## Sheet1
Temp(C) | Press(psi) | Rate(C/min) |  | DelP(N2) | DelP(corr) |  | #Moles Gas | STP step vol chng (ml) | Exo. | Temp(C) | Rate(C/min) |  | 18650 Full Cell
23.544 | 11.5983 | 0.333 | Sys Vol(non-vented) | 11.5983 | 0 |  | 0 | 0 |  | 100.874 | 0.021 | 4.459 | Cell ID | Heather Barkholtz
23.696 | 12.4509 | 0.31 | 11.93 | 11.60424 | 0.846658 |  | 2.801559e-05 | 0.6275492 |  | 101.879 | 0.024 | 2912.8344
24.052 | 11.8335 | 0.711 |  | 11.61816 | 0.2153414 |  | 7.121957e-06 | 0.1595318 |  | 102.882 | 0.022 |  | A123 LFP 100% SOC ARC 2
24.272 | 11.6277 | 0.438 | Hot (non-vented) | 11.62676 | 0.0009411758 |  | 3.111766e-08 | 0.0006970356 |  | 103.884 | 0.022
24.467 | 11.466 | 0.391 | 5 | 11.63438 | -0.1683817 |  | -5.565588e-06 | -0.1246692 |  | 104.886 | 0.021 |  | Elec
24.644 | 12.348 | 0.352 | Hot (vented) | 11.6413 | 0.706699 |  | 2.335295e-05 | 0.523106 |  | 105.889 | 0.021
24.787 | 11.5836 | 0.285 | 13.6 | 11.64689 | -0.0632911 |  | -2.091038e-06 | -0.04683925 |  | 106.889 | 0.02
24.921 | 11.9217 | 0.268 |  | 11.65213 | 0.2695706 |  | 8.904499e-06 | 0.1994608 |  | 107.897 | 0.02
25.076 | 12.0393 | 0.31 | Cold | 11.65819 | 0.3811114 |  | 1.258617e-05 | 0.2819303 |  | 108.898 | 0.021
25.237 | 11.8776 | 0.32 | 6.93 | 11.66448 | 0.2131176 |  | 7.036592e-06 | 0.1576197 |  | 109.905 | 0.021
25.4 | 11.5395 | 0.327 |  | 11.67085 | -0.1313544 |  | -4.335984e-06 | -0.09712604 |  | 110.906 | 0.021
25.551 | 11.8335 | 0.3 | 1 | 11.67676 | 0.1567428 | 1 | 5.17295e-06 | 0.1158741 |  | 111.913 | 0.021
25.705 | 11.2455 | 0.307 | 1 | 11.68278 | -0.4372774 | 1 | -1.442824e-05 | -0.3231927 |  | 112.919 | 0.021
25.825 | 11.6865 | 0.245 | 1 | 11.68747 | -0.0009683765 | 1 | -3.19468e-08 | -0.0007156083 |  | 113.923 | 0.021
25.974 | 11.8188 | 0.298 | 1 | 11.69329 | 0.1255069 | 1 | 4.139614e-06 | 0.09272736 |  | 114.924 | 0.022
26.103 | 11.8776 | 0.256 | 1 | 11.69834 | 0.1792641 | 1 | 5.911622e-06 | 0.1324203 |  | 115.93 | 0.023
26.245 | 12.0099 | 0.285 | 1 | 11.70389 | 0.3060131 | 1 | 1.008943e-05 | 0.2260033 |  | 116.938 | 0.024
26.372 | 11.6865 | 0.253 | 1 | 11.70885 | -0.02235159 | 1 | -7.368136e-07 | -0.01650462 |  | 117.941 | 0.023
26.498 | 11.6718 | 0.253 | 1 | 11.71378 | -0.04197715 | 1 | -1.38352e-06 | -0.03099085 |  | 118.944 | 0.024
26.661 | 11.5101 | 0.324 | 1 | 11.72015 | -0.2100491 | 1 | -6.921403e-06 | -0.1550394 |  | 119.945 | 0.024
26.779 | 11.6277 | 0.236 | 1 | 11.72476 | -0.09706195 | 1 | -3.197794e-06 | -0.07163059 |  | 120.946 | 0.024
26.907 | 11.7747 | 0.256 | 1 | 11.72977 | 0.04493431 | 1 | 1.480136e-06 | 0.03315505 |  | 121.947 | 0.025
27.066 | 11.9511 | 0.318 | 1 | 11.73598 | 0.2151187 | 1 | 7.084436e-06 | 0.1586914 |  | 122.947 | 0.025
27.153 | 11.8629 | 0.174 | 1 | 11.73938 | 0.1235177 | 1 | 4.067275e-06 | 0.09110697 |  | 123.947 | 0.026
27.292 | 11.3631 | 0.283 | 1 | 11.74482 | -0.381716 | 1 | -1.256696e-05 | -0.2815 |  | 124.95 | 0.026
27.416 | 12.054 | 0.248 | 1 | 11.74966 | 0.3043366 | 1 | 1.001772e-05 | 0.224397 |  | 125.95 | 0.026
27.53 | 12.1422 | 0.228 | 1 | 11.75412 | 0.3880801 | 1 | 1.277224e-05 | 0.2860982 |  | 126.95 | 0.027
27.656 | 11.7894 | 0.251 | 1 | 11.75905 | 0.03035455 | 1 | 9.988339e-07 | 0.02237388 |  | 127.957 | 0.026
27.739 | 11.76 | 0.165 | 1 | 11.76229 | -0.002290066 | 1 | -7.53472e-08 | -0.001687777 |  | 128.958 | 0.025
27.862 | 11.7453 | 0.247 | 1 | 11.7671 | -0.02179836 | 1 | -7.170815e-07 | -0.01606263 |  | 129.96 | 0.025
27.978 | 12.0099 | 0.23 | 1 | 11.77163 | 0.238267 | 1 | 7.836796e-06 | 0.1755442 |  | 130.961 | 0.025
28.069 | 11.6571 | 0.182 | 1 | 11.77519 | -0.1180904 | 1 | -3.883597e-06 | -0.08699257 |  | 131.962 | 0.025
28.199 | 12.2157 | 0.26 | 1 | 11.78027 | 0.4354277 | 1 | 1.431717e-05 | 0.3207047 |  | 132.965 | 0.025
28.326 | 11.9364 | 0.253 | 1 | 11.78524 | 0.1511631 | 1 | 4.969472e-06 | 0.1113162 |  | 133.966 | 0.024
28.434 | 11.7306 | 0.217 | 1 | 11.78946 | -0.05885886 | 1 | -1.93469e-06 | -0.04333705 |  | 134.969 | 0.025
28.531 | 11.7453 | 0.194 | 1 | 11.79325 | -0.04795076 | 1 | -1.575928e-06 | -0.0353008 |  | 135.972 | 0.025
28.612 | 12.1128 | 0.164 | 1 | 11.79642 | 0.3163828 | 1 | 1.039693e-05 | 0.2328912 |  | 136.972 | 0.025
28.701 | 12.0981 | 0.179 | 1 | 11.7999 | 0.2982036 | 1 | 9.798317e-06 | 0.2194823 |  | 137.974 | 0.025
28.805 | 11.8776 | 0.208 | 1 | 11.80396 | 0.07363808 | 1 | 2.419237e-06 | 0.05419092 |  | 138.974 | 0.025
28.881 | 11.9952 | 0.152 | 1 | 11.80693 | 0.1882671 | 1 | 6.184502e-06 | 0.1385328 |  | 139.975 | 0.025
28.985 | 11.5836 | 0.206 | 1 | 11.811 | -0.2273984 | 1 | -7.468875e-06 | -0.1673028 |  | 140.976 | 0.026
29.064 | 11.8188 | 0.159 | 1 | 11.81409 | 0.004713311 | 1 | 1.547912e-07 | 0.003467323 |  | 141.977 | 0.026
29.136 | 12.0687 | 0.143 | 1 | 11.8169 | 0.2517987 | 1 | 8.268572e-06 | 0.185216 |  | 142.986 | 0.027
29.229 | 11.7453 | 0.185 | 1 | 11.82054 | -0.07523683 | 1 | -2.470311e-06 | -0.05533497 |  | 143.988 | 0.028
29.318 | 11.9217 | 0.178 | 1 | 11.82402 | 0.097684 | 1 | 3.206942e-06 | 0.07183551 |  | 144.997 | 0.029
29.388 | 11.7012 | 0.141 | 1 | 11.82675 | -0.1255524 | 1 | -4.121458e-06 | -0.09232066 |  | 145.998 | 0.029
29.462 | 11.9364 | 0.149 | 1 | 11.82965 | 0.1067548 | 1 | 3.504037e-06 | 0.07849043 |  | 147.006 | 0.03
29.531 | 12.0246 | 0.139 | 1 | 11.83234 | 0.1922574 | 1 | 6.30991e-06 | 0.141342 |  | 148.012 | 0.031
29.604 | 11.5983 | 0.145 | 1 | 11.8352 | -0.2368963 | 1 | -7.774177e-06 | -0.1741416 |  | 149.016 | 0.033
29.684 | 11.2749 | 0.159 | 1 | 11.83832 | -0.5634236 | 1 | -1.848772e-05 | -0.4141249 |  | 150.017 | 0.033
29.751 | 11.8041 | 0.135 | 1 | 11.84094 | -0.03684275 | 1 | -1.208816e-06 | -0.02707748 |  | 151.021 | 0.036
29.811 | 11.9952 | 0.12 | 1 | 11.84329 | 0.1519117 | 1 | 4.983835e-06 | 0.1116379 |  | 152.024 | 0.037
29.869 | 12.0246 | 0.116 | 1 | 11.84556 | 0.1790444 | 1 | 5.873519e-06 | 0.1315668 |  | 153.032 | 0.022
29.951 | 11.613 | 0.163 | 1 | 11.84876 | -0.2357611 | 1 | -7.733226e-06 | -0.1732243 |  | 154.034 | 0.034
30.004 | 11.7894 | 0.105 | 1 | 11.85083 | -0.06143297 | 1 | -2.014923e-06 | -0.04513426 |  | 155.038 | 0.038
30.019 | 12.0099 | 0.031 | 1 | 11.85142 | 0.1584806 | 1 | 5.197854e-06 | 0.1164319 |  | 156.038 | 0.039
29.994 | 11.7453 | -0.051 | 1 | 11.85044 | -0.1051421 | 1 | -3.448572e-06 | -0.07724801 |  | 157.04 | 0.041
29.975 | 12.2745 | -0.038 | 1 | 11.8497 | 0.4248007 | 1 | 1.393347e-05 | 0.3121098 |  | 158.05 | 0.044
29.99 | 11.9511 | 0.03 | 1 | 11.85029 | 0.1008143 | 1 | 3.306644e-06 | 0.07406882 |  | 159.052 | 0.045
29.991 | 12.0246 | 0.001 | 1 | 11.85032 | 0.1742752 | 1 | 5.716105e-06 | 0.1280408 |  | 160.069 | 0.047
29.999 | 11.8188 | 0.016 | 1 | 11.85064 | -0.03183751 | 1 | -1.044237e-06 | -0.0233909 |  | 161.075 | 0.048
30.015 | 11.8041 | 0.032 | 1 | 11.85126 | -0.04716298 | 1 | -1.546862e-06 | -0.0346497 |  | 162.081 | 0.05
30.015 | 11.9952 | -0.001 | 1 | 11.85126 | 0.143937 | 1 | 4.720878e-06 | 0.1057477 |  | 163.093 | 0.052
30.023 | 11.7894 | 0.016 | 1 | 11.85158 | -0.06217572 | 1 | -2.03923e-06 | -0.04567876 |  | 164.098 | 0.055
30.044 | 11.6277 | 0.044 | 1 | 11.8524 | -0.2246966 | 1 | -7.369355e-06 | -0.1650736 |  | 165.1 | 0.056
30.05 | 11.9511 | 0.01 | 1 | 11.85263 | 0.0984688 | 1 | 3.229446e-06 | 0.07233958 |  | 166.104 | 0.064
30.045 | 11.9364 | -0.008 | 1 | 11.85244 | 0.08396426 | 1 | 2.753764e-06 | 0.06168432 |  | 167.105 | 0.062
30.055 | 11.9511 | 0.019 | 1 | 11.85283 | 0.09827335 | 1 | 3.223013e-06 | 0.07219549 |  | 168.105 | 0.065
30.057 | 11.8335 | 0.004 | 1 | 11.8529 | -0.01940484 | 1 | -6.364073e-07 | -0.01425552 |  | 169.109 | 0.07
30.058 | 12.1716 | 0.002 | 1 | 11.85294 | 0.3186561 | 1 | 1.045073e-05 | 0.2340964 |  | 170.112 | 0.072
30.065 | 12.1275 | 0.013 | 1 | 11.85322 | 0.2742824 | 1 | 8.995356e-06 | 0.201496 |  | 171.117 | 0.077
30.07 | 12.1569 | 0.011 | 1 | 11.85341 | 0.303487 | 1 | 9.953078e-06 | 0.2229489 |  | 172.118 | 0.078
30.082 | 12.1422 | 0.024 | 1 | 11.85388 | 0.2883179 | 1 | 9.45544e-06 | 0.2118019 |  | 173.118 | 0.081
30.087 | 11.8923 | 0.011 | 1 | 11.85408 | 0.03822241 | 1 | 1.253503e-06 | 0.02807846 |  | 174.118 | 0.085
30.092 | 11.9217 | 0.01 | 1 | 11.85427 | 0.06742695 | 1 | 2.211249e-06 | 0.04953199 |  | 175.128 | 0.092
30.101 | 11.9364 | 0.017 | 1 | 11.85462 | 0.08177512 | 1 | 2.681761e-06 | 0.06007144 |  | 176.131 | 0.093
30.106 | 11.9805 | 0.01 | 1 | 11.85482 | 0.1256797 | 1 | 4.121553e-06 | 0.09232278 |  | 177.149 | 0.1
30.108 | 11.7453 | 0.006 | 1 | 11.8549 | -0.1095985 | 1 | -3.594176e-06 | -0.08050954 |  | 178.162 | 0.103
30.115 | 11.9511 | 0.014 | 1 | 11.85517 | 0.09592784 | 1 | 3.145829e-06 | 0.07046657 |  | 179.175 | 0.108
30.122 | 11.8776 | 0.014 | 1 | 11.85545 | 0.0221542 | 1 | 7.265111e-07 | 0.01627385 |  | 180.176 | 0.11
30.127 | 11.9952 | 0.009 | 1 | 11.85564 | 0.1395587 | 1 | 4.576572e-06 | 0.1025152 |  | 181.176 | 0.116
30.125 | 11.7159 | -0.004 | 1 | 11.85556 | -0.1396631 | 1 | -4.580007e-06 | -0.1025921 |  | 182.186 | 0.125
30.131 | 11.8188 | 0.013 | 1 | 11.8558 | -0.03699763 | 1 | -1.213263e-06 | -0.02717708 |  | 183.196 | 0.127
30.138 | 11.8923 | 0.015 | 1 | 11.85607 | 0.03622873 | 1 | 1.188037e-06 | 0.02661202 |  | 184.196 | 0.133
30.144 | 11.8923 | 0.01 | 1 | 11.85631 | 0.03599418 | 1 | 1.180335e-06 | 0.02643951 |  | 185.197 | 0.138
30.145 | 11.9952 | 0.003 | 1 | 11.85634 | 0.1388551 | 1 | 4.553385e-06 | 0.1019958 |  | 186.198 | 0.146
30.153 | 11.5248 | 0.017 | 1 | 11.85666 | -0.3318577 | 1 | -1.088227e-05 | -0.2437629 |  | 187.202 | 0.153
30.156 | 11.7012 | 0.006 | 1 | 11.85677 | -0.1555749 | 1 | -5.10159e-06 | -0.1142756 |  | 188.211 | 0.166
30.161 | 12.201 | 0.01 | 1 | 11.85697 | 0.3440296 | 1 | 1.128129e-05 | 0.2527009 |  | 189.213 | 0.174
30.164 | 12.0981 | 0.006 | 1 | 11.85709 | 0.2410123 | 1 | 7.903154e-06 | 0.1770307 |  | 190.213 | 0.184
30.168 | 11.8776 | 0.007 | 1 | 11.85724 | 0.02035597 | 1 | 6.674991e-07 | 0.01495198 |  | 191.222 | 0.196
30.172 | 12.0246 | 0.009 | 1 | 11.8574 | 0.1671996 | 1 | 5.482664e-06 | 0.1228117 |  | 192.224 | 0.203
30.183 | 12.1716 | 0.021 | 1 | 11.85783 | 0.3137696 | 1 | 1.02887e-05 | 0.230467 |  | 193.224 | 0.213
30.183 | 11.8629 | 0 | 1 | 11.85783 | 0.005069596 | 1 | 1.662353e-07 | 0.00372367 |  | 194.224 | 0.222
30.181 | 11.9217 | -0.005 | 1 | 11.85775 | 0.06394778 | 1 | 2.096894e-06 | 0.04697043 |  | 195.229 | 0.241
30.187 | 11.7747 | 0.013 | 1 | 11.85799 | -0.08328677 | 1 | -2.731011e-06 | -0.06117465 |  | 196.235 | 0.246
30.194 | 11.8923 | 0.013 | 1 | 11.85826 | 0.03403959 | 1 | 1.116163e-06 | 0.02500205 |  | 197.238 | 0.261
30.198 | 12.0981 | 0.008 | 1 | 11.85842 | 0.2396832 | 1 | 7.859203e-06 | 0.1760461 |  | 198.24 | 0.268
30.199 | 11.7747 | 0.002 | 1 | 11.85846 | -0.08375587 | 1 | -2.746348e-06 | -0.06151819 |  | 199.244 | 0.289
30.208 | 11.7894 | 0.019 | 1 | 11.85881 | -0.0694077 | 1 | -2.275844e-06 | -0.05097891 |  | 200.244 | 0.293
30.212 | 11.8041 | 0.009 | 1 | 11.85896 | -0.05486407 | 1 | -1.798956e-06 | -0.04029661 |  | 201.255 | 0.311
30.219 | 11.9952 | 0.013 | 1 | 11.85924 | 0.1359623 | 1 | 4.458069e-06 | 0.09986075 |  | 202.268 | 0.329
30.221 | 11.8776 | 0.004 | 1 | 11.85932 | 0.01828411 | 1 | 5.995162e-07 | 0.01342916 |  | 203.272 | 0.34
30.223 | 11.9364 | 0.004 | 1 | 11.85939 | 0.07700592 | 1 | 2.524934e-06 | 0.05655853 |  | 204.272 | 0.362
30.228 | 11.8923 | 0.011 | 1 | 11.85959 | 0.03271047 | 1 | 1.072531e-06 | 0.02402469 |  | 205.283 | 0.362
30.231 | 11.9364 | 0.005 | 1 | 11.85971 | 0.07669319 | 1 | 2.514652e-06 | 0.05632822 |  | 206.297 | 0.393
30.238 | 11.8041 | 0.013 | 1 | 11.85998 | -0.05588045 | 1 | -1.832217e-06 | -0.04104166 |  | 207.309 | 0.393
30.24 | 12.0687 | 0.005 | 1 | 11.86006 | 0.2086414 | 1 | 6.840947e-06 | 0.1532372 |  | 208.312 | 0.419
30.249 | 11.907 | 0.017 | 1 | 11.86041 | 0.04658954 | 1 | 1.527562e-06 | 0.03421739 |  | 209.312 | 0.419
30.251 | 12.0099 | 0.004 | 1 | 11.86049 | 0.1494114 | 1 | 4.898835e-06 | 0.1097339 |  | 210.313 | 0.449
30.263 | 11.9364 | 0.025 | 1 | 11.86096 | 0.07544225 | 1 | 2.473527e-06 | 0.05540701 |  | 211.315 | 0.448
30.258 | 11.8629 | -0.01 | 1 | 11.86076 | 0.002137712 | 1 | 7.008969e-08 | 0.001570009 |  | 212.318 | 0.454
30.267 | 11.9511 | 0.017 | 1 | 11.86111 | 0.08998589 | 1 | 2.950354e-06 | 0.06608792 |  | 213.328 | 0.48
30.27 | 11.8629 | 0.005 | 1 | 11.86123 | 0.00166861 | 1 | 5.470824e-08 | 0.001225465 |  | 214.334 | 0.459
30.269 | 11.8923 | -0.001 | 1 | 11.86119 | 0.0311077 | 1 | 1.019921e-06 | 0.02284622 |  | 215.334 | 0.481
30.274 | 11.9217 | 0.009 | 1 | 11.86139 | 0.06031224 | 1 | 1.977429e-06 | 0.04429442 |  | 216.335 | 0.498
30.277 | 11.7894 | 0.006 | 1 | 11.86151 | -0.07210503 | 1 | -2.364064e-06 | -0.05295504 |  | 217.335 | 0.492
30.281 | 11.907 | 0.008 | 1 | 11.86166 | 0.0453386 | 1 | 1.486481e-06 | 0.03329718 |  | 218.338 | 0.505
30.283 | 11.9364 | 0.005 | 1 | 11.86174 | 0.07466042 | 1 | 2.447826e-06 | 0.0548313 |  | 219.34 | 0.497
30.287 | 11.9805 | 0.008 | 1 | 11.8619 | 0.118604 | 1 | 3.888546e-06 | 0.08710343 |  | 220.34 | 0.521
30.297 | 12.2451 | 0.02 | 1 | 11.86229 | 0.3828131 | 1 | 1.255072e-05 | 0.2811361 |  | 221.352 | 0.52
30.303 | 11.8188 | 0.012 | 1 | 11.86252 | -0.04372142 | 1 | -1.433417e-06 | -0.03210853 |  | 222.354 | 0.513
30.311 | 11.9952 | 0.015 | 1 | 11.86283 | 0.1323658 | 1 | 4.339596e-06 | 0.09720696 |  | 223.359 | 0.553
30.313 | 11.9217 | 0.004 | 1 | 11.86291 | 0.05878766 | 1 | 1.92734e-06 | 0.04317242 |  | 224.363 | 0.57
30.314 | 11.8335 | 0.003 | 1 | 11.86295 | -0.02945143 | 1 | -9.655571e-07 | -0.02162848 |  | 225.369 | 0.604
30.317 | 11.9217 | 0.005 | 1 | 11.86307 | 0.0586313 | 1 | 1.922203e-06 | 0.04305735 |  | 226.37 | 0.594
30.318 | 11.8923 | 0.003 | 1 | 11.86311 | 0.0291922 | 1 | 9.570533e-07 | 0.02143799 |  | 227.373 | 0.648
30.326 | 11.907 | 0.015 | 1 | 11.86342 | 0.04357947 | 1 | 1.428718e-06 | 0.03200327 |  | 228.374 | 0.662
30.329 | 11.8629 | 0.006 | 1 | 11.86354 | -0.0006378056 | 1 | -2.090985e-08 | -0.0004683807 |  | 229.377 | 0.71
30.335 | 11.7453 | 0.012 | 1 | 11.86377 | -0.1184724 | 1 | -3.883972e-06 | -0.08700098 |  | 230.385 | 0.687
30.333 | 11.8776 | -0.005 | 1 | 11.86369 | 0.01390583 | 1 | 4.558869e-07 | 0.01021187 |  | 231.398 | 0.685
30.338 | 12.0393 | 0.011 | 1 | 11.86389 | 0.1754104 | 1 | 5.750592e-06 | 0.1288133 |  | 232.402 | 0.685
30.344 | 11.9511 | 0.012 | 1 | 11.86412 | 0.08697582 | 1 | 2.851361e-06 | 0.06387049 |  | 233.409 | 0.667
30.347 | 12.1863 | 0.006 | 1 | 11.86424 | 0.3220585 | 1 | 1.055812e-05 | 0.236502 |  | 234.415 | 0.7
30.355 | 11.7894 | 0.009 | 1 | 11.86455 | -0.07515419 | 1 | -2.463771e-06 | -0.05518847 |  | 235.422 | 0.688
30.48 | 12.0393 | 0.25 | 1 | 11.86944 | 0.1698593 | 1 | 5.567522e-06 | 0.1247125 |  | 236.427 | 0.719
30.809 | 11.7306 | 0.657 | 1 | 11.8823 | -0.1517019 | 1 | -4.970126e-06 | -0.1113308 |  | 237.438 | 0.734
30.994 | 11.8629 | 0.376 | 1 | 11.88953 | -0.02663385 | 1 | -8.723691e-07 | -0.01954107 |  | 238.446 | 0.812
31.131 | 12.1128 | 0.274 | 1 | 11.89489 | 0.2179106 | 1 | 7.136138e-06 | 0.1598495 |  | 239.461 | 0.868
31.267 | 11.8629 | 0.272 | 1 | 11.90021 | -0.03730591 | 1 | -1.221467e-06 | -0.02736086 |  | 240.466 | 0.977
31.383 | 12.1128 | 0.232 | 1 | 11.90474 | 0.2080594 | 1 | 6.811185e-06 | 0.1525705 |  | 241.467 | 1.105
31.512 | 12.1716 | 0.257 | 1 | 11.90978 | 0.2618166 | 1 | 8.569508e-06 | 0.191957 |  | 242.467 | 1.244
31.626 | 11.9658 | 0.228 | 1 | 11.91424 | 0.05156014 | 1 | 1.68735e-06 | 0.03779664 |  | 243.484 | 1.454
31.752 | 12.0393 | 0.251 | 1 | 11.91917 | 0.1201346 | 1 | 3.930831e-06 | 0.08805062 |  | 244.493 | 1.594
31.867 | 12.4215 | 0.23 | 1 | 11.92366 | 0.497839 | 1 | 1.628685e-05 | 0.3648255 |  | 245.496 | 1.779
32.015 | 12.0393 | 0.295 | 1 | 11.92945 | 0.1098534 | 1 | 3.593141e-06 | 0.08048637 |  | 246.505 | 2.001
32.14 | 11.9364 | 0.249 | 1 | 11.93433 | 0.00206696 | 1 | 6.759565e-08 | 0.001514143 |  | 247.505 | 2.364
32.225 | 12.0393 | 0.173 | 1 | 11.93766 | 0.1016442 | 1 | 3.323678e-06 | 0.07445038 |  | 248.519 | 2.431
32.337 | 12.1422 | 0.224 | 1 | 11.94203 | 0.2001659 | 1 | 6.544257e-06 | 0.1465914 |  | 249.534 | 2.995
32.459 | 12.0246 | 0.243 | 1 | 11.9468 | 0.07779668 | 1 | 2.543076e-06 | 0.0569649 |  | 250.538 | 3.156
32.609 | 11.6718 | 0.3 | 1 | 11.95267 | -0.2808671 | 1 | -9.179322e-06 | -0.2056168 |  | 251.544 | 3.354
32.709 | 12.1128 | 0.2 | 1 | 11.95658 | 0.1562237 | 1 | 5.105024e-06 | 0.1143525 |  | 252.546 | 4.124
32.794 | 11.7453 | 0.169 | 1 | 11.9599 | -0.2145991 | 1 | -7.011784e-06 | -0.157064 |  | 253.558 | 4.268
32.87 | 11.907 | 0.153 | 1 | 11.96287 | -0.05587005 | 1 | -1.825303e-06 | -0.04088678 |  | 254.561 | 4.459
33.001 | 12.1569 | 0.262 | 1 | 11.96799 | 0.1889089 | 1 | 6.170654e-06 | 0.1382227 |  | 255.574 | 4.44
33.108 | 11.8629 | 0.213 | 1 | 11.97217 | -0.1092739 | 1 | -3.568882e-06 | -0.07994296 |  | 256.577 | 4.289
33.21 | 12.2451 | 0.203 | 1 | 11.97616 | 0.2689387 | 1 | 8.782318e-06 | 0.1967239 |  | 257.583 | 4.192
33.325 | 12.1128 | 0.234 | 1 | 11.98066 | 0.1321432 | 1 | 4.314524e-06 | 0.09664535 |  | 258.593 | 3.741
33.426 | 12.1128 | 0.202 | 1 | 11.98461 | 0.1281949 | 1 | 4.18504e-06 | 0.0937449 |  | 259.61 | 3.138
33.509 | 11.5395 | 0.167 | 1 | 11.98785 | -0.4483497 | 1 | -1.463514e-05 | -0.3278272 |  | 260.611 | 2.627
33.614 | 12.054 | 0.208 | 1 | 11.99195 | 0.06204566 | 1 | 2.025022e-06 | 0.0453605 |  | 261.615 | 1.162
33.7 | 12.2451 | 0.172 | 1 | 11.99532 | 0.2497838 | 1 | 8.1514e-06 | 0.1825914 |  | 262.622 | 0.258
33.8 | 11.9364 | 0.199 | 1 | 11.99923 | -0.06282541 | 1 | -2.049957e-06 | -0.04591903 |  | 263.626 | 0.287
33.88 | 12.0099 | 0.161 | 1 | 12.00235 | 0.007547243 | 1 | 2.462356e-07 | 0.005515677 |  | 264.628 | 0.459
33.964 | 12.2745 | 0.166 | 1 | 12.00564 | 0.2688635 | 1 | 8.77092e-06 | 0.1964686 |  | 265.629 | 0.707
34.045 | 12.0099 | 0.162 | 1 | 12.0088 | 0.001097097 | 1 | 3.578581e-08 | 0.0008016021 |  | 266.636 | 0.943
34.121 | 12.201 | 0.152 | 1 | 12.01177 | 0.1892261 | 1 | 6.171666e-06 | 0.1382453 |  | 267.638 | 1.205
34.196 | 11.9511 | 0.153 | 1 | 12.01471 | -0.06360576 | 1 | -2.074311e-06 | -0.04646457 |  | 268.651 | 1.401
34.279 | 12.3627 | 0.165 | 1 | 12.01795 | 0.3447496 | 1 | 1.124172e-05 | 0.2518145 |  | 269.658 | 1.638
34.352 | 12.2892 | 0.147 | 1 | 12.0208 | 0.2683959 | 1 | 8.751089e-06 | 0.1960244 |  | 270.663 | 1.772
34.438 | 12.1863 | 0.171 | 1 | 12.02417 | 0.162134 | 1 | 5.285792e-06 | 0.1184017 |  | 271.663 | 1.755
34.504 | 12.2451 | 0.133 | 1 | 12.02675 | 0.218354 | 1 | 7.118008e-06 | 0.1594434 |  | 272.665 | 1.976
34.573 | 11.7747 | 0.136 | 1 | 12.02944 | -0.2547434 | 1 | -8.303477e-06 | -0.1859979 |  | 273.668 | 2.051
34.643 | 12.2892 | 0.141 | 1 | 12.03218 | 0.2570202 | 1 | 8.376903e-06 | 0.1876426 |  | 274.674 | 1.961
34.706 | 12.1863 | 0.125 | 1 | 12.03464 | 0.1516574 | 1 | 4.942459e-06 | 0.1107111 |  | 275.679 | 2.03
34.768 | 12.0687 | 0.125 | 1 | 12.03707 | 0.03163373 | 1 | 1.030846e-06 | 0.02309095 |  | 276.69 | 2.068
34.827 | 12.1128 | 0.117 | 1 | 12.03937 | 0.07342732 | 1 | 2.39258e-06 | 0.0535938 |  | 277.699 | 2.353
34.888 | 12.1863 | 0.124 | 1 | 12.04176 | 0.1445427 | 1 | 4.709443e-06 | 0.1054915 |  | 278.713 | 2.991
34.948 | 12.1422 | 0.12 | 1 | 12.0441 | 0.09809721 | 1 | 3.195913e-06 | 0.07158845 |  | 279.718 | 2.99
35.023 | 12.1422 | 0.149 | 1 | 12.04703 | 0.09516532 | 1 | 3.100083e-06 | 0.06944186 |  | 280.723 | 3.13
35.024 | 12.1569 | 0.002 | 1 | 12.04707 | 0.1098262 | 1 | 3.577669e-06 | 0.08013978 |  | 281.728 | 2.862
35 | 12.5097 | -0.048 | 1 | 12.04614 | 0.4635644 | 1 | 1.510143e-05 | 0.3382721 |  | 282.733 | 1.619
34.99 | 11.76 | -0.019 | 1 | 12.04574 | -0.2857446 | 1 | -9.308762e-06 | -0.2085163 |  | 283.74 | 0.128
34.985 | 11.6424 | -0.011 | 1 | 12.04555 | -0.4031492 | 1 | -1.313356e-05 | -0.2941918 |  | 284.742 | 0.091
34.989 | 12.2451 | 0.008 | 1 | 12.04571 | 0.1993944 | 1 | 6.495723e-06 | 0.1455042 |  | 285.747 | 0.083
35.002 | 12.0687 | 0.026 | 1 | 12.04621 | 0.02248625 | 1 | 7.325275e-07 | 0.01640862 |  | 286.752 | 0.104
35.01 | 12.0099 | 0.017 | 1 | 12.04653 | -0.03662648 | 1 | -1.193156e-06 | -0.0267267 |  | 287.753 | 0.119
35.027 | 12.2157 | 0.033 | 1 | 12.04719 | 0.168509 | 1 | 5.489279e-06 | 0.1229598 |  | 288.757 | 0.138
35.034 | 12.1422 | 0.015 | 1 | 12.04746 | 0.09473532 | 1 | 3.08603e-06 | 0.06912707 |  | 289.758 | 0.147
35.039 | 12.0246 | 0.01 | 1 | 12.04766 | -0.02306014 | 1 | -7.511857e-07 | -0.01682656 |  | 290.76 | 0.162
35.043 | 12.1422 | 0.008 | 1 | 12.04782 | 0.09438349 | 1 | 3.074532e-06 | 0.06886951 |  | 291.76 | 0.176
35.046 | 11.9658 | 0.006 | 1 | 12.04793 | -0.08213379 | 1 | -2.675488e-06 | -0.05993094 |  | 292.763 | 0.185
35.053 | 12.201 | 0.014 | 1 | 12.04821 | 0.1527926 | 1 | 4.977135e-06 | 0.1114878 |  | 293.764 | 0.193
35.056 | 12.1422 | 0.005 | 1 | 12.04832 | 0.0938753 | 1 | 3.057924e-06 | 0.0684975 |  | 294.767 | 0.207
35.057 | 12.0099 | 0.002 | 1 | 12.04836 | -0.0384638 | 1 | -1.25293e-06 | -0.02806564 |  | 295.771 | 0.2
35.062 | 11.9952 | 0.011 | 1 | 12.04856 | -0.05335925 | 1 | -1.738128e-06 | -0.03893406 |  | 296.775 | 0.204
35.068 | 12.1716 | 0.012 | 1 | 12.04879 | 0.1228062 | 1 | 4.000264e-06 | 0.08960592 |  | 297.78 | 0.207
35.072 | 12.1716 | 0.007 | 1 | 12.04895 | 0.1226498 | 1 | 3.995149e-06 | 0.08949134 |  | 298.78 | 0.204
35.076 | 12.0246 | 0.009 | 1 | 12.04911 | -0.02450654 | 1 | -7.982625e-07 | -0.01788108 |  | 299.784 | 0.201
35.079 | 12.0834 | 0.007 | 1 | 12.04922 | 0.03417618 | 1 | 1.113232e-06 | 0.02493639 |  | 300.784 | 0.203
35.081 | 12.0246 | 0.004 | 1 | 12.0493 | -0.024702 | 1 | -8.046239e-07 | -0.01802358 |  | 301.79 | 0.21
35.091 | 12.0393 | 0.019 | 1 | 12.04969 | -0.01039292 | 1 | -3.385263e-07 | -0.00758299 |  | 302.792 | 0.194
35.097 | 12.201 | 0.013 | 1 | 12.04993 | 0.1510725 | 1 | 4.920815e-06 | 0.1102263 |  | 303.797 | 0.195
35.101 | 12.1863 | 0.007 | 1 | 12.05008 | 0.1362162 | 1 | 4.436882e-06 | 0.09938615 |  | 304.805 | 0.192
35.105 | 11.907 | 0.008 | 1 | 12.05024 | -0.1432402 | 1 | -4.665646e-06 | -0.1045105 |  | 305.814 | 0.191
35.108 | 12.1128 | 0.005 | 1 | 12.05036 | 0.06244252 | 1 | 2.033881e-06 | 0.04555894 |  | 306.814 | 0.18
35.114 | 12.0834 | 0.013 | 1 | 12.05059 | 0.03280797 | 1 | 1.068614e-06 | 0.02393696 |  | 307.822 | 0.18
35.12 | 11.9658 | 0.011 | 1 | 12.05083 | -0.08502658 | 1 | -2.769446e-06 | -0.06203558 |  | 308.828 | 0.164
35.117 | 11.9952 | -0.006 | 1 | 12.05071 | -0.0555093 | 1 | -1.80803e-06 | -0.04049987 |  | 309.83 | 0.155
35.126 | 12.1716 | 0.017 | 1 | 12.05106 | 0.1205389 | 1 | 3.926103e-06 | 0.08794472 |  | 310.831 | 0.146
35.132 | 11.9952 | 0.013 | 1 | 12.0513 | -0.05609568 | 1 | -1.827093e-06 | -0.04092687 |  | 311.835 | 0.144
35.128 | 11.9658 | -0.008 | 1 | 12.05114 | -0.08533931 | 1 | -2.779602e-06 | -0.06226308 |  | 312.843 | 0.135
35.135 | 12.1128 | 0.013 | 1 | 12.05141 | 0.06138704 | 1 | 1.99943e-06 | 0.04478722 |  | 313.844 | 0.133
35.142 | 12.2745 | 0.015 | 1 | 12.05169 | 0.2228134 | 1 | 7.257159e-06 | 0.1625604 |  | 314.845 | 0.132
35.143 | 12.1422 | 0.002 | 1 | 12.05173 | 0.09047431 | 1 | 2.946796e-06 | 0.06600822 |  | 315.847 | 0.135
35.146 | 11.9952 | 0.004 | 1 | 12.05184 | -0.05664297 | 1 | -1.844884e-06 | -0.04132539 |  | 316.851 | 0.14
35.152 | 11.8629 | 0.012 | 1 | 12.05208 | -0.1891775 | 1 | -6.161536e-06 | -0.1380184 |  | 317.856 | 0.146
35.155 | 11.9364 | 0.006 | 1 | 12.05219 | -0.1157948 | 1 | -3.771436e-06 | -0.08448017 |  | 318.856 | 0.151
35.156 | 12.0981 | 0.003 | 1 | 12.05223 | 0.04586612 | 1 | 1.493857e-06 | 0.0334624 |  | 319.859 | 0.162
35.161 | 11.8776 | 0.009 | 1 | 12.05243 | -0.1748293 | 1 | -5.694146e-06 | -0.1275489 |  | 320.859 | 0.169
35.163 | 12.1569 | 0.004 | 1 | 12.05251 | 0.1043925 | 1 | 3.400026e-06 | 0.07616059 |  | 321.859 | 0.178
35.165 | 11.9658 | 0.006 | 1 | 12.05259 | -0.08678571 | 1 | -2.826573e-06 | -0.06331523 |  | 322.864 | 0.188
35.169 | 12.201 | 0.008 | 1 | 12.05274 | 0.1482579 | 1 | 4.82867e-06 | 0.1081622 |  | 323.868 | 0.197
35.17 | 11.9805 | 0.001 | 1 | 12.05278 | -0.07228117 | 1 | -2.35415e-06 | -0.05273297 |  | 324.87 | 0.195
35.177 | 12.054 | 0.014 | 1 | 12.05305 | 0.000945189 | 1 | 3.07839e-08 | 0.0006895593 |  | 325.871 | 0.201
35.179 | 12.0099 | 0.004 | 1 | 12.05313 | -0.04323299 | 1 | -1.408053e-06 | -0.03154039 |  | 326.875 | 0.213
35.182 | 12.0099 | 0.007 | 1 | 12.05325 | -0.04335027 | 1 | -1.411867e-06 | -0.03162582 |  | 327.877 | 0.195
35.185 | 12.2304 | 0.006 | 1 | 12.05337 | 0.1770325 | 1 | 5.765715e-06 | 0.129152 |  | 328.878 | 0.208
35.188 | 12.0393 | 0.007 | 1 | 12.05348 | -0.01418482 | 1 | -4.619792e-07 | -0.01034833 |  | 329.885 | 0.209
35.189 | 12.1422 | 0.001 | 1 | 12.05352 | 0.08867609 | 1 | 2.888048e-06 | 0.06469228 |  | 330.886 | 0.201
35.195 | 12.0393 | 0.013 | 1 | 12.05376 | -0.01445846 | 1 | -4.708869e-07 | -0.01054787 |  | 331.888 | 0.208
35.201 | 12.1716 | 0.011 | 1 | 12.05399 | 0.117607 | 1 | 3.830223e-06 | 0.085797 |  | 332.889 | 0.204
35.202 | 11.9364 | 0.001 | 1 | 12.05403 | -0.1176321 | 1 | -3.831036e-06 | -0.08581521 |  | 333.891 | 0.21
35.201 | 12.0834 | -0.001 | 1 | 12.05399 | 0.02940699 | 1 | 9.577264e-07 | 0.02145307 |  | 334.892 | 0.207
35.207 | 12.4068 | 0.013 | 1 | 12.05423 | 0.3525724 | 1 | 1.148248e-05 | 0.2572076 |  | 335.892 | 0.211
35.213 | 11.8923 | 0.012 | 1 | 12.05446 | -0.1621621 | 1 | -5.281209e-06 | -0.1182991 |  | 336.893 | 0.205
35.215 | 11.8188 | 0.004 | 1 | 12.05454 | -0.2357403 | 1 | -7.677444e-06 | -0.1719747 |  | 337.894 | 0.219
35.222 | 11.7747 | 0.014 | 1 | 12.05481 | -0.2801139 | 1 | -9.122491e-06 | -0.2043438 |  | 338.897 | 0.218
35.226 | 11.9952 | 0.006 | 1 | 12.05497 | -0.05977031 | 1 | -1.946534e-06 | -0.04360235 |  | 339.901 | 0.217
35.225 | 12.2304 | 0 | 1 | 12.05493 | 0.1754688 | 1 | 5.714482e-06 | 0.1280044 |  | 340.901 | 0.219
35.235 | 12.1863 | 0.018 | 1 | 12.05532 | 0.1309779 | 1 | 4.265492e-06 | 0.09554701 |  | 341.903 | 0.229
35.237 | 11.907 | 0.006 | 1 | 12.0554 | -0.1484003 | 1 | -4.832867e-06 | -0.1082562 |  | 342.903 | 0.229
35.234 | 12.054 | -0.007 | 1 | 12.05528 | -0.001283043 | 1 | -4.178429e-08 | -0.0009359681 |  | 343.903 | 0.235
35.237 | 12.0246 | 0.006 | 1 | 12.0554 | -0.03080032 | 1 | -1.003056e-06 | -0.02246846 |  | 344.906 | 0.242
35.248 | 12.054 | 0.022 | 1 | 12.05583 | -0.001830328 | 1 | -5.960636e-08 | -0.001335182 |  | 345.906 | 0.251
35.253 | 12.2157 | 0.008 | 1 | 12.05603 | 0.1596742 | 1 | 5.199906e-06 | 0.1164779 |  | 346.911 | 0.261
35.252 | 11.8923 | -0.002 | 1 | 12.05599 | -0.1636867 | 1 | -5.330582e-06 | -0.119405 |  | 347.911 | 0.276
35.254 | 12.2304 | 0.005 | 1 | 12.05606 | 0.1743351 | 1 | 5.677341e-06 | 0.1271724 |  | 348.914 | 0.296
35.259 | 12.2304 | 0.009 | 1 | 12.05626 | 0.1741397 | 1 | 5.670938e-06 | 0.127029 |  | 349.915 | 0.289
35.269 | 11.9952 | 0.019 | 1 | 12.05665 | -0.06145126 | 1 | -2.001162e-06 | -0.04482602 |  | 350.921 | 0.32
35.267 | 12.0246 | -0.003 | 1 | 12.05657 | -0.03197307 | 1 | -1.041207e-06 | -0.02332303 |  | 351.923 | 0.334
35.268 | 12.0099 | 0.001 | 1 | 12.05661 | -0.04671216 | 1 | -1.521185e-06 | -0.03407454 |  | 352.93 | 0.338
35.27 | 12.1716 | 0.005 | 1 | 12.05669 | 0.1149097 | 1 | 3.74203e-06 | 0.08382148 |  | 353.93 | 0.352
35.276 | 11.9658 | 0.012 | 1 | 12.05692 | -0.0911249 | 1 | -2.967457e-06 | -0.06647103 |  | 354.933 | 0.374
35.278 | 12.1422 | 0.004 | 1 | 12.057 | 0.08519692 | 1 | 2.774406e-06 | 0.0621467 |  | 355.935 | 0.389
35.28 | 11.8923 | 0.004 | 1 | 12.05708 | -0.1647813 | 1 | -5.366027e-06 | -0.120199 |  | 356.938 | 0.406
35.288 | 12.0099 | 0.017 | 1 | 12.05739 | -0.047494 | 1 | -1.546604e-06 | -0.03464393 |  | 357.952 | 0.431
35.286 | 11.9217 | -0.005 | 1 | 12.05732 | -0.1356158 | 1 | -4.416232e-06 | -0.09892359 |  | 358.954 | 0.438
35.288 | 12.0834 | 0.005 | 1 | 12.05739 | 0.026006 | 1 | 8.468644e-07 | 0.01896976 |  | 359.96 | 0.465
35.291 | 12.3333 | 0.007 | 1 | 12.05751 | 0.2757887 | 1 | 8.980802e-06 | 0.20117 |  | 360.964 | 0.466
35.468 | 12.0246 | 0.354 | 1 | 12.06443 | -0.03983052 | 1 | -1.296736e-06 | -0.02904689 |  | 361.968 | 0.499
35.839 | 12.2745 | 0.739 | 1 | 12.07893 | 0.1955664 | 1 | 6.363771e-06 | 0.1425485 |  | 362.97 | 0.513
35.98 | 12.0981 | 0.282 | 1 | 12.08445 | 0.01365448 | 1 | 4.442359e-07 | 0.009950884 |  | 363.972 | 0.521
36.119 | 12.201 | 0.276 | 1 | 12.08988 | 0.1111207 | 1 | 3.614539e-06 | 0.08096568 |  | 364.973 | 0.529
36.238 | 12.3333 | 0.243 | 1 | 12.09453 | 0.2387688 | 1 | 7.765449e-06 | 0.1739461 |  | 365.974 | 0.567
36.371 | 12.3186 | 0.265 | 1 | 12.09973 | 0.2188696 | 1 | 7.117008e-06 | 0.159421 |  | 366.982 | 0.562
36.498 | 12.1863 | 0.253 | 1 | 12.1047 | 0.08160493 | 1 | 2.653108e-06 | 0.05942963 |  | 367.984 | 0.589
36.628 | 12.0246 | 0.261 | 1 | 12.10978 | -0.085177 | 1 | -2.768763e-06 | -0.06202029 |  | 368.986 | 0.586
36.728 | 12.0834 | 0.198 | 1 | 12.11369 | -0.03028618 | 1 | -9.843514e-07 | -0.02204947 |  | 369.992 | 0.602
36.874 | 11.6718 | 0.291 | 1 | 12.11939 | -0.4475936 | 1 | -1.454472e-05 | -0.3258016 |  | 370.992 | 0.593
36.996 | 12.3039 | 0.243 | 1 | 12.12416 | 0.1797372 | 1 | 5.83968e-06 | 0.1308088 |  | 371.998 | 0.603
37.103 | 12.3039 | 0.214 | 1 | 12.12835 | 0.1755544 | 1 | 5.702969e-06 | 0.1277465 |  | 372.999 | 0.633
37.2 | 12.1128 | 0.193 | 1 | 12.13214 | -0.01933751 | 1 | -6.281073e-07 | -0.0140696 |  | 374.002 | 0.638
37.365 | 11.8335 | 0.336 | 1 | 12.13859 | -0.3050877 | 1 | -9.907476e-06 | -0.2219275 |  | 375.004 | 0.64
37.481 | 11.9952 | 0.233 | 1 | 12.14312 | -0.1479223 | 1 | -4.802919e-06 | -0.1075854 |  | 376.006 | 0.662
37.548 | 11.9217 | 0.133 | 1 | 12.14574 | -0.2240414 | 1 | -7.273802e-06 | -0.1629332 |  | 377.009 | 0.689
37.666 | 12.3186 | 0.237 | 1 | 12.15035 | 0.1682457 | 1 | 5.461467e-06 | 0.1223369 |  | 378.016 | 0.696
37.787 | 11.907 | 0.24 | 1 | 12.15508 | -0.2480844 | 1 | -8.051841e-06 | -0.1803612 |  | 379.017 | 0.72
37.881 | 12.2745 | 0.187 | 1 | 12.15876 | 0.115741 | 1 | 3.756029e-06 | 0.08413505 |  | 380.019 | 0.704
37.987 | 12.0981 | 0.213 | 1 | 12.1629 | -0.06480275 | 1 | -2.102686e-06 | -0.04710016 |  | 381.022 | 0.738
38.104 | 12.2304 | 0.232 | 1 | 12.16748 | 0.06292352 | 1 | 2.041394e-06 | 0.04572722 |  | 382.023 | 0.756
38.204 | 12.1128 | 0.201 | 1 | 12.17139 | -0.05858566 | 1 | -1.900412e-06 | -0.04256924 |  | 383.027 | 0.766
38.303 | 12.0393 | 0.201 | 1 | 12.17526 | -0.1359558 | 1 | -4.409581e-06 | -0.09877462 |  | 384.028 | 0.781
38.403 | 12.4068 | 0.2 | 1 | 12.17916 | 0.2276351 | 1 | 7.38213e-06 | 0.1653597 |  | 385.032 | 0.799
38.487 | 12.0981 | 0.167 | 1 | 12.18245 | -0.08434864 | 1 | -2.735096e-06 | -0.06126614 |  | 386.038 | 0.811
38.58 | 11.8923 | 0.186 | 1 | 12.18608 | -0.2937842 | 1 | -9.525101e-06 | -0.2133623 |  | 387.04 | 0.829
38.667 | 12.2304 | 0.173 | 1 | 12.18949 | 0.04091484 | 1 | 1.326393e-06 | 0.02971121 |  | 388.041 | 0.826
38.75 | 12.2304 | 0.167 | 1 | 12.19273 | 0.03767022 | 1 | 1.221074e-06 | 0.02735207 |  | 389.044 | 0.855
38.831 | 12.201 | 0.162 | 1 | 12.1959 | 0.005103783 | 1 | 1.654207e-07 | 0.003705424 |  | 390.045 | 0.864
38.93 | 12.0393 | 0.198 | 1 | 12.19977 | -0.1604663 | 1 | -5.20026e-06 | -0.1164858 |  | 391.047 | 0.89
38.993 | 12.3333 | 0.125 | 1 | 12.20223 | 0.1310709 | 1 | 4.247286e-06 | 0.09513921 |  | 392.053 | 0.887
39.091 | 12.1569 | 0.196 | 1 | 12.20606 | -0.04916008 | 1 | -1.592802e-06 | -0.03567877 |  | 393.058 | 0.9
39.16 | 12.2892 | 0.14 | 1 | 12.20876 | 0.08044258 | 1 | 2.606129e-06 | 0.05837729 |  | 394.071 | 0.92
39.235 | 11.9952 | 0.15 | 1 | 12.21169 | -0.2164893 | 1 | -7.012996e-06 | -0.1570911 |  | 395.083 | 0.907
39.336 | 12.4656 | 0.2 | 1 | 12.21564 | 0.2499624 | 1 | 8.096257e-06 | 0.1813562 |  | 396.087 | 0.978
39.383 | 12.2745 | 0.095 | 1 | 12.21747 | 0.05702511 | 1 | 1.846924e-06 | 0.04137109 |  | 397.088 | 0.961
39.458 | 11.7894 | 0.15 | 1 | 12.22041 | -0.4310068 | 1 | -1.395803e-05 | -0.3126599 |  | 398.092 | 0.943
39.534 | 12.4215 | 0.152 | 1 | 12.22338 | 0.1981223 | 1 | 6.415493e-06 | 0.143707 |  | 399.093 | 0.967
39.613 | 11.9217 | 0.156 | 1 | 12.22647 | -0.304766 | 1 | -9.867755e-06 | -0.2210377 |  | 400.099 | 0.961
39.676 | 12.4509 | 0.126 | 1 | 12.22893 | 0.2219712 | 1 | 7.186421e-06 | 0.1609758 |  | 401.101 | 0.954
39.743 | 12.054 | 0.135 | 1 | 12.23155 | -0.1775479 | 1 | -5.747692e-06 | -0.1287483 |  | 402.101 | 0.95
39.804 | 12.1569 | 0.121 | 1 | 12.23393 | -0.07703253 | 1 | -2.493546e-06 | -0.05585543 |  | 403.111 | 0.962
39.858 | 12.1863 | 0.11 | 1 | 12.23604 | -0.04974349 | 1 | -1.610085e-06 | -0.0360659 |  | 404.112 | 0.932
39.924 | 12.0834 | 0.132 | 1 | 12.23862 | -0.1552235 | 1 | -5.023803e-06 | -0.1125332 |  | 405.112 | 0.913
39.989 | 12.1128 | 0.13 | 1 | 12.24116 | -0.1283645 | 1 | -4.154158e-06 | -0.09305315 |  | 406.129 | 0.911
40.014 | 12.0981 | 0.049 | 1 | 12.24214 | -0.1440418 | 1 | -4.661358e-06 | -0.1044144 |  | 407.129 | 0.913
39.993 | 12.1569 | -0.041 | 1 | 12.24132 | -0.08442088 | 1 | -2.732031e-06 | -0.0611975 |  | 408.134 | 0.952
39.981 | 12.3186 | -0.024 | 1 | 12.24085 | 0.07774822 | 1 | 2.51613e-06 | 0.05636131 |  | 409.136 | 0.902
39.962 | 12.0834 | -0.039 | 1 | 12.24011 | -0.156709 | 1 | -5.071629e-06 | -0.1136045 |  | 410.139 | 0.906
39.969 | 12.1422 | 0.014 | 1 | 12.24038 | -0.09818268 | 1 | -3.177491e-06 | -0.07117579 |  | 411.142 | 0.882
39.976 | 12.1716 | 0.013 | 1 | 12.24066 | -0.06905632 | 1 | -2.234853e-06 | -0.0500607 |  | 412.142 | 0.942
39.99 | 12.0981 | 0.028 | 1 | 12.2412 | -0.1431036 | 1 | -4.631142e-06 | -0.1037376 |  | 413.147 | 0.888
39.986 | 11.9511 | -0.008 | 1 | 12.24105 | -0.2899472 | 1 | -9.383368e-06 | -0.2101874 |  | 414.149 | 0.941
40.007 | 12.201 | 0.043 | 1 | 12.24187 | -0.04086816 | 1 | -1.322553e-06 | -0.02962518 |  | 415.16 | 0.968
40.017 | 12.2304 | 0.02 | 1 | 12.24226 | -0.01185908 | 1 | -3.83772e-07 | -0.008596492 |  | 416.162 | 0.898
40.02 | 12.0393 | 0.005 | 1 | 12.24238 | -0.2030764 | 1 | -6.571732e-06 | -0.1472068 |  | 417.163 | 0.937
40.028 | 12.1275 | 0.016 | 1 | 12.24269 | -0.1151891 | 1 | -3.727583e-06 | -0.08349785 |  | 418.173 | 0.895
40.028 | 12.2598 | 0.001 | 1 | 12.24269 | 0.01711091 | 1 | 5.537184e-07 | 0.01240329 |  | 419.173 | 0.908
40.03 | 12.2598 | 0.005 | 1 | 12.24277 | 0.01703272 | 1 | 5.511869e-07 | 0.01234659 |  | 420.177 | 0.904
40.029 | 12.2304 | -0.002 | 1 | 12.24273 | -0.01232818 | 1 | -3.989463e-07 | -0.008936397 |  | 421.185 | 0.894
40.038 | 12.0246 | 0.017 | 1 | 12.24308 | -0.21848 | 1 | -7.070041e-06 | -0.1583689 |  | 422.188 | 0.872
40.039 | 12.1275 | 0.004 | 1 | 12.24312 | -0.1156191 | 1 | -3.741444e-06 | -0.08380835 |  | 423.189 | 0.881
40.041 | 11.8629 | 0.002 | 1 | 12.2432 | -0.3802973 | 1 | -1.230642e-05 | -0.2756638 |  | 424.191 | 0.852
40.048 | 12.054 | 0.015 | 1 | 12.24347 | -0.1894709 | 1 | -6.131224e-06 | -0.1373394 |  | 425.203 | 0.854
40.052 | 12.1422 | 0.008 | 1 | 12.24363 | -0.1014273 | 1 | -3.28214e-06 | -0.07351994 |  | 426.204 | 0.812
40.056 | 12.2451 | 0.007 | 1 | 12.24378 | 0.001316338 | 1 | 4.259587e-08 | 0.0009541474 |  | 427.217 | 0.83
40.059 | 12.3039 | 0.005 | 1 | 12.2439 | 0.05999906 | 1 | 1.941524e-06 | 0.04349014 |  | 428.219 | 0.799
40.062 | 12.1422 | 0.006 | 1 | 12.24402 | -0.1018182 | 1 | -3.294747e-06 | -0.07380234 |  | 429.223 | 0.789
40.062 | 12.0393 | 0.001 | 1 | 12.24402 | -0.2047182 | 1 | -6.6245e-06 | -0.1483888 |  | 430.226 | 0.817
40.066 | 12.2304 | 0.007 | 1 | 12.24417 | -0.01377458 | 1 | -4.457309e-07 | -0.009984371 |  | 431.226 | 0.761
40.073 | 12.0834 | 0.014 | 1 | 12.24445 | -0.1610482 | 1 | -5.211303e-06 | -0.1167332 |  | 432.226 | 0.734
40.079 | 12.4509 | 0.012 | 1 | 12.24468 | 0.2062172 | 1 | 6.672858e-06 | 0.149472 |  | 433.234 | 0.785
40.076 | 12.2157 | -0.005 | 1 | 12.24457 | -0.0288655 | 1 | -9.340448e-07 | -0.0209226 |  | 434.238 | 0.729
40.076 | 12.201 | 0.001 | 1 | 12.24457 | -0.0435655 | 1 | -1.409715e-06 | -0.03157762 |  | 435.24 | 0.695
40.08 | 12.1569 | 0.008 | 1 | 12.24472 | -0.08782186 | 1 | -2.841771e-06 | -0.06365567 |  | 436.248 | 0.709
40.083 | 12.1128 | 0.005 | 1 | 12.24484 | -0.1320391 | 1 | -4.272552e-06 | -0.09570517 |  | 437.251 | 0.709
40.087 | 12.3627 | 0.008 | 1 | 12.245 | 0.1177045 | 1 | 3.808689e-06 | 0.08531462 |  | 438.257 | 0.679
40.094 | 12.0246 | 0.013 | 1 | 12.24527 | -0.2206692 | 1 | -7.140359e-06 | -0.1599441 |  | 439.258 | 0.683
40.094 | 12.4656 | 0.001 | 1 | 12.24527 | 0.2203308 | 1 | 7.129413e-06 | 0.1596988 |  | 440.27 | 0.739
40.099 | 12.2892 | 0.009 | 1 | 12.24546 | 0.04373539 | 1 | 1.41517e-06 | 0.03169981 |  | 441.277 | 0.644
40.1 | 12.2892 | 0.002 | 1 | 12.2455 | 0.0436963 | 1 | 1.413903e-06 | 0.03167143 |  | 442.282 | 0.653
40.107 | 12.4215 | 0.013 | 1 | 12.24578 | 0.1757227 | 1 | 5.685895e-06 | 0.127364 |  | 443.285 | 0.634
40.107 | 12.1275 | 0 | 1 | 12.24578 | -0.1182773 | 1 | -3.827125e-06 | -0.0857276 |  | 444.289 | 0.613
40.105 | 12.201 | -0.003 | 1 | 12.2457 | -0.04469916 | 1 | -1.446344e-06 | -0.0323981 |  | 445.289 | 0.62
40.109 | 12.1716 | 0.008 | 1 | 12.24586 | -0.07425553 | 1 | -2.402695e-06 | -0.05382038 |  | 446.299 | 0.62
40.115 | 12.0981 | 0.011 | 1 | 12.24609 | -0.1479901 | 1 | -4.788496e-06 | -0.1072623 |  | 447.301 | 0.569
40.122 | 12.1863 | 0.014 | 1 | 12.24636 | -0.06006372 | 1 | -1.943456e-06 | -0.04353342 |  | 448.303 | 0.61
40.123 | 12.2157 | 0.001 | 1 | 12.2464 | -0.03070281 | 1 | -9.934366e-07 | -0.02225298 |  | 449.314 | 0.562
40.121 | 12.3774 | -0.004 | 1 | 12.24632 | 0.1310754 | 1 | 4.241156e-06 | 0.09500189
40.124 | 12.0687 | 0.007 | 1 | 12.24644 | -0.1777419 | 1 | -5.751104e-06 | -0.1288247
40.133 | 12.3627 | 0.017 | 1 | 12.24679 | 0.1159063 | 1 | 3.750276e-06 | 0.08400619
40.134 | 12.4068 | 0.003 | 1 | 12.24683 | 0.1599672 | 1 | 5.175909e-06 | 0.1159404
40.132 | 12.2892 | -0.004 | 1 | 12.24675 | 0.04244536 | 1 | 1.373369e-06 | 0.03076346
40.135 | 11.9805 | 0.006 | 1 | 12.24687 | -0.2663719 | 1 | -8.618737e-06 | -0.1930597
40.14 | 12.1716 | 0.01 | 1 | 12.24707 | -0.07546737 | 1 | -2.441808e-06 | -0.05469651
40.141 | 12.348 | 0.001 | 1 | 12.24711 | 0.1008935 | 1 | 3.264488e-06 | 0.07312454
40.144 | 12.0687 | 0.007 | 1 | 12.24722 | -0.1785237 | 1 | -5.776251e-06 | -0.129388
40.147 | 12.2892 | 0.006 | 1 | 12.24734 | 0.04185899 | 1 | 1.354369e-06 | 0.03033787
40.153 | 12.1128 | 0.012 | 1 | 12.24758 | -0.1347756 | 1 | -4.360699e-06 | -0.09767966
40.15 | 12.2304 | -0.007 | 1 | 12.24746 | -0.01705829 | 1 | -5.519277e-07 | -0.01236318
40.155 | 12.1716 | 0.011 | 1 | 12.24765 | -0.07605375 | 1 | -2.460733e-06 | -0.05512042
40.159 | 12.1569 | 0.007 | 1 | 12.24781 | -0.09091012 | 1 | -2.941398e-06 | -0.06588731
40.161 | 12.0393 | 0.005 | 1 | 12.24789 | -0.2085883 | 1 | -6.748859e-06 | -0.1511744
40.158 | 12.0099 | -0.005 | 1 | 12.24777 | -0.237871 | 1 | -7.69633e-06 | -0.1723978
40.163 | 12.0099 | 0.009 | 1 | 12.24797 | -0.2380665 | 1 | -7.702604e-06 | -0.1725383
40.163 | 12.201 | 0 | 1 | 12.24797 | -0.04696648 | 1 | -1.519593e-06 | -0.03403889
40.168 | 12.1275 | 0.01 | 1 | 12.24816 | -0.1206619 | 1 | -3.903973e-06 | -0.08744899
40.167 | 12.0981 | -0.002 | 1 | 12.24812 | -0.1500229 | 1 | -4.85394e-06 | -0.1087283
40.176 | 12.2304 | 0.018 | 1 | 12.24847 | -0.01807468 | 1 | -5.847934e-07 | -0.01309937
40.175 | 12.054 | -0.002 | 1 | 12.24844 | -0.1944356 | 1 | -6.290834e-06 | -0.1409147
40.176 | 12.1569 | 0.002 | 1 | 12.24847 | -0.09157468 | 1 | -2.962834e-06 | -0.06636748
40.175 | 12.2745 | -0.002 | 1 | 12.24844 | 0.02606441 | 1 | 8.432968e-07 | 0.01888985
40.181 | 12.1128 | 0.011 | 1 | 12.24867 | -0.1358701 | 1 | -4.395953e-06 | -0.09846936
40.181 | 12.3627 | 0.001 | 1 | 12.24867 | 0.1140299 | 1 | 3.689332e-06 | 0.08264103
40.185 | 12.1569 | 0.007 | 1 | 12.24883 | -0.0919265 | 1 | -2.974182e-06 | -0.06662168
40.19 | 12.3186 | 0.011 | 1 | 12.24902 | 0.06957804 | 1 | 2.251107e-06 | 0.0504248
40.193 | 12.2745 | 0.006 | 1 | 12.24914 | 0.02536076 | 1 | 8.205113e-07 | 0.01837945
40.195 | 12.3039 | 0.004 | 1 | 12.24922 | 0.05468258 | 1 | 1.769172e-06 | 0.03962946
40.194 | 12.348 | -0.002 | 1 | 12.24918 | 0.09882167 | 1 | 3.19723e-06 | 0.07161795
40.202 | 12.0246 | 0.015 | 1 | 12.24949 | -0.2248911 | 1 | -7.275944e-06 | -0.1629812
40.2 | 12.2745 | -0.004 | 1 | 12.24941 | 0.02508712 | 1 | 8.116506e-07 | 0.01818097
40.202 | 12.3921 | 0.004 | 1 | 12.24949 | 0.1426089 | 1 | 4.613855e-06 | 0.1033503
40.207 | 12.3039 | 0.01 | 1 | 12.24969 | 0.05421348 | 1 | 1.753968e-06 | 0.03928888
40.208 | 11.9511 | 0.002 | 1 | 12.24973 | -0.2986256 | 1 | -9.661417e-06 | -0.2164157
40.209 | 12.348 | 0.003 | 1 | 12.24976 | 0.09823529 | 1 | 3.178196e-06 | 0.0711916
40.265 | 12.2157 | 0.005 | 1 | 12.25195 | -0.03625385 | 1 | -1.172831e-06 | -0.02627142
40.653 | 12.2745 | 0.774 | 1 | 12.26712 | 0.007378538 | 1 | 2.385788e-07 | 0.005344166
40.842 | 11.9364 | 0.378 | 1 | 12.27451 | -0.3381098 | 1 | -1.092981e-05 | -0.2448276
40.975 | 12.2304 | 0.269 | 1 | 12.27971 | -0.04930902 | 1 | -1.593697e-06 | -0.03569882
41.096 | 12.3627 | 0.243 | 1 | 12.28444 | 0.07826087 | 1 | 2.529041e-06 | 0.05665051
41.255 | 12.2451 | 0.316 | 1 | 12.29065 | -0.04555472 | 1 | -1.47182e-06 | -0.03296877
41.379 | 12.0393 | 0.247 | 1 | 12.2955 | -0.2562021 | 1 | -8.276259e-06 | -0.1853882
41.49 | 12.4068 | 0.223 | 1 | 12.29984 | 0.1069587 | 1 | 3.454657e-06 | 0.07738432
41.589 | 11.7894 | 0.197 | 1 | 12.30371 | -0.5143114 | 1 | -1.66096e-05 | -0.372055
41.725 | 12.0393 | 0.271 | 1 | 12.30903 | -0.2697279 | 1 | -8.70928e-06 | -0.1950879
41.832 | 12.201 | 0.213 | 1 | 12.31321 | -0.1122107 | 1 | -3.622684e-06 | -0.08114811
41.98 | 12.054 | 0.295 | 1 | 12.319 | -0.2649963 | 1 | -8.553674e-06 | -0.1916023
42.077 | 12.3627 | 0.193 | 1 | 12.32279 | 0.03991183 | 1 | 1.288131e-06 | 0.02885413
42.197 | 12.0687 | 0.246 | 1 | 12.32748 | -0.2587792 | 1 | -8.350651e-06 | -0.1870546
42.329 | 12.5097 | 0.263 | 1 | 12.33264 | 0.1770607 | 1 | 5.712669e-06 | 0.1279638
42.424 | 12.1128 | 0.19 | 1 | 12.33635 | -0.223553 | 1 | -7.211808e-06 | -0.1615445
42.539 | 12.4215 | 0.228 | 1 | 12.34085 | 0.08065142 | 1 | 2.601424e-06 | 0.05827189
42.65 | 12.2451 | 0.221 | 1 | 12.34519 | -0.1000878 | 1 | -3.227884e-06 | -0.07230459
42.749 | 12.0246 | 0.199 | 1 | 12.34906 | -0.3244579 | 1 | -1.04626e-05 | -0.2343623
42.866 | 11.9952 | 0.232 | 1 | 12.35363 | -0.3584316 | 1 | -1.155639e-05 | -0.2588631
42.968 | 12.1422 | 0.204 | 1 | 12.35762 | -0.215419 | 1 | -6.944528e-06 | -0.1555574
43.056 | 12.4509 | 0.177 | 1 | 12.36106 | 0.08984096 | 1 | 2.895903e-06 | 0.06486822
43.166 | 12.3627 | 0.224 | 1 | 12.36536 | -0.002659134 | 1 | -8.570147e-08 | -0.001919713
43.258 | 11.9511 | 0.184 | 1 | 12.36896 | -0.4178556 | 1 | -1.346551e-05 | -0.3016275
43.339 | 12.3039 | 0.16 | 1 | 12.37212 | -0.06822201 | 1 | -2.198244e-06 | -0.04924068
43.428 | 11.9658 | 0.179 | 1 | 12.3756 | -0.4098012 | 1 | -1.320307e-05 | -0.2957488
43.526 | 12.0834 | 0.196 | 1 | 12.37943 | -0.2960322 | 1 | -9.536434e-06 | -0.2136161
43.622 | 12.0687 | 0.19 | 1 | 12.38318 | -0.314485 | 1 | -1.012963e-05 | -0.2269036
43.69 | 12.201 | 0.136 | 1 | 12.38584 | -0.1848432 | 1 | -5.953319e-06 | -0.1333543
43.775 | 12.1716 | 0.171 | 1 | 12.38917 | -0.217566 | 1 | -7.006471e-06 | -0.156945
43.853 | 12.1863 | 0.156 | 1 | 12.39222 | -0.2059152 | 1 | -6.630605e-06 | -0.1485256
43.924 | 12.7302 | 0.143 | 1 | 12.39499 | 0.3352093 | 1 | 1.079298e-05 | 0.2417627
44.014 | 12.2157 | 0.181 | 1 | 12.39851 | -0.182809 | 1 | -5.885355e-06 | -0.131832
44.102 | 12.6126 | 0.174 | 1 | 12.40195 | 0.2106509 | 1 | 6.780935e-06 | 0.151893
44.167 | 12.5685 | 0.129 | 1 | 12.40449 | 0.16401 | 1 | 5.279105e-06 | 0.118252
44.242 | 12.2892 | 0.151 | 1 | 12.40742 | -0.1182219 | 1 | -3.804927e-06 | -0.08523035
44.313 | 12.2745 | 0.141 | 1 | 12.4102 | -0.1356974 | 1 | -4.366973e-06 | -0.09782018
44.38 | 12.0981 | 0.134 | 1 | 12.41282 | -0.3147166 | 1 | -1.012724e-05 | -0.2268503
44.462 | 12.4656 | 0.162 | 1 | 12.41602 | 0.0495779 | 1 | 1.595197e-06 | 0.03573241
44.524 | 12.4068 | 0.125 | 1 | 12.41845 | -0.01164579 | 1 | -3.7468e-07 | -0.008392832
44.578 | 12.5832 | 0.11 | 1 | 12.42056 | 0.1626433 | 1 | 5.232362e-06 | 0.1172049
44.655 | 12.1569 | 0.154 | 1 | 12.42357 | -0.2666668 | 1 | -8.578038e-06 | -0.192148
44.712 | 12.4656 | 0.113 | 1 | 12.4258 | 0.03980496 | 1 | 1.280338e-06 | 0.02867956
44.775 | 12.5685 | 0.125 | 1 | 12.42826 | 0.1402422 | 1 | 4.510566e-06 | 0.1010367
44.841 | 12.4362 | 0.132 | 1 | 12.43084 | 0.005362116 | 1 | 1.724456e-07 | 0.003862781
44.892 | 11.9952 | 0.102 | 1 | 12.43283 | -0.4376316 | 1 | -1.407331e-05 | -0.3152421
44.952 | 12.201 | 0.12 | 1 | 12.43518 | -0.2341771 | 1 | -7.530065e-06 | -0.1686735
45.023 | 12.4362 | 0.142 | 1 | 12.43795 | -0.001752591 | 1 | -5.63502e-08 | -0.001262245
45.002 | 12.1716 | -0.042 | 1 | 12.43713 | -0.2655317 | 1 | -8.537741e-06 | -0.1912454
44.987 | 12.1569 | -0.029 | 1 | 12.43655 | -0.2796453 | 1 | -8.991714e-06 | -0.2014144
44.965 | 12.201 | -0.045 | 1 | 12.43569 | -0.2346853 | 1 | -7.546281e-06 | -0.1690367
44.97 | 12.201 | 0.009 | 1 | 12.43588 | -0.2348807 | 1 | -7.552518e-06 | -0.1691764
44.981 | 12.1716 | 0.022 | 1 | 12.43631 | -0.2647107 | 1 | -8.511573e-06 | -0.1906592
44.977 | 12.4509 | -0.008 | 1 | 12.43615 | 0.01474563 | 1 | 4.74137e-07 | 0.01062067
44.992 | 12.0834 | 0.03 | 1 | 12.43674 | -0.3533407 | 1 | -1.136124e-05 | -0.2544919
45.001 | 12.4362 | 0.018 | 1 | 12.43709 | -0.0008925711 | 1 | -2.869922e-08 | -0.0006428625
45.017 | 12.3627 | 0.033 | 1 | 12.43772 | -0.07501804 | 1 | -2.412038e-06 | -0.05402964
45.013 | 12.1569 | -0.01 | 1 | 12.43756 | -0.2806617 | 1 | -9.024095e-06 | -0.2021397
45.019 | 12.0246 | 0.012 | 1 | 12.4378 | -0.4131962 | 1 | -1.328537e-05 | -0.2975922
45.021 | 12.348 | 0.004 | 1 | 12.43787 | -0.08987441 | 1 | -2.889696e-06 | -0.06472919
45.025 | 12.1422 | 0.008 | 1 | 12.43803 | -0.2958308 | 1 | -9.511681e-06 | -0.2130617
45.025 | 12.2745 | 0 | 1 | 12.43803 | -0.1635308 | 1 | -5.257913e-06 | -0.1177773
45.027 | 12.2451 | 0.005 | 1 | 12.43811 | -0.193009 | 1 | -6.205693e-06 | -0.1390075
45.027 | 12.1128 | 0 | 1 | 12.43811 | -0.325309 | 1 | -1.045945e-05 | -0.2342917
45.033 | 12.2304 | 0.012 | 1 | 12.43834 | -0.2079435 | 1 | -6.685823e-06 | -0.1497624
45.034 | 12.1863 | 0.002 | 1 | 12.43838 | -0.2520826 | 1 | -8.104977e-06 | -0.1815515
45.039 | 12.054 | 0.01 | 1 | 12.43858 | -0.3845781 | 1 | -1.23649e-05 | -0.2769738
45.038 | 12.2745 | -0.001 | 1 | 12.43854 | -0.164039 | 1 | -5.274165e-06 | -0.1181413
45.042 | 12.3186 | 0.008 | 1 | 12.4387 | -0.1200953 | 1 | -3.861274e-06 | -0.08649254
45.047 | 12.5391 | 0.01 | 1 | 12.43889 | 0.1002092 | 1 | 3.22188e-06 | 0.07217011
45.051 | 12.1863 | 0.007 | 1 | 12.43905 | -0.2527472 | 1 | -8.126168e-06 | -0.1820262
45.054 | 12.2157 | 0.008 | 1 | 12.43916 | -0.2234644 | 1 | -7.184661e-06 | -0.1609364
45.058 | 12.495 | 0.006 | 1 | 12.43932 | 0.0556792 | 1 | 1.790147e-06 | 0.04009929
45.061 | 12.3039 | 0.007 | 1 | 12.43944 | -0.1355381 | 1 | -4.35768e-06 | -0.09761203
45.058 | 12.4215 | -0.006 | 1 | 12.43932 | -0.0178208 | 1 | -5.729582e-07 | -0.01283426
45.065 | 12.3774 | 0.014 | 1 | 12.43959 | -0.06219445 | 1 | -1.999601e-06 | -0.04479107
45.065 | 12.1716 | 0.001 | 1 | 12.43959 | -0.2679944 | 1 | -8.616236e-06 | -0.1930037
45.071 | 12.2451 | 0.011 | 1 | 12.43983 | -0.194729 | 1 | -6.260645e-06 | -0.1402384
45.065 | 12.2451 | -0.012 | 1 | 12.43959 | -0.1944944 | 1 | -6.253152e-06 | -0.1400706
45.072 | 12.4509 | 0.015 | 1 | 12.43987 | 0.01103191 | 1 | 3.546816e-07 | 0.007944868
45.076 | 12.3774 | 0.008 | 1 | 12.44002 | -0.06262446 | 1 | -2.013398e-06 | -0.04510012
45.076 | 12.2745 | -0.001 | 1 | 12.44002 | -0.1655245 | 1 | -5.321669e-06 | -0.1192054
45.083 | 12.4362 | 0.015 | 1 | 12.4403 | -0.004098098 | 1 | -1.317541e-07 | -0.002951292
45.079 | 12.5538 | -0.008 | 1 | 12.44014 | 0.1136583 | 1 | 3.654139e-06 | 0.08185271
45.084 | 12.2304 | 0.009 | 1 | 12.44034 | -0.2099372 | 1 | -6.749485e-06 | -0.1511885
45.087 | 12.1569 | 0.006 | 1 | 12.44045 | -0.2835545 | 1 | -9.116247e-06 | -0.2042039
45.084 | 12.3039 | -0.005 | 1 | 12.44034 | -0.1364372 | 1 | -4.386458e-06 | -0.09825667
45.086 | 12.3039 | 0.003 | 1 | 12.44042 | -0.1365154 | 1 | -4.388961e-06 | -0.09831272
45.088 | 12.3627 | 0.005 | 1 | 12.44049 | -0.07779356 | 1 | -2.501052e-06 | -0.05602356
45.09 | 12.2892 | 0.004 | 1 | 12.44057 | -0.1513717 | 1 | -4.866567e-06 | -0.1090111
45.089 | 12.3774 | -0.003 | 1 | 12.44053 | -0.06313265 | 1 | -2.029703e-06 | -0.04546535
45.095 | 12.495 | 0.012 | 1 | 12.44077 | 0.0542328 | 1 | 1.743561e-06 | 0.03905577
45.098 | 12.5538 | 0.006 | 1 | 12.44088 | 0.1129155 | 1 | 3.630172e-06 | 0.08131585
45.098 | 12.2745 | 0.001 | 1 | 12.44088 | -0.1663845 | 1 | -5.349169e-06 | -0.1198214
45.101 | 12.3039 | 0.004 | 1 | 12.441 | -0.1371018 | 1 | -4.407729e-06 | -0.09873312
45.102 | 12.2157 | 0.002 | 1 | 12.44104 | -0.2253408 | 1 | -7.244547e-06 | -0.1622778
45.099 | 12.2304 | -0.006 | 1 | 12.44092 | -0.2105236 | 1 | -6.768208e-06 | -0.1516079
45.103 | 12.3039 | 0.008 | 1 | 12.44108 | -0.1371799 | 1 | -4.410231e-06 | -0.09878917
45.101 | 12.3333 | -0.004 | 1 | 12.441 | -0.1077018 | 1 | -3.462538e-06 | -0.07756086
45.108 | 12.1569 | 0.014 | 1 | 12.44128 | -0.2843754 | 1 | -9.142395e-06 | -0.2047897
45.107 | 12.2892 | -0.002 | 1 | 12.44124 | -0.1520363 | 1 | -4.887827e-06 | -0.1094873
45.109 | 12.4362 | 0.005 | 1 | 12.44131 | -0.005114485 | 1 | -1.644255e-07 | -0.003683132
45.109 | 12.1422 | -0.001 | 1 | 12.44131 | -0.2991145 | 1 | -9.61623e-06 | -0.2154036
45.112 | 12.3186 | 0.007 | 1 | 12.44143 | -0.1228318 | 1 | -3.948903e-06 | -0.08845542
45.114 | 12.3186 | 0.005 | 1 | 12.44151 | -0.1229099 | 1 | -3.951406e-06 | -0.0885115
45.117 | 12.6273 | 0.005 | 1 | 12.44163 | 0.1856728 | 1 | 5.969133e-06 | 0.1337086
45.115 | 12.495 | -0.004 | 1 | 12.44155 | 0.05345096 | 1 | 1.718382e-06 | 0.03849175
45.115 | 12.4362 | -0.001 | 1 | 12.44155 | -0.005349035 | 1 | -1.719648e-07 | -0.003852012
45.117 | 12.3627 | 0.004 | 1 | 12.44163 | -0.07892722 | 1 | -2.537405e-06 | -0.05683787
45.125 | 12.3186 | 0.017 | 1 | 12.44194 | -0.12334 | 1 | -3.965175e-06 | -0.08881992
45.124 | 12.4656 | -0.002 | 1 | 12.4419 | 0.02369914 | 1 | 7.61889e-07 | 0.01706631
45.128 | 12.495 | 0.007 | 1 | 12.44206 | 0.05294277 | 1 | 1.702016e-06 | 0.03812515
45.123 | 12.4656 | -0.01 | 1 | 12.44186 | 0.02373823 | 1 | 7.631467e-07 | 0.01709449
45.128 | 12.2892 | 0.01 | 1 | 12.44206 | -0.1528572 | 1 | -4.914088e-06 | -0.1100756
45.128 | 12.0246 | 0 | 1 | 12.44206 | -0.4174572 | 1 | -1.342051e-05 | -0.3006193
45.135 | 12.1128 | 0.014 | 1 | 12.44233 | -0.3295309 | 1 | -1.059374e-05 | -0.2372997
45.137 | 12.2157 | 0.004 | 1 | 12.44241 | -0.2267091 | 1 | -7.288209e-06 | -0.1632559
45.134 | 12.2451 | -0.006 | 1 | 12.44229 | -0.1971918 | 1 | -6.339316e-06 | -0.1420007
45.135 | 12.3039 | 0.002 | 1 | 12.44233 | -0.1384309 | 1 | -4.450266e-06 | -0.09968596
45.136 | 12.5097 | 0.002 | 1 | 12.44237 | 0.06733004 | 1 | 2.164519e-06 | 0.04848522
45.141 | 12.3039 | 0.01 | 1 | 12.44257 | -0.1386654 | 1 | -4.457772e-06 | -0.0998541
45.145 | 12.5097 | 0.009 | 1 | 12.44272 | 0.06697821 | 1 | 2.153183e-06 | 0.04823131
45.144 | 12.1128 | -0.003 | 1 | 12.44268 | -0.3298827 | 1 | -1.060492e-05 | -0.2375503
45.147 | 12.495 | 0.006 | 1 | 12.4428 | 0.05220003 | 1 | 1.678097e-06 | 0.03758938
45.147 | 12.201 | 0 | 1 | 12.4428 | -0.2418 | 1 | -7.77325e-06 | -0.1741208
45.146 | 12.2892 | -0.002 | 1 | 12.44276 | -0.1535609 | 1 | -4.936595e-06 | -0.1105797
45.154 | 12.2598 | 0.016 | 1 | 12.44307 | -0.1832736 | 1 | -5.891725e-06 | -0.1319746
45.159 | 12.2745 | 0.003 | 1 | 12.44327 | -0.1687691 | 1 | -5.425411e-06 | -0.1215292
45.383 | 12.1422 | 0.445 | 1 | 12.45203 | -0.3098256 | 1 | -9.957108e-06 | -0.2230392
45.704 | 12.5097 | 0.64 | 1 | 12.46457 | 0.0451259 | 1 | 1.449654e-06 | 0.03247226
45.861 | 12.6273 | 0.313 | 1 | 12.47071 | 0.1565885 | 1 | 5.029349e-06 | 0.1126574
45.954 | 12.495 | 0.187 | 1 | 12.47435 | 0.02065295 | 1 | 6.632585e-07 | 0.01485699
46.112 | 12.1569 | 0.314 | 1 | 12.48052 | -0.3236236 | 1 | -1.039091e-05 | -0.2327565
46.205 | 11.9658 | 0.19 | 1 | 12.48416 | -0.5183591 | 1 | -1.664153e-05 | -0.3727702
46.37 | 12.3039 | 0.328 | 1 | 12.49061 | -0.1867092 | 1 | -5.992906e-06 | -0.1342411
46.516 | 12.5097 | 0.292 | 1 | 12.49632 | 0.01338336 | 1 | 4.294936e-07 | 0.009620657
46.615 | 12.4362 | 0.197 | 1 | 12.50019 | -0.06398672 | 1 | -2.053179e-06 | -0.04599122
46.704 | 12.5097 | 0.178 | 1 | 12.50367 | 0.006034108 | 1 | 1.935981e-07 | 0.004336599
46.83 | 12.4068 | 0.251 | 1 | 12.50859 | -0.1017915 | 1 | -3.265354e-06 | -0.07314393
46.955 | 12.5832 | 0.249 | 1 | 12.51348 | 0.06972207 | 1 | 2.236252e-06 | 0.05009203
47.062 | 12.1716 | 0.214 | 1 | 12.51766 | -0.3460608 | 1 | -1.109798e-05 | -0.2485948
47.186 | 12.201 | 0.247 | 1 | 12.52251 | -0.3215081 | 1 | -1.030898e-05 | -0.2309212
47.304 | 12.2451 | 0.241 | 1 | 12.52712 | -0.282021 | 1 | -9.041502e-06 | -0.2025296
47.432 | 12.495 | 0.255 | 1 | 12.53212 | -0.03712472 | 1 | -1.190015e-06 | -0.02665633
47.504 | 12.348 | 0.145 | 1 | 12.53494 | -0.1869393 | 1 | -5.991705e-06 | -0.1342142
47.623 | 12.5685 | 0.236 | 1 | 12.53959 | 0.02890875 | 1 | 9.26433e-07 | 0.0207521
47.723 | 12.4362 | 0.201 | 1 | 12.5435 | -0.1073004 | 1 | -3.438203e-06 | -0.07701574
47.83 | 12.0246 | 0.213 | 1 | 12.54768 | -0.5230832 | 1 | -1.675878e-05 | -0.3753967
47.914 | 12.3333 | 0.167 | 1 | 12.55097 | -0.217667 | 1 | -6.972977e-06 | -0.1561947
48.025 | 12.4215 | 0.222 | 1 | 12.55531 | -0.1338061 | 1 | -4.285892e-06 | -0.09600398
48.114 | 12.6273 | 0.181 | 1 | 12.55879 | 0.06851468 | 1 | 2.194322e-06 | 0.0491528
48.2 | 12.4656 | 0.172 | 1 | 12.56215 | -0.09654721 | 1 | -3.091786e-06 | -0.06925602
48.296 | 12.3186 | 0.191 | 1 | 12.5659 | -0.2473 | 1 | -7.918476e-06 | -0.1773739
48.395 | 11.907 | 0.199 | 1 | 12.56977 | -0.6627701 | 1 | -2.121907e-05 | -0.4753073
48.503 | 12.642 | 0.216 | 1 | 12.57399 | 0.06800797 | 1 | 2.177031e-06 | 0.04876549
48.559 | 12.5097 | 0.111 | 1 | 12.57618 | -0.06648117 | 1 | -2.128006e-06 | -0.04766734
48.661 | 12.4509 | 0.204 | 1 | 12.58017 | -0.1292685 | 1 | -4.137248e-06 | -0.09267436
48.728 | 12.5244 | 0.134 | 1 | 12.58279 | -0.05838768 | 1 | -1.868545e-06 | -0.04185541
48.799 | 12.0687 | 0.145 | 1 | 12.58556 | -0.5168632 | 1 | -1.653939e-05 | -0.3704822
48.881 | 12.5685 | 0.163 | 1 | 12.58877 | -0.02026872 | 1 | -6.485233e-07 | -0.01452692
48.96 | 12.4362 | 0.158 | 1 | 12.59186 | -0.155657 | 1 | -4.979949e-06 | -0.1115509
49.049 | 12.5832 | 0.177 | 1 | 12.59534 | -0.01213614 | 1 | -3.882297e-07 | -0.008696344
49.11 | 12.1569 | 0.122 | 1 | 12.59772 | -0.4408207 | 1 | -1.410058e-05 | -0.315853
49.185 | 12.5685 | 0.15 | 1 | 12.60065 | -0.03215263 | 1 | -1.028373e-06 | -0.02303556
49.26 | 12.2745 | 0.15 | 1 | 12.60358 | -0.3290845 | 1 | -1.052449e-05 | -0.2357485
49.329 | 12.2745 | 0.137 | 1 | 12.60628 | -0.3317818 | 1 | -1.060984e-05 | -0.2376604
49.407 | 12.3039 | 0.157 | 1 | 12.60933 | -0.305431 | 1 | -9.766231e-06 | -0.2187636
49.468 | 12.5097 | 0.124 | 1 | 12.61172 | -0.1020156 | 1 | -3.261726e-06 | -0.07306266
49.526 | 12.6567 | 0.115 | 1 | 12.61398 | 0.04271707 | 1 | 1.365686e-06 | 0.03059137
49.581 | 12.4656 | 0.111 | 1 | 12.61613 | -0.150533 | 1 | -4.812285e-06 | -0.1077952
49.646 | 12.4362 | 0.129 | 1 | 12.61867 | -0.1824739 | 1 | -5.832911e-06 | -0.1306572
49.7 | 12.201 | 0.108 | 1 | 12.62078 | -0.4197849 | 1 | -1.341782e-05 | -0.3005592
49.777 | 12.4656 | 0.154 | 1 | 12.62379 | -0.158195 | 1 | -5.055991e-06 | -0.1132542
49.83 | 12.5244 | 0.106 | 1 | 12.62587 | -0.1014668 | 1 | -3.242717e-06 | -0.07263686
49.892 | 12.3333 | 0.124 | 1 | 12.62829 | -0.2949905 | 1 | -9.426696e-06 | -0.211158
49.946 | 12.4068 | 0.108 | 1 | 12.6304 | -0.2236015 | 1 | -7.144913e-06 | -0.1600461
50.001 | 12.2745 | 0.111 | 1 | 12.63255 | -0.3580515 | 1 | -1.144032e-05 | -0.2562631
50.016 | 12.5979 | 0.03 | 1 | 12.63314 | -0.03523791 | 1 | -1.125886e-06 | -0.02521985
49.995 | 12.3186 | -0.041 | 1 | 12.63232 | -0.313717 | 1 | -1.002383e-05 | -0.2245339
49.979 | 12.4656 | -0.032 | 1 | 12.63169 | -0.1660915 | 1 | -5.307034e-06 | -0.1188776
49.984 | 12.3774 | 0.01 | 1 | 12.63189 | -0.254487 | 1 | -8.131437e-06 | -0.1821442
49.98 | 12.6273 | -0.008 | 1 | 12.63173 | -0.004430601 | 1 | -1.415685e-07 | -0.003171134
49.987 | 12.3627 | 0.014 | 1 | 12.632 | -0.2693042 | 1 | -8.60485e-06 | -0.1927486
49.993 | 12.4215 | 0.012 | 1 | 12.63224 | -0.2107388 | 1 | -6.733508e-06 | -0.1508306
49.998 | 12.3774 | 0.011 | 1 | 12.63243 | -0.2550343 | 1 | -8.148782e-06 | -0.1825327
50.001 | 12.4656 | 0.006 | 1 | 12.63255 | -0.1669515 | 1 | -5.334368e-06 | -0.1194898
50.021 | 12.1422 | 0.04 | 1 | 12.63333 | -0.4911334 | 1 | -1.56921e-05 | -0.3515031
50.019 | 12.7008 | -0.004 | 1 | 12.63326 | 0.06754482 | 1 | 2.158116e-06 | 0.04834181
50.024 | 12.3186 | 0.009 | 1 | 12.63345 | -0.3148506 | 1 | -1.005969e-05 | -0.2253371
50.021 | 12.2451 | -0.006 | 1 | 12.63333 | -0.3882334 | 1 | -1.240437e-05 | -0.2778578
50.026 | 12.3627 | 0.01 | 1 | 12.63353 | -0.2708288 | 1 | -8.653144e-06 | -0.1938304
50.024 | 12.348 | -0.003 | 1 | 12.63345 | -0.2854506 | 1 | -9.120343e-06 | -0.2042957
50.028 | 12.6567 | 0.006 | 1 | 12.63361 | 0.02309299 | 1 | 7.378332e-07 | 0.01652746
50.029 | 12.3333 | 0.003 | 1 | 12.63365 | -0.3003461 | 1 | -9.596203e-06 | -0.2149549
50.029 | 12.6273 | -0.001 | 1 | 12.63365 | -0.006346099 | 1 | -2.027609e-07 | -0.004541845
50.03 | 12.3627 | 0.002 | 1 | 12.63369 | -0.2709852 | 1 | -8.658097e-06 | -0.1939414
50.033 | 12.3774 | 0.007 | 1 | 12.6338 | -0.2564025 | 1 | -8.192142e-06 | -0.183504
50.034 | 12.5685 | 0.002 | 1 | 12.63384 | -0.06534156 | 1 | -2.087681e-06 | -0.04676406
50.039 | 12.3774 | 0.009 | 1 | 12.63404 | -0.256637 | 1 | -8.199575e-06 | -0.1836705
50.038 | 12.4362 | -0.001 | 1 | 12.634 | -0.1977979 | 1 | -6.319669e-06 | -0.1415606
50.038 | 12.4362 | -0.002 | 1 | 12.634 | -0.1977979 | 1 | -6.319669e-06 | -0.1415606
50.04 | 12.6567 | 0.006 | 1 | 12.63408 | 0.02262389 | 1 | 7.228344e-07 | 0.01619149
50.04 | 12.5244 | -0.002 | 1 | 12.63408 | -0.1096761 | 1 | -3.504157e-06 | -0.07849311
50.044 | 12.3186 | 0.01 | 1 | 12.63423 | -0.3156325 | 1 | -1.008442e-05 | -0.2258911
50.046 | 12.201 | 0.003 | 1 | 12.63431 | -0.4333107 | 1 | -1.384419e-05 | -0.3101099
50.048 | 12.4215 | 0.005 | 1 | 12.63439 | -0.2128888 | 1 | -6.801741e-06 | -0.152359
50.045 | 12.3921 | -0.007 | 1 | 12.63427 | -0.2421716 | 1 | -7.737345e-06 | -0.1733165
50.046 | 12.348 | 0.002 | 1 | 12.63431 | -0.2863107 | 1 | -9.147571e-06 | -0.2049056
50.05 | 12.2892 | 0.009 | 1 | 12.63447 | -0.345267 | 1 | -1.103116e-05 | -0.247098
50.049 | 12.4068 | -0.003 | 1 | 12.63443 | -0.2276279 | 1 | -7.272642e-06 | -0.1629072
50.053 | 12.4068 | 0.008 | 1 | 12.63458 | -0.2277843 | 1 | -7.277601e-06 | -0.1630183
50.055 | 12.348 | 0.004 | 1 | 12.63466 | -0.2866625 | 1 | -9.158709e-06 | -0.2051551
50.058 | 12.4215 | 0.007 | 1 | 12.63478 | -0.2132798 | 1 | -6.814146e-06 | -0.1526369
50.054 | 12.4509 | -0.008 | 1 | 12.63462 | -0.1837234 | 1 | -5.869869e-06 | -0.1314851
50.058 | 12.2451 | 0.008 | 1 | 12.63478 | -0.3896798 | 1 | -1.245001e-05 | -0.2788802
50.06 | 12.348 | 0.004 | 1 | 12.63486 | -0.2868579 | 1 | -9.164897e-06 | -0.2052937
50.06 | 12.2745 | 0 | 1 | 12.63486 | -0.3603579 | 1 | -1.151317e-05 | -0.2578949
50.059 | 12.4803 | -0.002 | 1 | 12.63482 | -0.1545189 | 1 | -4.936768e-06 | -0.1105836
50.064 | 12.6126 | 0.009 | 1 | 12.63501 | -0.02241431 | 1 | -7.161169e-07 | -0.01604102
50.064 | 12.4509 | -0.001 | 1 | 12.63501 | -0.1841143 | 1 | -5.882285e-06 | -0.1317632
50.067 | 12.6567 | 0.005 | 1 | 12.63513 | 0.02156841 | 1 | 6.890887e-07 | 0.01543559
50.066 | 12.3921 | -0.001 | 1 | 12.63509 | -0.2429925 | 1 | -7.76337e-06 | -0.1738995
50.071 | 12.2892 | 0.01 | 1 | 12.63529 | -0.346088 | 1 | -1.10571e-05 | -0.247679
50.066 | 12.3333 | -0.01 | 1 | 12.63509 | -0.3017925 | 1 | -9.641972e-06 | -0.2159802
50.071 | 12.3774 | 0.01 | 1 | 12.63529 | -0.257888 | 1 | -8.239214e-06 | -0.1845584
50.071 | 12.3774 | 0.001 | 1 | 12.63529 | -0.257888 | 1 | -8.239214e-06 | -0.1845584
50.069 | 12.3333 | -0.004 | 1 | 12.63521 | -0.3019098 | 1 | -9.645683e-06 | -0.2160633
50.071 | 12.4362 | 0.003 | 1 | 12.63529 | -0.199088 | 1 | -6.360624e-06 | -0.142478
50.072 | 12.4215 | 0.004 | 1 | 12.63533 | -0.213827 | 1 | -6.831512e-06 | -0.1530259
50.071 | 12.4656 | -0.003 | 1 | 12.63529 | -0.169688 | 1 | -5.421329e-06 | -0.1214378
50.073 | 12.3333 | 0.005 | 1 | 12.63537 | -0.3020661 | 1 | -9.650631e-06 | -0.2161741
50.074 | 12.1863 | 0.002 | 1 | 12.63541 | -0.4491052 | 1 | -1.434833e-05 | -0.3214025
50.08 | 12.348 | 0.012 | 1 | 12.63564 | -0.2876398 | 1 | -9.189647e-06 | -0.2058481
50.073 | 12.348 | -0.013 | 1 | 12.63537 | -0.2873661 | 1 | -9.180985e-06 | -0.2056541
50.078 | 12.3774 | 0.009 | 1 | 12.63556 | -0.2581616 | 1 | -8.247885e-06 | -0.1847526
50.079 | 12.4215 | 0.002 | 1 | 12.6356 | -0.2141007 | 1 | -6.840195e-06 | -0.1532204
50.08 | 12.3627 | 0.002 | 1 | 12.63564 | -0.2729398 | 1 | -8.720005e-06 | -0.1953281
50.08 | 12.5244 | 0 | 1 | 12.63564 | -0.1112398 | 1 | -3.553939e-06 | -0.07960824
50.082 | 12.4215 | 0.004 | 1 | 12.63572 | -0.214218 | 1 | -6.843916e-06 | -0.1533037
50.078 | 12.6273 | -0.008 | 1 | 12.63556 | -0.008261597 | 1 | -2.639459e-07 | -0.005912389
50.081 | 12.2598 | 0.006 | 1 | 12.63568 | -0.3758789 | 1 | -1.200874e-05 | -0.2689957
50.079 | 12.5979 | -0.004 | 1 | 12.6356 | -0.03770069 | 1 | -1.20448e-06 | -0.02698036
50.084 | 12.2451 | 0.01 | 1 | 12.6358 | -0.3906961 | 1 | -1.248208e-05 | -0.2795985
50.088 | 12.3333 | 0.008 | 1 | 12.63595 | -0.3026525 | 1 | -9.669185e-06 | -0.2165897
50.088 | 12.3774 | 0.001 | 1 | 12.63595 | -0.2585525 | 1 | -8.260272e-06 | -0.1850301
50.091 | 12.6273 | 0.004 | 1 | 12.63607 | -0.00876979 | 1 | -2.801774e-07 | -0.006275974
50.09 | 12.2745 | -0.001 | 1 | 12.63603 | -0.3615307 | 1 | -1.15502e-05 | -0.2587246
50.092 | 12.5538 | 0.004 | 1 | 12.63611 | -0.08230888 | 1 | -2.629603e-06 | -0.0589031
50.094 | 12.4803 | 0.004 | 1 | 12.63619 | -0.1558871 | 1 | -4.980265e-06 | -0.1115579
50.099 | 12.348 | 0.01 | 1 | 12.63638 | -0.2883825 | 1 | -9.213159e-06 | -0.2063748
50.099 | 12.3039 | -0.001 | 1 | 12.63638 | -0.3324825 | 1 | -1.062205e-05 | -0.237934
50.098 | 12.5244 | -0.002 | 1 | 12.63634 | -0.1119434 | 1 | -3.57634e-06 | -0.08011001
50.097 | 12.348 | -0.001 | 1 | 12.6363 | -0.2883043 | 1 | -9.210684e-06 | -0.2063193
50.096 | 12.5391 | -0.003 | 1 | 12.63627 | -0.09716525 | 1 | -3.104218e-06 | -0.06953448
50.096 | 12.3627 | 0 | 1 | 12.63627 | -0.2735652 | 1 | -8.739814e-06 | -0.1957718
50.102 | 12.4509 | 0.012 | 1 | 12.6365 | -0.1855998 | 1 | -5.929465e-06 | -0.13282
50.099 | 12.2745 | 0.002 | 1 | 12.63638 | -0.3618825 | 1 | -1.156132e-05 | -0.2589735
50.205 | 12.3186 | 0.211 | 1 | 12.64053 | -0.3219263 | 1 | -1.028345e-05 | -0.2303493
50.579 | 12.4656 | 0.761 | 1 | 12.65515 | -0.1895466 | 1 | -6.05197e-06 | -0.1355641
50.763 | 12.4362 | 0.367 | 1 | 12.66234 | -0.2261395 | 1 | -7.218685e-06 | -0.1616985
50.911 | 12.3333 | 0.295 | 1 | 12.66813 | -0.3348251 | 1 | -1.068612e-05 | -0.2393691
51.042 | 12.4509 | 0.261 | 1 | 12.67325 | -0.2223461 | 1 | -7.095143e-06 | -0.1589312
51.157 | 12.3186 | 0.229 | 1 | 12.67774 | -0.3591416 | 1 | -1.145871e-05 | -0.2566751
51.321 | 12.4509 | 0.327 | 1 | 12.68415 | -0.2332527 | 1 | -7.44061e-06 | -0.1666697
51.441 | 12.5979 | 0.24 | 1 | 12.68884 | -0.09094371 | 1 | -2.900615e-06 | -0.06497378
51.536 | 12.5685 | 0.19 | 1 | 12.69256 | -0.1240574 | 1 | -3.956301e-06 | -0.08862114
51.68 | 12.5538 | 0.292 | 1 | 12.69819 | -0.1443866 | 1 | -4.603799e-06 | -0.1031251
51.78 | 12.5979 | 0.201 | 1 | 12.7021 | -0.1041958 | 1 | -3.321897e-06 | -0.07441049
51.895 | 12.2745 | 0.229 | 1 | 12.70659 | -0.4320914 | 1 | -1.377368e-05 | -0.3085303
52.022 | 12.348 | 0.254 | 1 | 12.71156 | -0.363556 | 1 | -1.158718e-05 | -0.2595528
52.125 | 12.5538 | 0.204 | 1 | 12.71558 | -0.1617825 | 1 | -5.155642e-06 | -0.1154864
52.251 | 12.3039 | 0.251 | 1 | 12.72051 | -0.4166081 | 1 | -1.32743e-05 | -0.2973443
52.375 | 12.4509 | 0.249 | 1 | 12.72536 | -0.2744554 | 1 | -8.743585e-06 | -0.1958563
52.481 | 12.4509 | 0.211 | 1 | 12.7295 | -0.2785992 | 1 | -8.874439e-06 | -0.1987874
52.562 | 12.3186 | 0.166 | 1 | 12.73267 | -0.4140656 | 1 | -1.318825e-05 | -0.2954167
52.662 | 12.4656 | 0.198 | 1 | 12.73657 | -0.2709748 | 1 | -8.629655e-06 | -0.1933043
52.745 | 12.6861 | 0.167 | 1 | 12.73982 | -0.0537194 | 1 | -1.710612e-06 | -0.03831771
52.857 | 12.5538 | 0.223 | 1 | 12.7442 | -0.1903977 | 1 | -6.062089e-06 | -0.1357908
52.961 | 12.3186 | 0.207 | 1 | 12.74826 | -0.4296632 | 1 | -1.367834e-05 | -0.3063949
53.05 | 12.7008 | 0.177 | 1 | 12.75174 | -0.0509424 | 1 | -1.621576e-06 | -0.0363233
53.149 | 12.5244 | 0.198 | 1 | 12.75561 | -0.2312125 | 1 | -7.358961e-06 | -0.1648407
53.233 | 12.0981 | 0.168 | 1 | 12.7589 | -0.6607962 | 1 | -2.102946e-05 | -0.4710599
53.32 | 12.348 | 0.174 | 1 | 12.7623 | -0.4142972 | 1 | -1.318337e-05 | -0.2953074
53.416 | 12.4803 | 0.194 | 1 | 12.76605 | -0.28575 | 1 | -9.091793e-06 | -0.2036562
53.497 | 12.3186 | 0.162 | 1 | 12.76922 | -0.4506164 | 1 | -1.433598e-05 | -0.3211259
53.587 | 12.6126 | 0.179 | 1 | 12.77273 | -0.1601347 | 1 | -5.093989e-06 | -0.1141053
53.664 | 12.6861 | 0.155 | 1 | 12.77574 | -0.08964476 | 1 | -2.85139e-06 | -0.06387113
53.748 | 12.642 | 0.168 | 1 | 12.77903 | -0.1370285 | 1 | -4.358107e-06 | -0.09762161
53.808 | 12.8184 | 0.12 | 1 | 12.78137 | 0.03702602 | 1 | 1.177504e-06 | 0.02637609
53.88 | 12.3186 | 0.143 | 1 | 12.78419 | -0.4655886 | 1 | -1.480538e-05 | -0.3316404
53.977 | 12.7743 | 0.194 | 1 | 12.78798 | -0.01368049 | 1 | -4.349782e-07 | -0.009743511
54.051 | 12.4803 | 0.147 | 1 | 12.79087 | -0.3105733 | 1 | -9.873944e-06 | -0.2211763
54.127 | 12.6861 | 0.152 | 1 | 12.79384 | -0.1077443 | 1 | -3.425157e-06 | -0.07672351
54.191 | 12.6861 | 0.129 | 1 | 12.79635 | -0.1102461 | 1 | -3.504417e-06 | -0.07849895
54.259 | 12.5244 | 0.137 | 1 | 12.799 | -0.2746044 | 1 | -8.728185e-06 | -0.1955113
54.316 | 12.6567 | 0.113 | 1 | 12.80123 | -0.1445326 | 1 | -4.593589e-06 | -0.1028964
54.392 | 12.4656 | 0.152 | 1 | 12.8042 | -0.3386036 | 1 | -1.076063e-05 | -0.2410381
54.461 | 12.2451 | 0.137 | 1 | 12.8069 | -0.5618009 | 1 | -1.785222e-05 | -0.3998896
54.517 | 12.2892 | 0.112 | 1 | 12.80909 | -0.5198901 | 1 | -1.65193e-05 | -0.3700323
54.591 | 12.4215 | 0.147 | 1 | 12.81198 | -0.3904829 | 1 | -1.240632e-05 | -0.2779016
54.655 | 12.201 | 0.128 | 1 | 12.81448 | -0.6134847 | 1 | -1.948996e-05 | -0.4365751
54.703 | 12.3774 | 0.097 | 1 | 12.81636 | -0.4389611 | 1 | -1.394466e-05 | -0.3123604
54.763 | 12.5685 | 0.119 | 1 | 12.81871 | -0.2502066 | 1 | -7.947839e-06 | -0.1780316
54.829 | 12.642 | 0.133 | 1 | 12.82129 | -0.1792867 | 1 | -5.694603e-06 | -0.1275591
54.895 | 12.5538 | 0.131 | 1 | 12.82387 | -0.2700668 | 1 | -8.577322e-06 | -0.192132
54.938 | 12.5244 | 0.085 | 1 | 12.82555 | -0.3011477 | 1 | -9.563953e-06 | -0.2142326
54.996 | 12.7596 | 0.115 | 1 | 12.82782 | -0.06821503 | 1 | -2.166244e-06 | -0.04852387
55.017 | 12.2892 | 0.042 | 1 | 12.82864 | -0.539436 | 1 | -1.712995e-05 | -0.3837109
54.989 | 12.5832 | -0.055 | 1 | 12.82754 | -0.2443414 | 1 | -7.759398e-06 | -0.1738105
54.979 | 12.5097 | -0.021 | 1 | 12.82715 | -0.3174505 | 1 | -1.00812e-05 | -0.2258189
54.968 | 12.5979 | -0.021 | 1 | 12.82672 | -0.2288205 | 1 | -7.266695e-06 | -0.162774
54.96 | 12.6567 | -0.017 | 1 | 12.82641 | -0.1697077 | 1 | -5.389493e-06 | -0.1207246
54.97 | 12.936 | 0.019 | 1 | 12.8268 | 0.1092014 | 1 | 3.46792e-06 | 0.07768141
54.983 | 12.6126 | 0.026 | 1 | 12.82731 | -0.2147068 | 1 | -6.818362e-06 | -0.1527313
54.993 | 13.0095 | 0.021 | 1 | 12.8277 | 0.1818022 | 1 | 5.773354e-06 | 0.1293231
54.995 | 12.4068 | 0.002 | 1 | 12.82778 | -0.4209759 | 1 | -1.336858e-05 | -0.2994561
55.005 | 12.7008 | 0.021 | 1 | 12.82817 | -0.1273669 | 1 | -4.044632e-06 | -0.09059975
55.002 | 12.5832 | -0.007 | 1 | 12.82805 | -0.2448496 | 1 | -7.775414e-06 | -0.1741693
55.003 | 12.495 | 0.002 | 1 | 12.82809 | -0.3330887 | 1 | -1.057751e-05 | -0.2369363
55.006 | 12.5979 | 0.006 | 1 | 12.82821 | -0.2303059 | 1 | -7.313533e-06 | -0.1638231
55.008 | 12.5097 | 0.004 | 1 | 12.82828 | -0.3185841 | 1 | -1.011685e-05 | -0.2266173
55.01 | 12.4068 | 0.005 | 1 | 12.82836 | -0.4215623 | 1 | -1.338695e-05 | -0.2998677
55.012 | 12.6126 | 0.003 | 1 | 12.82844 | -0.2158405 | 1 | -6.854122e-06 | -0.1535323
55.012 | 12.4509 | 0.001 | 1 | 12.82844 | -0.3775405 | 1 | -1.198899e-05 | -0.2685533
55.017 | 12.4215 | 0.009 | 1 | 12.82864 | -0.407136 | 1 | -1.292873e-05 | -0.2896035
55.015 | 12.6567 | -0.005 | 1 | 12.82856 | -0.1718578 | 1 | -5.457409e-06 | -0.122246
55.013 | 12.5832 | -0.003 | 1 | 12.82848 | -0.2452796 | 1 | -7.788965e-06 | -0.1744728
55.014 | 12.5685 | 0.002 | 1 | 12.82852 | -0.2600187 | 1 | -8.257002e-06 | -0.1849568
55.012 | 12.4215 | -0.005 | 1 | 12.82844 | -0.4069405 | 1 | -1.29226e-05 | -0.2894662
55.017 | 12.4068 | 0.011 | 1 | 12.82864 | -0.421836 | 1 | -1.339553e-05 | -0.3000598
55.018 | 12.495 | 0.002 | 1 | 12.82868 | -0.333675 | 1 | -1.059594e-05 | -0.237349
55.02 | 12.6273 | 0.004 | 1 | 12.82875 | -0.2014532 | 1 | -6.397185e-06 | -0.1432969
55.019 | 12.5391 | -0.002 | 1 | 12.82871 | -0.2896141 | 1 | -9.196762e-06 | -0.2060075
55.018 | 12.4803 | -0.001 | 1 | 12.82868 | -0.348375 | 1 | -1.106274e-05 | -0.2478054
55.019 | 12.5685 | 0.003 | 1 | 12.82871 | -0.2602141 | 1 | -8.263159e-06 | -0.1850948
55.025 | 12.6126 | 0.011 | 1 | 12.82895 | -0.2163487 | 1 | -6.870151e-06 | -0.1538914
55.021 | 12.6126 | -0.008 | 1 | 12.82879 | -0.2161923 | 1 | -6.865219e-06 | -0.1537809
55.024 | 12.4362 | 0.006 | 1 | 12.82891 | -0.3927096 | 1 | -1.247051e-05 | -0.2793393
55.023 | 12.3921 | -0.001 | 1 | 12.82887 | -0.4367705 | 1 | -1.386968e-05 | -0.3106808
55.025 | 12.495 | 0.005 | 1 | 12.82895 | -0.3339487 | 1 | -1.060454e-05 | -0.2375417
55.022 | 12.3774 | -0.007 | 1 | 12.82883 | -0.4514314 | 1 | -1.433525e-05 | -0.3211097
55.021 | 12.348 | -0.001 | 1 | 12.82879 | -0.4807923 | 1 | -1.526763e-05 | -0.3419949
55.026 | 12.789 | 0.01 | 1 | 12.82899 | -0.03998778 | 1 | -1.26981e-06 | -0.02844375
55.031 | 12.5685 | 0.01 | 1 | 12.82918 | -0.2606832 | 1 | -8.277935e-06 | -0.1854257
55.024 | 12.5685 | -0.015 | 1 | 12.82891 | -0.2604096 | 1 | -8.269315e-06 | -0.1852327
55.022 | 12.5391 | -0.003 | 1 | 12.82883 | -0.2897314 | 1 | -9.200453e-06 | -0.2060901
55.028 | 12.5391 | 0.012 | 1 | 12.82907 | -0.289966 | 1 | -9.207834e-06 | -0.2062555
55.026 | 12.7743 | -0.002 | 1 | 12.82899 | -0.05468778 | 1 | -1.736608e-06 | -0.03890002
55.026 | 12.642 | 0 | 1 | 12.82899 | -0.1869878 | 1 | -5.937789e-06 | -0.1330065
55.027 | 12.3774 | 0.001 | 1 | 12.82903 | -0.4516269 | 1 | -1.434137e-05 | -0.3212468
55.025 | 12.4068 | -0.003 | 1 | 12.82895 | -0.4221487 | 1 | -1.340533e-05 | -0.3002794
55.03 | 12.3627 | 0.009 | 1 | 12.82914 | -0.4664441 | 1 | -1.481184e-05 | -0.3317852
55.03 | 12.2892 | 0 | 1 | 12.82914 | -0.5399441 | 1 | -1.714582e-05 | -0.3840664
55.03 | 12.4803 | 0.001 | 1 | 12.82914 | -0.3488441 | 1 | -1.107748e-05 | -0.2481355
55.028 | 12.4362 | -0.006 | 1 | 12.82907 | -0.392866 | 1 | -1.247541e-05 | -0.2794492
55.03 | 12.642 | 0.005 | 1 | 12.82914 | -0.1871441 | 1 | -5.942725e-06 | -0.133117
55.034 | 12.7302 | 0.009 | 1 | 12.8293 | -0.09910052 | 1 | -3.146902e-06 | -0.0704906
55.03 | 12.4068 | -0.008 | 1 | 12.82914 | -0.4223441 | 1 | -1.341145e-05 | -0.3004166
55.028 | 12.348 | -0.004 | 1 | 12.82907 | -0.481066 | 1 | -1.527619e-05 | -0.3421867
55.027 | 12.6567 | -0.002 | 1 | 12.82903 | -0.1723269 | 1 | -5.472226e-06 | -0.1225779
55.031 | 12.4803 | 0.007 | 1 | 12.82918 | -0.3488832 | 1 | -1.10787e-05 | -0.248163
55.027 | 12.6567 | -0.007 | 1 | 12.82903 | -0.1723269 | 1 | -5.472226e-06 | -0.1225779
55.027 | 12.4362 | -0.001 | 1 | 12.82903 | -0.3928269 | 1 | -1.247418e-05 | -0.2794217
55.035 | 12.6273 | 0.016 | 1 | 12.82934 | -0.2020396 | 1 | -6.415689e-06 | -0.1437114
55.031 | 12.4362 | -0.007 | 1 | 12.82918 | -0.3929832 | 1 | -1.247909e-05 | -0.2795316
55.033 | 12.5097 | 0.003 | 1 | 12.82926 | -0.3195614 | 1 | -1.014757e-05 | -0.2273056
55.03 | 12.5097 | -0.005 | 1 | 12.82914 | -0.3194441 | 1 | -1.014389e-05 | -0.227223
55.03 | 12.5832 | 0 | 1 | 12.82914 | -0.2459441 | 1 | -7.809908e-06 | -0.1749419
55.033 | 12.5244 | 0.005 | 1 | 12.82926 | -0.3048614 | 1 | -9.680779e-06 | -0.2168494
55.032 | 12.7008 | -0.002 | 1 | 12.82922 | -0.1284223 | 1 | -4.078016e-06 | -0.09134755
55.033 | 12.4656 | 0.002 | 1 | 12.82926 | -0.3636614 | 1 | -1.154795e-05 | -0.2586742
55.033 | 12.5832 | 0.001 | 1 | 12.82926 | -0.2460614 | 1 | -7.813603e-06 | -0.1750247
55.035 | 12.6714 | 0.003 | 1 | 12.82934 | -0.1579396 | 1 | -5.01531e-06 | -0.112343
55.038 | 12.4215 | 0.006 | 1 | 12.82946 | -0.4079569 | 1 | -1.295446e-05 | -0.29018
55.038 | 12.6714 | 0.002 | 1 | 12.82946 | -0.1580569 | 1 | -5.019016e-06 | -0.112426
55.03 | 12.5979 | -0.017 | 1 | 12.82914 | -0.2312441 | 1 | -7.343112e-06 | -0.1644857
55.035 | 12.7155 | 0.011 | 1 | 12.82934 | -0.1138396 | 1 | -3.614932e-06 | -0.08097448
55.035 | 12.5832 | -0.001 | 1 | 12.82934 | -0.2461396 | 1 | -7.816067e-06 | -0.1750799
55.034 | 12.5538 | -0.001 | 1 | 12.8293 | -0.2755005 | 1 | -8.748422e-06 | -0.1959646
55.036 | 12.495 | 0.005 | 1 | 12.82938 | -0.3343787 | 1 | -1.061805e-05 | -0.2378444
55.037 | 12.6126 | 0.001 | 1 | 12.82942 | -0.2168178 | 1 | -6.884947e-06 | -0.1542228
55.033 | 12.8184 | -0.008 | 1 | 12.82926 | -0.01086142 | 1 | -3.449011e-07 | -0.007725785
55.033 | 12.6126 | 0.001 | 1 | 12.82926 | -0.2166614 | 1 | -6.880016e-06 | -0.1541123
55.034 | 12.4509 | 0.001 | 1 | 12.8293 | -0.3784005 | 1 | -1.201598e-05 | -0.2691578
55.041 | 12.4509 | 0.014 | 1 | 12.82957 | -0.3786742 | 1 | -1.202456e-05 | -0.2693502
55.034 | 12.5244 | -0.014 | 1 | 12.8293 | -0.3049005 | 1 | -9.682008e-06 | -0.216877
55.04 | 12.789 | 0.001 | 1 | 12.82954 | -0.04053507 | 1 | -1.287167e-06 | -0.02883255
55.174 | 12.5685 | 0.267 | 1 | 12.83477 | -0.2662734 | 1 | -8.453981e-06 | -0.1893692
55.542 | 12.4215 | 0.734 | 1 | 12.84916 | -0.4276591 | 1 | -1.357181e-05 | -0.3040085
55.707 | 12.8478 | 0.33 | 1 | 12.85561 | -0.007809291 | 1 | -2.477792e-07 | -0.005550254
55.868 | 12.7155 | 0.32 | 1 | 12.8619 | -0.1464031 | 1 | -4.644285e-06 | -0.104032
55.992 | 12.6861 | 0.254 | 1 | 12.86675 | -0.1806505 | 1 | -5.729843e-06 | -0.1283485
56.137 | 12.4803 | 0.289 | 1 | 12.87242 | -0.3921188 | 1 | -1.243498e-05 | -0.2785436
56.257 | 12.3627 | 0.239 | 1 | 12.87711 | -0.5144098 | 1 | -1.631075e-05 | -0.3653608
56.375 | 12.3627 | 0.236 | 1 | 12.88172 | -0.5190226 | 1 | -1.645467e-05 | -0.3685846
56.503 | 12.4656 | 0.254 | 1 | 12.88673 | -0.4211264 | 1 | -1.334899e-05 | -0.2990173
56.611 | 12.348 | 0.216 | 1 | 12.89095 | -0.5429483 | 1 | -1.72083e-05 | -0.3854659
56.722 | 12.7449 | 0.223 | 1 | 12.89529 | -0.1503875 | 1 | -4.76577e-06 | -0.1067532
56.85 | 12.7008 | 0.254 | 1 | 12.90029 | -0.1994912 | 1 | -6.320891e-06 | -0.141588
56.954 | 12.348 | 0.209 | 1 | 12.90436 | -0.5563568 | 1 | -1.762599e-05 | -0.3948222
57.079 | 12.6273 | 0.253 | 1 | 12.90924 | -0.2819432 | 1 | -8.930929e-06 | -0.2000528
57.186 | 12.4656 | 0.214 | 1 | 12.91343 | -0.4478261 | 1 | -1.418367e-05 | -0.3177141
57.292 | 12.6126 | 0.212 | 1 | 12.91757 | -0.3049698 | 1 | -9.657856e-06 | -0.216336
57.394 | 12.9066 | 0.204 | 1 | 12.92156 | -0.01495714 | 1 | -4.736084e-07 | -0.01060883
57.503 | 12.6861 | 0.216 | 1 | 12.92582 | -0.2397181 | 1 | -7.58953e-06 | -0.1700055
57.597 | 12.5685 | 0.189 | 1 | 12.92949 | -0.3609928 | 1 | -1.142782e-05 | -0.2559833
57.709 | 12.7302 | 0.224 | 1 | 12.93387 | -0.2036711 | 1 | -6.44668e-06 | -0.1444056
57.814 | 12.642 | 0.21 | 1 | 12.93798 | -0.2959757 | 1 | -9.367166e-06 | -0.2098245
57.906 | 12.4509 | 0.186 | 1 | 12.94157 | -0.4906721 | 1 | -1.552729e-05 | -0.3478114
57.998 | 12.6861 | 0.184 | 1 | 12.94517 | -0.2590686 | 1 | -8.197309e-06 | -0.1836197
58.09 | 12.348 | 0.182 | 1 | 12.94877 | -0.600765 | 1 | -1.900699e-05 | -0.4257567
58.191 | 12.495 | 0.203 | 1 | 12.95271 | -0.4577133 | 1 | -1.447938e-05 | -0.3243381
58.275 | 12.7449 | 0.167 | 1 | 12.956 | -0.211097 | 1 | -6.677207e-06 | -0.1495694
58.349 | 12.4803 | 0.149 | 1 | 12.95889 | -0.4785898 | 1 | -1.513693e-05 | -0.3390673
58.453 | 12.8184 | 0.206 | 1 | 12.96296 | -0.1445554 | 1 | -4.571457e-06 | -0.1024006
58.506 | 12.6126 | 0.107 | 1 | 12.96503 | -0.3524272 | 1 | -1.114455e-05 | -0.2496379
58.59 | 12.8184 | 0.167 | 1 | 12.96831 | -0.1499109 | 1 | -4.740048e-06 | -0.1061771
58.683 | 12.348 | 0.19 | 1 | 12.97195 | -0.6239465 | 1 | -1.972644e-05 | -0.4418722
58.761 | 12.8625 | 0.154 | 1 | 12.975 | -0.1124956 | 1 | -3.556285e-06 | -0.07966079
58.843 | 12.7596 | 0.165 | 1 | 12.9782 | -0.2186011 | 1 | -6.909887e-06 | -0.1547815
58.929 | 12.6273 | 0.17 | 1 | 12.98156 | -0.354263 | 1 | -1.119695e-05 | -0.2508118
59.003 | 12.5244 | 0.148 | 1 | 12.98446 | -0.4600558 | 1 | -1.45394e-05 | -0.3256824
59.068 | 12.5685 | 0.131 | 1 | 12.987 | -0.4184968 | 1 | -1.322496e-05 | -0.2962391
59.148 | 12.4509 | 0.16 | 1 | 12.99012 | -0.5392241 | 1 | -1.703845e-05 | -0.3816614
59.215 | 12.8919 | 0.133 | 1 | 12.99274 | -0.1008433 | 1 | -3.186202e-06 | -0.07137092
59.277 | 12.495 | 0.122 | 1 | 12.99517 | -0.500167 | 1 | -1.58019e-05 | -0.3539625
59.342 | 12.4215 | 0.132 | 1 | 12.99771 | -0.576208 | 1 | -1.820287e-05 | -0.4077444
59.41 | 12.5979 | 0.137 | 1 | 13.00037 | -0.4024662 | 1 | -1.27132e-05 | -0.2847758
59.495 | 12.7302 | 0.169 | 1 | 13.00369 | -0.273489 | 1 | -8.638168e-06 | -0.193495
59.536 | 12.7155 | 0.083 | 1 | 13.00529 | -0.2897918 | 1 | -9.152646e-06 | -0.2050193
59.607 | 12.642 | 0.142 | 1 | 13.00807 | -0.3660673 | 1 | -1.156072e-05 | -0.2589602
59.662 | 12.8919 | 0.11 | 1 | 13.01022 | -0.1183173 | 1 | -3.73632e-06 | -0.08369356
59.736 | 12.789 | 0.146 | 1 | 13.01311 | -0.2241101 | 1 | -7.076508e-06 | -0.1585138
59.775 | 12.4803 | 0.078 | 1 | 13.01463 | -0.5343347 | 1 | -1.687139e-05 | -0.3779191
59.838 | 12.8772 | 0.128 | 1 | 13.0171 | -0.1398975 | 1 | -4.416873e-06 | -0.09893796
59.883 | 12.6126 | 0.091 | 1 | 13.01886 | -0.4062566 | 1 | -1.282574e-05 | -0.2872965
59.942 | 12.8478 | 0.117 | 1 | 13.02116 | -0.173363 | 1 | -5.47278e-06 | -0.1225903
59.992 | 12.5244 | 0.099 | 1 | 13.02312 | -0.4987176 | 1 | -1.574275e-05 | -0.3526375
60.013 | 12.495 | 0.043 | 1 | 13.02394 | -0.5289385 | 1 | -1.66963e-05 | -0.3739971
59.987 | 12.8478 | -0.052 | 1 | 13.02292 | -0.1751222 | 1 | -5.528018e-06 | -0.1238276
59.964 | 12.6567 | -0.047 | 1 | 13.02202 | -0.365323 | 1 | -1.153234e-05 | -0.2583243
59.967 | 12.936 | 0.007 | 1 | 13.02214 | -0.08614032 | 1 | -2.719225e-06 | -0.06091064
59.968 | 12.7302 | 0.001 | 1 | 13.02218 | -0.2919794 | 1 | -9.217016e-06 | -0.2064612
59.978 | 12.7596 | 0.021 | 1 | 13.02257 | -0.2629703 | 1 | -8.301178e-06 | -0.1859464
59.98 | 12.7596 | 0.004 | 1 | 13.02265 | -0.2630485 | 1 | -8.303627e-06 | -0.1860012
59.981 | 12.5979 | 0.002 | 1 | 13.02269 | -0.4247876 | 1 | -1.340921e-05 | -0.3003664
59.983 | 12.9213 | 0.004 | 1 | 13.02277 | -0.1014658 | 1 | -3.202949e-06 | -0.07174606
60.002 | 12.936 | 0.036 | 1 | 13.02351 | -0.08750854 | 1 | -2.762301e-06 | -0.06187555
59.998 | 12.6567 | -0.007 | 1 | 13.02335 | -0.3666522 | 1 | -1.157383e-05 | -0.2592537
59.997 | 12.642 | -0.001 | 1 | 13.02331 | -0.3813131 | 1 | -1.203663e-05 | -0.2696205
60.002 | 12.5685 | 0.009 | 1 | 13.02351 | -0.4550085 | 1 | -1.436284e-05 | -0.3217275
60.007 | 12.5538 | 0.01 | 1 | 13.0237 | -0.469904 | 1 | -1.483294e-05 | -0.3322578
60.005 | 12.495 | -0.004 | 1 | 13.02363 | -0.5286258 | 1 | -1.668658e-05 | -0.3737795
60.006 | 12.6567 | 0.002 | 1 | 13.02366 | -0.3669649 | 1 | -1.158359e-05 | -0.2594724
60.003 | 12.642 | -0.005 | 1 | 13.02355 | -0.3815476 | 1 | -1.204395e-05 | -0.2697844
60.003 | 12.5979 | -0.001 | 1 | 13.02355 | -0.4256476 | 1 | -1.343601e-05 | -0.3009666
60.007 | 12.348 | 0.008 | 1 | 13.0237 | -0.675704 | 1 | -2.13292e-05 | -0.4777741
60.008 | 12.7449 | 0.002 | 1 | 13.02374 | -0.2788431 | 1 | -8.80192e-06 | -0.197163
60.005 | 12.7302 | -0.005 | 1 | 13.02363 | -0.2934258 | 1 | -9.262269e-06 | -0.2074748
60.008 | 12.6273 | 0.005 | 1 | 13.02374 | -0.3964431 | 1 | -1.251406e-05 | -0.2803151
60.008 | 12.8331 | 0 | 1 | 13.02374 | -0.1906431 | 1 | -6.017812e-06 | -0.134799
60.007 | 12.5685 | -0.002 | 1 | 13.0237 | -0.455204 | 1 | -1.436892e-05 | -0.3218638
60.009 | 12.6861 | 0.005 | 1 | 13.02378 | -0.3376822 | 1 | -1.065921e-05 | -0.2387664
60.009 | 12.642 | -0.001 | 1 | 13.02378 | -0.3817822 | 1 | -1.205127e-05 | -0.2699484
60.008 | 12.6714 | -0.002 | 1 | 13.02374 | -0.3523431 | 1 | -1.112201e-05 | -0.249133
60.008 | 12.4803 | 0 | 1 | 13.02374 | -0.5434431 | 1 | -1.715425e-05 | -0.3842551
60.008 | 12.642 | 0 | 1 | 13.02374 | -0.3817431 | 1 | -1.205005e-05 | -0.269921
60.009 | 12.8037 | 0.002 | 1 | 13.02378 | -0.2200822 | 1 | -6.947074e-06 | -0.1556145
60.009 | 12.7596 | 0 | 1 | 13.02378 | -0.2641822 | 1 | -8.339126e-06 | -0.1867964
60.008 | 12.7155 | -0.003 | 1 | 13.02374 | -0.3082431 | 1 | -9.729956e-06 | -0.217951
60.009 | 12.7302 | 0.002 | 1 | 13.02378 | -0.2935822 | 1 | -9.267161e-06 | -0.2075844
60.007 | 12.7008 | -0.003 | 1 | 13.0237 | -0.322904 | 1 | -1.019275e-05 | -0.2283177
60.009 | 12.7596 | 0.004 | 1 | 13.02378 | -0.2641822 | 1 | -8.339126e-06 | -0.1867964
60.005 | 12.7449 | -0.009 | 1 | 13.02363 | -0.2787258 | 1 | -8.79825e-06 | -0.1970808
60.011 | 12.7008 | 0.013 | 1 | 13.02386 | -0.3230604 | 1 | -1.019764e-05 | -0.2284271
60.006 | 12.5979 | -0.01 | 1 | 13.02366 | -0.4257649 | 1 | -1.343966e-05 | -0.3010485
60.009 | 12.8331 | 0.007 | 1 | 13.02378 | -0.1906822 | 1 | -6.019039e-06 | -0.1348265
60.011 | 12.6567 | 0.004 | 1 | 13.02386 | -0.3671604 | 1 | -1.158969e-05 | -0.259609
60.009 | 12.6126 | -0.005 | 1 | 13.02378 | -0.4111822 | 1 | -1.29793e-05 | -0.2907364
60.008 | 12.6126 | -0.001 | 1 | 13.02374 | -0.4111431 | 1 | -1.297808e-05 | -0.2907091
60.006 | 12.6567 | -0.005 | 1 | 13.02366 | -0.3669649 | 1 | -1.158359e-05 | -0.2594724
60.009 | 12.4362 | 0.006 | 1 | 13.02378 | -0.5875822 | 1 | -1.854751e-05 | -0.4154643
60.004 | 12.6714 | -0.008 | 1 | 13.02359 | -0.3521867 | 1 | -1.111713e-05 | -0.2490237
60.007 | 12.7596 | 0.006 | 1 | 13.0237 | -0.264104 | 1 | -8.336678e-06 | -0.1867416
60.014 | 12.6861 | 0.013 | 1 | 13.02398 | -0.3378776 | 1 | -1.066532e-05 | -0.2389032
60.009 | 12.7743 | -0.01 | 1 | 13.02378 | -0.2494822 | 1 | -7.875109e-06 | -0.1764024
60.007 | 12.6714 | -0.004 | 1 | 13.0237 | -0.352304 | 1 | -1.112079e-05 | -0.2491057
60.005 | 12.5538 | -0.004 | 1 | 13.02363 | -0.4698258 | 1 | -1.483051e-05 | -0.3322033
60.007 | 12.7008 | 0.004 | 1 | 13.0237 | -0.322904 | 1 | -1.019275e-05 | -0.2283177
60.005 | 12.7743 | -0.004 | 1 | 13.02363 | -0.2493258 | 1 | -7.87021e-06 | -0.1762927
60.01 | 12.6567 | 0.01 | 1 | 13.02382 | -0.3671213 | 1 | -1.158847e-05 | -0.2595817
60.009 | 12.5538 | -0.001 | 1 | 13.02378 | -0.4699822 | 1 | -1.483537e-05 | -0.3323123
60.006 | 12.5685 | -0.006 | 1 | 13.02366 | -0.4551649 | 1 | -1.43677e-05 | -0.3218366
60.008 | 12.642 | 0.004 | 1 | 13.02374 | -0.3817431 | 1 | -1.205005e-05 | -0.269921
60.009 | 12.642 | 0.001 | 1 | 13.02378 | -0.3817822 | 1 | -1.205127e-05 | -0.2699484
60.009 | 12.495 | 0.001 | 1 | 13.02378 | -0.5287822 | 1 | -1.669144e-05 | -0.3738883
60.006 | 12.5685 | -0.006 | 1 | 13.02366 | -0.4551649 | 1 | -1.43677e-05 | -0.3218366
60.004 | 12.7008 | -0.004 | 1 | 13.02359 | -0.3227867 | 1 | -1.018909e-05 | -0.2282355
60.011 | 12.9213 | 0.014 | 1 | 13.02386 | -0.1025604 | 1 | -3.237394e-06 | -0.07251762
60.006 | 12.7743 | -0.01 | 1 | 13.02366 | -0.2493649 | 1 | -7.871435e-06 | -0.1763201
60.006 | 12.6126 | -0.001 | 1 | 13.02366 | -0.4110649 | 1 | -1.297565e-05 | -0.2906545
60.008 | 12.7008 | 0.005 | 1 | 13.02374 | -0.3229431 | 1 | -1.019397e-05 | -0.228345
60.01 | 12.6273 | 0.003 | 1 | 13.02382 | -0.3965213 | 1 | -1.25165e-05 | -0.2803697
60.009 | 12.5391 | -0.002 | 1 | 13.02378 | -0.4846822 | 1 | -1.529939e-05 | -0.3427063
60.01 | 12.6861 | 0.002 | 1 | 13.02382 | -0.3377213 | 1 | -1.066044e-05 | -0.2387937
60.006 | 12.6567 | -0.008 | 1 | 13.02366 | -0.3669649 | 1 | -1.158359e-05 | -0.2594724
60.008 | 12.6861 | 0.004 | 1 | 13.02374 | -0.3376431 | 1 | -1.065799e-05 | -0.238739
60.006 | 12.7743 | -0.003 | 1 | 13.02366 | -0.2493649 | 1 | -7.871435e-06 | -0.1763201
60.005 | 12.6273 | -0.002 | 1 | 13.02363 | -0.3963258 | 1 | -1.251041e-05 | -0.2802331
60.007 | 12.6861 | 0.003 | 1 | 13.0237 | -0.337604 | 1 | -1.065677e-05 | -0.2387117
60.01 | 12.4068 | 0.008 | 1 | 13.02382 | -0.6170213 | 1 | -1.947676e-05 | -0.4362794
60.006 | 12.8331 | -0.01 | 1 | 13.02366 | -0.1905649 | 1 | -6.015358e-06 | -0.134744
60.003 | 12.5685 | -0.005 | 1 | 13.02355 | -0.4550476 | 1 | -1.436405e-05 | -0.3217548
60.01 | 12.7596 | 0.014 | 1 | 13.02382 | -0.2642213 | 1 | -8.34035e-06 | -0.1868238
60.007 | 12.6273 | -0.006 | 1 | 13.0237 | -0.396404 | 1 | -1.251285e-05 | -0.2802877
60.006 | 12.6714 | -0.001 | 1 | 13.02366 | -0.3522649 | 1 | -1.111957e-05 | -0.2490783
60.009 | 12.6714 | 0.006 | 1 | 13.02378 | -0.3523822 | 1 | -1.112323e-05 | -0.2491604
60.005 | 12.5685 | 0 | 1 | 13.02363 | -0.4551258 | 1 | -1.436649e-05 | -0.3218093
60.119 | 12.495 | 0.232 | 1 | 13.02808 | -0.5330823 | 1 | -1.682499e-05 | -0.3768797
60.451 | 12.7008 | 0.662 | 1 | 13.04106 | -0.3402608 | 1 | -1.073499e-05 | -0.2404638
60.644 | 12.8478 | 0.385 | 1 | 13.04861 | -0.2008055 | 1 | -6.33383e-06 | -0.1418778
60.819 | 12.2892 | 0.348 | 1 | 13.05545 | -0.7662465 | 1 | -2.416405e-05 | -0.5412747
60.949 | 12.7008 | 0.26 | 1 | 13.06053 | -0.3597285 | 1 | -1.134252e-05 | -0.2540723
61.047 | 12.7008 | 0.196 | 1 | 13.06436 | -0.3635595 | 1 | -1.146199e-05 | -0.2567485
61.178 | 12.6126 | 0.262 | 1 | 13.06948 | -0.4568805 | 1 | -1.440191e-05 | -0.3226027
61.304 | 12.789 | 0.25 | 1 | 13.07441 | -0.285406 | 1 | -8.99531e-06 | -0.2014949
61.407 | 12.8184 | 0.207 | 1 | 13.07843 | -0.2600325 | 1 | -8.194603e-06 | -0.1835591
61.527 | 12.5979 | 0.244 | 1 | 13.08312 | -0.4852235 | 1 | -1.528906e-05 | -0.342475
61.65 | 12.789 | 0.244 | 1 | 13.08793 | -0.2989318 | 1 | -9.417776e-06 | -0.2109582
61.751 | 12.642 | 0.202 | 1 | 13.09188 | -0.4498801 | 1 | -1.417168e-05 | -0.3174457
61.864 | 12.5979 | 0.226 | 1 | 13.0963 | -0.4983975 | 1 | -1.569795e-05 | -0.351634
61.968 | 12.9213 | 0.208 | 1 | 13.10036 | -0.179063 | 1 | -5.639231e-06 | -0.1263188
62.089 | 12.5538 | 0.24 | 1 | 13.10509 | -0.5512931 | 1 | -1.735941e-05 | -0.3888508
62.201 | 12.6567 | 0.224 | 1 | 13.10947 | -0.4527714 | 1 | -1.425523e-05 | -0.3193172
62.302 | 12.6126 | 0.201 | 1 | 13.11342 | -0.5008197 | 1 | -1.576614e-05 | -0.3531615
62.411 | 12.6126 | 0.218 | 1 | 13.11768 | -0.5050807 | 1 | -1.589825e-05 | -0.3561208
62.5 | 12.7743 | 0.18 | 1 | 13.12116 | -0.3468598 | 1 | -1.091685e-05 | -0.2445374
62.596 | 12.6567 | 0.192 | 1 | 13.12491 | -0.4682126 | 1 | -1.473458e-05 | -0.3300545
62.679 | 12.6126 | 0.166 | 1 | 13.12816 | -0.5155573 | 1 | -1.622293e-05 | -0.3633936
62.776 | 12.8772 | 0.193 | 1 | 13.13195 | -0.2547492 | 1 | -8.015227e-06 | -0.1795411
62.872 | 12.6126 | 0.192 | 1 | 13.1357 | -0.523102 | 1 | -1.645662e-05 | -0.3686284
62.966 | 12.7155 | 0.188 | 1 | 13.13938 | -0.4238766 | 1 | -1.333356e-05 | -0.2986717
63.051 | 12.9654 | 0.171 | 1 | 13.1427 | -0.1772994 | 1 | -5.576618e-06 | -0.1249162
63.146 | 12.5538 | 0.188 | 1 | 13.14641 | -0.5926131 | 1 | -1.863746e-05 | -0.4174791
63.226 | 12.6126 | 0.163 | 1 | 13.14954 | -0.5369405 | 1 | -1.6885e-05 | -0.378224
63.311 | 12.4656 | 0.17 | 1 | 13.15286 | -0.6872633 | 1 | -2.161001e-05 | -0.4840642
63.419 | 12.6861 | 0.215 | 1 | 13.15709 | -0.4709852 | 1 | -1.480759e-05 | -0.3316901
63.473 | 12.6861 | 0.108 | 1 | 13.1592 | -0.4730961 | 1 | -1.487302e-05 | -0.3331557
63.567 | 12.9213 | 0.187 | 1 | 13.16287 | -0.2415708 | 1 | -7.593582e-06 | -0.1700962
63.63 | 12.9213 | 0.126 | 1 | 13.16533 | -0.2440336 | 1 | -7.670435e-06 | -0.1718177
63.711 | 12.7449 | 0.161 | 1 | 13.1685 | -0.4236 | 1 | -1.331329e-05 | -0.2982177
63.808 | 12.9213 | 0.194 | 1 | 13.17229 | -0.2509919 | 1 | -7.887515e-06 | -0.1766803
63.863 | 12.6273 | 0.112 | 1 | 13.17444 | -0.5471419 | 1 | -1.719304e-05 | -0.3851241
63.94 | 12.8331 | 0.155 | 1 | 13.17745 | -0.344352 | 1 | -1.081973e-05 | -0.242362
64.007 | 12.5979 | 0.133 | 1 | 13.18007 | -0.5821712 | 1 | -1.829072e-05 | -0.409712
64.09 | 12.7449 | 0.164 | 1 | 13.18332 | -0.4384158 | 1 | -1.377287e-05 | -0.3085122
64.14 | 12.7008 | 0.1 | 1 | 13.18527 | -0.4844704 | 1 | -1.521879e-05 | -0.3409009
64.217 | 12.7743 | 0.154 | 1 | 13.18828 | -0.4139804 | 1 | -1.300331e-05 | -0.2912741
64.287 | 12.5832 | 0.139 | 1 | 13.19102 | -0.6078169 | 1 | -1.909025e-05 | -0.4276216
64.35 | 12.7743 | 0.127 | 1 | 13.19348 | -0.4191796 | 1 | -1.316459e-05 | -0.2948868
64.404 | 12.642 | 0.107 | 1 | 13.19559 | -0.5535906 | 1 | -1.738476e-05 | -0.3894185
64.469 | 12.8331 | 0.134 | 1 | 13.19813 | -0.3650316 | 1 | -1.146245e-05 | -0.2567589
64.531 | 12.7008 | 0.122 | 1 | 13.20056 | -0.4997553 | 1 | -1.569182e-05 | -0.3514968
64.589 | 12.7155 | 0.116 | 1 | 13.20282 | -0.4873226 | 1 | -1.530042e-05 | -0.3427293
64.653 | 12.789 | 0.129 | 1 | 13.20532 | -0.4163245 | 1 | -1.307033e-05 | -0.2927753
64.711 | 13.0977 | 0.115 | 1 | 13.20759 | -0.1098918 | 1 | -3.449773e-06 | -0.07727492
64.761 | 12.7155 | 0.1 | 1 | 13.20955 | -0.4940464 | 1 | -1.550843e-05 | -0.3473889
64.828 | 12.7449 | 0.134 | 1 | 13.21217 | -0.4672655 | 1 | -1.466663e-05 | -0.3285325
64.88 | 13.1712 | 0.104 | 1 | 13.2142 | -0.0429983 | 1 | -1.349558e-06 | -0.0302301
64.911 | 12.7302 | 0.063 | 1 | 13.21541 | -0.4852101 | 1 | -1.522841e-05 | -0.3411165
64.963 | 12.7743 | 0.105 | 1 | 13.21744 | -0.4431429 | 1 | -1.390729e-05 | -0.3115233
65.013 | 12.8331 | 0.099 | 1 | 13.2194 | -0.3862975 | 1 | -1.212259e-05 | -0.271546
64.998 | 13.2447 | -0.029 | 1 | 13.21881 | 0.02588887 | 1 | 8.124455e-07 | 0.01819878
64.988 | 13.1124 | -0.022 | 1 | 13.21842 | -0.1060202 | 1 | -3.327168e-06 | -0.07452857
64.973 | 12.8772 | -0.029 | 1 | 13.21783 | -0.3406338 | 1 | -1.069009e-05 | -0.2394581
64.962 | 12.8625 | -0.022 | 1 | 13.2174 | -0.3549038 | 1 | -1.113807e-05 | -0.2494927
64.965 | 13.0683 | 0.006 | 1 | 13.21752 | -0.1492211 | 1 | -4.68304e-06 | -0.1049001
64.975 | 12.642 | 0.019 | 1 | 13.21791 | -0.575912 | 1 | -1.807377e-05 | -0.4048525
64.978 | 12.495 | 0.007 | 1 | 13.21803 | -0.7230293 | 1 | -2.269066e-05 | -0.5082707
64.973 | 12.7302 | -0.01 | 1 | 13.21783 | -0.4876338 | 1 | -1.530338e-05 | -0.3427958
64.984 | 12.9066 | 0.021 | 1 | 13.21826 | -0.3116638 | 1 | -9.780804e-06 | -0.21909
64.993 | 12.8772 | 0.019 | 1 | 13.21862 | -0.3414157 | 1 | -1.071438e-05 | -0.2400021
64.992 | 12.7008 | -0.002 | 1 | 13.21858 | -0.5177766 | 1 | -1.6249e-05 | -0.3639775
64.996 | 12.7449 | 0.008 | 1 | 13.21873 | -0.4738329 | 1 | -1.486988e-05 | -0.3330852
64.995 | 12.9066 | -0.001 | 1 | 13.21869 | -0.3120939 | 1 | -9.794174e-06 | -0.2193895
64.997 | 12.9213 | 0.003 | 1 | 13.21877 | -0.297472 | 1 | -9.335289e-06 | -0.2091105
64.996 | 12.7743 | -0.001 | 1 | 13.21873 | -0.4444329 | 1 | -1.394724e-05 | -0.3124182
64.994 | 12.5097 | -0.003 | 1 | 13.21865 | -0.7089548 | 1 | -2.224855e-05 | -0.4983674
64.997 | 12.8184 | 0.005 | 1 | 13.21877 | -0.400372 | 1 | -1.25645e-05 | -0.2814449
64.995 | 13.0095 | -0.004 | 1 | 13.21869 | -0.2091939 | 1 | -6.564952e-06 | -0.1470549
64.998 | 12.7596 | 0.006 | 1 | 13.21881 | -0.4592111 | 1 | -1.441098e-05 | -0.3228059
64.999 | 12.7155 | 0.001 | 1 | 13.21885 | -0.5033502 | 1 | -1.579614e-05 | -0.3538334
64.995 | 12.8625 | -0.007 | 1 | 13.21869 | -0.3561939 | 1 | -1.117813e-05 | -0.25039
65 | 12.7155 | 0.009 | 1 | 13.21889 | -0.5033893 | 1 | -1.579734e-05 | -0.3538605
64.997 | 12.936 | -0.007 | 1 | 13.21877 | -0.282772 | 1 | -8.873972e-06 | -0.198777
65 | 12.9654 | 0.007 | 1 | 13.21889 | -0.2534893 | 1 | -7.954992e-06 | -0.1781918
64.999 | 12.6126 | -0.002 | 1 | 13.21885 | -0.6062502 | 1 | -1.902534e-05 | -0.4261677
65 | 12.5244 | 0.002 | 1 | 13.21889 | -0.6944893 | 1 | -2.179444e-05 | -0.4881954
65.001 | 12.9066 | 0.002 | 1 | 13.21893 | -0.3123284 | 1 | -9.801467e-06 | -0.2195529
65 | 13.0977 | -0.002 | 1 | 13.21889 | -0.1211893 | 1 | -3.803158e-06 | -0.08519075
64.997 | 12.7449 | -0.005 | 1 | 13.21877 | -0.473872 | 1 | -1.487109e-05 | -0.3331123
65 | 12.7155 | 0.006 | 1 | 13.21889 | -0.5033893 | 1 | -1.579734e-05 | -0.3538605
64.998 | 12.7596 | -0.005 | 1 | 13.21881 | -0.4592111 | 1 | -1.441098e-05 | -0.3228059
64.994 | 12.9213 | -0.007 | 1 | 13.21865 | -0.2973548 | 1 | -9.331641e-06 | -0.2090288
64.997 | 13.0242 | 0.005 | 1 | 13.21877 | -0.194572 | 1 | -6.106073e-06 | -0.136776
65 | 12.9654 | 0.007 | 1 | 13.21889 | -0.2534893 | 1 | -7.954992e-06 | -0.1781918
64.999 | 12.789 | -0.003 | 1 | 13.21885 | -0.4298502 | 1 | -1.348956e-05 | -0.3021661
64.997 | 12.4215 | -0.003 | 1 | 13.21877 | -0.797272 | 1 | -2.502005e-05 | -0.5604491
64.999 | 12.7743 | 0.003 | 1 | 13.21885 | -0.4445502 | 1 | -1.395087e-05 | -0.3124996
64.997 | 12.7008 | -0.003 | 1 | 13.21877 | -0.517972 | 1 | -1.625504e-05 | -0.3641128
64.996 | 12.8037 | -0.003 | 1 | 13.21873 | -0.4150329 | 1 | -1.302461e-05 | -0.2917512
64.993 | 12.8919 | -0.005 | 1 | 13.21862 | -0.3267157 | 1 | -1.025306e-05 | -0.2296686
64.994 | 12.9066 | 0.002 | 1 | 13.21865 | -0.3120548 | 1 | -9.792959e-06 | -0.2193623
64.994 | 12.8625 | -0.001 | 1 | 13.21865 | -0.3561548 | 1 | -1.117691e-05 | -0.2503628
64.995 | 12.6126 | 0.003 | 1 | 13.21869 | -0.6060939 | 1 | -1.902052e-05 | -0.4260597
64.993 | 12.8478 | -0.006 | 1 | 13.21862 | -0.3708157 | 1 | -1.163702e-05 | -0.2606692
64.998 | 12.8772 | 0.01 | 1 | 13.21881 | -0.3416111 | 1 | -1.072045e-05 | -0.2401381
64.996 | 12.7743 | -0.003 | 1 | 13.21873 | -0.4444329 | 1 | -1.394724e-05 | -0.3124182
64.997 | 12.8625 | 0.002 | 1 | 13.21877 | -0.356272 | 1 | -1.118055e-05 | -0.2504444
64.999 | 12.7302 | 0.005 | 1 | 13.21885 | -0.4886502 | 1 | -1.533482e-05 | -0.3435
64.995 | 12.9213 | -0.008 | 1 | 13.21869 | -0.2973939 | 1 | -9.332857e-06 | -0.209056
64.991 | 12.9654 | -0.01 | 1 | 13.21854 | -0.2531375 | 1 | -7.944034e-06 | -0.1779464
64.995 | 12.9948 | 0.01 | 1 | 13.21869 | -0.2238939 | 1 | -7.026269e-06 | -0.1573884
64.997 | 12.8331 | 0.002 | 1 | 13.21877 | -0.385672 | 1 | -1.210319e-05 | -0.2711114
64.996 | 12.5538 | -0.001 | 1 | 13.21873 | -0.6649329 | 1 | -2.0867e-05 | -0.4674207
64.995 | 12.7596 | -0.003 | 1 | 13.21869 | -0.4590939 | 1 | -1.440735e-05 | -0.3227246
64.995 | 12.9654 | 0 | 1 | 13.21869 | -0.2532939 | 1 | -7.948904e-06 | -0.1780555
64.991 | 12.7596 | -0.009 | 1 | 13.21854 | -0.4589375 | 1 | -1.440251e-05 | -0.3226162
64.993 | 12.7302 | 0.005 | 1 | 13.21862 | -0.4884157 | 1 | -1.532757e-05 | -0.3433375
64.993 | 12.7302 | 0.001 | 1 | 13.21862 | -0.4884157 | 1 | -1.532757e-05 | -0.3433375
64.996 | 12.7155 | 0.006 | 1 | 13.21873 | -0.5032329 | 1 | -1.579251e-05 | -0.3537522
64.994 | 12.7596 | -0.004 | 1 | 13.21865 | -0.4590548 | 1 | -1.440614e-05 | -0.3226975
64.993 | 12.8184 | -0.003 | 1 | 13.21862 | -0.4002157 | 1 | -1.255965e-05 | -0.2813363
64.992 | 12.9066 | -0.001 | 1 | 13.21858 | -0.3119766 | 1 | -9.790528e-06 | -0.2193078
64.996 | 12.8037 | 0.008 | 1 | 13.21873 | -0.4150329 | 1 | -1.302461e-05 | -0.2917512
64.989 | 12.9213 | -0.013 | 1 | 13.21846 | -0.2971593 | 1 | -9.325561e-06 | -0.2088926
64.993 | 12.7008 | 0.007 | 1 | 13.21862 | -0.5178157 | 1 | -1.62502e-05 | -0.3640046
64.996 | 12.642 | 0.006 | 1 | 13.21873 | -0.5767329 | 1 | -1.80991e-05 | -0.4054197
64.997 | 12.789 | 0.002 | 1 | 13.21877 | -0.429772 | 1 | -1.348714e-05 | -0.3021119
64.993 | 12.8625 | -0.009 | 1 | 13.21862 | -0.3561157 | 1 | -1.11757e-05 | -0.2503357
64.994 | 12.7302 | 0.003 | 1 | 13.21865 | -0.4884548 | 1 | -1.532878e-05 | -0.3433646
64.992 | 12.9066 | -0.004 | 1 | 13.21858 | -0.3119766 | 1 | -9.790528e-06 | -0.2193078
64.998 | 13.1565 | 0.011 | 1 | 13.21881 | -0.06231113 | 1 | -1.95545e-06 | -0.04380208
64.991 | 12.7449 | -0.013 | 1 | 13.21854 | -0.4736375 | 1 | -1.486383e-05 | -0.3329498
64.991 | 12.7302 | 0 | 1 | 13.21854 | -0.4883375 | 1 | -1.532515e-05 | -0.3432833
64.993 | 12.8478 | 0.004 | 1 | 13.21862 | -0.3708157 | 1 | -1.163702e-05 | -0.2606692
64.994 | 12.8478 | 0 | 1 | 13.21865 | -0.3708548 | 1 | -1.163823e-05 | -0.2606964
64.989 | 12.8625 | -0.009 | 1 | 13.21846 | -0.3559593 | 1 | -1.117084e-05 | -0.2502269
64.993 | 12.8625 | 0.007 | 1 | 13.21862 | -0.3561157 | 1 | -1.11757e-05 | -0.2503357
64.996 | 12.7008 | 0.006 | 1 | 13.21873 | -0.5179329 | 1 | -1.625383e-05 | -0.3640857
64.992 | 13.0242 | -0.007 | 1 | 13.21858 | -0.1943766 | 1 | -6.099975e-06 | -0.1366394
65.017 | 12.8772 | 0 | 1 | 13.21955 | -0.3423539 | 1 | -1.074353e-05 | -0.240655
65.351 | 13.0389 | 0.666 | 1 | 13.23261 | -0.1937105 | 1 | -6.076551e-06 | -0.1361148
65.561 | 12.6126 | 0.427 | 1 | 13.24082 | -0.6282198 | 1 | -1.9702e-05 | -0.4413248
65.734 | 12.8478 | 0.346 | 1 | 13.24758 | -0.3997827 | 1 | -1.253534e-05 | -0.2807916
65.862 | 12.8919 | 0.255 | 1 | 13.25259 | -0.3606864 | 1 | -1.130779e-05 | -0.2532946
65.983 | 12.8772 | 0.24 | 1 | 13.25732 | -0.3801165 | 1 | -1.191528e-05 | -0.2669023
66.101 | 12.9948 | 0.235 | 1 | 13.26193 | -0.2671294 | 1 | -8.372404e-06 | -0.1875419
66.205 | 12.6861 | 0.208 | 1 | 13.26599 | -0.5798949 | 1 | -1.817297e-05 | -0.4070745
66.319 | 12.7743 | 0.227 | 1 | 13.27045 | -0.4961514 | 1 | -1.554654e-05 | -0.3482426
66.429 | 12.8625 | 0.219 | 1 | 13.27475 | -0.4122515 | 1 | -1.291597e-05 | -0.2893177
66.541 | 12.8919 | 0.229 | 1 | 13.27913 | -0.3872298 | 1 | -1.213047e-05 | -0.2717225
66.667 | 12.5244 | 0.25 | 1 | 13.28406 | -0.7596553 | 1 | -2.379374e-05 | -0.5329798
66.786 | 12.8625 | 0.238 | 1 | 13.28871 | -0.4262072 | 1 | -1.334774e-05 | -0.2989893
66.897 | 12.8331 | 0.221 | 1 | 13.29305 | -0.4599464 | 1 | -1.440253e-05 | -0.3226167
66.993 | 12.7449 | 0.192 | 1 | 13.2968 | -0.5518993 | 1 | -1.727999e-05 | -0.3870719
67.113 | 12.5979 | 0.241 | 1 | 13.30149 | -0.7035903 | 1 | -2.202642e-05 | -0.4933918
67.229 | 12.6273 | 0.232 | 1 | 13.30602 | -0.6787249 | 1 | -2.124517e-05 | -0.4758918
67.347 | 13.0536 | 0.234 | 1 | 13.31064 | -0.2570377 | 1 | -8.044605e-06 | -0.1801992
67.42 | 12.8184 | 0.146 | 1 | 13.31349 | -0.4950914 | 1 | -1.549377e-05 | -0.3470604
67.541 | 13.0242 | 0.248 | 1 | 13.31822 | -0.2940216 | 1 | -9.20006e-06 | -0.2060814
67.619 | 12.8919 | 0.154 | 1 | 13.32127 | -0.4293707 | 1 | -1.3434e-05 | -0.3009215
67.712 | 12.8184 | 0.186 | 1 | 13.32491 | -0.5065062 | 1 | -1.58457e-05 | -0.3549437
67.805 | 13.1124 | 0.186 | 1 | 13.32854 | -0.2161418 | 1 | -6.76113e-06 | -0.1514493
67.905 | 12.7743 | 0.201 | 1 | 13.33245 | -0.558151 | 1 | -1.745753e-05 | -0.3910486
67.993 | 12.6126 | 0.174 | 1 | 13.33589 | -0.723291 | 1 | -2.262041e-05 | -0.5066973
68.086 | 12.7155 | 0.187 | 1 | 13.33953 | -0.6240266 | 1 | -1.951392e-05 | -0.4371118
68.163 | 12.5685 | 0.153 | 1 | 13.34254 | -0.7740366 | 1 | -2.420276e-05 | -0.5421417
68.248 | 12.9213 | 0.174 | 1 | 13.34586 | -0.4245594 | 1 | -1.327394e-05 | -0.2973362
68.326 | 13.1124 | 0.154 | 1 | 13.34891 | -0.2365086 | 1 | -7.393833e-06 | -0.1656219
68.423 | 13.0389 | 0.195 | 1 | 13.3527 | -0.3138005 | 1 | -9.809082e-06 | -0.2197234
68.511 | 12.4509 | 0.176 | 1 | 13.35614 | -0.9052406 | 1 | -2.829406e-05 | -0.6337869
68.585 | 13.1271 | 0.147 | 1 | 13.35903 | -0.2319334 | 1 | -7.248664e-06 | -0.1623701
68.672 | 12.5685 | 0.174 | 1 | 13.36243 | -0.7939344 | 1 | -2.481055e-05 | -0.5557563
68.719 | 12.642 | 0.093 | 1 | 13.36427 | -0.7222717 | 1 | -2.256987e-05 | -0.5055652
68.801 | 13.0977 | 0.165 | 1 | 13.36748 | -0.2697772 | 1 | -8.429336e-06 | -0.1888171
68.886 | 12.9801 | 0.168 | 1 | 13.3708 | -0.3907 | 1 | -1.220646e-05 | -0.2734246
68.964 | 12.9801 | 0.156 | 1 | 13.37385 | -0.3937492 | 1 | -1.230063e-05 | -0.2755341
69.037 | 13.0242 | 0.149 | 1 | 13.3767 | -0.3525029 | 1 | -1.101119e-05 | -0.2466507
69.09 | 13.1271 | 0.106 | 1 | 13.37877 | -0.2516747 | 1 | -7.861135e-06 | -0.1760894
69.161 | 12.8331 | 0.14 | 1 | 13.38155 | -0.5484503 | 1 | -1.712963e-05 | -0.3837036
69.229 | 13.3623 | 0.136 | 1 | 13.38421 | -0.0219085 | 1 | -6.842105e-07 | -0.01532632
69.295 | 13.1124 | 0.132 | 1 | 13.38679 | -0.2743886 | 1 | -8.568616e-06 | -0.191937
69.363 | 12.5832 | 0.137 | 1 | 13.38945 | -0.8062468 | 1 | -2.517556e-05 | -0.5639327
69.429 | 12.9066 | 0.13 | 1 | 13.39203 | -0.4854269 | 1 | -1.515663e-05 | -0.3395084
69.481 | 12.7155 | 0.104 | 1 | 13.39406 | -0.6785596 | 1 | -2.118562e-05 | -0.4745579
69.553 | 13.0242 | 0.148 | 1 | 13.39687 | -0.3726742 | 1 | -1.163448e-05 | -0.2606125
69.615 | 12.8625 | 0.124 | 1 | 13.3993 | -0.5367979 | 1 | -1.675707e-05 | -0.3753584
69.663 | 12.8478 | 0.096 | 1 | 13.40117 | -0.5533743 | 1 | -1.72736e-05 | -0.3869285
69.719 | 12.8478 | 0.112 | 1 | 13.40336 | -0.5555635 | 1 | -1.734083e-05 | -0.3884346
69.778 | 12.7743 | 0.117 | 1 | 13.40567 | -0.6313699 | 1 | -1.970567e-05 | -0.4414069
69.835 | 13.1124 | 0.114 | 1 | 13.4079 | -0.2954981 | 1 | -9.222188e-06 | -0.206577
69.898 | 12.6567 | 0.126 | 1 | 13.41036 | -0.7536609 | 1 | -2.35193e-05 | -0.5268322
69.945 | 12.9213 | 0.094 | 1 | 13.4122 | -0.4908982 | 1 | -1.531852e-05 | -0.3431348
69.998 | 12.6567 | 0.108 | 1 | 13.41427 | -0.7575701 | 1 | -2.363862e-05 | -0.529505
70.002 | 12.9066 | 0.007 | 1 | 13.41443 | -0.5078265 | 1 | -1.584574e-05 | -0.3549447
69.973 | 13.0242 | -0.056 | 1 | 13.41329 | -0.3890928 | 1 | -1.214129e-05 | -0.2719648
69.955 | 12.9654 | -0.036 | 1 | 13.41259 | -0.4471891 | 1 | -1.395441e-05 | -0.3125789
69.946 | 12.7155 | -0.018 | 1 | 13.41224 | -0.6967373 | 1 | -2.174172e-05 | -0.4870145
69.949 | 12.9654 | 0.006 | 1 | 13.41235 | -0.4469546 | 1 | -1.394719e-05 | -0.312417
69.952 | 12.6126 | 0.006 | 1 | 13.41247 | -0.7998719 | 1 | -2.495987e-05 | -0.559101
69.955 | 12.8919 | 0.005 | 1 | 13.41259 | -0.5206891 | 1 | -1.624796e-05 | -0.3639543
69.961 | 12.4509 | 0.011 | 1 | 13.41282 | -0.9619237 | 1 | -3.001636e-05 | -0.6723665
69.972 | 12.9066 | 0.022 | 1 | 13.41325 | -0.5066537 | 1 | -1.580969e-05 | -0.354137
69.972 | 13.0683 | 0.002 | 1 | 13.41325 | -0.3449537 | 1 | -1.076398e-05 | -0.2411131
69.973 | 12.7155 | 0.001 | 1 | 13.41329 | -0.6977928 | 1 | -2.177399e-05 | -0.4877374
69.976 | 13.0242 | 0.007 | 1 | 13.41341 | -0.3892101 | 1 | -1.21449e-05 | -0.2720459
69.976 | 12.9507 | -0.001 | 1 | 13.41341 | -0.4627101 | 1 | -1.44384e-05 | -0.3234201
69.976 | 12.8184 | 0.002 | 1 | 13.41341 | -0.5950101 | 1 | -1.856668e-05 | -0.4158937
69.981 | 13.0389 | 0.009 | 1 | 13.41361 | -0.3747055 | 1 | -1.169224e-05 | -0.2619062
69.98 | 12.8331 | -0.002 | 1 | 13.41357 | -0.5804664 | 1 | -1.811278e-05 | -0.4057264
69.981 | 12.8184 | 0.002 | 1 | 13.41361 | -0.5952055 | 1 | -1.857268e-05 | -0.416028
69.98 | 12.8772 | -0.003 | 1 | 13.41357 | -0.5363664 | 1 | -1.673669e-05 | -0.374902
69.981 | 12.9066 | 0.003 | 1 | 13.41361 | -0.5070055 | 1 | -1.58205e-05 | -0.3543793
69.979 | 12.936 | -0.004 | 1 | 13.41353 | -0.4775273 | 1 | -1.490071e-05 | -0.3337758
69.983 | 12.8919 | 0.008 | 1 | 13.41368 | -0.5217837 | 1 | -1.62816e-05 | -0.3647079
69.978 | 13.0536 | -0.011 | 1 | 13.41349 | -0.3598882 | 1 | -1.122992e-05 | -0.2515503
69.978 | 12.9213 | 0.001 | 1 | 13.41349 | -0.4921882 | 1 | -1.53582e-05 | -0.3440237
69.978 | 13.0242 | 0 | 1 | 13.41349 | -0.3892882 | 1 | -1.214732e-05 | -0.2720999
69.979 | 12.8772 | 0.001 | 1 | 13.41353 | -0.5363273 | 1 | -1.673549e-05 | -0.3748751
69.98 | 12.936 | 0.002 | 1 | 13.41357 | -0.4775664 | 1 | -1.490191e-05 | -0.3338027
69.981 | 12.9654 | 0.002 | 1 | 13.41361 | -0.4482055 | 1 | -1.398572e-05 | -0.3132801
69.978 | 13.0242 | -0.006 | 1 | 13.41349 | -0.3892882 | 1 | -1.214732e-05 | -0.2720999
69.977 | 13.0683 | -0.001 | 1 | 13.41345 | -0.3451492 | 1 | -1.077002e-05 | -0.2412484
69.978 | 12.5244 | 0.001 | 1 | 13.41349 | -0.8890882 | 1 | -2.774303e-05 | -0.6214439
69.976 | 12.8919 | -0.004 | 1 | 13.41341 | -0.5215101 | 1 | -1.627319e-05 | -0.3645195
69.975 | 13.1565 | -0.001 | 1 | 13.41337 | -0.256871 | 1 | -8.015407e-06 | -0.1795451
69.979 | 13.1124 | 0.007 | 1 | 13.41353 | -0.3011273 | 1 | -9.396341e-06 | -0.210478
69.974 | 13.0242 | -0.01 | 1 | 13.41333 | -0.3891319 | 1 | -1.214249e-05 | -0.2719918
69.977 | 12.7743 | 0.006 | 1 | 13.41345 | -0.6391492 | 1 | -1.994398e-05 | -0.4467451
69.977 | 12.7743 | 0.001 | 1 | 13.41345 | -0.6391492 | 1 | -1.994398e-05 | -0.4467451
69.975 | 12.7743 | -0.005 | 1 | 13.41337 | -0.639071 | 1 | -1.994158e-05 | -0.4466915
69.973 | 12.7596 | -0.005 | 1 | 13.41329 | -0.6536928 | 1 | -2.039789e-05 | -0.4569127
69.978 | 12.8478 | 0.01 | 1 | 13.41349 | -0.5656882 | 1 | -1.765169e-05 | -0.3953978
69.978 | 12.8919 | 0 | 1 | 13.41349 | -0.5215882 | 1 | -1.627559e-05 | -0.3645733
69.972 | 12.9066 | -0.011 | 1 | 13.41325 | -0.5066537 | 1 | -1.580969e-05 | -0.354137
69.975 | 12.9948 | 0.006 | 1 | 13.41337 | -0.418571 | 1 | -1.30611e-05 | -0.2925686
69.977 | 12.9066 | 0.004 | 1 | 13.41345 | -0.5068492 | 1 | -1.58157e-05 | -0.3542716
69.979 | 12.9213 | 0.004 | 1 | 13.41353 | -0.4922273 | 1 | -1.53594e-05 | -0.3440506
69.975 | 12.9066 | -0.008 | 1 | 13.41337 | -0.506771 | 1 | -1.581329e-05 | -0.3542177
69.973 | 12.6861 | -0.003 | 1 | 13.41329 | -0.7271928 | 1 | -2.269139e-05 | -0.5082871
69.974 | 12.8037 | 0.001 | 1 | 13.41333 | -0.6096319 | 1 | -1.902299e-05 | -0.4261149
69.974 | 12.8331 | 0 | 1 | 13.41333 | -0.5802319 | 1 | -1.810559e-05 | -0.4055652
69.974 | 13.0095 | -0.001 | 1 | 13.41333 | -0.4038319 | 1 | -1.260119e-05 | -0.2822667
69.974 | 12.9801 | 0 | 1 | 13.41333 | -0.4332319 | 1 | -1.351859e-05 | -0.3028165
69.975 | 12.642 | 0.002 | 1 | 13.41337 | -0.771371 | 1 | -2.406988e-05 | -0.5391652
69.971 | 12.6861 | -0.007 | 1 | 13.41321 | -0.7271146 | 1 | -2.2689e-05 | -0.5082336
69.974 | 12.9654 | 0.006 | 1 | 13.41333 | -0.4479319 | 1 | -1.397729e-05 | -0.3130913
69.969 | 13.1565 | -0.01 | 1 | 13.41314 | -0.2566364 | 1 | -8.008142e-06 | -0.1793824
69.978 | 12.7155 | 0.017 | 1 | 13.41349 | -0.6979882 | 1 | -2.177997e-05 | -0.4878712
69.97 | 12.9948 | -0.015 | 1 | 13.41318 | -0.4183755 | 1 | -1.305507e-05 | -0.2924336
69.975 | 12.7743 | 0.01 | 1 | 13.41337 | -0.639071 | 1 | -1.994158e-05 | -0.4466915
69.974 | 12.8625 | -0.002 | 1 | 13.41333 | -0.5508319 | 1 | -1.718819e-05 | -0.3850154
69.973 | 12.9801 | -0.002 | 1 | 13.41329 | -0.4331928 | 1 | -1.351739e-05 | -0.3027895
69.972 | 12.9801 | -0.001 | 1 | 13.41325 | -0.4331537 | 1 | -1.351618e-05 | -0.3027625
69.976 | 12.8919 | 0.007 | 1 | 13.41341 | -0.5215101 | 1 | -1.627319e-05 | -0.3645195
69.973 | 13.1124 | -0.006 | 1 | 13.41329 | -0.3008928 | 1 | -9.389086e-06 | -0.2103155
69.971 | 12.6567 | -0.003 | 1 | 13.41321 | -0.7565146 | 1 | -2.36064e-05 | -0.5287834
69.972 | 13.0389 | 0.002 | 1 | 13.41325 | -0.3743537 | 1 | -1.168138e-05 | -0.2616629
69.969 | 12.9654 | -0.007 | 1 | 13.41314 | -0.4477364 | 1 | -1.397127e-05 | -0.3129565
69.971 | 13.0536 | 0.004 | 1 | 13.41321 | -0.3596146 | 1 | -1.122147e-05 | -0.251361
69.972 | 12.9066 | 0.003 | 1 | 13.41325 | -0.5066537 | 1 | -1.580969e-05 | -0.354137
69.968 | 12.936 | -0.008 | 1 | 13.4131 | -0.4770973 | 1 | -1.488747e-05 | -0.3334794
69.97 | 12.936 | 0.004 | 1 | 13.41318 | -0.4771755 | 1 | -1.488988e-05 | -0.3335333
69.973 | 12.6861 | 0.007 | 1 | 13.41329 | -0.7271928 | 1 | -2.269139e-05 | -0.5082871
69.969 | 13.0683 | -0.008 | 1 | 13.41314 | -0.3448364 | 1 | -1.076036e-05 | -0.241032
69.974 | 13.1565 | 0.01 | 1 | 13.41333 | -0.2568319 | 1 | -8.014196e-06 | -0.179518
69.971 | 12.8772 | -0.005 | 1 | 13.41321 | -0.5360146 | 1 | -1.672589e-05 | -0.3746598
69.97 | 12.936 | -0.002 | 1 | 13.41318 | -0.4771755 | 1 | -1.488988e-05 | -0.3335333
69.968 | 12.9507 | -0.004 | 1 | 13.4131 | -0.4623973 | 1 | -1.442877e-05 | -0.3232044
69.969 | 12.8331 | 0.002 | 1 | 13.41314 | -0.5800364 | 1 | -1.809959e-05 | -0.4054308
69.969 | 13.0389 | -0.001 | 1 | 13.41314 | -0.3742364 | 1 | -1.167776e-05 | -0.2615818
69.967 | 12.8919 | -0.003 | 1 | 13.41306 | -0.5211582 | 1 | -1.626238e-05 | -0.3642773
69.971 | 12.7743 | 0.008 | 1 | 13.41321 | -0.6389146 | 1 | -1.993679e-05 | -0.4465842
69.973 | 12.5391 | 0 | 1 | 13.41329 | -0.8741928 | 1 | -2.727839e-05 | -0.611036
70.083 | 12.6567 | 0.219 | 1 | 13.41759 | -0.7608929 | 1 | -2.374002e-05 | -0.5317765
70.426 | 12.8184 | 0.685 | 1 | 13.431 | -0.6126014 | 1 | -1.91059e-05 | -0.4279722
70.633 | 13.0242 | 0.421 | 1 | 13.43909 | -0.4148934 | 1 | -1.293674e-05 | -0.2897829
70.771 | 12.495 | 0.275 | 1 | 13.44449 | -0.949488 | 1 | -2.960126e-05 | -0.6630683
70.894 | 12.6567 | 0.245 | 1 | 13.4493 | -0.7925963 | 1 | -2.470659e-05 | -0.5534275
71.001 | 12.9066 | 0.214 | 1 | 13.45348 | -0.5468792 | 1 | -1.704511e-05 | -0.3818104
71.117 | 12.8478 | 0.231 | 1 | 13.45801 | -0.6102138 | 1 | -1.901664e-05 | -0.4259728
71.245 | 12.8478 | 0.256 | 1 | 13.46302 | -0.6152175 | 1 | -1.916982e-05 | -0.429404
71.365 | 13.0389 | 0.238 | 1 | 13.46771 | -0.4288086 | 1 | -1.335963e-05 | -0.2992556
71.471 | 13.0683 | 0.213 | 1 | 13.47185 | -0.4035523 | 1 | -1.257127e-05 | -0.2815964
71.583 | 13.2594 | 0.227 | 1 | 13.47623 | -0.2168306 | 1 | -6.753753e-06 | -0.1512841
71.725 | 13.0095 | 0.283 | 1 | 13.48178 | -0.4722816 | 1 | -1.47081e-05 | -0.3294614
71.802 | 12.9948 | 0.155 | 1 | 13.48479 | -0.4899917 | 1 | -1.525832e-05 | -0.3417864
71.934 | 12.789 | 0.262 | 1 | 13.48995 | -0.7009518 | 1 | -2.182439e-05 | -0.4888663
72.017 | 12.9801 | 0.167 | 1 | 13.4932 | -0.5130964 | 1 | -1.597396e-05 | -0.3578166
72.147 | 13.4652 | 0.26 | 1 | 13.49828 | -0.03307834 | 1 | -1.029661e-06 | -0.0230644
72.26 | 12.9801 | 0.224 | 1 | 13.5027 | -0.5225957 | 1 | -1.626527e-05 | -0.3643421
72.361 | 12.936 | 0.203 | 1 | 13.50664 | -0.570644 | 1 | -1.775872e-05 | -0.3977954
72.445 | 13.0242 | 0.171 | 1 | 13.50993 | -0.4857277 | 1 | -1.511467e-05 | -0.3385686
72.555 | 12.7302 | 0.22 | 1 | 13.51423 | -0.7840278 | 1 | -2.439405e-05 | -0.5464267
72.657 | 12.5979 | 0.202 | 1 | 13.51822 | -0.9203152 | 1 | -2.86312e-05 | -0.641339
72.727 | 12.7596 | 0.14 | 1 | 13.52095 | -0.7613516 | 1 | -2.368396e-05 | -0.5305208
72.839 | 12.9654 | 0.223 | 1 | 13.52533 | -0.5599299 | 1 | -1.7416e-05 | -0.3901185
72.904 | 12.7008 | 0.13 | 1 | 13.52787 | -0.8270708 | 1 | -2.572327e-05 | -0.5762012
73.007 | 13.0095 | 0.207 | 1 | 13.5319 | -0.5223973 | 1 | -1.624555e-05 | -0.3639004
73.08 | 12.8625 | 0.146 | 1 | 13.53475 | -0.672251 | 1 | -2.090402e-05 | -0.46825
73.182 | 12.8331 | 0.203 | 1 | 13.53874 | -0.7056383 | 1 | -2.193972e-05 | -0.4914498
73.267 | 12.5538 | 0.172 | 1 | 13.54206 | -0.9882612 | 1 | -3.072413e-05 | -0.6882206
73.355 | 13.0536 | 0.176 | 1 | 13.5455 | -0.4919012 | 1 | -1.529126e-05 | -0.3425243
73.424 | 12.8625 | 0.138 | 1 | 13.5482 | -0.6856986 | 1 | -2.131402e-05 | -0.477434
73.502 | 13.0242 | 0.157 | 1 | 13.55125 | -0.5270477 | 1 | -1.638115e-05 | -0.3669378
73.601 | 12.8772 | 0.197 | 1 | 13.55512 | -0.6779178 | 1 | -2.106802e-05 | -0.4719237
73.675 | 12.8184 | 0.147 | 1 | 13.55801 | -0.7396106 | 1 | -2.298339e-05 | -0.514828
73.745 | 12.9654 | 0.14 | 1 | 13.56075 | -0.595347 | 1 | -1.849897e-05 | -0.4143768
73.838 | 12.9654 | 0.187 | 1 | 13.56438 | -0.5989826 | 1 | -1.861001e-05 | -0.4168642
73.893 | 12.8331 | 0.11 | 1 | 13.56653 | -0.7334326 | 1 | -2.27859e-05 | -0.5104041
73.978 | 12.8184 | 0.169 | 1 | 13.56986 | -0.7514554 | 1 | -2.334362e-05 | -0.5228971
74.029 | 12.9654 | 0.102 | 1 | 13.57185 | -0.6064491 | 1 | -1.8838e-05 | -0.4219712
74.103 | 13.0683 | 0.148 | 1 | 13.57474 | -0.5064419 | 1 | -1.573021e-05 | -0.3523567
74.164 | 13.0242 | 0.122 | 1 | 13.57713 | -0.5529265 | 1 | -1.717287e-05 | -0.3846723
74.255 | 13.0389 | 0.181 | 1 | 13.58068 | -0.5417838 | 1 | -1.68251e-05 | -0.3768823
74.297 | 13.1712 | 0.084 | 1 | 13.58233 | -0.4111257 | 1 | -1.276692e-05 | -0.285979
74.368 | 12.9213 | 0.142 | 1 | 13.5851 | -0.6638012 | 1 | -2.061178e-05 | -0.4617038
74.433 | 12.9801 | 0.132 | 1 | 13.58764 | -0.6075422 | 1 | -1.886351e-05 | -0.4225427
74.494 | 12.9066 | 0.122 | 1 | 13.59003 | -0.6834268 | 1 | -2.121822e-05 | -0.475288
74.563 | 13.0977 | 0.137 | 1 | 13.59272 | -0.4950241 | 1 | -1.536774e-05 | -0.3442374
74.622 | 13.0536 | 0.117 | 1 | 13.59503 | -0.5414305 | 1 | -1.680731e-05 | -0.3764837
74.675 | 13.0536 | 0.106 | 1 | 13.5971 | -0.5435024 | 1 | -1.687063e-05 | -0.3779022
74.724 | 12.7743 | 0.099 | 1 | 13.59902 | -0.8247179 | 1 | -2.559834e-05 | -0.5734029
74.789 | 13.0977 | 0.129 | 1 | 13.60156 | -0.5038589 | 1 | -1.563811e-05 | -0.3502936
74.837 | 12.6861 | 0.096 | 1 | 13.60344 | -0.9173353 | 1 | -2.846953e-05 | -0.6377175
74.892 | 12.9801 | 0.113 | 1 | 13.60559 | -0.6254853 | 1 | -1.941078e-05 | -0.4348015
74.945 | 12.8919 | 0.106 | 1 | 13.60766 | -0.7157572 | 1 | -2.22109e-05 | -0.4975242
74.984 | 12.5244 | 0.077 | 1 | 13.60918 | -1.084782 | 1 | -3.366078e-05 | -0.7540014
75.028 | 13.2006 | 0.089 | 1 | 13.6109 | -0.4103018 | 1 | -1.273105e-05 | -0.2851754
74.994 | 12.789 | -0.069 | 1 | 13.60957 | -0.8205727 | 1 | -2.546209e-05 | -0.5703508
74.982 | 12.789 | -0.024 | 1 | 13.6091 | -0.8201036 | 1 | -2.544787e-05 | -0.5700323
74.959 | 13.0683 | -0.044 | 1 | 13.6082 | -0.5399045 | 1 | -1.67537e-05 | -0.3752828
74.957 | 12.7743 | -0.005 | 1 | 13.60813 | -0.8338263 | 1 | -2.58744e-05 | -0.5795866
74.968 | 13.0389 | 0.022 | 1 | 13.60856 | -0.5696563 | 1 | -1.767675e-05 | -0.3959591
74.972 | 13.0536 | 0.007 | 1 | 13.60871 | -0.5551127 | 1 | -1.722537e-05 | -0.3858484
74.973 | 12.9948 | 0.002 | 1 | 13.60875 | -0.6139517 | 1 | -1.905115e-05 | -0.4267458
74.982 | 13.0242 | 0.017 | 1 | 13.6091 | -0.5849036 | 1 | -1.81496e-05 | -0.406551
74.984 | 13.1859 | 0.004 | 1 | 13.60918 | -0.4232818 | 1 | -1.313443e-05 | -0.2942113
74.988 | 13.083 | 0.009 | 1 | 13.60934 | -0.5263381 | 1 | -1.63322e-05 | -0.3658413
74.986 | 12.9507 | -0.006 | 1 | 13.60926 | -0.6585599 | 1 | -2.043507e-05 | -0.4577456
74.989 | 12.9948 | 0.007 | 1 | 13.60938 | -0.6145772 | 1 | -1.907023e-05 | -0.4271731
74.99 | 12.9213 | 0.001 | 1 | 13.60942 | -0.6881163 | 1 | -2.135211e-05 | -0.4782872
74.99 | 12.936 | 0 | 1 | 13.60942 | -0.6734163 | 1 | -2.089597e-05 | -0.4680697
74.992 | 12.9066 | 0.005 | 1 | 13.60949 | -0.7028945 | 1 | -2.181062e-05 | -0.488558
74.991 | 13.0242 | -0.003 | 1 | 13.60946 | -0.5852554 | 1 | -1.816033e-05 | -0.4067915
74.991 | 12.8919 | 0 | 1 | 13.60946 | -0.7175554 | 1 | -2.226557e-05 | -0.4987488
74.994 | 12.8919 | 0.006 | 1 | 13.60957 | -0.7176727 | 1 | -2.226914e-05 | -0.4988287
74.991 | 12.8919 | -0.005 | 1 | 13.60946 | -0.7175554 | 1 | -2.226557e-05 | -0.4987488
74.993 | 12.9507 | 0.003 | 1 | 13.60953 | -0.6588336 | 1 | -2.04434e-05 | -0.4579322
74.991 | 12.8919 | -0.004 | 1 | 13.60946 | -0.7175554 | 1 | -2.226557e-05 | -0.4987488
74.994 | 12.9507 | 0.008 | 1 | 13.60957 | -0.6588727 | 1 | -2.044459e-05 | -0.4579589
74.994 | 13.2006 | -0.002 | 1 | 13.60957 | -0.4089727 | 1 | -1.269028e-05 | -0.2842623
74.991 | 12.9213 | -0.005 | 1 | 13.60946 | -0.6881554 | 1 | -2.13533e-05 | -0.4783138
74.994 | 13.1565 | 0.007 | 1 | 13.60957 | -0.4530727 | 1 | -1.405869e-05 | -0.3149147
74.996 | 12.9213 | 0.004 | 1 | 13.60965 | -0.6883509 | 1 | -2.135924e-05 | -0.4784471
74.993 | 12.7596 | -0.007 | 1 | 13.60953 | -0.8499336 | 1 | -2.637318e-05 | -0.5907592
74.995 | 13.0977 | 0.005 | 1 | 13.60961 | -0.5119118 | 1 | -1.588443e-05 | -0.3558112
74.993 | 13.0536 | -0.004 | 1 | 13.60953 | -0.5559336 | 1 | -1.725045e-05 | -0.38641
74.992 | 12.9654 | -0.002 | 1 | 13.60949 | -0.6440945 | 1 | -1.998608e-05 | -0.4476881
74.988 | 13.0242 | -0.008 | 1 | 13.60934 | -0.5851381 | 1 | -1.815676e-05 | -0.4067113
74.991 | 13.0389 | 0.004 | 1 | 13.60946 | -0.5705554 | 1 | -1.77042e-05 | -0.396574
74.994 | 12.9801 | 0.007 | 1 | 13.60957 | -0.6294727 | 1 | -1.953232e-05 | -0.437524
74.993 | 13.2594 | -0.001 | 1 | 13.60953 | -0.3501336 | 1 | -1.086454e-05 | -0.2433656
74.995 | 13.2447 | 0.003 | 1 | 13.60961 | -0.3649118 | 1 | -1.132307e-05 | -0.2536369
74.989 | 13.1418 | -0.011 | 1 | 13.60938 | -0.4675772 | 1 | -1.450884e-05 | -0.324998
74.989 | 13.1418 | -0.002 | 1 | 13.60938 | -0.4675772 | 1 | -1.450884e-05 | -0.324998
74.992 | 13.0095 | 0.007 | 1 | 13.60949 | -0.5999945 | 1 | -1.861766e-05 | -0.4170357
74.991 | 13.0389 | -0.003 | 1 | 13.60946 | -0.5705554 | 1 | -1.77042e-05 | -0.396574
74.993 | 13.0536 | 0.004 | 1 | 13.60953 | -0.5559336 | 1 | -1.725045e-05 | -0.38641
74.992 | 13.083 | -0.001 | 1 | 13.60949 | -0.5264945 | 1 | -1.633698e-05 | -0.3659483
74.991 | 13.0536 | -0.002 | 1 | 13.60946 | -0.5558554 | 1 | -1.724806e-05 | -0.3863565
74.989 | 12.9948 | -0.004 | 1 | 13.60938 | -0.6145772 | 1 | -1.907023e-05 | -0.4271731
74.985 | 13.0683 | -0.008 | 1 | 13.60922 | -0.5409208 | 1 | -1.678476e-05 | -0.3759785
74.99 | 13.1712 | 0.009 | 1 | 13.60942 | -0.4382163 | 1 | -1.359776e-05 | -0.3045899
74.994 | 13.083 | 0.008 | 1 | 13.60957 | -0.5265727 | 1 | -1.633937e-05 | -0.3660019
74.987 | 13.1271 | -0.014 | 1 | 13.6093 | -0.482199 | 1 | -1.496259e-05 | -0.3351619
74.99 | 12.8478 | 0.006 | 1 | 13.60942 | -0.7616163 | 1 | -2.36328e-05 | -0.5293747
74.987 | 13.1712 | -0.006 | 1 | 13.6093 | -0.438099 | 1 | -1.359417e-05 | -0.3045094
74.994 | 13.0536 | 0.015 | 1 | 13.60957 | -0.5559727 | 1 | -1.725164e-05 | -0.3864368
74.99 | 12.9801 | -0.009 | 1 | 13.60942 | -0.6293163 | 1 | -1.952756e-05 | -0.4374172
74.986 | 13.0536 | -0.008 | 1 | 13.60926 | -0.5556599 | 1 | -1.724209e-05 | -0.3862228
74.987 | 12.8772 | 0.002 | 1 | 13.6093 | -0.732099 | 1 | -2.271696e-05 | -0.5088598
74.987 | 13.0683 | 0.001 | 1 | 13.6093 | -0.540999 | 1 | -1.678714e-05 | -0.376032
74.988 | 13.0683 | 0.002 | 1 | 13.60934 | -0.5410381 | 1 | -1.678834e-05 | -0.3760588
74.99 | 13.1565 | 0.002 | 1 | 13.60942 | -0.4529163 | 1 | -1.40539e-05 | -0.3148074
74.987 | 13.0389 | -0.005 | 1 | 13.6093 | -0.570399 | 1 | -1.769942e-05 | -0.3964671
74.989 | 13.0683 | 0.004 | 1 | 13.60938 | -0.5410772 | 1 | -1.678953e-05 | -0.3760855
74.986 | 13.0977 | -0.007 | 1 | 13.60926 | -0.5115599 | 1 | -1.587367e-05 | -0.3555702
74.988 | 13.1271 | 0.004 | 1 | 13.60934 | -0.4822381 | 1 | -1.496378e-05 | -0.3351887
74.989 | 13.083 | 0.002 | 1 | 13.60938 | -0.5263772 | 1 | -1.633339e-05 | -0.365868
74.99 | 12.8478 | 0.003 | 1 | 13.60942 | -0.7616163 | 1 | -2.36328e-05 | -0.5293747
74.984 | 13.1271 | -0.012 | 1 | 13.60918 | -0.4820818 | 1 | -1.4959e-05 | -0.3350815
74.989 | 13.0389 | 0.009 | 1 | 13.60938 | -0.5704772 | 1 | -1.770181e-05 | -0.3965205
74.985 | 12.9654 | -0.008 | 1 | 13.60922 | -0.6438208 | 1 | -1.997774e-05 | -0.4475013
74.987 | 12.8478 | 0.005 | 1 | 13.6093 | -0.761499 | 1 | -2.362924e-05 | -0.5292949
74.983 | 12.8625 | -0.009 | 1 | 13.60914 | -0.7466427 | 1 | -2.316835e-05 | -0.518971
74.988 | 12.8184 | 0.009 | 1 | 13.60934 | -0.7909381 | 1 | -2.45427e-05 | -0.5497565
74.985 | 12.9213 | -0.005 | 1 | 13.60922 | -0.6879208 | 1 | -2.134616e-05 | -0.478154
74.987 | 13.0389 | 0.003 | 1 | 13.6093 | -0.570399 | 1 | -1.769942e-05 | -0.3964671
74.988 | 13.0536 | 0.002 | 1 | 13.60934 | -0.5557381 | 1 | -1.724448e-05 | -0.3862763
74.986 | 13.1124 | -0.004 | 1 | 13.60926 | -0.4968599 | 1 | -1.541753e-05 | -0.3453527
74.987 | 12.8919 | 0.002 | 1 | 13.6093 | -0.717399 | 1 | -2.226082e-05 | -0.4986423
74.986 | 13.2594 | -0.001 | 1 | 13.60926 | -0.3498599 | 1 | -1.085613e-05 | -0.2431773
74.983 | 12.936 | -0.005 | 1 | 13.60914 | -0.6731427 | 1 | -2.088764e-05 | -0.4678831
74.986 | 12.8919 | 0.005 | 1 | 13.60926 | -0.7173599 | 1 | -2.225963e-05 | -0.4986157
74.99 | 12.8919 | 0.009 | 1 | 13.60942 | -0.7175163 | 1 | -2.226438e-05 | -0.4987222
74.987 | 13.1271 | -0.006 | 1 | 13.6093 | -0.482199 | 1 | -1.496259e-05 | -0.3351619
74.987 | 13.083 | 0 | 1 | 13.6093 | -0.526299 | 1 | -1.6331e-05 | -0.3658145
75.04 | 13.0977 | 0 | 1 | 13.61137 | -0.5136709 | 1 | -1.593822e-05 | -0.3570162
75.373 | 12.8478 | 0.665 | 1 | 13.62439 | -0.7765885 | 1 | -2.408721e-05 | -0.5395534
75.598 | 12.936 | 0.449 | 1 | 13.63318 | -0.6971841 | 1 | -2.161899e-05 | -0.4842654
75.747 | 13.1712 | 0.297 | 1 | 13.63901 | -0.4678088 | 1 | -1.450391e-05 | -0.3248876
75.871 | 13.0536 | 0.247 | 1 | 13.64386 | -0.5902562 | 1 | -1.829777e-05 | -0.40987
75.969 | 13.0095 | 0.197 | 1 | 13.64769 | -0.6381872 | 1 | -1.978148e-05 | -0.4431052
76.099 | 13.0242 | 0.259 | 1 | 13.65277 | -0.6285691 | 1 | -1.948058e-05 | -0.4363649
76.221 | 13.1124 | 0.248 | 1 | 13.65754 | -0.5451383 | 1 | -1.689263e-05 | -0.378395
76.323 | 12.8331 | 0.204 | 1 | 13.66153 | -0.8284257 | 1 | -2.566821e-05 | -0.5749679
76.435 | 13.2594 | 0.223 | 1 | 13.6659 | -0.4065039 | 1 | -1.25937e-05 | -0.282099
76.556 | 13.0683 | 0.241 | 1 | 13.67063 | -0.6023341 | 1 | -1.865815e-05 | -0.4179425
76.678 | 13.6416 | 0.244 | 1 | 13.6754 | -0.03380325 | 1 | -1.046964e-06 | -0.02345198
76.793 | 12.8478 | 0.229 | 1 | 13.6799 | -0.8320988 | 1 | -2.576875e-05 | -0.57722
76.881 | 12.9801 | 0.176 | 1 | 13.68334 | -0.7032389 | 1 | -2.177607e-05 | -0.487784
76.992 | 13.3329 | 0.22 | 1 | 13.68768 | -0.3547781 | 1 | -1.098451e-05 | -0.246053
77.103 | 13.0389 | 0.222 | 1 | 13.69202 | -0.6531173 | 1 | -2.021913e-05 | -0.4529084
77.24 | 12.9654 | 0.279 | 1 | 13.69737 | -0.7319728 | 1 | -2.265694e-05 | -0.5075154
77.328 | 12.9213 | 0.176 | 1 | 13.70081 | -0.7795129 | 1 | -2.412614e-05 | -0.5404255
77.424 | 13.1124 | 0.19 | 1 | 13.70457 | -0.5921657 | 1 | -1.832577e-05 | -0.4104973
77.523 | 12.789 | 0.198 | 1 | 13.70844 | -0.9194358 | 1 | -2.845074e-05 | -0.6372965
77.615 | 13.1859 | 0.183 | 1 | 13.71203 | -0.5261323 | 1 | -1.627884e-05 | -0.364646
77.693 | 13.3035 | 0.156 | 1 | 13.71508 | -0.4115814 | 1 | -1.273349e-05 | -0.2852301
77.787 | 13.3623 | 0.186 | 1 | 13.71876 | -0.356456 | 1 | -1.102689e-05 | -0.2470024
77.889 | 13.1418 | 0.205 | 1 | 13.72274 | -0.5809434 | 1 | -1.796936e-05 | -0.4025138
77.968 | 13.2006 | 0.16 | 1 | 13.72583 | -0.5252317 | 1 | -1.624473e-05 | -0.3638819
78.063 | 12.9801 | 0.189 | 1 | 13.72955 | -0.7494454 | 1 | -2.317697e-05 | -0.5191641
78.147 | 13.0977 | 0.168 | 1 | 13.73283 | -0.6351291 | 1 | -1.963989e-05 | -0.4399335
78.244 | 13.1712 | 0.194 | 1 | 13.73662 | -0.565421 | 1 | -1.748248e-05 | -0.3916076
78.325 | 12.9948 | 0.162 | 1 | 13.73979 | -0.7449874 | 1 | -2.303254e-05 | -0.5159289
78.413 | 12.9654 | 0.175 | 1 | 13.74323 | -0.7778275 | 1 | -2.404555e-05 | -0.5386203
78.495 | 13.2741 | 0.164 | 1 | 13.74643 | -0.472333 | 1 | -1.460028e-05 | -0.3270462
78.568 | 13.1565 | 0.144 | 1 | 13.74929 | -0.5927867 | 1 | -1.832217e-05 | -0.4104165
78.654 | 13.2006 | 0.172 | 1 | 13.75265 | -0.5520486 | 1 | -1.706142e-05 | -0.3821758
78.725 | 13.3182 | 0.145 | 1 | 13.75542 | -0.4372241 | 1 | -1.351165e-05 | -0.302661
78.803 | 13.1859 | 0.155 | 1 | 13.75847 | -0.5725733 | 1 | -1.769289e-05 | -0.3963207
78.886 | 13.2741 | 0.166 | 1 | 13.76172 | -0.4876179 | 1 | -1.506636e-05 | -0.3374864
78.95 | 13.2741 | 0.127 | 1 | 13.76422 | -0.4901198 | 1 | -1.514261e-05 | -0.3391944
79.017 | 12.8625 | 0.134 | 1 | 13.76684 | -0.904339 | 1 | -2.793818e-05 | -0.6258153
79.118 | 13.2741 | 0.202 | 1 | 13.77079 | -0.4966872 | 1 | -1.534272e-05 | -0.3436769
79.155 | 13.1418 | 0.073 | 1 | 13.77223 | -0.6304336 | 1 | -1.947338e-05 | -0.4362037
79.229 | 12.9066 | 0.147 | 1 | 13.77513 | -0.8685264 | 1 | -2.682565e-05 | -0.6008945
79.298 | 13.1418 | 0.14 | 1 | 13.77782 | -0.6360237 | 1 | -1.964301e-05 | -0.4400035
79.354 | 13.1418 | 0.112 | 1 | 13.78001 | -0.6382129 | 1 | -1.970943e-05 | -0.4414912
79.444 | 13.3035 | 0.18 | 1 | 13.78353 | -0.4800311 | 1 | -1.482298e-05 | -0.3320348
79.489 | 13.1124 | 0.09 | 1 | 13.78529 | -0.6728903 | 1 | -2.077731e-05 | -0.4654118
79.55 | 13.4358 | 0.121 | 1 | 13.78767 | -0.3518749 | 1 | -1.086437e-05 | -0.243362
79.612 | 13.2447 | 0.124 | 1 | 13.7901 | -0.5453986 | 1 | -1.683842e-05 | -0.3771806
79.665 | 12.9654 | 0.105 | 1 | 13.79217 | -0.8267704 | 1 | -2.552393e-05 | -0.5717359
79.725 | 13.1271 | 0.121 | 1 | 13.79452 | -0.6674159 | 1 | -2.060302e-05 | -0.4615077
79.771 | 12.7155 | 0.093 | 1 | 13.79631 | -1.080814 | 1 | -3.33629e-05 | -0.7473291
79.835 | 13.23 | 0.128 | 1 | 13.79882 | -0.568816 | 1 | -1.755718e-05 | -0.3932807
79.9 | 12.9948 | 0.128 | 1 | 13.80136 | -0.806557 | 1 | -2.489358e-05 | -0.5576163
79.953 | 13.1859 | 0.107 | 1 | 13.80343 | -0.6175289 | 1 | -1.905833e-05 | -0.4269066
79.995 | 13.0977 | 0.083 | 1 | 13.80507 | -0.7073707 | 1 | -2.183006e-05 | -0.4889934
80.027 | 13.1124 | 0.064 | 1 | 13.80632 | -0.6939217 | 1 | -2.141427e-05 | -0.4796797
79.997 | 13.0536 | -0.06 | 1 | 13.80515 | -0.7515489 | 1 | -2.319339e-05 | -0.5195319
79.978 | 13.1859 | -0.036 | 1 | 13.80441 | -0.6185062 | 1 | -1.908798e-05 | -0.4275706
79.956 | 13.0389 | -0.044 | 1 | 13.80355 | -0.7646461 | 1 | -2.359862e-05 | -0.5286091
79.973 | 13.1271 | 0.033 | 1 | 13.80421 | -0.6771107 | 1 | -2.089671e-05 | -0.4680862
79.971 | 13.23 | -0.004 | 1 | 13.80413 | -0.5741325 | 1 | -1.771868e-05 | -0.3968983
79.974 | 13.4505 | 0.007 | 1 | 13.80425 | -0.3537498 | 1 | -1.091727e-05 | -0.2445468
79.982 | 13.2741 | 0.016 | 1 | 13.80456 | -0.5304625 | 1 | -1.637075e-05 | -0.3667049
79.976 | 13.2741 | -0.012 | 1 | 13.80433 | -0.530228 | 1 | -1.636362e-05 | -0.3665451
79.998 | 13.0977 | 0.043 | 1 | 13.80519 | -0.707488 | 1 | -2.183361e-05 | -0.4890729
79.985 | 13.1271 | -0.026 | 1 | 13.80468 | -0.6775798 | 1 | -2.091091e-05 | -0.4684045
79.99 | 13.0683 | 0.011 | 1 | 13.80488 | -0.7365753 | 1 | -2.273146e-05 | -0.5091847
79.991 | 13.3329 | 0 | 1 | 13.80491 | -0.4720144 | 1 | -1.456683e-05 | -0.3262969
79.994 | 13.0536 | 0.007 | 1 | 13.80503 | -0.7514316 | 1 | -2.318984e-05 | -0.5194525
79.997 | 13.0977 | 0.006 | 1 | 13.80515 | -0.7074489 | 1 | -2.183243e-05 | -0.4890464
79.995 | 13.083 | -0.003 | 1 | 13.80507 | -0.7220707 | 1 | -2.228372e-05 | -0.4991552
79.999 | 13.1712 | 0.007 | 1 | 13.80523 | -0.6340271 | 1 | -1.956653e-05 | -0.4382903
79.994 | 13.0389 | -0.009 | 1 | 13.80503 | -0.7661316 | 1 | -2.36435e-05 | -0.5296144
79.996 | 13.1565 | 0.004 | 1 | 13.80511 | -0.6486098 | 1 | -2.001663e-05 | -0.4483725
79.995 | 13.0977 | -0.001 | 1 | 13.80507 | -0.7073707 | 1 | -2.183006e-05 | -0.4889934
79.997 | 13.23 | 0.003 | 1 | 13.80515 | -0.5751489 | 1 | -1.774955e-05 | -0.3975898
79.997 | 12.9948 | -0.001 | 1 | 13.80515 | -0.8103489 | 1 | -2.5008e-05 | -0.5601792
80 | 13.3329 | 0.007 | 1 | 13.80527 | -0.4723662 | 1 | -1.457754e-05 | -0.326537
79.996 | 13.0977 | -0.007 | 1 | 13.80511 | -0.7074098 | 1 | -2.183124e-05 | -0.4890199
79.998 | 13.0389 | 0.003 | 1 | 13.80519 | -0.766288 | 1 | -2.364822e-05 | -0.5297202
79.999 | 13.0977 | 0.002 | 1 | 13.80523 | -0.7075271 | 1 | -2.183479e-05 | -0.4890994
79.999 | 13.1565 | 0 | 1 | 13.80523 | -0.6487271 | 1 | -2.002018e-05 | -0.4484521
80.002 | 13.0683 | 0.005 | 1 | 13.80534 | -0.7370444 | 1 | -2.274564e-05 | -0.5095024
80.001 | 13.0977 | -0.001 | 1 | 13.80531 | -0.7076053 | 1 | -2.183716e-05 | -0.4891523
79.999 | 13.4211 | -0.005 | 1 | 13.80523 | -0.3841271 | 1 | -1.185444e-05 | -0.2655394
80.002 | 13.1859 | 0.008 | 1 | 13.80534 | -0.6194444 | 1 | -1.911643e-05 | -0.4282081
80.001 | 13.1271 | -0.002 | 1 | 13.80531 | -0.6782053 | 1 | -2.092986e-05 | -0.4688288
80 | 13.1124 | -0.003 | 1 | 13.80527 | -0.6928662 | 1 | -2.138232e-05 | -0.478964
80.002 | 13.1565 | 0.003 | 1 | 13.80534 | -0.6488444 | 1 | -2.002374e-05 | -0.4485317
80 | 13.1859 | -0.004 | 1 | 13.80527 | -0.6193662 | 1 | -1.911406e-05 | -0.428155
80.002 | 13.0095 | 0.004 | 1 | 13.80534 | -0.7958444 | 1 | -2.456025e-05 | -0.5501495
79.999 | 13.1418 | -0.006 | 1 | 13.80523 | -0.6634271 | 1 | -2.047384e-05 | -0.4586139
79.999 | 13.1124 | 0.001 | 1 | 13.80523 | -0.6928271 | 1 | -2.138114e-05 | -0.4789375
80.004 | 13.0977 | 0.01 | 1 | 13.80542 | -0.7077226 | 1 | -2.184071e-05 | -0.4892318
80.001 | 13.377 | -0.006 | 1 | 13.80531 | -0.4283053 | 1 | -1.321778e-05 | -0.2960782
80 | 13.23 | -0.003 | 1 | 13.80527 | -0.5752662 | 1 | -1.775311e-05 | -0.3976696
80.002 | 13.1271 | 0.004 | 1 | 13.80534 | -0.6782444 | 1 | -2.093104e-05 | -0.4688553
80.003 | 13.4799 | 0.003 | 1 | 13.80538 | -0.3254835 | 1 | -1.004461e-05 | -0.2249992
80 | 13.1565 | -0.006 | 1 | 13.80527 | -0.6487662 | 1 | -2.002137e-05 | -0.4484786
80.001 | 13.2741 | 0.002 | 1 | 13.80531 | -0.5312053 | 1 | -1.639334e-05 | -0.3672108
79.998 | 13.1271 | -0.005 | 1 | 13.80519 | -0.678088 | 1 | -2.09263e-05 | -0.4687492
80.001 | 13.4211 | 0.006 | 1 | 13.80531 | -0.3842053 | 1 | -1.185682e-05 | -0.2655929
80.004 | 13.2153 | 0.005 | 1 | 13.80542 | -0.5901226 | 1 | -1.821151e-05 | -0.4079377
80.002 | 13.1271 | -0.003 | 1 | 13.80534 | -0.6782444 | 1 | -2.093104e-05 | -0.4688553
80.001 | 13.1712 | -0.002 | 1 | 13.80531 | -0.6341053 | 1 | -1.95689e-05 | -0.4383434
80.004 | 13.1859 | 0.006 | 1 | 13.80542 | -0.6195226 | 1 | -1.911881e-05 | -0.4282613
80 | 13.0977 | -0.008 | 1 | 13.80527 | -0.7075662 | 1 | -2.183598e-05 | -0.4891259
80.003 | 13.2006 | 0.005 | 1 | 13.80538 | -0.6047835 | 1 | -1.866397e-05 | -0.4180729
80.007 | 13.0683 | 0.009 | 1 | 13.80554 | -0.7372398 | 1 | -2.275155e-05 | -0.5096348
80.005 | 13.0683 | -0.004 | 1 | 13.80546 | -0.7371616 | 1 | -2.274919e-05 | -0.5095818
80.005 | 13.3035 | -0.001 | 1 | 13.80546 | -0.5019616 | 1 | -1.54908e-05 | -0.3469938
80.003 | 13.2447 | -0.003 | 1 | 13.80538 | -0.5606835 | 1 | -1.730302e-05 | -0.3875876
80.002 | 13.1124 | -0.003 | 1 | 13.80534 | -0.6929444 | 1 | -2.138469e-05 | -0.4790171
79.999 | 13.23 | -0.007 | 1 | 13.80523 | -0.5752271 | 1 | -1.775192e-05 | -0.397643
80.004 | 13.5975 | 0.01 | 1 | 13.80542 | -0.2079226 | 1 | -6.416604e-06 | -0.1437319
80.002 | 13.1271 | -0.003 | 1 | 13.80534 | -0.6782444 | 1 | -2.093104e-05 | -0.4688553
80.004 | 13.0389 | 0.003 | 1 | 13.80542 | -0.7665226 | 1 | -2.365531e-05 | -0.5298789
80.005 | 13.524 | 0.003 | 1 | 13.80546 | -0.2814616 | 1 | -8.686052e-06 | -0.1945676
80.002 | 13.1859 | -0.006 | 1 | 13.80534 | -0.6194444 | 1 | -1.911643e-05 | -0.4282081
80 | 13.1859 | -0.004 | 1 | 13.80527 | -0.6193662 | 1 | -1.911406e-05 | -0.428155
80 | 13.23 | 0 | 1 | 13.80527 | -0.5752662 | 1 | -1.775311e-05 | -0.3976696
80.003 | 13.0977 | 0.005 | 1 | 13.80538 | -0.7076835 | 1 | -2.183952e-05 | -0.4892053
80.003 | 13.3623 | 0.001 | 1 | 13.80538 | -0.4430835 | 1 | -1.367381e-05 | -0.3062934
80.003 | 13.3329 | 0 | 1 | 13.80538 | -0.4724835 | 1 | -1.458111e-05 | -0.326617
80.004 | 13.377 | 0.002 | 1 | 13.80542 | -0.4284226 | 1 | -1.322136e-05 | -0.2961584
79.999 | 13.2741 | -0.011 | 1 | 13.80523 | -0.5311271 | 1 | -1.639096e-05 | -0.3671576
80.005 | 13.2006 | 0.012 | 1 | 13.80546 | -0.6048616 | 1 | -1.866634e-05 | -0.4181261
80.004 | 13.0242 | -0.001 | 1 | 13.80542 | -0.7812226 | 1 | -2.410896e-05 | -0.5400406
80.003 | 13.3623 | -0.003 | 1 | 13.80538 | -0.4430835 | 1 | -1.367381e-05 | -0.3062934
80.006 | 13.0242 | 0.008 | 1 | 13.8055 | -0.7813007 | 1 | -2.411132e-05 | -0.5400935
80.003 | 12.9948 | -0.006 | 1 | 13.80538 | -0.8105835 | 1 | -2.501508e-05 | -0.5603377
80.004 | 13.3476 | 0.002 | 1 | 13.80542 | -0.4578226 | 1 | -1.412866e-05 | -0.3164819
80.004 | 13.4064 | 0 | 1 | 13.80542 | -0.3990226 | 1 | -1.231406e-05 | -0.2758348
80.005 | 13.3623 | 0.001 | 1 | 13.80546 | -0.4431616 | 1 | -1.36762e-05 | -0.3063468
80.005 | 13.23 | 0 | 1 | 13.80546 | -0.5754616 | 1 | -1.775904e-05 | -0.3978026
80.129 | 13.2594 | 0.248 | 1 | 13.81031 | -0.550909 | 1 | -1.699906e-05 | -0.380779
80.471 | 13.1565 | 0.681 | 1 | 13.82368 | -0.6671784 | 1 | -2.057914e-05 | -0.4609727
80.664 | 13.1418 | 0.385 | 1 | 13.83122 | -0.6894231 | 1 | -2.126086e-05 | -0.4762434
80.782 | 13.4799 | 0.236 | 1 | 13.83584 | -0.355936 | 1 | -1.097519e-05 | -0.2458441
80.91 | 12.9213 | 0.255 | 1 | 13.84084 | -0.9195397 | 1 | -2.834985e-05 | -0.6350366
81.024 | 12.7155 | 0.228 | 1 | 13.8453 | -1.129796 | 1 | -3.48279e-05 | -0.7801449
81.155 | 13.1859 | 0.265 | 1 | 13.85042 | -0.6645172 | 1 | -2.0482e-05 | -0.4587968
81.294 | 13.2006 | 0.279 | 1 | 13.85585 | -0.655251 | 1 | -2.019338e-05 | -0.4523317
81.376 | 12.8772 | 0.162 | 1 | 13.85906 | -0.9818565 | 1 | -3.025598e-05 | -0.6777339
81.498 | 13.0095 | 0.245 | 1 | 13.86383 | -0.8543257 | 1 | -2.632267e-05 | -0.5896278
81.605 | 13.1418 | 0.212 | 1 | 13.86801 | -0.7262085 | 1 | -2.237268e-05 | -0.501148
81.731 | 13.4358 | 0.252 | 1 | 13.87293 | -0.4371341 | 1 | -1.34652e-05 | -0.3016205
81.824 | 12.9213 | 0.185 | 1 | 13.87657 | -0.9552696 | 1 | -2.942259e-05 | -0.659066
81.927 | 13.2006 | 0.205 | 1 | 13.8806 | -0.6799961 | 1 | -2.094178e-05 | -0.4690958
82.035 | 13.3329 | 0.221 | 1 | 13.88482 | -0.551918 | 1 | -1.699541e-05 | -0.3806971
82.155 | 13.4505 | 0.239 | 1 | 13.88951 | -0.439009 | 1 | -1.351683e-05 | -0.3027769
82.26 | 13.4064 | 0.209 | 1 | 13.89361 | -0.4872136 | 1 | -1.499934e-05 | -0.3359852
82.349 | 13.1271 | 0.178 | 1 | 13.89709 | -0.7699928 | 1 | -2.370271e-05 | -0.5309408
82.452 | 13.2741 | 0.206 | 1 | 13.90112 | -0.6270193 | 1 | -1.929944e-05 | -0.4323073
82.568 | 13.1418 | 0.231 | 1 | 13.90565 | -0.7638539 | 1 | -2.350825e-05 | -0.5265848
82.636 | 12.9654 | 0.135 | 1 | 13.90831 | -0.9429121 | 1 | -2.901682e-05 | -0.6499767
82.74 | 13.4211 | 0.207 | 1 | 13.91238 | -0.4912777 | 1 | -1.511672e-05 | -0.3386145
82.831 | 12.8184 | 0.185 | 1 | 13.91594 | -1.097535 | 1 | -3.376811e-05 | -0.7564057
82.935 | 13.3182 | 0.208 | 1 | 13.92 | -0.6018006 | 1 | -1.851369e-05 | -0.4147066
83.025 | 13.2447 | 0.179 | 1 | 13.92352 | -0.6788189 | 1 | -2.088106e-05 | -0.4677358
83.112 | 13.5828 | 0.174 | 1 | 13.92692 | -0.3441198 | 1 | -1.058445e-05 | -0.2370917
83.203 | 13.1712 | 0.182 | 1 | 13.93048 | -0.7592772 | 1 | -2.335161e-05 | -0.5230762
83.288 | 13.0683 | 0.169 | 1 | 13.9338 | -0.8655 | 1 | -2.66161e-05 | -0.5962006
83.361 | 13.5093 | 0.145 | 1 | 13.93665 | -0.4273537 | 1 | -1.314108e-05 | -0.2943602
83.462 | 13.1712 | 0.206 | 1 | 13.9406 | -0.769402 | 1 | -2.365649e-05 | -0.5299055
83.537 | 13.4652 | 0.15 | 1 | 13.94353 | -0.4783339 | 1 | -1.470597e-05 | -0.3294137
83.627 | 13.1124 | 0.179 | 1 | 13.94705 | -0.8346521 | 1 | -2.565822e-05 | -0.5747442
83.689 | 13.3035 | 0.124 | 1 | 13.94948 | -0.6459758 | 1 | -1.985678e-05 | -0.4447918
83.785 | 13.1565 | 0.192 | 1 | 13.95323 | -0.7967286 | 1 | -2.448831e-05 | -0.548538
83.865 | 13.2006 | 0.159 | 1 | 13.95636 | -0.755756 | 1 | -2.3227e-05 | -0.5202848
83.95 | 13.4358 | 0.169 | 1 | 13.95968 | -0.5238788 | 1 | -1.609916e-05 | -0.3606212
84.014 | 13.1565 | 0.129 | 1 | 13.96218 | -0.8056806 | 1 | -2.475745e-05 | -0.5545669
84.076 | 13.4064 | 0.125 | 1 | 13.9646 | -0.5582043 | 1 | -1.715172e-05 | -0.3841985
84.154 | 13.0389 | 0.156 | 1 | 13.96765 | -0.9287535 | 1 | -2.853508e-05 | -0.6391858
84.223 | 13.3035 | 0.138 | 1 | 13.97035 | -0.6668508 | 1 | -2.048687e-05 | -0.4589059
84.308 | 12.8625 | 0.168 | 1 | 13.97367 | -1.111174 | 1 | -3.413421e-05 | -0.7646062
84.361 | 13.2741 | 0.107 | 1 | 13.97575 | -0.7016455 | 1 | -2.155268e-05 | -0.48278
84.42 | 13.2888 | 0.118 | 1 | 13.97805 | -0.6892519 | 1 | -2.117066e-05 | -0.4742228
84.501 | 13.2447 | 0.161 | 1 | 13.98122 | -0.7365183 | 1 | -2.262054e-05 | -0.5067
84.562 | 13.5093 | 0.122 | 1 | 13.9836 | -0.4743029 | 1 | -1.456623e-05 | -0.3262835
84.639 | 13.5387 | 0.152 | 1 | 13.98661 | -0.447913 | 1 | -1.375465e-05 | -0.3081043
84.707 | 13.1565 | 0.139 | 1 | 13.98927 | -0.8327712 | 1 | -2.557117e-05 | -0.5727942
84.748 | 13.2447 | 0.081 | 1 | 13.99087 | -0.746174 | 1 | -2.291111e-05 | -0.5132089
84.819 | 13.3917 | 0.143 | 1 | 13.99365 | -0.6019495 | 1 | -1.848135e-05 | -0.4139822
84.868 | 13.3917 | 0.098 | 1 | 13.99557 | -0.603865 | 1 | -1.85392e-05 | -0.4152781
84.921 | 13.5093 | 0.105 | 1 | 13.99764 | -0.4883369 | 1 | -1.499154e-05 | -0.3358106
85.002 | 13.2741 | 0.161 | 1 | 14.0008 | -0.7267033 | 1 | -2.230729e-05 | -0.4996834
85.009 | 13.0389 | 0.013 | 1 | 14.00108 | -0.962177 | 1 | -2.953531e-05 | -0.6615909
84.982 | 13.4211 | -0.054 | 1 | 14.00002 | -0.5789215 | 1 | -1.777127e-05 | -0.3980765
84.952 | 13.4064 | -0.059 | 1 | 13.99885 | -0.5924487 | 1 | -1.81871e-05 | -0.407391
84.945 | 13.671 | -0.015 | 1 | 13.99858 | -0.3275751 | 1 | -1.005603e-05 | -0.2252551
84.948 | 13.5387 | 0.007 | 1 | 13.99869 | -0.4599924 | 1 | -1.412099e-05 | -0.3163101
84.957 | 13.3182 | 0.018 | 1 | 13.99904 | -0.6808442 | 1 | -2.090057e-05 | -0.4681727
84.959 | 13.5534 | 0.003 | 1 | 13.99912 | -0.4457224 | 1 | -1.368276e-05 | -0.3064939
84.973 | 13.524 | 0.028 | 1 | 13.99967 | -0.4756697 | 1 | -1.460187e-05 | -0.3270819
84.985 | 13.23 | 0.024 | 1 | 14.00014 | -0.7701388 | 1 | -2.364104e-05 | -0.5295592
84.995 | 13.3329 | 0.02 | 1 | 14.00053 | -0.6676297 | 1 | -2.049409e-05 | -0.4590675
84.985 | 13.1565 | -0.019 | 1 | 14.00014 | -0.8436388 | 1 | -2.589727e-05 | -0.5800989
84.989 | 13.4505 | 0.007 | 1 | 14.0003 | -0.5497951 | 1 | -1.687705e-05 | -0.3780459
84.99 | 13.3035 | 0.002 | 1 | 14.00033 | -0.6968342 | 1 | -2.139069e-05 | -0.4791513
84.992 | 13.377 | 0.005 | 1 | 14.00041 | -0.6234124 | 1 | -1.913682e-05 | -0.4286647
84.997 | 13.2741 | 0.008 | 1 | 14.00061 | -0.7265079 | 1 | -2.230141e-05 | -0.4995516
84.996 | 13.5828 | 0 | 1 | 14.00057 | -0.4177688 | 1 | -1.282415e-05 | -0.2872609
84.993 | 13.4064 | -0.008 | 1 | 14.00045 | -0.5940515 | 1 | -1.823551e-05 | -0.4084755
84.997 | 13.23 | 0.009 | 1 | 14.00061 | -0.7706079 | 1 | -2.365514e-05 | -0.5298751
84.996 | 13.3329 | -0.003 | 1 | 14.00057 | -0.6676688 | 1 | -2.049527e-05 | -0.4590939
85.001 | 13.4505 | 0.01 | 1 | 14.00076 | -0.5502642 | 1 | -1.689124e-05 | -0.3783637
85.001 | 13.1712 | 0.001 | 1 | 14.00076 | -0.8295642 | 1 | -2.54648e-05 | -0.5704114
85.006 | 13.4358 | 0.01 | 1 | 14.00096 | -0.5651597 | 1 | -1.734839e-05 | -0.3886038
85.006 | 13.4064 | 0 | 1 | 14.00096 | -0.5945597 | 1 | -1.825086e-05 | -0.4088193
85.008 | 13.23 | 0.004 | 1 | 14.00104 | -0.7710379 | 1 | -2.366806e-05 | -0.5301646
85.017 | 13.5681 | 0.017 | 1 | 14.00139 | -0.4332897 | 1 | -1.330029e-05 | -0.2979266
85.016 | 13.377 | -0.001 | 1 | 14.00135 | -0.6243506 | 1 | -1.916513e-05 | -0.429299
85.019 | 13.4358 | 0.005 | 1 | 14.00147 | -0.5656679 | 1 | -1.736375e-05 | -0.388948
85.017 | 13.4358 | -0.003 | 1 | 14.00139 | -0.5655897 | 1 | -1.736138e-05 | -0.388895
85.023 | 13.3329 | 0.011 | 1 | 14.00162 | -0.6687243 | 1 | -2.052708e-05 | -0.4598066
85.025 | 13.1124 | 0.004 | 1 | 14.0017 | -0.8893024 | 1 | -2.729787e-05 | -0.6114722
85.028 | 13.2888 | 0.006 | 1 | 14.00182 | -0.7130197 | 1 | -2.188665e-05 | -0.490261
85.029 | 13.377 | 0.003 | 1 | 14.00186 | -0.6248588 | 1 | -1.918047e-05 | -0.4296425
85.029 | 13.3329 | 0.001 | 1 | 14.00186 | -0.6689588 | 1 | -2.053415e-05 | -0.459965
85.029 | 13.3035 | -0.001 | 1 | 14.00186 | -0.6983588 | 1 | -2.14366e-05 | -0.4801799
85.032 | 13.4946 | 0.005 | 1 | 14.00198 | -0.5073761 | 1 | -1.557421e-05 | -0.3488623
85.031 | 13.3329 | -0.001 | 1 | 14.00194 | -0.669037 | 1 | -2.053651e-05 | -0.4600178
85.031 | 13.5534 | 0 | 1 | 14.00194 | -0.448537 | 1 | -1.376812e-05 | -0.3084059
85.033 | 13.2594 | 0.003 | 1 | 14.00202 | -0.7426152 | 1 | -2.279499e-05 | -0.5106077
85.033 | 13.1565 | 0.001 | 1 | 14.00202 | -0.8455152 | 1 | -2.595356e-05 | -0.5813598
85.038 | 13.3623 | 0.01 | 1 | 14.00221 | -0.6399106 | 1 | -1.964231e-05 | -0.4399878
85.037 | 13.1859 | -0.003 | 1 | 14.00217 | -0.8162715 | 1 | -2.505581e-05 | -0.56125
85.042 | 13.2447 | 0.009 | 1 | 14.00237 | -0.757667 | 1 | -2.325679e-05 | -0.5209521
85.042 | 13.4211 | 0.001 | 1 | 14.00237 | -0.581267 | 1 | -1.784215e-05 | -0.3996641
85.042 | 13.4358 | -0.001 | 1 | 14.00237 | -0.566567 | 1 | -1.739093e-05 | -0.3895567
85.045 | 13.2741 | 0.007 | 1 | 14.00248 | -0.7283843 | 1 | -2.235788e-05 | -0.5008165
85.048 | 13.3623 | 0.006 | 1 | 14.0026 | -0.6403015 | 1 | -1.96541e-05 | -0.4402519
85.048 | 13.4799 | -0.001 | 1 | 14.0026 | -0.5227015 | 1 | -1.604436e-05 | -0.3593937
85.047 | 13.3035 | -0.002 | 1 | 14.00256 | -0.6990625 | 1 | -2.14578e-05 | -0.4806546
85.054 | 13.2447 | 0.014 | 1 | 14.00284 | -0.7581361 | 1 | -2.32709e-05 | -0.5212681
85.052 | 13.4505 | -0.005 | 1 | 14.00276 | -0.5522579 | 1 | -1.695153e-05 | -0.3797142
85.049 | 13.1418 | -0.005 | 1 | 14.00264 | -0.8608406 | 1 | -2.642354e-05 | -0.5918873
85.05 | 13.2741 | 0.002 | 1 | 14.00268 | -0.7285797 | 1 | -2.236376e-05 | -0.5009482
85.052 | 13.5975 | 0.004 | 1 | 14.00276 | -0.4052579 | 1 | -1.243937e-05 | -0.2786419
85.056 | 13.2447 | 0.009 | 1 | 14.00291 | -0.7582143 | 1 | -2.327325e-05 | -0.5213207
85.058 | 13.2741 | 0.003 | 1 | 14.00299 | -0.7288925 | 1 | -2.237317e-05 | -0.5011591
85.056 | 13.4946 | -0.003 | 1 | 14.00291 | -0.5083143 | 1 | -1.560261e-05 | -0.3494985
85.056 | 13.4211 | -0.001 | 1 | 14.00291 | -0.5818143 | 1 | -1.785868e-05 | -0.4000345
85.059 | 13.3329 | 0.006 | 1 | 14.00303 | -0.6701316 | 1 | -2.05695e-05 | -0.4607568
85.059 | 13.4358 | 0.001 | 1 | 14.00303 | -0.5672316 | 1 | -1.741101e-05 | -0.3900067
85.063 | 13.4064 | 0.007 | 1 | 14.00319 | -0.5967879 | 1 | -1.831816e-05 | -0.4103268
85.063 | 13.0977 | 0.001 | 1 | 14.00319 | -0.9054879 | 1 | -2.779358e-05 | -0.6225762
85.06 | 13.4946 | -0.006 | 1 | 14.00307 | -0.5084706 | 1 | -1.560735e-05 | -0.3496046
85.067 | 13.2447 | 0.013 | 1 | 14.00334 | -0.7586443 | 1 | -2.328618e-05 | -0.5216103
85.069 | 13.377 | 0.004 | 1 | 14.00342 | -0.6264225 | 1 | -1.922766e-05 | -0.4306995
85.069 | 13.4211 | 0.001 | 1 | 14.00342 | -0.5823225 | 1 | -1.787404e-05 | -0.4003784
85.072 | 13.5387 | 0.004 | 1 | 14.00354 | -0.4648398 | 1 | -1.426793e-05 | -0.3196016
85.073 | 13.5093 | 0.003 | 1 | 14.00358 | -0.4942788 | 1 | -1.517153e-05 | -0.3398422
85.075 | 13.1859 | 0.004 | 1 | 14.00366 | -0.817757 | 1 | -2.51004e-05 | -0.5622489
85.074 | 13.2741 | -0.003 | 1 | 14.00362 | -0.7295179 | 1 | -2.239199e-05 | -0.5015806
85.079 | 13.3329 | 0.009 | 1 | 14.00381 | -0.6709134 | 1 | -2.059306e-05 | -0.4612846
85.08 | 13.3182 | 0.002 | 1 | 14.00385 | -0.6856525 | 1 | -2.104544e-05 | -0.4714179
85.079 | 13.2006 | -0.001 | 1 | 14.00381 | -0.8032134 | 1 | -2.465389e-05 | -0.5522471
85.083 | 13.5093 | 0.007 | 1 | 14.00397 | -0.4946698 | 1 | -1.518336e-05 | -0.3401074
85.086 | 13.4799 | 0.007 | 1 | 14.00409 | -0.524187 | 1 | -1.608932e-05 | -0.3604007
85.086 | 13.3476 | 0 | 1 | 14.00409 | -0.656487 | 1 | -2.015011e-05 | -0.4513625
85.087 | 13.2741 | 0.001 | 1 | 14.00413 | -0.7300261 | 1 | -2.240728e-05 | -0.5019232
85.087 | 13.4505 | 0.002 | 1 | 14.00413 | -0.5536261 | 1 | -1.69929e-05 | -0.3806409
85.089 | 13.3476 | 0.004 | 1 | 14.0042 | -0.6566043 | 1 | -2.015365e-05 | -0.4514417
85.093 | 13.3035 | 0.008 | 1 | 14.00436 | -0.7008607 | 1 | -2.151195e-05 | -0.4818677
85.093 | 13.3917 | 0 | 1 | 14.00436 | -0.6126607 | 1 | -1.880477e-05 | -0.4212269
85.205 | 13.671 | 0.003 | 1 | 14.00874 | -0.337739 | 1 | -1.036521e-05 | -0.2321807
85.591 | 13.4064 | 0.77 | 1 | 14.02383 | -0.6174284 | 1 | -1.894118e-05 | -0.4242825
85.777 | 13.23 | 0.372 | 1 | 14.0311 | -0.8010995 | 1 | -2.457096e-05 | -0.5503894
85.901 | 13.0683 | 0.247 | 1 | 14.03595 | -0.9676468 | 1 | -2.967536e-05 | -0.664728
86.064 | 13.4064 | 0.326 | 1 | 14.04232 | -0.6359188 | 1 | -1.949874e-05 | -0.4367717
86.149 | 13.2888 | 0.173 | 1 | 14.04564 | -0.7568416 | 1 | -2.320444e-05 | -0.5197794
86.286 | 13.5681 | 0.272 | 1 | 14.051 | -0.4828972 | 1 | -1.480329e-05 | -0.3315938
86.395 | 13.5534 | 0.218 | 1 | 14.05526 | -0.5018582 | 1 | -1.538279e-05 | -0.3445745
86.498 | 13.4652 | 0.206 | 1 | 14.05928 | -0.5940846 | 1 | -1.820772e-05 | -0.407853
86.625 | 13.0242 | 0.254 | 1 | 14.06425 | -1.040049 | 1 | -3.187157e-05 | -0.7139232
86.756 | 13.5093 | 0.261 | 1 | 14.06937 | -0.5600703 | 1 | -1.716061e-05 | -0.3843976
86.881 | 13.4211 | 0.249 | 1 | 14.07426 | -0.6531568 | 1 | -2.001017e-05 | -0.4482278
86.993 | 13.2741 | 0.224 | 1 | 14.07864 | -0.8045351 | 1 | -2.464492e-05 | -0.5520463
87.109 | 13.5534 | 0.236 | 1 | 14.08317 | -0.5297697 | 1 | -1.622621e-05 | -0.363467
87.212 | 13.4505 | 0.204 | 1 | 14.0872 | -0.6366962 | 1 | -1.949914e-05 | -0.4367807
87.311 | 13.3329 | 0.198 | 1 | 14.09107 | -0.7581663 | 1 | -2.321682e-05 | -0.5200568
87.43 | 13.1859 | 0.237 | 1 | 14.09572 | -0.9098182 | 1 | -2.78573e-05 | -0.6240036
87.544 | 13.6563 | 0.228 | 1 | 14.10017 | -0.4438747 | 1 | -1.358918e-05 | -0.3043976
87.645 | 13.2594 | 0.201 | 1 | 14.10412 | -0.8447229 | 1 | -2.585839e-05 | -0.5792279
87.737 | 13.3917 | 0.184 | 1 | 14.10772 | -0.7160194 | 1 | -2.191646e-05 | -0.4909286
87.838 | 13.23 | 0.201 | 1 | 14.11167 | -0.8816676 | 1 | -2.69839e-05 | -0.6044395
87.918 | 13.3329 | 0.164 | 1 | 14.11479 | -0.781895 | 1 | -2.392832e-05 | -0.5359943
88.026 | 13.23 | 0.214 | 1 | 14.11902 | -0.8890169 | 1 | -2.720351e-05 | -0.6093587
88.122 | 13.3329 | 0.192 | 1 | 14.12277 | -0.7898697 | 1 | -2.416724e-05 | -0.5413462
88.213 | 13.1271 | 0.18 | 1 | 14.12633 | -0.9992271 | 1 | -3.056995e-05 | -0.6847669
88.311 | 13.2888 | 0.196 | 1 | 14.13016 | -0.8413581 | 1 | -2.573755e-05 | -0.5765212
88.387 | 12.9654 | 0.152 | 1 | 14.13313 | -1.167729 | 1 | -3.571858e-05 | -0.8000962
88.492 | 13.2447 | 0.21 | 1 | 14.13723 | -0.8925337 | 1 | -2.729791e-05 | -0.6114732
88.578 | 13.5828 | 0.171 | 1 | 14.1406 | -0.5577956 | 1 | -1.705851e-05 | -0.3821106
88.658 | 13.23 | 0.161 | 1 | 14.14372 | -0.9137229 | 1 | -2.794117e-05 | -0.6258821
88.744 | 13.4358 | 0.175 | 1 | 14.14708 | -0.7112848 | 1 | -2.174878e-05 | -0.4871726
88.838 | 13.6563 | 0.187 | 1 | 14.15076 | -0.4944594 | 1 | -1.511749e-05 | -0.3386318
88.904 | 13.4358 | 0.132 | 1 | 14.15334 | -0.7175395 | 1 | -2.193639e-05 | -0.4913751
88.986 | 13.2741 | 0.163 | 1 | 14.15655 | -0.882445 | 1 | -2.697554e-05 | -0.604252
89.064 | 13.3329 | 0.157 | 1 | 14.15959 | -0.8266942 | 1 | -2.526924e-05 | -0.5660311
89.134 | 13.3623 | 0.139 | 1 | 14.16233 | -0.8000306 | 1 | -2.445246e-05 | -0.5477351
89.204 | 13.3182 | 0.139 | 1 | 14.16507 | -0.846867 | 1 | -2.588211e-05 | -0.5797593
89.298 | 13.4652 | 0.188 | 1 | 14.16874 | -0.7035417 | 1 | -2.149968e-05 | -0.4815929
89.369 | 13.5534 | 0.145 | 1 | 14.17152 | -0.6181172 | 1 | -1.888779e-05 | -0.4230866
89.439 | 13.5975 | 0.139 | 1 | 14.17425 | -0.5767536 | 1 | -1.762257e-05 | -0.3947456
89.504 | 13.2888 | 0.129 | 1 | 14.17679 | -0.8879946 | 1 | -2.713065e-05 | -0.6077265
89.573 | 13.5681 | 0.137 | 1 | 14.17949 | -0.6113919 | 1 | -1.867835e-05 | -0.4183951
89.636 | 13.2594 | 0.126 | 1 | 14.18195 | -0.9225547 | 1 | -2.818271e-05 | -0.6312927
89.691 | 13.1712 | 0.11 | 1 | 14.1841 | -1.012905 | 1 | -3.094102e-05 | -0.6930788
89.76 | 13.3623 | 0.139 | 1 | 14.1868 | -0.8245021 | 1 | -2.518412e-05 | -0.5641243
89.833 | 13.4064 | 0.146 | 1 | 14.18966 | -0.7832558 | 1 | -2.392247e-05 | -0.5358633
89.897 | 13.377 | 0.127 | 1 | 14.19216 | -0.8151576 | 1 | -2.489518e-05 | -0.5576521
89.943 | 13.6563 | 0.094 | 1 | 14.19396 | -0.5376559 | 1 | -1.641941e-05 | -0.3677948
90.005 | 13.1124 | 0.124 | 1 | 14.19638 | -1.08398 | 1 | -3.310141e-05 | -0.7414715
90.016 | 13.5681 | 0.022 | 1 | 14.19681 | -0.6287096 | 1 | -1.919864e-05 | -0.4300496
89.989 | 13.8621 | -0.055 | 1 | 14.19575 | -0.3336541 | 1 | -1.018894e-05 | -0.2282322
89.978 | 13.4505 | -0.022 | 1 | 14.19532 | -0.7448241 | 1 | -2.274527e-05 | -0.5094941
89.977 | 13.4064 | -0.002 | 1 | 14.19528 | -0.788885 | 1 | -2.409082e-05 | -0.5396344
89.982 | 13.7298 | 0.011 | 1 | 14.19548 | -0.4656804 | 1 | -1.422079e-05 | -0.3185457
89.99 | 13.377 | 0.016 | 1 | 14.19579 | -0.8187932 | 1 | -2.500382e-05 | -0.5600855
89.991 | 13.3917 | 0.002 | 1 | 14.19583 | -0.8041323 | 1 | -2.455608e-05 | -0.5500563
90.005 | 13.4211 | 0.027 | 1 | 14.19638 | -0.7752796 | 1 | -2.367466e-05 | -0.5303123
90.011 | 13.8621 | 0.012 | 1 | 14.19661 | -0.3345141 | 1 | -1.021497e-05 | -0.2288153
90.027 | 13.5534 | 0.033 | 1 | 14.19724 | -0.6438396 | 1 | -1.966044e-05 | -0.4403938
90.033 | 13.5387 | 0.011 | 1 | 14.19747 | -0.6587741 | 1 | -2.011636e-05 | -0.4506064
90.033 | 13.4652 | 0 | 1 | 14.19747 | -0.7322741 | 1 | -2.236076e-05 | -0.500881
90.035 | 13.7739 | 0.005 | 1 | 14.19755 | -0.4236523 | 1 | -1.293664e-05 | -0.2897808
90.04 | 13.5828 | 0.01 | 1 | 14.19775 | -0.6149478 | 1 | -1.877794e-05 | -0.4206258
90.042 | 13.4505 | 0.004 | 1 | 14.19783 | -0.747326 | 1 | -2.282017e-05 | -0.5111718
90.045 | 13.377 | 0.006 | 1 | 14.19794 | -0.8209432 | 1 | -2.506805e-05 | -0.5615244
90.05 | 13.8033 | 0.01 | 1 | 14.19814 | -0.3948387 | 1 | -1.20566e-05 | -0.2700679
90.054 | 13.524 | 0.007 | 1 | 14.1983 | -0.6742951 | 1 | -2.058986e-05 | -0.4612129
90.062 | 13.7445 | 0.017 | 1 | 14.19861 | -0.4541078 | 1 | -1.386624e-05 | -0.3106038
90.065 | 13.3917 | 0.005 | 1 | 14.19873 | -0.8070251 | 1 | -2.464254e-05 | -0.551993
90.073 | 13.4505 | 0.016 | 1 | 14.19904 | -0.7485378 | 1 | -2.285644e-05 | -0.5119844
90.075 | 13.4505 | 0.004 | 1 | 14.19912 | -0.748616 | 1 | -2.285878e-05 | -0.5120368
90.083 | 13.5387 | 0.016 | 1 | 14.19943 | -0.6607287 | 1 | -2.0175e-05 | -0.4519201
90.085 | 13.4799 | 0.005 | 1 | 14.19951 | -0.7196069 | 1 | -2.197277e-05 | -0.4921901
90.091 | 13.3917 | 0.012 | 1 | 14.19974 | -0.8080415 | 1 | -2.467292e-05 | -0.5526734
90.095 | 13.2447 | 0.007 | 1 | 14.1999 | -0.9551978 | 1 | -2.91661e-05 | -0.6533207
90.099 | 13.4064 | 0.008 | 1 | 14.20005 | -0.7936542 | 1 | -2.423342e-05 | -0.5428285
90.102 | 13.6563 | 0.007 | 1 | 14.20017 | -0.5438715 | 1 | -1.66065e-05 | -0.3719857
90.113 | 13.6122 | 0.022 | 1 | 14.2006 | -0.5884015 | 1 | -1.796598e-05 | -0.4024378
90.12 | 13.377 | 0.012 | 1 | 14.20088 | -0.8238751 | 1 | -2.515564e-05 | -0.5634862
90.12 | 13.7445 | 0 | 1 | 14.20088 | -0.4563751 | 1 | -1.393464e-05 | -0.312136
90.124 | 13.4064 | 0.008 | 1 | 14.20103 | -0.7946315 | 1 | -2.426263e-05 | -0.5434829
90.127 | 13.4505 | 0.007 | 1 | 14.20115 | -0.7506488 | 1 | -2.291963e-05 | -0.5133997
90.136 | 13.7445 | 0.018 | 1 | 14.2015 | -0.4570006 | 1 | -1.395351e-05 | -0.3125587
90.137 | 13.1859 | 0.001 | 1 | 14.20154 | -1.01564 | 1 | -3.10103e-05 | -0.6946307
90.143 | 13.8768 | 0.011 | 1 | 14.20177 | -0.3249742 | 1 | -9.922304e-06 | -0.2222596
90.147 | 13.6269 | 0.01 | 1 | 14.20193 | -0.5750306 | 1 | -1.75571e-05 | -0.393279
90.156 | 13.671 | 0.018 | 1 | 14.20228 | -0.5312824 | 1 | -1.622121e-05 | -0.3633551
90.157 | 13.4946 | 0.002 | 1 | 14.20232 | -0.7077215 | 1 | -2.160826e-05 | -0.484025
90.161 | 13.7151 | 0.007 | 1 | 14.20248 | -0.4873779 | 1 | -1.488063e-05 | -0.3333262
90.16 | 13.6563 | -0.001 | 1 | 14.20244 | -0.5461388 | 1 | -1.667474e-05 | -0.3735142
90.167 | 13.4505 | 0.014 | 1 | 14.20271 | -0.7522124 | 1 | -2.296643e-05 | -0.5144479
90.171 | 13.4652 | 0.008 | 1 | 14.20287 | -0.7376688 | 1 | -2.252229e-05 | -0.5044993
90.179 | 13.4652 | 0.015 | 1 | 14.20318 | -0.7379815 | 1 | -2.253165e-05 | -0.504709
90.182 | 13.7298 | 0.006 | 1 | 14.2033 | -0.4734988 | 1 | -1.445656e-05 | -0.323827
90.179 | 13.2888 | -0.005 | 1 | 14.20318 | -0.9143815 | 1 | -2.79174e-05 | -0.6253498
90.186 | 13.3917 | 0.014 | 1 | 14.20346 | -0.8117552 | 1 | -2.478389e-05 | -0.5551591
90.187 | 13.524 | 0.001 | 1 | 14.20349 | -0.6794943 | 1 | -2.074578e-05 | -0.4647054
90.192 | 13.4358 | 0.011 | 1 | 14.20369 | -0.7678897 | 1 | -2.344448e-05 | -0.5251563
90.196 | 13.7004 | 0.007 | 1 | 14.20385 | -0.5034461 | 1 | -1.537067e-05 | -0.3443031
90.206 | 13.4505 | 0.02 | 1 | 14.20424 | -0.753737 | 1 | -2.301205e-05 | -0.5154699
90.208 | 13.4799 | 0.004 | 1 | 14.20432 | -0.7244152 | 1 | -2.211679e-05 | -0.4954161
90.212 | 13.4946 | 0.007 | 1 | 14.20447 | -0.7098716 | 1 | -2.167268e-05 | -0.485468
90.218 | 13.5387 | 0.013 | 1 | 14.20471 | -0.6660061 | 1 | -2.033332e-05 | -0.4554664
90.226 | 13.5387 | 0.017 | 1 | 14.20502 | -0.6663188 | 1 | -2.03427e-05 | -0.4556765
90.226 | 13.5093 | -0.002 | 1 | 14.20502 | -0.6957188 | 1 | -2.124028e-05 | -0.4757823
90.231 | 13.4799 | 0.011 | 1 | 14.20521 | -0.7253143 | 1 | -2.214372e-05 | -0.4960193
90.233 | 13.5093 | 0.003 | 1 | 14.20529 | -0.6959925 | 1 | -2.124848e-05 | -0.475966
90.241 | 13.4799 | 0.017 | 1 | 14.20561 | -0.7257052 | 1 | -2.215542e-05 | -0.4962815
90.242 | 13.5387 | 0.002 | 1 | 14.20564 | -0.6669443 | 1 | -2.036146e-05 | -0.4560967
90.248 | 13.4652 | 0.012 | 1 | 14.20588 | -0.7406789 | 1 | -2.26124e-05 | -0.5065177
90.251 | 13.7739 | 0.007 | 1 | 14.206 | -0.4320961 | 1 | -1.319155e-05 | -0.2954906
90.258 | 13.3917 | 0.013 | 1 | 14.20627 | -0.8145698 | 1 | -2.486798e-05 | -0.5570427
90.263 | 13.377 | 0.01 | 1 | 14.20647 | -0.8294652 | 1 | -2.532259e-05 | -0.5672261
90.263 | 13.5534 | 0 | 1 | 14.20647 | -0.6530652 | 1 | -1.993731e-05 | -0.4465957
90.27 | 13.4652 | 0.014 | 1 | 14.20674 | -0.7415389 | 1 | -2.263814e-05 | -0.5070944
90.277 | 13.6122 | 0.014 | 1 | 14.20701 | -0.5948125 | 1 | -1.815866e-05 | -0.406754
90.277 | 13.7445 | 0 | 1 | 14.20701 | -0.4625125 | 1 | -1.411976e-05 | -0.3162825
90.279 | 13.7298 | 0.005 | 1 | 14.20709 | -0.4772907 | 1 | -1.457088e-05 | -0.3263877
90.288 | 13.5681 | 0.019 | 1 | 14.20744 | -0.6393425 | 1 | -1.951787e-05 | -0.4372003
90.292 | 13.2006 | 0.007 | 1 | 14.2076 | -1.006999 | 1 | -3.074157e-05 | -0.6886111
90.293 | 13.524 | 0.003 | 1 | 14.20764 | -0.683638 | 1 | -2.087001e-05 | -0.4674883
90.299 | 13.5093 | 0.012 | 1 | 14.20787 | -0.6985725 | 1 | -2.13258e-05 | -0.477698
90.3 | 13.4946 | 0.002 | 1 | 14.20791 | -0.7133116 | 1 | -2.177573e-05 | -0.4877764
90.303 | 13.4211 | 0.005 | 1 | 14.20803 | -0.7869289 | 1 | -2.402302e-05 | -0.5381156
90.305 | 13.4946 | 0.005 | 1 | 14.20811 | -0.7135071 | 1 | -2.178159e-05 | -0.4879075
90.308 | 13.5828 | 0.006 | 1 | 14.20822 | -0.6254244 | 1 | -1.909258e-05 | -0.4276738
90.314 | 13.4652 | 0.011 | 1 | 14.20846 | -0.7432589 | 1 | -2.268962e-05 | -0.5082476
90.32 | 13.5828 | 0.013 | 1 | 14.20869 | -0.6258935 | 1 | -1.910667e-05 | -0.4279893
90.317 | 13.23 | 0.008 | 1 | 14.20858 | -0.9785762 | 1 | -2.987311e-05 | -0.6691577
90.499 | 13.6857 | 0.362 | 1 | 14.21569 | -0.5299909 | 1 | -1.617607e-05 | -0.3623439
90.852 | 13.524 | 0.703 | 1 | 14.22949 | -0.7054903 | 1 | -2.152475e-05 | -0.4821544
91.029 | 13.4505 | 0.354 | 1 | 14.23641 | -0.7859096 | 1 | -2.397401e-05 | -0.5370179
91.191 | 13.6857 | 0.323 | 1 | 14.24274 | -0.5570424 | 1 | -1.698964e-05 | -0.380568
91.284 | 13.4064 | 0.186 | 1 | 14.24638 | -0.839978 | 1 | -2.561666e-05 | -0.5738132
91.424 | 13.671 | 0.284 | 1 | 14.25185 | -0.5808508 | 1 | -1.771156e-05 | -0.3967391
91.534 | 13.2594 | 0.22 | 1 | 14.25615 | -0.9967509 | 1 | -3.038996e-05 | -0.680735
91.65 | 13.4652 | 0.231 | 1 | 14.26069 | -0.7954856 | 1 | -2.425069e-05 | -0.5432156
91.752 | 13.377 | 0.203 | 1 | 14.26467 | -0.8876729 | 1 | -2.705824e-05 | -0.6061046
91.872 | 13.6416 | 0.24 | 1 | 14.26936 | -0.6277639 | 1 | -1.913329e-05 | -0.4285857
92.001 | 13.4505 | 0.257 | 1 | 14.27441 | -0.8239068 | 1 | -2.510812e-05 | -0.5624218
92.11 | 13.6563 | 0.217 | 1 | 14.27867 | -0.6223678 | 1 | -1.896421e-05 | -0.4247984
92.23 | 13.7151 | 0.24 | 1 | 14.28336 | -0.5682588 | 1 | -1.731333e-05 | -0.3878187
92.352 | 13.4211 | 0.247 | 1 | 14.28813 | -0.867028 | 1 | -2.641275e-05 | -0.5916456
92.454 | 13.524 | 0.203 | 1 | 14.29212 | -0.7681154 | 1 | -2.339709e-05 | -0.5240947
92.543 | 13.2888 | 0.178 | 1 | 14.29559 | -1.006795 | 1 | -3.066456e-05 | -0.6868862
92.649 | 13.5681 | 0.212 | 1 | 14.29974 | -0.7316383 | 1 | -2.228155e-05 | -0.4991068
92.765 | 13.4358 | 0.232 | 1 | 14.30427 | -0.8684729 | 1 | -2.644564e-05 | -0.5923823
92.852 | 13.7004 | 0.174 | 1 | 14.30767 | -0.6072739 | 1 | -1.84903e-05 | -0.4141827
92.959 | 13.3035 | 0.214 | 1 | 14.31186 | -1.008357 | 1 | -3.069914e-05 | -0.6876608
93.076 | 13.5534 | 0.233 | 1 | 14.31643 | -0.7630304 | 1 | -2.322749e-05 | -0.5202957
93.165 | 13.8474 | 0.177 | 1 | 14.31991 | -0.4725096 | 1 | -1.438241e-05 | -0.3221661
93.258 | 13.4211 | 0.19 | 1 | 14.32355 | -0.9024452 | 1 | -2.746635e-05 | -0.6152462
93.338 | 13.671 | 0.16 | 1 | 14.32667 | -0.6556725 | 1 | -1.995408e-05 | -0.4469714
93.431 | 13.671 | 0.186 | 1 | 14.33031 | -0.659308 | 1 | -2.006283e-05 | -0.4494074
93.529 | 13.7151 | 0.196 | 1 | 14.33414 | -0.619039 | 1 | -1.883556e-05 | -0.4219166
93.607 | 13.6122 | 0.154 | 1 | 14.33719 | -0.7249882 | 1 | -2.205755e-05 | -0.494089
93.699 | 13.8768 | 0.184 | 1 | 14.34078 | -0.4639846 | 1 | -1.411528e-05 | -0.3161822
93.778 | 13.3917 | 0.158 | 1 | 14.34387 | -0.9521729 | 1 | -2.896455e-05 | -0.6488059
93.857 | 13.3623 | 0.158 | 1 | 14.34696 | -0.9846611 | 1 | -2.995043e-05 | -0.6708896
93.941 | 13.4799 | 0.17 | 1 | 14.35024 | -0.8703448 | 1 | -2.647102e-05 | -0.5929508
94.028 | 13.671 | 0.174 | 1 | 14.35365 | -0.6826458 | 1 | -2.076044e-05 | -0.4650338
94.099 | 13.6563 | 0.141 | 1 | 14.35642 | -0.7001214 | 1 | -2.129037e-05 | -0.4769042
94.184 | 13.5387 | 0.169 | 1 | 14.35974 | -0.8210442 | 1 | -2.496543e-05 | -0.5592255
94.245 | 13.377 | 0.122 | 1 | 14.36213 | -0.9851288 | 1 | -2.995289e-05 | -0.6709446
94.328 | 13.8621 | 0.165 | 1 | 14.36537 | -0.5032734 | 1 | -1.530077e-05 | -0.3427372
94.397 | 13.7739 | 0.139 | 1 | 14.36807 | -0.5941707 | 1 | -1.806301e-05 | -0.4046115
94.476 | 13.4505 | 0.16 | 1 | 14.37116 | -0.920659 | 1 | -2.798614e-05 | -0.6268896
94.545 | 13.5534 | 0.138 | 1 | 14.37386 | -0.8204563 | 1 | -2.493845e-05 | -0.5586213
94.601 | 13.6122 | 0.111 | 1 | 14.37605 | -0.7638454 | 1 | -2.32164e-05 | -0.5200474
94.679 | 13.3182 | 0.156 | 1 | 14.37909 | -1.060895 | 1 | -3.224241e-05 | -0.72223
94.75 | 13.7298 | 0.142 | 1 | 14.38187 | -0.6520701 | 1 | -1.981611e-05 | -0.4438809
94.813 | 13.3623 | 0.125 | 1 | 14.38433 | -1.022033 | 1 | -3.105714e-05 | -0.6956799
94.89 | 13.5828 | 0.154 | 1 | 14.38734 | -0.804543 | 1 | -2.444624e-05 | -0.5475958
94.942 | 13.9209 | 0.103 | 1 | 14.38938 | -0.4684757 | 1 | -1.423401e-05 | -0.3188417
94.994 | 13.6857 | 0.105 | 1 | 14.39141 | -0.7057085 | 1 | -2.144088e-05 | -0.4802758
95.018 | 13.6416 | 0.048 | 1 | 14.39235 | -0.7507467 | 1 | -2.280868e-05 | -0.5109145
94.989 | 13.671 | -0.057 | 1 | 14.39121 | -0.720213 | 1 | -2.188167e-05 | -0.4901494
94.972 | 13.4505 | -0.033 | 1 | 14.39055 | -0.9400485 | 1 | -2.856125e-05 | -0.6397719
94.981 | 13.7739 | 0.016 | 1 | 14.3909 | -0.6170003 | 1 | -1.874599e-05 | -0.4199102
95 | 13.6857 | 0.038 | 1 | 14.39164 | -0.7059431 | 1 | -2.144788e-05 | -0.4804325
95.006 | 13.7886 | 0.012 | 1 | 14.39188 | -0.6032776 | 1 | -1.83286e-05 | -0.4105606
95.013 | 13.6416 | 0.014 | 1 | 14.39215 | -0.7505512 | 1 | -2.280286e-05 | -0.5107841
95.031 | 13.1124 | 0.038 | 1 | 14.39285 | -1.280455 | 1 | -3.890141e-05 | -0.8713917
95.05 | 13.671 | 0.036 | 1 | 14.3936 | -0.7225976 | 1 | -2.195277e-05 | -0.491742
95.054 | 13.4358 | 0.008 | 1 | 14.39375 | -0.957954 | 1 | -2.910286e-05 | -0.6519041
95.067 | 13.5828 | 0.026 | 1 | 14.39426 | -0.8114622 | 1 | -2.465208e-05 | -0.5522067
95.073 | 13.6563 | 0.012 | 1 | 14.3945 | -0.7381968 | 1 | -2.242616e-05 | -0.5023459
95.075 | 13.5681 | 0.004 | 1 | 14.39457 | -0.8264749 | 1 | -2.510797e-05 | -0.5624184
95.077 | 13.7739 | 0.004 | 1 | 14.39465 | -0.6207531 | 1 | -1.885818e-05 | -0.4224233
95.084 | 13.5387 | 0.014 | 1 | 14.39493 | -0.8562268 | 1 | -2.601158e-05 | -0.5826594
95.091 | 13.8033 | 0.016 | 1 | 14.3952 | -0.5919004 | 1 | -1.79814e-05 | -0.4027833
95.102 | 13.7298 | 0.021 | 1 | 14.39563 | -0.6658304 | 1 | -2.02271e-05 | -0.4530871
95.108 | 13.5975 | 0.012 | 1 | 14.39586 | -0.798365 | 1 | -2.425319e-05 | -0.5432715
95.121 | 13.5828 | 0.027 | 1 | 14.39637 | -0.8135732 | 1 | -2.471487e-05 | -0.5536131
95.132 | 13.6269 | 0.021 | 1 | 14.3968 | -0.7699032 | 1 | -2.3388e-05 | -0.5238911
95.136 | 13.4652 | 0.008 | 1 | 14.39696 | -0.9317595 | 1 | -2.830473e-05 | -0.6340259
95.143 | 13.6563 | 0.015 | 1 | 14.39723 | -0.7409332 | 1 | -2.25077e-05 | -0.5041725
95.149 | 13.6416 | 0.012 | 1 | 14.39747 | -0.7558677 | 1 | -2.296124e-05 | -0.5143317
95.166 | 13.6857 | 0.033 | 1 | 14.39813 | -0.7124323 | 1 | -2.164141e-05 | -0.4847677
95.177 | 13.7151 | 0.021 | 1 | 14.39856 | -0.6834623 | 1 | -2.076117e-05 | -0.4650502
95.186 | 13.4505 | 0.02 | 1 | 14.39891 | -0.9484141 | 1 | -2.880921e-05 | -0.6453262
95.191 | 13.4505 | 0.009 | 1 | 14.39911 | -0.9486096 | 1 | -2.8815e-05 | -0.645456
95.199 | 13.7151 | 0.015 | 1 | 14.39942 | -0.6843223 | 1 | -2.078683e-05 | -0.465625
95.204 | 13.5975 | 0.01 | 1 | 14.39962 | -0.8021178 | 1 | -2.436484e-05 | -0.5457724
95.218 | 13.6857 | 0.028 | 1 | 14.40017 | -0.7144651 | 1 | -2.170203e-05 | -0.4861254
95.222 | 13.5681 | 0.008 | 1 | 14.40032 | -0.8322214 | 1 | -2.52788e-05 | -0.5662451
95.227 | 13.4652 | 0.01 | 1 | 14.40052 | -0.9353169 | 1 | -2.841019e-05 | -0.6363883
95.241 | 13.7298 | 0.027 | 1 | 14.40106 | -0.6712642 | 1 | -2.038932e-05 | -0.4567207
95.246 | 13.4799 | 0.011 | 1 | 14.40126 | -0.9213596 | 1 | -2.79857e-05 | -0.6268798
95.258 | 13.6857 | 0.024 | 1 | 14.40173 | -0.7160287 | 1 | -2.174865e-05 | -0.4871697
95.264 | 13.5387 | 0.011 | 1 | 14.40196 | -0.8632633 | 1 | -2.622059e-05 | -0.5873412
95.266 | 13.671 | 0.004 | 1 | 14.40204 | -0.7310415 | 1 | -2.220447e-05 | -0.49738
95.278 | 13.6122 | 0.023 | 1 | 14.40251 | -0.7903106 | 1 | -2.40044e-05 | -0.5376986
95.284 | 13.5975 | 0.012 | 1 | 14.40275 | -0.8052451 | 1 | -2.445786e-05 | -0.5478562
95.291 | 13.524 | 0.014 | 1 | 14.40302 | -0.8790188 | 1 | -2.669842e-05 | -0.5980446
95.299 | 13.4799 | 0.016 | 1 | 14.40333 | -0.9234315 | 1 | -2.804714e-05 | -0.6282559
95.307 | 13.7298 | 0.016 | 1 | 14.40364 | -0.6738442 | 1 | -2.046633e-05 | -0.4584457
95.317 | 13.6122 | 0.021 | 1 | 14.40404 | -0.7918352 | 1 | -2.404976e-05 | -0.5387147
95.326 | 13.671 | 0.018 | 1 | 14.40439 | -0.733387 | 1 | -2.227436e-05 | -0.4989457
95.329 | 13.6563 | 0.006 | 1 | 14.4045 | -0.7482043 | 1 | -2.272432e-05 | -0.5090248
95.337 | 13.5093 | 0.014 | 1 | 14.40482 | -0.895517 | 1 | -2.719826e-05 | -0.609241
95.346 | 13.524 | 0.018 | 1 | 14.40517 | -0.8811688 | 1 | -2.676224e-05 | -0.5994742
95.347 | 13.6416 | 0.003 | 1 | 14.40521 | -0.7636079 | 1 | -2.319174e-05 | -0.519495
95.359 | 13.7445 | 0.024 | 1 | 14.40568 | -0.661177 | 1 | -2.008054e-05 | -0.4498041
95.369 | 13.671 | 0.019 | 1 | 14.40607 | -0.7350679 | 1 | -2.232445e-05 | -0.5000677
95.378 | 13.5828 | 0.018 | 1 | 14.40642 | -0.8236198 | 1 | -2.501359e-05 | -0.5603045
95.388 | 13.8033 | 0.02 | 1 | 14.40681 | -0.6035107 | 1 | -1.832863e-05 | -0.4105613
95.394 | 13.4799 | 0.012 | 1 | 14.40705 | -0.9271452 | 1 | -2.815724e-05 | -0.6307222
95.397 | 13.6269 | 0.006 | 1 | 14.40716 | -0.7802625 | 1 | -2.369637e-05 | -0.5307986
95.402 | 13.5387 | 0.01 | 1 | 14.40736 | -0.868658 | 1 | -2.638078e-05 | -0.5909295
95.408 | 13.4799 | 0.013 | 1 | 14.40759 | -0.9276925 | 1 | -2.817347e-05 | -0.6310857
95.424 | 13.6416 | 0.031 | 1 | 14.40822 | -0.766618 | 1 | -2.328136e-05 | -0.5215024
95.433 | 13.818 | 0.018 | 1 | 14.40857 | -0.5905698 | 1 | -1.79348e-05 | -0.4017395
95.442 | 13.8768 | 0.018 | 1 | 14.40892 | -0.5321216 | 1 | -1.615966e-05 | -0.3619765
95.45 | 13.7004 | 0.016 | 1 | 14.40923 | -0.7088344 | 1 | -2.152597e-05 | -0.4821817
95.456 | 13.524 | 0.013 | 1 | 14.40947 | -0.8854689 | 1 | -2.688986e-05 | -0.6023329
95.464 | 13.6563 | 0.015 | 1 | 14.40978 | -0.7534816 | 1 | -2.28815e-05 | -0.5125456
95.472 | 13.6563 | 0.015 | 1 | 14.41009 | -0.7537944 | 1 | -2.289081e-05 | -0.5127542
95.475 | 13.3182 | 0.007 | 1 | 14.41021 | -1.092012 | 1 | -3.316151e-05 | -0.7428177
95.49 | 13.6416 | 0.029 | 1 | 14.4108 | -0.769198 | 1 | -2.335816e-05 | -0.5232227
95.496 | 13.5387 | 0.013 | 1 | 14.41103 | -0.8723326 | 1 | -2.648987e-05 | -0.5933732
95.501 | 13.5975 | 0.01 | 1 | 14.41123 | -0.813728 | 1 | -2.471012e-05 | -0.5535068
95.508 | 13.5681 | 0.015 | 1 | 14.4115 | -0.8434017 | 1 | -2.561103e-05 | -0.5736871
95.521 | 13.5828 | 0.025 | 1 | 14.41201 | -0.8292099 | 1 | -2.517975e-05 | -0.5640263
95.527 | 13.7445 | 0.013 | 1 | 14.41224 | -0.6677444 | 1 | -2.027657e-05 | -0.4541952
95.533 | 13.7886 | 0.012 | 1 | 14.41248 | -0.623879 | 1 | -1.894445e-05 | -0.4243557
95.538 | 13.8033 | 0.01 | 1 | 14.41267 | -0.6093744 | 1 | -1.850392e-05 | -0.4144878
95.55 | 13.4652 | 0.024 | 1 | 14.41314 | -0.9479435 | 1 | -2.878437e-05 | -0.6447698
95.555 | 13.6857 | 0.009 | 1 | 14.41334 | -0.727639 | 1 | -2.20947e-05 | -0.4949212
95.558 | 13.9209 | 0.016 | 1 | 14.41346 | -0.4925563 | 1 | -1.495638e-05 | -0.335023
95.775 | 13.6563 | 0.432 | 1 | 14.42194 | -0.7656392 | 1 | -2.324343e-05 | -0.5206528
96.102 | 13.7004 | 0.654 | 1 | 14.43472 | -0.7343222 | 1 | -2.228539e-05 | -0.4991927
96.311 | 13.7004 | 0.424 | 1 | 14.44289 | -0.7424924 | 1 | -2.252862e-05 | -0.504641
96.416 | 13.7886 | 0.211 | 1 | 14.447 | -0.658397 | 1 | -1.99749e-05 | -0.4474378
96.549 | 13.5975 | 0.265 | 1 | 14.4522 | -0.8546962 | 1 | -2.592691e-05 | -0.5807628
96.66 | 13.9209 | 0.221 | 1 | 14.45654 | -0.5356354 | 1 | -1.624651e-05 | -0.3639218
96.755 | 13.6857 | 0.191 | 1 | 14.46025 | -0.7745492 | 1 | -2.349084e-05 | -0.5261947
96.879 | 13.6416 | 0.246 | 1 | 14.4651 | -0.8234965 | 1 | -2.497224e-05 | -0.5593781
96.991 | 13.5975 | 0.224 | 1 | 14.46947 | -0.8719748 | 1 | -2.643936e-05 | -0.5922417
97.123 | 13.5975 | 0.268 | 1 | 14.47463 | -0.8771349 | 1 | -2.659232e-05 | -0.5956679
97.235 | 13.5975 | 0.223 | 1 | 14.47901 | -0.8815132 | 1 | -2.672207e-05 | -0.5985743
97.36 | 13.9503 | 0.251 | 1 | 14.4839 | -0.5335997 | 1 | -1.617345e-05 | -0.3622853
97.466 | 13.8033 | 0.211 | 1 | 14.48804 | -0.6847434 | 1 | -2.075243e-05 | -0.4648545
97.569 | 13.8327 | 0.205 | 1 | 14.49207 | -0.6593699 | 1 | -1.998139e-05 | -0.4475831
97.663 | 13.6563 | 0.187 | 1 | 14.49574 | -0.8394445 | 1 | -2.543595e-05 | -0.5697652
97.749 | 13.2447 | 0.172 | 1 | 14.49911 | -1.254406 | 1 | -3.800642e-05 | -0.8513438
97.868 | 13.5387 | 0.237 | 1 | 14.50376 | -0.9650583 | 1 | -2.923619e-05 | -0.6548907
97.977 | 13.5387 | 0.217 | 1 | 14.50802 | -0.9693193 | 1 | -2.93621e-05 | -0.6577109
98.078 | 13.671 | 0.206 | 1 | 14.51197 | -0.8409676 | 1 | -2.547158e-05 | -0.5705633
98.169 | 13.524 | 0.182 | 1 | 14.51552 | -0.9915249 | 1 | -3.0029e-05 | -0.6726497
98.266 | 13.377 | 0.194 | 1 | 14.51932 | -1.142317 | 1 | -3.45925e-05 | -0.7748721
98.374 | 13.5975 | 0.214 | 1 | 14.52354 | -0.9260388 | 1 | -2.804e-05 | -0.628096
98.453 | 13.4799 | 0.157 | 1 | 14.52663 | -1.046727 | 1 | -3.169189e-05 | -0.7098984
98.547 | 13.965 | 0.189 | 1 | 14.5303 | -0.5653016 | 1 | -1.711412e-05 | -0.3833562
98.64 | 13.7886 | 0.184 | 1 | 14.53394 | -0.7453372 | 1 | -2.256249e-05 | -0.5053997
98.73 | 13.5975 | 0.184 | 1 | 14.53746 | -0.9399554 | 1 | -2.845134e-05 | -0.63731
98.815 | 13.5975 | 0.169 | 1 | 14.54078 | -0.9432782 | 1 | -2.854951e-05 | -0.639509
98.898 | 13.8621 | 0.166 | 1 | 14.54402 | -0.6819229 | 1 | -2.063756e-05 | -0.4622814
98.987 | 13.9209 | 0.178 | 1 | 14.5475 | -0.626602 | 1 | -1.896167e-05 | -0.4247415
99.059 | 13.8621 | 0.143 | 1 | 14.55032 | -0.6882166 | 1 | -2.082471e-05 | -0.4664736
99.148 | 13.9944 | 0.178 | 1 | 14.5538 | -0.5593958 | 1 | -1.692524e-05 | -0.3791254
99.218 | 13.524 | 0.139 | 1 | 14.55653 | -1.032532 | 1 | -3.123843e-05 | -0.6997408
99.304 | 13.524 | 0.173 | 1 | 14.55989 | -1.035894 | 1 | -3.133747e-05 | -0.7019594
99.376 | 13.4799 | 0.146 | 1 | 14.56271 | -1.082809 | 1 | -3.275438e-05 | -0.7336982
99.464 | 14.1855 | 0.174 | 1 | 14.56615 | -0.3806488 | 1 | -1.151342e-05 | -0.2579006
99.528 | 13.5534 | 0.129 | 1 | 14.56865 | -1.015251 | 1 | -3.070618e-05 | -0.6878184
99.599 | 13.9356 | 0.141 | 1 | 14.57143 | -0.6358262 | 1 | -1.922916e-05 | -0.4307333
99.677 | 13.8033 | 0.157 | 1 | 14.57448 | -0.7711754 | 1 | -2.332071e-05 | -0.5223838
99.738 | 13.6857 | 0.121 | 1 | 14.57686 | -0.89116 | 1 | -2.694747e-05 | -0.6036234
99.826 | 13.818 | 0.175 | 1 | 14.5803 | -0.7623 | 1 | -2.304892e-05 | -0.5162959
99.874 | 13.671 | 0.097 | 1 | 14.58218 | -0.9111764 | 1 | -2.754905e-05 | -0.6170987
99.953 | 13.0977 | 0.16 | 1 | 14.58526 | -1.487565 | 1 | -4.497241e-05 | -1.007382
100.015 | 13.6563 | 0.123 | 1 | 14.58769 | -0.9313884 | 1 | -2.815623e-05 | -0.6306996
100.024 | 13.7445 | 0.02 | 1 | 14.58804 | -0.8435402 | 1 | -2.550032e-05 | -0.5712072
100.006 | 13.8621 | -0.038 | 1 | 14.58734 | -0.7252366 | 1 | -2.192438e-05 | -0.4911061
99.993 | 13.7739 | -0.026 | 1 | 14.58683 | -0.8129284 | 1 | -2.457567e-05 | -0.5504951
100 | 14.0091 | 0.014 | 1 | 14.5871 | -0.578002 | 1 | -1.747348e-05 | -0.391406
100.002 | 13.524 | 0.005 | 1 | 14.58718 | -1.06318 | 1 | -3.214076e-05 | -0.7199531
100.022 | 13.5828 | 0.039 | 1 | 14.58796 | -1.005162 | 1 | -3.038623e-05 | -0.6806515
100.049 | 13.6416 | 0.055 | 1 | 14.58902 | -0.9474175 | 1 | -2.863984e-05 | -0.6415324
100.067 | 13.9944 | 0.037 | 1 | 14.58972 | -0.5953212 | 1 | -1.799587e-05 | -0.4031074
100.083 | 13.4652 | 0.032 | 1 | 14.59035 | -1.125147 | 1 | -3.401134e-05 | -0.761854
100.097 | 13.9944 | 0.029 | 1 | 14.59089 | -0.5964939 | 1 | -1.803079e-05 | -0.4038896
100.104 | 13.2594 | 0.013 | 1 | 14.59117 | -1.331768 | 1 | -4.025632e-05 | -0.9017415
100.106 | 13.6416 | 0.005 | 1 | 14.59125 | -0.9496457 | 1 | -2.870558e-05 | -0.6430051
100.108 | 13.6857 | 0.003 | 1 | 14.59132 | -0.9056239 | 1 | -2.737485e-05 | -0.6131967
100.124 | 13.8474 | 0.033 | 1 | 14.59195 | -0.7445494 | 1 | -2.25056e-05 | -0.5041254
100.139 | 13.6563 | 0.03 | 1 | 14.59254 | -0.9362358 | 1 | -2.829931e-05 | -0.6339046
100.152 | 13.9356 | 0.027 | 1 | 14.59304 | -0.657444 | 1 | -1.98721e-05 | -0.4451351
100.166 | 13.5975 | 0.028 | 1 | 14.59359 | -0.9960913 | 1 | -3.010774e-05 | -0.6744135
100.178 | 13.6857 | 0.024 | 1 | 14.59406 | -0.9083604 | 1 | -2.745568e-05 | -0.6150071
100.197 | 13.7151 | 0.038 | 1 | 14.5948 | -0.8797031 | 1 | -2.6589e-05 | -0.5955935
100.205 | 13.8621 | 0.014 | 1 | 14.59512 | -0.7330158 | 1 | -2.21552e-05 | -0.4962766
100.218 | 13.8033 | 0.026 | 1 | 14.59562 | -0.792324 | 1 | -2.394747e-05 | -0.5364234
100.231 | 13.7298 | 0.026 | 1 | 14.59613 | -0.8663322 | 1 | -2.618399e-05 | -0.5865213
100.244 | 13.8327 | 0.027 | 1 | 14.59664 | -0.7639404 | 1 | -2.3089e-05 | -0.5171937
100.257 | 13.8327 | 0.027 | 1 | 14.59715 | -0.7644486 | 1 | -2.310407e-05 | -0.5175311
100.274 | 13.8915 | 0.034 | 1 | 14.59781 | -0.7063132 | 1 | -2.134667e-05 | -0.4781655
100.284 | 13.818 | 0.02 | 1 | 14.5982 | -0.7802041 | 1 | -2.357962e-05 | -0.5281835
100.296 | 13.6857 | 0.022 | 1 | 14.59867 | -0.9129732 | 1 | -2.759189e-05 | -0.6180584
100.309 | 13.6857 | 0.027 | 1 | 14.59918 | -0.9134814 | 1 | -2.76069e-05 | -0.6183945
100.325 | 13.6122 | 0.03 | 1 | 14.59981 | -0.9876068 | 1 | -2.984662e-05 | -0.6685643
100.334 | 13.9503 | 0.018 | 1 | 14.60016 | -0.6498587 | 1 | -1.963931e-05 | -0.4399205
100.345 | 13.5828 | 0.024 | 1 | 14.60059 | -1.017789 | 1 | -3.075815e-05 | -0.6889825
100.36 | 13.671 | 0.029 | 1 | 14.60118 | -0.9301751 | 1 | -2.811e-05 | -0.629664
100.372 | 13.671 | 0.024 | 1 | 14.60164 | -0.9306442 | 1 | -2.812384e-05 | -0.6299741
100.386 | 13.8621 | 0.029 | 1 | 14.60219 | -0.7400914 | 1 | -2.236508e-05 | -0.5009777
100.392 | 13.7592 | 0.012 | 1 | 14.60243 | -0.843226 | 1 | -2.548158e-05 | -0.5707875
100.402 | 14.0973 | 0.019 | 1 | 14.60282 | -0.5055169 | 1 | -1.527615e-05 | -0.3421857
100.423 | 13.818 | 0.041 | 1 | 14.60364 | -0.7856378 | 1 | -2.374059e-05 | -0.5317893
100.434 | 13.6122 | 0.022 | 1 | 14.60407 | -0.9918679 | 1 | -2.997218e-05 | -0.6713768
100.442 | 13.6857 | 0.017 | 1 | 14.60438 | -0.9186806 | 1 | -2.776039e-05 | -0.6218328
100.453 | 13.7298 | 0.022 | 1 | 14.60481 | -0.8750106 | 1 | -2.64405e-05 | -0.5922672
100.465 | 13.4211 | 0.025 | 1 | 14.60528 | -1.18418 | 1 | -3.578235e-05 | -0.8015246
100.476 | 13.9503 | 0.022 | 1 | 14.60571 | -0.6554097 | 1 | -1.98043e-05 | -0.4436162
100.49 | 13.7739 | 0.029 | 1 | 14.60626 | -0.832357 | 1 | -2.515071e-05 | -0.5633758
100.502 | 13.7445 | 0.022 | 1 | 14.60673 | -0.8622261 | 1 | -2.605293e-05 | -0.5835857
100.52 | 13.6122 | 0.036 | 1 | 14.60743 | -0.9952297 | 1 | -3.007122e-05 | -0.6735954
100.526 | 13.9944 | 0.012 | 1 | 14.60766 | -0.6132643 | 1 | -1.852989e-05 | -0.4150696
100.535 | 13.5975 | 0.02 | 1 | 14.60802 | -1.010516 | 1 | -3.053266e-05 | -0.6839315
100.542 | 13.7151 | 0.013 | 1 | 14.60829 | -0.8931898 | 1 | -2.698746e-05 | -0.6045192
100.56 | 13.7151 | 0.036 | 1 | 14.60899 | -0.8938934 | 1 | -2.700825e-05 | -0.6049847
100.573 | 13.6563 | 0.028 | 1 | 14.6095 | -0.9532016 | 1 | -2.879983e-05 | -0.6451161
100.58 | 13.7151 | 0.014 | 1 | 14.60978 | -0.8946753 | 1 | -2.703134e-05 | -0.605502
100.591 | 13.818 | 0.021 | 1 | 14.61021 | -0.7922053 | 1 | -2.393509e-05 | -0.5361461
100.605 | 13.4799 | 0.029 | 1 | 14.61075 | -1.130853 | 1 | -3.416626e-05 | -0.7653242
100.615 | 13.7739 | 0.019 | 1 | 14.61114 | -0.8372435 | 1 | -2.529525e-05 | -0.5666136
100.625 | 13.6563 | 0.022 | 1 | 14.61153 | -0.9552344 | 1 | -2.885977e-05 | -0.6464588
100.64 | 13.6122 | 0.03 | 1 | 14.61212 | -0.9999208 | 1 | -3.02094e-05 | -0.6766905
100.655 | 13.5828 | 0.03 | 1 | 14.61271 | -1.029907 | 1 | -3.111488e-05 | -0.6969734
100.67 | 13.5975 | 0.03 | 1 | 14.61329 | -1.015794 | 1 | -3.068804e-05 | -0.6874121
100.675 | 13.8621 | 0.01 | 1 | 14.61349 | -0.751389 | 1 | -2.270003e-05 | -0.5084806
100.691 | 13.6122 | 0.032 | 1 | 14.61411 | -1.001914 | 1 | -3.026811e-05 | -0.6780058
100.703 | 14.0385 | 0.024 | 1 | 14.61458 | -0.5760835 | 1 | -1.740344e-05 | -0.389837
100.714 | 13.7886 | 0.021 | 1 | 14.61501 | -0.8264136 | 1 | -2.496562e-05 | -0.5592299
100.72 | 13.8033 | 0.012 | 1 | 14.61525 | -0.8119481 | 1 | -2.452848e-05 | -0.5494379
100.74 | 13.5093 | 0.041 | 1 | 14.61603 | -1.10673 | 1 | -3.343301e-05 | -0.7488994
100.751 | 13.818 | 0.022 | 1 | 14.61646 | -0.7984599 | 1 | -2.412028e-05 | -0.5402942
100.76 | 13.7151 | 0.019 | 1 | 14.61681 | -0.9017118 | 1 | -2.723912e-05 | -0.6101562
100.77 | 13.7445 | 0.02 | 1 | 14.6172 | -0.8727027 | 1 | -2.636254e-05 | -0.590521
100.782 | 13.524 | 0.023 | 1 | 14.61767 | -1.093672 | 1 | -3.303717e-05 | -0.7400327
100.792 | 13.6857 | 0.02 | 1 | 14.61806 | -0.9323627 | 1 | -2.816414e-05 | -0.6308768
100.802 | 13.9797 | 0.021 | 1 | 14.61845 | -0.6387536 | 1 | -1.929482e-05 | -0.432204
100.81 | 13.5828 | 0.016 | 1 | 14.61877 | -1.035966 | 1 | -3.129317e-05 | -0.7009671
100.819 | 13.524 | 0.023 | 1 | 14.61912 | -1.095118 | 1 | -3.307966e-05 | -0.7409845
100.839 | 13.9356 | 0.042 | 1 | 14.6199 | -0.6843 | 1 | -2.066989e-05 | -0.4630055
100.852 | 13.5828 | 0.025 | 1 | 14.62041 | -1.037608 | 1 | -3.134147e-05 | -0.702049
100.861 | 13.8474 | 0.019 | 1 | 14.62076 | -0.77336 | 1 | -2.335952e-05 | -0.5232533
100.876 | 13.7151 | 0.028 | 1 | 14.62135 | -0.9062464 | 1 | -2.737298e-05 | -0.6131548
100.883 | 13.5828 | 0.015 | 1 | 14.62162 | -1.03882 | 1 | -3.137712e-05 | -0.7028476
100.894 | 13.5534 | 0.023 | 1 | 14.62205 | -1.06865 | 1 | -3.227778e-05 | -0.7230222
100.907 | 13.4211 | 0.026 | 1 | 14.62256 | -1.201458 | 1 | -3.628869e-05 | -0.8128666
100.921 | 13.5534 | 0.027 | 1 | 14.62311 | -1.069706 | 1 | -3.23088e-05 | -0.7237171
100.935 | 13.8327 | 0.028 | 1 | 14.62365 | -0.7909528 | 1 | -2.388918e-05 | -0.5351176
100.942 | 13.9356 | 0.014 | 1 | 14.62393 | -0.6883265 | 1 | -2.078941e-05 | -0.4656827
100.95 | 13.8621 | 0.017 | 1 | 14.62424 | -0.7621392 | 1 | -2.301858e-05 | -0.5156162
100.967 | 13.7445 | 0.033 | 1 | 14.6249 | -0.8804038 | 1 | -2.659003e-05 | -0.5956167
100.982 | 13.5681 | 0.031 | 1 | 14.62549 | -1.05739 | 1 | -3.193492e-05 | -0.7153422
100.994 | 13.3917 | 0.023 | 1 | 14.62596 | -1.234259 | 1 | -3.727622e-05 | -0.8349873
101.006 | 13.7739 | 0.023 | 1 | 14.62643 | -0.8525284 | 1 | -2.574715e-05 | -0.5767362
101.016 | 13.8768 | 0.021 | 1 | 14.62682 | -0.7500193 | 1 | -2.265106e-05 | -0.5073837
101.023 | 13.7739 | 0.015 | 1 | 14.62709 | -0.8531929 | 1 | -2.576679e-05 | -0.5771761
101.037 | 13.524 | 0.028 | 1 | 14.62764 | -1.10364 | 1 | -3.332995e-05 | -0.7465909
101.053 | 13.7445 | 0.03 | 1 | 14.62827 | -0.8837657 | 1 | -2.668932e-05 | -0.5978407
101.061 | 13.8033 | 0.018 | 1 | 14.62858 | -0.8252784 | 1 | -2.492283e-05 | -0.5582714
101.076 | 13.9797 | 0.029 | 1 | 14.62916 | -0.6494648 | 1 | -1.961309e-05 | -0.4393333
101.086 | 13.8915 | 0.02 | 1 | 14.62956 | -0.7380557 | 1 | -2.228822e-05 | -0.4992561
101.102 | 13.6416 | 0.032 | 1 | 14.63018 | -0.9885812 | 1 | -2.985326e-05 | -0.668713
101.11 | 13.7151 | 0.016 | 1 | 14.63049 | -0.9153939 | 1 | -2.764293e-05 | -0.6192016
101.122 | 13.5093 | 0.026 | 1 | 14.63096 | -1.121663 | 1 | -3.387141e-05 | -0.7587196
101.139 | 13.4505 | 0.032 | 1 | 14.63163 | -1.181128 | 1 | -3.56665e-05 | -0.7989296
101.154 | 14.0973 | 0.03 | 1 | 14.63221 | -0.5349139 | 1 | -1.615255e-05 | -0.3618172
101.164 | 13.524 | 0.022 | 1 | 14.6326 | -1.108605 | 1 | -3.347571e-05 | -0.7498559
101.176 | 13.7298 | 0.023 | 1 | 14.63307 | -0.903274 | 1 | -2.727517e-05 | -0.6109637
101.188 | 13.524 | 0.023 | 1 | 14.63354 | -1.109543 | 1 | -3.350325e-05 | -0.7504728
101.198 | 14.1414 | 0.021 | 1 | 14.63393 | -0.492534 | 1 | -1.487218e-05 | -0.3331369
101.208 | 13.5534 | 0.021 | 1 | 14.63432 | -1.080925 | 1 | -3.263847e-05 | -0.7311017
101.216 | 13.8915 | 0.016 | 1 | 14.63464 | -0.7431376 | 1 | -2.243883e-05 | -0.5026297
101.228 | 13.6563 | 0.025 | 1 | 14.63511 | -0.9788067 | 1 | -2.955444e-05 | -0.6620194
101.241 | 13.8327 | 0.026 | 1 | 14.63561 | -0.8029149 | 1 | -2.424319e-05 | -0.5430474
101.253 | 14.0091 | 0.024 | 1 | 14.63608 | -0.626984 | 1 | -1.893091e-05 | -0.4240525
101.267 | 13.9503 | 0.027 | 1 | 14.63663 | -0.6863313 | 1 | -2.072254e-05 | -0.4641849
101.278 | 13.7445 | 0.022 | 1 | 14.63706 | -0.8925613 | 1 | -2.694899e-05 | -0.6036574
101.289 | 13.8474 | 0.023 | 1 | 14.63749 | -0.7900913 | 1 | -2.385487e-05 | -0.5343491
101.303 | 14.0532 | 0.028 | 1 | 14.63804 | -0.5848386 | 1 | -1.765753e-05 | -0.3955286
101.312 | 13.7445 | 0.018 | 1 | 14.63839 | -0.8938904 | 1 | -2.698822e-05 | -0.6045362
101.323 | 13.8621 | 0.022 | 1 | 14.63882 | -0.7767205 | 1 | -2.345039e-05 | -0.5252887
101.335 | 13.818 | 0.024 | 1 | 14.63929 | -0.8212896 | 1 | -2.479571e-05 | -0.5554238
101.344 | 13.7151 | 0.018 | 1 | 14.63964 | -0.9245414 | 1 | -2.791276e-05 | -0.6252457
101.359 | 13.7886 | 0.029 | 1 | 14.64023 | -0.8516278 | 1 | -2.571105e-05 | -0.5759275
101.372 | 13.8327 | 0.026 | 1 | 14.64074 | -0.808036 | 1 | -2.439468e-05 | -0.5464408
101.385 | 13.5975 | 0.026 | 1 | 14.64124 | -1.043744 | 1 | -3.151033e-05 | -0.7058314
101.399 | 13.6416 | 0.028 | 1 | 14.64179 | -1.000191 | 1 | -3.019507e-05 | -0.6763697
101.413 | 13.818 | 0.028 | 1 | 14.64234 | -0.8243387 | 1 | -2.488586e-05 | -0.5574433
101.418 | 13.8768 | 0.01 | 1 | 14.64253 | -0.7657342 | 1 | -2.311654e-05 | -0.5178106
101.426 | 13.7445 | 0.017 | 1 | 14.64285 | -0.8983469 | 1 | -2.711974e-05 | -0.6074822
101.444 | 13.9944 | 0.034 | 1 | 14.64355 | -0.6491506 | 1 | -1.959653e-05 | -0.4389623
101.451 | 13.8768 | 0.014 | 1 | 14.64382 | -0.7670242 | 1 | -2.315474e-05 | -0.5186662
101.469 | 14.0973 | 0.036 | 1 | 14.64453 | -0.5472279 | 1 | -1.651929e-05 | -0.3700321
101.478 | 13.965 | 0.02 | 1 | 14.64488 | -0.6798797 | 1 | -2.05235e-05 | -0.4597264
101.493 | 14.0238 | 0.03 | 1 | 14.64547 | -0.6216661 | 1 | -1.876593e-05 | -0.4203569
101.502 | 13.8915 | 0.018 | 1 | 14.64582 | -0.7543179 | 1 | -2.277003e-05 | -0.5100486
101.513 | 13.524 | 0.021 | 1 | 14.64625 | -1.122248 | 1 | -3.387609e-05 | -0.7588244
101.523 | 13.671 | 0.021 | 1 | 14.64664 | -0.9756388 | 1 | -2.945027e-05 | -0.659686
101.534 | 14.0238 | 0.021 | 1 | 14.64707 | -0.6232688 | 1 | -1.881356e-05 | -0.4214237
101.549 | 13.9356 | 0.03 | 1 | 14.64766 | -0.7120552 | 1 | -2.149329e-05 | -0.4814496
101.562 | 13.7886 | 0.027 | 1 | 14.64816 | -0.8595634 | 1 | -2.594547e-05 | -0.5811785
101.573 | 13.8621 | 0.021 | 1 | 14.64859 | -0.7864934 | 1 | -2.373963e-05 | -0.5317678
101.578 | 13.6416 | 0.011 | 1 | 14.64879 | -1.007189 | 1 | -3.040099e-05 | -0.6809822
101.593 | 13.6563 | 0.03 | 1 | 14.64938 | -0.9930752 | 1 | -2.997454e-05 | -0.6714298
101.605 | 13.8621 | 0.023 | 1 | 14.64984 | -0.7877443 | 1 | -2.377665e-05 | -0.5325969
101.614 | 13.7004 | 0.019 | 1 | 14.6502 | -0.9497962 | 1 | -2.866764e-05 | -0.6421551
101.627 | 13.7298 | 0.025 | 1 | 14.6507 | -0.9209044 | 1 | -2.779525e-05 | -0.6226135
101.636 | 14.0679 | 0.018 | 1 | 14.65106 | -0.5831562 | 1 | -1.760099e-05 | -0.3942621
101.65 | 13.818 | 0.027 | 1 | 14.6516 | -0.8336035 | 1 | -2.515972e-05 | -0.5635776
101.667 | 13.7739 | 0.035 | 1 | 14.65227 | -0.878368 | 1 | -2.651035e-05 | -0.5938319
101.678 | 13.7886 | 0.022 | 1 | 14.6527 | -0.864098 | 1 | -2.607938e-05 | -0.5841782
101.689 | 13.7886 | 0.022 | 1 | 14.65313 | -0.8645281 | 1 | -2.609208e-05 | -0.5844626
101.699 | 13.818 | 0.02 | 1 | 14.65352 | -0.835519 | 1 | -2.521632e-05 | -0.5648455
101.712 | 13.8768 | 0.026 | 1 | 14.65403 | -0.7772272 | 1 | -2.345675e-05 | -0.5254312
101.719 | 13.6857 | 0.013 | 1 | 14.6543 | -0.9686008 | 1 | -2.923221e-05 | -0.6548016
101.732 | 13.7004 | 0.027 | 1 | 14.65481 | -0.954409 | 1 | -2.880354e-05 | -0.6451993
101.747 | 13.5828 | 0.029 | 1 | 14.6554 | -1.072595 | 1 | -3.236987e-05 | -0.725085
101.753 | 13.9356 | 0.014 | 1 | 14.65563 | -0.7200299 | 1 | -2.172966e-05 | -0.4867444
101.766 | 13.7004 | 0.026 | 1 | 14.65614 | -0.9557381 | 1 | -2.884269e-05 | -0.6460763
101.778 | 13.671 | 0.023 | 1 | 14.65661 | -0.9856072 | 1 | -2.974375e-05 | -0.6662599
101.791 | 13.5534 | 0.026 | 1 | 14.65712 | -1.103715 | 1 | -3.33076e-05 | -0.7460903
101.805 | 13.8768 | 0.029 | 1 | 14.65766 | -0.7808627 | 1 | -2.356433e-05 | -0.5278409
101.815 | 13.8474 | 0.019 | 1 | 14.65805 | -0.8106536 | 1 | -2.44631e-05 | -0.5479733
101.827 | 13.8033 | 0.025 | 1 | 14.65852 | -0.8552227 | 1 | -2.580775e-05 | -0.5780937
101.836 | 13.7298 | 0.018 | 1 | 14.65887 | -0.9290745 | 1 | -2.803611e-05 | -0.6280088
101.846 | 14.1267 | 0.02 | 1 | 14.65927 | -0.5325655 | 1 | -1.607074e-05 | -0.3599846
101.861 | 13.671 | 0.03 | 1 | 14.65985 | -0.9888518 | 1 | -2.983924e-05 | -0.668399
101.873 | 13.7739 | 0.023 | 1 | 14.66032 | -0.8864209 | 1 | -2.674801e-05 | -0.5991554
101.883 | 13.818 | 0.02 | 1 | 14.66071 | -0.8427119 | 1 | -2.542883e-05 | -0.5696057
101.89 | 13.5534 | 0.015 | 1 | 14.66099 | -1.107586 | 1 | -3.342116e-05 | -0.7486339
101.899 | 14.0091 | 0.018 | 1 | 14.66134 | -0.6522373 | 1 | -1.968095e-05 | -0.4408533
101.911 | 13.7739 | 0.023 | 1 | 14.66181 | -0.8879064 | 1 | -2.679184e-05 | -0.6001372
101.924 | 13.7886 | 0.027 | 1 | 14.66231 | -0.8737146 | 1 | -2.636328e-05 | -0.5905374
101.94 | 13.671 | 0.032 | 1 | 14.66294 | -0.9919401 | 1 | -2.993012e-05 | -0.6704347
101.951 | 13.8474 | 0.02 | 1 | 14.66337 | -0.8159701 | 1 | -2.462026e-05 | -0.5514938
101.962 | 13.8327 | 0.023 | 1 | 14.6638 | -0.8311001 | 1 | -2.50765e-05 | -0.5617137
101.971 | 14.3325 | 0.018 | 1 | 14.66415 | -0.3316519 | 1 | -1.000673e-05 | -0.2241509
101.981 | 14.2296 | 0.021 | 1 | 14.66454 | -0.4349429 | 1 | -1.312314e-05 | -0.2939584
101.993 | 13.7886 | 0.024 | 1 | 14.66501 | -0.876412 | 1 | -2.644288e-05 | -0.5923206
102.008 | 13.9356 | 0.029 | 1 | 14.6656 | -0.7299983 | 1 | -2.2025e-05 | -0.4933601
102.02 | 13.7151 | 0.025 | 1 | 14.66607 | -0.9509674 | 1 | -2.86916e-05 | -0.6426917
102.026 | 13.8474 | 0.011 | 1 | 14.6663 | -0.818902 | 1 | -2.470691e-05 | -0.5534348
102.045 | 13.8768 | 0.038 | 1 | 14.66704 | -0.7902447 | 1 | -2.384186e-05 | -0.5340576
102.051 | 13.8327 | 0.012 | 1 | 14.66728 | -0.8345793 | 1 | -2.517929e-05 | -0.5640161
102.064 | 13.8621 | 0.026 | 1 | 14.66779 | -0.8056875 | 1 | -2.430731e-05 | -0.5444839
102.069 | 13.5681 | 0.009 | 1 | 14.66798 | -1.099883 | 1 | -3.318293e-05 | -0.7432976
102.079 | 14.1414 | 0.021 | 1 | 14.66837 | -0.5269738 | 1 | -1.589839e-05 | -0.3561239
102.093 | 13.7886 | 0.028 | 1 | 14.66892 | -0.8803211 | 1 | -2.655823e-05 | -0.5949044
102.103 | 14.0679 | 0.019 | 1 | 14.66931 | -0.6014121 | 1 | -1.81437e-05 | -0.406419
102.122 | 13.8033 | 0.038 | 1 | 14.67005 | -0.8667548 | 1 | -2.614821e-05 | -0.58572
102.13 | 13.9503 | 0.016 | 1 | 14.67037 | -0.7200675 | 1 | -2.172279e-05 | -0.4865905
102.148 | 13.9944 | 0.036 | 1 | 14.67107 | -0.6766712 | 1 | -2.041326e-05 | -0.4572571
102.155 | 13.6416 | 0.015 | 1 | 14.67134 | -1.029745 | 1 | -3.106429e-05 | -0.69584
102.161 | 13.5975 | 0.012 | 1 | 14.67158 | -1.074079 | 1 | -3.240154e-05 | -0.7257944
102.174 | 13.7886 | 0.026 | 1 | 14.67209 | -0.8834876 | 1 | -2.665165e-05 | -0.596997
102.191 | 14.1414 | 0.033 | 1 | 14.67275 | -0.5313521 | 1 | -1.602872e-05 | -0.3590434
102.2 | 13.7739 | 0.019 | 1 | 14.6731 | -0.899204 | 1 | -2.712507e-05 | -0.6076016
102.216 | 13.7445 | 0.033 | 1 | 14.67373 | -0.9292294 | 1 | -2.803037e-05 | -0.6278803
102.22 | 13.6416 | 0.008 | 1 | 14.67389 | -1.032286 | 1 | -3.113896e-05 | -0.6975128
102.229 | 14.0091 | 0.016 | 1 | 14.67424 | -0.6651376 | 1 | -2.006374e-05 | -0.4494278
102.244 | 13.9503 | 0.03 | 1 | 14.67482 | -0.724524 | 1 | -2.18548e-05 | -0.4895475
102.26 | 13.7886 | 0.033 | 1 | 14.67545 | -0.8868495 | 1 | -2.675082e-05 | -0.5992184
102.277 | 13.9503 | 0.036 | 1 | 14.67611 | -0.725814 | 1 | -2.189301e-05 | -0.4904033
102.284 | 14.2149 | 0.013 | 1 | 14.67639 | -0.4614877 | 1 | -1.391993e-05 | -0.3118065
102.292 | 13.8915 | 0.017 | 1 | 14.6767 | -0.7852004 | 1 | -2.368395e-05 | -0.5305205
102.301 | 14.1561 | 0.018 | 1 | 14.67705 | -0.5209522 | 1 | -1.571331e-05 | -0.3519782
102.319 | 13.7004 | 0.035 | 1 | 14.67776 | -0.9773559 | 1 | -2.947915e-05 | -0.660333
102.325 | 13.7445 | 0.013 | 1 | 14.67799 | -0.9334904 | 1 | -2.815591e-05 | -0.6306924
102.333 | 14.0532 | 0.016 | 1 | 14.6783 | -0.6251032 | 1 | -1.88542e-05 | -0.422334
102.345 | 13.8621 | 0.024 | 1 | 14.67877 | -0.8166723 | 1 | -2.463196e-05 | -0.551756
102.355 | 13.818 | 0.021 | 1 | 14.67916 | -0.8611632 | 1 | -2.597362e-05 | -0.581809
102.369 | 14.0826 | 0.029 | 1 | 14.67971 | -0.5971105 | 1 | -1.800925e-05 | -0.4034073
102.379 | 13.8915 | 0.02 | 1 | 14.6801 | -0.7886014 | 1 | -2.378452e-05 | -0.5327732
102.394 | 13.8033 | 0.029 | 1 | 14.68069 | -0.8773878 | 1 | -2.646196e-05 | -0.5927479
102.401 | 13.5534 | 0.013 | 1 | 14.68096 | -1.127561 | 1 | -3.400695e-05 | -0.7617557
102.417 | 13.818 | 0.033 | 1 | 14.68159 | -0.8635869 | 1 | -2.604514e-05 | -0.5834112
102.432 | 13.6416 | 0.03 | 1 | 14.68217 | -1.040573 | 1 | -3.138246e-05 | -0.7029671
102.437 | 13.5681 | 0.01 | 1 | 14.68237 | -1.114269 | 1 | -3.360487e-05 | -0.752749
102.448 | 13.7151 | 0.021 | 1 | 14.6828 | -0.9676987 | 1 | -2.91842e-05 | -0.653726
102.457 | 13.9209 | 0.019 | 1 | 14.68315 | -0.7622505 | 1 | -2.298802e-05 | -0.5149316
102.469 | 13.671 | 0.024 | 1 | 14.68362 | -1.01262 | 1 | -3.053831e-05 | -0.6840582
102.479 | 13.5975 | 0.02 | 1 | 14.68401 | -1.086511 | 1 | -3.276637e-05 | -0.7339668
102.492 | 13.7886 | 0.027 | 1 | 14.68452 | -0.8959188 | 1 | -2.701827e-05 | -0.6052093
102.504 | 13.8327 | 0.022 | 1 | 14.68499 | -0.8522879 | 1 | -2.570219e-05 | -0.5757291
102.514 | 13.9356 | 0.02 | 1 | 14.68538 | -0.7497788 | 1 | -2.261063e-05 | -0.5064782
102.522 | 13.8033 | 0.015 | 1 | 14.68569 | -0.8823915 | 1 | -2.660955e-05 | -0.5960539
102.533 | 13.7298 | 0.024 | 1 | 14.68612 | -0.9563215 | 1 | -2.883869e-05 | -0.6459866
102.545 | 13.6416 | 0.022 | 1 | 14.68659 | -1.044991 | 1 | -3.151221e-05 | -0.7058735
102.556 | 13.8033 | 0.022 | 1 | 14.68702 | -0.8837206 | 1 | -2.664875e-05 | -0.596932
102.568 | 13.7739 | 0.025 | 1 | 14.68749 | -0.9135897 | 1 | -2.754913e-05 | -0.6171006
102.582 | 13.8474 | 0.028 | 1 | 14.68804 | -0.840637 | 1 | -2.534891e-05 | -0.5678156
102.593 | 13.5093 | 0.021 | 1 | 14.68847 | -1.179167 | 1 | -3.55567e-05 | -0.7964702
102.605 | 13.6416 | 0.024 | 1 | 14.68894 | -1.047336 | 1 | -3.158109e-05 | -0.7074165
102.616 | 13.8768 | 0.022 | 1 | 14.68937 | -0.8125661 | 1 | -2.450164e-05 | -0.5488367
102.625 | 13.7151 | 0.018 | 1 | 14.68972 | -0.974618 | 1 | -2.93878e-05 | -0.6582867
102.639 | 13.8327 | 0.027 | 1 | 14.69027 | -0.8575653 | 1 | -2.585794e-05 | -0.5792178
102.649 | 14.2149 | 0.022 | 1 | 14.69066 | -0.4757562 | 1 | -1.434521e-05 | -0.3213327
102.658 | 13.7739 | 0.017 | 1 | 14.69101 | -0.917108 | 1 | -2.76528e-05 | -0.6194227
102.668 | 13.8915 | 0.021 | 1 | 14.6914 | -0.7998989 | 1 | -2.411846e-05 | -0.5402534
102.68 | 13.7151 | 0.024 | 1 | 14.69187 | -0.976768 | 1 | -2.945105e-05 | -0.6597035
102.687 | 14.0532 | 0.014 | 1 | 14.69214 | -0.6389417 | 1 | -1.926494e-05 | -0.4315346
102.702 | 13.8768 | 0.03 | 1 | 14.69273 | -0.815928 | 1 | -2.460095e-05 | -0.5510613
102.711 | 14.3472 | 0.018 | 1 | 14.69308 | -0.3458799 | 1 | -1.042849e-05 | -0.2335982
102.725 | 13.7151 | 0.027 | 1 | 14.69363 | -0.9785271 | 1 | -2.95028e-05 | -0.6608626
102.734 | 14.0091 | 0.018 | 1 | 14.69398 | -0.684879 | 1 | -2.064906e-05 | -0.462539
102.75 | 13.6122 | 0.034 | 1 | 14.6946 | -1.082404 | 1 | -3.263392e-05 | -0.7309999
102.757 | 13.5093 | 0.013 | 1 | 14.69488 | -1.185578 | 1 | -3.574431e-05 | -0.8006725
102.768 | 13.671 | 0.022 | 1 | 14.69531 | -1.024308 | 1 | -3.088181e-05 | -0.6917525
102.783 | 13.6857 | 0.031 | 1 | 14.69589 | -1.010194 | 1 | -3.045585e-05 | -0.6822111
102.791 | 13.965 | 0.015 | 1 | 14.69621 | -0.7312072 | 1 | -2.204463e-05 | -0.4937997
102.8 | 13.7004 | 0.018 | 1 | 14.69656 | -0.996159 | 1 | -3.003221e-05 | -0.6727214
102.812 | 13.4652 | 0.024 | 1 | 14.69703 | -1.231828 | 1 | -3.713673e-05 | -0.8318627
102.824 | 13.7886 | 0.023 | 1 | 14.6975 | -0.9088972 | 1 | -2.74008e-05 | -0.6137779
102.833 | 13.6563 | 0.019 | 1 | 14.69785 | -1.041549 | 1 | -3.139962e-05 | -0.7033514
102.845 | 13.7151 | 0.025 | 1 | 14.69832 | -0.9832182 | 1 | -2.964077e-05 | -0.6639532
102.851 | 13.6563 | 0.012 | 1 | 14.69855 | -1.042253 | 1 | -3.142028e-05 | -0.7038142
102.871 | 14.0091 | 0.038 | 1 | 14.69933 | -0.6902345 | 1 | -2.080776e-05 | -0.4660937
102.882 | 14.0091 | 0.022 | 1 | 14.69976 | -0.6906646 | 1 | -2.08205e-05 | -0.4663791
102.891 | 13.5828 | 0.019 | 1 | 14.70012 | -1.117316 | 1 | -3.368187e-05 | -0.754474
102.9 | 13.8915 | 0.017 | 1 | 14.70047 | -0.8089682 | 1 | -2.43864e-05 | -0.5462554
102.912 | 13.8327 | 0.024 | 1 | 14.70094 | -0.8682373 | 1 | -2.617277e-05 | -0.58627
102.923 | 13.6416 | 0.023 | 1 | 14.70137 | -1.059767 | 1 | -3.194604e-05 | -0.7155914
102.932 | 13.377 | 0.018 | 1 | 14.70172 | -1.324719 | 1 | -3.993251e-05 | -0.8944881
102.942 | 13.7151 | 0.02 | 1 | 14.70211 | -0.9870101 | 1 | -2.975227e-05 | -0.6664508
102.95 | 13.8033 | 0.014 | 1 | 14.70242 | -0.8991228 | 1 | -2.71028e-05 | -0.6071027
102.964 | 13.8033 | 0.028 | 1 | 14.70297 | -0.8996701 | 1 | -2.711893e-05 | -0.607464
102.975 | 13.5681 | 0.024 | 1 | 14.7034 | -1.1353 | 1 | -3.42212e-05 | -0.7665549
102.982 | 13.8915 | 0.014 | 1 | 14.70367 | -0.8121737 | 1 | -2.448108e-05 | -0.5483762
102.997 | 13.965 | 0.03 | 1 | 14.70426 | -0.7392601 | 1 | -2.228294e-05 | -0.4991379
103.008 | 13.671 | 0.022 | 1 | 14.70469 | -1.03369 | 1 | -3.115738e-05 | -0.6979254
103.025 | 13.7151 | 0.034 | 1 | 14.70535 | -0.9902547 | 1 | -2.984766e-05 | -0.6685877
103.03 | 13.7886 | 0.01 | 1 | 14.70555 | -0.9169501 | 1 | -2.763803e-05 | -0.6190918
103.04 | 13.9356 | 0.02 | 1 | 14.70594 | -0.7703411 | 1 | -2.321882e-05 | -0.5201016
103.052 | 14.0532 | 0.023 | 1 | 14.70641 | -0.6532102 | 1 | -1.968815e-05 | -0.4410146
103.066 | 13.8474 | 0.03 | 1 | 14.70696 | -0.8595574 | 1 | -2.590723e-05 | -0.580322
103.072 | 14.3766 | 0.01 | 1 | 14.70719 | -0.330592 | 1 | -9.964051e-06 | -0.2231947
103.085 | 13.8474 | 0.027 | 1 | 14.7077 | -0.8603002 | 1 | -2.592914e-05 | -0.5808127
103.096 | 13.4358 | 0.022 | 1 | 14.70813 | -1.27233 | 1 | -3.834717e-05 | -0.8589765
103.108 | 13.7739 | 0.023 | 1 | 14.7086 | -0.9346993 | 1 | -2.817087e-05 | -0.6310275
103.12 | 14.0973 | 0.023 | 1 | 14.70907 | -0.6117684 | 1 | -1.843785e-05 | -0.4130079
103.131 | 13.9356 | 0.023 | 1 | 14.7095 | -0.7738984 | 1 | -2.332398e-05 | -0.5224571
103.14 | 14.1855 | 0.018 | 1 | 14.70985 | -0.5243502 | 1 | -1.580288e-05 | -0.3539846
103.148 | 13.9356 | 0.015 | 1 | 14.71016 | -0.774563 | 1 | -2.334362e-05 | -0.5228971
103.161 | 13.7004 | 0.026 | 1 | 14.71067 | -1.010271 | 1 | -3.044696e-05 | -0.6820119
103.174 | 13.9503 | 0.027 | 1 | 14.71118 | -0.7608794 | 1 | -2.293065e-05 | -0.5136465
103.18 | 14.0826 | 0.012 | 1 | 14.71141 | -0.6288139 | 1 | -1.895048e-05 | -0.4244907
103.191 | 13.7886 | 0.023 | 1 | 14.71184 | -0.9232439 | 1 | -2.782337e-05 | -0.6232436
103.206 | 13.7151 | 0.029 | 1 | 14.71243 | -0.9973303 | 1 | -3.005564e-05 | -0.6732464
103.214 | 13.9209 | 0.015 | 1 | 14.71274 | -0.791843 | 1 | -2.386287e-05 | -0.5345283
103.227 | 14.0826 | 0.028 | 1 | 14.71325 | -0.6306512 | 1 | -1.900498e-05 | -0.4257115
103.24 | 13.8621 | 0.025 | 1 | 14.71376 | -0.8516594 | 1 | -2.566484e-05 | -0.5748925
103.248 | 13.8768 | 0.017 | 1 | 14.71407 | -0.8372722 | 1 | -2.523108e-05 | -0.5651763
103.255 | 13.4652 | 0.014 | 1 | 14.71435 | -1.249146 | 1 | -3.764258e-05 | -0.8431939
103.27 | 14.112 | 0.03 | 1 | 14.71493 | -0.6029322 | 1 | -1.816889e-05 | -0.4069832
103.286 | 13.818 | 0.031 | 1 | 14.71556 | -0.8975576 | 1 | -2.704678e-05 | -0.6058479
103.29 | 13.7445 | 0.009 | 1 | 14.71571 | -0.971214 | 1 | -2.926621e-05 | -0.6555631
103.301 | 13.7298 | 0.022 | 1 | 14.71614 | -0.986344 | 1 | -2.972181e-05 | -0.6657686
103.313 | 13.7004 | 0.023 | 1 | 14.71661 | -1.016213 | 1 | -3.062151e-05 | -0.6859219
103.327 | 13.8327 | 0.027 | 1 | 14.71716 | -0.8844604 | 1 | -2.665105e-05 | -0.5969835
103.336 | 13.5534 | 0.019 | 1 | 14.71751 | -1.164112 | 1 | -3.507737e-05 | -0.785733
103.347 | 13.7886 | 0.022 | 1 | 14.71794 | -0.9293422 | 1 | -2.800291e-05 | -0.6272652
103.354 | 13.7445 | 0.014 | 1 | 14.71822 | -0.9737159 | 1 | -2.933977e-05 | -0.657211
103.375 | 13.8327 | 0.042 | 1 | 14.71904 | -0.8863368 | 1 | -2.670634e-05 | -0.5982221
103.38 | 13.818 | 0.01 | 1 | 14.71923 | -0.9012323 | 1 | -2.715503e-05 | -0.6082727
103.388 | 13.4358 | 0.016 | 1 | 14.71955 | -1.283745 | 1 | -3.868022e-05 | -0.8664369
103.396 | 13.6416 | 0.016 | 1 | 14.71986 | -1.078258 | 1 | -3.248848e-05 | -0.7277419
103.407 | 13.9503 | 0.023 | 1 | 14.72029 | -0.7699877 | 1 | -2.319989e-05 | -0.5196776
103.42 | 13.8621 | 0.025 | 1 | 14.7208 | -0.8586959 | 1 | -2.587236e-05 | -0.5795409
103.433 | 13.8327 | 0.026 | 1 | 14.7213 | -0.8886041 | 1 | -2.677315e-05 | -0.5997186
103.446 | 13.6857 | 0.027 | 1 | 14.72181 | -1.036112 | 1 | -3.12171e-05 | -0.699263
103.455 | 14.0238 | 0.018 | 1 | 14.72216 | -0.6983642 | 1 | -2.104088e-05 | -0.4713157
103.462 | 14.0973 | 0.014 | 1 | 14.72244 | -0.6251378 | 1 | -1.883453e-05 | -0.4218934
103.475 | 13.7298 | 0.025 | 1 | 14.72295 | -0.993146 | 1 | -2.992172e-05 | -0.6702466
103.487 | 13.6122 | 0.024 | 1 | 14.72342 | -1.111215 | 1 | -3.347854e-05 | -0.7499194
103.494 | 13.8768 | 0.014 | 1 | 14.72369 | -0.8468887 | 1 | -2.551478e-05 | -0.5715311
103.507 | 13.3917 | 0.027 | 1 | 14.7242 | -1.332497 | 1 | -4.014451e-05 | -0.8992371
103.515 | 13.6416 | 0.016 | 1 | 14.72451 | -1.08291 | 1 | -3.262487e-05 | -0.7307972
103.525 | 13.965 | 0.019 | 1 | 14.7249 | -0.7599006 | 1 | -2.289334e-05 | -0.5128108
103.537 | 13.7004 | 0.026 | 1 | 14.72537 | -1.02497 | 1 | -3.087865e-05 | -0.6916818
103.554 | 13.9503 | 0.034 | 1 | 14.72603 | -0.7757342 | 1 | -2.33697e-05 | -0.5234813
103.568 | 13.671 | 0.027 | 1 | 14.72658 | -1.055582 | 1 | -3.179992e-05 | -0.7123182
103.575 | 13.818 | 0.013 | 1 | 14.72686 | -0.9088552 | 1 | -2.737953e-05 | -0.6133015
103.583 | 14.1267 | 0.016 | 1 | 14.72717 | -0.6004679 | 1 | -1.808913e-05 | -0.4051966
103.591 | 13.7445 | 0.017 | 1 | 14.72748 | -0.9829806 | 1 | -2.961212e-05 | -0.6633115
103.604 | 14.0973 | 0.026 | 1 | 14.72799 | -0.6306888 | 1 | -1.899915e-05 | -0.425581
103.615 | 13.6122 | 0.022 | 1 | 14.72842 | -1.116219 | 1 | -3.362512e-05 | -0.7532026
103.624 | 13.8033 | 0.017 | 1 | 14.72877 | -0.9254707 | 1 | -2.787875e-05 | -0.624484
103.634 | 13.4505 | 0.021 | 1 | 14.72916 | -1.278662 | 1 | -3.851785e-05 | -0.8627999
103.646 | 13.7445 | 0.022 | 1 | 14.72963 | -0.9851307 | 1 | -2.967531e-05 | -0.6647269
103.656 | 13.965 | 0.021 | 1 | 14.73002 | -0.7650216 | 1 | -2.304469e-05 | -0.5162011
103.665 | 13.8474 | 0.017 | 1 | 14.73037 | -0.8829734 | 1 | -2.659751e-05 | -0.5957843
103.678 | 13.9209 | 0.026 | 1 | 14.73088 | -0.8099816 | 1 | -2.43985e-05 | -0.5465263
103.687 | 14.0679 | 0.019 | 1 | 14.73123 | -0.6633334 | 1 | -1.998094e-05 | -0.4475732
103.697 | 13.7445 | 0.02 | 1 | 14.73162 | -0.9871244 | 1 | -2.973389e-05 | -0.6660392
103.707 | 13.7298 | 0.021 | 1 | 14.73202 | -1.002215 | 1 | -3.018816e-05 | -0.6762149
103.718 | 14.0238 | 0.022 | 1 | 14.73245 | -0.7086453 | 1 | -2.134519e-05 | -0.4781322
103.732 | 14.0091 | 0.028 | 1 | 14.73299 | -0.7238926 | 1 | -2.180416e-05 | -0.4884131
103.739 | 13.8621 | 0.013 | 1 | 14.73327 | -0.8711662 | 1 | -2.623996e-05 | -0.5877752
103.744 | 13.818 | 0.011 | 1 | 14.73346 | -0.9154617 | 1 | -2.757403e-05 | -0.6176583
103.761 | 13.818 | 0.033 | 1 | 14.73413 | -0.9161262 | 1 | -2.759359e-05 | -0.6180965
103.768 | 13.6857 | 0.013 | 1 | 14.7344 | -1.0487 | 1 | -3.158648e-05 | -0.7075371
103.78 | 13.818 | 0.024 | 1 | 14.73487 | -0.916869 | 1 | -2.761546e-05 | -0.6185862
103.799 | 13.7004 | 0.038 | 1 | 14.73561 | -1.035212 | 1 | -3.117928e-05 | -0.6984159
103.803 | 14.1414 | 0.007 | 1 | 14.73577 | -0.5943681 | 1 | -1.790155e-05 | -0.4009948
103.818 | 14.0973 | 0.032 | 1 | 14.73635 | -0.6390545 | 1 | -1.924717e-05 | -0.4311365
103.833 | 14.2002 | 0.029 | 1 | 14.73694 | -0.5367409 | 1 | -1.616543e-05 | -0.3621056
103.84 | 13.5975 | 0.014 | 1 | 14.73721 | -1.139714 | 1 | -3.432541e-05 | -0.7688892
103.851 | 13.9944 | 0.022 | 1 | 14.73764 | -0.7432445 | 1 | -2.238447e-05 | -0.501412
103.859 | 14.2002 | 0.016 | 1 | 14.73796 | -0.5377572 | 1 | -1.619563e-05 | -0.3627822
103.864 | 13.8033 | 0.01 | 1 | 14.73815 | -0.9348527 | 1 | -2.815482e-05 | -0.630668
103.874 | 13.9503 | 0.02 | 1 | 14.73854 | -0.7882436 | 1 | -2.373919e-05 | -0.5317578
103.885 | 13.8327 | 0.022 | 1 | 14.73897 | -0.9062736 | 1 | -2.729355e-05 | -0.6113756
103.902 | 14.0973 | 0.034 | 1 | 14.73964 | -0.6423382 | 1 | -1.934449e-05 | -0.4333166
103.91 | 13.6563 | 0.015 | 1 | 14.73995 | -1.083651 | 1 | -3.26347e-05 | -0.7310172
103.923 | 13.965 | 0.027 | 1 | 14.74046 | -0.7754591 | 1 | -2.335305e-05 | -0.5231083
103.932 | 13.6416 | 0.017 | 1 | 14.74081 | -1.099211 | 1 | -3.310259e-05 | -0.741498
103.942 | 13.7739 | 0.02 | 1 | 14.7412 | -0.9673019 | 1 | -2.912988e-05 | -0.6525094
103.953 | 14.0091 | 0.021 | 1 | 14.74163 | -0.7325319 | 1 | -2.205965e-05 | -0.4941362
103.962 | 13.8327 | 0.017 | 1 | 14.74198 | -0.9092837 | 1 | -2.738216e-05 | -0.6133604
103.967 | 14.1267 | 0.012 | 1 | 14.74218 | -0.6154792 | 1 | -1.853444e-05 | -0.4151715
103.983 | 13.9209 | 0.032 | 1 | 14.7428 | -0.8219046 | 1 | -2.475032e-05 | -0.5544073
103.995 | 14.0826 | 0.023 | 1 | 14.74327 | -0.6606737 | 1 | -1.989489e-05 | -0.4456454
104.01 | 13.7298 | 0.031 | 1 | 14.74386 | -1.01406 | 1 | -3.053598e-05 | -0.6840059
104.017 | 13.9356 | 0.014 | 1 | 14.74413 | -0.8085337 | 1 | -2.434688e-05 | -0.5453701
104.03 | 13.5093 | 0.027 | 1 | 14.74464 | -1.235342 | 1 | -3.719862e-05 | -0.8332492
104.038 | 13.8474 | 0.016 | 1 | 14.74495 | -0.8975547 | 1 | -2.702696e-05 | -0.605404
104.045 | 13.5975 | 0.013 | 1 | 14.74523 | -1.147728 | 1 | -3.45599e-05 | -0.7741418
104.054 | 13.9503 | 0.019 | 1 | 14.74558 | -0.7952801 | 1 | -2.394692e-05 | -0.5364111
104.068 | 13.7004 | 0.028 | 1 | 14.74613 | -1.045727 | 1 | -3.148779e-05 | -0.7053265
104.075 | 13.9797 | 0.013 | 1 | 14.7464 | -0.7667011 | 1 | -2.30859e-05 | -0.5171242
104.088 | 13.818 | 0.026 | 1 | 14.74691 | -0.9289093 | 1 | -2.796975e-05 | -0.6265224
104.1 | 13.9503 | 0.024 | 1 | 14.74738 | -0.7970784 | 1 | -2.4e-05 | -0.5376
104.112 | 13.5975 | 0.024 | 1 | 14.74785 | -1.150347 | 1 | -3.463652e-05 | -0.775858
104.116 | 13.4505 | 0.008 | 1 | 14.748 | -1.297504 | 1 | -3.906719e-05 | -0.875105
104.136 | 13.8621 | 0.041 | 1 | 14.74879 | -0.8866857 | 1 | -2.669714e-05 | -0.598016
104.146 | 13.5681 | 0.019 | 1 | 14.74918 | -1.181077 | 1 | -3.556059e-05 | -0.7965572
104.156 | 13.671 | 0.02 | 1 | 14.74957 | -1.078567 | 1 | -3.247387e-05 | -0.7274147
104.161 | 13.9503 | 0.011 | 1 | 14.74976 | -0.799463 | 1 | -2.407038e-05 | -0.5391765
104.174 | 14.112 | 0.026 | 1 | 14.75027 | -0.6382712 | 1 | -1.921695e-05 | -0.4304596
104.185 | 13.7004 | 0.022 | 1 | 14.7507 | -1.050301 | 1 | -3.162193e-05 | -0.7083312
104.196 | 13.6857 | 0.022 | 1 | 14.75113 | -1.065431 | 1 | -3.207711e-05 | -0.7185273
104.207 | 14.2296 | 0.021 | 1 | 14.75156 | -0.5219612 | 1 | -1.57146e-05 | -0.3520071
104.217 | 13.7886 | 0.02 | 1 | 14.75195 | -0.9633521 | 1 | -2.900321e-05 | -0.649672
104.232 | 13.7004 | 0.031 | 1 | 14.75254 | -1.052138 | 1 | -3.16758e-05 | -0.709538
104.241 | 13.7298 | 0.018 | 1 | 14.75289 | -1.02309 | 1 | -3.080101e-05 | -0.6899426
104.249 | 13.6857 | 0.015 | 1 | 14.7532 | -1.067503 | 1 | -3.213784e-05 | -0.7198877
104.253 | 13.8915 | 0.008 | 1 | 14.75336 | -0.8618594 | 1 | -2.594671e-05 | -0.5812064
104.265 | 13.8474 | 0.023 | 1 | 14.75383 | -0.9064285 | 1 | -2.728817e-05 | -0.611255
104.277 | 14.1267 | 0.025 | 1 | 14.7543 | -0.6275976 | 1 | -1.88937e-05 | -0.423219
104.288 | 13.818 | 0.021 | 1 | 14.75473 | -0.9367276 | 1 | -2.81997e-05 | -0.6316733
104.299 | 13.6416 | 0.022 | 1 | 14.75516 | -1.113558 | 1 | -3.352272e-05 | -0.750909
104.312 | 13.6563 | 0.026 | 1 | 14.75567 | -1.099366 | 1 | -3.309507e-05 | -0.7413297
104.319 | 14.0973 | 0.014 | 1 | 14.75594 | -0.6586395 | 1 | -1.982741e-05 | -0.4441339
104.332 | 14.0679 | 0.026 | 1 | 14.75645 | -0.6885477 | 1 | -2.072749e-05 | -0.4642958
104.341 | 14.2149 | 0.018 | 1 | 14.7568 | -0.5418995 | 1 | -1.631277e-05 | -0.365406
104.352 | 14.0238 | 0.021 | 1 | 14.75723 | -0.7334295 | 1 | -2.207815e-05 | -0.4945506
104.363 | 13.9797 | 0.022 | 1 | 14.75766 | -0.7779595 | 1 | -2.341837e-05 | -0.5245715
104.375 | 13.5681 | 0.025 | 1 | 14.75813 | -1.190029 | 1 | -3.582218e-05 | -0.8024169
104.387 | 13.9209 | 0.023 | 1 | 14.7586 | -0.8376977 | 1 | -2.521604e-05 | -0.5648394
104.395 | 14.3472 | 0.017 | 1 | 14.75891 | -0.4117104 | 1 | -1.239305e-05 | -0.2776043
104.406 | 13.9944 | 0.022 | 1 | 14.75934 | -0.7649404 | 1 | -2.302551e-05 | -0.5157714
104.414 | 13.8033 | 0.016 | 1 | 14.75965 | -0.9563532 | 1 | -2.878701e-05 | -0.6448291
104.424 | 13.7298 | 0.02 | 1 | 14.76004 | -1.030244 | 1 | -3.101089e-05 | -0.6946439
104.439 | 14.0532 | 0.03 | 1 | 14.76063 | -0.7074305 | 1 | -2.129372e-05 | -0.4769793
104.444 | 13.8033 | 0.01 | 1 | 14.76083 | -0.9575259 | 1 | -2.882148e-05 | -0.6456011
104.455 | 14.1855 | 0.023 | 1 | 14.76126 | -0.5757559 | 1 | -1.733004e-05 | -0.3881928
104.464 | 13.9797 | 0.018 | 1 | 14.76161 | -0.7819078 | 1 | -2.353492e-05 | -0.5271823
104.475 | 13.9503 | 0.021 | 1 | 14.76204 | -0.8117378 | 1 | -2.443253e-05 | -0.5472886
104.484 | 13.9797 | 0.019 | 1 | 14.76239 | -0.7826896 | 1 | -2.3558e-05 | -0.5276992
104.494 | 13.7886 | 0.019 | 1 | 14.76278 | -0.9741805 | 1 | -2.932136e-05 | -0.6567985
104.508 | 13.965 | 0.029 | 1 | 14.76333 | -0.7983278 | 1 | -2.402813e-05 | -0.5382302
104.518 | 13.8327 | 0.02 | 1 | 14.76372 | -0.9310187 | 1 | -2.802161e-05 | -0.627684
104.532 | 13.8621 | 0.027 | 1 | 14.76427 | -0.902166 | 1 | -2.715284e-05 | -0.6082235
104.54 | 13.965 | 0.016 | 1 | 14.76458 | -0.7995787 | 1 | -2.406504e-05 | -0.5390569
104.555 | 14.0679 | 0.029 | 1 | 14.76517 | -0.6972651 | 1 | -2.098539e-05 | -0.4700727
104.559 | 14.0238 | 0.008 | 1 | 14.76532 | -0.7415215 | 1 | -2.231727e-05 | -0.4999069
104.573 | 13.8033 | 0.029 | 1 | 14.76587 | -0.9625688 | 1 | -2.896965e-05 | -0.6489202
104.582 | 14.2002 | 0.017 | 1 | 14.76622 | -0.5660206 | 1 | -1.703492e-05 | -0.3815821
104.588 | 13.9503 | 0.011 | 1 | 14.76646 | -0.8161552 | 1 | -2.45628e-05 | -0.5502068
104.6 | 13.9356 | 0.026 | 1 | 14.76692 | -0.8313243 | 1 | -2.501904e-05 | -0.5604265
104.613 | 14.0973 | 0.024 | 1 | 14.76743 | -0.6701324 | 1 | -2.016765e-05 | -0.4517554
104.621 | 13.9797 | 0.018 | 1 | 14.76775 | -0.7880452 | 1 | -2.371606e-05 | -0.5312397
104.629 | 14.0532 | 0.014 | 1 | 14.76806 | -0.7148579 | 1 | -2.151334e-05 | -0.4818987
104.641 | 13.7151 | 0.025 | 1 | 14.76853 | -1.053427 | 1 | -3.170206e-05 | -0.7101261
104.652 | 13.9356 | 0.022 | 1 | 14.76896 | -0.833357 | 1 | -2.507896e-05 | -0.5617686
104.666 | 13.6563 | 0.028 | 1 | 14.7695 | -1.113204 | 1 | -3.35002e-05 | -0.7504044
104.674 | 13.671 | 0.015 | 1 | 14.76982 | -1.098817 | 1 | -3.306698e-05 | -0.7407003
104.684 | 13.9356 | 0.02 | 1 | 14.77021 | -0.834608 | 1 | -2.511583e-05 | -0.5625945
104.696 | 13.8621 | 0.024 | 1 | 14.77068 | -0.9085771 | 1 | -2.734146e-05 | -0.6124487
104.712 | 13.8915 | 0.034 | 1 | 14.7713 | -0.8798025 | 1 | -2.647515e-05 | -0.5930433
104.713 | 14.0679 | 0.001 | 1 | 14.77134 | -0.7034416 | 1 | -2.116805e-05 | -0.4741643
104.727 | 13.9944 | 0.027 | 1 | 14.77189 | -0.7774889 | 1 | -2.339597e-05 | -0.5240698
104.739 | 13.965 | 0.024 | 1 | 14.77236 | -0.807358 | 1 | -2.42945e-05 | -0.5441969
104.751 | 13.6122 | 0.024 | 1 | 14.77283 | -1.160627 | 1 | -3.492445e-05 | -0.7823076
104.76 | 13.8474 | 0.019 | 1 | 14.77318 | -0.9257789 | 1 | -2.785739e-05 | -0.6240054
104.764 | 13.8033 | 0.008 | 1 | 14.77334 | -0.9700353 | 1 | -2.918898e-05 | -0.6538332
104.778 | 14.1855 | 0.028 | 1 | 14.77388 | -0.5883826 | 1 | -1.770457e-05 | -0.3965823
104.791 | 13.4652 | 0.024 | 1 | 14.77439 | -1.309191 | 1 | -3.939336e-05 | -0.8824112
104.801 | 13.7445 | 0.021 | 1 | 14.77478 | -1.030282 | 1 | -3.100072e-05 | -0.6944162
104.809 | 13.7004 | 0.016 | 1 | 14.77509 | -1.074694 | 1 | -3.233683e-05 | -0.7243451
104.818 | 13.965 | 0.017 | 1 | 14.77545 | -0.8104463 | 1 | -2.438557e-05 | -0.5462368
104.828 | 14.0679 | 0.02 | 1 | 14.77584 | -0.7079372 | 1 | -2.130096e-05 | -0.4771416
104.843 | 13.965 | 0.03 | 1 | 14.77642 | -0.8114236 | 1 | -2.441439e-05 | -0.5468823
104.847 | 13.8915 | 0.008 | 1 | 14.77658 | -0.8850799 | 1 | -2.663048e-05 | -0.5965229
104.862 | 13.7739 | 0.03 | 1 | 14.77717 | -1.003266 | 1 | -3.018607e-05 | -0.6761679
104.868 | 14.0973 | 0.012 | 1 | 14.7774 | -0.6801009 | 1 | -2.046261e-05 | -0.4583625
104.88 | 13.7445 | 0.024 | 1 | 14.77787 | -1.03337 | 1 | -3.109128e-05 | -0.6964446
104.888 | 13.4799 | 0.017 | 1 | 14.77818 | -1.298283 | 1 | -3.906148e-05 | -0.8749771
104.906 | 13.9503 | 0.036 | 1 | 14.77889 | -0.8285863 | 1 | -2.492927e-05 | -0.5584157
104.913 | 13.9356 | 0.014 | 1 | 14.77916 | -0.84356 | 1 | -2.537961e-05 | -0.5685032
104.925 | 14.0973 | 0.023 | 1 | 14.77963 | -0.6823291 | 1 | -2.052853e-05 | -0.459839
104.939 | 13.8033 | 0.029 | 1 | 14.78018 | -0.9768764 | 1 | -2.938987e-05 | -0.658333
104.945 | 13.7886 | 0.011 | 1 | 14.78041 | -0.9918109 | 1 | -2.983901e-05 | -0.6683938
104.954 | 13.8768 | 0.019 | 1 | 14.78076 | -0.9039627 | 1 | -2.719583e-05 | -0.6091865
104.961 | 13.7151 | 0.013 | 1 | 14.78104 | -1.065936 | 1 | -3.206861e-05 | -0.7183368
104.971 | 13.9356 | 0.02 | 1 | 14.78143 | -0.8458273 | 1 | -2.54464e-05 | -0.5699993
104.985 | 13.8621 | 0.027 | 1 | 14.78197 | -0.9198746 | 1 | -2.767371e-05 | -0.6198911
104.999 | 13.9356 | 0.028 | 1 | 14.78252 | -0.8469219 | 1 | -2.547864e-05 | -0.5707215
105.011 | 13.8915 | 0.025 | 1 | 14.78299 | -0.891491 | 1 | -2.681914e-05 | -0.6007487
105.02 | 13.9797 | 0.017 | 1 | 14.78334 | -0.8036428 | 1 | -2.417615e-05 | -0.5415458
105.034 | 13.8768 | 0.028 | 1 | 14.78389 | -0.9070901 | 1 | -2.728781e-05 | -0.6112469
105.039 | 13.965 | 0.01 | 1 | 14.78409 | -0.8190856 | 1 | -2.464027e-05 | -0.5519419
105.049 | 13.7298 | 0.021 | 1 | 14.78448 | -1.054676 | 1 | -3.172716e-05 | -0.7106884
105.06 | 13.9944 | 0.022 | 1 | 14.78491 | -0.7905065 | 1 | -2.378005e-05 | -0.5326731
105.069 | 13.8327 | 0.017 | 1 | 14.78526 | -0.9525583 | 1 | -2.865465e-05 | -0.6418642
105.076 | 13.8033 | 0.014 | 1 | 14.78553 | -0.9822319 | 1 | -2.954709e-05 | -0.6618548
105.088 | 13.5975 | 0.024 | 1 | 14.786 | -1.188501 | 1 | -3.575157e-05 | -0.8008352
105.095 | 13.7445 | 0.014 | 1 | 14.78627 | -1.041775 | 1 | -3.133765e-05 | -0.7019634
105.108 | 13.7445 | 0.026 | 1 | 14.78678 | -1.042283 | 1 | -3.135255e-05 | -0.702297
105.12 | 13.8915 | 0.024 | 1 | 14.78725 | -0.895752 | 1 | -2.694449e-05 | -0.6035566
105.131 | 13.9356 | 0.022 | 1 | 14.78768 | -0.852082 | 1 | -2.563061e-05 | -0.5741257
105.139 | 13.8327 | 0.017 | 1 | 14.78799 | -0.9552947 | 1 | -2.873503e-05 | -0.6436646
105.152 | 13.9944 | 0.026 | 1 | 14.7885 | -0.7941029 | 1 | -2.388612e-05 | -0.5350491
105.161 | 13.8474 | 0.017 | 1 | 14.78885 | -0.9414548 | 1 | -2.831812e-05 | -0.634326
105.172 | 13.8621 | 0.023 | 1 | 14.78928 | -0.9271848 | 1 | -2.78886e-05 | -0.6247046
105.182 | 13.6857 | 0.019 | 1 | 14.78968 | -1.103976 | 1 | -3.320594e-05 | -0.743813
105.191 | 14.2737 | 0.018 | 1 | 14.79003 | -0.5163275 | 1 | -1.553022e-05 | -0.347877
105.201 | 13.7886 | 0.02 | 1 | 14.79042 | -1.001818 | 1 | -3.013265e-05 | -0.6749713
105.215 | 14.0679 | 0.029 | 1 | 14.79097 | -0.7230657 | 1 | -2.174804e-05 | -0.4871562
105.226 | 13.7445 | 0.021 | 1 | 14.7914 | -1.046896 | 1 | -3.148772e-05 | -0.705325
105.235 | 13.9209 | 0.019 | 1 | 14.79175 | -0.8708475 | 1 | -2.619245e-05 | -0.586711
105.244 | 13.5828 | 0.017 | 1 | 14.7921 | -1.209299 | 1 | -3.637174e-05 | -0.814727
105.257 | 13.9797 | 0.027 | 1 | 14.79261 | -0.8129076 | 1 | -2.444928e-05 | -0.5476638
105.266 | 13.7739 | 0.018 | 1 | 14.79296 | -1.019059 | 1 | -3.06493e-05 | -0.6865443
105.275 | 13.9797 | 0.018 | 1 | 14.79331 | -0.8136112 | 1 | -2.447001e-05 | -0.5481283
105.283 | 13.7151 | 0.015 | 1 | 14.79362 | -1.078524 | 1 | -3.243723e-05 | -0.7265939
105.295 | 13.818 | 0.024 | 1 | 14.79409 | -0.9760931 | 1 | -2.935622e-05 | -0.6575794
105.306 | 13.5828 | 0.022 | 1 | 14.79452 | -1.211723 | 1 | -3.644246e-05 | -0.8163111
105.314 | 13.9797 | 0.016 | 1 | 14.79484 | -0.8151358 | 1 | -2.451495e-05 | -0.5491348
105.328 | 14.2737 | 0.028 | 1 | 14.79538 | -0.5216831 | 1 | -1.568924e-05 | -0.351439
105.341 | 14.0532 | 0.026 | 1 | 14.79589 | -0.7426913 | 1 | -2.233562e-05 | -0.5003179
105.345 | 13.818 | 0.008 | 1 | 14.79605 | -0.9780476 | 1 | -2.941359e-05 | -0.6588644
105.358 | 13.9356 | 0.026 | 1 | 14.79656 | -0.8609558 | 1 | -2.589187e-05 | -0.5799779
105.364 | 13.9503 | 0.013 | 1 | 14.79679 | -0.8464904 | 1 | -2.54567e-05 | -0.5702301
105.379 | 14.1414 | 0.03 | 1 | 14.79738 | -0.6559768 | 1 | -1.972705e-05 | -0.441886
105.388 | 13.7298 | 0.017 | 1 | 14.79773 | -1.067929 | 1 | -3.211532e-05 | -0.7193832
105.397 | 13.818 | 0.019 | 1 | 14.79808 | -0.9800804 | 1 | -2.947325e-05 | -0.6602007
105.416 | 13.8621 | 0.037 | 1 | 14.79882 | -0.9367232 | 1 | -2.816888e-05 | -0.6309829
105.421 | 13.9944 | 0.01 | 1 | 14.79902 | -0.8046186 | 1 | -2.419615e-05 | -0.5419938
105.432 | 14.112 | 0.024 | 1 | 14.79945 | -0.6874486 | 1 | -2.067245e-05 | -0.4630628
105.443 | 14.0826 | 0.022 | 1 | 14.79988 | -0.7172786 | 1 | -2.156924e-05 | -0.4831511
105.455 | 13.7151 | 0.024 | 1 | 14.80035 | -1.085248 | 1 | -3.263404e-05 | -0.7310026
105.463 | 13.8474 | 0.016 | 1 | 14.80066 | -0.9532605 | 1 | -2.866489e-05 | -0.6420935
105.471 | 13.8474 | 0.015 | 1 | 14.80097 | -0.9535732 | 1 | -2.867407e-05 | -0.6422992
105.484 | 13.9356 | 0.027 | 1 | 14.80148 | -0.8658814 | 1 | -2.603684e-05 | -0.5832252
105.494 | 14.0679 | 0.018 | 1 | 14.80187 | -0.7339723 | 1 | -2.207016e-05 | -0.4943715
105.5 | 13.8327 | 0.013 | 1 | 14.80211 | -0.9694069 | 1 | -2.914938e-05 | -0.6529461
105.515 | 14.0826 | 0.029 | 1 | 14.80269 | -0.7200932 | 1 | -2.165238e-05 | -0.4850133
105.521 | 13.7886 | 0.013 | 1 | 14.80293 | -1.014328 | 1 | -3.04995e-05 | -0.6831888
105.534 | 13.9356 | 0.026 | 1 | 14.80344 | -0.867836 | 1 | -2.609436e-05 | -0.5845137
105.548 | 14.0679 | 0.027 | 1 | 14.80398 | -0.7360833 | 1 | -2.213248e-05 | -0.4957676
105.552 | 13.8474 | 0.009 | 1 | 14.80414 | -0.9567396 | 1 | -2.876704e-05 | -0.6443818
105.561 | 13.6563 | 0.018 | 1 | 14.80449 | -1.148191 | 1 | -3.452328e-05 | -0.7733214
105.576 | 13.6416 | 0.029 | 1 | 14.80508 | -1.163478 | 1 | -3.49824e-05 | -0.7836057
105.586 | 13.9503 | 0.019 | 1 | 14.80547 | -0.8551688 | 1 | -2.571219e-05 | -0.5759531
105.593 | 14.0091 | 0.014 | 1 | 14.80574 | -0.7966424 | 1 | -2.395233e-05 | -0.5365322
105.605 | 13.965 | 0.024 | 1 | 14.80621 | -0.8412115 | 1 | -2.529208e-05 | -0.5665426
105.614 | 13.9209 | 0.018 | 1 | 14.80656 | -0.8856633 | 1 | -2.662835e-05 | -0.596475
105.625 | 13.9356 | 0.023 | 1 | 14.80699 | -0.8713933 | 1 | -2.619903e-05 | -0.5868582
105.636 | 13.8621 | 0.021 | 1 | 14.80742 | -0.9453234 | 1 | -2.842148e-05 | -0.6366412
105.643 | 13.9797 | 0.015 | 1 | 14.8077 | -0.827997 | 1 | -2.489386e-05 | -0.5576224
105.66 | 13.5975 | 0.033 | 1 | 14.80836 | -1.210862 | 1 | -3.640414e-05 | -0.8154528
105.674 | 14.0238 | 0.027 | 1 | 14.80891 | -0.7851088 | 1 | -2.360371e-05 | -0.5287232
105.681 | 13.9356 | 0.014 | 1 | 14.80918 | -0.8735825 | 1 | -2.626343e-05 | -0.5883009
105.686 | 13.5828 | 0.011 | 1 | 14.80938 | -1.226578 | 1 | -3.687573e-05 | -0.8260163
105.698 | 14.0679 | 0.024 | 1 | 14.80985 | -0.741947 | 1 | -2.230557e-05 | -0.4996448
105.705 | 13.8474 | 0.015 | 1 | 14.81012 | -0.9627207 | 1 | -2.894262e-05 | -0.6483147
105.713 | 14.2002 | 0.015 | 1 | 14.81043 | -0.6102334 | 1 | -1.834553e-05 | -0.4109398
105.724 | 13.965 | 0.021 | 1 | 14.81086 | -0.8458634 | 1 | -2.542903e-05 | -0.5696103
105.738 | 13.8768 | 0.028 | 1 | 14.81141 | -0.9346107 | 1 | -2.809665e-05 | -0.6293649
105.748 | 14.0532 | 0.021 | 1 | 14.8118 | -0.7586016 | 1 | -2.280517e-05 | -0.5108358
105.762 | 13.671 | 0.027 | 1 | 14.81235 | -1.141349 | 1 | -3.43109e-05 | -0.7685643
105.765 | 14.0238 | 0.006 | 1 | 14.81247 | -0.7886662 | 1 | -2.370859e-05 | -0.5310724
105.78 | 13.8768 | 0.031 | 1 | 14.81305 | -0.9362526 | 1 | -2.814487e-05 | -0.6304451
105.794 | 13.7445 | 0.028 | 1 | 14.8136 | -1.0691 | 1 | -3.213798e-05 | -0.7198909
105.799 | 13.9209 | 0.01 | 1 | 14.8138 | -0.8928953 | 1 | -2.684101e-05 | -0.6012386
105.814 | 13.8033 | 0.029 | 1 | 14.81438 | -1.011082 | 1 | -3.039333e-05 | -0.6808106
105.821 | 13.7004 | 0.013 | 1 | 14.81466 | -1.114255 | 1 | -3.349452e-05 | -0.7502774
105.831 | 14.1267 | 0.021 | 1 | 14.81505 | -0.6883463 | 1 | -2.06915e-05 | -0.4634895
105.838 | 13.7739 | 0.014 | 1 | 14.81532 | -1.04142 | 1 | -3.130458e-05 | -0.7012226
105.849 | 13.7739 | 0.022 | 1 | 14.81575 | -1.04185 | 1 | -3.131717e-05 | -0.7015047
105.861 | 14.1561 | 0.024 | 1 | 14.81622 | -0.660119 | 1 | -1.984242e-05 | -0.4444702
105.867 | 14.2443 | 0.013 | 1 | 14.81645 | -0.5721536 | 1 | -1.719818e-05 | -0.3852392
105.877 | 13.8621 | 0.02 | 1 | 14.81684 | -0.9547445 | 1 | -2.869808e-05 | -0.642837
105.893 | 14.2884 | 0.032 | 1 | 14.81747 | -0.5290699 | 1 | -1.590275e-05 | -0.3562215
105.902 | 14.0091 | 0.017 | 1 | 14.81782 | -0.8087218 | 1 | -2.430829e-05 | -0.5445057
105.908 | 13.7886 | 0.012 | 1 | 14.81806 | -1.029456 | 1 | -3.094288e-05 | -0.6931205
105.922 | 13.5975 | 0.028 | 1 | 14.8186 | -1.221104 | 1 | -3.670282e-05 | -0.8221432
105.924 | 13.7298 | 0.004 | 1 | 14.81868 | -1.088882 | 1 | -3.272856e-05 | -0.7331196
105.941 | 14.1561 | 0.033 | 1 | 14.81935 | -0.6632463 | 1 | -1.993489e-05 | -0.4465416
105.946 | 13.7298 | 0.011 | 1 | 14.81954 | -1.089742 | 1 | -3.275371e-05 | -0.7336832
105.965 | 13.8915 | 0.039 | 1 | 14.82028 | -0.9287846 | 1 | -2.791541e-05 | -0.6253051
105.97 | 14.2443 | 0.008 | 1 | 14.82048 | -0.57618 | 1 | -1.73175e-05 | -0.3879119
105.982 | 13.9356 | 0.026 | 1 | 14.82095 | -0.8853491 | 1 | -2.660948e-05 | -0.5960525
105.993 | 13.8915 | 0.022 | 1 | 14.82138 | -0.9298791 | 1 | -2.794755e-05 | -0.6260252
106.004 | 13.5093 | 0.022 | 1 | 14.82181 | -1.312509 | 1 | -3.94471e-05 | -0.883615
106.015 | 14.1414 | 0.022 | 1 | 14.82224 | -0.6808391 | 1 | -2.046222e-05 | -0.4583536
106.024 | 13.7298 | 0.018 | 1 | 14.82259 | -1.092791 | 1 | -3.28429e-05 | -0.7356809
106.03 | 14.0532 | 0.012 | 1 | 14.82283 | -0.7696255 | 1 | -2.31303e-05 | -0.5181188
106.041 | 13.8327 | 0.021 | 1 | 14.82326 | -0.9905555 | 1 | -2.976981e-05 | -0.6668438
106.056 | 13.8915 | 0.029 | 1 | 14.82384 | -0.9323419 | 1 | -2.801988e-05 | -0.6276453
106.066 | 14.2002 | 0.022 | 1 | 14.82423 | -0.6240328 | 1 | -1.875402e-05 | -0.42009
106.07 | 13.8915 | 0.008 | 1 | 14.82439 | -0.9328892 | 1 | -2.803595e-05 | -0.6280053
106.083 | 13.9797 | 0.026 | 1 | 14.8249 | -0.8451974 | 1 | -2.540025e-05 | -0.5689655
106.096 | 13.6857 | 0.026 | 1 | 14.82541 | -1.139706 | 1 | -3.425051e-05 | -0.7672114
106.103 | 14.1267 | 0.013 | 1 | 14.82568 | -0.6989792 | 1 | -2.100563e-05 | -0.4705261
106.115 | 13.7739 | 0.025 | 1 | 14.82615 | -1.052248 | 1 | -3.162166e-05 | -0.7083252
106.122 | 14.0973 | 0.014 | 1 | 14.82642 | -0.729122 | 1 | -2.191108e-05 | -0.4908081
106.131 | 14.0091 | 0.017 | 1 | 14.82677 | -0.8176738 | 1 | -2.457196e-05 | -0.550412
106.146 | 13.7151 | 0.03 | 1 | 14.82736 | -1.11226 | 1 | -3.342411e-05 | -0.7487001
106.161 | 13.5534 | 0.03 | 1 | 14.82795 | -1.274547 | 1 | -3.830037e-05 | -0.8579283
106.167 | 14.112 | 0.013 | 1 | 14.82818 | -0.7161811 | 1 | -2.152126e-05 | -0.4820761
106.18 | 14.1267 | 0.024 | 1 | 14.82869 | -0.7019893 | 1 | -2.109453e-05 | -0.4725174
106.184 | 13.965 | 0.008 | 1 | 14.82885 | -0.8638457 | 1 | -2.595816e-05 | -0.5814627
106.195 | 14.0826 | 0.022 | 1 | 14.82928 | -0.7466757 | 1 | -2.243702e-05 | -0.5025891
106.209 | 14.2002 | 0.029 | 1 | 14.82982 | -0.6296229 | 1 | -1.891942e-05 | -0.423795
106.212 | 14.259 | 0.006 | 1 | 14.82994 | -0.5709402 | 1 | -1.715602e-05 | -0.3842949
106.227 | 14.1267 | 0.03 | 1 | 14.83053 | -0.7038266 | 1 | -2.114879e-05 | -0.4737328
106.236 | 13.8768 | 0.018 | 1 | 14.83088 | -0.9540784 | 1 | -2.866818e-05 | -0.6421672
106.244 | 14.2884 | 0.017 | 1 | 14.83119 | -0.5427912 | 1 | -1.630968e-05 | -0.3653368
106.258 | 14.2149 | 0.027 | 1 | 14.83174 | -0.6168384 | 1 | -1.853439e-05 | -0.4151703
106.27 | 13.9503 | 0.024 | 1 | 14.83221 | -0.8819075 | 1 | -2.649872e-05 | -0.5935713
106.276 | 14.112 | 0.012 | 1 | 14.83244 | -0.7204421 | 1 | -2.164703e-05 | -0.4848936
106.294 | 13.6857 | 0.037 | 1 | 14.83315 | -1.147446 | 1 | -3.447657e-05 | -0.7722751
106.299 | 14.0091 | 0.009 | 1 | 14.83334 | -0.8242412 | 1 | -2.476533e-05 | -0.5547433
106.308 | 13.9503 | 0.018 | 1 | 14.83369 | -0.883393 | 1 | -2.654239e-05 | -0.5945495
106.32 | 13.8621 | 0.025 | 1 | 14.83416 | -0.9720621 | 1 | -2.92062e-05 | -0.6542188
106.33 | 14.0532 | 0.019 | 1 | 14.83455 | -0.7813531 | 1 | -2.3476e-05 | -0.5258625
106.342 | 14.2296 | 0.025 | 1 | 14.83502 | -0.6054222 | 1 | -1.818989e-05 | -0.4074536
106.354 | 13.9944 | 0.023 | 1 | 14.83549 | -0.8410913 | 1 | -2.527027e-05 | -0.5660541
106.363 | 13.8621 | 0.019 | 1 | 14.83584 | -0.9737431 | 1 | -2.92555e-05 | -0.6553231
106.375 | 13.7151 | 0.023 | 1 | 14.83631 | -1.121212 | 1 | -3.368573e-05 | -0.7545602
106.384 | 14.0679 | 0.018 | 1 | 14.83666 | -0.768764 | 1 | -2.309656e-05 | -0.517363
106.391 | 13.8768 | 0.015 | 1 | 14.83694 | -0.9601377 | 1 | -2.884596e-05 | -0.6461494
106.398 | 13.9356 | 0.014 | 1 | 14.83721 | -0.9016113 | 1 | -2.708743e-05 | -0.6067585
106.414 | 14.2002 | 0.031 | 1 | 14.83784 | -0.6376368 | 1 | -1.915646e-05 | -0.4291046
106.422 | 14.2149 | 0.015 | 1 | 14.83815 | -0.6232495 | 1 | -1.872408e-05 | -0.4194194
106.437 | 13.8474 | 0.03 | 1 | 14.83874 | -0.9913359 | 1 | -2.978195e-05 | -0.6671156
106.446 | 14.1267 | 0.019 | 1 | 14.83909 | -0.7123877 | 1 | -2.140154e-05 | -0.4793944
106.451 | 13.8915 | 0.011 | 1 | 14.83928 | -0.9477832 | 1 | -2.847314e-05 | -0.6377984
106.463 | 14.1267 | 0.023 | 1 | 14.83975 | -0.7130523 | 1 | -2.142115e-05 | -0.4798338
106.478 | 14.259 | 0.031 | 1 | 14.84034 | -0.5813386 | 1 | -1.746403e-05 | -0.3911942
106.482 | 13.8621 | 0.008 | 1 | 14.8405 | -0.978395 | 1 | -2.939191e-05 | -0.6583787
106.491 | 14.0532 | 0.018 | 1 | 14.84085 | -0.7876468 | 1 | -2.366145e-05 | -0.5300164
106.501 | 14.3472 | 0.02 | 1 | 14.84124 | -0.4940378 | 1 | -1.484109e-05 | -0.3324404
106.514 | 13.8768 | 0.025 | 1 | 14.84175 | -0.9649459 | 1 | -2.8987e-05 | -0.6493087
106.525 | 13.9503 | 0.022 | 1 | 14.84218 | -0.891876 | 1 | -2.679169e-05 | -0.6001338
106.535 | 14.112 | 0.021 | 1 | 14.84257 | -0.7305669 | 1 | -2.19458e-05 | -0.491586
106.548 | 14.406 | 0.025 | 1 | 14.84308 | -0.4370751 | 1 | -1.312932e-05 | -0.2940967
106.556 | 13.9209 | 0.016 | 1 | 14.84339 | -0.9224878 | 1 | -2.771044e-05 | -0.6207138
106.566 | 14.1414 | 0.021 | 1 | 14.84378 | -0.7023787 | 1 | -2.109842e-05 | -0.4726046
106.576 | 13.9797 | 0.018 | 1 | 14.84417 | -0.8644696 | 1 | -2.596714e-05 | -0.581664
106.585 | 13.6122 | 0.019 | 1 | 14.84452 | -1.232321 | 1 | -3.701644e-05 | -0.8291683
106.596 | 13.8915 | 0.022 | 1 | 14.84495 | -0.9534515 | 1 | -2.863945e-05 | -0.6415237
106.607 | 14.2443 | 0.022 | 1 | 14.84538 | -0.6010815 | 1 | -1.805489e-05 | -0.4044296
106.62 | 13.9503 | 0.026 | 1 | 14.84589 | -0.8955897 | 1 | -2.69008e-05 | -0.6025779
106.626 | 13.7445 | 0.013 | 1 | 14.84612 | -1.101624 | 1 | -3.308926e-05 | -0.7411995
106.64 | 14.2737 | 0.028 | 1 | 14.84667 | -0.5729715 | 1 | -1.721e-05 | -0.385504
106.647 | 14.112 | 0.012 | 1 | 14.84695 | -0.7349452 | 1 | -2.207495e-05 | -0.494479
106.663 | 13.9209 | 0.032 | 1 | 14.84757 | -0.9266706 | 1 | -2.783323e-05 | -0.6234644
106.67 | 14.3913 | 0.014 | 1 | 14.84784 | -0.4565443 | 1 | -1.371255e-05 | -0.3071611
106.678 | 14.1855 | 0.017 | 1 | 14.84816 | -0.662657 | 1 | -1.99031e-05 | -0.4458295
106.685 | 13.9209 | 0.014 | 1 | 14.84843 | -0.9275306 | 1 | -2.785847e-05 | -0.6240298
106.701 | 13.8327 | 0.032 | 1 | 14.84906 | -1.016356 | 1 | -3.052589e-05 | -0.6837799
106.709 | 13.7886 | 0.016 | 1 | 14.84937 | -1.060769 | 1 | -3.185957e-05 | -0.7136543
106.718 | 14.1414 | 0.018 | 1 | 14.84972 | -0.7083207 | 1 | -2.127381e-05 | -0.4765333
106.726 | 13.8474 | 0.015 | 1 | 14.85003 | -1.002633 | 1 | -3.011301e-05 | -0.6745315
106.736 | 13.9944 | 0.02 | 1 | 14.85042 | -0.8560243 | 1 | -2.570952e-05 | -0.5758932
106.752 | 14.2149 | 0.034 | 1 | 14.85105 | -0.6361498 | 1 | -1.91056e-05 | -0.4279654
106.762 | 13.6122 | 0.02 | 1 | 14.85144 | -1.239241 | 1 | -3.721797e-05 | -0.8336826
106.771 | 14.0238 | 0.017 | 1 | 14.85179 | -0.8279925 | 1 | -2.486679e-05 | -0.5570161
106.778 | 14.0826 | 0.015 | 1 | 14.85207 | -0.7694662 | 1 | -2.310893e-05 | -0.5176401
106.794 | 14.2296 | 0.032 | 1 | 14.85269 | -0.6230916 | 1 | -1.871267e-05 | -0.4191637
106.798 | 14.3472 | 0.008 | 1 | 14.85285 | -0.505648 | 1 | -1.518555e-05 | -0.3401562
106.81 | 13.7004 | 0.023 | 1 | 14.85332 | -1.152917 | 1 | -3.462384e-05 | -0.7755739
106.819 | 13.9944 | 0.019 | 1 | 14.85367 | -0.8592689 | 1 | -2.580492e-05 | -0.5780301
106.831 | 14.0532 | 0.023 | 1 | 14.85414 | -0.800938 | 1 | -2.405289e-05 | -0.5387848
106.844 | 13.9356 | 0.027 | 1 | 14.85465 | -0.9190462 | 1 | -2.759944e-05 | -0.6182275
106.849 | 14.0973 | 0.009 | 1 | 14.85484 | -0.7575417 | 1 | -2.274927e-05 | -0.5095836
106.862 | 14.0973 | 0.026 | 1 | 14.85535 | -0.7580499 | 1 | -2.276425e-05 | -0.5099191
106.871 | 14.259 | 0.019 | 1 | 14.8557 | -0.5967017 | 1 | -1.79188e-05 | -0.4013812
106.881 | 14.0826 | 0.02 | 1 | 14.85609 | -0.7734926 | 1 | -2.322757e-05 | -0.5202976
106.89 | 13.8474 | 0.016 | 1 | 14.85644 | -1.009044 | 1 | -3.03008e-05 | -0.678738
106.906 | 14.0679 | 0.034 | 1 | 14.85707 | -0.7891699 | 1 | -2.369778e-05 | -0.5308303
106.915 | 13.8033 | 0.017 | 1 | 14.85742 | -1.054122 | 1 | -3.165368e-05 | -0.7090425
106.925 | 14.0679 | 0.021 | 1 | 14.85781 | -0.7899127 | 1 | -2.371966e-05 | -0.5313203
106.933 | 14.2296 | 0.014 | 1 | 14.85813 | -0.6285254 | 1 | -1.887334e-05 | -0.4227629
106.943 | 13.6563 | 0.021 | 1 | 14.85852 | -1.202216 | 1 | -3.609977e-05 | -0.8086349
106.96 | 14.0679 | 0.033 | 1 | 14.85918 | -0.7912809 | 1 | -2.375994e-05 | -0.5322228
106.962 | 14.2002 | 0.005 | 1 | 14.85926 | -0.6590591 | 1 | -1.978966e-05 | -0.4432883
106.971 | 13.7886 | 0.019 | 1 | 14.85961 | -1.071011 | 1 | -3.215911e-05 | -0.7203642
106.978 | 13.9209 | 0.013 | 1 | 14.85988 | -0.9389845 | 1 | -2.819459e-05 | -0.6315587
106.994 | 14.2737 | 0.032 | 1 | 14.86051 | -0.58681 | 1 | -1.761969e-05 | -0.3946809
107.004 | 13.8033 | 0.021 | 1 | 14.8609 | -1.057601 | 1 | -3.175545e-05 | -0.7113221
107.013 | 13.8915 | 0.017 | 1 | 14.86125 | -0.9697527 | 1 | -2.911748e-05 | -0.6522315
107.019 | 14.0238 | 0.012 | 1 | 14.86149 | -0.8376873 | 1 | -2.515198e-05 | -0.5634044
107.034 | 13.7886 | 0.029 | 1 | 14.86207 | -1.073474 | 1 | -3.223112e-05 | -0.7219771
107.046 | 14.1855 | 0.026 | 1 | 14.86254 | -0.6770428 | 1 | -2.032802e-05 | -0.4553477
107.054 | 14.0826 | 0.016 | 1 | 14.86286 | -0.7802555 | 1 | -2.342678e-05 | -0.5247598
107.064 | 14.0532 | 0.019 | 1 | 14.86325 | -0.8100464 | 1 | -2.4321e-05 | -0.5447905
107.078 | 14.2149 | 0.027 | 1 | 14.86379 | -0.6488937 | 1 | -1.948226e-05 | -0.4364026
107.086 | 13.8768 | 0.016 | 1 | 14.86411 | -0.9873064 | 1 | -2.964247e-05 | -0.6639913
107.099 | 13.9209 | 0.026 | 2 | 14.86461 | -0.9437146 | 1 | -2.833334e-05 | -0.6346667
107.109 | 14.6265 | 0.02 | 3 | 14.86501 | -0.2385056 | 1 | -7.160633e-06 | -0.1603982
107.118 | 13.8474 | 0.018 | 4 | 14.86536 | -1.017957 | 1 | -3.056179e-05 | -0.684584
107.125 | 13.9503 | 0.014 | 5 | 14.86563 | -0.915331 | 1 | -2.748049e-05 | -0.6155629
107.137 | 13.818 | 0.023 | 6 | 14.8661 | -1.0481 | 1 | -3.146618e-05 | -0.7048424
107.146 | 13.9503 | 0.019 | 7 | 14.86645 | -0.916152 | 1 | -2.750458e-05 | -0.6161026
107.156 | 13.9209 | 0.021 | 8 | 14.86684 | -0.9459429 | 1 | -2.839869e-05 | -0.6361306
107.165 | 14.0532 | 0.016 | 9 | 14.86719 | -0.8139947 | 1 | -2.443719e-05 | -0.547393
107.176 | 14.3325 | 0.024 | 10 | 14.86762 | -0.5351247 | 1 | -1.606498e-05 | -0.3598555
107.188 | 14.1267 | 0.024 | 11 | 14.86809 | -0.7413938 | 1 | -2.225712e-05 | -0.4985596
107.202 | 14.0973 | 0.029 | 12 | 14.86864 | -0.7713411 | 1 | -2.315585e-05 | -0.5186911
107.213 | 14.1267 | 0.021 | 13 | 14.86907 | -0.7423711 | 1 | -2.228593e-05 | -0.4992048
107.222 | 13.9209 | 0.018 | 14 | 14.86942 | -0.9485229 | 1 | -2.847435e-05 | -0.6378254
107.225 | 13.9797 | 0.005 | 15 | 14.86954 | -0.8898402 | 1 | -2.671264e-05 | -0.5983631
107.24 | 14.1561 | 0.031 | 16 | 14.87013 | -0.7140266 | 1 | -2.143448e-05 | -0.4801323
107.248 | 13.8768 | 0.016 | 17 | 14.87044 | -0.9936393 | 1 | -2.982799e-05 | -0.6681469
107.262 | 13.8768 | 0.027 | 18 | 14.87099 | -0.9941866 | 1 | -2.984402e-05 | -0.668506
107.271 | 14.0532 | 0.019 | 19 | 14.87134 | -0.8181384 | 1 | -2.45591e-05 | -0.5501238
107.278 | 14.2002 | 0.013 | 20 | 14.87161 | -0.6714121 | 1 | -2.015449e-05 | -0.4514607
107.292 | 13.818 | 0.029 | 21 | 14.87216 | -1.054159 | 1 | -3.16434e-05 | -0.7088123
107.302 | 14.2443 | 0.02 | 22 | 14.87255 | -0.6282503 | 1 | -1.885843e-05 | -0.4224288
107.311 | 13.7739 | 0.019 | 23 | 14.8729 | -1.099002 | 1 | -3.298888e-05 | -0.7389509
107.318 | 14.2002 | 0.014 | 24 | 14.87318 | -0.6729757 | 1 | -2.020066e-05 | -0.4524948
107.328 | 13.9944 | 0.019 | 25 | 14.87357 | -0.8791667 | 1 | -2.638962e-05 | -0.5911276
107.343 | 14.1855 | 0.031 | 26 | 14.87415 | -0.688653 | 1 | -2.067075e-05 | -0.4630248
107.35 | 13.9944 | 0.015 | 27 | 14.87443 | -0.8800267 | 1 | -2.641488e-05 | -0.5916934
107.365 | 13.8621 | 0.029 | 28 | 14.87501 | -1.012913 | 1 | -3.040317e-05 | -0.6810309
107.371 | 13.9797 | 0.013 | 29 | 14.87525 | -0.8955476 | 1 | -2.688022e-05 | -0.602117
107.384 | 13.818 | 0.025 | 30 | 14.87576 | -1.057756 | 1 | -3.174857e-05 | -0.711168
107.392 | 14.0091 | 0.015 | 31 | 14.87607 | -0.8669685 | 1 | -2.602189e-05 | -0.5828903
107.403 | 13.9944 | 0.024 | 32 | 14.8765 | -0.8820985 | 1 | -2.647573e-05 | -0.5930564
107.419 | 13.6857 | 0.032 | 33 | 14.87712 | -1.191424 | 1 | -3.575943e-05 | -0.8010113
107.424 | 13.7739 | 0.009 | 34 | 14.87732 | -1.103419 | 1 | -3.31179e-05 | -0.741841
107.433 | 14.259 | 0.019 | 35 | 14.87767 | -0.6186713 | 1 | -1.856857e-05 | -0.4159359
107.443 | 13.9356 | 0.02 | 36 | 14.87806 | -0.9424622 | 1 | -2.828644e-05 | -0.6336162
107.45 | 14.3031 | 0.014 | 37 | 14.87834 | -0.5752359 | 1 | -1.726463e-05 | -0.3867278
107.466 | 13.9209 | 0.031 | 38 | 14.87896 | -0.9580613 | 1 | -2.875399e-05 | -0.6440893
107.475 | 13.9797 | 0.018 | 39 | 14.87931 | -0.8996132 | 1 | -2.699957e-05 | -0.6047904
107.478 | 13.9797 | 0.008 | 40 | 14.87943 | -0.8997304 | 1 | -2.700301e-05 | -0.6048675
107.494 | 13.8621 | 0.031 | 41 | 14.88006 | -1.017956 | 1 | -3.055077e-05 | -0.6843372
107.507 | 14.2296 | 0.026 | 42 | 14.88056 | -0.6509641 | 1 | -1.953641e-05 | -0.4376156
107.516 | 14.0679 | 0.019 | 43 | 14.88092 | -0.8130159 | 1 | -2.439962e-05 | -0.5465515
107.522 | 13.9503 | 0.011 | 44 | 14.88115 | -0.9308505 | 1 | -2.793582e-05 | -0.6257625
107.534 | 14.0973 | 0.024 | 45 | 14.88162 | -0.7843196 | 1 | -2.3538e-05 | -0.5272513
107.545 | 14.3031 | 0.023 | 46 | 14.88205 | -0.5789496 | 1 | -1.737452e-05 | -0.3891892
107.558 | 14.1855 | 0.024 | 47 | 14.88256 | -0.6970578 | 1 | -2.091874e-05 | -0.4685797
107.568 | 13.9797 | 0.02 | 48 | 14.88295 | -0.9032487 | 1 | -2.710628e-05 | -0.6071806
107.579 | 14.2737 | 0.023 | 49 | 14.88338 | -0.6096787 | 1 | -1.829612e-05 | -0.4098331
107.586 | 14.0532 | 0.015 | 50 | 14.88365 | -0.8304523 | 1 | -2.492125e-05 | -0.5582359
107.595 | 13.9209 | 0.017 | 51 | 14.884 | -0.9631042 | 1 | -2.890178e-05 | -0.6473999
107.606 | 14.0091 | 0.022 | 52 | 14.88443 | -0.8753342 | 1 | -2.626762e-05 | -0.5883946
107.615 | 14.1855 | 0.019 | 53 | 14.88479 | -0.699286 | 1 | -2.098446e-05 | -0.470052
107.628 | 14.1414 | 0.026 | 54 | 14.88529 | -0.7438942 | 1 | -2.232281e-05 | -0.5000309
107.635 | 14.3031 | 0.013 | 55 | 14.88557 | -0.5824678 | 1 | -1.74786e-05 | -0.3915207
107.646 | 14.2002 | 0.022 | 56 | 14.886 | -0.6857979 | 1 | -2.05791e-05 | -0.4609718
107.655 | 14.1855 | 0.018 | 57 | 14.88635 | -0.7008497 | 1 | -2.103058e-05 | -0.4710851
107.669 | 13.7298 | 0.028 | 58 | 14.8869 | -1.157097 | 1 | -3.472086e-05 | -0.7777472
107.68 | 13.818 | 0.023 | 59 | 14.88733 | -1.069327 | 1 | -3.208682e-05 | -0.7187447
107.69 | 14.2296 | 0.02 | 60 | 14.88772 | -0.6581179 | 1 | -1.974766e-05 | -0.4423476
107.698 | 14.2737 | 0.016 | 61 | 14.88803 | -0.6143306 | 1 | -1.843363e-05 | -0.4129133
107.708 | 13.7739 | 0.019 | 62 | 14.88842 | -1.114522 | 1 | -3.344206e-05 | -0.7491021
107.714 | 14.1414 | 0.012 | 63 | 14.88866 | -0.7472561 | 1 | -2.242185e-05 | -0.5022495
107.727 | 13.9209 | 0.026 | 64 | 14.88916 | -0.9682643 | 1 | -2.905297e-05 | -0.6507866
107.737 | 14.1561 | 0.02 | 65 | 14.88956 | -0.7334552 | 1 | -2.200727e-05 | -0.4929628
107.752 | 14.3913 | 0.03 | 66 | 14.89014 | -0.4988416 | 1 | -1.496749e-05 | -0.3352718
107.761 | 14.0532 | 0.019 | 67 | 14.89049 | -0.8372934 | 1 | -2.512235e-05 | -0.5627406
107.77 | 14.112 | 0.016 | 68 | 14.89085 | -0.7788452 | 1 | -2.336846e-05 | -0.5234534
107.774 | 14.259 | 0.01 | 69 | 14.891 | -0.6320016 | 1 | -1.896249e-05 | -0.4247598
107.785 | 13.9944 | 0.022 | 70 | 14.89143 | -0.8970316 | 1 | -2.691413e-05 | -0.6028766
107.795 | 14.1855 | 0.02 | 71 | 14.89182 | -0.7063225 | 1 | -2.119198e-05 | -0.4747004
107.806 | 14.0679 | 0.022 | 72 | 14.89225 | -0.8243525 | 1 | -2.473301e-05 | -0.5540194
107.815 | 14.406 | 0.018 | 73 | 14.8926 | -0.4866044 | 1 | -1.459944e-05 | -0.3270275
107.829 | 13.9209 | 0.027 | 74 | 14.89315 | -0.9722517 | 1 | -2.916978e-05 | -0.653403
107.835 | 13.8474 | 0.013 | 75 | 14.89339 | -1.045986 | 1 | -3.13818e-05 | -0.7029524
107.842 | 14.2296 | 0.013 | 76 | 14.89366 | -0.6640598 | 1 | -1.992307e-05 | -0.4462768
107.857 | 13.8621 | 0.03 | 77 | 14.89425 | -1.032146 | 1 | -3.096593e-05 | -0.6936367
107.867 | 14.1855 | 0.021 | 78 | 14.89464 | -0.7091371 | 1 | -2.127497e-05 | -0.4765593
107.884 | 14.1414 | 0.033 | 79 | 14.8953 | -0.7539017 | 1 | -2.261759e-05 | -0.5066341
107.89 | 13.8768 | 0.012 | 80 | 14.89554 | -1.018736 | 1 | -3.056265e-05 | -0.6846032
107.896 | 14.0973 | 0.012 | 81 | 14.89577 | -0.7984708 | 1 | -2.395442e-05 | -0.5365791
107.909 | 14.259 | 0.026 | 82 | 14.89628 | -0.637279 | 1 | -1.911837e-05 | -0.4282515
107.918 | 13.9209 | 0.018 | 83 | 14.89663 | -0.9757308 | 1 | -2.927168e-05 | -0.6556856
107.929 | 13.9503 | 0.022 | 84 | 14.89706 | -0.9467608 | 1 | -2.840229e-05 | -0.6362112
107.942 | 13.818 | 0.026 | 85 | 14.89757 | -1.079569 | 1 | -3.238606e-05 | -0.7254477
107.952 | 13.7298 | 0.02 | 86 | 14.89796 | -1.16816 | 1 | -3.504337e-05 | -0.7849714
107.962 | 13.9503 | 0.021 | 87 | 14.89835 | -0.9480509 | 1 | -2.844009e-05 | -0.6370581
107.971 | 14.1561 | 0.017 | 88 | 14.8987 | -0.7426027 | 1 | -2.227677e-05 | -0.4989996
107.98 | 14.2737 | 0.019 | 89 | 14.89905 | -0.6253545 | 1 | -1.875937e-05 | -0.4202099
107.991 | 14.0238 | 0.021 | 90 | 14.89948 | -0.8756845 | 1 | -2.626849e-05 | -0.5884141
108.006 | 13.9797 | 0.03 | 91 | 14.90007 | -0.9203709 | 1 | -2.760858e-05 | -0.6184322
108.01 | 14.1414 | 0.007 | 92 | 14.90023 | -0.7588273 | 1 | -2.276263e-05 | -0.5098829
108.026 | 14.3472 | 0.032 | 93 | 14.90085 | -0.5536527 | 1 | -1.660773e-05 | -0.3720132
108.03 | 14.0091 | 0.01 | 94 | 14.90101 | -0.8919091 | 1 | -2.675419e-05 | -0.5992939
108.049 | 14.3766 | 0.036 | 95 | 14.90175 | -0.5251518 | 1 | -1.575246e-05 | -0.352855
108.057 | 14.112 | 0.017 | 96 | 14.90206 | -0.7900646 | 1 | -2.36986e-05 | -0.5308486
108.062 | 13.8768 | 0.01 | 97 | 14.90226 | -1.02546 | 1 | -3.075932e-05 | -0.6890088
108.072 | 14.406 | 0.019 | 98 | 14.90265 | -0.496651 | 1 | -1.489722e-05 | -0.3336977
108.081 | 13.9356 | 0.018 | 99 | 14.903 | -0.9674028 | 1 | -2.901733e-05 | -0.6499883
108.091 | 14.1267 | 0.021 | 100 | 14.90339 | -0.7766937 | 1 | -2.329678e-05 | -0.5218478
108.103 | 13.8915 | 0.024 | 101 | 14.90386 | -1.012363 | 1 | -3.036528e-05 | -0.6801822
108.115 | 13.9944 | 0.024 | 102 | 14.90433 | -0.9099319 | 1 | -2.729261e-05 | -0.6113544
108.124 | 13.9356 | 0.018 | 103 | 14.90468 | -0.9690837 | 1 | -2.906656e-05 | -0.651091
108.136 | 14.1414 | 0.024 | 104 | 14.90515 | -0.7637528 | 1 | -2.290764e-05 | -0.513131
108.144 | 14.0238 | 0.016 | 105 | 14.90547 | -0.8816656 | 1 | -2.644405e-05 | -0.5923468
108.154 | 13.818 | 0.019 | 106 | 14.90586 | -1.087856 | 1 | -3.262809e-05 | -0.7308691
108.164 | 14.2149 | 0.021 | 107 | 14.90625 | -0.6913474 | 1 | -2.073539e-05 | -0.4644727
108.173 | 14.2296 | 0.018 | 108 | 14.9066 | -0.6769992 | 1 | -2.030488e-05 | -0.4548292
108.186 | 13.6857 | 0.025 | 109 | 14.90711 | -1.221407 | 1 | -3.663257e-05 | -0.8205695
108.194 | 13.8474 | 0.016 | 110 | 14.90742 | -1.06002 | 1 | -3.179198e-05 | -0.7121404
108.207 | 13.9503 | 0.027 | 111 | 14.90793 | -0.9576283 | 1 | -2.87207e-05 | -0.6433438
108.215 | 14.0679 | 0.014 | 112 | 14.90824 | -0.8403411 | 1 | -2.520289e-05 | -0.5645448
108.229 | 14.2149 | 0.028 | 113 | 14.90879 | -0.6938884 | 1 | -2.081031e-05 | -0.466151
108.239 | 14.0973 | 0.019 | 114 | 14.90918 | -0.8118793 | 1 | -2.434873e-05 | -0.5454116
108.251 | 13.9209 | 0.024 | 115 | 14.90965 | -0.9887484 | 1 | -2.96528e-05 | -0.6642227
108.26 | 13.8621 | 0.019 | 116 | 14.91 | -1.0479 | 1 | -3.142651e-05 | -0.7039538
108.273 | 14.3766 | 0.026 | 117 | 14.91051 | -0.5339084 | 1 | -1.601171e-05 | -0.3586622
108.277 | 14.0532 | 0.008 | 118 | 14.91066 | -0.8574648 | 1 | -2.571494e-05 | -0.5760146
108.289 | 13.9944 | 0.025 | 119 | 14.91113 | -0.9167339 | 1 | -2.749207e-05 | -0.6158225
108.299 | 13.8621 | 0.02 | 120 | 14.91152 | -1.049425 | 1 | -3.147106e-05 | -0.7049518
108.309 | 14.0679 | 0.02 | 121 | 14.91192 | -0.8440157 | 1 | -2.531084e-05 | -0.5669627
108.318 | 13.9503 | 0.019 | 122 | 14.91227 | -0.9619675 | 1 | -2.88478e-05 | -0.6461907
108.329 | 13.9503 | 0.021 | 123 | 14.9127 | -0.9623975 | 1 | -2.886039e-05 | -0.6464728
108.34 | 14.2002 | 0.023 | 124 | 14.91313 | -0.7129276 | 1 | -2.137906e-05 | -0.4788909
108.353 | 13.8621 | 0.025 | 125 | 14.91364 | -1.051536 | 1 | -3.153275e-05 | -0.7063336
108.36 | 14.0091 | 0.013 | 126 | 14.91391 | -0.9048094 | 1 | -2.713264e-05 | -0.6077711
108.373 | 13.9797 | 0.026 | 127 | 14.91442 | -0.9347176 | 1 | -2.802915e-05 | -0.627853
108.384 | 13.8768 | 0.023 | 128 | 14.91485 | -1.038048 | 1 | -3.112736e-05 | -0.6972528
108.39 | 14.2149 | 0.012 | 129 | 14.91508 | -0.7001821 | 1 | -2.099585e-05 | -0.4703071
108.403 | 14.1561 | 0.027 | 130 | 14.91559 | -0.7594903 | 1 | -2.2774e-05 | -0.5101377
108.413 | 14.3913 | 0.02 | 131 | 14.91598 | -0.5246813 | 1 | -1.573289e-05 | -0.3524168
108.419 | 13.9503 | 0.012 | 132 | 14.91622 | -0.9659158 | 1 | -2.896342e-05 | -0.6487806
108.43 | 14.2443 | 0.021 | 133 | 14.91665 | -0.6723458 | 1 | -2.016038e-05 | -0.4515925
108.443 | 13.818 | 0.026 | 134 | 14.91715 | -1.099154 | 1 | -3.295787e-05 | -0.7382564
108.459 | 13.965 | 0.032 | 135 | 14.91778 | -0.9527795 | 1 | -2.856843e-05 | -0.6399329
108.464 | 13.965 | 0.011 | 136 | 14.91797 | -0.9529749 | 1 | -2.857416e-05 | -0.6400611
108.467 | 14.3766 | 0.007 | 137 | 14.91809 | -0.5414922 | 1 | -1.623615e-05 | -0.3636897
108.484 | 14.0532 | 0.034 | 138 | 14.91876 | -0.8655568 | 1 | -2.59525e-05 | -0.5813361
108.494 | 14.3619 | 0.019 | 139 | 14.91915 | -0.5572477 | 1 | -1.670813e-05 | -0.3742621
108.504 | 14.2002 | 0.02 | 140 | 14.91954 | -0.7193386 | 1 | -2.156795e-05 | -0.483122
108.517 | 14.1855 | 0.026 | 141 | 14.92005 | -0.7345468 | 1 | -2.202366e-05 | -0.4933301
108.524 | 14.1267 | 0.014 | 142 | 14.92032 | -0.7936204 | 1 | -2.379469e-05 | -0.5330011
108.535 | 14.0973 | 0.023 | 143 | 14.92075 | -0.8234505 | 1 | -2.468881e-05 | -0.5530293
108.546 | 14.406 | 0.021 | 144 | 14.92118 | -0.5151805 | 1 | -1.544605e-05 | -0.3459916
108.554 | 14.0973 | 0.015 | 145 | 14.92149 | -0.8241932 | 1 | -2.471063e-05 | -0.5535182
108.562 | 13.9503 | 0.017 | 146 | 14.92181 | -0.9715059 | 1 | -2.912708e-05 | -0.6524466
108.575 | 14.1267 | 0.027 | 147 | 14.92231 | -0.7956141 | 1 | -2.385331e-05 | -0.5343141
108.588 | 14.5089 | 0.024 | 148 | 14.92282 | -0.4139223 | 1 | -1.240965e-05 | -0.2779762
108.599 | 14.1414 | 0.023 | 149 | 14.92325 | -0.7818523 | 1 | -2.344018e-05 | -0.5250601
108.609 | 14.406 | 0.02 | 150 | 14.92364 | -0.5176432 | 1 | -1.551896e-05 | -0.3476248
108.616 | 13.8915 | 0.014 | 151 | 14.92392 | -1.032417 | 1 | -3.095169e-05 | -0.6933178
108.628 | 14.2002 | 0.024 | 152 | 14.92439 | -0.724186 | 1 | -2.171073e-05 | -0.4863203
108.635 | 14.2149 | 0.014 | 153 | 14.92466 | -0.7097596 | 1 | -2.127809e-05 | -0.4766293
108.647 | 14.2296 | 0.024 | 154 | 14.92513 | -0.6955287 | 1 | -2.085122e-05 | -0.4670674
108.658 | 14.0532 | 0.022 | 155 | 14.92556 | -0.8723587 | 1 | -2.615213e-05 | -0.5858077
108.666 | 13.8621 | 0.017 | 156 | 14.92587 | -1.063771 | 1 | -3.189018e-05 | -0.71434
108.675 | 14.2443 | 0.018 | 157 | 14.92622 | -0.6819233 | 1 | -2.04428e-05 | -0.4579188
108.688 | 14.2737 | 0.026 | 158 | 14.92673 | -0.6530315 | 1 | -1.957644e-05 | -0.4385122
108.698 | 14.259 | 0.02 | 159 | 14.92712 | -0.6681224 | 1 | -2.002864e-05 | -0.4486415
108.713 | 14.2149 | 0.029 | 160 | 14.92771 | -0.7128088 | 1 | -2.136792e-05 | -0.4786415
108.724 | 14.0238 | 0.022 | 161 | 14.92814 | -0.9043388 | 1 | -2.710915e-05 | -0.6072449
108.733 | 14.0091 | 0.017 | 162 | 14.92849 | -0.9193906 | 1 | -2.756012e-05 | -0.6173466
108.741 | 14.1267 | 0.017 | 163 | 14.9288 | -0.8021034 | 1 | -2.404407e-05 | -0.5385872
108.754 | 13.7298 | 0.026 | 164 | 14.92931 | -1.199512 | 1 | -3.595645e-05 | -0.8054244
108.762 | 14.0679 | 0.015 | 165 | 14.92962 | -0.8617243 | 1 | -2.583077e-05 | -0.5786093
108.771 | 14.112 | 0.018 | 166 | 14.92998 | -0.8179761 | 1 | -2.451918e-05 | -0.5492297
108.783 | 14.1855 | 0.025 | 167 | 14.93045 | -0.7449452 | 1 | -2.232979e-05 | -0.5001874
108.79 | 13.7886 | 0.014 | 168 | 14.93072 | -1.142119 | 1 | -3.423488e-05 | -0.7668613
108.806 | 14.1267 | 0.031 | 169 | 14.93134 | -0.8046443 | 1 | -2.411875e-05 | -0.5402601
108.81 | 14.259 | 0.008 | 170 | 14.9315 | -0.6725007 | 1 | -2.015775e-05 | -0.4515335
108.82 | 13.965 | 0.021 | 171 | 14.93189 | -0.9668916 | 1 | -2.898164e-05 | -0.6491887
108.833 | 13.8621 | 0.025 | 172 | 14.9324 | -1.0703 | 1 | -3.20808e-05 | -0.71861
108.846 | 13.9356 | 0.026 | 173 | 14.93291 | -0.997308 | 1 | -2.98926e-05 | -0.6695943
108.856 | 14.5236 | 0.021 | 174 | 14.9333 | -0.4096989 | 1 | -1.227991e-05 | -0.2750699
108.869 | 14.2443 | 0.025 | 175 | 14.93381 | -0.6895071 | 1 | -2.066635e-05 | -0.4629261
108.878 | 14.112 | 0.018 | 176 | 14.93416 | -0.8221589 | 1 | -2.464206e-05 | -0.5519822
108.885 | 14.0238 | 0.015 | 177 | 14.93443 | -0.9106326 | 1 | -2.729364e-05 | -0.6113776
108.9 | 14.2149 | 0.029 | 178 | 14.93502 | -0.720119 | 1 | -2.158323e-05 | -0.4834643
108.906 | 14.3472 | 0.012 | 179 | 14.93525 | -0.5880535 | 1 | -1.76249e-05 | -0.3947977
108.921 | 14.1561 | 0.029 | 180 | 14.93584 | -0.7797399 | 1 | -2.336971e-05 | -0.5234814
108.921 | 14.6265 | 0.001 | 181 | 14.93584 | -0.3093399 | 1 | -9.271275e-06 | -0.2076766
108.934 | 13.9503 | 0.025 | 182 | 14.93635 | -0.9860481 | 1 | -2.955264e-05 | -0.6619791
108.946 | 13.8327 | 0.025 | 183 | 14.93682 | -1.104117 | 1 | -3.309089e-05 | -0.7412358
108.954 | 14.2443 | 0.016 | 184 | 14.93713 | -0.6928299 | 1 | -2.076426e-05 | -0.4651195
108.967 | 14.3325 | 0.026 | 185 | 14.93764 | -0.6051381 | 1 | -1.81359e-05 | -0.4062441
108.978 | 14.0532 | 0.022 | 186 | 14.93807 | -0.8848681 | 1 | -2.651909e-05 | -0.5940276
108.984 | 14.0091 | 0.011 | 187 | 14.9383 | -0.9292027 | 1 | -2.784762e-05 | -0.6237866
108.995 | 13.818 | 0.023 | 188 | 14.93873 | -1.120733 | 1 | -3.35873e-05 | -0.7523555
109.01 | 14.0532 | 0.03 | 189 | 14.93932 | -0.8861191 | 1 | -2.655577e-05 | -0.5948493
109.017 | 14.2443 | 0.014 | 190 | 14.93959 | -0.6952927 | 1 | -2.083683e-05 | -0.466745
109.027 | 14.2443 | 0.02 | 191 | 14.93998 | -0.6956836 | 1 | -2.084835e-05 | -0.467003
109.035 | 14.1267 | 0.016 | 192 | 14.9403 | -0.8135964 | 1 | -2.438179e-05 | -0.5461521
109.046 | 14.112 | 0.022 | 193 | 14.94073 | -0.8287264 | 1 | -2.483494e-05 | -0.5563028
109.053 | 14.1267 | 0.014 | 194 | 14.941 | -0.8143 | 1 | -2.440246e-05 | -0.5466151
109.066 | 14.5089 | 0.026 | 195 | 14.94151 | -0.4326082 | 1 | -1.296399e-05 | -0.2903933
109.073 | 13.9944 | 0.014 | 196 | 14.94178 | -0.9473818 | 1 | -2.839004e-05 | -0.6359369
109.085 | 14.3766 | 0.024 | 197 | 14.94225 | -0.5656509 | 1 | -1.695058e-05 | -0.3796929
109.099 | 14.4207 | 0.028 | 198 | 14.9428 | -0.5220982 | 1 | -1.564525e-05 | -0.3504535
109.111 | 13.9503 | 0.023 | 199 | 14.94327 | -0.9929673 | 1 | -2.975502e-05 | -0.6665124
109.122 | 14.0091 | 0.023 | 200 | 14.9437 | -0.9345973 | 1 | -2.800563e-05 | -0.627326
109.131 | 13.9944 | 0.017 | 201 | 14.94405 | -0.9496492 | 1 | -2.845642e-05 | -0.6374238
109.142 | 14.4207 | 0.023 | 202 | 14.94448 | -0.5237792 | 1 | -1.569498e-05 | -0.3515675
109.15 | 14.1414 | 0.017 | 203 | 14.94479 | -0.8033919 | 1 | -2.407336e-05 | -0.5392432
109.161 | 14.2737 | 0.021 | 204 | 14.94522 | -0.6715219 | 1 | -2.012171e-05 | -0.4507263
109.169 | 14.2884 | 0.017 | 205 | 14.94553 | -0.6571347 | 1 | -1.969046e-05 | -0.4410662
109.177 | 14.0826 | 0.015 | 206 | 14.94585 | -0.8632474 | 1 | -2.586625e-05 | -0.5794039
109.187 | 14.1561 | 0.02 | 207 | 14.94624 | -0.7901383 | 1 | -2.367539e-05 | -0.5303287
109.205 | 14.1855 | 0.036 | 208 | 14.94694 | -0.761442 | 1 | -2.281515e-05 | -0.5110594
109.211 | 14.2002 | 0.012 | 209 | 14.94718 | -0.7469765 | 1 | -2.23816e-05 | -0.5013478
109.219 | 14.0091 | 0.017 | 210 | 14.94749 | -0.9383892 | 1 | -2.811667e-05 | -0.6298134
109.232 | 14.406 | 0.026 | 211 | 14.948 | -0.5419974 | 1 | -1.62395e-05 | -0.3637649
109.242 | 14.2737 | 0.019 | 212 | 14.94839 | -0.6746884 | 1 | -2.021504e-05 | -0.4528169
109.257 | 14.2884 | 0.029 | 213 | 14.94897 | -0.6605747 | 1 | -1.979189e-05 | -0.4433382
109.266 | 13.9209 | 0.018 | 214 | 14.94933 | -1.028427 | 1 | -3.081306e-05 | -0.6902125
109.276 | 14.0826 | 0.022 | 215 | 14.94972 | -0.8671175 | 1 | -2.597977e-05 | -0.5819469
109.284 | 13.9356 | 0.015 | 216 | 14.95003 | -1.01443 | 1 | -3.039319e-05 | -0.6808074
109.295 | 14.2149 | 0.022 | 217 | 14.95046 | -0.7355602 | 1 | -2.203778e-05 | -0.4936462
109.309 | 14.3472 | 0.028 | 218 | 14.95101 | -0.6038075 | 1 | -1.809016e-05 | -0.4052195
109.314 | 13.9503 | 0.011 | 219 | 14.9512 | -1.000903 | 1 | -2.998705e-05 | -0.6717099
109.321 | 14.0238 | 0.013 | 220 | 14.95148 | -0.9276766 | 1 | -2.7793e-05 | -0.6225633
109.337 | 13.818 | 0.031 | 221 | 14.9521 | -1.134102 | 1 | -3.397695e-05 | -0.7610838
109.348 | 14.2149 | 0.023 | 222 | 14.95253 | -0.7376321 | 1 | -2.209874e-05 | -0.4950119
109.359 | 14.3472 | 0.022 | 223 | 14.95296 | -0.6057621 | 1 | -1.814786e-05 | -0.406512
109.365 | 13.8621 | 0.012 | 224 | 14.9532 | -1.091097 | 1 | -3.268767e-05 | -0.7322039
109.371 | 13.8033 | 0.013 | 225 | 14.95343 | -1.150131 | 1 | -3.445607e-05 | -0.7718159
109.395 | 13.965 | 0.047 | 226 | 14.95437 | -0.9893694 | 1 | -2.963923e-05 | -0.6639188
109.399 | 13.7445 | 0.009 | 227 | 14.95453 | -1.210026 | 1 | -3.624945e-05 | -0.8119877
109.41 | 14.0532 | 0.022 | 228 | 14.95496 | -0.9017558 | 1 | -2.701414e-05 | -0.6051168
109.422 | 14.0532 | 0.024 | 229 | 14.95542 | -0.9022249 | 1 | -2.702789e-05 | -0.6054248
109.432 | 14.0826 | 0.019 | 230 | 14.95582 | -0.8732158 | 1 | -2.615862e-05 | -0.5859531
109.444 | 13.9209 | 0.024 | 231 | 14.95628 | -1.035385 | 1 | -3.101631e-05 | -0.6947654
109.451 | 13.9209 | 0.015 | 232 | 14.95656 | -1.035659 | 1 | -3.10243e-05 | -0.6949444
109.457 | 14.2443 | 0.012 | 233 | 14.95679 | -0.7124931 | 1 | -2.13434e-05 | -0.4780922
109.474 | 13.9356 | 0.033 | 234 | 14.95746 | -1.021858 | 1 | -3.061022e-05 | -0.6856688
109.483 | 14.259 | 0.018 | 235 | 14.95781 | -0.6988095 | 1 | -2.093298e-05 | -0.4688988
109.495 | 13.9503 | 0.023 | 236 | 14.95828 | -1.007979 | 1 | -3.019386e-05 | -0.6763425
109.504 | 14.406 | 0.019 | 237 | 14.95863 | -0.5526304 | 1 | -1.655383e-05 | -0.3708057
109.514 | 14.2443 | 0.02 | 238 | 14.95902 | -0.7147213 | 1 | -2.1409e-05 | -0.4795615
109.523 | 14.1267 | 0.017 | 239 | 14.95937 | -0.8326731 | 1 | -2.494195e-05 | -0.5586997
109.535 | 13.9356 | 0.025 | 240 | 14.95984 | -1.024242 | 1 | -3.067988e-05 | -0.6872292
109.544 | 14.1414 | 0.018 | 241 | 14.96019 | -0.8187941 | 1 | -2.452573e-05 | -0.5493763
109.552 | 14.0091 | 0.015 | 242 | 14.96051 | -0.9514068 | 1 | -2.849772e-05 | -0.638349
109.569 | 13.965 | 0.035 | 243 | 14.96117 | -0.9961714 | 1 | -2.983809e-05 | -0.6683732
109.579 | 14.3325 | 0.019 | 244 | 14.96156 | -0.6290623 | 1 | -1.884198e-05 | -0.4220603
109.591 | 14.112 | 0.025 | 245 | 14.96203 | -0.8500314 | 1 | -2.546026e-05 | -0.5703099
109.599 | 14.0973 | 0.015 | 246 | 14.96234 | -0.8650441 | 1 | -2.590973e-05 | -0.5803779
109.612 | 14.1855 | 0.026 | 247 | 14.96285 | -0.7773523 | 1 | -2.328291e-05 | -0.5215371
109.616 | 14.0679 | 0.009 | 248 | 14.96301 | -0.8951087 | 1 | -2.680979e-05 | -0.6005393
109.626 | 13.9503 | 0.019 | 249 | 14.9634 | -1.0131 | 1 | -3.03435e-05 | -0.6796944
109.638 | 14.2443 | 0.025 | 250 | 14.96387 | -0.7195687 | 1 | -2.155167e-05 | -0.4827573
109.649 | 14.1561 | 0.021 | 251 | 14.9643 | -0.8081987 | 1 | -2.420596e-05 | -0.5422134
109.663 | 14.112 | 0.028 | 252 | 14.96485 | -0.852846 | 1 | -2.554283e-05 | -0.5721593
109.67 | 14.112 | 0.013 | 253 | 14.96512 | -0.8531196 | 1 | -2.555085e-05 | -0.5723391
109.678 | 13.9356 | 0.017 | 254 | 14.96543 | -1.029832 | 1 | -3.084315e-05 | -0.6908866
109.691 | 14.259 | 0.025 | 255 | 14.96594 | -0.7069406 | 1 | -2.117238e-05 | -0.4742614
109.699 | 13.9944 | 0.016 | 256 | 14.96625 | -0.9718533 | 1 | -2.910612e-05 | -0.651977
109.712 | 14.1414 | 0.026 | 257 | 14.96676 | -0.8253615 | 1 | -2.471852e-05 | -0.5536948
109.721 | 14.3913 | 0.019 | 258 | 14.96711 | -0.5758133 | 1 | -1.724472e-05 | -0.3862818
109.732 | 14.0973 | 0.021 | 259 | 14.96754 | -0.8702433 | 1 | -2.606218e-05 | -0.5837928
109.743 | 13.7886 | 0.024 | 260 | 14.96797 | -1.179373 | 1 | -3.531968e-05 | -0.7911609
109.758 | 14.0091 | 0.029 | 261 | 14.96856 | -0.9594597 | 1 | -2.873334e-05 | -0.6436268
109.767 | 14.1414 | 0.019 | 262 | 14.96891 | -0.8275115 | 1 | -2.478162e-05 | -0.5551083
109.776 | 14.553 | 0.018 | 263 | 14.96926 | -0.4162634 | 1 | -1.24658e-05 | -0.2792339
109.784 | 14.1561 | 0.015 | 264 | 14.96958 | -0.8134761 | 1 | -2.436091e-05 | -0.5456843
109.792 | 14.0973 | 0.017 | 265 | 14.96989 | -0.8725888 | 1 | -2.613094e-05 | -0.5853331
109.804 | 13.8327 | 0.023 | 266 | 14.97036 | -1.137658 | 1 | -3.406843e-05 | -0.7631329
109.818 | 13.9797 | 0.029 | 267 | 14.97091 | -0.9912052 | 1 | -2.968235e-05 | -0.6648847
109.826 | 14.4648 | 0.017 | 268 | 14.97122 | -0.506418 | 1 | -1.516493e-05 | -0.3396945
109.837 | 13.9944 | 0.02 | 269 | 14.97165 | -0.977248 | 1 | -2.926387e-05 | -0.6555106
109.847 | 14.0091 | 0.022 | 270 | 14.97204 | -0.9629389 | 1 | -2.883511e-05 | -0.6459064
109.86 | 14.0532 | 0.024 | 271 | 14.97255 | -0.9193471 | 1 | -2.752941e-05 | -0.6166589
109.866 | 14.1414 | 0.013 | 272 | 14.97278 | -0.8313816 | 1 | -2.489519e-05 | -0.5576523
109.879 | 14.112 | 0.026 | 273 | 14.97329 | -0.8612898 | 1 | -2.579045e-05 | -0.5777062
109.887 | 14.2443 | 0.015 | 274 | 14.9736 | -0.7293026 | 1 | -2.183806e-05 | -0.4891726
109.9 | 14.0238 | 0.026 | 275 | 14.97411 | -0.9503108 | 1 | -2.845553e-05 | -0.6374039
109.908 | 13.9797 | 0.015 | 276 | 14.97442 | -0.9947235 | 1 | -2.978518e-05 | -0.6671879
109.914 | 14.2884 | 0.012 | 277 | 14.97466 | -0.686258 | 1 | -2.054863e-05 | -0.4602892
109.931 | 13.9944 | 0.035 | 278 | 14.97532 | -0.9809226 | 1 | -2.937129e-05 | -0.657917
109.94 | 14.2737 | 0.016 | 279 | 14.97567 | -0.7019744 | 1 | -2.10187e-05 | -0.470819
109.951 | 14.0532 | 0.022 | 280 | 14.9761 | -0.9229044 | 1 | -2.763356e-05 | -0.6189918
109.959 | 14.0679 | 0.017 | 281 | 14.97642 | -0.9085172 | 1 | -2.720257e-05 | -0.6093377
109.969 | 14.4354 | 0.02 | 282 | 14.97681 | -0.5414081 | 1 | -1.621054e-05 | -0.3631161
109.976 | 13.9356 | 0.014 | 283 | 14.97708 | -1.041482 | 1 | -3.118326e-05 | -0.6985051
109.993 | 14.406 | 0.035 | 284 | 14.97775 | -0.5717463 | 1 | -1.711852e-05 | -0.3834549
109.999 | 14.0238 | 0.011 | 285 | 14.97798 | -0.9541808 | 1 | -2.856874e-05 | -0.6399399
110.013 | 14.1267 | 0.029 | 286 | 14.97853 | -0.8518281 | 1 | -2.550391e-05 | -0.5712875
110.025 | 14.0091 | 0.022 | 287 | 14.979 | -0.9698972 | 1 | -2.903859e-05 | -0.6504644
110.03 | 14.2296 | 0.011 | 288 | 14.97919 | -0.7495927 | 1 | -2.24426e-05 | -0.5027142
110.042 | 13.9356 | 0.023 | 289 | 14.97966 | -1.044062 | 1 | -3.125856e-05 | -0.7001919
110.057 | 14.259 | 0.03 | 290 | 14.98025 | -0.7212482 | 1 | -2.159342e-05 | -0.4836926
110.065 | 14.0091 | 0.017 | 291 | 14.98056 | -0.9714609 | 1 | -2.908431e-05 | -0.6514885
110.075 | 13.9209 | 0.02 | 292 | 14.98095 | -1.060052 | 1 | -3.173631e-05 | -0.7108933
110.085 | 13.9797 | 0.019 | 293 | 14.98134 | -1.001643 | 1 | -2.998735e-05 | -0.6717166
110.097 | 14.112 | 0.025 | 294 | 14.98181 | -0.8698118 | 1 | -2.604028e-05 | -0.5833022
110.106 | 14.3325 | 0.017 | 295 | 14.98216 | -0.6496637 | 1 | -1.944935e-05 | -0.4356655
110.116 | 13.6857 | 0.021 | 296 | 14.98255 | -1.296855 | 1 | -3.882431e-05 | -0.8696646
110.127 | 13.9944 | 0.021 | 297 | 14.98298 | -0.9885846 | 1 | -2.959524e-05 | -0.6629333
110.134 | 13.9356 | 0.014 | 298 | 14.98326 | -1.047658 | 1 | -3.136352e-05 | -0.7025428
110.148 | 14.0826 | 0.027 | 299 | 14.98381 | -0.9012055 | 1 | -2.697884e-05 | -0.604326
110.159 | 14.406 | 0.022 | 300 | 14.98424 | -0.5782355 | 1 | -1.73101e-05 | -0.3877463
110.167 | 14.0973 | 0.018 | 301 | 14.98455 | -0.8872483 | 1 | -2.656053e-05 | -0.5949559
110.179 | 14.2884 | 0.022 | 302 | 14.98502 | -0.6966174 | 1 | -2.08536e-05 | -0.4671206
110.19 | 14.112 | 0.023 | 303 | 14.98545 | -0.8734474 | 1 | -2.614682e-05 | -0.5856888
110.197 | 14.1267 | 0.014 | 304 | 14.98572 | -0.859021 | 1 | -2.57148e-05 | -0.5760114
110.209 | 14.1414 | 0.023 | 305 | 14.98619 | -0.8447901 | 1 | -2.528851e-05 | -0.5664626
110.217 | 14.2296 | 0.017 | 306 | 14.9865 | -0.7569028 | 1 | -2.265746e-05 | -0.5075271
110.23 | 14.2443 | 0.025 | 307 | 14.98701 | -0.742711 | 1 | -2.223237e-05 | -0.498005
110.236 | 14.0973 | 0.012 | 308 | 14.98725 | -0.8899456 | 1 | -2.663954e-05 | -0.5967258
110.251 | 14.406 | 0.031 | 309 | 14.98783 | -0.581832 | 1 | -1.741625e-05 | -0.3901241
110.266 | 13.965 | 0.029 | 310 | 14.98842 | -1.023418 | 1 | -3.063404e-05 | -0.6862024
110.275 | 14.259 | 0.019 | 311 | 14.98877 | -0.7297702 | 1 | -2.184407e-05 | -0.4893071
110.284 | 14.4207 | 0.018 | 312 | 14.98912 | -0.568422 | 1 | -1.701432e-05 | -0.3811207
110.296 | 13.7886 | 0.023 | 313 | 14.98959 | -1.200991 | 1 | -3.594832e-05 | -0.8052423
110.303 | 14.1855 | 0.016 | 314 | 14.98986 | -0.8043647 | 1 | -2.407625e-05 | -0.5393081
110.311 | 14.1855 | 0.015 | 315 | 14.99018 | -0.8046775 | 1 | -2.408543e-05 | -0.5395137
110.324 | 14.2296 | 0.025 | 316 | 14.99069 | -0.7610857 | 1 | -2.278037e-05 | -0.5102804
110.332 | 13.8915 | 0.016 | 317 | 14.991 | -1.099498 | 1 | -3.29093e-05 | -0.7371683
110.346 | 13.8768 | 0.03 | 318 | 14.99155 | -1.114746 | 1 | -3.336523e-05 | -0.7473811
110.356 | 14.2443 | 0.02 | 319 | 14.99194 | -0.7476366 | 1 | -2.237715e-05 | -0.5012481
110.363 | 14.1267 | 0.012 | 320 | 14.99221 | -0.8655102 | 1 | -2.5905e-05 | -0.5802719
110.373 | 14.259 | 0.021 | 321 | 14.9926 | -0.7336012 | 1 | -2.195671e-05 | -0.4918303
110.388 | 14.1855 | 0.03 | 322 | 14.99319 | -0.8076875 | 1 | -2.417377e-05 | -0.5414926
110.397 | 13.8474 | 0.018 | 323 | 14.99354 | -1.146139 | 1 | -3.430322e-05 | -0.768392
110.41 | 13.8474 | 0.027 | 324 | 14.99405 | -1.146648 | 1 | -3.431801e-05 | -0.7687233
110.417 | 13.9944 | 0.014 | 325 | 14.99432 | -0.9999212 | 1 | -2.992644e-05 | -0.6703522
110.424 | 14.2296 | 0.015 | 326 | 14.99459 | -0.7649948 | 1 | -2.289522e-05 | -0.512853
110.439 | 13.8915 | 0.03 | 327 | 14.99518 | -1.103681 | 1 | -3.303116e-05 | -0.7398981
110.449 | 14.0826 | 0.019 | 328 | 14.99557 | -0.9129721 | 1 | -2.732333e-05 | -0.6120426
110.458 | 14.3913 | 0.018 | 329 | 14.99592 | -0.604624 | 1 | -1.809497e-05 | -0.4053273
110.469 | 14.2149 | 0.023 | 330 | 14.99635 | -0.781454 | 1 | -2.338683e-05 | -0.523865
110.481 | 14.2296 | 0.024 | 331 | 14.99682 | -0.7672231 | 1 | -2.296068e-05 | -0.5143192
110.49 | 14.0091 | 0.017 | 332 | 14.99717 | -0.9880749 | 1 | -2.956986e-05 | -0.6623648
110.504 | 14.259 | 0.029 | 333 | 14.99772 | -0.7387222 | 1 | -2.210725e-05 | -0.4952024
110.513 | 13.8768 | 0.017 | 334 | 14.99807 | -1.121274 | 1 | -3.355534e-05 | -0.7516397
110.527 | 14.1414 | 0.027 | 335 | 14.99862 | -0.8572213 | 1 | -2.565294e-05 | -0.5746259
110.533 | 14.3913 | 0.011 | 336 | 14.99886 | -0.6075559 | 1 | -1.818143e-05 | -0.407264
110.541 | 14.2149 | 0.016 | 337 | 14.99917 | -0.7842686 | 1 | -2.346947e-05 | -0.5257161
110.553 | 14.112 | 0.024 | 338 | 14.99964 | -0.8876377 | 1 | -2.656252e-05 | -0.5950005
110.562 | 14.3031 | 0.019 | 339 | 14.99999 | -0.6968895 | 1 | -2.085421e-05 | -0.4671344
110.576 | 14.5236 | 0.029 | 340 | 15.00054 | -0.4769368 | 1 | -1.427201e-05 | -0.3196929
110.586 | 13.8915 | 0.018 | 341 | 15.00093 | -1.109428 | 1 | -3.319855e-05 | -0.7436475
110.595 | 14.2884 | 0.018 | 342 | 15.00128 | -0.7128795 | 1 | -2.133205e-05 | -0.4778379
110.605 | 13.965 | 0.021 | 343 | 15.00167 | -1.03667 | 1 | -3.10208e-05 | -0.694866
110.62 | 14.1561 | 0.031 | 344 | 15.00226 | -0.8461568 | 1 | -2.531961e-05 | -0.5671593
110.63 | 14.3031 | 0.019 | 345 | 15.00265 | -0.6995478 | 1 | -2.093242e-05 | -0.4688862
110.635 | 14.6118 | 0.01 | 346 | 15.00284 | -0.3910432 | 1 | -1.170105e-05 | -0.2621035
110.647 | 14.1267 | 0.024 | 347 | 15.00331 | -0.8766123 | 1 | -2.623027e-05 | -0.587558
110.659 | 14.2737 | 0.025 | 348 | 15.00378 | -0.7300814 | 1 | -2.184548e-05 | -0.4893387
110.671 | 14.0091 | 0.024 | 349 | 15.00425 | -0.9951505 | 1 | -2.977653e-05 | -0.6669943
110.681 | 14.0532 | 0.02 | 350 | 15.00464 | -0.9514414 | 1 | -2.846841e-05 | -0.6376925
110.692 | 14.2443 | 0.022 | 351 | 15.00507 | -0.7607714 | 1 | -2.276307e-05 | -0.5098929
110.7 | 14.0826 | 0.015 | 352 | 15.00538 | -0.9227842 | 1 | -2.761046e-05 | -0.6184742
110.712 | 14.1414 | 0.024 | 353 | 15.00585 | -0.8644533 | 1 | -2.586486e-05 | -0.5793728
110.725 | 14.6412 | 0.027 | 354 | 15.00636 | -0.3651615 | 1 | -1.092567e-05 | -0.2447351
110.735 | 14.0091 | 0.018 | 355 | 15.00675 | -0.9976524 | 1 | -2.984959e-05 | -0.6686309
110.749 | 13.9356 | 0.029 | 356 | 15.0073 | -1.0717 | 1 | -3.206465e-05 | -0.7182482
110.754 | 14.0679 | 0.01 | 357 | 15.0075 | -0.9395951 | 1 | -2.811203e-05 | -0.6297094
110.77 | 14.2002 | 0.033 | 358 | 15.00812 | -0.8079206 | 1 | -2.417205e-05 | -0.541454
110.775 | 14.3325 | 0.01 | 359 | 15.00832 | -0.6758161 | 1 | -2.021954e-05 | -0.4529177
110.789 | 14.112 | 0.027 | 360 | 15.00886 | -0.8968634 | 1 | -2.683264e-05 | -0.6010511
110.796 | 14.4942 | 0.014 | 361 | 15.00914 | -0.514937 | 1 | -1.540594e-05 | -0.3450931
110.807 | 14.1561 | 0.023 | 362 | 15.00957 | -0.853467 | 1 | -2.553386e-05 | -0.5719584
110.822 | 13.9797 | 0.029 | 363 | 15.01015 | -1.030453 | 1 | -3.082847e-05 | -0.6905577
110.831 | 14.553 | 0.018 | 364 | 15.01051 | -0.4575052 | 1 | -1.368724e-05 | -0.3065942
110.841 | 14.5236 | 0.019 | 365 | 15.0109 | -0.4872961 | 1 | -1.457836e-05 | -0.3265553
110.854 | 14.1267 | 0.026 | 366 | 15.0114 | -0.8847043 | 1 | -2.646724e-05 | -0.5928662
110.864 | 14.2884 | 0.02 | 367 | 15.0118 | -0.7233952 | 1 | -2.164124e-05 | -0.4847637
110.871 | 14.406 | 0.014 | 368 | 15.01207 | -0.6060689 | 1 | -1.813116e-05 | -0.4061379
110.881 | 14.0238 | 0.02 | 369 | 15.01246 | -0.9886598 | 1 | -2.957647e-05 | -0.662513
110.886 | 14.3325 | 0.01 | 370 | 15.01266 | -0.6801553 | 1 | -2.034724e-05 | -0.4557782
110.898 | 14.5677 | 0.024 | 371 | 15.01312 | -0.4454244 | 1 | -1.332498e-05 | -0.2984795
110.909 | 14.259 | 0.023 | 372 | 15.01355 | -0.7545544 | 1 | -2.257244e-05 | -0.5056227
110.923 | 14.1414 | 0.027 | 373 | 15.0141 | -0.8727017 | 1 | -2.610647e-05 | -0.5847849
110.935 | 14.2149 | 0.024 | 374 | 15.01457 | -0.7996708 | 1 | -2.392151e-05 | -0.5358419
110.944 | 14.1561 | 0.017 | 375 | 15.01492 | -0.8588226 | 1 | -2.569077e-05 | -0.5754734
110.958 | 14.5383 | 0.029 | 376 | 15.01547 | -0.4771699 | 1 | -1.427385e-05 | -0.3197342
110.962 | 14.112 | 0.007 | 377 | 15.01563 | -0.9036262 | 1 | -2.703057e-05 | -0.6054848
110.976 | 14.3031 | 0.028 | 378 | 15.01617 | -0.7130735 | 1 | -2.13302e-05 | -0.4777965
110.985 | 14.1561 | 0.019 | 379 | 15.01653 | -0.8604253 | 1 | -2.573773e-05 | -0.5765251
110.997 | 14.0826 | 0.025 | 380 | 15.01699 | -0.9343944 | 1 | -2.795003e-05 | -0.6260808
111.003 | 14.0826 | 0.011 | 381 | 15.01723 | -0.934629 | 1 | -2.795689e-05 | -0.6262344
111.012 | 14.1414 | 0.019 | 382 | 15.01758 | -0.8761808 | 1 | -2.620835e-05 | -0.5870671
111.029 | 13.9209 | 0.034 | 383 | 15.01825 | -1.097345 | 1 | -3.282331e-05 | -0.7352422
111.042 | 14.0532 | 0.025 | 384 | 15.01875 | -0.9655536 | 1 | -2.888086e-05 | -0.6469313
111.052 | 14.4207 | 0.021 | 385 | 15.01914 | -0.5984445 | 1 | -1.790002e-05 | -0.4009605
111.061 | 14.112 | 0.018 | 386 | 15.0195 | -0.9074963 | 1 | -2.714381e-05 | -0.6080214
111.076 | 14.2884 | 0.031 | 387 | 15.02008 | -0.7316827 | 1 | -2.18848e-05 | -0.4902196
111.084 | 14.0679 | 0.016 | 388 | 15.0204 | -0.9524954 | 1 | -2.848915e-05 | -0.638157
111.09 | 14.2149 | 0.012 | 389 | 15.02063 | -0.80573 | 1 | -2.409926e-05 | -0.5398234
111.104 | 14.6118 | 0.027 | 390 | 15.02118 | -0.4093773 | 1 | -1.224425e-05 | -0.2742712
111.114 | 14.2884 | 0.019 | 391 | 15.02157 | -0.7331682 | 1 | -2.192845e-05 | -0.4911973
111.123 | 14.3325 | 0.02 | 392 | 15.02192 | -0.68942 | 1 | -2.061981e-05 | -0.4618836
111.128 | 14.3031 | 0.01 | 393 | 15.02212 | -0.7190155 | 1 | -2.150487e-05 | -0.4817091
111.143 | 14.5383 | 0.03 | 394 | 15.0227 | -0.4844018 | 1 | -1.448766e-05 | -0.3245236
111.155 | 14.1855 | 0.024 | 395 | 15.02317 | -0.8376709 | 1 | -2.505308e-05 | -0.5611889
111.167 | 14.2443 | 0.025 | 396 | 15.02364 | -0.7793401 | 1 | -2.330825e-05 | -0.5221049
111.177 | 14.1561 | 0.019 | 397 | 15.02403 | -0.867931 | 1 | -2.595756e-05 | -0.5814493
111.183 | 14.1561 | 0.013 | 398 | 15.02427 | -0.8681655 | 1 | -2.596443e-05 | -0.5816031
111.192 | 14.2443 | 0.017 | 399 | 15.02462 | -0.7803173 | 1 | -2.333693e-05 | -0.5227473
111.209 | 14.4354 | 0.034 | 400 | 15.02528 | -0.5898819 | 1 | -1.76413e-05 | -0.3951652
111.22 | 14.2884 | 0.022 | 401 | 15.02571 | -0.7373119 | 1 | -2.205019e-05 | -0.4939243
111.228 | 14.4648 | 0.017 | 402 | 15.02602 | -0.5612246 | 1 | -1.678397e-05 | -0.3759608
111.238 | 13.9503 | 0.02 | 403 | 15.02642 | -1.076116 | 1 | -3.218197e-05 | -0.7208762
111.251 | 13.9209 | 0.025 | 404 | 15.02692 | -1.106024 | 1 | -3.307599e-05 | -0.7409023
111.259 | 14.3619 | 0.018 | 405 | 15.02724 | -0.6653365 | 1 | -1.989695e-05 | -0.4456917
111.268 | 14.3913 | 0.017 | 406 | 15.02759 | -0.6362883 | 1 | -1.90281e-05 | -0.4262295
111.281 | 13.9797 | 0.026 | 407 | 15.0281 | -1.048397 | 1 | -3.135175e-05 | -0.7022792
111.293 | 14.112 | 0.024 | 408 | 15.02857 | -0.9165656 | 1 | -2.740911e-05 | -0.613964
111.303 | 14.0091 | 0.02 | 409 | 15.02896 | -1.019857 | 1 | -3.049765e-05 | -0.6831473
111.312 | 14.5236 | 0.018 | 410 | 15.02931 | -0.5057084 | 1 | -1.51225e-05 | -0.3387441
111.323 | 14.0532 | 0.022 | 411 | 15.02974 | -0.9765384 | 1 | -2.920172e-05 | -0.6541185
111.338 | 14.2002 | 0.031 | 412 | 15.03032 | -0.8301247 | 1 | -2.482312e-05 | -0.5560379
111.348 | 14.3031 | 0.02 | 413 | 15.03072 | -0.7276157 | 1 | -2.17576e-05 | -0.4873702
111.363 | 14.2296 | 0.03 | 414 | 15.0313 | -0.801702 | 1 | -2.397264e-05 | -0.536987
111.371 | 14.4354 | 0.016 | 415 | 15.03161 | -0.5962148 | 1 | -1.782798e-05 | -0.3993469
111.38 | 14.3766 | 0.018 | 416 | 15.03197 | -0.6553666 | 1 | -1.959657e-05 | -0.4389633
111.392 | 14.0532 | 0.024 | 417 | 15.03244 | -0.9792357 | 1 | -2.928048e-05 | -0.6558828
111.398 | 14.1414 | 0.011 | 418 | 15.03267 | -0.8912703 | 1 | -2.665004e-05 | -0.596961
111.413 | 14.3766 | 0.031 | 419 | 15.03326 | -0.6566566 | 1 | -1.963454e-05 | -0.4398137
111.423 | 14.3619 | 0.019 | 420 | 15.03365 | -0.6717475 | 1 | -2.008558e-05 | -0.449917
111.426 | 14.259 | 0.007 | 421 | 15.03376 | -0.7747648 | 1 | -2.316578e-05 | -0.5189136
111.441 | 14.2884 | 0.03 | 422 | 15.03435 | -0.7459512 | 1 | -2.230393e-05 | -0.4996081
111.451 | 14.0238 | 0.018 | 423 | 15.03474 | -1.010942 | 1 | -3.022687e-05 | -0.6770819
111.463 | 14.0826 | 0.025 | 424 | 15.03521 | -0.9526112 | 1 | -2.848247e-05 | -0.6380074
111.476 | 13.965 | 0.025 | 425 | 15.03572 | -1.070719 | 1 | -3.201344e-05 | -0.7171012
111.483 | 14.0238 | 0.015 | 426 | 15.03599 | -1.012193 | 1 | -3.026337e-05 | -0.6778994
111.496 | 14.2443 | 0.025 | 427 | 15.0365 | -0.7922012 | 1 | -2.368558e-05 | -0.5305571
111.503 | 14.2443 | 0.014 | 428 | 15.03677 | -0.7924749 | 1 | -2.369361e-05 | -0.5307369
111.512 | 14.2296 | 0.02 | 429 | 15.03713 | -0.8075267 | 1 | -2.414343e-05 | -0.5408128
111.524 | 14.2737 | 0.023 | 430 | 15.0376 | -0.7638958 | 1 | -2.28387e-05 | -0.5115868
111.533 | 14.3325 | 0.018 | 431 | 15.03795 | -0.7054476 | 1 | -2.109105e-05 | -0.4724396
111.547 | 13.9797 | 0.028 | 432 | 15.03849 | -1.058795 | 1 | -3.165481e-05 | -0.7090677
111.554 | 14.3913 | 0.015 | 433 | 15.03877 | -0.6474686 | 1 | -1.935725e-05 | -0.4336024
111.565 | 14.7735 | 0.023 | 434 | 15.0392 | -0.2656986 | 1 | -7.94346e-06 | -0.1779335
111.574 | 14.4207 | 0.018 | 435 | 15.03955 | -0.6188504 | 1 | -1.850131e-05 | -0.4144294
111.589 | 14.5971 | 0.03 | 436 | 15.04014 | -0.4430368 | 1 | -1.324495e-05 | -0.296687
111.596 | 14.0826 | 0.014 | 437 | 15.04041 | -0.9578104 | 1 | -2.863436e-05 | -0.6414096
111.609 | 14.1855 | 0.026 | 438 | 15.04092 | -0.8554186 | 1 | -2.557297e-05 | -0.5728346
111.623 | 14.4648 | 0.028 | 439 | 15.04147 | -0.5766659 | 1 | -1.723936e-05 | -0.3861617
111.631 | 14.0532 | 0.016 | 440 | 15.04178 | -0.9885786 | 1 | -2.955322e-05 | -0.6619921
111.643 | 14.3766 | 0.024 | 441 | 15.04225 | -0.6656477 | 1 | -1.989909e-05 | -0.4457396
111.656 | 14.259 | 0.027 | 442 | 15.04276 | -0.7837559 | 1 | -2.342957e-05 | -0.5248223
111.666 | 14.1414 | 0.019 | 443 | 15.04315 | -0.9017469 | 1 | -2.695653e-05 | -0.6038263
111.673 | 14.3619 | 0.013 | 444 | 15.04342 | -0.6815205 | 1 | -2.037302e-05 | -0.4563556
111.678 | 14.3766 | 0.011 | 445 | 15.04362 | -0.667016 | 1 | -1.993934e-05 | -0.4466411
111.7 | 14.3325 | 0.044 | 446 | 15.04448 | -0.711976 | 1 | -2.12829e-05 | -0.476737
111.711 | 14.2002 | 0.023 | 447 | 15.04491 | -0.844706 | 1 | -2.52503e-05 | -0.5656068
111.715 | 14.3766 | 0.006 | 448 | 15.04506 | -0.6684624 | 1 | -1.998188e-05 | -0.4475941
111.729 | 14.2443 | 0.029 | 449 | 15.04561 | -0.8013096 | 1 | -2.395268e-05 | -0.53654
111.74 | 13.9797 | 0.021 | 450 | 15.04604 | -1.06634 | 1 | -3.18746e-05 | -0.7139911
111.749 | 14.6118 | 0.018 | 451 | 15.04639 | -0.4345915 | 1 | -1.299053e-05 | -0.2909878
111.759 | 14.2296 | 0.021 | 452 | 15.04678 | -0.8171824 | 1 | -2.442646e-05 | -0.5471526
111.772 | 14.5089 | 0.025 | 453 | 15.04729 | -0.5383906 | 1 | -1.609288e-05 | -0.3604804
111.778 | 14.2149 | 0.012 | 454 | 15.04753 | -0.8326251 | 1 | -2.488761e-05 | -0.5574826
111.79 | 14.1561 | 0.024 | 455 | 15.04799 | -0.8918942 | 1 | -2.66589e-05 | -0.5971594
111.805 | 14.5236 | 0.03 | 456 | 15.04858 | -0.5249806 | 1 | -1.569156e-05 | -0.3514909
111.814 | 14.259 | 0.018 | 457 | 15.04893 | -0.7899324 | 1 | -2.361071e-05 | -0.5288799
111.822 | 14.406 | 0.016 | 458 | 15.04925 | -0.6432452 | 1 | -1.922615e-05 | -0.4306658
111.836 | 14.1855 | 0.027 | 459 | 15.04979 | -0.8642925 | 1 | -2.583276e-05 | -0.5786539
111.85 | 14.0238 | 0.029 | 460 | 15.05034 | -1.02654 | 1 | -3.068176e-05 | -0.6872714
111.858 | 14.3766 | 0.016 | 461 | 15.05065 | -0.6740525 | 1 | -2.014628e-05 | -0.4512767
111.868 | 14.259 | 0.02 | 462 | 15.05104 | -0.7920434 | 1 | -2.367261e-05 | -0.5302664
111.879 | 14.2002 | 0.021 | 463 | 15.05147 | -0.8512734 | 1 | -2.544261e-05 | -0.5699145
111.89 | 14.3031 | 0.023 | 464 | 15.0519 | -0.7488034 | 1 | -2.237979e-05 | -0.5013073
111.907 | 14.3766 | 0.033 | 464 | 15.05257 | -0.675968 | 1 | -2.020261e-05 | -0.4525384
111.912 | 14.3913 | 0.011 | 464 | 15.05276 | -0.6614634 | 1 | -1.976902e-05 | -0.442826
111.921 | 13.965 | 0.016 | 464 | 15.05312 | -1.088115 | 1 | -3.252e-05 | -0.7284479
111.933 | 14.1561 | 0.025 | 464 | 15.05358 | -0.8974844 | 1 | -2.68224e-05 | -0.6008217
111.944 | 14.2296 | 0.021 | 464 | 15.05401 | -0.8244144 | 1 | -2.463836e-05 | -0.5518992
111.949 | 14.1561 | 0.01 | 464 | 15.05421 | -0.8981098 | 1 | -2.684069e-05 | -0.6012314
111.965 | 14.5971 | 0.033 | 464 | 15.05484 | -0.4577353 | 1 | -1.367956e-05 | -0.3064221
111.971 | 14.3766 | 0.011 | 464 | 15.05507 | -0.6784699 | 1 | -2.027616e-05 | -0.4541861
111.983 | 14.2002 | 0.023 | 464 | 15.05554 | -0.855339 | 1 | -2.556163e-05 | -0.5725806
111.992 | 14.0532 | 0.019 | 464 | 15.05589 | -1.002691 | 1 | -2.996496e-05 | -0.6712151
112.006 | 14.406 | 0.029 | 464 | 15.05644 | -0.6504381 | 1 | -1.943779e-05 | -0.4354066
112.016 | 14.4942 | 0.018 | 464 | 15.05683 | -0.562629 | 1 | -1.681354e-05 | -0.3766232
112.026 | 14.3619 | 0.02 | 464 | 15.05722 | -0.6953199 | 1 | -2.077866e-05 | -0.465442
112.037 | 14.3472 | 0.024 | 464 | 15.05765 | -0.7104499 | 1 | -2.123058e-05 | -0.475565
112.048 | 14.259 | 0.022 | 464 | 15.05808 | -0.7990799 | 1 | -2.387889e-05 | -0.5348872
112.059 | 14.4207 | 0.02 | 464 | 15.05851 | -0.6378099 | 1 | -1.905947e-05 | -0.4269321
112.069 | 14.553 | 0.02 | 464 | 15.0589 | -0.5059008 | 1 | -1.511753e-05 | -0.3386326
112.084 | 13.9797 | 0.029 | 464 | 15.05949 | -1.079787 | 1 | -3.226618e-05 | -0.7227623
112.091 | 14.1414 | 0.015 | 464 | 15.05976 | -0.9183609 | 1 | -2.744226e-05 | -0.6147066
112.101 | 14.3472 | 0.02 | 464 | 15.06015 | -0.7129518 | 1 | -2.130407e-05 | -0.4772111
112.113 | 14.2149 | 0.023 | 464 | 15.06062 | -0.8457209 | 1 | -2.527113e-05 | -0.5660732
112.125 | 14.6265 | 0.024 | 464 | 15.06109 | -0.43459 | 1 | -1.298591e-05 | -0.2908844
112.131 | 14.3325 | 0.013 | 464 | 15.06132 | -0.7288245 | 1 | -2.177776e-05 | -0.4878218
112.144 | 14.0238 | 0.026 | 464 | 15.06183 | -1.038033 | 1 | -3.101673e-05 | -0.6947747
112.151 | 14.2149 | 0.014 | 464 | 15.06211 | -0.8472064 | 1 | -2.531461e-05 | -0.5670473
112.164 | 14.4207 | 0.026 | 464 | 15.06261 | -0.6419146 | 1 | -1.918024e-05 | -0.4296374
112.181 | 14.1267 | 0.034 | 464 | 15.06328 | -0.9365791 | 1 | -2.798429e-05 | -0.6268482
112.187 | 14.0826 | 0.012 | 464 | 15.06351 | -0.9809137 | 1 | -2.930881e-05 | -0.6565174
112.198 | 14.3472 | 0.022 | 464 | 15.06394 | -0.7167437 | 1 | -2.141543e-05 | -0.4797057
112.209 | 14.1267 | 0.022 | 464 | 15.06437 | -0.9376737 | 1 | -2.801627e-05 | -0.6275644
112.221 | 14.5236 | 0.024 | 464 | 15.06484 | -0.5412428 | 1 | -1.617133e-05 | -0.3622378
112.233 | 14.0238 | 0.023 | 464 | 15.06531 | -1.041512 | 1 | -3.11181e-05 | -0.6970453
112.241 | 14.3472 | 0.017 | 464 | 15.06562 | -0.7184246 | 1 | -2.146479e-05 | -0.4808114
112.249 | 14.2884 | 0.017 | 464 | 15.06594 | -0.7775374 | 1 | -2.323077e-05 | -0.5203692
112.267 | 14.6265 | 0.034 | 464 | 15.06664 | -0.440141 | 1 | -1.315003e-05 | -0.2945607
112.278 | 14.3619 | 0.023 | 464 | 15.06707 | -0.705171 | 1 | -2.106808e-05 | -0.471925
112.285 | 14.2149 | 0.014 | 464 | 15.06734 | -0.8524447 | 1 | -2.546794e-05 | -0.5704819
112.3 | 14.3031 | 0.03 | 464 | 15.06793 | -0.7648311 | 1 | -2.285005e-05 | -0.511841
112.309 | 14.1267 | 0.019 | 464 | 15.06828 | -0.9415829 | 1 | -2.813044e-05 | -0.6301218
112.321 | 14.4942 | 0.022 | 464 | 15.06875 | -0.574552 | 1 | -1.716494e-05 | -0.3844947
112.332 | 14.3472 | 0.023 | 464 | 15.06918 | -0.721982 | 1 | -2.156924e-05 | -0.4831511
112.337 | 14.4207 | 0.011 | 464 | 15.06938 | -0.6486774 | 1 | -1.937918e-05 | -0.4340936
112.348 | 14.3619 | 0.022 | 464 | 15.06981 | -0.7079075 | 1 | -2.114845e-05 | -0.4737253
112.362 | 14.3619 | 0.027 | 464 | 15.07035 | -0.7084547 | 1 | -2.116452e-05 | -0.4740853
112.367 | 14.0679 | 0.011 | 464 | 15.07055 | -1.00265 | 1 | -2.995324e-05 | -0.6709526
112.378 | 14.4942 | 0.022 | 464 | 15.07098 | -0.5767802 | 1 | -1.723059e-05 | -0.3859653
112.393 | 14.2737 | 0.03 | 464 | 15.07157 | -0.7978666 | 1 | -2.383494e-05 | -0.5339027
112.409 | 13.965 | 0.032 | 464 | 15.07219 | -1.107192 | 1 | -3.307503e-05 | -0.7408807
112.419 | 14.3766 | 0.019 | 464 | 15.07258 | -0.695983 | 1 | -2.079083e-05 | -0.4657146
112.429 | 14.3031 | 0.021 | 464 | 15.07297 | -0.7698739 | 1 | -2.299793e-05 | -0.5151537
112.439 | 14.3325 | 0.018 | 464 | 15.07336 | -0.7408648 | 1 | -2.213116e-05 | -0.4957379
112.457 | 14.2002 | 0.037 | 464 | 15.07407 | -0.8738685 | 1 | -2.610381e-05 | -0.5847253
112.461 | 14.406 | 0.007 | 464 | 15.07422 | -0.6682248 | 1 | -1.996084e-05 | -0.4471228
112.469 | 14.2149 | 0.017 | 464 | 15.07454 | -0.8596376 | 1 | -2.567842e-05 | -0.5751967
112.48 | 14.2443 | 0.021 | 464 | 15.07497 | -0.8306676 | 1 | -2.48128e-05 | -0.5558067
112.49 | 14.3031 | 0.021 | 464 | 15.07536 | -0.7722585 | 1 | -2.306785e-05 | -0.5167199
112.504 | 14.3766 | 0.028 | 464 | 15.07591 | -0.6993058 | 1 | -2.088843e-05 | -0.4679009
112.514 | 14.4795 | 0.019 | 464 | 15.0763 | -0.5967967 | 1 | -1.78263e-05 | -0.399309
112.524 | 14.3031 | 0.02 | 464 | 15.07669 | -0.7735876 | 1 | -2.310682e-05 | -0.5175927
112.534 | 14.4795 | 0.021 | 464 | 15.07708 | -0.5975785 | 1 | -1.784932e-05 | -0.3998247
112.548 | 14.4354 | 0.028 | 464 | 15.07763 | -0.6422258 | 1 | -1.918265e-05 | -0.4296914
112.557 | 14.3472 | 0.018 | 464 | 15.07798 | -0.7307776 | 1 | -2.182743e-05 | -0.4889343
112.563 | 14.0091 | 0.012 | 464 | 15.07821 | -1.069112 | 1 | -3.193288e-05 | -0.7152965
112.576 | 14.3031 | 0.025 | 464 | 15.07872 | -0.7756204 | 1 | -2.316641e-05 | -0.5189276
112.588 | 14.5089 | 0.024 | 464 | 15.07919 | -0.5702895 | 1 | -1.703335e-05 | -0.381547
112.596 | 14.5971 | 0.017 | 464 | 15.0795 | -0.4824022 | 1 | -1.440823e-05 | -0.3227444
112.61 | 14.406 | 0.027 | 464 | 15.08005 | -0.6740495 | 1 | -2.013203e-05 | -0.4509575
112.619 | 14.406 | 0.018 | 464 | 15.0804 | -0.6744013 | 1 | -2.014237e-05 | -0.4511891
112.63 | 14.259 | 0.023 | 464 | 15.08083 | -0.8218313 | 1 | -2.454541e-05 | -0.5498173
112.642 | 14.4648 | 0.022 | 464 | 15.0813 | -0.6165004 | 1 | -1.841265e-05 | -0.4124433
112.653 | 14.8176 | 0.022 | 464 | 15.08173 | -0.2641305 | 1 | -7.888543e-06 | -0.1767034
112.662 | 14.3472 | 0.018 | 464 | 15.08208 | -0.7348823 | 1 | -2.194787e-05 | -0.4916324
112.676 | 14.3913 | 0.028 | 464 | 15.08263 | -0.6913296 | 1 | -2.064687e-05 | -0.4624898
112.686 | 14.3031 | 0.02 | 464 | 15.08302 | -0.7799205 | 1 | -2.329246e-05 | -0.521751
112.692 | 14.2884 | 0.012 | 464 | 15.08326 | -0.794855 | 1 | -2.373835e-05 | -0.5317389
112.7 | 14.3766 | 0.015 | 464 | 15.08357 | -0.7069678 | 1 | -2.111343e-05 | -0.4729409
112.722 | 14.3031 | 0.044 | 464 | 15.08443 | -0.7813278 | 1 | -2.33337e-05 | -0.5226749
112.728 | 14.4207 | 0.013 | 464 | 15.08466 | -0.6639623 | 1 | -1.982857e-05 | -0.4441599
112.742 | 14.1414 | 0.029 | 464 | 15.08521 | -0.9438096 | 1 | -2.818556e-05 | -0.6313565
112.754 | 14.1855 | 0.023 | 464 | 15.08568 | -0.9001787 | 1 | -2.688228e-05 | -0.6021631
112.763 | 14.3766 | 0.018 | 464 | 15.08603 | -0.7094305 | 1 | -2.118574e-05 | -0.4745606
112.768 | 14.4207 | 0.01 | 464 | 15.08623 | -0.665526 | 1 | -1.987452e-05 | -0.4451894
112.78 | 13.9356 | 0.025 | 464 | 15.0867 | -1.151095 | 1 | -3.437463e-05 | -0.7699918
112.794 | 14.4207 | 0.027 | 464 | 15.08724 | -0.6665424 | 1 | -1.990439e-05 | -0.4458584
112.809 | 14.1561 | 0.032 | 464 | 15.08783 | -0.9317288 | 1 | -2.782304e-05 | -0.6232361
112.818 | 14.4354 | 0.018 | 464 | 15.08818 | -0.6527806 | 1 | -1.9493e-05 | -0.4366432
112.831 | 14.3325 | 0.025 | 464 | 15.08869 | -0.7561888 | 1 | -2.258065e-05 | -0.5058065
112.834 | 14.2884 | 0.007 | 464 | 15.08881 | -0.8004061 | 1 | -2.390096e-05 | -0.5353815
112.845 | 14.406 | 0.021 | 464 | 15.08924 | -0.6832361 | 1 | -2.040193e-05 | -0.4570033
112.856 | 14.3913 | 0.023 | 464 | 15.08967 | -0.6983661 | 1 | -2.085351e-05 | -0.4671187
112.87 | 14.3913 | 0.026 | 464 | 15.09021 | -0.6989134 | 1 | -2.086958e-05 | -0.4674786
112.874 | 14.2149 | 0.009 | 464 | 15.09037 | -0.8754697 | 1 | -2.614146e-05 | -0.5855688
112.893 | 14.5236 | 0.037 | 464 | 15.09111 | -0.5675125 | 1 | -1.694558e-05 | -0.379581
112.901 | 14.3619 | 0.017 | 464 | 15.09143 | -0.7295252 | 1 | -2.178302e-05 | -0.4879397
112.913 | 14.2737 | 0.023 | 464 | 15.09189 | -0.8181943 | 1 | -2.443034e-05 | -0.5472395
112.923 | 14.3472 | 0.021 | 464 | 15.09229 | -0.7450852 | 1 | -2.224718e-05 | -0.4983367
112.934 | 14.4942 | 0.02 | 464 | 15.09272 | -0.5985152 | 1 | -1.787062e-05 | -0.400302
112.945 | 14.1855 | 0.023 | 464 | 15.09315 | -0.9076453 | 1 | -2.710043e-05 | -0.6070496
112.951 | 14.3325 | 0.012 | 464 | 15.09338 | -0.7608798 | 1 | -2.271819e-05 | -0.5088874
112.963 | 14.2737 | 0.026 | 464 | 15.09385 | -0.8201489 | 1 | -2.448756e-05 | -0.5485213
112.972 | 14.4648 | 0.018 | 464 | 15.0942 | -0.6294007 | 1 | -1.879214e-05 | -0.420944
112.985 | 14.2884 | 0.025 | 464 | 15.09471 | -0.8063089 | 1 | -2.407384e-05 | -0.5392539
112.995 | 14.5383 | 0.02 | 464 | 15.0951 | -0.5567998 | 1 | -1.662413e-05 | -0.3723805
113.005 | 14.2149 | 0.019 | 464 | 15.09549 | -0.8805908 | 1 | -2.629117e-05 | -0.5889221
113.02 | 14.4942 | 0.03 | 464 | 15.09608 | -0.6018771 | 1 | -1.796956e-05 | -0.4025182
113.035 | 14.7 | 0.03 | 464 | 15.09666 | -0.3966635 | 1 | -1.184257e-05 | -0.2652735
113.041 | 14.4942 | 0.013 | 464 | 15.0969 | -0.6026981 | 1 | -1.799372e-05 | -0.4030593
113.052 | 14.4942 | 0.02 | 464 | 15.09733 | -0.6031281 | 1 | -1.800637e-05 | -0.4033428
113.063 | 14.4207 | 0.022 | 464 | 15.09776 | -0.6770581 | 1 | -2.021334e-05 | -0.4527789
113.074 | 14.3325 | 0.023 | 464 | 15.09819 | -0.7656881 | 1 | -2.285913e-05 | -0.5120445
113.084 | 14.3766 | 0.02 | 464 | 15.09858 | -0.721979 | 1 | -2.155402e-05 | -0.4828101
113.094 | 14.0091 | 0.02 | 464 | 15.09897 | -1.08987 | 1 | -3.253677e-05 | -0.7288235
113.105 | 14.5236 | 0.022 | 464 | 15.0994 | -0.5757999 | 1 | -1.718964e-05 | -0.385048
113.113 | 14.112 | 0.017 | 464 | 15.09971 | -0.9877127 | 1 | -2.948646e-05 | -0.6604967
113.126 | 14.3913 | 0.025 | 464 | 15.10022 | -0.7089209 | 1 | -2.116335e-05 | -0.4740592
113.136 | 14.259 | 0.019 | 464 | 15.10061 | -0.8416118 | 1 | -2.512433e-05 | -0.562785
113.149 | 14.847 | 0.028 | 464 | 15.10112 | -0.25412 | 1 | -7.58606e-06 | -0.1699277
113.164 | 14.4207 | 0.03 | 464 | 15.10171 | -0.6810064 | 1 | -2.032931e-05 | -0.4553764
113.173 | 14.3913 | 0.017 | 464 | 15.10206 | -0.7107582 | 1 | -2.121728e-05 | -0.475267
113.181 | 14.4942 | 0.018 | 464 | 15.10237 | -0.6081709 | 1 | -1.815474e-05 | -0.4066663
113.196 | 14.112 | 0.029 | 464 | 15.10296 | -0.9909573 | 1 | -2.958104e-05 | -0.6626152
113.207 | 14.2443 | 0.023 | 464 | 15.10339 | -0.8590873 | 1 | -2.564433e-05 | -0.5744329
113.216 | 14.2149 | 0.019 | 464 | 15.10374 | -0.8888391 | 1 | -2.653222e-05 | -0.5943216
113.227 | 14.2002 | 0.022 | 464 | 15.10417 | -0.9039691 | 1 | -2.698358e-05 | -0.6044321
113.239 | 14.5089 | 0.024 | 464 | 15.10464 | -0.5957382 | 1 | -1.778265e-05 | -0.3983314
113.245 | 14.1267 | 0.012 | 464 | 15.10487 | -0.9781728 | 1 | -2.919807e-05 | -0.6540368
113.258 | 14.259 | 0.026 | 464 | 15.10538 | -0.846381 | 1 | -2.526383e-05 | -0.5659099
113.268 | 14.5971 | 0.02 | 464 | 15.10577 | -0.5086719 | 1 | -1.518333e-05 | -0.3401066
113.283 | 14.1855 | 0.03 | 464 | 15.10636 | -0.9208583 | 1 | -2.748629e-05 | -0.6156928
113.292 | 14.1561 | 0.018 | 464 | 15.10671 | -0.9506101 | 1 | -2.83741e-05 | -0.6355798
113.306 | 14.6118 | 0.028 | 464 | 15.10726 | -0.4954574 | 1 | -1.478837e-05 | -0.3312595
113.31 | 14.4795 | 0.007 | 464 | 15.10741 | -0.6279138 | 1 | -1.874184e-05 | -0.4198173
113.319 | 14.1855 | 0.019 | 464 | 15.10777 | -0.9222656 | 1 | -2.752737e-05 | -0.6166131
113.333 | 14.0826 | 0.03 | 464 | 15.10831 | -1.025713 | 1 | -3.061462e-05 | -0.6857674
113.342 | 14.3766 | 0.017 | 464 | 15.10866 | -0.7320647 | 1 | -2.184987e-05 | -0.4894371
113.36 | 14.4354 | 0.036 | 464 | 15.10937 | -0.6739683 | 1 | -2.011554e-05 | -0.450588
113.376 | 14.3913 | 0.032 | 464 | 15.10999 | -0.7186938 | 1 | -2.145011e-05 | -0.4804825
113.382 | 14.3619 | 0.013 | 464 | 15.11023 | -0.7483284 | 1 | -2.233446e-05 | -0.5002919
113.392 | 14.4648 | 0.019 | 464 | 15.11062 | -0.6458193 | 1 | -1.927481e-05 | -0.4317558
113.407 | 13.8915 | 0.031 | 464 | 15.11121 | -1.219706 | 1 | -3.640224e-05 | -0.8154103
113.418 | 14.2443 | 0.02 | 464 | 15.11164 | -0.8673357 | 1 | -2.588546e-05 | -0.5798343
113.422 | 14.3472 | 0.009 | 464 | 15.11179 | -0.764592 | 1 | -2.281901e-05 | -0.5111459
113.433 | 14.1267 | 0.021 | 464 | 15.11222 | -0.985522 | 1 | -2.94123e-05 | -0.6588355
113.446 | 14.0091 | 0.026 | 464 | 15.11273 | -1.10363 | 1 | -3.293677e-05 | -0.7377836
113.454 | 14.4648 | 0.018 | 464 | 15.11304 | -0.648243 | 1 | -1.934603e-05 | -0.4333512
113.466 | 14.1414 | 0.023 | 464 | 15.11351 | -0.9721121 | 1 | -2.90112e-05 | -0.6498508
113.474 | 14.2149 | 0.016 | 464 | 15.11382 | -0.8989248 | 1 | -2.682683e-05 | -0.6009211
113.491 | 14.2296 | 0.035 | 464 | 15.11449 | -0.8848894 | 1 | -2.640755e-05 | -0.5915292
113.498 | 14.4354 | 0.013 | 464 | 15.11476 | -0.679363 | 1 | -2.027394e-05 | -0.4541364
113.51 | 14.1855 | 0.024 | 464 | 15.11523 | -0.9297321 | 1 | -2.774529e-05 | -0.6214946
113.519 | 14.1267 | 0.018 | 464 | 15.11558 | -0.9888839 | 1 | -2.951027e-05 | -0.6610301
113.531 | 13.9356 | 0.024 | 464 | 15.11605 | -1.180453 | 1 | -3.522668e-05 | -0.7890777
113.541 | 14.4648 | 0.021 | 464 | 15.11644 | -0.651644 | 1 | -1.944596e-05 | -0.4355895
113.555 | 14.3472 | 0.027 | 464 | 15.11699 | -0.7697912 | 1 | -2.297134e-05 | -0.514558
113.567 | 14.4207 | 0.024 | 464 | 15.11746 | -0.6967604 | 1 | -2.079179e-05 | -0.4657361
113.577 | 14.2737 | 0.021 | 464 | 15.11785 | -0.8441513 | 1 | -2.51898e-05 | -0.5642515
113.592 | 14.112 | 0.03 | 464 | 15.11844 | -1.006438 | 1 | -3.003207e-05 | -0.6727184
113.601 | 14.2002 | 0.018 | 464 | 15.11879 | -0.9185895 | 1 | -2.741045e-05 | -0.6139942
113.611 | 14.5236 | 0.019 | 464 | 15.11918 | -0.5955804 | 1 | -1.777179e-05 | -0.398088
113.619 | 14.6559 | 0.016 | 464 | 15.11949 | -0.4635931 | 1 | -1.383326e-05 | -0.309865
113.631 | 14.3472 | 0.024 | 464 | 15.11996 | -0.7727622 | 1 | -2.305837e-05 | -0.5165074
113.639 | 14.3913 | 0.017 | 464 | 15.12027 | -0.728975 | 1 | -2.175164e-05 | -0.4872367
113.651 | 14.2737 | 0.024 | 464 | 15.12074 | -0.8470441 | 1 | -2.527438e-05 | -0.5661462
113.661 | 14.553 | 0.019 | 464 | 15.12113 | -0.568135 | 1 | -1.695204e-05 | -0.3797258
113.675 | 14.0973 | 0.028 | 464 | 15.12168 | -1.024382 | 1 | -3.056518e-05 | -0.68466
113.686 | 14.7441 | 0.022 | 464 | 15.12211 | -0.3780123 | 1 | -1.127889e-05 | -0.2526471
113.696 | 14.5383 | 0.021 | 464 | 15.1225 | -0.5842032 | 1 | -1.743092e-05 | -0.3904526
113.71 | 14.6559 | 0.027 | 464 | 15.12305 | -0.4671505 | 1 | -1.393823e-05 | -0.3122163
113.718 | 14.1267 | 0.016 | 464 | 15.12336 | -0.9966632 | 1 | -2.973692e-05 | -0.6661069
113.738 | 14.5089 | 0.041 | 464 | 15.12415 | -0.615245 | 1 | -1.83564e-05 | -0.4111834
113.746 | 14.5236 | 0.014 | 464 | 15.12446 | -0.6008578 | 1 | -1.792701e-05 | -0.4015651
113.754 | 14.4354 | 0.016 | 464 | 15.12477 | -0.6893705 | 1 | -2.05677e-05 | -0.4607164
113.759 | 14.1414 | 0.01 | 464 | 15.12497 | -0.983566 | 1 | -2.934502e-05 | -0.6573285
113.771 | 14.1267 | 0.025 | 464 | 15.12544 | -0.9987351 | 1 | -2.979727e-05 | -0.6674588
113.783 | 14.0091 | 0.024 | 464 | 15.1259 | -1.116804 | 1 | -3.331949e-05 | -0.7463565
113.796 | 14.4354 | 0.026 | 464 | 15.12641 | -0.6910124 | 1 | -2.061588e-05 | -0.4617957
113.806 | 14.5383 | 0.019 | 464 | 15.1268 | -0.5885033 | 1 | -1.755743e-05 | -0.3932864
113.815 | 14.2296 | 0.018 | 464 | 15.12716 | -0.8975551 | 1 | -2.677747e-05 | -0.5998153
113.83 | 14.406 | 0.03 | 464 | 15.12774 | -0.7217415 | 1 | -2.153198e-05 | -0.4823164
113.842 | 14.3766 | 0.025 | 464 | 15.12821 | -0.7516106 | 1 | -2.242283e-05 | -0.5022713
113.855 | 14.4207 | 0.026 | 464 | 15.12872 | -0.7080188 | 1 | -2.11221e-05 | -0.473135
113.867 | 14.406 | 0.025 | 464 | 15.12919 | -0.7231879 | 1 | -2.157439e-05 | -0.4832664
113.88 | 14.6412 | 0.025 | 464 | 15.1297 | -0.4884961 | 1 | -1.457281e-05 | -0.3264309
113.89 | 14.0679 | 0.021 | 464 | 15.13009 | -1.062187 | 1 | -3.168685e-05 | -0.7097855
113.901 | 14.0826 | 0.022 | 464 | 15.13052 | -1.047917 | 1 | -3.126084e-05 | -0.7002427
113.909 | 14.553 | 0.015 | 464 | 15.13083 | -0.5778297 | 1 | -1.723734e-05 | -0.3861165
113.921 | 14.3619 | 0.026 | 464 | 15.1313 | -0.7693988 | 1 | -2.295182e-05 | -0.5141208
113.928 | 14.112 | 0.014 | 464 | 15.13157 | -1.019572 | 1 | -3.041452e-05 | -0.6812852
113.94 | 14.0973 | 0.023 | 464 | 15.13204 | -1.034742 | 1 | -3.086668e-05 | -0.6914135
113.954 | 14.6265 | 0.028 | 464 | 15.13259 | -0.5060889 | 1 | -1.50966e-05 | -0.3381638
113.964 | 14.4354 | 0.02 | 464 | 15.13298 | -0.6975798 | 1 | -2.080857e-05 | -0.4661119
113.973 | 14.4795 | 0.018 | 464 | 15.13333 | -0.6538316 | 1 | -1.950341e-05 | -0.4368764
113.988 | 14.2884 | 0.03 | 464 | 15.13392 | -0.845518 | 1 | -2.522095e-05 | -0.5649493
113.998 | 14.7441 | 0.021 | 464 | 15.13431 | -0.3902089 | 1 | -1.163943e-05 | -0.2607233
114.008 | 14.3031 | 0.019 | 464 | 15.1347 | -0.8315998 | 1 | -2.480533e-05 | -0.5556393
114.016 | 14.3766 | 0.016 | 464 | 15.13501 | -0.7584126 | 1 | -2.26221e-05 | -0.5067349
114.027 | 14.6559 | 0.023 | 464 | 15.13544 | -0.4795426 | 1 | -1.430375e-05 | -0.3204041
114.039 | 14.9793 | 0.023 | 464 | 15.13591 | -0.1566117 | 1 | -4.671348e-06 | -0.1046382
114.048 | 14.5383 | 0.019 | 464 | 15.13626 | -0.5979635 | 1 | -1.783566e-05 | -0.3995187
114.055 | 14.4207 | 0.015 | 464 | 15.13654 | -0.7158371 | 1 | -2.135137e-05 | -0.4782708
114.069 | 14.4795 | 0.028 | 464 | 15.13708 | -0.6575844 | 1 | -1.961361e-05 | -0.4393448
114.085 | 14.1414 | 0.032 | 464 | 15.13771 | -0.9963099 | 1 | -2.971625e-05 | -0.6656439
114.092 | 14.2737 | 0.013 | 464 | 15.13798 | -0.8642835 | 1 | -2.577822e-05 | -0.5774321
114.105 | 14.0973 | 0.027 | 464 | 15.13849 | -1.041192 | 1 | -3.105433e-05 | -0.695617
114.114 | 14.5383 | 0.017 | 464 | 15.13884 | -0.6005436 | 1 | -1.791152e-05 | -0.401218
114.129 | 14.5383 | 0.03 | 464 | 15.13943 | -0.6011299 | 1 | -1.792876e-05 | -0.4016041
114.139 | 14.553 | 0.02 | 464 | 15.13982 | -0.5868209 | 1 | -1.750182e-05 | -0.3920408
114.149 | 14.1561 | 0.021 | 464 | 15.14021 | -0.9841118 | 1 | -2.935068e-05 | -0.6574552
114.16 | 14.5383 | 0.021 | 464 | 15.14064 | -0.6023418 | 1 | -1.796438e-05 | -0.4024022
114.169 | 14.4795 | 0.019 | 464 | 15.14099 | -0.6614936 | 1 | -1.972838e-05 | -0.4419156
114.184 | 14.3913 | 0.03 | 464 | 15.14158 | -0.75028 | 1 | -2.237603e-05 | -0.501223
114.192 | 14.2296 | 0.015 | 464 | 15.14189 | -0.9122927 | 1 | -2.720762e-05 | -0.6094508
114.207 | 14.5236 | 0.032 | 464 | 15.14248 | -0.6188791 | 1 | -1.845679e-05 | -0.4134321
114.216 | 14.3325 | 0.017 | 464 | 15.14283 | -0.8103309 | 1 | -2.416624e-05 | -0.5413239
114.229 | 14.3472 | 0.027 | 464 | 15.14334 | -0.7961391 | 1 | -2.374272e-05 | -0.5318369
114.24 | 14.5383 | 0.022 | 464 | 15.14377 | -0.6054691 | 1 | -1.805631e-05 | -0.4044614
114.244 | 14.259 | 0.008 | 464 | 15.14393 | -0.8849255 | 1 | -2.639017e-05 | -0.5911398
114.263 | 14.1414 | 0.038 | 464 | 15.14467 | -1.003268 | 1 | -2.991885e-05 | -0.6701822
114.272 | 14.3472 | 0.018 | 464 | 15.14502 | -0.7978201 | 1 | -2.37919e-05 | -0.5329386
114.28 | 14.3031 | 0.015 | 464 | 15.14533 | -0.8422328 | 1 | -2.511615e-05 | -0.5626018
114.298 | 14.259 | 0.035 | 464 | 15.14604 | -0.8870364 | 1 | -2.64518e-05 | -0.5925203
114.307 | 14.259 | 0.018 | 464 | 15.14639 | -0.8873883 | 1 | -2.646207e-05 | -0.5927503
114.313 | 14.2149 | 0.013 | 464 | 15.14662 | -0.9317228 | 1 | -2.778398e-05 | -0.6223611
114.326 | 14.4942 | 0.026 | 464 | 15.14713 | -0.652931 | 1 | -1.947017e-05 | -0.4361318
114.341 | 14.3913 | 0.03 | 464 | 15.14772 | -0.7564174 | 1 | -2.255578e-05 | -0.5052495
114.35 | 14.3913 | 0.018 | 464 | 15.14807 | -0.7567692 | 1 | -2.256609e-05 | -0.5054803
114.357 | 14.3913 | 0.015 | 464 | 15.14834 | -0.7570429 | 1 | -2.25741e-05 | -0.5056598
114.373 | 14.2296 | 0.031 | 464 | 15.14897 | -0.9193683 | 1 | -2.741404e-05 | -0.6140745
114.384 | 14.6265 | 0.023 | 464 | 15.1494 | -0.5228983 | 1 | -1.55918e-05 | -0.3492564
114.391 | 14.2002 | 0.013 | 464 | 15.14967 | -0.949472 | 1 | -2.831121e-05 | -0.6341711
114.406 | 14.406 | 0.031 | 464 | 15.15026 | -0.7442584 | 1 | -2.219187e-05 | -0.497098
114.421 | 14.4648 | 0.029 | 464 | 15.15084 | -0.6860447 | 1 | -2.045581e-05 | -0.4582101
114.428 | 14.4207 | 0.014 | 464 | 15.15112 | -0.7304184 | 1 | -2.177876e-05 | -0.4878441
114.439 | 14.5089 | 0.023 | 464 | 15.15155 | -0.6426484 | 1 | -1.916154e-05 | -0.4292185
114.454 | 14.6265 | 0.03 | 464 | 15.15213 | -0.5256348 | 1 | -1.567238e-05 | -0.3510614
114.462 | 14.3472 | 0.015 | 464 | 15.15245 | -0.8052475 | 1 | -2.400917e-05 | -0.5378053
114.472 | 14.6265 | 0.02 | 464 | 15.15284 | -0.5263384 | 1 | -1.56931e-05 | -0.3515255
114.482 | 14.4648 | 0.02 | 464 | 15.15323 | -0.6884293 | 1 | -2.052575e-05 | -0.4597768
114.488 | 14.406 | 0.014 | 464 | 15.15346 | -0.7474639 | 1 | -2.228576e-05 | -0.499201
114.5 | 14.2884 | 0.024 | 464 | 15.15393 | -0.865533 | 1 | -2.580572e-05 | -0.5780482
114.518 | 14.5383 | 0.035 | 464 | 15.15464 | -0.6163366 | 1 | -1.837567e-05 | -0.411615
114.528 | 14.1561 | 0.019 | 464 | 15.15503 | -0.9989276 | 1 | -2.978209e-05 | -0.6671188
114.536 | 14.6559 | 0.018 | 464 | 15.15534 | -0.4994403 | 1 | -1.489023e-05 | -0.3335412
114.548 | 14.6412 | 0.024 | 464 | 15.15581 | -0.5146094 | 1 | -1.534231e-05 | -0.3436678
114.555 | 14.3766 | 0.014 | 464 | 15.15608 | -0.779483 | 1 | -2.323897e-05 | -0.520553
114.572 | 14.3766 | 0.033 | 464 | 15.15675 | -0.7801476 | 1 | -2.325842e-05 | -0.5209886
114.58 | 14.406 | 0.015 | 464 | 15.15706 | -0.7510603 | 1 | -2.239108e-05 | -0.5015602
114.592 | 13.9503 | 0.026 | 464 | 15.15753 | -1.207229 | 1 | -3.599028e-05 | -0.8061823
114.601 | 14.6706 | 0.017 | 464 | 15.15788 | -0.4872813 | 1 | -1.452685e-05 | -0.3254015
114.62 | 14.5677 | 0.037 | 464 | 15.15862 | -0.590924 | 1 | -1.761634e-05 | -0.3946061
114.627 | 14.4942 | 0.015 | 464 | 15.1589 | -0.6646976 | 1 | -1.981552e-05 | -0.4438677
114.636 | 14.5089 | 0.017 | 464 | 15.15925 | -0.6503495 | 1 | -1.938762e-05 | -0.4342827
114.651 | 14.2884 | 0.031 | 464 | 15.15984 | -0.8714359 | 1 | -2.597808e-05 | -0.5819091
114.663 | 14.3472 | 0.024 | 464 | 15.1603 | -0.813105 | 1 | -2.423893e-05 | -0.5429521
114.676 | 14.0826 | 0.026 | 464 | 15.16081 | -1.078213 | 1 | -3.214151e-05 | -0.7199698
114.68 | 14.406 | 0.007 | 464 | 15.16097 | -0.7549695 | 1 | -2.250554e-05 | -0.5041241
114.697 | 14.6706 | 0.034 | 464 | 15.16163 | -0.4910341 | 1 | -1.463743e-05 | -0.3278784
114.706 | 14.4648 | 0.019 | 464 | 15.16199 | -0.6971859 | 1 | -2.078252e-05 | -0.4655284
114.714 | 14.6559 | 0.017 | 464 | 15.1623 | -0.5063986 | 1 | -1.50952e-05 | -0.3381325
114.721 | 14.2737 | 0.012 | 464 | 15.16257 | -0.8888723 | 1 | -2.649616e-05 | -0.593514
114.738 | 14.4207 | 0.034 | 464 | 15.16324 | -0.7425368 | 1 | -2.213374e-05 | -0.4957957
114.748 | 14.3031 | 0.02 | 464 | 15.16363 | -0.8605278 | 1 | -2.56506e-05 | -0.5745735
114.76 | 14.553 | 0.024 | 464 | 15.1641 | -0.6110969 | 1 | -1.821537e-05 | -0.4080242
114.772 | 14.847 | 0.025 | 464 | 15.16457 | -0.317566 | 1 | -9.465793e-06 | -0.2120338
114.784 | 14.4207 | 0.024 | 464 | 15.16504 | -0.7443351 | 1 | -2.218639e-05 | -0.4969752
114.793 | 14.4795 | 0.019 | 464 | 15.16539 | -0.6858869 | 1 | -2.044406e-05 | -0.4579469
114.807 | 14.5089 | 0.027 | 464 | 15.16593 | -0.6570342 | 1 | -1.95838e-05 | -0.4386771
114.812 | 14.3766 | 0.01 | 464 | 15.16613 | -0.7895296 | 1 | -2.35329e-05 | -0.5271369
114.823 | 14.3913 | 0.023 | 464 | 15.16656 | -0.7752596 | 1 | -2.310733e-05 | -0.5176042
114.838 | 14.5236 | 0.029 | 464 | 15.16715 | -0.643546 | 1 | -1.918122e-05 | -0.4296593
114.846 | 14.3619 | 0.016 | 464 | 15.16746 | -0.8055588 | 1 | -2.400991e-05 | -0.537822
114.863 | 14.6412 | 0.034 | 464 | 15.16812 | -0.5269233 | 1 | -1.570485e-05 | -0.3517887
114.872 | 14.4354 | 0.02 | 464 | 15.16848 | -0.7330751 | 1 | -2.184899e-05 | -0.4894174
114.881 | 14.2002 | 0.016 | 464 | 15.16883 | -0.968627 | 1 | -2.886927e-05 | -0.6466717
114.892 | 14.5236 | 0.022 | 464 | 15.16926 | -0.645657 | 1 | -1.924317e-05 | -0.4310471
114.9 | 14.3913 | 0.018 | 464 | 15.16957 | -0.7782697 | 1 | -2.31954e-05 | -0.5195768
114.914 | 14.0238 | 0.028 | 464 | 15.17012 | -1.146317 | 1 | -3.416416e-05 | -0.7652772
114.928 | 14.7147 | 0.028 | 464 | 15.17066 | -0.4559643 | 1 | -1.358912e-05 | -0.3043962
114.937 | 14.4795 | 0.018 | 464 | 15.17102 | -0.6915161 | 1 | -2.06091e-05 | -0.4616439
114.949 | 14.6265 | 0.024 | 464 | 15.17149 | -0.5449852 | 1 | -1.624189e-05 | -0.3638184
114.96 | 14.2296 | 0.021 | 464 | 15.17192 | -0.9423152 | 1 | -2.808302e-05 | -0.6290596
114.972 | 14.2149 | 0.024 | 464 | 15.17238 | -0.9574843 | 1 | -2.853477e-05 | -0.6391789
114.984 | 14.3031 | 0.025 | 464 | 15.17285 | -0.8697534 | 1 | -2.591994e-05 | -0.5806068
114.991 | 14.3766 | 0.013 | 464 | 15.17313 | -0.7965271 | 1 | -2.373754e-05 | -0.5317208
115.008 | 14.7 | 0.034 | 464 | 15.17379 | -0.4737916 | 1 | -1.411938e-05 | -0.3162741
115.021 | 14.3913 | 0.027 | 464 | 15.1743 | -0.7829998 | 1 | -2.333376e-05 | -0.5226762
115.03 | 14.4207 | 0.017 | 464 | 15.17465 | -0.7539516 | 1 | -2.246792e-05 | -0.5032815
115.041 | 14.3766 | 0.022 | 464 | 15.17508 | -0.7984817 | 1 | -2.379469e-05 | -0.533001
115.053 | 14.1855 | 0.024 | 464 | 15.17555 | -0.9900508 | 1 | -2.95031e-05 | -0.6608695
115.06 | 14.3325 | 0.014 | 464 | 15.17582 | -0.8433244 | 1 | -2.513055e-05 | -0.5629244
115.074 | 14.553 | 0.027 | 464 | 15.17637 | -0.6233717 | 1 | -1.857586e-05 | -0.4160992
115.087 | 14.2149 | 0.026 | 464 | 15.17688 | -0.9619799 | 1 | -2.86657e-05 | -0.6421117
115.099 | 14.3325 | 0.026 | 464 | 15.17735 | -0.844849 | 1 | -2.517508e-05 | -0.5639218
115.107 | 14.2737 | 0.014 | 464 | 15.17766 | -0.9039617 | 1 | -2.693634e-05 | -0.603374
115.117 | 14.4648 | 0.021 | 464 | 15.17805 | -0.7132526 | 1 | -2.125338e-05 | -0.4760756
115.135 | 14.406 | 0.035 | 464 | 15.17876 | -0.7727563 | 1 | -2.302607e-05 | -0.515784
115.142 | 14.1267 | 0.015 | 464 | 15.17903 | -1.05233 | 1 | -3.135642e-05 | -0.7023837
115.154 | 14.0679 | 0.023 | 464 | 15.1795 | -1.111599 | 1 | -3.31221e-05 | -0.741935
115.166 | 14.6265 | 0.025 | 464 | 15.17997 | -0.5534681 | 1 | -1.64914e-05 | -0.3694073
115.175 | 14.2296 | 0.019 | 464 | 15.18032 | -0.95072 | 1 | -2.832787e-05 | -0.6345442
115.19 | 14.5089 | 0.028 | 464 | 15.18091 | -0.6720063 | 1 | -2.002298e-05 | -0.4485147
115.194 | 14.5677 | 0.008 | 464 | 15.18106 | -0.6133627 | 1 | -1.827557e-05 | -0.4093728
115.212 | 14.3619 | 0.036 | 464 | 15.18177 | -0.8198663 | 1 | -2.442809e-05 | -0.5471892
115.222 | 14.7 | 0.021 | 464 | 15.18216 | -0.4821573 | 1 | -1.436584e-05 | -0.3217949
115.235 | 14.3913 | 0.026 | 464 | 15.18267 | -0.7913655 | 1 | -2.35784e-05 | -0.5281561
115.244 | 14.5677 | 0.019 | 464 | 15.18302 | -0.6153173 | 1 | -1.833297e-05 | -0.4106584
115.254 | 14.3619 | 0.019 | 464 | 15.18341 | -0.8215082 | 1 | -2.447606e-05 | -0.5482637
115.27 | 14.3031 | 0.032 | 464 | 15.18403 | -0.8809337 | 1 | -2.62462e-05 | -0.5879148
115.276 | 14.3766 | 0.011 | 464 | 15.18427 | -0.8076682 | 1 | -2.406322e-05 | -0.5390162
115.287 | 14.7147 | 0.024 | 464 | 15.1847 | -0.4699982 | 1 | -1.400273e-05 | -0.3136611
115.305 | 14.6118 | 0.036 | 464 | 15.1854 | -0.5736019 | 1 | -1.708912e-05 | -0.3827963
115.311 | 14.4795 | 0.012 | 464 | 15.18564 | -0.7061364 | 1 | -2.103756e-05 | -0.4712413
115.321 | 14.406 | 0.019 | 464 | 15.18603 | -0.7800274 | 1 | -2.323874e-05 | -0.5205478
115.339 | 14.7 | 0.036 | 464 | 15.18673 | -0.486731 | 1 | -1.450055e-05 | -0.3248124
115.345 | 14.112 | 0.012 | 464 | 15.18697 | -1.074966 | 1 | -3.202489e-05 | -0.7173575
115.355 | 14.3472 | 0.019 | 464 | 15.18736 | -0.8401565 | 1 | -2.502933e-05 | -0.5606571
115.368 | 14.553 | 0.026 | 464 | 15.18786 | -0.6348647 | 1 | -1.89132e-05 | -0.4236557
115.378 | 14.4795 | 0.021 | 464 | 15.18826 | -0.7087556 | 1 | -2.111428e-05 | -0.47296
115.391 | 14.6559 | 0.026 | 464 | 15.18876 | -0.5328638 | 1 | -1.587416e-05 | -0.3555813
115.403 | 14.3766 | 0.023 | 464 | 15.18923 | -0.8126329 | 1 | -2.42083e-05 | -0.5422659
115.413 | 14.2443 | 0.021 | 464 | 15.18962 | -0.9453238 | 1 | -2.816089e-05 | -0.630804
115.424 | 14.1267 | 0.021 | 464 | 15.19005 | -1.063354 | 1 | -3.167665e-05 | -0.7095569
115.432 | 14.3619 | 0.016 | 464 | 15.19037 | -0.8284665 | 1 | -2.467932e-05 | -0.5528168
115.447 | 14.4354 | 0.03 | 464 | 15.19095 | -0.7555529 | 1 | -2.250697e-05 | -0.5041562
115.457 | 14.2884 | 0.02 | 464 | 15.19134 | -0.9029438 | 1 | -2.689732e-05 | -0.6024999
115.469 | 14.4795 | 0.025 | 464 | 15.19181 | -0.7123129 | 1 | -2.121848e-05 | -0.4752939
115.479 | 14.1414 | 0.019 | 464 | 15.1922 | -1.050804 | 1 | -3.130121e-05 | -0.701147
115.494 | 14.5677 | 0.03 | 464 | 15.19279 | -0.6250902 | 1 | -1.861985e-05 | -0.4170846
115.505 | 14.3619 | 0.02 | 464 | 15.19322 | -0.8313202 | 1 | -2.476266e-05 | -0.5546837
115.52 | 14.2737 | 0.032 | 464 | 15.19381 | -0.9201066 | 1 | -2.740698e-05 | -0.6139163
115.53 | 14.4942 | 0.019 | 464 | 15.1942 | -0.6999975 | 1 | -2.085045e-05 | -0.4670501
115.536 | 14.2443 | 0.013 | 464 | 15.19443 | -0.9501321 | 1 | -2.830092e-05 | -0.6339406
115.549 | 14.8029 | 0.024 | 464 | 15.19494 | -0.3920403 | 1 | -1.167729e-05 | -0.2615713
115.56 | 14.6559 | 0.023 | 464 | 15.19537 | -0.5394703 | 1 | -1.606847e-05 | -0.3599337
115.571 | 14.5383 | 0.02 | 464 | 15.1958 | -0.6575003 | 1 | -1.958387e-05 | -0.4386787
115.581 | 14.5677 | 0.021 | 464 | 15.19619 | -0.6284912 | 1 | -1.871965e-05 | -0.4193202
115.601 | 14.4207 | 0.039 | 464 | 15.19697 | -0.7762731 | 1 | -2.312092e-05 | -0.5179085
115.606 | 14.4795 | 0.012 | 464 | 15.19717 | -0.7176685 | 1 | -2.137531e-05 | -0.478807
115.613 | 14.4942 | 0.013 | 464 | 15.19744 | -0.7032422 | 1 | -2.09455e-05 | -0.4691791
115.623 | 14.2002 | 0.019 | 464 | 15.19783 | -0.9976331 | 1 | -2.971342e-05 | -0.6655805
115.638 | 14.4648 | 0.03 | 464 | 15.19842 | -0.7336195 | 1 | -2.184975e-05 | -0.4894345
115.65 | 14.553 | 0.025 | 464 | 15.19889 | -0.6458886 | 1 | -1.923661e-05 | -0.4309
115.662 | 14.259 | 0.024 | 464 | 15.19936 | -0.9403577 | 1 | -2.800652e-05 | -0.6273461
115.677 | 14.4648 | 0.03 | 464 | 15.19994 | -0.735144 | 1 | -2.189438e-05 | -0.490434
115.686 | 14.1855 | 0.018 | 464 | 15.2003 | -1.014796 | 1 | -3.022284e-05 | -0.6769915
115.696 | 14.8323 | 0.02 | 464 | 15.20069 | -0.3683868 | 1 | -1.097126e-05 | -0.2457562
115.71 | 14.5677 | 0.028 | 464 | 15.20123 | -0.6335341 | 1 | -1.886761e-05 | -0.4226345
115.72 | 14.7588 | 0.019 | 464 | 15.20162 | -0.442825 | 1 | -1.318788e-05 | -0.2954085
115.731 | 14.259 | 0.023 | 464 | 15.20205 | -0.943055 | 1 | -2.808507e-05 | -0.6291056
115.744 | 14.406 | 0.025 | 464 | 15.20256 | -0.7965632 | 1 | -2.372212e-05 | -0.5313755
115.749 | 14.5236 | 0.012 | 464 | 15.20276 | -0.6791586 | 1 | -2.022565e-05 | -0.4530546
115.763 | 14.4795 | 0.027 | 464 | 15.20331 | -0.7238059 | 1 | -2.155499e-05 | -0.4828318
115.775 | 14.4648 | 0.024 | 464 | 15.20378 | -0.738975 | 1 | -2.200648e-05 | -0.4929452
115.79 | 14.3766 | 0.029 | 464 | 15.20436 | -0.8277614 | 1 | -2.465018e-05 | -0.552164
115.797 | 14.7 | 0.014 | 464 | 15.20464 | -0.504635 | 1 | -1.50276e-05 | -0.3366181
115.812 | 14.2149 | 0.031 | 464 | 15.20522 | -0.9903214 | 1 | -2.949051e-05 | -0.6605874
115.82 | 14.7735 | 0.015 | 464 | 15.20553 | -0.4320342 | 1 | -1.286533e-05 | -0.2881834
115.834 | 14.6412 | 0.028 | 464 | 15.20608 | -0.5648814 | 1 | -1.682111e-05 | -0.3767928
115.844 | 14.6559 | 0.021 | 464 | 15.20647 | -0.5505724 | 1 | -1.639486e-05 | -0.3672449
115.855 | 14.5971 | 0.021 | 464 | 15.2069 | -0.6098024 | 1 | -1.815842e-05 | -0.4067486
115.869 | 14.4795 | 0.029 | 464 | 15.20745 | -0.7279497 | 1 | -2.167627e-05 | -0.4855486
115.873 | 14.3325 | 0.008 | 464 | 15.20761 | -0.875106 | 1 | -2.605808e-05 | -0.5837009
115.889 | 14.4354 | 0.032 | 464 | 15.20823 | -0.7728315 | 1 | -2.30123e-05 | -0.5154756
115.901 | 14.4207 | 0.024 | 464 | 15.2087 | -0.7880006 | 1 | -2.346373e-05 | -0.5255875
115.913 | 14.2002 | 0.024 | 464 | 15.20917 | -1.00897 | 1 | -3.004304e-05 | -0.672964
115.921 | 14.6118 | 0.016 | 464 | 15.20948 | -0.5976824 | 1 | -1.779643e-05 | -0.3986401
115.938 | 14.5971 | 0.033 | 464 | 15.21015 | -0.613047 | 1 | -1.825364e-05 | -0.4088815
115.945 | 14.4207 | 0.014 | 464 | 15.21042 | -0.7897206 | 1 | -2.351399e-05 | -0.5267135
115.956 | 14.5236 | 0.023 | 464 | 15.21085 | -0.6872506 | 1 | -2.046273e-05 | -0.4583652
115.965 | 14.0532 | 0.018 | 464 | 15.2112 | -1.158002 | 1 | -3.447898e-05 | -0.7723291
115.982 | 14.5677 | 0.034 | 464 | 15.21187 | -0.644167 | 1 | -1.917947e-05 | -0.4296201
115.991 | 14.553 | 0.018 | 464 | 15.21222 | -0.6592189 | 1 | -1.962746e-05 | -0.4396551
116.003 | 14.4207 | 0.023 | 464 | 15.21269 | -0.791988 | 1 | -2.358024e-05 | -0.5281975
116.012 | 14.6706 | 0.019 | 464 | 15.21304 | -0.5424398 | 1 | -1.615019e-05 | -0.3617643
116.026 | 14.3031 | 0.027 | 464 | 15.21359 | -0.9104871 | 1 | -2.71078e-05 | -0.6072148
116.041 | 14.4648 | 0.03 | 464 | 15.21417 | -0.7493734 | 1 | -2.231068e-05 | -0.4997593
116.048 | 14.7 | 0.014 | 464 | 15.21445 | -0.5144471 | 1 | -1.531625e-05 | -0.343084
116.065 | 14.553 | 0.034 | 464 | 15.21511 | -0.6621116 | 1 | -1.971225e-05 | -0.4415544
116.071 | 14.553 | 0.012 | 464 | 15.21535 | -0.6623462 | 1 | -1.971912e-05 | -0.4417083
116.083 | 14.3325 | 0.024 | 464 | 15.21582 | -0.8833153 | 1 | -2.629744e-05 | -0.5890627
116.09 | 14.3913 | 0.013 | 464 | 15.21609 | -0.8247889 | 1 | -2.455488e-05 | -0.5500293
116.114 | 14.4648 | 0.048 | 464 | 15.21703 | -0.7522271 | 1 | -2.239414e-05 | -0.5016287
116.121 | 14.3913 | 0.015 | 464 | 15.2173 | -0.8260008 | 1 | -2.459025e-05 | -0.5508217
116.128 | 14.847 | 0.014 | 464 | 15.21757 | -0.3705744 | 1 | -1.103202e-05 | -0.2471173
116.134 | 14.6559 | 0.012 | 464 | 15.21781 | -0.561909 | 1 | -1.672797e-05 | -0.3747066
116.154 | 14.4354 | 0.04 | 464 | 15.21859 | -0.7831908 | 1 | -2.331508e-05 | -0.5222579
116.161 | 14.3472 | 0.014 | 464 | 15.21886 | -0.8716645 | 1 | -2.594872e-05 | -0.5812513
116.175 | 14.553 | 0.028 | 464 | 15.21941 | -0.6664117 | 1 | -1.983826e-05 | -0.4443771
116.183 | 14.0679 | 0.016 | 464 | 15.21972 | -1.151824 | 1 | -3.428815e-05 | -0.7680546
116.195 | 14.5677 | 0.025 | 464 | 15.22019 | -0.6524936 | 1 | -1.942358e-05 | -0.4350882
116.211 | 14.4795 | 0.031 | 464 | 15.22082 | -0.741319 | 1 | -2.206743e-05 | -0.4943105
116.219 | 14.4648 | 0.016 | 464 | 15.22113 | -0.7563318 | 1 | -2.251416e-05 | -0.5043172
116.234 | 14.5677 | 0.031 | 464 | 15.22172 | -0.6540182 | 1 | -1.946826e-05 | -0.4360891
116.245 | 14.5383 | 0.022 | 464 | 15.22215 | -0.6838482 | 1 | -2.035601e-05 | -0.4559747
116.255 | 14.5089 | 0.021 | 464 | 15.22254 | -0.7136391 | 1 | -2.12426e-05 | -0.4758342
116.27 | 14.5677 | 0.029 | 464 | 15.22313 | -0.6554255 | 1 | -1.950951e-05 | -0.437013
116.281 | 14.2737 | 0.022 | 464 | 15.22356 | -0.9498555 | 1 | -2.827328e-05 | -0.6333215
116.288 | 14.2884 | 0.015 | 464 | 15.22383 | -0.9354291 | 1 | -2.784369e-05 | -0.6236986
116.302 | 14.3913 | 0.027 | 464 | 15.22438 | -0.8330764 | 1 | -2.479677e-05 | -0.5554476
116.313 | 14.7147 | 0.022 | 464 | 15.22481 | -0.5101064 | 1 | -1.518332e-05 | -0.3401063
116.325 | 14.3472 | 0.025 | 464 | 15.22528 | -0.8780755 | 1 | -2.613563e-05 | -0.5854381
116.341 | 14.6412 | 0.031 | 464 | 15.2259 | -0.584701 | 1 | -1.740318e-05 | -0.3898312
116.349 | 14.6559 | 0.017 | 464 | 15.22621 | -0.5703137 | 1 | -1.697483e-05 | -0.3802361
116.358 | 14.2884 | 0.018 | 464 | 15.22657 | -0.9381655 | 1 | -2.792334e-05 | -0.6254829
116.371 | 14.5089 | 0.026 | 464 | 15.22707 | -0.7181737 | 1 | -2.13753e-05 | -0.4788068
116.38 | 14.5089 | 0.019 | 464 | 15.22743 | -0.7185256 | 1 | -2.13856e-05 | -0.4790374
116.389 | 14.2149 | 0.017 | 464 | 15.22778 | -1.012877 | 1 | -3.014619e-05 | -0.6752746
116.399 | 14.7882 | 0.02 | 464 | 15.22817 | -0.4399683 | 1 | -1.309462e-05 | -0.2933195
116.41 | 14.4207 | 0.023 | 464 | 15.2286 | -0.8078983 | 1 | -2.404495e-05 | -0.5386069
116.423 | 14.553 | 0.026 | 464 | 15.22911 | -0.6761065 | 1 | -2.012228e-05 | -0.450739
116.436 | 14.6853 | 0.026 | 464 | 15.22961 | -0.5443147 | 1 | -1.61997e-05 | -0.3628732
116.451 | 14.0679 | 0.028 | 464 | 15.2302 | -1.162301 | 1 | -3.45915e-05 | -0.7748497
116.461 | 14.6265 | 0.021 | 464 | 15.23059 | -0.604092 | 1 | -1.797835e-05 | -0.4027151
116.471 | 14.3325 | 0.019 | 464 | 15.23098 | -0.8984829 | 1 | -2.673946e-05 | -0.5989639
116.481 | 14.3325 | 0.021 | 464 | 15.23137 | -0.8988738 | 1 | -2.675085e-05 | -0.599219
116.496 | 14.847 | 0.03 | 464 | 15.23196 | -0.3849602 | 1 | -1.145641e-05 | -0.2566237
116.503 | 14.3472 | 0.015 | 464 | 15.23223 | -0.8850339 | 1 | -2.633843e-05 | -0.5899809
116.515 | 14.6559 | 0.024 | 464 | 15.2327 | -0.576803 | 1 | -1.716535e-05 | -0.3845039
116.53 | 14.6118 | 0.029 | 464 | 15.23329 | -0.6214893 | 1 | -1.849494e-05 | -0.4142867
116.536 | 14.7882 | 0.013 | 464 | 15.23352 | -0.4453239 | 1 | -1.325235e-05 | -0.2968526
116.551 | 14.5677 | 0.03 | 464 | 15.23411 | -0.6664103 | 1 | -1.983136e-05 | -0.4442226
116.562 | 14.4354 | 0.021 | 464 | 15.23454 | -0.7991403 | 1 | -2.378097e-05 | -0.5326937
116.576 | 14.5971 | 0.029 | 464 | 15.23509 | -0.6379876 | 1 | -1.898511e-05 | -0.4252665
116.585 | 14.4942 | 0.019 | 464 | 15.23544 | -0.7412394 | 1 | -2.205748e-05 | -0.4940875
116.602 | 14.3325 | 0.034 | 464 | 15.2361 | -0.9036039 | 1 | -2.688863e-05 | -0.6023054
116.611 | 14.3619 | 0.017 | 464 | 15.23646 | -0.8745558 | 1 | -2.602403e-05 | -0.5829382
116.622 | 14.5383 | 0.022 | 464 | 15.23689 | -0.6985858 | 1 | -2.07875e-05 | -0.4656401
116.637 | 14.2737 | 0.031 | 464 | 15.23747 | -0.9637722 | 1 | -2.867814e-05 | -0.6423904
116.644 | 14.4942 | 0.013 | 464 | 15.23775 | -0.7435458 | 1 | -2.212491e-05 | -0.495598
116.659 | 14.6853 | 0.031 | 464 | 15.23833 | -0.5530322 | 1 | -1.645577e-05 | -0.3686093
116.663 | 14.2002 | 0.008 | 464 | 15.23849 | -1.038289 | 1 | -3.089472e-05 | -0.6920418
116.682 | 14.259 | 0.038 | 464 | 15.23923 | -0.9802313 | 1 | -2.91667e-05 | -0.653334
116.691 | 14.4942 | 0.017 | 464 | 15.23958 | -0.7453831 | 1 | -2.217863e-05 | -0.4968012
116.701 | 14.5677 | 0.02 | 464 | 15.23997 | -0.672274 | 1 | -2.000311e-05 | -0.4480696
116.714 | 14.4795 | 0.026 | 464 | 15.24048 | -0.7609822 | 1 | -2.26423e-05 | -0.5071874
116.726 | 14.6706 | 0.024 | 464 | 15.24095 | -0.5703513 | 1 | -1.697007e-05 | -0.3801295
116.737 | 14.3766 | 0.021 | 464 | 15.24138 | -0.8647813 | 1 | -2.57302e-05 | -0.5763564
116.746 | 14.2443 | 0.019 | 464 | 15.24173 | -0.9974332 | 1 | -2.967679e-05 | -0.6647602
116.757 | 14.7735 | 0.021 | 464 | 15.24216 | -0.4686632 | 1 | -1.394407e-05 | -0.3123472
116.772 | 14.2002 | 0.029 | 464 | 15.24275 | -1.04255 | 1 | -3.101841e-05 | -0.6948124
116.791 | 14.5383 | 0.038 | 464 | 15.24349 | -0.7051923 | 1 | -2.098084e-05 | -0.4699708
116.793 | 14.3619 | 0.004 | 464 | 15.24357 | -0.8816705 | 1 | -2.623136e-05 | -0.5875824
116.808 | 14.5236 | 0.031 | 464 | 15.24416 | -0.7205568 | 1 | -2.143763e-05 | -0.4802029
116.821 | 14.2296 | 0.025 | 464 | 15.24467 | -1.015065 | 1 | -3.019932e-05 | -0.6764648
116.834 | 14.3766 | 0.026 | 464 | 15.24517 | -0.8685732 | 1 | -2.584072e-05 | -0.5788321
116.841 | 14.1414 | 0.014 | 464 | 15.24545 | -1.104047 | 1 | -3.284603e-05 | -0.735751
116.852 | 14.5089 | 0.022 | 464 | 15.24588 | -0.7369769 | 1 | -2.192526e-05 | -0.4911259
116.863 | 14.5089 | 0.023 | 464 | 15.24631 | -0.7374069 | 1 | -2.193784e-05 | -0.4914075
116.878 | 14.4942 | 0.03 | 464 | 15.24689 | -0.7526933 | 1 | -2.23923e-05 | -0.5015874
116.888 | 14.2737 | 0.02 | 464 | 15.24728 | -0.9735842 | 1 | -2.896344e-05 | -0.648781
116.899 | 14.4795 | 0.022 | 464 | 15.24771 | -0.7682142 | 1 | -2.28536e-05 | -0.5119206
116.915 | 14.5971 | 0.032 | 464 | 15.24834 | -0.6512397 | 1 | -1.937344e-05 | -0.433965
116.917 | 14.7441 | 0.004 | 464 | 15.24842 | -0.5043179 | 1 | -1.50027e-05 | -0.3360605
116.931 | 14.3472 | 0.028 | 464 | 15.24897 | -0.9017651 | 1 | -2.682582e-05 | -0.6008983
116.941 | 14.259 | 0.02 | 464 | 15.24936 | -0.9903561 | 1 | -2.946096e-05 | -0.6599255
116.951 | 14.5089 | 0.02 | 464 | 15.24975 | -0.740847 | 1 | -2.20384e-05 | -0.4936601
116.962 | 14.3619 | 0.022 | 464 | 15.25018 | -0.888277 | 1 | -2.642382e-05 | -0.5918935
116.98 | 14.5089 | 0.034 | 464 | 15.25088 | -0.7419806 | 1 | -2.207154e-05 | -0.4944024
116.991 | 14.5236 | 0.023 | 464 | 15.25131 | -0.7277106 | 1 | -2.164683e-05 | -0.484889
117.008 | 14.112 | 0.034 | 464 | 15.25198 | -1.139975 | 1 | -3.390972e-05 | -0.7595778
117.013 | 14.4942 | 0.01 | 464 | 15.25217 | -0.7579707 | 1 | -2.254651e-05 | -0.5050417
117.029 | 14.2296 | 0.031 | 464 | 15.2528 | -1.023196 | 1 | -3.043543e-05 | -0.6817535
117.035 | 14.4942 | 0.012 | 464 | 15.25303 | -0.7588307 | 1 | -2.257163e-05 | -0.5056046
117.051 | 14.6853 | 0.032 | 464 | 15.25366 | -0.5683562 | 1 | -1.690567e-05 | -0.3786869
117.061 | 14.8029 | 0.02 | 464 | 15.25405 | -0.4511471 | 1 | -1.341918e-05 | -0.3005896
117.073 | 14.4942 | 0.025 | 464 | 15.25452 | -0.7603162 | 1 | -2.261503e-05 | -0.5065767
117.083 | 14.7 | 0.02 | 464 | 15.25491 | -0.5549071 | 1 | -1.650514e-05 | -0.3697152
117.09 | 14.4942 | 0.013 | 464 | 15.25518 | -0.7609807 | 1 | -2.263445e-05 | -0.5070116
117.105 | 14.5383 | 0.031 | 464 | 15.25577 | -0.7174671 | 1 | -2.133989e-05 | -0.4780136
117.118 | 14.3913 | 0.026 | 464 | 15.25628 | -0.8649753 | 1 | -2.572698e-05 | -0.5762843
117.129 | 14.4942 | 0.022 | 464 | 15.25671 | -0.7625053 | 1 | -2.267898e-05 | -0.5080092
117.138 | 14.4207 | 0.017 | 464 | 15.25706 | -0.8363571 | 1 | -2.487533e-05 | -0.5572074
117.152 | 14.4648 | 0.029 | 464 | 15.2576 | -0.7928044 | 1 | -2.357966e-05 | -0.5281845
117.167 | 14.553 | 0.029 | 464 | 15.25819 | -0.7051908 | 1 | -2.097356e-05 | -0.4698078
117.174 | 14.6265 | 0.013 | 464 | 15.25846 | -0.6319644 | 1 | -1.879557e-05 | -0.4210207
117.184 | 14.5971 | 0.02 | 464 | 15.25886 | -0.6617554 | 1 | -1.968141e-05 | -0.4408637
117.198 | 14.3766 | 0.03 | 464 | 15.2594 | -0.8828026 | 1 | -2.625529e-05 | -0.5881186
117.212 | 14.3619 | 0.026 | 464 | 15.25995 | -0.8980499 | 1 | -2.670842e-05 | -0.5982686
117.226 | 14.4354 | 0.028 | 464 | 15.2605 | -0.8250972 | 1 | -2.453846e-05 | -0.5496614
117.233 | 14.6706 | 0.016 | 464 | 15.26077 | -0.5901709 | 1 | -1.755162e-05 | -0.3931562
117.245 | 14.3325 | 0.024 | 464 | 15.26124 | -0.92874 | 1 | -2.762032e-05 | -0.6186951
117.26 | 14.0973 | 0.03 | 464 | 15.26183 | -1.164526 | 1 | -3.463203e-05 | -0.7757574
117.269 | 14.1855 | 0.019 | 464 | 15.26218 | -1.076678 | 1 | -3.201923e-05 | -0.7172308
117.286 | 14.4648 | 0.033 | 464 | 15.26284 | -0.7980427 | 1 | -2.373255e-05 | -0.5316091
117.296 | 14.7441 | 0.021 | 464 | 15.26323 | -0.5191336 | 1 | -1.543809e-05 | -0.3458131
117.306 | 14.5089 | 0.02 | 464 | 15.26362 | -0.7547246 | 1 | -2.244392e-05 | -0.5027439
117.319 | 14.5971 | 0.026 | 464 | 15.26413 | -0.6670328 | 1 | -1.983592e-05 | -0.4443246
117.329 | 14.6265 | 0.019 | 464 | 15.26452 | -0.6380237 | 1 | -1.897309e-05 | -0.4249971
117.34 | 14.3031 | 0.022 | 464 | 15.26495 | -0.9618537 | 1 | -2.860262e-05 | -0.6406987
117.35 | 14.3325 | 0.021 | 464 | 15.26534 | -0.9328446 | 1 | -2.773972e-05 | -0.6213698
117.362 | 14.6706 | 0.023 | 464 | 15.26581 | -0.5952137 | 1 | -1.76995e-05 | -0.3964688
117.371 | 14.6412 | 0.019 | 464 | 15.26617 | -0.6249655 | 1 | -1.858406e-05 | -0.4162829
117.388 | 14.5971 | 0.033 | 464 | 15.26683 | -0.6697301 | 1 | -1.991487e-05 | -0.4460931
117.396 | 14.553 | 0.016 | 464 | 15.26714 | -0.7141428 | 1 | -2.123536e-05 | -0.475672
117.405 | 14.3913 | 0.019 | 464 | 15.26749 | -0.8761946 | 1 | -2.605383e-05 | -0.5836058
117.42 | 14.553 | 0.029 | 464 | 15.26808 | -0.715081 | 1 | -2.126279e-05 | -0.4762865
117.433 | 14.3472 | 0.025 | 464 | 15.26859 | -0.9213892 | 1 | -2.7397e-05 | -0.6136927
117.442 | 14.4942 | 0.018 | 464 | 15.26894 | -0.774741 | 1 | -2.303631e-05 | -0.5160132
117.456 | 14.5971 | 0.028 | 464 | 15.26949 | -0.6723883 | 1 | -1.999267e-05 | -0.4478359
117.464 | 14.4795 | 0.015 | 464 | 15.2698 | -0.7903011 | 1 | -2.34985e-05 | -0.5263663
117.477 | 14.5089 | 0.027 | 464 | 15.27031 | -0.7614093 | 1 | -2.263917e-05 | -0.5071174
117.489 | 14.6706 | 0.024 | 464 | 15.27078 | -0.6001784 | 1 | -1.784506e-05 | -0.3997293
117.502 | 14.6412 | 0.025 | 464 | 15.27129 | -0.6300865 | 1 | -1.873409e-05 | -0.4196436
117.515 | 14.3325 | 0.026 | 464 | 15.27179 | -0.9392947 | 1 | -2.792731e-05 | -0.6255718
117.524 | 14.1561 | 0.018 | 464 | 15.27215 | -1.116047 | 1 | -3.318226e-05 | -0.7432827
117.539 | 14.4354 | 0.03 | 464 | 15.27273 | -0.8373329 | 1 | -2.489522e-05 | -0.5576528
117.547 | 14.6118 | 0.016 | 464 | 15.27305 | -0.6612457 | 1 | -1.965972e-05 | -0.4403778
117.564 | 14.5089 | 0.035 | 464 | 15.27371 | -0.7648102 | 1 | -2.273848e-05 | -0.509342
117.57 | 14.9058 | 0.012 | 464 | 15.27394 | -0.3681448 | 1 | -1.094521e-05 | -0.2451727
117.585 | 14.553 | 0.029 | 464 | 15.27453 | -0.7215312 | 1 | -2.145135e-05 | -0.4805102
117.597 | 14.6118 | 0.023 | 464 | 15.275 | -0.6632003 | 1 | -1.971693e-05 | -0.4416593
117.606 | 14.9205 | 0.018 | 464 | 15.27535 | -0.3548521 | 1 | -1.054966e-05 | -0.2363124
117.615 | 14.4942 | 0.019 | 464 | 15.2757 | -0.7815039 | 1 | -2.323372e-05 | -0.5204353
117.63 | 14.4354 | 0.03 | 464 | 15.27629 | -0.8408903 | 1 | -2.49989e-05 | -0.5599754
117.64 | 14.5383 | 0.021 | 464 | 15.27668 | -0.7383812 | 1 | -2.19512e-05 | -0.4917069
117.654 | 14.7588 | 0.028 | 464 | 15.27723 | -0.5184285 | 1 | -1.541207e-05 | -0.3452303
117.663 | 14.3619 | 0.017 | 464 | 15.27758 | -0.9156803 | 1 | -2.722152e-05 | -0.6097621
117.676 | 14.6706 | 0.027 | 464 | 15.27809 | -0.6074885 | 1 | -1.805932e-05 | -0.4045288
117.687 | 14.5971 | 0.022 | 464 | 15.27852 | -0.6814185 | 1 | -2.02569e-05 | -0.4537545
117.696 | 14.2002 | 0.018 | 464 | 15.27887 | -1.07867 | 1 | -3.206595e-05 | -0.7182773
117.71 | 14.3913 | 0.027 | 464 | 15.27942 | -0.8881176 | 1 | -2.6401e-05 | -0.5913823
117.721 | 14.6118 | 0.024 | 464 | 15.27985 | -0.6680477 | 1 | -1.98588e-05 | -0.444837
117.737 | 14.6706 | 0.031 | 464 | 15.28047 | -0.6098731 | 1 | -1.81292e-05 | -0.4060941
117.745 | 14.847 | 0.017 | 464 | 15.28079 | -0.4337859 | 1 | -1.28947e-05 | -0.2888413
117.758 | 14.3913 | 0.026 | 464 | 15.28129 | -0.889994 | 1 | -2.645562e-05 | -0.5926058
117.766 | 14.1561 | 0.016 | 464 | 15.28161 | -1.125507 | 1 | -3.345613e-05 | -0.7494174
117.783 | 14.5236 | 0.035 | 464 | 15.28227 | -0.7586713 | 1 | -2.255145e-05 | -0.5051526
117.799 | 14.8029 | 0.031 | 464 | 15.2829 | -0.4799968 | 1 | -1.426766e-05 | -0.3195957
117.803 | 14.3766 | 0.009 | 464 | 15.28305 | -0.9064532 | 1 | -2.694377e-05 | -0.6035404
117.817 | 14.5089 | 0.028 | 464 | 15.2836 | -0.7747005 | 1 | -2.30272e-05 | -0.5158094
117.829 | 14.6265 | 0.023 | 464 | 15.28407 | -0.6575696 | 1 | -1.954539e-05 | -0.4378167
117.847 | 14.7735 | 0.035 | 464 | 15.28477 | -0.5112732 | 1 | -1.519667e-05 | -0.3404055
117.854 | 14.4354 | 0.016 | 464 | 15.28505 | -0.8496469 | 1 | -2.525406e-05 | -0.5656909
117.864 | 14.5089 | 0.02 | 464 | 15.28544 | -0.7765378 | 1 | -2.308083e-05 | -0.5170105
117.876 | 14.6265 | 0.024 | 464 | 15.28591 | -0.6594069 | 1 | -1.959916e-05 | -0.4390212
117.89 | 14.3325 | 0.027 | 464 | 15.28645 | -0.9539542 | 1 | -2.835345e-05 | -0.6351173
117.904 | 14.5089 | 0.028 | 464 | 15.287 | -0.7781014 | 1 | -2.312646e-05 | -0.5180326
117.913 | 14.7735 | 0.019 | 464 | 15.28735 | -0.5138533 | 1 | -1.527244e-05 | -0.3421027
117.929 | 14.4354 | 0.031 | 464 | 15.28798 | -0.8525787 | 1 | -2.533947e-05 | -0.567604
117.934 | 14.4795 | 0.011 | 464 | 15.28817 | -0.8086742 | 1 | -2.403447e-05 | -0.5383722
117.95 | 14.3031 | 0.031 | 464 | 15.2888 | -0.9856997 | 1 | -2.929539e-05 | -0.6562167
117.96 | 14.6412 | 0.02 | 464 | 15.28919 | -0.6479906 | 1 | -1.925836e-05 | -0.4313873
117.971 | 14.5971 | 0.024 | 464 | 15.28962 | -0.6925206 | 1 | -2.058159e-05 | -0.4610277
117.982 | 14.6265 | 0.021 | 464 | 15.29005 | -0.6635506 | 1 | -1.972041e-05 | -0.4417373
117.993 | 14.6559 | 0.022 | 464 | 15.29048 | -0.6345806 | 1 | -1.885925e-05 | -0.4224472
118.003 | 14.259 | 0.02 | 464 | 15.29087 | -1.031872 | 1 | -3.066615e-05 | -0.6869218
118.018 | 14.4942 | 0.03 | 464 | 15.29146 | -0.7972579 | 1 | -2.369335e-05 | -0.5307311
118.033 | 14.4795 | 0.03 | 464 | 15.29204 | -0.8125443 | 1 | -2.414731e-05 | -0.5408998
118.043 | 14.3913 | 0.02 | 464 | 15.29244 | -0.9011352 | 1 | -2.677982e-05 | -0.5998681
118.05 | 14.6412 | 0.013 | 464 | 15.29271 | -0.6515089 | 1 | -1.936134e-05 | -0.4336939
118.061 | 14.6559 | 0.023 | 464 | 15.29314 | -0.6372389 | 1 | -1.893707e-05 | -0.4241905
118.072 | 14.4354 | 0.022 | 464 | 15.29357 | -0.8581689 | 1 | -2.550228e-05 | -0.5712511
118.09 | 14.6265 | 0.036 | 464 | 15.29427 | -0.6677725 | 1 | -1.984393e-05 | -0.444504
118.099 | 14.5677 | 0.018 | 464 | 15.29462 | -0.7269243 | 1 | -2.160154e-05 | -0.4838746
118.108 | 14.4795 | 0.019 | 464 | 15.29498 | -0.8154762 | 1 | -2.423278e-05 | -0.5428143
118.123 | 14.7 | 0.028 | 464 | 15.29556 | -0.5955626 | 1 | -1.769756e-05 | -0.3964254
118.135 | 14.3913 | 0.024 | 464 | 15.29603 | -0.9047317 | 1 | -2.688445e-05 | -0.6022116
118.149 | 14.6853 | 0.029 | 464 | 15.29658 | -0.6112789 | 1 | -1.816416e-05 | -0.4068771
118.161 | 14.1267 | 0.024 | 464 | 15.29705 | -1.170348 | 1 | -3.477651e-05 | -0.7789939
118.169 | 14.4795 | 0.015 | 464 | 15.29736 | -0.8178608 | 1 | -2.430229e-05 | -0.5443713
118.18 | 14.6706 | 0.022 | 464 | 15.29779 | -0.6271908 | 1 | -1.863645e-05 | -0.4174565
118.197 | 14.3472 | 0.034 | 464 | 15.29846 | -0.9512553 | 1 | -2.826532e-05 | -0.6331431
118.205 | 14.6559 | 0.016 | 464 | 15.29877 | -0.6428681 | 1 | -1.910185e-05 | -0.4278815
118.216 | 14.4942 | 0.021 | 464 | 15.2992 | -0.8049981 | 1 | -2.391906e-05 | -0.5357869
118.23 | 14.6853 | 0.03 | 464 | 15.29975 | -0.6144454 | 1 | -1.82569e-05 | -0.4089545
118.243 | 14.5971 | 0.025 | 464 | 15.30025 | -0.7031536 | 1 | -2.089242e-05 | -0.4679902
118.249 | 14.7588 | 0.013 | 464 | 15.30049 | -0.5416881 | 1 | -1.60948e-05 | -0.3605234
118.265 | 14.406 | 0.031 | 464 | 15.30111 | -0.8951136 | 1 | -2.659549e-05 | -0.595739
118.282 | 14.5089 | 0.033 | 464 | 15.30178 | -0.7928781 | 1 | -2.355752e-05 | -0.5276884
118.291 | 14.406 | 0.018 | 464 | 15.30213 | -0.89613 | 1 | -2.662506e-05 | -0.5964013
118.31 | 14.8764 | 0.039 | 464 | 15.30287 | -0.4264727 | 1 | -1.267078e-05 | -0.2838254
118.317 | 14.7735 | 0.012 | 464 | 15.30315 | -0.5296464 | 1 | -1.573603e-05 | -0.3524871
118.327 | 14.2443 | 0.02 | 464 | 15.30354 | -1.059237 | 1 | -3.147013e-05 | -0.7049309
118.337 | 14.6412 | 0.021 | 464 | 15.30393 | -0.6627282 | 1 | -1.968959e-05 | -0.4410469
118.349 | 14.6265 | 0.022 | 464 | 15.3044 | -0.6778973 | 1 | -2.014005e-05 | -0.4511371
118.362 | 14.5677 | 0.028 | 464 | 15.30491 | -0.7372055 | 1 | -2.190181e-05 | -0.4906005
118.375 | 14.2884 | 0.026 | 464 | 15.30541 | -1.017014 | 1 | -3.021434e-05 | -0.6768012
118.384 | 14.553 | 0.018 | 464 | 15.30577 | -0.7527655 | 1 | -2.236364e-05 | -0.5009455
118.4 | 14.6706 | 0.03 | 464 | 15.30639 | -0.635791 | 1 | -1.888821e-05 | -0.4230959
118.412 | 14.5089 | 0.025 | 464 | 15.30686 | -0.7979601 | 1 | -2.37057e-05 | -0.5310077
118.422 | 14.2737 | 0.02 | 464 | 15.30725 | -1.033551 | 1 | -3.070433e-05 | -0.687777
118.432 | 14.5236 | 0.02 | 464 | 15.30764 | -0.7840419 | 1 | -2.32918e-05 | -0.5217363
118.445 | 14.5677 | 0.027 | 464 | 15.30815 | -0.7404501 | 1 | -2.199654e-05 | -0.4927225
118.461 | 14.6118 | 0.031 | 464 | 15.30878 | -0.6969756 | 1 | -2.070474e-05 | -0.4637862
118.465 | 14.7441 | 0.007 | 464 | 15.30893 | -0.5648319 | 1 | -1.677915e-05 | -0.3758529
118.476 | 14.6412 | 0.023 | 464 | 15.30936 | -0.668162 | 1 | -1.984852e-05 | -0.4446068
118.487 | 14.5089 | 0.023 | 464 | 15.30979 | -0.800892 | 1 | -2.379118e-05 | -0.5329223
118.503 | 14.6706 | 0.031 | 464 | 15.31042 | -0.6398174 | 1 | -1.900604e-05 | -0.4257354
118.516 | 14.3472 | 0.025 | 464 | 15.31093 | -0.9637256 | 1 | -2.862753e-05 | -0.6412567
118.53 | 14.9646 | 0.029 | 464 | 15.31147 | -0.3468729 | 1 | -1.030375e-05 | -0.230804
118.538 | 14.4207 | 0.016 | 464 | 15.31179 | -0.8910856 | 1 | -2.646923e-05 | -0.5929107
118.552 | 14.4648 | 0.026 | 464 | 15.31233 | -0.8475329 | 1 | -2.51752e-05 | -0.5639244
118.566 | 14.3619 | 0.028 | 464 | 15.31288 | -0.9509802 | 1 | -2.824764e-05 | -0.6327472
118.58 | 14.3325 | 0.029 | 464 | 15.31343 | -0.9809275 | 1 | -2.913682e-05 | -0.6526647
118.59 | 14.7441 | 0.02 | 464 | 15.31382 | -0.5697184 | 1 | -1.692238e-05 | -0.3790614
118.602 | 14.6853 | 0.025 | 464 | 15.31429 | -0.6289875 | 1 | -1.868265e-05 | -0.4184914
118.615 | 14.7147 | 0.026 | 464 | 15.3148 | -0.6000957 | 1 | -1.782428e-05 | -0.3992638
118.623 | 14.4207 | 0.016 | 464 | 15.31511 | -0.8944084 | 1 | -2.656587e-05 | -0.5950756
118.633 | 14.5089 | 0.02 | 464 | 15.3155 | -0.8065994 | 1 | -2.395753e-05 | -0.5366488
118.645 | 14.7441 | 0.025 | 464 | 15.31597 | -0.5718685 | 1 | -1.698539e-05 | -0.3804728
118.66 | 14.4942 | 0.028 | 464 | 15.31655 | -0.8223548 | 1 | -2.44249e-05 | -0.5471178
118.664 | 14.4648 | 0.01 | 464 | 15.31671 | -0.8519112 | 1 | -2.530267e-05 | -0.5667798
118.682 | 14.3325 | 0.035 | 464 | 15.31741 | -0.9849149 | 1 | -2.925254e-05 | -0.6552569
118.696 | 14.3325 | 0.029 | 464 | 15.31796 | -0.9854621 | 1 | -2.926842e-05 | -0.6556126
118.707 | 14.6559 | 0.021 | 464 | 15.31839 | -0.6624922 | 1 | -1.967595e-05 | -0.4407413
118.723 | 14.5971 | 0.032 | 464 | 15.31902 | -0.7219176 | 1 | -2.144057e-05 | -0.4802688
118.729 | 14.3766 | 0.013 | 464 | 15.31925 | -0.9426522 | 1 | -2.799612e-05 | -0.627113
118.748 | 14.259 | 0.038 | 464 | 15.31999 | -1.060995 | 1 | -3.151027e-05 | -0.70583
118.754 | 14.4207 | 0.012 | 464 | 15.32023 | -0.8995295 | 1 | -2.671479e-05 | -0.5984114
118.767 | 14.5089 | 0.025 | 464 | 15.32074 | -0.8118377 | 1 | -2.411018e-05 | -0.5400681
118.779 | 14.4942 | 0.023 | 464 | 15.32121 | -0.8270068 | 1 | -2.456041e-05 | -0.5501532
118.789 | 14.553 | 0.021 | 464 | 15.3216 | -0.7685977 | 1 | -2.282557e-05 | -0.5112928
118.795 | 14.7735 | 0.012 | 464 | 15.32183 | -0.5483322 | 1 | -1.628411e-05 | -0.364764
118.808 | 14.3325 | 0.026 | 464 | 15.32234 | -0.9898404 | 1 | -2.939546e-05 | -0.6584583
118.821 | 14.3472 | 0.025 | 464 | 15.32285 | -0.9756486 | 1 | -2.897366e-05 | -0.64901
118.837 | 14.5971 | 0.032 | 464 | 15.32347 | -0.7263741 | 1 | -2.157069e-05 | -0.4831834
118.846 | 14.2884 | 0.018 | 464 | 15.32383 | -1.035426 | 1 | -3.074816e-05 | -0.6887587
118.859 | 14.8029 | 0.028 | 464 | 15.32433 | -0.5214341 | 1 | -1.54844e-05 | -0.3468506
118.877 | 14.6265 | 0.036 | 464 | 15.32504 | -0.6985378 | 1 | -2.074329e-05 | -0.4646498
118.885 | 14.6559 | 0.016 | 464 | 15.32535 | -0.6694505 | 1 | -1.987939e-05 | -0.4452984
118.902 | 14.6118 | 0.033 | 464 | 15.32602 | -0.7142151 | 1 | -2.120835e-05 | -0.4750671
118.913 | 14.5971 | 0.022 | 464 | 15.32645 | -0.7293451 | 1 | -2.165742e-05 | -0.4851261
118.923 | 14.2737 | 0.021 | 464 | 15.32684 | -1.053136 | 1 | -3.127189e-05 | -0.7004903
118.932 | 14.2737 | 0.018 | 464 | 15.32719 | -1.053488 | 1 | -3.128208e-05 | -0.7007186
118.944 | 14.8911 | 0.025 | 464 | 15.32766 | -0.4365569 | 1 | -1.29629e-05 | -0.290369
118.954 | 14.4942 | 0.02 | 464 | 15.32805 | -0.8338478 | 1 | -2.475963e-05 | -0.5546158
118.967 | 14.3325 | 0.026 | 464 | 15.32856 | -0.996056 | 1 | -2.957577e-05 | -0.6624973
118.977 | 14.4795 | 0.02 | 464 | 15.32895 | -0.8494469 | 1 | -2.52223e-05 | -0.5649794
118.993 | 14.7588 | 0.031 | 464 | 15.32957 | -0.5707724 | 1 | -1.694748e-05 | -0.3796234
119.005 | 14.5971 | 0.023 | 464 | 15.33004 | -0.7329415 | 1 | -2.176239e-05 | -0.4874776
119.022 | 14.4648 | 0.034 | 464 | 15.33071 | -0.8659061 | 1 | -2.570996e-05 | -0.5759031
119.031 | 14.5971 | 0.018 | 464 | 15.33106 | -0.7339579 | 1 | -2.179205e-05 | -0.488142
119.039 | 14.4648 | 0.015 | 464 | 15.33137 | -0.8665706 | 1 | -2.572929e-05 | -0.5763362
119.048 | 14.6412 | 0.018 | 464 | 15.33172 | -0.6905225 | 1 | -2.050209e-05 | -0.4592468
119.059 | 14.6412 | 0.022 | 464 | 15.33215 | -0.6909525 | 1 | -2.051465e-05 | -0.4595282
119.081 | 14.5677 | 0.044 | 464 | 15.33301 | -0.7653125 | 1 | -2.272198e-05 | -0.5089723
119.089 | 14.4207 | 0.015 | 464 | 15.33333 | -0.9126252 | 1 | -2.709547e-05 | -0.6069384
119.103 | 14.5677 | 0.03 | 464 | 15.33387 | -0.7661725 | 1 | -2.274706e-05 | -0.509534
119.112 | 14.7588 | 0.018 | 464 | 15.33422 | -0.5754243 | 1 | -1.708375e-05 | -0.3826761
119.12 | 14.5383 | 0.016 | 464 | 15.33454 | -0.7962371 | 1 | -2.363928e-05 | -0.5295199
119.13 | 14.3031 | 0.02 | 464 | 15.33493 | -1.031828 | 1 | -3.063341e-05 | -0.6861883
119.142 | 14.3325 | 0.024 | 464 | 15.3354 | -1.002897 | 1 | -2.977417e-05 | -0.6669413
119.154 | 14.5089 | 0.024 | 464 | 15.33587 | -0.8269662 | 1 | -2.455083e-05 | -0.5499387
119.167 | 14.6412 | 0.025 | 464 | 15.33637 | -0.6951744 | 1 | -2.063798e-05 | -0.4622907
119.182 | 14.5236 | 0.03 | 464 | 15.33696 | -0.8133608 | 1 | -2.41463e-05 | -0.5408772
119.193 | 14.7441 | 0.022 | 464 | 15.33739 | -0.5932908 | 1 | -1.761289e-05 | -0.3945288
119.204 | 14.4942 | 0.021 | 464 | 15.33782 | -0.8436208 | 1 | -2.504414e-05 | -0.5609886
119.216 | 14.3913 | 0.025 | 464 | 15.33829 | -0.9469899 | 1 | -2.811249e-05 | -0.6297199
119.224 | 14.4207 | 0.015 | 464 | 15.3386 | -0.9179026 | 1 | -2.724881e-05 | -0.6103733
119.238 | 14.7 | 0.028 | 464 | 15.33915 | -0.6391499 | 1 | -1.897353e-05 | -0.425007
119.251 | 14.7735 | 0.026 | 464 | 15.33966 | -0.5661581 | 1 | -1.680653e-05 | -0.3764662
119.265 | 14.4795 | 0.027 | 464 | 15.34021 | -0.8607054 | 1 | -2.55499e-05 | -0.5723178
119.277 | 14.4648 | 0.026 | 464 | 15.34067 | -0.8758745 | 1 | -2.599991e-05 | -0.582398
119.287 | 14.7588 | 0.019 | 464 | 15.34107 | -0.5822654 | 1 | -1.728411e-05 | -0.3871641
119.306 | 14.4354 | 0.037 | 464 | 15.34181 | -0.9064081 | 1 | -2.690558e-05 | -0.602685
119.313 | 14.2149 | 0.014 | 464 | 15.34208 | -1.127182 | 1 | -3.345875e-05 | -0.7494761
119.325 | 14.1267 | 0.023 | 464 | 15.34255 | -1.215851 | 1 | -3.609037e-05 | -0.8084244
119.335 | 14.6265 | 0.02 | 464 | 15.34294 | -0.7164418 | 1 | -2.126611e-05 | -0.4763609
119.346 | 14.6853 | 0.024 | 464 | 15.34337 | -0.6580718 | 1 | -1.953332e-05 | -0.4375464
119.357 | 14.4648 | 0.021 | 464 | 15.3438 | -0.8790018 | 1 | -2.609085e-05 | -0.5844351
119.373 | 14.406 | 0.031 | 464 | 15.34443 | -0.9384273 | 1 | -2.785433e-05 | -0.6239371
119.381 | 14.4942 | 0.017 | 464 | 15.34474 | -0.85054 | 1 | -2.524549e-05 | -0.5654989
119.393 | 14.4207 | 0.024 | 464 | 15.34521 | -0.9245091 | 1 | -2.744072e-05 | -0.6146721
119.411 | 14.6265 | 0.036 | 464 | 15.34591 | -0.7194128 | 1 | -2.135282e-05 | -0.4783033
119.422 | 14.553 | 0.022 | 464 | 15.34634 | -0.7933428 | 1 | -2.35469e-05 | -0.5274505
119.432 | 14.5677 | 0.021 | 464 | 15.34673 | -0.7790337 | 1 | -2.312199e-05 | -0.5179325
119.444 | 14.3031 | 0.024 | 464 | 15.3472 | -1.044103 | 1 | -3.098899e-05 | -0.6941534
119.458 | 14.3325 | 0.027 | 464 | 15.34775 | -1.01525 | 1 | -3.013226e-05 | -0.6749626
119.466 | 14.7 | 0.016 | 464 | 15.34806 | -0.6480628 | 1 | -1.923413e-05 | -0.4308446
119.479 | 14.847 | 0.026 | 464 | 15.34857 | -0.501571 | 1 | -1.488616e-05 | -0.3334501
119.495 | 14.259 | 0.033 | 464 | 15.3492 | -1.090196 | 1 | -3.235556e-05 | -0.7247645
119.508 | 14.847 | 0.024 | 464 | 15.3497 | -0.5027047 | 1 | -1.491942e-05 | -0.334195
119.518 | 14.7882 | 0.022 | 464 | 15.3501 | -0.5618956 | 1 | -1.667595e-05 | -0.3735413
119.531 | 14.6706 | 0.025 | 464 | 15.3506 | -0.6800038 | 1 | -2.018093e-05 | -0.4520529
119.539 | 14.4354 | 0.017 | 464 | 15.35092 | -0.9155165 | 1 | -2.717021e-05 | -0.6086126
119.555 | 14.8029 | 0.031 | 464 | 15.35154 | -0.548642 | 1 | -1.628207e-05 | -0.3647183
119.566 | 14.6853 | 0.021 | 464 | 15.35197 | -0.666672 | 1 | -1.978465e-05 | -0.4431761
119.577 | 14.6853 | 0.023 | 464 | 15.3524 | -0.667102 | 1 | -1.979721e-05 | -0.4434576
119.593 | 14.0679 | 0.032 | 464 | 15.35303 | -1.285127 | 1 | -3.813745e-05 | -0.854279
119.607 | 14.5971 | 0.028 | 464 | 15.35357 | -0.7564748 | 1 | -2.244887e-05 | -0.5028546
119.611 | 14.7 | 0.008 | 464 | 15.35373 | -0.6537311 | 1 | -1.939981e-05 | -0.4345558
119.627 | 14.4207 | 0.032 | 464 | 15.35436 | -0.9336566 | 1 | -2.770635e-05 | -0.6206222
119.636 | 14.8029 | 0.019 | 464 | 15.35471 | -0.5518084 | 1 | -1.637483e-05 | -0.3667963
119.651 | 14.553 | 0.029 | 464 | 15.35529 | -0.8022948 | 1 | -2.380766e-05 | -0.5332915
119.661 | 14.4942 | 0.019 | 464 | 15.35569 | -0.8614857 | 1 | -2.556388e-05 | -0.572631
119.67 | 14.4795 | 0.019 | 464 | 15.35604 | -0.8765376 | 1 | -2.601032e-05 | -0.5826312
119.684 | 14.8029 | 0.028 | 464 | 15.35658 | -0.5536848 | 1 | -1.64298e-05 | -0.3680275
119.699 | 14.3913 | 0.028 | 464 | 15.35717 | -0.9658712 | 1 | -2.866045e-05 | -0.6419941
119.713 | 14.4942 | 0.029 | 464 | 15.35772 | -0.8635185 | 1 | -2.5623e-05 | -0.5739551
119.73 | 14.4648 | 0.035 | 464 | 15.35838 | -0.8935831 | 1 | -2.651469e-05 | -0.593929
119.739 | 14.7441 | 0.018 | 464 | 15.35873 | -0.6146349 | 1 | -1.82375e-05 | -0.4085199
119.753 | 14.5089 | 0.027 | 464 | 15.35928 | -0.8503822 | 1 | -2.523229e-05 | -0.5652033
119.756 | 14.6706 | 0.006 | 464 | 15.3594 | -0.6887994 | 1 | -2.04378e-05 | -0.4578067
119.768 | 14.8911 | 0.023 | 464 | 15.35987 | -0.4687685 | 1 | -1.390897e-05 | -0.311561
119.78 | 14.3031 | 0.024 | 464 | 15.36034 | -1.057238 | 1 | -3.136928e-05 | -0.7026718
119.79 | 14.3472 | 0.021 | 464 | 15.36073 | -1.013529 | 1 | -3.007211e-05 | -0.6736153
119.808 | 14.6559 | 0.035 | 464 | 15.36143 | -0.7055322 | 1 | -2.09333e-05 | -0.468906
119.816 | 14.553 | 0.016 | 464 | 15.36174 | -0.808745 | 1 | -2.399547e-05 | -0.5374986
119.825 | 14.3913 | 0.018 | 464 | 15.3621 | -0.9707968 | 1 | -2.880332e-05 | -0.6451943
119.841 | 14.3766 | 0.031 | 464 | 15.36272 | -0.9861223 | 1 | -2.92576e-05 | -0.6553702
119.859 | 14.406 | 0.037 | 464 | 15.36343 | -0.9574259 | 1 | -2.840573e-05 | -0.6362884
119.868 | 14.4648 | 0.017 | 464 | 15.36378 | -0.8989777 | 1 | -2.667142e-05 | -0.5974399
119.878 | 14.6118 | 0.02 | 464 | 15.36417 | -0.7523686 | 1 | -2.232153e-05 | -0.5000024
119.894 | 14.7588 | 0.032 | 464 | 15.36479 | -0.6059941 | 1 | -1.797858e-05 | -0.4027203
119.905 | 14.3913 | 0.022 | 464 | 15.36522 | -0.9739241 | 1 | -2.889401e-05 | -0.6472259
119.917 | 14.4648 | 0.024 | 464 | 15.36569 | -0.9008932 | 1 | -2.672707e-05 | -0.5986863
119.93 | 14.7147 | 0.026 | 464 | 15.3662 | -0.6515014 | 1 | -1.932806e-05 | -0.4329485
119.942 | 14.553 | 0.025 | 464 | 15.36667 | -0.8136705 | 1 | -2.413886e-05 | -0.5407105
119.957 | 14.9352 | 0.031 | 464 | 15.36726 | -0.4320569 | 1 | -1.28175e-05 | -0.2871119
119.969 | 14.6118 | 0.023 | 464 | 15.36773 | -0.755926 | 1 | -2.242523e-05 | -0.5023251
119.982 | 14.5971 | 0.027 | 464 | 15.36823 | -0.7711342 | 1 | -2.287612e-05 | -0.5124251
119.992 | 14.6706 | 0.019 | 464 | 15.36863 | -0.6980251 | 1 | -2.070711e-05 | -0.4638393
120.001 | 14.6559 | 0.019 | 464 | 15.36898 | -0.7130769 | 1 | -2.115346e-05 | -0.4738375
120.009 | 14.847 | 0.016 | 464 | 15.36929 | -0.5222897 | 1 | -1.549363e-05 | -0.3470574
120.024 | 14.4354 | 0.03 | 464 | 15.36988 | -0.934476 | 1 | -2.77207e-05 | -0.6209436
120.037 | 14.259 | 0.026 | 464 | 15.37038 | -1.111384 | 1 | -3.296819e-05 | -0.7384874
120.046 | 14.2443 | 0.018 | 464 | 15.37074 | -1.126436 | 1 | -3.341441e-05 | -0.7484829
120.062 | 14.406 | 0.032 | 464 | 15.37136 | -0.9653615 | 1 | -2.863591e-05 | -0.6414444
120.074 | 14.5383 | 0.024 | 464 | 15.37183 | -0.8335306 | 1 | -2.472509e-05 | -0.553842
120.086 | 14.2296 | 0.023 | 464 | 15.3723 | -1.1427 | 1 | -3.389563e-05 | -0.7592621
120.099 | 14.6412 | 0.026 | 464 | 15.37281 | -0.7316079 | 1 | -2.170126e-05 | -0.4861081
120.111 | 14.5236 | 0.024 | 464 | 15.37328 | -0.849677 | 1 | -2.52032e-05 | -0.5645516
120.121 | 14.9205 | 0.021 | 464 | 15.37367 | -0.453168 | 1 | -1.344179e-05 | -0.301096
120.128 | 14.5677 | 0.014 | 464 | 15.37394 | -0.8062416 | 1 | -2.391444e-05 | -0.5356835
120.149 | 14.7441 | 0.042 | 464 | 15.37476 | -0.6306625 | 1 | -1.870613e-05 | -0.4190172
120.156 | 14.6265 | 0.014 | 464 | 15.37504 | -0.7485362 | 1 | -2.220224e-05 | -0.4973303
120.175 | 14.6706 | 0.038 | 464 | 15.37578 | -0.7051789 | 1 | -2.091587e-05 | -0.4685155
120.182 | 14.7 | 0.014 | 464 | 15.37605 | -0.6760526 | 1 | -2.005184e-05 | -0.4491613
120.197 | 14.5089 | 0.031 | 464 | 15.37664 | -0.8677389 | 1 | -2.573695e-05 | -0.5765076
120.207 | 14.3472 | 0.02 | 464 | 15.37703 | -1.02983 | 1 | -3.054425e-05 | -0.6841913
120.221 | 14.4207 | 0.027 | 464 | 15.37758 | -0.9568771 | 1 | -2.838015e-05 | -0.6357154
120.233 | 15.0381 | 0.024 | 464 | 15.37805 | -0.3399462 | 1 | -1.00824e-05 | -0.2258458
120.244 | 14.3766 | 0.023 | 464 | 15.37848 | -1.001876 | 1 | -2.971417e-05 | -0.6655974
120.258 | 14.3031 | 0.027 | 464 | 15.37902 | -1.075924 | 1 | -3.19099e-05 | -0.7147817
120.27 | 14.6559 | 0.024 | 464 | 15.37949 | -0.7235926 | 1 | -2.146018e-05 | -0.4807081
120.277 | 14.5236 | 0.014 | 464 | 15.37977 | -0.8561663 | 1 | -2.539187e-05 | -0.5687779
120.293 | 14.9205 | 0.032 | 464 | 15.38039 | -0.4598917 | 1 | -1.363911e-05 | -0.305516
120.307 | 14.3472 | 0.028 | 464 | 15.38094 | -1.033739 | 1 | -3.065743e-05 | -0.6867263
120.316 | 14.4354 | 0.018 | 464 | 15.38129 | -0.9458909 | 1 | -2.80519e-05 | -0.6283625
120.329 | 14.7882 | 0.026 | 464 | 15.3818 | -0.593599 | 1 | -1.760392e-05 | -0.3943278
120.341 | 14.7147 | 0.023 | 464 | 15.38227 | -0.6675681 | 1 | -1.979735e-05 | -0.4434606
120.355 | 14.6412 | 0.029 | 464 | 15.38282 | -0.7416154 | 1 | -2.199301e-05 | -0.4926435
120.36 | 14.553 | 0.01 | 464 | 15.38301 | -0.8300109 | 1 | -2.461432e-05 | -0.5513607
120.377 | 14.5971 | 0.033 | 464 | 15.38368 | -0.7865755 | 1 | -2.332586e-05 | -0.5224993
120.388 | 14.6412 | 0.022 | 464 | 15.38411 | -0.7429055 | 1 | -2.203061e-05 | -0.4934857
120.398 | 14.6265 | 0.02 | 464 | 15.3845 | -0.7579964 | 1 | -2.247792e-05 | -0.5035055
120.412 | 15.0675 | 0.027 | 464 | 15.38504 | -0.3175437 | 1 | -9.416446e-06 | -0.2109284
120.428 | 14.8029 | 0.033 | 464 | 15.38567 | -0.5827691 | 1 | -1.72812e-05 | -0.3870988
120.439 | 14.5383 | 0.023 | 464 | 15.3861 | -0.8477991 | 1 | -2.514004e-05 | -0.5631369
120.449 | 14.5677 | 0.02 | 464 | 15.38649 | -0.8187901 | 1 | -2.42796e-05 | -0.5438631
120.465 | 14.5383 | 0.032 | 464 | 15.38712 | -0.8488155 | 1 | -2.516959e-05 | -0.5637988
120.479 | 14.553 | 0.027 | 464 | 15.38766 | -0.8346628 | 1 | -2.474961e-05 | -0.5543912
120.492 | 14.3325 | 0.027 | 464 | 15.38817 | -1.055671 | 1 | -3.130263e-05 | -0.7011788
120.496 | 14.6412 | 0.007 | 464 | 15.38833 | -0.7471274 | 1 | -2.215365e-05 | -0.4962417
120.514 | 14.6853 | 0.036 | 464 | 15.38903 | -0.703731 | 1 | -2.086653e-05 | -0.4674103
120.524 | 14.5236 | 0.02 | 464 | 15.38942 | -0.8658219 | 1 | -2.56725e-05 | -0.5750641
120.538 | 14.6853 | 0.028 | 464 | 15.38997 | -0.7046692 | 1 | -2.08939e-05 | -0.4680233
120.544 | 14.6412 | 0.012 | 464 | 15.3902 | -0.7490038 | 1 | -2.220832e-05 | -0.4974665
120.56 | 14.0973 | 0.031 | 464 | 15.39083 | -1.293529 | 1 | -3.835321e-05 | -0.859112
120.574 | 14.8911 | 0.029 | 464 | 15.39138 | -0.5002765 | 1 | -1.483304e-05 | -0.3322601
120.583 | 14.6118 | 0.017 | 464 | 15.39173 | -0.7799284 | 1 | -2.312444e-05 | -0.5179874
120.594 | 14.3913 | 0.023 | 464 | 15.39216 | -1.000858 | 1 | -2.96746e-05 | -0.6647109
120.609 | 14.553 | 0.03 | 464 | 15.39274 | -0.8397447 | 1 | -2.489738e-05 | -0.5577012
120.622 | 14.847 | 0.026 | 464 | 15.39325 | -0.5462529 | 1 | -1.619552e-05 | -0.3627797
120.629 | 14.6265 | 0.013 | 464 | 15.39353 | -0.7670266 | 1 | -2.274096e-05 | -0.5093976
120.642 | 14.6706 | 0.026 | 464 | 15.39403 | -0.7234348 | 1 | -2.144829e-05 | -0.4804418
120.658 | 14.6412 | 0.033 | 464 | 15.39466 | -0.7534602 | 1 | -2.233816e-05 | -0.5003748
120.668 | 14.6559 | 0.02 | 464 | 15.39505 | -0.7391512 | 1 | -2.191374e-05 | -0.4908677
120.678 | 14.4207 | 0.02 | 464 | 15.39544 | -0.9747421 | 1 | -2.889808e-05 | -0.647317
120.695 | 14.6412 | 0.032 | 464 | 15.39611 | -0.7549066 | 1 | -2.23803e-05 | -0.5013186
120.703 | 14.8323 | 0.017 | 464 | 15.39642 | -0.5641194 | 1 | -1.672401e-05 | -0.3746179
120.721 | 14.5089 | 0.036 | 464 | 15.39712 | -0.888223 | 1 | -2.633204e-05 | -0.5898376
120.73 | 14.553 | 0.019 | 464 | 15.39747 | -0.8444749 | 1 | -2.503488e-05 | -0.5607814
120.743 | 14.5383 | 0.025 | 464 | 15.39798 | -0.859683 | 1 | -2.548544e-05 | -0.5708739
120.753 | 14.406 | 0.02 | 464 | 15.39837 | -0.992374 | 1 | -2.941882e-05 | -0.6589815
120.766 | 14.6853 | 0.026 | 464 | 15.39888 | -0.7135822 | 1 | -2.115382e-05 | -0.4738455
120.78 | 14.9205 | 0.029 | 464 | 15.39943 | -0.4789294 | 1 | -1.419747e-05 | -0.3180232
120.793 | 14.5971 | 0.025 | 464 | 15.39994 | -0.8028376 | 1 | -2.379918e-05 | -0.5331015
120.807 | 14.5236 | 0.028 | 464 | 15.40048 | -0.8768849 | 1 | -2.599389e-05 | -0.5822632
120.818 | 14.3913 | 0.022 | 464 | 15.40091 | -1.009615 | 1 | -2.992817e-05 | -0.670391
120.836 | 14.5971 | 0.036 | 464 | 15.40162 | -0.8045186 | 1 | -2.384808e-05 | -0.534197
120.842 | 14.7588 | 0.012 | 464 | 15.40185 | -0.6430531 | 1 | -1.906171e-05 | -0.4269823
120.858 | 14.406 | 0.032 | 464 | 15.40248 | -0.9964786 | 1 | -2.95377e-05 | -0.6616445
120.873 | 14.7441 | 0.031 | 464 | 15.40306 | -0.658965 | 1 | -1.953283e-05 | -0.4375354
120.88 | 14.4207 | 0.013 | 464 | 15.40334 | -0.9826386 | 1 | -2.912688e-05 | -0.6524421
120.893 | 15.0381 | 0.026 | 464 | 15.40385 | -0.3657468 | 1 | -1.084116e-05 | -0.2428419
120.903 | 14.6265 | 0.021 | 464 | 15.40424 | -0.7777377 | 1 | -2.305283e-05 | -0.5163834
120.913 | 14.7882 | 0.02 | 464 | 15.40463 | -0.6164287 | 1 | -1.827132e-05 | -0.4092776
120.931 | 14.5971 | 0.035 | 464 | 15.40533 | -0.8082323 | 1 | -2.395611e-05 | -0.5366169
120.942 | 14.9205 | 0.022 | 464 | 15.40576 | -0.4852623 | 1 | -1.43831e-05 | -0.3221814
120.954 | 14.7588 | 0.023 | 464 | 15.40623 | -0.6474314 | 1 | -1.918955e-05 | -0.429846
120.971 | 14.8764 | 0.036 | 464 | 15.4069 | -0.530496 | 1 | -1.57234e-05 | -0.3522042
120.978 | 15.0234 | 0.015 | 464 | 15.40717 | -0.3837696 | 1 | -1.13745e-05 | -0.2547888
120.996 | 14.2443 | 0.035 | 464 | 15.40787 | -1.163573 | 1 | -3.448644e-05 | -0.7724964
121.006 | 14.6559 | 0.02 | 464 | 15.40826 | -0.7523642 | 1 | -2.229867e-05 | -0.4994901
121.017 | 14.8029 | 0.021 | 464 | 15.40869 | -0.6057942 | 1 | -1.795443e-05 | -0.4021792
121.028 | 14.8764 | 0.022 | 464 | 15.40912 | -0.5327242 | 1 | -1.578864e-05 | -0.3536654
121.041 | 14.6706 | 0.026 | 464 | 15.40963 | -0.7390324 | 1 | -2.190285e-05 | -0.4906238
121.051 | 14.5383 | 0.02 | 464 | 15.41002 | -0.8717233 | 1 | -2.58352e-05 | -0.5787085
121.067 | 15.0675 | 0.033 | 464 | 15.41065 | -0.3431488 | 1 | -1.016973e-05 | -0.2278019
121.076 | 14.7 | 0.018 | 464 | 15.411 | -0.7110006 | 1 | -2.10714e-05 | -0.4719993
121.089 | 14.8911 | 0.025 | 464 | 15.41151 | -0.5204088 | 1 | -1.542279e-05 | -0.3454705
121.104 | 14.7 | 0.032 | 464 | 15.4121 | -0.7120952 | 1 | -2.11033e-05 | -0.472714
121.114 | 14.553 | 0.019 | 464 | 15.41249 | -0.8594861 | 1 | -2.547108e-05 | -0.5705522
121.128 | 14.4795 | 0.029 | 464 | 15.41303 | -0.9335334 | 1 | -2.766514e-05 | -0.6196992
121.143 | 14.5971 | 0.029 | 464 | 15.41362 | -0.8165198 | 1 | -2.419713e-05 | -0.5420157
121.16 | 14.4207 | 0.034 | 464 | 15.41428 | -0.9935843 | 1 | -2.944389e-05 | -0.6595432
121.175 | 14.847 | 0.03 | 464 | 15.41487 | -0.5678707 | 1 | -1.682806e-05 | -0.3769486
121.182 | 14.7882 | 0.014 | 464 | 15.41514 | -0.6269443 | 1 | -1.857851e-05 | -0.4161586
121.193 | 14.406 | 0.022 | 464 | 15.41557 | -1.009574 | 1 | -2.991685e-05 | -0.6701375
121.2 | 14.406 | 0.014 | 464 | 15.41585 | -1.009848 | 1 | -2.992477e-05 | -0.6703149
121.216 | 15.0528 | 0.033 | 464 | 15.41647 | -0.3636735 | 1 | -1.077656e-05 | -0.241395
121.226 | 14.8323 | 0.021 | 464 | 15.41686 | -0.5845644 | 1 | -1.732196e-05 | -0.3880119
121.239 | 15.0087 | 0.025 | 464 | 15.41737 | -0.4086726 | 1 | -1.210975e-05 | -0.2712584
121.252 | 14.7147 | 0.026 | 464 | 15.41788 | -0.7031808 | 1 | -2.083634e-05 | -0.4667341
121.269 | 14.4648 | 0.036 | 464 | 15.41855 | -0.9537453 | 1 | -2.826053e-05 | -0.6330359
121.281 | 14.4648 | 0.022 | 464 | 15.41901 | -0.9542144 | 1 | -2.827413e-05 | -0.6333404
121.291 | 14.4942 | 0.022 | 464 | 15.41941 | -0.9252053 | 1 | -2.741432e-05 | -0.6140807
121.299 | 14.8029 | 0.015 | 464 | 15.41972 | -0.6168181 | 1 | -1.827651e-05 | -0.4093938
121.315 | 14.7588 | 0.032 | 464 | 15.42034 | -0.6615436 | 1 | -1.960146e-05 | -0.4390726
121.322 | 14.6265 | 0.015 | 464 | 15.42062 | -0.7941172 | 1 | -2.352945e-05 | -0.5270597
121.337 | 14.5677 | 0.029 | 464 | 15.4212 | -0.8535036 | 1 | -2.528871e-05 | -0.5664671
121.354 | 14.847 | 0.033 | 464 | 15.42187 | -0.5748681 | 1 | -1.703268e-05 | -0.3815319
121.364 | 14.6559 | 0.021 | 464 | 15.42226 | -0.766359 | 1 | -2.270613e-05 | -0.5086172
121.381 | 14.5089 | 0.033 | 464 | 15.42292 | -0.9140236 | 1 | -2.70808e-05 | -0.60661
121.392 | 14.4207 | 0.023 | 464 | 15.42335 | -1.002654 | 1 | -2.970645e-05 | -0.6654244
121.4 | 14.7882 | 0.015 | 464 | 15.42367 | -0.6354664 | 1 | -1.882735e-05 | -0.4217327
121.415 | 14.9499 | 0.031 | 464 | 15.42425 | -0.4743527 | 1 | -1.405375e-05 | -0.314804
121.427 | 14.3031 | 0.023 | 464 | 15.42472 | -1.121622 | 1 | -3.323017e-05 | -0.7443558
121.434 | 14.5971 | 0.014 | 464 | 15.425 | -0.8278955 | 1 | -2.452782e-05 | -0.5494231
121.453 | 14.7147 | 0.037 | 464 | 15.42574 | -0.7110382 | 1 | -2.106536e-05 | -0.4718641
121.461 | 14.2737 | 0.017 | 464 | 15.42605 | -1.152351 | 1 | -3.413954e-05 | -0.7647256
121.474 | 14.3766 | 0.025 | 464 | 15.42656 | -1.049959 | 1 | -3.110571e-05 | -0.696768
121.49 | 14.3766 | 0.032 | 464 | 15.42718 | -1.050585 | 1 | -3.11238e-05 | -0.697173
121.506 | 14.5236 | 0.032 | 464 | 15.42781 | -0.9042101 | 1 | -2.678703e-05 | -0.6000295
121.515 | 14.7588 | 0.018 | 464 | 15.42816 | -0.6693619 | 1 | -1.982954e-05 | -0.4441818
121.525 | 14.6706 | 0.021 | 464 | 15.42855 | -0.7579528 | 1 | -2.245381e-05 | -0.5029653
121.537 | 14.7147 | 0.024 | 464 | 15.42902 | -0.7143219 | 1 | -2.116105e-05 | -0.4740074
121.55 | 14.7588 | 0.026 | 464 | 15.42953 | -0.6707301 | 1 | -1.986945e-05 | -0.4450757
121.564 | 15.0087 | 0.028 | 464 | 15.43008 | -0.4213774 | 1 | -1.248257e-05 | -0.2796095
121.579 | 14.3472 | 0.029 | 464 | 15.43066 | -1.083464 | 1 | -3.209528e-05 | -0.7189343
121.589 | 14.7441 | 0.02 | 464 | 15.43105 | -0.6869547 | 1 | -2.034937e-05 | -0.4558259
121.607 | 14.9499 | 0.036 | 464 | 15.43176 | -0.4818584 | 1 | -1.427366e-05 | -0.3197299
121.616 | 14.8911 | 0.019 | 464 | 15.43211 | -0.5410102 | 1 | -1.602573e-05 | -0.3589763
121.627 | 14.8911 | 0.021 | 464 | 15.43254 | -0.5414402 | 1 | -1.603831e-05 | -0.3592581
121.639 | 14.7147 | 0.024 | 464 | 15.43301 | -0.7183093 | 1 | -2.127722e-05 | -0.4766097
121.651 | 14.6118 | 0.024 | 464 | 15.43348 | -0.8216784 | 1 | -2.433888e-05 | -0.5451908
121.664 | 14.8176 | 0.026 | 464 | 15.43399 | -0.6163866 | 1 | -1.825773e-05 | -0.4089731
121.676 | 14.8911 | 0.024 | 464 | 15.43446 | -0.5433557 | 1 | -1.609434e-05 | -0.3605132
121.691 | 14.4942 | 0.031 | 464 | 15.43504 | -0.9408421 | 1 | -2.786761e-05 | -0.6242345
121.696 | 14.5677 | 0.009 | 464 | 15.43524 | -0.8675375 | 1 | -2.569623e-05 | -0.5755955
121.708 | 14.9499 | 0.025 | 464 | 15.43571 | -0.4858066 | 1 | -1.438931e-05 | -0.3223204
121.724 | 14.5089 | 0.031 | 464 | 15.43633 | -0.9274321 | 1 | -2.74696e-05 | -0.615319
121.74 | 14.7735 | 0.032 | 464 | 15.43696 | -0.6634576 | 1 | -1.965066e-05 | -0.4401747
121.753 | 14.6265 | 0.025 | 464 | 15.43747 | -0.8109658 | 1 | -2.401936e-05 | -0.5380336
121.767 | 14.8764 | 0.028 | 464 | 15.43801 | -0.561613 | 1 | -1.663376e-05 | -0.3725963
121.779 | 14.8764 | 0.024 | 464 | 15.43848 | -0.5620821 | 1 | -1.664748e-05 | -0.3729035
121.787 | 14.5236 | 0.016 | 464 | 15.43879 | -0.9151949 | 1 | -2.710561e-05 | -0.6071656
121.803 | 14.7735 | 0.031 | 464 | 15.43942 | -0.6659203 | 1 | -1.972248e-05 | -0.4417836
121.813 | 14.8911 | 0.021 | 464 | 15.43981 | -0.5487113 | 1 | -1.625097e-05 | -0.3640217
121.825 | 14.5383 | 0.023 | 464 | 15.44028 | -0.9019804 | 1 | -2.671332e-05 | -0.5983783
121.835 | 14.9499 | 0.02 | 464 | 15.44067 | -0.4907713 | 1 | -1.45347e-05 | -0.3255772
121.849 | 14.6706 | 0.029 | 464 | 15.44122 | -0.7706186 | 1 | -2.282238e-05 | -0.5112212
121.862 | 14.6412 | 0.024 | 464 | 15.44173 | -0.8005268 | 1 | -2.370785e-05 | -0.5310558
121.876 | 14.6559 | 0.029 | 464 | 15.44227 | -0.786374 | 1 | -2.328842e-05 | -0.5216606
121.883 | 14.8323 | 0.013 | 464 | 15.44255 | -0.6102477 | 1 | -1.807234e-05 | -0.4048203
121.9 | 14.847 | 0.034 | 464 | 15.44321 | -0.5962122 | 1 | -1.765641e-05 | -0.3955036
121.911 | 14.847 | 0.023 | 464 | 15.44364 | -0.5966423 | 1 | -1.766897e-05 | -0.3957849
121.922 | 14.5677 | 0.021 | 464 | 15.44407 | -0.8763723 | 1 | -2.595264e-05 | -0.5813391
121.94 | 14.8176 | 0.036 | 464 | 15.44478 | -0.6271759 | 1 | -1.857271e-05 | -0.4160287
121.945 | 14.4942 | 0.011 | 464 | 15.44497 | -0.9507714 | 1 | -2.815529e-05 | -0.6306786
121.957 | 14.7735 | 0.024 | 464 | 15.44544 | -0.6719405 | 1 | -1.989803e-05 | -0.4457159
121.976 | 14.4207 | 0.037 | 464 | 15.44618 | -1.025483 | 1 | -3.03669e-05 | -0.6802185
121.992 | 14.9499 | 0.033 | 464 | 15.44681 | -0.4969087 | 1 | -1.471439e-05 | -0.3296023
122.003 | 14.6118 | 0.021 | 464 | 15.44724 | -0.8354387 | 1 | -2.473865e-05 | -0.5541457
122.015 | 14.7441 | 0.023 | 464 | 15.44771 | -0.7036078 | 1 | -2.08347e-05 | -0.4666973
122.023 | 14.6118 | 0.017 | 464 | 15.44802 | -0.8362205 | 1 | -2.476135e-05 | -0.5546543
122.037 | 14.6118 | 0.027 | 464 | 15.44857 | -0.8367678 | 1 | -2.477725e-05 | -0.5550103
122.045 | 15.0087 | 0.017 | 464 | 15.44888 | -0.4401806 | 1 | -1.303394e-05 | -0.2919603
122.06 | 14.1267 | 0.029 | 464 | 15.44947 | -1.322767 | 1 | -3.916719e-05 | -0.8773451
122.075 | 14.9793 | 0.031 | 464 | 15.45005 | -0.4707533 | 1 | -1.393884e-05 | -0.31223
122.084 | 14.4795 | 0.016 | 464 | 15.45041 | -0.9709051 | 1 | -2.874793e-05 | -0.6439536
122.098 | 14.6265 | 0.029 | 464 | 15.45095 | -0.8244524 | 1 | -2.441124e-05 | -0.5468119
122.112 | 14.406 | 0.027 | 464 | 15.4515 | -1.0455 | 1 | -3.095585e-05 | -0.6934111
122.125 | 14.5677 | 0.025 | 464 | 15.45201 | -0.8843079 | 1 | -2.618287e-05 | -0.5864964
122.135 | 14.7588 | 0.02 | 464 | 15.4524 | -0.6935988 | 1 | -2.053611e-05 | -0.4600089
122.15 | 14.6118 | 0.031 | 464 | 15.45299 | -0.8411852 | 1 | -2.490552e-05 | -0.5578837
122.159 | 14.847 | 0.017 | 464 | 15.45334 | -0.606337 | 1 | -1.795207e-05 | -0.4021265
122.172 | 14.3766 | 0.027 | 464 | 15.45385 | -1.077245 | 1 | -3.189408e-05 | -0.7144274
122.182 | 14.9205 | 0.02 | 464 | 15.45424 | -0.5337361 | 1 | -1.580222e-05 | -0.3539698
122.199 | 14.6118 | 0.034 | 464 | 15.4549 | -0.8431007 | 1 | -2.496114e-05 | -0.5591295
122.213 | 14.6412 | 0.029 | 464 | 15.45545 | -0.814248 | 1 | -2.410661e-05 | -0.5399881
122.224 | 14.5677 | 0.02 | 464 | 15.45588 | -0.888178 | 1 | -2.629512e-05 | -0.5890108
122.238 | 14.7588 | 0.028 | 464 | 15.45643 | -0.6976253 | 1 | -2.065342e-05 | -0.4626366
122.248 | 14.9646 | 0.02 | 464 | 15.45682 | -0.4922162 | 1 | -1.457209e-05 | -0.3264148
122.262 | 14.7588 | 0.029 | 464 | 15.45736 | -0.6985635 | 1 | -2.068075e-05 | -0.4632488
122.27 | 15.0822 | 0.015 | 464 | 15.45768 | -0.3754762 | 1 | -1.111578e-05 | -0.2489934
122.283 | 14.4942 | 0.027 | 464 | 15.45818 | -0.9639844 | 1 | -2.853792e-05 | -0.6392493
122.296 | 14.8911 | 0.025 | 464 | 15.45869 | -0.5675926 | 1 | -1.680289e-05 | -0.3763847
122.321 | 14.7735 | 0.05 | 464 | 15.45967 | -0.6861699 | 1 | -2.031277e-05 | -0.455006
122.328 | 14.4795 | 0.014 | 464 | 15.45994 | -0.9804435 | 1 | -2.9024e-05 | -0.6501377
122.333 | 14.7588 | 0.012 | 464 | 15.46014 | -0.701339 | 1 | -2.07616e-05 | -0.4650598
122.348 | 14.5677 | 0.03 | 464 | 15.46073 | -0.8930254 | 1 | -2.64357e-05 | -0.5921596
122.367 | 14.3766 | 0.038 | 464 | 15.46147 | -1.084868 | 1 | -3.211416e-05 | -0.7193571
122.374 | 14.7441 | 0.014 | 464 | 15.46174 | -0.7176418 | 1 | -2.124342e-05 | -0.4758527
122.39 | 14.3325 | 0.032 | 464 | 15.46237 | -1.129867 | 1 | -3.344553e-05 | -0.7491798
122.403 | 14.7147 | 0.025 | 464 | 15.46288 | -0.7481754 | 1 | -2.21467e-05 | -0.496086
122.418 | 14.9352 | 0.029 | 464 | 15.46346 | -0.5282618 | 1 | -1.563684e-05 | -0.3502652
122.43 | 14.8911 | 0.024 | 464 | 15.46393 | -0.5728309 | 1 | -1.695592e-05 | -0.3798127
122.441 | 15.0087 | 0.022 | 464 | 15.46436 | -0.4556609 | 1 | -1.348753e-05 | -0.3021207
122.458 | 14.5971 | 0.034 | 464 | 15.46503 | -0.8679255 | 1 | -2.569015e-05 | -0.5754593
122.464 | 14.6265 | 0.012 | 464 | 15.46526 | -0.83876 | 1 | -2.482673e-05 | -0.5561188
122.483 | 14.4942 | 0.039 | 464 | 15.466 | -0.9718028 | 1 | -2.876422e-05 | -0.6443185
122.487 | 14.8323 | 0.007 | 464 | 15.46616 | -0.6338591 | 1 | -1.876142e-05 | -0.4202557
122.499 | 14.8911 | 0.024 | 464 | 15.46663 | -0.5755282 | 1 | -1.703471e-05 | -0.3815776
122.517 | 14.8176 | 0.036 | 464 | 15.46733 | -0.6497319 | 1 | -1.923071e-05 | -0.430768
122.528 | 14.7735 | 0.023 | 464 | 15.46776 | -0.6942619 | 1 | -2.054851e-05 | -0.4602865
122.542 | 14.4354 | 0.028 | 464 | 15.46831 | -1.032909 | 1 | -3.057128e-05 | -0.6847967
122.556 | 14.8764 | 0.026 | 464 | 15.46886 | -0.5924565 | 1 | -1.753487e-05 | -0.392781
122.565 | 14.7441 | 0.018 | 464 | 15.46921 | -0.7251083 | 1 | -2.146077e-05 | -0.4807214
122.582 | 14.6412 | 0.034 | 464 | 15.46987 | -0.8286729 | 1 | -2.452557e-05 | -0.5493727
122.596 | 14.7441 | 0.028 | 464 | 15.47042 | -0.7263201 | 1 | -2.149604e-05 | -0.4815114
122.608 | 15.0969 | 0.024 | 464 | 15.47089 | -0.3739892 | 1 | -1.10684e-05 | -0.2479322
122.621 | 14.5677 | 0.027 | 464 | 15.4714 | -0.9036974 | 1 | -2.674507e-05 | -0.5990897
122.634 | 14.8176 | 0.026 | 464 | 15.47191 | -0.6543056 | 1 | -1.936406e-05 | -0.4337549
122.648 | 14.5236 | 0.027 | 464 | 15.47245 | -0.9488529 | 1 | -2.808078e-05 | -0.6290094
122.66 | 14.6559 | 0.025 | 464 | 15.47292 | -0.817022 | 1 | -2.417906e-05 | -0.5416109
122.67 | 14.6706 | 0.02 | 464 | 15.47331 | -0.8027129 | 1 | -2.375538e-05 | -0.5321205
122.684 | 14.8029 | 0.028 | 464 | 15.47386 | -0.6709602 | 1 | -1.985606e-05 | -0.4447757
122.693 | 14.9793 | 0.018 | 464 | 15.47421 | -0.494912 | 1 | -1.464606e-05 | -0.3280717
122.706 | 14.7588 | 0.025 | 464 | 15.47472 | -0.7159202 | 1 | -2.118616e-05 | -0.4745701
122.72 | 14.7735 | 0.029 | 464 | 15.47527 | -0.7017675 | 1 | -2.076708e-05 | -0.4651827
122.734 | 14.5971 | 0.028 | 464 | 15.47581 | -0.8787148 | 1 | -2.600308e-05 | -0.582469
122.745 | 14.6559 | 0.023 | 464 | 15.47624 | -0.8203448 | 1 | -2.427555e-05 | -0.5437722
122.754 | 14.847 | 0.017 | 464 | 15.4766 | -0.6295966 | 1 | -1.86308e-05 | -0.4173299
122.767 | 14.3325 | 0.026 | 464 | 15.4771 | -1.144605 | 1 | -3.387034e-05 | -0.7586957
122.784 | 14.8029 | 0.035 | 464 | 15.47777 | -0.6748694 | 1 | -1.996996e-05 | -0.447327
122.793 | 14.8911 | 0.017 | 464 | 15.47812 | -0.5870212 | 1 | -1.737032e-05 | -0.3890951
122.808 | 14.8323 | 0.03 | 464 | 15.47871 | -0.6464076 | 1 | -1.912734e-05 | -0.4284524
122.821 | 14.7 | 0.026 | 464 | 15.47922 | -0.7792158 | 1 | -2.305689e-05 | -0.5164744
122.837 | 14.6853 | 0.033 | 464 | 15.47984 | -0.7945413 | 1 | -2.351003e-05 | -0.5266248
122.85 | 14.3472 | 0.027 | 464 | 15.48035 | -1.133149 | 1 | -3.352887e-05 | -0.7510467
122.862 | 14.7882 | 0.023 | 464 | 15.48082 | -0.6926186 | 1 | -2.049374e-05 | -0.4590598
122.872 | 14.7441 | 0.02 | 464 | 15.48121 | -0.7371095 | 1 | -2.180998e-05 | -0.4885435
122.882 | 14.6853 | 0.02 | 464 | 15.4816 | -0.7963004 | 1 | -2.356114e-05 | -0.5277695
122.896 | 14.9205 | 0.028 | 464 | 15.48215 | -0.5616477 | 1 | -1.661797e-05 | -0.3722424
122.912 | 14.4207 | 0.031 | 464 | 15.48277 | -1.062073 | 1 | -3.142405e-05 | -0.7038986
122.922 | 14.7735 | 0.021 | 464 | 15.48316 | -0.7096641 | 1 | -2.099697e-05 | -0.4703321
122.934 | 14.4207 | 0.024 | 464 | 15.48363 | -1.062933 | 1 | -3.144887e-05 | -0.7044548
122.944 | 14.8323 | 0.02 | 464 | 15.48402 | -0.6517241 | 1 | -1.928231e-05 | -0.4319237
122.965 | 14.7882 | 0.042 | 464 | 15.48485 | -0.696645 | 1 | -2.061098e-05 | -0.4616859
122.978 | 14.553 | 0.026 | 464 | 15.48535 | -0.9323532 | 1 | -2.758434e-05 | -0.6178891
122.994 | 14.7735 | 0.031 | 464 | 15.48598 | -0.7124787 | 1 | -2.107889e-05 | -0.4721671
122.999 | 14.5971 | 0.01 | 464 | 15.48617 | -0.8890741 | 1 | -2.63034e-05 | -0.5891961
123.006 | 14.9205 | 0.013 | 464 | 15.48645 | -0.5659478 | 1 | -1.674355e-05 | -0.3750555
123.021 | 14.5089 | 0.03 | 464 | 15.48703 | -0.9781341 | 1 | -2.893768e-05 | -0.6482041
123.038 | 14.7441 | 0.034 | 464 | 15.4877 | -0.7435987 | 1 | -2.199872e-05 | -0.4927713
123.053 | 14.8029 | 0.03 | 464 | 15.48829 | -0.6853851 | 1 | -2.027625e-05 | -0.454188
123.068 | 14.6706 | 0.03 | 464 | 15.48887 | -0.8182715 | 1 | -2.42072e-05 | -0.5422412
123.076 | 14.847 | 0.015 | 464 | 15.48918 | -0.6421842 | 1 | -1.899781e-05 | -0.425551
123.088 | 14.7735 | 0.025 | 464 | 15.48965 | -0.7161533 | 1 | -2.118582e-05 | -0.4745625
123.1 | 14.406 | 0.025 | 464 | 15.49012 | -1.084122 | 1 | -3.207104e-05 | -0.7183913
123.113 | 14.8323 | 0.026 | 464 | 15.49063 | -0.6583306 | 1 | -1.947483e-05 | -0.4362362
123.12 | 14.7 | 0.014 | 464 | 15.4909 | -0.7909042 | 1 | -2.33965e-05 | -0.5240815
123.14 | 14.6853 | 0.04 | 464 | 15.49169 | -0.8063861 | 1 | -2.385405e-05 | -0.5343308
123.149 | 14.6118 | 0.016 | 464 | 15.49204 | -0.8802379 | 1 | -2.603849e-05 | -0.5832621
123.165 | 14.4354 | 0.034 | 464 | 15.49266 | -1.057263 | 1 | -3.127467e-05 | -0.7005525
123.178 | 14.7 | 0.026 | 464 | 15.49317 | -0.7931716 | 1 | -2.346235e-05 | -0.5255567
123.189 | 14.7882 | 0.021 | 464 | 15.4936 | -0.7054016 | 1 | -2.086587e-05 | -0.4673956
123.198 | 14.9499 | 0.017 | 464 | 15.49395 | -0.5440534 | 1 | -1.609304e-05 | -0.3604842
123.213 | 14.6559 | 0.031 | 464 | 15.49454 | -0.8386398 | 1 | -2.480655e-05 | -0.5556667
123.229 | 14.5236 | 0.031 | 464 | 15.49517 | -0.9715652 | 1 | -2.873801e-05 | -0.6437313
123.241 | 14.8911 | 0.024 | 464 | 15.49563 | -0.6045343 | 1 | -1.788138e-05 | -0.4005429
123.253 | 14.6706 | 0.025 | 464 | 15.4961 | -0.8255034 | 1 | -2.441711e-05 | -0.5469432
123.265 | 14.9352 | 0.023 | 464 | 15.49657 | -0.5613725 | 1 | -1.660435e-05 | -0.3719374
123.281 | 14.7588 | 0.031 | 464 | 15.4972 | -0.738398 | 1 | -2.184012e-05 | -0.4892187
123.29 | 14.4795 | 0.019 | 464 | 15.49755 | -1.01805 | 1 | -3.011134e-05 | -0.674494
123.306 | 14.5236 | 0.032 | 464 | 15.49818 | -0.9745753 | 1 | -2.882506e-05 | -0.6456813
123.313 | 14.2884 | 0.013 | 464 | 15.49845 | -1.210049 | 1 | -3.578945e-05 | -0.8016837
123.328 | 14.7882 | 0.03 | 464 | 15.49904 | -0.7108353 | 1 | -2.1024e-05 | -0.4709375
123.341 | 14.4354 | 0.027 | 464 | 15.49954 | -1.064144 | 1 | -3.147324e-05 | -0.7050006
123.356 | 14.3472 | 0.029 | 464 | 15.50013 | -1.15293 | 1 | -3.409874e-05 | -0.7638118
123.373 | 14.259 | 0.035 | 464 | 15.50079 | -1.241794 | 1 | -3.672642e-05 | -0.8226717
123.382 | 14.8323 | 0.018 | 464 | 15.50115 | -0.6688463 | 1 | -1.978116e-05 | -0.4430979
123.391 | 14.6265 | 0.019 | 464 | 15.5015 | -0.8749981 | 1 | -2.58779e-05 | -0.5796649
123.407 | 14.8911 | 0.031 | 464 | 15.50212 | -0.6110236 | 1 | -1.807064e-05 | -0.4047824
123.419 | 14.6118 | 0.025 | 464 | 15.50259 | -0.8907927 | 1 | -2.634436e-05 | -0.5901137
123.434 | 14.847 | 0.028 | 464 | 15.50318 | -0.6561791 | 1 | -1.940562e-05 | -0.4346859
123.443 | 14.553 | 0.019 | 464 | 15.50353 | -0.9505309 | 1 | -2.811046e-05 | -0.6296743
123.463 | 14.8323 | 0.041 | 464 | 15.50431 | -0.6720127 | 1 | -1.987337e-05 | -0.4451634
123.475 | 15.0087 | 0.024 | 464 | 15.50478 | -0.4960818 | 1 | -1.467042e-05 | -0.3286175
123.484 | 14.6412 | 0.018 | 464 | 15.50513 | -0.8639336 | 1 | -2.554855e-05 | -0.5722875
123.498 | 14.5677 | 0.027 | 464 | 15.50568 | -0.9379809 | 1 | -2.773795e-05 | -0.6213301
123.51 | 14.3031 | 0.024 | 464 | 15.50615 | -1.20305 | 1 | -3.557619e-05 | -0.7969067
123.528 | 14.9793 | 0.036 | 464 | 15.50685 | -0.5275537 | 1 | -1.560039e-05 | -0.3494487
123.538 | 14.8176 | 0.021 | 464 | 15.50724 | -0.6896446 | 1 | -2.039343e-05 | -0.4568128
123.549 | 14.7 | 0.022 | 464 | 15.50767 | -0.8076746 | 1 | -2.388345e-05 | -0.5349893
123.562 | 14.9058 | 0.025 | 464 | 15.50818 | -0.6023828 | 1 | -1.781264e-05 | -0.399003
123.57 | 14.847 | 0.016 | 464 | 15.5085 | -0.6614955 | 1 | -1.956048e-05 | -0.4381547
123.58 | 14.7735 | 0.021 | 464 | 15.50889 | -0.7353865 | 1 | -2.174524e-05 | -0.4870934
123.593 | 15.1851 | 0.026 | 464 | 15.50939 | -0.3242947 | 1 | -9.589222e-06 | -0.2147986
123.609 | 14.7735 | 0.032 | 464 | 15.51002 | -0.7365201 | 1 | -2.17782e-05 | -0.4878317
123.621 | 15.0087 | 0.023 | 464 | 15.51049 | -0.5017892 | 1 | -1.483727e-05 | -0.3323549
123.636 | 14.6559 | 0.032 | 464 | 15.51108 | -0.8551756 | 1 | -2.528612e-05 | -0.5664092
123.653 | 14.7735 | 0.033 | 464 | 15.51174 | -0.7382402 | 1 | -2.182821e-05 | -0.4889518
123.665 | 14.9646 | 0.024 | 464 | 15.51221 | -0.5476093 | 1 | -1.619148e-05 | -0.3626891
123.679 | 14.7735 | 0.029 | 464 | 15.51276 | -0.7392565 | 1 | -2.185775e-05 | -0.4896136
123.691 | 14.5677 | 0.023 | 464 | 15.51323 | -0.9455256 | 1 | -2.795625e-05 | -0.6262201
123.7 | 14.6412 | 0.019 | 464 | 15.51358 | -0.8723775 | 1 | -2.579328e-05 | -0.5777695
123.718 | 14.6265 | 0.035 | 464 | 15.51428 | -0.8877811 | 1 | -2.62483e-05 | -0.5879618
123.73 | 14.9205 | 0.025 | 464 | 15.51475 | -0.5942502 | 1 | -1.756952e-05 | -0.3935573
123.745 | 15.0381 | 0.029 | 464 | 15.51534 | -0.4772366 | 1 | -1.410972e-05 | -0.3160578
123.753 | 14.7 | 0.016 | 464 | 15.51565 | -0.8156493 | 1 | -2.411488e-05 | -0.5401734
123.763 | 14.6412 | 0.021 | 464 | 15.51604 | -0.8748403 | 1 | -2.586465e-05 | -0.5793681
123.776 | 14.8029 | 0.025 | 464 | 15.51655 | -0.7136484 | 1 | -2.109877e-05 | -0.4726124
123.792 | 14.7588 | 0.031 | 464 | 15.51717 | -0.7583739 | 1 | -2.242074e-05 | -0.5022246
123.804 | 14.5089 | 0.025 | 464 | 15.51764 | -1.008743 | 1 | -2.982239e-05 | -0.6680216
123.818 | 14.9646 | 0.028 | 464 | 15.51819 | -0.5535903 | 1 | -1.636609e-05 | -0.3666005
123.831 | 14.9205 | 0.026 | 464 | 15.5187 | -0.5981985 | 1 | -1.768466e-05 | -0.3961365
123.843 | 14.9499 | 0.024 | 464 | 15.51917 | -0.5692676 | 1 | -1.682919e-05 | -0.3769739
123.857 | 14.6412 | 0.028 | 464 | 15.51971 | -0.8785149 | 1 | -2.597111e-05 | -0.5817529
123.871 | 14.9058 | 0.027 | 464 | 15.52026 | -0.6144622 | 1 | -1.816482e-05 | -0.406892
123.882 | 14.847 | 0.022 | 464 | 15.52069 | -0.6736922 | 1 | -1.991559e-05 | -0.4461093
123.901 | 14.7735 | 0.039 | 464 | 15.52143 | -0.7479349 | 1 | -2.210997e-05 | -0.4952634
123.914 | 14.5383 | 0.025 | 464 | 15.52194 | -0.9836431 | 1 | -2.907749e-05 | -0.6513358
123.921 | 14.8176 | 0.015 | 464 | 15.52222 | -0.7046168 | 1 | -2.082906e-05 | -0.4665709
123.934 | 14.7441 | 0.024 | 464 | 15.52272 | -0.778625 | 1 | -2.301654e-05 | -0.5155704
123.951 | 14.8911 | 0.035 | 464 | 15.52339 | -0.6322895 | 1 | -1.869051e-05 | -0.4186673
123.96 | 14.9058 | 0.018 | 464 | 15.52374 | -0.6179413 | 1 | -1.826623e-05 | -0.4091635
123.974 | 14.5383 | 0.028 | 464 | 15.52429 | -0.9859886 | 1 | -2.914527e-05 | -0.6528541
123.985 | 14.9352 | 0.022 | 464 | 15.52472 | -0.5895186 | 1 | -1.742567e-05 | -0.390335
124.001 | 14.5971 | 0.031 | 464 | 15.52534 | -0.9282441 | 1 | -2.743772e-05 | -0.6146048
124.014 | 14.9205 | 0.027 | 464 | 15.52585 | -0.6053523 | 1 | -1.789324e-05 | -0.4008085
124.027 | 14.8911 | 0.027 | 464 | 15.52636 | -0.6352605 | 1 | -1.877706e-05 | -0.4206061
124.04 | 14.6559 | 0.025 | 464 | 15.52687 | -0.8709687 | 1 | -2.574383e-05 | -0.5766619
124.054 | 14.7441 | 0.028 | 464 | 15.52742 | -0.783316 | 1 | -2.315273e-05 | -0.5186212
124.065 | 14.6265 | 0.021 | 464 | 15.52785 | -0.901346 | 1 | -2.664112e-05 | -0.5967612
124.078 | 14.8323 | 0.027 | 464 | 15.52835 | -0.6960542 | 1 | -2.057307e-05 | -0.4608367
124.088 | 14.4942 | 0.02 | 464 | 15.52875 | -1.034545 | 1 | -3.057747e-05 | -0.6849353
124.097 | 14.7147 | 0.018 | 464 | 15.5291 | -0.8143969 | 1 | -2.407048e-05 | -0.5391788
124.115 | 14.6559 | 0.037 | 464 | 15.5298 | -0.8739006 | 1 | -2.582877e-05 | -0.5785644
124.125 | 14.7441 | 0.02 | 464 | 15.53019 | -0.7860915 | 1 | -2.32333e-05 | -0.5204259
124.145 | 14.9499 | 0.038 | 464 | 15.53097 | -0.5810733 | 1 | -1.717359e-05 | -0.3846884
124.153 | 14.7441 | 0.016 | 464 | 15.53129 | -0.7871861 | 1 | -2.326507e-05 | -0.5211376
124.169 | 14.9205 | 0.033 | 464 | 15.53191 | -0.6114115 | 1 | -1.806985e-05 | -0.4047645
124.184 | 14.8764 | 0.03 | 464 | 15.5325 | -0.6560979 | 1 | -1.939026e-05 | -0.4343419
124.191 | 14.6412 | 0.013 | 464 | 15.53277 | -0.8915715 | 1 | -2.634927e-05 | -0.5902236
124.204 | 14.8911 | 0.027 | 464 | 15.53328 | -0.6421797 | 1 | -1.897859e-05 | -0.4251204
124.218 | 14.7 | 0.028 | 464 | 15.53383 | -0.833827 | 1 | -2.464211e-05 | -0.5519832
124.23 | 14.7147 | 0.023 | 464 | 15.5343 | -0.8195961 | 1 | -2.422128e-05 | -0.5425568
124.246 | 14.6265 | 0.033 | 464 | 15.53492 | -0.9084216 | 1 | -2.684593e-05 | -0.6013489
124.256 | 14.5383 | 0.02 | 464 | 15.53531 | -0.9970125 | 1 | -2.946374e-05 | -0.6599877
124.267 | 14.8911 | 0.023 | 464 | 15.53574 | -0.6446425 | 1 | -1.90503e-05 | -0.4267268
124.279 | 14.4795 | 0.024 | 464 | 15.53621 | -1.056712 | 1 | -3.122733e-05 | -0.6994921
124.295 | 14.6559 | 0.032 | 464 | 15.53684 | -0.8809371 | 1 | -2.603257e-05 | -0.5831296
124.306 | 14.9646 | 0.021 | 464 | 15.53727 | -0.5726671 | 1 | -1.692272e-05 | -0.3790689
124.32 | 14.6853 | 0.029 | 464 | 15.53781 | -0.8525144 | 1 | -2.519209e-05 | -0.5643029
124.334 | 14.3619 | 0.028 | 464 | 15.53836 | -1.176462 | 1 | -3.476441e-05 | -0.7787228
124.35 | 14.6265 | 0.033 | 464 | 15.53899 | -0.9124871 | 1 | -2.696359e-05 | -0.6039844
124.368 | 14.8176 | 0.034 | 464 | 15.53969 | -0.7220908 | 1 | -2.133712e-05 | -0.4779515
124.379 | 15.1851 | 0.022 | 464 | 15.54012 | -0.3550208 | 1 | -1.049044e-05 | -0.2349858
124.386 | 15.0234 | 0.015 | 464 | 15.54039 | -0.5169944 | 1 | -1.527647e-05 | -0.3421928
124.401 | 14.6706 | 0.029 | 464 | 15.54098 | -0.8703808 | 1 | -2.57182e-05 | -0.5760877
124.417 | 14.6853 | 0.033 | 464 | 15.54161 | -0.8563063 | 1 | -2.530196e-05 | -0.566764
124.433 | 15.1557 | 0.032 | 464 | 15.54223 | -0.3865318 | 1 | -1.1421e-05 | -0.2558304
124.438 | 15.0822 | 0.01 | 464 | 15.54243 | -0.4602272 | 1 | -1.359845e-05 | -0.3046052
124.452 | 14.7 | 0.028 | 464 | 15.54297 | -0.8429745 | 1 | -2.490726e-05 | -0.5579227
124.462 | 14.5089 | 0.02 | 464 | 15.54337 | -1.034465 | 1 | -3.056495e-05 | -0.6846549
124.477 | 14.3031 | 0.029 | 464 | 15.54395 | -1.240852 | 1 | -3.666248e-05 | -0.8212395
124.49 | 14.6265 | 0.026 | 464 | 15.54446 | -0.91796 | 1 | -2.712193e-05 | -0.6075313
124.51 | 14.8029 | 0.04 | 464 | 15.54524 | -0.7423418 | 1 | -2.193275e-05 | -0.4912936
124.517 | 14.8764 | 0.015 | 464 | 15.54552 | -0.6691155 | 1 | -1.976913e-05 | -0.4428285
124.528 | 14.4795 | 0.021 | 464 | 15.54595 | -1.066445 | 1 | -3.1508e-05 | -0.7057793
124.545 | 14.5971 | 0.034 | 464 | 15.54661 | -0.94951 | 1 | -2.805274e-05 | -0.6283813
124.562 | 14.6706 | 0.035 | 464 | 15.54727 | -0.8766746 | 1 | -2.590046e-05 | -0.5801704
124.574 | 15.0087 | 0.023 | 464 | 15.54774 | -0.5390437 | 1 | -1.592533e-05 | -0.3567274
124.585 | 14.8764 | 0.022 | 464 | 15.54817 | -0.6717737 | 1 | -1.984647e-05 | -0.4445609
124.594 | 14.6706 | 0.018 | 464 | 15.54853 | -0.8779255 | 1 | -2.593669e-05 | -0.5809817
124.607 | 14.6118 | 0.026 | 464 | 15.54903 | -0.9372337 | 1 | -2.768852e-05 | -0.6202228
124.622 | 14.7441 | 0.028 | 464 | 15.54962 | -0.8055201 | 1 | -2.379701e-05 | -0.533053
124.636 | 14.7441 | 0.029 | 464 | 15.55017 | -0.8060674 | 1 | -2.381288e-05 | -0.5334085
124.648 | 14.9646 | 0.025 | 464 | 15.55064 | -0.5860365 | 1 | -1.731253e-05 | -0.3878008
124.665 | 14.7588 | 0.034 | 464 | 15.5513 | -0.7925011 | 1 | -2.34115e-05 | -0.5244176
124.672 | 14.6853 | 0.013 | 464 | 15.55157 | -0.8662747 | 1 | -2.559071e-05 | -0.5732319
124.685 | 14.7735 | 0.026 | 464 | 15.55208 | -0.7785829 | 1 | -2.299993e-05 | -0.5151985
124.7 | 14.5971 | 0.031 | 464 | 15.55267 | -0.9555693 | 1 | -2.822787e-05 | -0.6323043
124.712 | 14.7441 | 0.023 | 464 | 15.55314 | -0.8090384 | 1 | -2.389904e-05 | -0.5353384
124.727 | 14.7 | 0.031 | 464 | 15.55372 | -0.8537247 | 1 | -2.521874e-05 | -0.5648998
124.741 | 14.7 | 0.027 | 464 | 15.55427 | -0.854272 | 1 | -2.523459e-05 | -0.5652549
124.755 | 14.7147 | 0.029 | 464 | 15.55482 | -0.8401193 | 1 | -2.481622e-05 | -0.5558834
124.769 | 15.0234 | 0.029 | 464 | 15.55537 | -0.5319666 | 1 | -1.571353e-05 | -0.351983
124.78 | 14.8029 | 0.021 | 464 | 15.5558 | -0.7528966 | 1 | -2.223926e-05 | -0.4981595
124.792 | 14.7441 | 0.025 | 464 | 15.55627 | -0.8121657 | 1 | -2.398972e-05 | -0.5373696
124.807 | 14.6265 | 0.029 | 464 | 15.55685 | -0.9303521 | 1 | -2.748033e-05 | -0.6155595
124.818 | 14.6706 | 0.022 | 464 | 15.55728 | -0.8866821 | 1 | -2.619017e-05 | -0.5866599
124.832 | 14.6559 | 0.029 | 464 | 15.55783 | -0.9019294 | 1 | -2.664021e-05 | -0.5967406
124.847 | 14.8323 | 0.03 | 464 | 15.55842 | -0.7261158 | 1 | -2.144693e-05 | -0.4804112
124.862 | 14.6265 | 0.028 | 464 | 15.559 | -0.9325021 | 1 | -2.75425e-05 | -0.616952
124.872 | 14.8176 | 0.02 | 464 | 15.55939 | -0.7417931 | 1 | -2.19095e-05 | -0.4907727
124.887 | 14.7441 | 0.03 | 464 | 15.55998 | -0.8158794 | 1 | -2.409738e-05 | -0.5397813
124.899 | 14.553 | 0.024 | 464 | 15.56045 | -1.007449 | 1 | -2.975515e-05 | -0.6665153
124.91 | 14.9793 | 0.023 | 464 | 15.56088 | -0.5815785 | 1 | -1.717684e-05 | -0.3847613
124.926 | 14.6265 | 0.032 | 464 | 15.5615 | -0.935004 | 1 | -2.761483e-05 | -0.6185721
124.948 | 14.5971 | 0.043 | 464 | 15.56236 | -0.965264 | 1 | -2.850798e-05 | -0.6385788
124.952 | 14.9793 | 0.009 | 464 | 15.56252 | -0.5832204 | 1 | -1.722469e-05 | -0.3858332
124.961 | 15.0087 | 0.019 | 464 | 15.56287 | -0.5541722 | 1 | -1.636666e-05 | -0.3666132
124.979 | 14.5971 | 0.035 | 464 | 15.56358 | -0.9664759 | 1 | -2.854299e-05 | -0.639363
124.991 | 14.5971 | 0.023 | 464 | 15.56404 | -0.966945 | 1 | -2.855654e-05 | -0.6396665
125.003 | 14.8029 | 0.024 | 464 | 15.56451 | -0.7616141 | 1 | -2.249232e-05 | -0.5038279
125.017 | 14.7588 | 0.029 | 464 | 15.56506 | -0.8062614 | 1 | -2.381056e-05 | -0.5333566
125.027 | 14.9058 | 0.019 | 464 | 15.56545 | -0.6596523 | 1 | -1.948072e-05 | -0.4363682
125.044 | 14.4354 | 0.035 | 464 | 15.56612 | -1.130717 | 1 | -3.33916e-05 | -0.7479719
125.056 | 14.8029 | 0.024 | 464 | 15.56659 | -0.7636859 | 1 | -2.255244e-05 | -0.5051747
125.068 | 14.8764 | 0.025 | 464 | 15.56706 | -0.690655 | 1 | -2.039555e-05 | -0.4568603
125.081 | 14.6412 | 0.025 | 464 | 15.56756 | -0.9263632 | 1 | -2.735587e-05 | -0.6127714
125.1 | 14.6118 | 0.037 | 464 | 15.56831 | -0.956506 | 1 | -2.824552e-05 | -0.6326996
125.107 | 14.9352 | 0.016 | 464 | 15.56858 | -0.6333796 | 1 | -1.870352e-05 | -0.4189588
125.123 | 14.8911 | 0.033 | 464 | 15.56921 | -0.6781051 | 1 | -2.002396e-05 | -0.4485368
125.132 | 14.9793 | 0.016 | 464 | 15.56956 | -0.5902569 | 1 | -1.742973e-05 | -0.3904259
125.148 | 14.9058 | 0.033 | 464 | 15.57018 | -0.6643824 | 1 | -1.961831e-05 | -0.4394501
125.158 | 14.9205 | 0.02 | 464 | 15.57057 | -0.6500733 | 1 | -1.919561e-05 | -0.4299816
125.173 | 14.7441 | 0.029 | 464 | 15.57116 | -0.8270597 | 1 | -2.44214e-05 | -0.5470394
125.185 | 14.5236 | 0.024 | 464 | 15.57163 | -1.048029 | 1 | -3.094585e-05 | -0.693187
125.199 | 15.0528 | 0.03 | 464 | 15.57218 | -0.5193761 | 1 | -1.533577e-05 | -0.3435213
125.215 | 14.5677 | 0.03 | 464 | 15.5728 | -1.005102 | 1 | -2.967752e-05 | -0.6647764
125.228 | 14.3325 | 0.028 | 464 | 15.57331 | -1.24081 | 1 | -3.663682e-05 | -0.8206648
125.237 | 14.9499 | 0.018 | 464 | 15.57366 | -0.6237616 | 1 | -1.841738e-05 | -0.4125492
125.246 | 14.5089 | 0.018 | 464 | 15.57401 | -1.065113 | 1 | -3.144862e-05 | -0.704449
125.263 | 14.8176 | 0.034 | 464 | 15.57468 | -0.7570779 | 1 | -2.23532e-05 | -0.5007117
125.277 | 15.1704 | 0.029 | 464 | 15.57523 | -0.4048252 | 1 | -1.195257e-05 | -0.2677376
125.289 | 14.847 | 0.023 | 464 | 15.57569 | -0.7286943 | 1 | -2.151466e-05 | -0.4819285
125.307 | 14.6559 | 0.036 | 464 | 15.5764 | -0.920498 | 1 | -2.717722e-05 | -0.6087698
125.32 | 14.6706 | 0.025 | 464 | 15.57691 | -0.9063062 | 1 | -2.675791e-05 | -0.5993772
125.329 | 14.847 | 0.018 | 464 | 15.57726 | -0.730258 | 1 | -2.156007e-05 | -0.4829455
125.34 | 14.7588 | 0.022 | 464 | 15.57769 | -0.818888 | 1 | -2.417654e-05 | -0.5415544
125.353 | 14.4942 | 0.026 | 464 | 15.5782 | -1.083996 | 1 | -3.200312e-05 | -0.7168699
125.367 | 15.0234 | 0.027 | 464 | 15.57874 | -0.5553435 | 1 | -1.639536e-05 | -0.367256
125.387 | 14.7588 | 0.04 | 464 | 15.57953 | -0.8207253 | 1 | -2.422977e-05 | -0.5427469
125.4 | 14.6412 | 0.025 | 464 | 15.58003 | -0.9388335 | 1 | -2.771629e-05 | -0.6208449
125.408 | 14.9205 | 0.017 | 464 | 15.58035 | -0.6598463 | 1 | -1.947988e-05 | -0.4363492
125.419 | 14.8323 | 0.021 | 464 | 15.58078 | -0.7484763 | 1 | -2.209618e-05 | -0.4949545
125.434 | 14.8323 | 0.031 | 464 | 15.58136 | -0.7490626 | 1 | -2.21132e-05 | -0.4953356
125.443 | 14.7 | 0.018 | 464 | 15.58171 | -0.8817145 | 1 | -2.602903e-05 | -0.5830502
125.455 | 14.7735 | 0.024 | 464 | 15.58218 | -0.8086836 | 1 | -2.387283e-05 | -0.5347515
125.473 | 14.9646 | 0.035 | 464 | 15.58289 | -0.6182872 | 1 | -1.825193e-05 | -0.4088431
125.488 | 14.8029 | 0.029 | 464 | 15.58347 | -0.7805736 | 1 | -2.304234e-05 | -0.5161484
125.501 | 14.7735 | 0.026 | 464 | 15.58398 | -0.8104818 | 1 | -2.392494e-05 | -0.5359188
125.508 | 15.1704 | 0.015 | 464 | 15.58426 | -0.4138554 | 1 | -1.221669e-05 | -0.2736539
125.52 | 14.9205 | 0.023 | 464 | 15.58472 | -0.6642245 | 1 | -1.960719e-05 | -0.439201
125.536 | 14.7441 | 0.032 | 464 | 15.58535 | -0.84125 | 1 | -2.483244e-05 | -0.5562466
125.55 | 14.7588 | 0.03 | 464 | 15.5859 | -0.8270973 | 1 | -2.441437e-05 | -0.5468818
125.563 | 14.7882 | 0.026 | 464 | 15.58641 | -0.7982055 | 1 | -2.356126e-05 | -0.5277723
125.577 | 14.6706 | 0.028 | 464 | 15.58695 | -0.9163528 | 1 | -2.704838e-05 | -0.6058836
125.596 | 14.6412 | 0.039 | 464 | 15.5877 | -0.9464955 | 1 | -2.793764e-05 | -0.6258032
125.606 | 14.6412 | 0.02 | 464 | 15.58809 | -0.9468864 | 1 | -2.794893e-05 | -0.6260561
125.623 | 14.6412 | 0.033 | 464 | 15.58875 | -0.947551 | 1 | -2.796813e-05 | -0.6264861
125.636 | 15.0528 | 0.026 | 464 | 15.58926 | -0.5364592 | 1 | -1.583407e-05 | -0.3546831
125.642 | 14.8911 | 0.013 | 464 | 15.58949 | -0.6983937 | 1 | -2.06136e-05 | -0.4617447
125.662 | 14.6412 | 0.041 | 464 | 15.59028 | -0.9490756 | 1 | -2.801216e-05 | -0.6274724
125.67 | 14.8029 | 0.015 | 464 | 15.59059 | -0.7876883 | 1 | -2.324862e-05 | -0.5207691
125.685 | 15.141 | 0.03 | 464 | 15.59117 | -0.4501747 | 1 | -1.328673e-05 | -0.2976227
125.702 | 14.9205 | 0.035 | 464 | 15.59184 | -0.6713392 | 1 | -1.981402e-05 | -0.443834
125.716 | 14.7882 | 0.028 | 464 | 15.59239 | -0.8041865 | 1 | -2.37346e-05 | -0.531655
125.731 | 14.9499 | 0.03 | 464 | 15.59297 | -0.6430729 | 1 | -1.897927e-05 | -0.4251357
125.742 | 14.6118 | 0.022 | 464 | 15.5934 | -0.9816029 | 1 | -2.897017e-05 | -0.6489317
125.753 | 14.9352 | 0.021 | 464 | 15.59383 | -0.6586329 | 1 | -1.943812e-05 | -0.435414
125.767 | 14.8764 | 0.028 | 464 | 15.59438 | -0.7179802 | 1 | -2.118937e-05 | -0.4746419
125.782 | 14.7147 | 0.029 | 464 | 15.59497 | -0.8802666 | 1 | -2.59785e-05 | -0.5819183
125.794 | 14.7147 | 0.025 | 464 | 15.59544 | -0.8807357 | 1 | -2.599206e-05 | -0.5822222
125.805 | 14.6853 | 0.021 | 464 | 15.59587 | -0.9105657 | 1 | -2.687214e-05 | -0.6019359
125.82 | 14.7441 | 0.03 | 464 | 15.59645 | -0.8523521 | 1 | -2.515384e-05 | -0.5634459
125.829 | 14.5677 | 0.019 | 464 | 15.5968 | -1.029104 | 1 | -3.036973e-05 | -0.680282
125.844 | 15.0234 | 0.03 | 464 | 15.59739 | -0.5739903 | 1 | -1.693872e-05 | -0.3794273
125.856 | 14.8176 | 0.024 | 464 | 15.59786 | -0.7802594 | 1 | -2.302557e-05 | -0.5157728
125.868 | 14.8323 | 0.024 | 464 | 15.59833 | -0.7660285 | 1 | -2.260537e-05 | -0.5063604
125.89 | 14.6706 | 0.042 | 464 | 15.59919 | -0.9285885 | 1 | -2.740196e-05 | -0.6138039
125.902 | 14.8911 | 0.025 | 464 | 15.59966 | -0.7085576 | 1 | -2.090879e-05 | -0.4683569
125.915 | 14.7441 | 0.026 | 464 | 15.60017 | -0.8560658 | 1 | -2.526131e-05 | -0.5658534
125.926 | 14.7882 | 0.022 | 464 | 15.6006 | -0.8123958 | 1 | -2.397244e-05 | -0.5369826
125.937 | 14.7 | 0.022 | 464 | 15.60103 | -0.9010258 | 1 | -2.65875e-05 | -0.5955601
125.951 | 14.9205 | 0.028 | 464 | 15.60157 | -0.6810731 | 1 | -2.009688e-05 | -0.4501702
125.967 | 14.5971 | 0.031 | 464 | 15.6022 | -1.005099 | 1 | -2.96577e-05 | -0.6643325
125.978 | 14.4942 | 0.022 | 464 | 15.60263 | -1.108429 | 1 | -3.270637e-05 | -0.7326226
125.988 | 14.7735 | 0.021 | 464 | 15.60302 | -0.8295195 | 1 | -2.447639e-05 | -0.5482711
126.007 | 14.6412 | 0.038 | 464 | 15.60376 | -0.9625622 | 1 | -2.840157e-05 | -0.6361951
126.019 | 14.8764 | 0.024 | 464 | 15.60423 | -0.7278313 | 1 | -2.147532e-05 | -0.4810472
126.028 | 14.6412 | 0.018 | 464 | 15.60458 | -0.9633832 | 1 | -2.842526e-05 | -0.6367259
126.044 | 14.6265 | 0.031 | 464 | 15.60521 | -0.9787086 | 1 | -2.887704e-05 | -0.6468458
126.058 | 14.8323 | 0.028 | 464 | 15.60576 | -0.7734559 | 1 | -2.282073e-05 | -0.5111843
126.072 | 15.0822 | 0.028 | 464 | 15.6063 | -0.5241032 | 1 | -1.546341e-05 | -0.3463805
126.087 | 14.8176 | 0.031 | 464 | 15.60689 | -0.7892896 | 1 | -2.32873e-05 | -0.5216356
126.098 | 14.9793 | 0.021 | 464 | 15.60732 | -0.6280196 | 1 | -1.852899e-05 | -0.4150494
126.112 | 14.4795 | 0.027 | 464 | 15.60787 | -1.128367 | 1 | -3.329075e-05 | -0.7457128
126.121 | 14.7147 | 0.017 | 464 | 15.60822 | -0.8935187 | 1 | -2.63617e-05 | -0.5905021
126.138 | 14.7588 | 0.035 | 464 | 15.60888 | -0.8500833 | 1 | -2.507984e-05 | -0.5617884
126.153 | 14.8323 | 0.029 | 464 | 15.60947 | -0.7771696 | 1 | -2.292838e-05 | -0.5135957
126.165 | 15.0528 | 0.025 | 464 | 15.60994 | -0.5571387 | 1 | -1.643676e-05 | -0.3681835
126.18 | 14.7882 | 0.03 | 464 | 15.61053 | -0.8223251 | 1 | -2.426e-05 | -0.5434239
126.19 | 14.8029 | 0.021 | 464 | 15.61092 | -0.808016 | 1 | -2.383764e-05 | -0.5339632
126.205 | 14.9352 | 0.03 | 464 | 15.6115 | -0.6763024 | 1 | -1.995164e-05 | -0.4469167
126.214 | 14.9058 | 0.017 | 464 | 15.61185 | -0.7060542 | 1 | -2.082918e-05 | -0.4665737
126.231 | 14.7735 | 0.034 | 464 | 15.61252 | -0.8390188 | 1 | -2.475138e-05 | -0.5544308
126.247 | 14.9058 | 0.032 | 464 | 15.61314 | -0.7073443 | 1 | -2.086663e-05 | -0.4674126
126.254 | 14.7882 | 0.015 | 464 | 15.61342 | -0.8252179 | 1 | -2.434375e-05 | -0.5453
126.266 | 14.5971 | 0.024 | 464 | 15.61389 | -1.016787 | 1 | -2.999468e-05 | -0.6718808
126.285 | 14.9646 | 0.039 | 464 | 15.61463 | -0.6500298 | 1 | -1.917521e-05 | -0.4295248
126.301 | 14.6265 | 0.032 | 464 | 15.61526 | -0.9887552 | 1 | -2.916686e-05 | -0.6533376
126.312 | 14.7882 | 0.022 | 464 | 15.61569 | -0.8274852 | 1 | -2.440939e-05 | -0.5467703
126.325 | 14.4795 | 0.027 | 464 | 15.61619 | -1.136693 | 1 | -3.353011e-05 | -0.7510745
126.339 | 14.8176 | 0.027 | 464 | 15.61674 | -0.7991407 | 1 | -2.357271e-05 | -0.5280287
126.354 | 15.0234 | 0.029 | 464 | 15.61733 | -0.5939271 | 1 | -1.751918e-05 | -0.3924295
126.364 | 15.2292 | 0.022 | 464 | 15.61772 | -0.388518 | 1 | -1.146009e-05 | -0.2567059
126.377 | 14.6118 | 0.026 | 464 | 15.61823 | -1.006426 | 1 | -2.968614e-05 | -0.6649695
126.388 | 14.7 | 0.02 | 464 | 15.61866 | -0.9186562 | 1 | -2.709696e-05 | -0.6069719
126.404 | 14.7 | 0.033 | 464 | 15.61928 | -0.9192817 | 1 | -2.711503e-05 | -0.6073766
126.417 | 14.7 | 0.027 | 464 | 15.61979 | -0.9197899 | 1 | -2.71297e-05 | -0.6077054
126.43 | 14.7735 | 0.024 | 464 | 15.6203 | -0.8467981 | 1 | -2.497648e-05 | -0.5594733
126.441 | 14.7147 | 0.023 | 464 | 15.62073 | -0.9060281 | 1 | -2.672323e-05 | -0.5986003
126.456 | 15.0822 | 0.029 | 464 | 15.62131 | -0.5391145 | 1 | -1.590093e-05 | -0.3561808
126.466 | 14.4795 | 0.02 | 464 | 15.62171 | -1.142205 | 1 | -3.368852e-05 | -0.7546228
126.48 | 14.9205 | 0.029 | 464 | 15.62225 | -0.7017527 | 1 | -2.069743e-05 | -0.4636224
126.493 | 14.9793 | 0.026 | 464 | 15.62276 | -0.6434608 | 1 | -1.897796e-05 | -0.4251063
126.508 | 14.9058 | 0.03 | 464 | 15.62335 | -0.7175472 | 1 | -2.116275e-05 | -0.4740456
126.53 | 14.9058 | 0.043 | 464 | 15.62421 | -0.7184072 | 1 | -2.11877e-05 | -0.4746046
126.538 | 14.7735 | 0.017 | 464 | 15.62452 | -0.85102 | 1 | -2.509862e-05 | -0.5622091
126.551 | 15.0528 | 0.024 | 464 | 15.62503 | -0.5722282 | 1 | -1.687619e-05 | -0.3780266
126.568 | 14.4795 | 0.034 | 464 | 15.62569 | -1.146193 | 1 | -3.380308e-05 | -0.7571891
126.577 | 14.8029 | 0.019 | 464 | 15.62604 | -0.8231446 | 1 | -2.427568e-05 | -0.5437751
126.591 | 14.6706 | 0.028 | 464 | 15.62659 | -0.9559918 | 1 | -2.819318e-05 | -0.6315272
126.604 | 14.9352 | 0.027 | 464 | 15.6271 | -0.6919 | 1 | -2.040461e-05 | -0.4570632
126.618 | 14.5677 | 0.027 | 464 | 15.62765 | -1.059947 | 1 | -3.125819e-05 | -0.7001834
126.628 | 14.8323 | 0.02 | 464 | 15.62804 | -0.7957382 | 1 | -2.346637e-05 | -0.5256467
126.645 | 14.9205 | 0.034 | 464 | 15.6287 | -0.7082028 | 1 | -2.088463e-05 | -0.4678158
126.654 | 15.3615 | 0.019 | 464 | 15.62905 | -0.2675546 | 1 | -7.890022e-06 | -0.1767365
126.666 | 14.7882 | 0.024 | 464 | 15.62952 | -0.8413237 | 1 | -2.480986e-05 | -0.5557409
126.681 | 15.0528 | 0.031 | 464 | 15.63011 | -0.5773101 | 1 | -1.702412e-05 | -0.3813402
126.695 | 14.8029 | 0.028 | 464 | 15.63066 | -0.8277574 | 1 | -2.440918e-05 | -0.5467656
126.71 | 14.8176 | 0.029 | 464 | 15.63124 | -0.8136438 | 1 | -2.399267e-05 | -0.5374359
126.725 | 15.0822 | 0.03 | 464 | 15.63183 | -0.5496301 | 1 | -1.620724e-05 | -0.3630423
126.74 | 14.6412 | 0.031 | 464 | 15.63242 | -0.9912165 | 1 | -2.922816e-05 | -0.6547107
126.752 | 15.1557 | 0.024 | 464 | 15.63289 | -0.4771856 | 1 | -1.40707e-05 | -0.3151836
126.764 | 14.7882 | 0.024 | 464 | 15.63335 | -0.8451547 | 1 | -2.492068e-05 | -0.5582233
126.778 | 14.9646 | 0.029 | 464 | 15.6339 | -0.669302 | 1 | -1.973515e-05 | -0.4420674
126.788 | 14.9352 | 0.019 | 464 | 15.63429 | -0.6990929 | 1 | -2.061339e-05 | -0.46174
126.806 | 14.8176 | 0.036 | 464 | 15.635 | -0.8173966 | 1 | -2.41013e-05 | -0.5398691
126.815 | 14.7882 | 0.019 | 464 | 15.63535 | -0.8471484 | 1 | -2.497835e-05 | -0.559515
126.829 | 14.7147 | 0.028 | 464 | 15.6359 | -0.9211957 | 1 | -2.716131e-05 | -0.6084134
126.847 | 14.9058 | 0.037 | 464 | 15.6366 | -0.7307993 | 1 | -2.154717e-05 | -0.4826565
126.852 | 14.9352 | 0.01 | 464 | 15.63679 | -0.7015948 | 1 | -2.0686e-05 | -0.4633663
126.872 | 15.0087 | 0.039 | 464 | 15.63758 | -0.6288766 | 1 | -1.854163e-05 | -0.4153325
126.882 | 14.8323 | 0.02 | 464 | 15.63797 | -0.8056676 | 1 | -2.375388e-05 | -0.5320868
126.894 | 14.847 | 0.024 | 464 | 15.63844 | -0.7914367 | 1 | -2.333405e-05 | -0.5226828
126.904 | 14.9352 | 0.022 | 464 | 15.63883 | -0.7036276 | 1 | -2.074498e-05 | -0.4646876
126.918 | 14.6853 | 0.027 | 464 | 15.63937 | -0.9540749 | 1 | -2.812855e-05 | -0.6300795
126.928 | 14.8911 | 0.019 | 464 | 15.63977 | -0.7486658 | 1 | -2.207237e-05 | -0.4944212
126.948 | 15.0822 | 0.041 | 464 | 15.64055 | -0.5583476 | 1 | -1.646107e-05 | -0.368728
126.958 | 14.7441 | 0.018 | 464 | 15.64094 | -0.8968385 | 1 | -2.644015e-05 | -0.5922593
126.971 | 14.7735 | 0.027 | 464 | 15.64145 | -0.8679467 | 1 | -2.558808e-05 | -0.573173
126.986 | 14.8911 | 0.031 | 464 | 15.64203 | -0.7509331 | 1 | -2.213809e-05 | -0.4958932
127.001 | 14.8029 | 0.03 | 464 | 15.64262 | -0.8397195 | 1 | -2.475526e-05 | -0.5545177
127.019 | 14.8323 | 0.035 | 464 | 15.64332 | -0.8110231 | 1 | -2.39089e-05 | -0.5355593
127.031 | 14.8764 | 0.024 | 464 | 15.64379 | -0.7673922 | 1 | -2.262242e-05 | -0.5067423
127.047 | 14.7147 | 0.032 | 464 | 15.64442 | -0.9297177 | 1 | -2.740733e-05 | -0.6139242
127.056 | 14.8323 | 0.018 | 464 | 15.64477 | -0.8124695 | 1 | -2.395076e-05 | -0.536497
127.077 | 14.8029 | 0.042 | 464 | 15.64559 | -0.8426905 | 1 | -2.484118e-05 | -0.5564425
127.084 | 14.8764 | 0.013 | 464 | 15.64586 | -0.7694641 | 1 | -2.268244e-05 | -0.5080868
127.092 | 15.0087 | 0.016 | 464 | 15.64618 | -0.6374768 | 1 | -1.879156e-05 | -0.420931
127.104 | 14.847 | 0.024 | 464 | 15.64665 | -0.7996459 | 1 | -2.357174e-05 | -0.5280069
127.123 | 14.9058 | 0.038 | 464 | 15.64739 | -0.7415887 | 1 | -2.185998e-05 | -0.4896635
127.132 | 14.9205 | 0.017 | 464 | 15.64774 | -0.7272405 | 1 | -2.143686e-05 | -0.4801857
127.149 | 14.7441 | 0.035 | 464 | 15.64841 | -0.9043051 | 1 | -2.66558e-05 | -0.5970898
127.155 | 14.9646 | 0.012 | 464 | 15.64864 | -0.6840396 | 1 | -2.016302e-05 | -0.4516517
127.175 | 15.0087 | 0.038 | 464 | 15.64942 | -0.6407214 | 1 | -1.888583e-05 | -0.4230426
127.183 | 15.0234 | 0.017 | 464 | 15.64973 | -0.6263342 | 1 | -1.846162e-05 | -0.4135403
127.197 | 14.8911 | 0.027 | 464 | 15.65028 | -0.7591815 | 1 | -2.237711e-05 | -0.5012472
127.216 | 14.7441 | 0.039 | 464 | 15.65102 | -0.9069242 | 1 | -2.673143e-05 | -0.5987839
127.222 | 14.7588 | 0.013 | 464 | 15.65126 | -0.8924588 | 1 | -2.630492e-05 | -0.5892302
127.247 | 14.7735 | 0.049 | 464 | 15.65224 | -0.8787361 | 1 | -2.589988e-05 | -0.5801573
127.257 | 15.0528 | 0.02 | 464 | 15.65263 | -0.599827 | 1 | -1.767915e-05 | -0.3960131
127.269 | 14.6853 | 0.024 | 464 | 15.6531 | -0.9677961 | 1 | -2.852429e-05 | -0.638944
127.28 | 14.7735 | 0.023 | 464 | 15.65353 | -0.8800261 | 1 | -2.593715e-05 | -0.5809922
127.294 | 14.8764 | 0.029 | 464 | 15.65407 | -0.7776734 | 1 | -2.292021e-05 | -0.5134127
127.308 | 14.7588 | 0.027 | 464 | 15.65462 | -0.8958207 | 1 | -2.640202e-05 | -0.5914052
127.324 | 15.0822 | 0.033 | 464 | 15.65525 | -0.5730461 | 1 | -1.688883e-05 | -0.3783098
127.334 | 14.7441 | 0.02 | 464 | 15.65564 | -0.911537 | 1 | -2.68646e-05 | -0.6017671
127.346 | 15.2586 | 0.023 | 464 | 15.65611 | -0.3975061 | 1 | -1.171508e-05 | -0.2624179
127.357 | 15.1851 | 0.022 | 464 | 15.65654 | -0.4714362 | 1 | -1.389377e-05 | -0.3112205
127.368 | 15.0234 | 0.024 | 464 | 15.65697 | -0.6335662 | 1 | -1.867176e-05 | -0.4182473
127.385 | 14.8029 | 0.033 | 464 | 15.65763 | -0.8547307 | 1 | -2.518929e-05 | -0.5642402
127.399 | 14.9352 | 0.029 | 464 | 15.65818 | -0.722978 | 1 | -2.130622e-05 | -0.4772594
127.411 | 14.9793 | 0.024 | 464 | 15.65865 | -0.6793471 | 1 | -2.00202e-05 | -0.4484526
127.421 | 14.6853 | 0.021 | 464 | 15.65904 | -0.973738 | 1 | -2.869559e-05 | -0.6427811
127.434 | 15.0087 | 0.025 | 464 | 15.65955 | -0.6508462 | 1 | -1.91799e-05 | -0.4296298
127.449 | 14.8911 | 0.031 | 464 | 15.66013 | -0.7690326 | 1 | -2.266246e-05 | -0.5076391
127.464 | 14.7882 | 0.03 | 464 | 15.66072 | -0.872519 | 1 | -2.571174e-05 | -0.575943
127.477 | 14.9058 | 0.025 | 464 | 15.66123 | -0.7554272 | 1 | -2.226098e-05 | -0.4986459
127.485 | 15.0381 | 0.017 | 464 | 15.66154 | -0.6234399 | 1 | -1.837144e-05 | -0.4115202
127.5 | 14.7 | 0.03 | 464 | 15.66213 | -0.9621263 | 1 | -2.835143e-05 | -0.635072
127.519 | 14.8323 | 0.037 | 464 | 15.66287 | -0.830569 | 1 | -2.447436e-05 | -0.5482257
127.525 | 14.7735 | 0.013 | 464 | 15.6631 | -0.8896036 | 1 | -2.621379e-05 | -0.5871889
127.543 | 15.0234 | 0.036 | 464 | 15.66381 | -0.6404072 | 1 | -1.887047e-05 | -0.4226985
127.564 | 14.7735 | 0.042 | 464 | 15.66463 | -0.8911282 | 1 | -2.625782e-05 | -0.5881751
127.571 | 14.847 | 0.015 | 464 | 15.6649 | -0.8179018 | 1 | -2.41e-05 | -0.5398399
127.589 | 14.5677 | 0.035 | 464 | 15.66561 | -1.097905 | 1 | -3.234997e-05 | -0.7246393
127.6 | 14.7 | 0.022 | 464 | 15.66604 | -0.9660355 | 1 | -2.846412e-05 | -0.6375964
127.611 | 14.6853 | 0.022 | 464 | 15.66647 | -0.9811655 | 1 | -2.890965e-05 | -0.6475761
127.624 | 15.0528 | 0.026 | 464 | 15.66697 | -0.6141737 | 1 | -1.809618e-05 | -0.4053543
127.631 | 14.9793 | 0.015 | 464 | 15.66725 | -0.6879473 | 1 | -2.026974e-05 | -0.4540421
127.642 | 15.0087 | 0.023 | 464 | 15.66768 | -0.6589773 | 1 | -1.941598e-05 | -0.4349179
127.66 | 14.9499 | 0.035 | 464 | 15.66838 | -0.718481 | 1 | -2.116885e-05 | -0.4741821
127.671 | 14.8764 | 0.022 | 464 | 15.66881 | -0.792411 | 1 | -2.334685e-05 | -0.5229693
127.688 | 15.0675 | 0.034 | 464 | 15.66948 | -0.6019755 | 1 | -1.773577e-05 | -0.3972813
127.697 | 14.4207 | 0.018 | 464 | 15.66983 | -1.249127 | 1 | -3.680226e-05 | -0.8243707
127.711 | 14.5971 | 0.029 | 464 | 15.67037 | -1.073275 | 1 | -3.162084e-05 | -0.7083068
127.728 | 14.7735 | 0.033 | 464 | 15.67104 | -0.8975392 | 1 | -2.644292e-05 | -0.5923215
127.739 | 14.8764 | 0.023 | 464 | 15.67147 | -0.7950692 | 1 | -2.342377e-05 | -0.5246924
127.754 | 14.9058 | 0.03 | 464 | 15.67206 | -0.7662556 | 1 | -2.257459e-05 | -0.5056707
127.765 | 14.847 | 0.022 | 464 | 15.67249 | -0.8254856 | 1 | -2.431932e-05 | -0.5447528
127.778 | 14.7882 | 0.026 | 464 | 15.67299 | -0.8847938 | 1 | -2.606628e-05 | -0.5838847
127.793 | 14.847 | 0.029 | 464 | 15.67358 | -0.8265802 | 1 | -2.435097e-05 | -0.5454617
127.804 | 15.0969 | 0.022 | 464 | 15.67401 | -0.5771102 | 1 | -1.700144e-05 | -0.3808324
127.819 | 15.0969 | 0.029 | 464 | 15.6746 | -0.5776966 | 1 | -1.70185e-05 | -0.3812143
127.832 | 15.3468 | 0.027 | 464 | 15.6751 | -0.3283048 | 1 | -9.671495e-06 | -0.2166415
127.841 | 14.8911 | 0.018 | 464 | 15.67546 | -0.7843566 | 1 | -2.31061e-05 | -0.5175765
127.858 | 14.6559 | 0.035 | 464 | 15.67612 | -1.020221 | 1 | -3.00539e-05 | -0.6732074
127.864 | 14.6853 | 0.011 | 464 | 15.67636 | -0.9910557 | 1 | -2.919459e-05 | -0.6539587
127.881 | 14.7441 | 0.034 | 464 | 15.67702 | -0.9329203 | 1 | -2.748162e-05 | -0.6155883
127.894 | 14.9058 | 0.026 | 464 | 15.67753 | -0.7717284 | 1 | -2.273303e-05 | -0.5092199
127.907 | 15.0675 | 0.026 | 464 | 15.67804 | -0.6105366 | 1 | -1.798455e-05 | -0.402854
127.918 | 14.847 | 0.022 | 464 | 15.67847 | -0.8314667 | 1 | -2.449224e-05 | -0.5486262
127.934 | 14.6559 | 0.033 | 464 | 15.67909 | -1.023192 | 1 | -3.013942e-05 | -0.6751229
127.949 | 15.0234 | 0.03 | 464 | 15.67968 | -0.6562785 | 1 | -1.933126e-05 | -0.4330202
127.961 | 15.0234 | 0.023 | 464 | 15.68015 | -0.6567476 | 1 | -1.934487e-05 | -0.4333251
127.972 | 14.7147 | 0.023 | 464 | 15.68058 | -0.9658776 | 1 | -2.84502e-05 | -0.6372844
127.983 | 15.141 | 0.022 | 464 | 15.68101 | -0.5400076 | 1 | -1.590592e-05 | -0.3562927
127.996 | 14.7882 | 0.025 | 464 | 15.68152 | -0.8933158 | 1 | -2.631232e-05 | -0.5893959
128.013 | 15.0087 | 0.035 | 464 | 15.68218 | -0.6734804 | 1 | -1.983684e-05 | -0.4443453
128.029 | 14.553 | 0.032 | 464 | 15.68281 | -1.129806 | 1 | -3.327709e-05 | -0.7454068
128.032 | 14.7588 | 0.007 | 464 | 15.68292 | -0.9241231 | 1 | -2.721888e-05 | -0.6097028
128.053 | 14.9205 | 0.042 | 464 | 15.68374 | -0.763244 | 1 | -2.247997e-05 | -0.5035514
128.065 | 14.8911 | 0.023 | 464 | 15.68421 | -0.7931131 | 1 | -2.335947e-05 | -0.5232521
128.075 | 14.8323 | 0.021 | 464 | 15.6846 | -0.8523041 | 1 | -2.510259e-05 | -0.5622981
128.094 | 14.6706 | 0.039 | 464 | 15.68535 | -1.014747 | 1 | -2.988646e-05 | -0.6694567
128.104 | 15.1557 | 0.02 | 464 | 15.68574 | -0.5300377 | 1 | -1.561061e-05 | -0.3496776
128.118 | 15.141 | 0.028 | 464 | 15.68629 | -0.545285 | 1 | -1.605947e-05 | -0.3597321
128.131 | 14.6265 | 0.025 | 464 | 15.68679 | -1.060293 | 1 | -3.122689e-05 | -0.6994823
128.138 | 14.9646 | 0.015 | 464 | 15.68707 | -0.7224668 | 1 | -2.127737e-05 | -0.4766131
128.15 | 15.0234 | 0.022 | 464 | 15.68754 | -0.6641359 | 1 | -1.955926e-05 | -0.4381275
128.164 | 14.8764 | 0.03 | 464 | 15.68808 | -0.8116832 | 1 | -2.390434e-05 | -0.5354572
128.18 | 15.0822 | 0.031 | 464 | 15.68871 | -0.6065087 | 1 | -1.786163e-05 | -0.4001006
128.193 | 14.847 | 0.026 | 464 | 15.68922 | -0.8422169 | 1 | -2.480294e-05 | -0.5555858
128.204 | 15.0381 | 0.023 | 464 | 15.68965 | -0.6515469 | 1 | -1.91876e-05 | -0.4298023
128.219 | 14.7 | 0.03 | 464 | 15.69023 | -0.9902333 | 1 | -2.91613e-05 | -0.653213
128.23 | 14.7882 | 0.021 | 464 | 15.69066 | -0.9024633 | 1 | -2.657631e-05 | -0.5953093
128.239 | 15.0528 | 0.018 | 464 | 15.69102 | -0.6382151 | 1 | -1.879441e-05 | -0.4209949
128.252 | 15.0675 | 0.026 | 464 | 15.69152 | -0.6240233 | 1 | -1.837628e-05 | -0.4116286
128.27 | 14.7588 | 0.037 | 464 | 15.69223 | -0.933427 | 1 | -2.748719e-05 | -0.6157129
128.285 | 14.9205 | 0.03 | 464 | 15.69281 | -0.7723133 | 1 | -2.274248e-05 | -0.5094315
128.294 | 15.0087 | 0.016 | 464 | 15.69317 | -0.6844652 | 1 | -2.015543e-05 | -0.4514817
128.309 | 14.7 | 0.03 | 464 | 15.69375 | -0.9937515 | 1 | -2.92626e-05 | -0.6554823
128.316 | 14.4207 | 0.015 | 464 | 15.69403 | -1.273325 | 1 | -3.749486e-05 | -0.839885
128.332 | 14.9499 | 0.032 | 464 | 15.69465 | -0.7447507 | 1 | -2.192993e-05 | -0.4912305
128.345 | 14.7 | 0.027 | 464 | 15.69516 | -0.9951588 | 1 | -2.930312e-05 | -0.6563899
128.357 | 15.0234 | 0.024 | 464 | 15.69563 | -0.6722279 | 1 | -1.979399e-05 | -0.4433855
128.369 | 14.7882 | 0.024 | 464 | 15.6961 | -0.907897 | 1 | -2.673308e-05 | -0.5988209
128.381 | 14.8764 | 0.024 | 464 | 15.69657 | -0.8201661 | 1 | -2.414958e-05 | -0.5409506
128.393 | 14.9205 | 0.025 | 464 | 15.69704 | -0.7765353 | 1 | -2.286464e-05 | -0.512168
128.404 | 14.9058 | 0.021 | 464 | 15.69747 | -0.7916653 | 1 | -2.330991e-05 | -0.522142
128.42 | 14.5677 | 0.031 | 464 | 15.69809 | -1.130391 | 1 | -3.328293e-05 | -0.7455376
128.432 | 14.8764 | 0.024 | 464 | 15.69856 | -0.8221598 | 1 | -2.420721e-05 | -0.5422414
128.447 | 14.9793 | 0.03 | 464 | 15.69915 | -0.7198462 | 1 | -2.119446e-05 | -0.474756
128.457 | 14.9499 | 0.021 | 464 | 15.69954 | -0.7496371 | 1 | -2.207141e-05 | -0.4943995
128.466 | 14.8911 | 0.017 | 464 | 15.69989 | -0.808789 | 1 | -2.381281e-05 | -0.533407
128.48 | 15.0969 | 0.029 | 464 | 15.70044 | -0.6035362 | 1 | -1.776943e-05 | -0.3980353
128.499 | 14.9352 | 0.038 | 464 | 15.70118 | -0.765979 | 1 | -2.255173e-05 | -0.5051587
128.505 | 15.1557 | 0.012 | 464 | 15.70141 | -0.5457135 | 1 | -1.606665e-05 | -0.359893
128.518 | 15.0528 | 0.026 | 464 | 15.70192 | -0.6491217 | 1 | -1.911093e-05 | -0.4280849
128.531 | 15.1704 | 0.026 | 464 | 15.70243 | -0.5320299 | 1 | -1.566343e-05 | -0.3508609
128.546 | 14.8323 | 0.029 | 464 | 15.70302 | -0.8707163 | 1 | -2.563432e-05 | -0.5742088
128.566 | 15.2586 | 0.04 | 464 | 15.7038 | -0.4451981 | 1 | -1.310663e-05 | -0.2935884
128.573 | 14.8176 | 0.014 | 464 | 15.70407 | -0.8864718 | 1 | -2.609756e-05 | -0.5845852
128.582 | 14.6853 | 0.018 | 464 | 15.70442 | -1.019124 | 1 | -3.000256e-05 | -0.6720574
128.591 | 14.8323 | 0.019 | 464 | 15.70478 | -0.8724754 | 1 | -2.56851e-05 | -0.5753463
128.61 | 14.8176 | 0.038 | 464 | 15.70552 | -0.8879182 | 1 | -2.613929e-05 | -0.5855201
128.62 | 14.9058 | 0.019 | 464 | 15.70591 | -0.8001091 | 1 | -2.355409e-05 | -0.5276116
128.629 | 14.5971 | 0.017 | 464 | 15.70626 | -1.109161 | 1 | -3.265188e-05 | -0.7314022
128.645 | 14.9793 | 0.033 | 464 | 15.70689 | -0.7275864 | 1 | -2.141865e-05 | -0.4797778
128.663 | 15.1704 | 0.036 | 464 | 15.70759 | -0.53719 | 1 | -1.581353e-05 | -0.354223
128.669 | 14.6706 | 0.011 | 464 | 15.70782 | -1.037225 | 1 | -3.053313e-05 | -0.6839421
128.68 | 15.1557 | 0.022 | 464 | 15.70825 | -0.5525546 | 1 | -1.626558e-05 | -0.364349
128.691 | 15.1998 | 0.023 | 464 | 15.70868 | -0.5088846 | 1 | -1.497992e-05 | -0.3355502
128.706 | 15.0087 | 0.03 | 464 | 15.70927 | -0.700571 | 1 | -2.062228e-05 | -0.461939
128.72 | 15.1998 | 0.026 | 464 | 15.70982 | -0.5100183 | 1 | -1.501291e-05 | -0.3362892
128.736 | 14.9205 | 0.032 | 464 | 15.71044 | -0.7899437 | 1 | -2.325248e-05 | -0.5208555
128.747 | 15.0234 | 0.023 | 464 | 15.71087 | -0.6874737 | 1 | -2.023602e-05 | -0.4532868
128.758 | 14.8911 | 0.022 | 464 | 15.7113 | -0.8202038 | 1 | -2.414274e-05 | -0.5407973
128.772 | 15.288 | 0.027 | 464 | 15.71185 | -0.423851 | 1 | -1.247592e-05 | -0.2794607
128.788 | 14.9205 | 0.033 | 464 | 15.71248 | -0.7919765 | 1 | -2.331126e-05 | -0.5221721
128.801 | 15.0675 | 0.026 | 464 | 15.71298 | -0.6454847 | 1 | -1.899916e-05 | -0.4255812
128.808 | 14.6706 | 0.014 | 464 | 15.71326 | -1.042658 | 1 | -3.068936e-05 | -0.6874417
128.824 | 14.8029 | 0.032 | 464 | 15.71388 | -0.9109838 | 1 | -2.681331e-05 | -0.6006181
128.835 | 14.8764 | 0.023 | 464 | 15.71431 | -0.8379138 | 1 | -2.466238e-05 | -0.5524372
128.847 | 14.9205 | 0.024 | 464 | 15.71478 | -0.7942829 | 1 | -2.337794e-05 | -0.5236659
128.861 | 14.7588 | 0.028 | 464 | 15.71533 | -0.9565302 | 1 | -2.815298e-05 | -0.6306268
128.872 | 14.7441 | 0.022 | 464 | 15.71576 | -0.9716602 | 1 | -2.859802e-05 | -0.6405957
128.885 | 15.1557 | 0.026 | 464 | 15.71627 | -0.5605684 | 1 | -1.649853e-05 | -0.3695671
128.894 | 14.9058 | 0.019 | 464 | 15.71662 | -0.8108202 | 1 | -2.38637e-05 | -0.5345469
128.908 | 14.6706 | 0.027 | 464 | 15.71717 | -1.046568 | 1 | -3.080173e-05 | -0.6899588
128.923 | 15.0528 | 0.029 | 464 | 15.71775 | -0.6649539 | 1 | -1.957013e-05 | -0.438371
128.934 | 14.9646 | 0.022 | 464 | 15.71818 | -0.7535839 | 1 | -2.217837e-05 | -0.4967956
128.945 | 14.7147 | 0.022 | 464 | 15.71861 | -1.003914 | 1 | -2.954543e-05 | -0.6618177
128.961 | 15.3174 | 0.031 | 464 | 15.71924 | -0.4018394 | 1 | -1.182607e-05 | -0.2649039
128.972 | 14.7441 | 0.022 | 464 | 15.71967 | -0.9755694 | 1 | -2.871057e-05 | -0.6431168
128.984 | 14.6118 | 0.024 | 464 | 15.72014 | -1.108339 | 1 | -3.261757e-05 | -0.7306335
128.998 | 15.0675 | 0.029 | 464 | 15.72069 | -0.6531858 | 1 | -1.922253e-05 | -0.4305847
129.006 | 14.9352 | 0.016 | 464 | 15.721 | -0.7857985 | 1 | -2.312501e-05 | -0.5180003
129.02 | 15.2292 | 0.027 | 464 | 15.72155 | -0.4923458 | 1 | -1.448891e-05 | -0.3245516
129.032 | 14.9793 | 0.024 | 464 | 15.72201 | -0.7427149 | 1 | -2.185662e-05 | -0.4895884
129.046 | 14.7 | 0.03 | 464 | 15.72256 | -1.022562 | 1 | -3.009161e-05 | -0.674052
129.063 | 14.8911 | 0.033 | 464 | 15.72323 | -0.8321268 | 1 | -2.448718e-05 | -0.5485127
129.07 | 14.9058 | 0.014 | 464 | 15.7235 | -0.8177004 | 1 | -2.40625e-05 | -0.539
129.083 | 14.8029 | 0.026 | 464 | 15.72401 | -0.9211086 | 1 | -2.710519e-05 | -0.6071563
129.101 | 14.9352 | 0.036 | 464 | 15.72471 | -0.7895122 | 1 | -2.323238e-05 | -0.5204053
129.108 | 14.8323 | 0.014 | 464 | 15.72499 | -0.8926859 | 1 | -2.626823e-05 | -0.5884084
129.117 | 14.9205 | 0.018 | 464 | 15.72534 | -0.8048377 | 1 | -2.368302e-05 | -0.5304997
129.133 | 15.0969 | 0.032 | 464 | 15.72596 | -0.6290632 | 1 | -1.851045e-05 | -0.4146341
129.15 | 15.0234 | 0.033 | 464 | 15.72663 | -0.7032277 | 1 | -2.069247e-05 | -0.4635113
129.155 | 15.0822 | 0.011 | 464 | 15.72682 | -0.6446232 | 1 | -1.896795e-05 | -0.424882
129.171 | 14.8323 | 0.031 | 464 | 15.72745 | -0.8951487 | 1 | -2.633926e-05 | -0.5899993
129.188 | 15.141 | 0.034 | 464 | 15.72811 | -0.5871132 | 1 | -1.727523e-05 | -0.3869651
129.199 | 15.1116 | 0.023 | 464 | 15.72854 | -0.6169432 | 1 | -1.815277e-05 | -0.4066221
129.21 | 15.0234 | 0.022 | 464 | 15.72897 | -0.7055732 | 1 | -2.07604e-05 | -0.4650329
129.22 | 14.6853 | 0.019 | 464 | 15.72936 | -1.044064 | 1 | -3.07197e-05 | -0.6881213
129.235 | 15.0675 | 0.031 | 464 | 15.72995 | -0.6624505 | 1 | -1.949116e-05 | -0.4366019
129.244 | 15.2586 | 0.017 | 464 | 15.7303 | -0.4717024 | 1 | -1.38787e-05 | -0.3108829
129.257 | 15.0381 | 0.028 | 464 | 15.73081 | -0.6927106 | 1 | -2.03811e-05 | -0.4565366
129.272 | 14.7588 | 0.029 | 464 | 15.7314 | -0.9725969 | 1 | -2.861561e-05 | -0.6409897
129.289 | 14.7 | 0.034 | 464 | 15.73206 | -1.032061 | 1 | -3.036472e-05 | -0.6801697
129.297 | 15.2292 | 0.016 | 464 | 15.73237 | -0.5031742 | 1 | -1.4804e-05 | -0.3316096
129.312 | 14.7882 | 0.03 | 464 | 15.73296 | -0.9447606 | 1 | -2.779565e-05 | -0.6226225
129.322 | 15.0675 | 0.02 | 464 | 15.73335 | -0.6658515 | 1 | -1.958974e-05 | -0.4388101
129.335 | 15.0675 | 0.026 | 464 | 15.73386 | -0.6663597 | 1 | -1.960447e-05 | -0.4391401
129.345 | 14.8911 | 0.02 | 464 | 15.73425 | -0.8431506 | 1 | -2.480548e-05 | -0.5556428
129.356 | 14.9793 | 0.022 | 464 | 15.73468 | -0.7553806 | 1 | -2.222308e-05 | -0.4977969
129.368 | 15.2292 | 0.023 | 464 | 15.73515 | -0.5059497 | 1 | -1.488474e-05 | -0.3334181
129.384 | 14.8323 | 0.032 | 464 | 15.73578 | -0.9034752 | 1 | -2.657933e-05 | -0.595377
129.402 | 14.9499 | 0.035 | 464 | 15.73648 | -0.7865789 | 1 | -2.313999e-05 | -0.5183359
129.417 | 14.9646 | 0.03 | 464 | 15.73707 | -0.7724652 | 1 | -2.272449e-05 | -0.5090287
129.421 | 14.9646 | 0.009 | 464 | 15.73722 | -0.7726216 | 1 | -2.272902e-05 | -0.50913
129.433 | 14.7441 | 0.025 | 464 | 15.73769 | -0.9935907 | 1 | -2.922919e-05 | -0.6547338
129.445 | 14.9793 | 0.024 | 464 | 15.73816 | -0.7588598 | 1 | -2.23237e-05 | -0.500051
129.457 | 15.2145 | 0.022 | 464 | 15.73863 | -0.5241289 | 1 | -1.541836e-05 | -0.3453714
129.468 | 15.141 | 0.022 | 464 | 15.73906 | -0.5980589 | 1 | -1.7593e-05 | -0.3940833
129.479 | 15.3615 | 0.022 | 464 | 15.73949 | -0.3779889 | 1 | -1.111913e-05 | -0.2490686
129.493 | 14.6559 | 0.029 | 464 | 15.74004 | -1.084136 | 1 | -3.189117e-05 | -0.7143621
129.508 | 14.8176 | 0.03 | 464 | 15.74062 | -0.9230226 | 1 | -2.715146e-05 | -0.6081928
129.517 | 14.7441 | 0.017 | 464 | 15.74097 | -0.9968744 | 1 | -2.932364e-05 | -0.6568496
129.532 | 14.847 | 0.03 | 464 | 15.74156 | -0.8945608 | 1 | -2.631369e-05 | -0.5894266
129.542 | 15.0528 | 0.02 | 464 | 15.74195 | -0.6891517 | 1 | -2.027136e-05 | -0.4540785
129.555 | 14.8911 | 0.025 | 464 | 15.74246 | -0.8513599 | 1 | -2.504242e-05 | -0.5609503
129.563 | 15.0528 | 0.017 | 464 | 15.74277 | -0.6899726 | 1 | -2.029514e-05 | -0.4546111
129.584 | 15.0381 | 0.042 | 464 | 15.74359 | -0.7054936 | 1 | -2.07513e-05 | -0.464829
129.598 | 14.7441 | 0.028 | 464 | 15.74414 | -1.000041 | 1 | -2.941471e-05 | -0.6588896
129.608 | 14.4648 | 0.021 | 464 | 15.74453 | -1.279732 | 1 | -3.764108e-05 | -0.8431602
129.62 | 15.0675 | 0.023 | 464 | 15.745 | -0.6775009 | 1 | -1.99273e-05 | -0.4463715
129.629 | 15.141 | 0.018 | 464 | 15.74535 | -0.6043527 | 1 | -1.777566e-05 | -0.3981747
129.645 | 14.6706 | 0.032 | 464 | 15.74598 | -1.075378 | 1 | -3.162936e-05 | -0.7084976
129.656 | 14.9646 | 0.022 | 464 | 15.74641 | -0.7818082 | 1 | -2.299456e-05 | -0.5150783
129.671 | 15.1704 | 0.03 | 464 | 15.74699 | -0.5765946 | 1 | -1.695859e-05 | -0.3798725
129.685 | 15.0381 | 0.028 | 464 | 15.74754 | -0.7094418 | 1 | -2.08656e-05 | -0.4673894
129.697 | 15.3468 | 0.023 | 464 | 15.74801 | -0.4012109 | 1 | -1.180001e-05 | -0.2643202
129.706 | 15.1704 | 0.017 | 464 | 15.74836 | -0.5779628 | 1 | -1.699832e-05 | -0.3807623
129.722 | 14.9793 | 0.033 | 464 | 15.74899 | -0.7696882 | 1 | -2.263679e-05 | -0.5070642
129.732 | 14.7147 | 0.021 | 464 | 15.74938 | -1.034679 | 1 | -3.043e-05 | -0.6816321
129.743 | 14.8176 | 0.021 | 464 | 15.74981 | -0.9322092 | 1 | -2.741609e-05 | -0.6141204
129.753 | 15.1851 | 0.021 | 464 | 15.7502 | -0.5651001 | 1 | -1.661934e-05 | -0.3722732
129.77 | 14.8764 | 0.033 | 464 | 15.75086 | -0.8744646 | 1 | -2.571723e-05 | -0.576066
129.787 | 15.1851 | 0.034 | 464 | 15.75153 | -0.5664292 | 1 | -1.665793e-05 | -0.3731377
129.796 | 14.9058 | 0.019 | 464 | 15.75188 | -0.846081 | 1 | -2.488193e-05 | -0.5573553
129.81 | 14.7735 | 0.029 | 464 | 15.75243 | -0.9789283 | 1 | -2.878841e-05 | -0.6448605
129.818 | 15.1998 | 0.015 | 464 | 15.75274 | -0.5529411 | 1 | -1.626083e-05 | -0.3642425
129.829 | 15.0528 | 0.022 | 464 | 15.75317 | -0.7003711 | 1 | -2.059624e-05 | -0.4613557
129.844 | 14.7441 | 0.029 | 464 | 15.75376 | -1.009657 | 1 | -2.969122e-05 | -0.6650833
129.853 | 14.7882 | 0.019 | 464 | 15.75411 | -0.9659093 | 1 | -2.840449e-05 | -0.6362605
129.871 | 15.2145 | 0.036 | 464 | 15.75481 | -0.5403129 | 1 | -1.588873e-05 | -0.3559075
129.879 | 14.9499 | 0.016 | 464 | 15.75513 | -0.8052257 | 1 | -2.367873e-05 | -0.5304035
129.899 | 14.8323 | 0.04 | 464 | 15.75591 | -0.9236075 | 1 | -2.715943e-05 | -0.6083713
129.907 | 14.9646 | 0.016 | 464 | 15.75622 | -0.7916202 | 1 | -2.327808e-05 | -0.5214289
129.919 | 14.7 | 0.024 | 464 | 15.75669 | -1.056689 | 1 | -3.107227e-05 | -0.6960189
129.929 | 15.0675 | 0.021 | 464 | 15.75708 | -0.6895802 | 1 | -2.027714e-05 | -0.454208
129.938 | 14.9646 | 0.018 | 464 | 15.75743 | -0.7928321 | 1 | -2.331309e-05 | -0.5222131
129.954 | 15.0234 | 0.033 | 464 | 15.75806 | -0.7346575 | 1 | -2.160217e-05 | -0.4838887
129.963 | 14.9205 | 0.017 | 464 | 15.75841 | -0.8379094 | 1 | -2.463804e-05 | -0.5518921
129.982 | 14.7147 | 0.039 | 464 | 15.75915 | -1.044452 | 1 | -3.071075e-05 | -0.6879209
129.99 | 15.0969 | 0.015 | 464 | 15.75946 | -0.6625648 | 1 | -1.948172e-05 | -0.4363905
130.004 | 14.7882 | 0.028 | 464 | 15.76001 | -0.9718121 | 1 | -2.857432e-05 | -0.6400648
130.017 | 14.9205 | 0.026 | 464 | 15.76052 | -0.8400203 | 1 | -2.469895e-05 | -0.5532565
130.033 | 14.9793 | 0.033 | 464 | 15.76115 | -0.7818458 | 1 | -2.298814e-05 | -0.5149343
130.041 | 14.9499 | 0.015 | 464 | 15.76146 | -0.8115585 | 1 | -2.38616e-05 | -0.5344998
130.055 | 14.9499 | 0.029 | 464 | 15.76201 | -0.8121058 | 1 | -2.38774e-05 | -0.5348538
130.061 | 15.141 | 0.012 | 464 | 15.76224 | -0.6212404 | 1 | -1.826551e-05 | -0.4091474
130.075 | 14.9499 | 0.029 | 464 | 15.76279 | -0.8128876 | 1 | -2.389997e-05 | -0.5353594
130.092 | 14.6706 | 0.034 | 464 | 15.76345 | -1.092852 | 1 | -3.213083e-05 | -0.7197305
130.106 | 14.8323 | 0.027 | 464 | 15.764 | -0.9316995 | 1 | -2.739246e-05 | -0.6135911
130.117 | 15.0381 | 0.021 | 464 | 15.76443 | -0.7263295 | 1 | -2.135427e-05 | -0.4783356
130.13 | 15.0087 | 0.026 | 464 | 15.76494 | -0.7562377 | 1 | -2.223333e-05 | -0.4980265
130.144 | 14.9646 | 0.029 | 464 | 15.76548 | -0.800885 | 1 | -2.354567e-05 | -0.527423
130.15 | 14.9499 | 0.012 | 464 | 15.76572 | -0.8158195 | 1 | -2.398461e-05 | -0.5372553
130.171 | 14.9058 | 0.041 | 464 | 15.76654 | -0.8607405 | 1 | -2.53048e-05 | -0.5668275
130.177 | 15.3321 | 0.013 | 464 | 15.76678 | -0.434675 | 1 | -1.277889e-05 | -0.2862471
130.189 | 14.7441 | 0.024 | 464 | 15.76724 | -1.023144 | 1 | -3.007881e-05 | -0.6737654
130.204 | 15.1557 | 0.029 | 464 | 15.76783 | -0.6121305 | 1 | -1.799543e-05 | -0.4030977
130.217 | 14.8176 | 0.027 | 464 | 15.76834 | -0.9507387 | 1 | -2.794953e-05 | -0.6260695
130.23 | 15.1704 | 0.027 | 464 | 15.76885 | -0.5984469 | 1 | -1.759276e-05 | -0.3940779
130.243 | 14.847 | 0.025 | 464 | 15.76936 | -0.9223551 | 1 | -2.711451e-05 | -0.6073649
130.252 | 15.1998 | 0.017 | 464 | 15.76971 | -0.5699069 | 1 | -1.675344e-05 | -0.3752771
130.269 | 15.2292 | 0.035 | 464 | 15.77037 | -0.5411715 | 1 | -1.590848e-05 | -0.3563499
130.28 | 15.3174 | 0.021 | 464 | 15.7708 | -0.4534015 | 1 | -1.332823e-05 | -0.2985524
130.291 | 15.0381 | 0.022 | 464 | 15.77123 | -0.7331315 | 1 | -2.1551e-05 | -0.4827423
130.306 | 14.7 | 0.031 | 464 | 15.77182 | -1.071818 | 1 | -3.150655e-05 | -0.7057466
130.323 | 15.141 | 0.033 | 464 | 15.77248 | -0.6314824 | 1 | -1.856242e-05 | -0.4157983
130.336 | 14.553 | 0.027 | 464 | 15.77299 | -1.219991 | 1 | -3.586122e-05 | -0.8032912
130.348 | 15.0087 | 0.023 | 464 | 15.77346 | -0.7647597 | 1 | -2.247962e-05 | -0.5035435
130.358 | 14.9058 | 0.021 | 464 | 15.77385 | -0.8680506 | 1 | -2.551557e-05 | -0.5715488
130.366 | 15.2292 | 0.016 | 464 | 15.77416 | -0.5449634 | 1 | -1.60186e-05 | -0.3588166
130.381 | 15.1557 | 0.029 | 464 | 15.77475 | -0.6190497 | 1 | -1.819605e-05 | -0.4075915
130.393 | 15.0234 | 0.025 | 464 | 15.77522 | -0.7518188 | 1 | -2.209837e-05 | -0.4950035
130.403 | 14.8029 | 0.019 | 464 | 15.77561 | -0.9727098 | 1 | -2.859082e-05 | -0.6404343
130.416 | 14.8911 | 0.026 | 464 | 15.77612 | -0.8850179 | 1 | -2.6013e-05 | -0.5826912
130.428 | 15.3468 | 0.024 | 464 | 15.77659 | -0.429787 | 1 | -1.263244e-05 | -0.2829666
130.442 | 14.8029 | 0.028 | 464 | 15.77713 | -0.9742343 | 1 | -2.863466e-05 | -0.6414164
130.459 | 15.0234 | 0.034 | 464 | 15.7778 | -0.7543989 | 1 | -2.217294e-05 | -0.4966738
130.47 | 14.9793 | 0.023 | 464 | 15.77823 | -0.7989289 | 1 | -2.348152e-05 | -0.525986
130.484 | 14.9205 | 0.027 | 464 | 15.77878 | -0.8582762 | 1 | -2.52255e-05 | -0.5650513
130.491 | 15.1557 | 0.014 | 464 | 15.77905 | -0.6233498 | 1 | -1.83207e-05 | -0.4103836
130.509 | 14.8176 | 0.036 | 464 | 15.77975 | -0.9621535 | 1 | -2.827794e-05 | -0.6334258
130.524 | 15.288 | 0.031 | 464 | 15.78034 | -0.4923399 | 1 | -1.446981e-05 | -0.3241237
130.53 | 14.8764 | 0.012 | 464 | 15.78057 | -0.9041744 | 1 | -2.657343e-05 | -0.5952449
130.548 | 15.2145 | 0.036 | 464 | 15.78128 | -0.5667781 | 1 | -1.665719e-05 | -0.3731211
130.56 | 14.9646 | 0.025 | 464 | 15.78175 | -0.8171472 | 1 | -2.40151e-05 | -0.5379383
130.575 | 15.3174 | 0.029 | 464 | 15.78233 | -0.4649335 | 1 | -1.366373e-05 | -0.3060677
130.587 | 14.4942 | 0.023 | 464 | 15.7828 | -1.288603 | 1 | -3.78698e-05 | -0.8482836
130.595 | 14.8764 | 0.018 | 464 | 15.78312 | -0.9067154 | 1 | -2.664661e-05 | -0.5968841
130.609 | 15.0087 | 0.027 | 464 | 15.78366 | -0.7749627 | 1 | -2.277438e-05 | -0.5101461
130.618 | 15.2145 | 0.017 | 464 | 15.78401 | -0.5695145 | 1 | -1.67366e-05 | -0.3748998
130.631 | 14.7882 | 0.026 | 464 | 15.78452 | -0.9963227 | 1 | -2.927909e-05 | -0.6558515
130.641 | 15.1557 | 0.02 | 464 | 15.78491 | -0.6292136 | 1 | -1.849063e-05 | -0.4141902
130.659 | 15.5232 | 0.037 | 464 | 15.78562 | -0.2624173 | 1 | -7.711508e-06 | -0.1727378
130.672 | 14.7588 | 0.027 | 464 | 15.78613 | -1.027325 | 1 | -3.01891e-05 | -0.6762357
130.685 | 15.1116 | 0.025 | 464 | 15.78663 | -0.6750336 | 1 | -1.983639e-05 | -0.4443351
130.7 | 15.0087 | 0.03 | 464 | 15.78722 | -0.77852 | 1 | -2.287712e-05 | -0.5124474
130.708 | 14.9793 | 0.016 | 464 | 15.78753 | -0.8082327 | 1 | -2.375007e-05 | -0.5320017
130.72 | 14.9352 | 0.023 | 464 | 15.788 | -0.8528019 | 1 | -2.505949e-05 | -0.5613325
130.735 | 15.0822 | 0.03 | 464 | 15.78859 | -0.7063882 | 1 | -2.075687e-05 | -0.4649538
130.749 | 15.0675 | 0.029 | 464 | 15.78914 | -0.7216355 | 1 | -2.120464e-05 | -0.474984
130.756 | 14.8176 | 0.015 | 464 | 15.78941 | -0.9718092 | 1 | -2.855561e-05 | -0.6396457
130.774 | 14.9499 | 0.036 | 464 | 15.79011 | -0.8402128 | 1 | -2.46884e-05 | -0.5530202
130.784 | 14.9058 | 0.019 | 464 | 15.7905 | -0.8847037 | 1 | -2.599548e-05 | -0.5822987
130.804 | 15.0822 | 0.041 | 464 | 15.79129 | -0.7090856 | 1 | -2.083488e-05 | -0.4667014
130.81 | 15.141 | 0.011 | 464 | 15.79152 | -0.6505201 | 1 | -1.911397e-05 | -0.4281529
130.823 | 15.2292 | 0.026 | 464 | 15.79203 | -0.5628283 | 1 | -1.653717e-05 | -0.3704326
130.834 | 14.7 | 0.023 | 464 | 15.79246 | -1.092458 | 1 | -3.20986e-05 | -0.7190085
130.851 | 15.288 | 0.034 | 464 | 15.79312 | -0.5051229 | 1 | -1.48413e-05 | -0.332445
130.859 | 15.0969 | 0.016 | 464 | 15.79344 | -0.6965356 | 1 | -2.046516e-05 | -0.4584195
130.879 | 15.1557 | 0.039 | 464 | 15.79422 | -0.6385174 | 1 | -1.876018e-05 | -0.420228
130.886 | 15.1116 | 0.014 | 464 | 15.79449 | -0.6828911 | 1 | -2.006379e-05 | -0.449429
130.891 | 14.8323 | 0.011 | 464 | 15.79469 | -0.9623865 | 1 | -2.827543e-05 | -0.6333697
130.908 | 15.0381 | 0.034 | 464 | 15.79535 | -0.7572511 | 1 | -2.224812e-05 | -0.4983578
130.927 | 15.0528 | 0.038 | 464 | 15.79609 | -0.7432939 | 1 | -2.183769e-05 | -0.4891643
130.935 | 15.2292 | 0.015 | 464 | 15.79641 | -0.5672066 | 1 | -1.66642e-05 | -0.3732781
130.949 | 15.0675 | 0.028 | 464 | 15.79695 | -0.7294539 | 1 | -2.143067e-05 | -0.480047
130.964 | 14.8764 | 0.03 | 464 | 15.79754 | -0.9211402 | 1 | -2.706189e-05 | -0.6061863
130.974 | 15.1116 | 0.021 | 464 | 15.79793 | -0.6863312 | 1 | -2.016333e-05 | -0.4516586
130.987 | 15.0675 | 0.026 | 464 | 15.79844 | -0.7309394 | 1 | -2.147361e-05 | -0.4810088
130.996 | 15.3762 | 0.017 | 464 | 15.79879 | -0.4225912 | 1 | -1.241483e-05 | -0.2780922
131.015 | 14.9646 | 0.037 | 464 | 15.79953 | -0.8349339 | 1 | -2.452818e-05 | -0.5494311
131.023 | 15.2292 | 0.018 | 464 | 15.79985 | -0.5706467 | 1 | -1.676399e-05 | -0.3755134
131.037 | 14.9646 | 0.027 | 464 | 15.80039 | -0.8357939 | 1 | -2.455297e-05 | -0.5499866
131.047 | 14.7588 | 0.02 | 464 | 15.80078 | -1.041985 | 1 | -3.060994e-05 | -0.6856628
131.061 | 15.3615 | 0.028 | 464 | 15.80133 | -0.4398322 | 1 | -1.29206e-05 | -0.2894215
131.078 | 14.7 | 0.033 | 464 | 15.802 | -1.101997 | 1 | -3.237202e-05 | -0.7251332
131.09 | 15.0528 | 0.024 | 464 | 15.80247 | -0.7496658 | 1 | -2.202179e-05 | -0.4932882
131.1 | 14.9499 | 0.022 | 464 | 15.80286 | -0.8529567 | 1 | -2.50558e-05 | -0.5612499
131.112 | 14.8029 | 0.025 | 464 | 15.80333 | -1.000426 | 1 | -2.938743e-05 | -0.6582785
131.12 | 15.1704 | 0.015 | 464 | 15.80364 | -0.6332386 | 1 | -1.86012e-05 | -0.416667
131.136 | 14.9352 | 0.032 | 464 | 15.80426 | -0.869064 | 1 | -2.552816e-05 | -0.5718308
131.153 | 14.847 | 0.034 | 464 | 15.80493 | -0.9579286 | 1 | -2.813808e-05 | -0.630293
131.157 | 15.1998 | 0.009 | 464 | 15.80508 | -0.605285 | 1 | -1.777951e-05 | -0.398261
131.172 | 15.2292 | 0.03 | 464 | 15.80567 | -0.5764713 | 1 | -1.693292e-05 | -0.3792975
131.187 | 14.7441 | 0.03 | 464 | 15.80626 | -1.062158 | 1 | -3.119878e-05 | -0.6988526
131.198 | 14.847 | 0.023 | 464 | 15.80669 | -0.9596877 | 1 | -2.818866e-05 | -0.6314259
131.211 | 14.9793 | 0.026 | 464 | 15.8072 | -0.8278959 | 1 | -2.43173e-05 | -0.5447075
131.228 | 14.8323 | 0.033 | 464 | 15.80786 | -0.9755605 | 1 | -2.865414e-05 | -0.6418527
131.238 | 14.553 | 0.02 | 464 | 15.80825 | -1.255251 | 1 | -3.68689e-05 | -0.8258633
131.25 | 15.1851 | 0.023 | 464 | 15.80872 | -0.6236205 | 1 | -1.831662e-05 | -0.4102923
131.257 | 14.9205 | 0.015 | 464 | 15.80899 | -0.8884941 | 1 | -2.609618e-05 | -0.5845543
131.277 | 14.9205 | 0.039 | 464 | 15.80978 | -0.889276 | 1 | -2.611869e-05 | -0.5850586
131.284 | 14.6118 | 0.015 | 464 | 15.81005 | -1.19825 | 1 | -3.519326e-05 | -0.788329
131.3 | 15.0234 | 0.033 | 464 | 15.81068 | -0.7872751 | 1 | -2.312239e-05 | -0.5179415
131.318 | 14.6412 | 0.035 | 464 | 15.81138 | -1.170179 | 1 | -3.436779e-05 | -0.7698385
131.323 | 15.0381 | 0.01 | 464 | 15.81157 | -0.7734742 | 1 | -2.27166e-05 | -0.5088519
131.339 | 15.0234 | 0.033 | 464 | 15.8122 | -0.7887997 | 1 | -2.316638e-05 | -0.518927
131.347 | 15.0675 | 0.015 | 464 | 15.81251 | -0.7450124 | 1 | -2.188024e-05 | -0.4901173
131.36 | 14.9793 | 0.026 | 464 | 15.81302 | -0.8337206 | 1 | -2.448523e-05 | -0.5484692
131.375 | 14.6853 | 0.029 | 464 | 15.81361 | -1.128307 | 1 | -3.31364e-05 | -0.7422553
131.39 | 15.3321 | 0.031 | 464 | 15.81419 | -0.4820934 | 1 | -1.415805e-05 | -0.3171404
131.399 | 15.288 | 0.018 | 464 | 15.81455 | -0.5265452 | 1 | -1.546339e-05 | -0.3463799
131.418 | 14.8911 | 0.038 | 464 | 15.81529 | -0.9241879 | 1 | -2.714077e-05 | -0.6079533
131.428 | 14.8029 | 0.021 | 464 | 15.81568 | -1.012779 | 1 | -2.974218e-05 | -0.6662248
131.439 | 15.3027 | 0.021 | 464 | 15.81611 | -0.5134088 | 1 | -1.507709e-05 | -0.3377267
131.453 | 15.2439 | 0.029 | 464 | 15.81666 | -0.5727561 | 1 | -1.681971e-05 | -0.3767615
131.46 | 15.0528 | 0.013 | 464 | 15.81693 | -0.7641298 | 1 | -2.243951e-05 | -0.5026449
131.476 | 15.2145 | 0.032 | 464 | 15.81756 | -0.6030552 | 1 | -1.770913e-05 | -0.3966846
131.49 | 15.1116 | 0.029 | 464 | 15.8181 | -0.7065025 | 1 | -2.074668e-05 | -0.4647257
131.503 | 14.8764 | 0.024 | 464 | 15.81861 | -0.9422107 | 1 | -2.766802e-05 | -0.6197637
131.513 | 15.0675 | 0.02 | 464 | 15.819 | -0.7515016 | 1 | -2.206766e-05 | -0.4943155
131.533 | 14.9646 | 0.039 | 464 | 15.81978 | -0.8551835 | 1 | -2.511182e-05 | -0.5625047
131.543 | 15.4644 | 0.02 | 464 | 15.82017 | -0.3557744 | 1 | -1.044696e-05 | -0.2340118
131.552 | 14.8323 | 0.02 | 464 | 15.82053 | -0.9882262 | 1 | -2.901804e-05 | -0.6500041
131.565 | 14.8911 | 0.026 | 464 | 15.82103 | -0.9299344 | 1 | -2.730607e-05 | -0.6116559
131.581 | 15.0675 | 0.03 | 464 | 15.82166 | -0.7541599 | 1 | -2.214442e-05 | -0.4960349
131.59 | 15.0675 | 0.02 | 464 | 15.82201 | -0.7545117 | 1 | -2.215458e-05 | -0.4962625
131.601 | 15.1704 | 0.022 | 464 | 15.82244 | -0.6520417 | 1 | -1.914559e-05 | -0.4288612
131.612 | 14.9352 | 0.021 | 464 | 15.82287 | -0.8876717 | 1 | -2.606403e-05 | -0.5838343
131.624 | 14.9058 | 0.026 | 464 | 15.82334 | -0.9175408 | 1 | -2.694078e-05 | -0.6034734
131.634 | 15.3321 | 0.02 | 464 | 15.82373 | -0.4916317 | 1 | -1.443514e-05 | -0.323347
131.65 | 14.8323 | 0.03 | 464 | 15.82436 | -0.9920572 | 1 | -2.912807e-05 | -0.6524687
131.662 | 15.1998 | 0.024 | 464 | 15.82483 | -0.6250263 | 1 | -1.835138e-05 | -0.411071
131.674 | 15.2439 | 0.025 | 464 | 15.8253 | -0.5813954 | 1 | -1.707016e-05 | -0.3823716
131.684 | 14.7441 | 0.02 | 464 | 15.82569 | -1.081586 | 1 | -3.175583e-05 | -0.7113305
131.701 | 15.0381 | 0.034 | 464 | 15.82635 | -0.7882509 | 1 | -2.314304e-05 | -0.518404
131.711 | 15.141 | 0.021 | 464 | 15.82674 | -0.6857418 | 1 | -2.01332e-05 | -0.4509836
131.725 | 15.2439 | 0.026 | 464 | 15.82729 | -0.5833891 | 1 | -1.712794e-05 | -0.3836659
131.741 | 15.0234 | 0.033 | 464 | 15.82791 | -0.8045146 | 1 | -2.361972e-05 | -0.5290818
131.752 | 15.0234 | 0.023 | 464 | 15.82834 | -0.8049446 | 1 | -2.363212e-05 | -0.5293596
131.765 | 14.9646 | 0.025 | 464 | 15.82885 | -0.8642528 | 1 | -2.537305e-05 | -0.5683563
131.776 | 15.2439 | 0.023 | 464 | 15.82928 | -0.5853828 | 1 | -1.718572e-05 | -0.3849601
131.787 | 14.8764 | 0.022 | 464 | 15.82971 | -0.9533128 | 1 | -2.798718e-05 | -0.6269127
131.801 | 14.9646 | 0.028 | 464 | 15.83026 | -0.8656601 | 1 | -2.541358e-05 | -0.5692641
131.817 | 15.1557 | 0.032 | 464 | 15.83089 | -0.6751855 | 1 | -1.982146e-05 | -0.4440006
131.829 | 15.3909 | 0.022 | 464 | 15.83135 | -0.4404546 | 1 | -1.293032e-05 | -0.2896391
131.838 | 15.2439 | 0.019 | 464 | 15.83171 | -0.5878065 | 1 | -1.725595e-05 | -0.3865333
131.848 | 15.3615 | 0.02 | 464 | 15.8321 | -0.4705974 | 1 | -1.381498e-05 | -0.3094556
131.866 | 15.1557 | 0.035 | 464 | 15.8328 | -0.677101 | 1 | -1.987685e-05 | -0.4452414
131.873 | 15.0381 | 0.014 | 464 | 15.83307 | -0.7949747 | 1 | -2.333699e-05 | -0.5227485
131.884 | 14.9793 | 0.022 | 464 | 15.8335 | -0.8542047 | 1 | -2.507548e-05 | -0.5616908
131.901 | 15.0234 | 0.034 | 464 | 15.83417 | -0.8107693 | 1 | -2.380007e-05 | -0.5331216
131.915 | 14.9793 | 0.027 | 464 | 15.83472 | -0.8554165 | 1 | -2.511039e-05 | -0.5624726
131.923 | 15.0528 | 0.017 | 464 | 15.83503 | -0.7822293 | 1 | -2.296185e-05 | -0.5143454
131.942 | 15.1557 | 0.037 | 464 | 15.83577 | -0.680072 | 1 | -1.996276e-05 | -0.4471658
131.952 | 15.0234 | 0.02 | 464 | 15.83616 | -0.8127629 | 1 | -2.385755e-05 | -0.5344091
131.961 | 14.9058 | 0.018 | 464 | 15.83651 | -0.9307148 | 1 | -2.731965e-05 | -0.6119602
131.979 | 15.1704 | 0.036 | 464 | 15.83722 | -0.6668184 | 1 | -1.957309e-05 | -0.4384372
131.985 | 14.847 | 0.013 | 464 | 15.83745 | -0.990453 | 1 | -2.907257e-05 | -0.6512256
132 | 15.3762 | 0.03 | 464 | 15.83804 | -0.4618393 | 1 | -1.35561e-05 | -0.3036567
132.018 | 15.2145 | 0.036 | 464 | 15.83874 | -0.624243 | 1 | -1.832276e-05 | -0.4104298
132.025 | 15.3174 | 0.015 | 464 | 15.83902 | -0.5216166 | 1 | -1.531038e-05 | -0.3429526
132.033 | 15.0087 | 0.015 | 464 | 15.83933 | -0.8306294 | 1 | -2.438029e-05 | -0.5461185
132.05 | 15.3321 | 0.035 | 464 | 15.83999 | -0.5078939 | 1 | -1.490728e-05 | -0.333923
132.067 | 15.1851 | 0.034 | 464 | 15.84066 | -0.6555585 | 1 | -1.924112e-05 | -0.4310011
132.084 | 15.288 | 0.033 | 464 | 15.84132 | -0.5533231 | 1 | -1.62402e-05 | -0.3637804
132.095 | 15.1998 | 0.021 | 464 | 15.84175 | -0.6419531 | 1 | -1.884134e-05 | -0.4220459
132.108 | 15.3909 | 0.027 | 464 | 15.84226 | -0.4513613 | 1 | -1.324731e-05 | -0.2967398
132.115 | 15.0234 | 0.014 | 464 | 15.84253 | -0.8191349 | 1 | -2.404121e-05 | -0.5385232
132.125 | 15.1851 | 0.019 | 464 | 15.84293 | -0.6578258 | 1 | -1.93067e-05 | -0.4324701
132.139 | 15.1998 | 0.029 | 464 | 15.84347 | -0.6436731 | 1 | -1.88911e-05 | -0.4231607
132.152 | 14.847 | 0.026 | 464 | 15.84398 | -0.9969813 | 1 | -2.925999e-05 | -0.6554237
132.166 | 14.9646 | 0.029 | 464 | 15.84453 | -0.8799286 | 1 | -2.582434e-05 | -0.5784653
132.175 | 15.2586 | 0.017 | 464 | 15.84488 | -0.5862804 | 1 | -1.720616e-05 | -0.3854179
132.191 | 15.1851 | 0.032 | 464 | 15.84551 | -0.6604059 | 1 | -1.938132e-05 | -0.4341417
132.206 | 14.8764 | 0.032 | 464 | 15.84609 | -0.9696923 | 1 | -2.845777e-05 | -0.637454
132.217 | 15.3762 | 0.022 | 464 | 15.84652 | -0.4703223 | 1 | -1.380252e-05 | -0.3091764
132.23 | 15.1704 | 0.026 | 464 | 15.84703 | -0.6766305 | 1 | -1.985681e-05 | -0.4447926
132.24 | 15.2145 | 0.02 | 464 | 15.84742 | -0.6329214 | 1 | -1.857394e-05 | -0.4160562
132.255 | 15.2439 | 0.03 | 464 | 15.84801 | -0.6041078 | 1 | -1.772813e-05 | -0.3971102
132.261 | 14.9205 | 0.012 | 464 | 15.84824 | -0.9277423 | 1 | -2.722537e-05 | -0.6098482
132.278 | 14.7735 | 0.035 | 464 | 15.84891 | -1.075407 | 1 | -3.155824e-05 | -0.7069046
132.29 | 14.7735 | 0.024 | 464 | 15.84938 | -1.075876 | 1 | -3.157168e-05 | -0.7072057
132.304 | 14.8911 | 0.027 | 464 | 15.84992 | -0.9588232 | 1 | -2.813642e-05 | -0.6302558
132.313 | 15.1998 | 0.019 | 464 | 15.85028 | -0.6504751 | 1 | -1.908788e-05 | -0.4275684
132.329 | 15.0528 | 0.03 | 464 | 15.8509 | -0.7981005 | 1 | -2.341955e-05 | -0.5245979
132.341 | 14.847 | 0.025 | 464 | 15.85137 | -1.00437 | 1 | -2.947203e-05 | -0.6601735
132.353 | 14.9646 | 0.024 | 464 | 15.85184 | -0.8872387 | 1 | -2.603469e-05 | -0.5831772
132.367 | 14.7588 | 0.029 | 464 | 15.85239 | -1.093586 | 1 | -3.208926e-05 | -0.7187994
132.379 | 15.141 | 0.023 | 464 | 15.85286 | -0.7118551 | 1 | -2.088786e-05 | -0.467888
132.391 | 15.3027 | 0.026 | 464 | 15.85332 | -0.5506242 | 1 | -1.615672e-05 | -0.3619105
132.402 | 14.9499 | 0.022 | 464 | 15.85375 | -0.9038542 | 1 | -2.652113e-05 | -0.5940734
132.417 | 14.8764 | 0.031 | 464 | 15.85434 | -0.9779406 | 1 | -2.869463e-05 | -0.6427596
132.423 | 14.9793 | 0.012 | 464 | 15.85458 | -0.8752752 | 1 | -2.56821e-05 | -0.5752789
132.436 | 15.0087 | 0.025 | 464 | 15.85508 | -0.8463834 | 1 | -2.483408e-05 | -0.5562834
132.455 | 14.8911 | 0.037 | 464 | 15.85583 | -0.9647261 | 1 | -2.830596e-05 | -0.6340536
132.469 | 15.3615 | 0.029 | 464 | 15.85637 | -0.4948734 | 1 | -1.451987e-05 | -0.3252451
132.477 | 15.1998 | 0.016 | 464 | 15.85669 | -0.6568861 | 1 | -1.927329e-05 | -0.4317216
132.493 | 15.4938 | 0.033 | 464 | 15.85731 | -0.3635116 | 1 | -1.066542e-05 | -0.2389054
132.503 | 14.5677 | 0.02 | 464 | 15.8577 | -1.290003 | 1 | -3.784831e-05 | -0.8478022
132.516 | 15.0528 | 0.026 | 464 | 15.85821 | -0.8054107 | 1 | -2.363026e-05 | -0.5293179
132.531 | 15.0381 | 0.029 | 464 | 15.8588 | -0.8206971 | 1 | -2.407844e-05 | -0.5393571
132.544 | 15.0969 | 0.027 | 464 | 15.85931 | -0.7624053 | 1 | -2.236797e-05 | -0.5010425
132.557 | 15.0381 | 0.025 | 464 | 15.85981 | -0.8217135 | 1 | -2.410773e-05 | -0.540013
132.566 | 14.9205 | 0.019 | 464 | 15.86017 | -0.9396653 | 1 | -2.756802e-05 | -0.6175238
132.578 | 15.0822 | 0.023 | 464 | 15.86063 | -0.7784344 | 1 | -2.283758e-05 | -0.5115617
132.585 | 15.1851 | 0.016 | 464 | 15.86091 | -0.675808 | 1 | -1.982662e-05 | -0.4441163
132.604 | 15.2439 | 0.036 | 464 | 15.86165 | -0.6177508 | 1 | -1.812306e-05 | -0.4059566
132.615 | 15.2145 | 0.022 | 464 | 15.86208 | -0.6475808 | 1 | -1.899801e-05 | -0.4255555
132.625 | 15.0234 | 0.02 | 464 | 15.86247 | -0.8390717 | 1 | -2.461555e-05 | -0.5513883
132.642 | 15.0822 | 0.034 | 464 | 15.86314 | -0.7809363 | 1 | -2.290972e-05 | -0.5131776
132.651 | 15.0675 | 0.019 | 464 | 15.86349 | -0.7959881 | 1 | -2.33511e-05 | -0.5230646
132.661 | 15.0528 | 0.02 | 464 | 15.86388 | -0.811079 | 1 | -2.37936e-05 | -0.5329767
132.681 | 14.9352 | 0.039 | 464 | 15.86466 | -0.9294609 | 1 | -2.726595e-05 | -0.6107573
132.694 | 14.9499 | 0.026 | 464 | 15.86517 | -0.915269 | 1 | -2.684933e-05 | -0.601425
132.702 | 14.9499 | 0.017 | 464 | 15.86548 | -0.9155818 | 1 | -2.685832e-05 | -0.6016264
132.717 | 15.0234 | 0.029 | 464 | 15.86607 | -0.8426682 | 1 | -2.47191e-05 | -0.5537079
132.725 | 14.9352 | 0.017 | 464 | 15.86638 | -0.9311809 | 1 | -2.731538e-05 | -0.6118644
132.739 | 14.7 | 0.028 | 464 | 15.86693 | -1.166928 | 1 | -3.423041e-05 | -0.7667611
132.751 | 15.1704 | 0.024 | 464 | 15.8674 | -0.6969973 | 1 | -2.044535e-05 | -0.4579758
132.764 | 15.0087 | 0.026 | 464 | 15.86791 | -0.8592055 | 1 | -2.52032e-05 | -0.5645516
132.776 | 14.9499 | 0.023 | 464 | 15.86837 | -0.9184746 | 1 | -2.694147e-05 | -0.6034889
132.794 | 14.9499 | 0.036 | 464 | 15.86908 | -0.9191782 | 1 | -2.696169e-05 | -0.6039419
132.804 | 14.9499 | 0.019 | 464 | 15.86947 | -0.9195691 | 1 | -2.697293e-05 | -0.6041936
132.817 | 15.0234 | 0.027 | 464 | 15.86998 | -0.8465773 | 1 | -2.483164e-05 | -0.5562288
132.824 | 15.1704 | 0.014 | 464 | 15.87025 | -0.699851 | 1 | -2.052777e-05 | -0.4598221
132.841 | 15.2292 | 0.033 | 464 | 15.87092 | -0.6417155 | 1 | -1.882229e-05 | -0.4216193
132.853 | 15.1557 | 0.025 | 464 | 15.87138 | -0.7156846 | 1 | -2.099168e-05 | -0.4702135
132.867 | 14.9205 | 0.028 | 464 | 15.87193 | -0.9514319 | 1 | -2.790602e-05 | -0.6250949
132.881 | 15.0234 | 0.028 | 464 | 15.87248 | -0.8490792 | 1 | -2.490366e-05 | -0.557842
132.887 | 14.8764 | 0.013 | 464 | 15.87271 | -0.9963138 | 1 | -2.922193e-05 | -0.6545712
132.905 | 14.9499 | 0.035 | 464 | 15.87342 | -0.9235174 | 1 | -2.708639e-05 | -0.6067351
132.911 | 15.0087 | 0.013 | 464 | 15.87365 | -0.864952 | 1 | -2.536856e-05 | -0.5682557
132.924 | 14.7 | 0.025 | 464 | 15.87416 | -1.17416 | 1 | -3.443708e-05 | -0.7713905
132.936 | 15.1116 | 0.024 | 464 | 15.87463 | -0.7630293 | 1 | -2.237874e-05 | -0.5012838
132.948 | 15.3321 | 0.024 | 464 | 15.8751 | -0.5429984 | 1 | -1.592533e-05 | -0.3567275
132.967 | 15.2586 | 0.039 | 464 | 15.87584 | -0.6172411 | 1 | -1.810247e-05 | -0.4054953
132.974 | 15.0381 | 0.015 | 464 | 15.87611 | -0.8380147 | 1 | -2.457718e-05 | -0.5505287
132.985 | 14.9058 | 0.022 | 464 | 15.87654 | -0.9707448 | 1 | -2.846959e-05 | -0.6377189
132.999 | 15.2145 | 0.027 | 464 | 15.87709 | -0.662592 | 1 | -1.943199e-05 | -0.4352765
133.009 | 15.0528 | 0.019 | 464 | 15.87748 | -0.824683 | 1 | -2.418546e-05 | -0.5417542
133.024 | 15.0234 | 0.031 | 464 | 15.87807 | -0.8546693 | 1 | -2.506454e-05 | -0.5614458
133.034 | 15.2292 | 0.02 | 464 | 15.87846 | -0.6492603 | 1 | -1.904043e-05 | -0.4265057
133.05 | 15.0234 | 0.031 | 464 | 15.87909 | -0.8556857 | 1 | -2.509379e-05 | -0.5621009
133.068 | 14.7735 | 0.037 | 464 | 15.87979 | -1.106289 | 1 | -3.244248e-05 | -0.7267115
133.08 | 15.3027 | 0.024 | 464 | 15.88026 | -0.5775585 | 1 | -1.693701e-05 | -0.3793891
133.088 | 15.1704 | 0.016 | 464 | 15.88057 | -0.7101712 | 1 | -2.082576e-05 | -0.4664971
133.1 | 15.2439 | 0.025 | 464 | 15.88104 | -0.6371403 | 1 | -1.868394e-05 | -0.4185203
133.115 | 15.2145 | 0.031 | 464 | 15.88163 | -0.6671267 | 1 | -1.956303e-05 | -0.4382119
133.123 | 15.141 | 0.015 | 464 | 15.88194 | -0.7409394 | 1 | -2.172739e-05 | -0.4866935
133.134 | 15.0675 | 0.022 | 464 | 15.88237 | -0.8148694 | 1 | -2.389509e-05 | -0.5352501
133.15 | 15.2439 | 0.032 | 464 | 15.88299 | -0.6390949 | 1 | -1.874045e-05 | -0.4197862
133.161 | 14.8029 | 0.022 | 464 | 15.88342 | -1.080525 | 1 | -3.16844e-05 | -0.7097305
133.176 | 15.0822 | 0.03 | 464 | 15.88401 | -0.8018113 | 1 | -2.351133e-05 | -0.5266539
133.187 | 15.1704 | 0.021 | 464 | 15.88444 | -0.7140413 | 1 | -2.093748e-05 | -0.4689995
133.196 | 15.3468 | 0.017 | 464 | 15.88479 | -0.5379931 | 1 | -1.577518e-05 | -0.3533641
133.211 | 14.9646 | 0.03 | 464 | 15.88538 | -0.9207795 | 1 | -2.6999e-05 | -0.6047776
133.229 | 14.7 | 0.036 | 464 | 15.88608 | -1.186083 | 1 | -3.477767e-05 | -0.7790198
133.235 | 15.0822 | 0.012 | 464 | 15.88632 | -0.8041177 | 1 | -2.357777e-05 | -0.5281421
133.25 | 15.288 | 0.031 | 464 | 15.8869 | -0.5989041 | 1 | -1.756042e-05 | -0.3933533
133.261 | 14.9058 | 0.022 | 464 | 15.88733 | -0.9815341 | 1 | -2.877921e-05 | -0.6446543
133.274 | 15.2145 | 0.026 | 464 | 15.88784 | -0.6733423 | 1 | -1.974261e-05 | -0.4422344
133.286 | 15.0381 | 0.024 | 464 | 15.88831 | -0.8502114 | 1 | -2.492821e-05 | -0.5583919
133.298 | 15.0822 | 0.023 | 464 | 15.88878 | -0.8065805 | 1 | -2.364871e-05 | -0.529731
133.31 | 14.8764 | 0.024 | 464 | 15.88925 | -1.01285 | 1 | -2.969615e-05 | -0.6651938
133.321 | 15.435 | 0.022 | 464 | 15.88968 | -0.4546796 | 1 | -1.333081e-05 | -0.2986102
133.336 | 14.7882 | 0.029 | 464 | 15.89027 | -1.102066 | 1 | -3.23112e-05 | -0.723771
133.35 | 15.0234 | 0.028 | 464 | 15.89081 | -0.8674133 | 1 | -2.543117e-05 | -0.5696583
133.361 | 14.9352 | 0.023 | 464 | 15.89124 | -0.9560433 | 1 | -2.80294e-05 | -0.6278585
133.373 | 14.6559 | 0.023 | 464 | 15.89171 | -1.235812 | 1 | -3.623133e-05 | -0.8115819
133.383 | 15.0087 | 0.021 | 464 | 15.8921 | -0.8834033 | 1 | -2.589924e-05 | -0.580143
133.396 | 15.0675 | 0.025 | 464 | 15.89261 | -0.8251115 | 1 | -2.419e-05 | -0.541856
133.412 | 14.8323 | 0.033 | 464 | 15.89324 | -1.060937 | 1 | -3.110333e-05 | -0.6967145
133.427 | 14.8764 | 0.03 | 464 | 15.89382 | -1.017423 | 1 | -2.982726e-05 | -0.6681307
133.437 | 15.288 | 0.02 | 464 | 15.89421 | -0.6062142 | 1 | -1.777191e-05 | -0.3980908
133.45 | 15.1116 | 0.025 | 464 | 15.89472 | -0.7831224 | 1 | -2.295793e-05 | -0.5142577
133.463 | 15.0675 | 0.027 | 464 | 15.89523 | -0.8277306 | 1 | -2.426539e-05 | -0.5435448
133.475 | 15.1704 | 0.023 | 464 | 15.8957 | -0.7252997 | 1 | -2.126235e-05 | -0.4762767
133.49 | 14.7588 | 0.032 | 464 | 15.89629 | -1.137486 | 1 | -3.334528e-05 | -0.7469343
133.499 | 15.1557 | 0.018 | 464 | 15.89664 | -0.7409379 | 1 | -2.172035e-05 | -0.4865358
133.51 | 15.0234 | 0.021 | 464 | 15.89707 | -0.8736679 | 1 | -2.561104e-05 | -0.5736873
133.515 | 15.288 | 0.011 | 464 | 15.89726 | -0.6092634 | 1 | -1.786011e-05 | -0.4000664
133.532 | 15.3321 | 0.034 | 464 | 15.89793 | -0.565828 | 1 | -1.658659e-05 | -0.3715396
133.547 | 14.9352 | 0.028 | 464 | 15.89851 | -0.9633143 | 1 | -2.823808e-05 | -0.6325329
133.558 | 14.9793 | 0.022 | 464 | 15.89894 | -0.9196444 | 1 | -2.69577e-05 | -0.6038526
133.576 | 15.6261 | 0.036 | 464 | 15.89965 | -0.273548 | 1 | -8.018439e-06 | -0.179613
133.582 | 14.8176 | 0.012 | 464 | 15.89988 | -1.082283 | 1 | -3.17245e-05 | -0.7106287
133.596 | 15.0234 | 0.029 | 464 | 15.90043 | -0.8770298 | 1 | -2.57077e-05 | -0.5758525
133.605 | 15.1704 | 0.018 | 464 | 15.90078 | -0.7303817 | 1 | -2.140895e-05 | -0.4795605
133.624 | 15.1557 | 0.037 | 464 | 15.90152 | -0.7458244 | 1 | -2.186125e-05 | -0.4896921
133.636 | 15.0234 | 0.025 | 464 | 15.90199 | -0.8785935 | 1 | -2.575265e-05 | -0.5768594
133.649 | 15.0675 | 0.027 | 464 | 15.9025 | -0.8350017 | 1 | -2.447465e-05 | -0.5482322
133.658 | 15.1998 | 0.017 | 464 | 15.90285 | -0.7030535 | 1 | -2.060697e-05 | -0.4615962
133.67 | 15.2292 | 0.025 | 464 | 15.90332 | -0.6741226 | 1 | -1.975879e-05 | -0.4425968
133.682 | 15.0969 | 0.023 | 464 | 15.90379 | -0.8068917 | 1 | -2.365006e-05 | -0.5297613
133.696 | 14.7735 | 0.029 | 464 | 15.90434 | -1.130839 | 1 | -3.314458e-05 | -0.7424385
133.706 | 15.3321 | 0.02 | 464 | 15.90473 | -0.5726299 | 1 | -1.678348e-05 | -0.37595
133.718 | 15.0234 | 0.024 | 464 | 15.9052 | -0.881799 | 1 | -2.58448e-05 | -0.5789235
133.733 | 15.435 | 0.031 | 464 | 15.90579 | -0.4707854 | 1 | -1.379815e-05 | -0.3090786
133.744 | 15.1851 | 0.021 | 464 | 15.90622 | -0.7211154 | 1 | -2.113483e-05 | -0.4734201
133.757 | 15.0234 | 0.026 | 464 | 15.90672 | -0.8833236 | 1 | -2.588862e-05 | -0.5799051
133.767 | 14.9058 | 0.019 | 464 | 15.90711 | -1.001315 | 1 | -2.934647e-05 | -0.6573609
133.785 | 14.8323 | 0.036 | 464 | 15.90782 | -1.075518 | 1 | -3.152074e-05 | -0.7060646
133.792 | 15.0822 | 0.014 | 464 | 15.90809 | -0.8258918 | 1 | -2.420467e-05 | -0.5421847
133.809 | 15.3027 | 0.034 | 464 | 15.90876 | -0.6060564 | 1 | -1.776163e-05 | -0.3978605
133.823 | 14.9352 | 0.028 | 464 | 15.9093 | -0.9741037 | 1 | -2.854761e-05 | -0.6394664
133.829 | 15.3027 | 0.013 | 464 | 15.90954 | -0.6068382 | 1 | -1.778424e-05 | -0.3983669
133.843 | 15.2292 | 0.027 | 464 | 15.91009 | -0.6808855 | 1 | -1.995406e-05 | -0.4469709
133.856 | 15.0087 | 0.025 | 464 | 15.91059 | -0.9018937 | 1 | -2.643064e-05 | -0.5920463
133.866 | 14.7882 | 0.02 | 464 | 15.91098 | -1.122785 | 1 | -3.290372e-05 | -0.7370434
133.881 | 15.0381 | 0.031 | 464 | 15.91157 | -0.873471 | 1 | -2.559714e-05 | -0.573376
133.895 | 14.8176 | 0.027 | 464 | 15.91212 | -1.094518 | 1 | -3.207457e-05 | -0.7184703
133.904 | 15.1851 | 0.019 | 464 | 15.91247 | -0.7273701 | 1 | -2.131522e-05 | -0.477461
133.92 | 15.0969 | 0.032 | 464 | 15.9131 | -0.8161956 | 1 | -2.391788e-05 | -0.5357606
133.928 | 14.9058 | 0.017 | 464 | 15.91341 | -1.007608 | 1 | -2.952686e-05 | -0.6614017
133.946 | 15.1998 | 0.035 | 464 | 15.91411 | -0.714312 | 1 | -2.093181e-05 | -0.4688726
133.953 | 15.2439 | 0.014 | 464 | 15.91439 | -0.6704856 | 1 | -1.964743e-05 | -0.4401024
133.965 | 15.0822 | 0.023 | 464 | 15.91485 | -0.8326547 | 1 | -2.439927e-05 | -0.5465436
133.979 | 15.141 | 0.029 | 464 | 15.9154 | -0.774402 | 1 | -2.269202e-05 | -0.5083012
133.993 | 15.3027 | 0.028 | 464 | 15.91595 | -0.6132493 | 1 | -1.79696e-05 | -0.4025191
134.002 | 15.0087 | 0.017 | 464 | 15.9163 | -0.9076011 | 1 | -2.659458e-05 | -0.5957186
134.014 | 15.1998 | 0.025 | 464 | 15.91677 | -0.7169702 | 1 | -2.100849e-05 | -0.4705901
134.023 | 14.9205 | 0.017 | 464 | 15.91712 | -0.996622 | 1 | -2.920255e-05 | -0.6541371
134.04 | 14.9205 | 0.035 | 464 | 15.91779 | -0.9972866 | 1 | -2.92216e-05 | -0.6545638
134.05 | 14.9352 | 0.019 | 464 | 15.91818 | -0.9829775 | 1 | -2.880208e-05 | -0.6451666
134.066 | 14.8911 | 0.032 | 464 | 15.9188 | -1.027703 | 1 | -3.011216e-05 | -0.6745125
134.081 | 15.3615 | 0.031 | 464 | 15.91939 | -0.5578894 | 1 | -1.63462e-05 | -0.3661549
134.087 | 15.2439 | 0.011 | 464 | 15.91962 | -0.6757239 | 1 | -1.979866e-05 | -0.44349
134.102 | 14.8911 | 0.031 | 464 | 15.92021 | -1.02911 | 1 | -3.015247e-05 | -0.6754154
134.113 | 15.288 | 0.023 | 464 | 15.92064 | -0.6326403 | 1 | -1.85359e-05 | -0.4152042
134.125 | 14.7441 | 0.024 | 464 | 15.92111 | -1.177009 | 1 | -3.448517e-05 | -0.7724679
134.144 | 15.2292 | 0.037 | 464 | 15.92185 | -0.6926521 | 1 | -2.029367e-05 | -0.4545782
134.156 | 15.0528 | 0.024 | 464 | 15.92232 | -0.8695212 | 1 | -2.547541e-05 | -0.5706492
134.164 | 14.9352 | 0.016 | 464 | 15.92263 | -0.987434 | 1 | -2.892984e-05 | -0.6480285
134.178 | 15.0381 | 0.028 | 464 | 15.92318 | -0.8850813 | 1 | -2.59308e-05 | -0.58085
134.19 | 15.2292 | 0.026 | 464 | 15.92365 | -0.6944504 | 1 | -2.034556e-05 | -0.4557405
134.2 | 14.9646 | 0.019 | 464 | 15.92404 | -0.9594413 | 1 | -2.810885e-05 | -0.6296382
134.211 | 14.7147 | 0.022 | 464 | 15.92447 | -1.209771 | 1 | -3.544246e-05 | -0.7939111
134.228 | 15.0528 | 0.035 | 464 | 15.92514 | -0.8723359 | 1 | -2.55563e-05 | -0.5724611
134.246 | 14.9352 | 0.035 | 464 | 15.92584 | -0.9906395 | 1 | -2.902173e-05 | -0.6500867
134.253 | 15.1557 | 0.014 | 464 | 15.92611 | -0.7704131 | 1 | -2.256985e-05 | -0.5055647
134.264 | 15.2292 | 0.022 | 464 | 15.92654 | -0.6973432 | 1 | -2.042902e-05 | -0.45761
134.281 | 15.0234 | 0.035 | 464 | 15.92721 | -0.9038077 | 1 | -2.647712e-05 | -0.5930874
134.295 | 15.4644 | 0.028 | 464 | 15.92776 | -0.463355 | 1 | -1.357386e-05 | -0.3040544
134.303 | 14.9793 | 0.016 | 464 | 15.92807 | -0.9487677 | 1 | -2.77937e-05 | -0.6225789
134.31 | 15.0822 | 0.014 | 464 | 15.92834 | -0.8461414 | 1 | -2.478716e-05 | -0.5552324
134.323 | 15.0822 | 0.025 | 464 | 15.92885 | -0.8466496 | 1 | -2.480177e-05 | -0.5555598
134.341 | 15.1851 | 0.038 | 464 | 15.92955 | -0.7444532 | 1 | -2.18077e-05 | -0.4884924
134.349 | 15.0381 | 0.015 | 464 | 15.92987 | -0.891766 | 1 | -2.612284e-05 | -0.5851515
134.361 | 15.1557 | 0.024 | 464 | 15.93034 | -0.7746351 | 1 | -2.269144e-05 | -0.5082883
134.377 | 15.1557 | 0.032 | 464 | 15.93096 | -0.7752605 | 1 | -2.270946e-05 | -0.5086918
134.388 | 15.141 | 0.022 | 464 | 15.93139 | -0.7903905 | 1 | -2.315244e-05 | -0.5186146
134.395 | 15.0528 | 0.015 | 464 | 15.93166 | -0.8788642 | 1 | -2.574389e-05 | -0.5766631
134.406 | 15.3027 | 0.021 | 464 | 15.93209 | -0.6293942 | 1 | -1.843618e-05 | -0.4129705
134.418 | 15.0528 | 0.025 | 464 | 15.93256 | -0.8797633 | 1 | -2.576972e-05 | -0.5772417
134.435 | 15.2292 | 0.034 | 464 | 15.93323 | -0.7040279 | 1 | -2.062184e-05 | -0.4619292
134.443 | 14.9499 | 0.015 | 464 | 15.93354 | -0.9836406 | 1 | -2.881184e-05 | -0.6453853
134.461 | 15.0381 | 0.037 | 464 | 15.93424 | -0.8961442 | 1 | -2.624858e-05 | -0.5879683
134.474 | 15.2439 | 0.025 | 464 | 15.93475 | -0.6908524 | 1 | -2.023524e-05 | -0.4532694
134.483 | 14.8911 | 0.018 | 464 | 15.9351 | -1.044004 | 1 | -3.057891e-05 | -0.6849677
134.502 | 14.9352 | 0.038 | 464 | 15.93585 | -1.000647 | 1 | -2.93085e-05 | -0.6565105
134.509 | 15.3909 | 0.015 | 464 | 15.93612 | -0.5452206 | 1 | -1.596917e-05 | -0.3577095
134.519 | 15.3615 | 0.019 | 464 | 15.93651 | -0.5750116 | 1 | -1.684159e-05 | -0.3772516
134.531 | 15.288 | 0.025 | 464 | 15.93698 | -0.6489807 | 1 | -1.900788e-05 | -0.4257766
134.545 | 14.9058 | 0.027 | 464 | 15.93753 | -1.031728 | 1 | -3.021774e-05 | -0.6768775
134.556 | 15.3321 | 0.023 | 464 | 15.93796 | -0.605858 | 1 | -1.774449e-05 | -0.3974766
134.569 | 15.0234 | 0.024 | 464 | 15.93847 | -0.9150662 | 1 | -2.680035e-05 | -0.6003278
134.583 | 15.2586 | 0.028 | 464 | 15.93901 | -0.6804134 | 1 | -1.992763e-05 | -0.4463789
134.593 | 15.288 | 0.02 | 464 | 15.9394 | -0.6514044 | 1 | -1.907786e-05 | -0.4273441
134.608 | 15.288 | 0.031 | 464 | 15.93999 | -0.6519907 | 1 | -1.909479e-05 | -0.4277234
134.617 | 15.0675 | 0.018 | 464 | 15.94034 | -0.8728426 | 1 | -2.556266e-05 | -0.5726037
134.629 | 15.3468 | 0.023 | 464 | 15.94081 | -0.5940117 | 1 | -1.739645e-05 | -0.3896806
134.642 | 14.9646 | 0.027 | 464 | 15.94132 | -0.9767199 | 1 | -2.860428e-05 | -0.6407358
134.658 | 15.2586 | 0.03 | 464 | 15.94195 | -0.6833453 | 1 | -2.001222e-05 | -0.4482737
134.667 | 14.9499 | 0.019 | 464 | 15.9423 | -0.9923972 | 1 | -2.906278e-05 | -0.6510063
134.683 | 15.141 | 0.032 | 464 | 15.94292 | -0.8019226 | 1 | -2.348433e-05 | -0.5260491
134.697 | 14.9499 | 0.026 | 464 | 15.94347 | -0.9935699 | 1 | -2.909638e-05 | -0.651759
134.708 | 15.1704 | 0.022 | 464 | 15.9439 | -0.7734999 | 1 | -2.265149e-05 | -0.5073934
134.714 | 15.2586 | 0.012 | 464 | 15.94413 | -0.6855345 | 1 | -2.007537e-05 | -0.4496883
134.728 | 15.0528 | 0.028 | 464 | 15.94468 | -0.8918818 | 1 | -2.611779e-05 | -0.5850384
134.743 | 14.8911 | 0.031 | 464 | 15.94527 | -1.054168 | 1 | -3.086977e-05 | -0.6914829
134.756 | 15.0969 | 0.024 | 464 | 15.94578 | -0.8488763 | 1 | -2.485783e-05 | -0.5568153
134.773 | 14.7588 | 0.035 | 464 | 15.94644 | -1.187641 | 1 | -3.477744e-05 | -0.7790146
134.779 | 15.4203 | 0.011 | 464 | 15.94668 | -0.5263754 | 1 | -1.541366e-05 | -0.3452661
134.79 | 14.6853 | 0.023 | 464 | 15.94711 | -1.261805 | 1 | -3.694865e-05 | -0.8276498
134.803 | 15.4497 | 0.025 | 464 | 15.94761 | -0.4979136 | 1 | -1.457993e-05 | -0.3265904
134.819 | 15.1851 | 0.032 | 464 | 15.94824 | -0.7631391 | 1 | -2.234597e-05 | -0.5005497
134.825 | 15.0087 | 0.013 | 464 | 15.94847 | -0.9397737 | 1 | -2.751798e-05 | -0.6164027
134.843 | 15.1998 | 0.035 | 464 | 15.94918 | -0.7493773 | 1 | -2.194255e-05 | -0.4915131
134.854 | 15.3174 | 0.021 | 464 | 15.94961 | -0.6322073 | 1 | -1.851152e-05 | -0.414658
134.862 | 15.288 | 0.017 | 464 | 15.94992 | -0.6619201 | 1 | -1.93814e-05 | -0.4341433
134.873 | 15.2292 | 0.022 | 464 | 15.95035 | -0.7211501 | 1 | -2.111549e-05 | -0.4729869
134.891 | 15.3027 | 0.037 | 464 | 15.95105 | -0.6483537 | 1 | -1.89837e-05 | -0.4252349
134.902 | 15.0969 | 0.021 | 464 | 15.95148 | -0.8545837 | 1 | -2.502185e-05 | -0.5604894
134.916 | 15.2586 | 0.027 | 464 | 15.95203 | -0.693431 | 1 | -2.030312e-05 | -0.45479
134.93 | 15.2145 | 0.027 | 464 | 15.95258 | -0.7380783 | 1 | -2.16101e-05 | -0.4840663
134.945 | 15.3909 | 0.031 | 464 | 15.95316 | -0.5622647 | 1 | -1.646227e-05 | -0.3687548
134.956 | 15.141 | 0.023 | 464 | 15.95359 | -0.8125947 | 1 | -2.379133e-05 | -0.5329259
134.965 | 15.2292 | 0.018 | 464 | 15.95395 | -0.7247465 | 1 | -2.121913e-05 | -0.4753085
134.982 | 15.0381 | 0.033 | 464 | 15.95461 | -0.9165111 | 1 | -2.683323e-05 | -0.6010643
134.986 | 15.1557 | 0.009 | 464 | 15.95477 | -0.7990674 | 1 | -2.339468e-05 | -0.5240409
135.003 | 15.0969 | 0.033 | 464 | 15.95543 | -0.858532 | 1 | -2.513529e-05 | -0.5630305
135.013 | 15.1851 | 0.021 | 464 | 15.95582 | -0.7707229 | 1 | -2.256431e-05 | -0.5054405
135.036 | 15.0234 | 0.045 | 464 | 15.95672 | -0.933322 | 1 | -2.732416e-05 | -0.6120611
135.045 | 14.9058 | 0.019 | 464 | 15.95707 | -1.051274 | 1 | -3.077711e-05 | -0.6894072
135.053 | 15.141 | 0.015 | 464 | 15.95739 | -0.8163866 | 1 | -2.390038e-05 | -0.5353685
135.063 | 15.1116 | 0.021 | 464 | 15.95778 | -0.8461775 | 1 | -2.477232e-05 | -0.5549
135.077 | 15.0822 | 0.027 | 464 | 15.95832 | -0.8761248 | 1 | -2.564874e-05 | -0.5745318
135.092 | 15.1557 | 0.03 | 464 | 15.95891 | -0.8032112 | 1 | -2.351388e-05 | -0.5267109
135.104 | 15.1998 | 0.024 | 464 | 15.95938 | -0.7595803 | 1 | -2.223636e-05 | -0.4980946
135.119 | 15.2292 | 0.03 | 464 | 15.95997 | -0.7307666 | 1 | -2.139259e-05 | -0.4791939
135.132 | 15.2292 | 0.027 | 464 | 15.96047 | -0.7312748 | 1 | -2.140723e-05 | -0.4795219
135.145 | 15.3909 | 0.026 | 464 | 15.96098 | -0.570083 | 1 | -1.668834e-05 | -0.3738188
135.153 | 15.3321 | 0.016 | 464 | 15.9613 | -0.6291958 | 1 | -1.841865e-05 | -0.4125778
135.163 | 15.1704 | 0.02 | 464 | 15.96169 | -0.7912867 | 1 | -2.316339e-05 | -0.51886
135.181 | 15.5967 | 0.035 | 464 | 15.96239 | -0.3656903 | 1 | -1.070472e-05 | -0.2397856
135.196 | 15.0969 | 0.031 | 464 | 15.96298 | -0.8660767 | 1 | -2.535202e-05 | -0.5678852
135.201 | 15.288 | 0.009 | 464 | 15.96317 | -0.6751722 | 1 | -1.976373e-05 | -0.4427075
135.216 | 15.2439 | 0.031 | 464 | 15.96376 | -0.7198585 | 1 | -2.107152e-05 | -0.4720021
135.226 | 15.1851 | 0.018 | 464 | 15.96415 | -0.7790495 | 1 | -2.280395e-05 | -0.5108085
135.24 | 15.2439 | 0.03 | 464 | 15.9647 | -0.7207967 | 1 | -2.109856e-05 | -0.4726076
135.249 | 15.1998 | 0.016 | 464 | 15.96505 | -0.7652486 | 1 | -2.239954e-05 | -0.5017497
135.26 | 14.9793 | 0.023 | 464 | 15.96548 | -0.9861786 | 1 | -2.88661e-05 | -0.6466006
135.276 | 15.0969 | 0.03 | 464 | 15.9661 | -0.8692041 | 1 | -2.544183e-05 | -0.569897
135.291 | 14.9646 | 0.031 | 464 | 15.96669 | -1.00209 | 1 | -2.933108e-05 | -0.6570161
135.304 | 15.3468 | 0.027 | 464 | 15.9672 | -0.6203986 | 1 | -1.81588e-05 | -0.4067571
135.314 | 15.0087 | 0.019 | 464 | 15.96759 | -0.9588895 | 1 | -2.806604e-05 | -0.6286793
135.322 | 15.0969 | 0.017 | 464 | 15.9679 | -0.8710023 | 1 | -2.549347e-05 | -0.5710537
135.341 | 15.1116 | 0.037 | 464 | 15.96865 | -0.857045 | 1 | -2.508455e-05 | -0.5618938
135.353 | 15.0528 | 0.023 | 464 | 15.96911 | -0.9163141 | 1 | -2.6819e-05 | -0.6007456
135.359 | 15.2586 | 0.012 | 464 | 15.96935 | -0.7107487 | 1 | -2.080233e-05 | -0.4659722
135.373 | 15.0969 | 0.029 | 464 | 15.9699 | -0.872996 | 1 | -2.555071e-05 | -0.572336
135.384 | 15.3321 | 0.022 | 464 | 15.97033 | -0.638226 | 1 | -1.867933e-05 | -0.4184169
135.403 | 14.8764 | 0.038 | 464 | 15.97107 | -1.094669 | 1 | -3.203778e-05 | -0.7176463
135.413 | 15.3762 | 0.019 | 464 | 15.97146 | -0.5952596 | 1 | -1.742138e-05 | -0.3902388
135.422 | 15.3762 | 0.019 | 464 | 15.97181 | -0.5956115 | 1 | -1.743154e-05 | -0.3904665
135.438 | 15.3468 | 0.032 | 464 | 15.97244 | -0.6256369 | 1 | -1.831004e-05 | -0.4101448
135.448 | 15.2292 | 0.02 | 464 | 15.97283 | -0.7436278 | 1 | -2.1763e-05 | -0.4874912
135.462 | 14.8176 | 0.027 | 464 | 15.97338 | -1.155775 | 1 | -3.382449e-05 | -0.7576687
135.472 | 15.3321 | 0.021 | 464 | 15.97377 | -0.641666 | 1 | -1.877861e-05 | -0.4206408
135.489 | 15.0675 | 0.033 | 464 | 15.97443 | -0.9069306 | 1 | -2.654129e-05 | -0.594525
135.5 | 15.2586 | 0.022 | 464 | 15.97486 | -0.7162606 | 1 | -2.096115e-05 | -0.4695297
135.506 | 15.3174 | 0.012 | 464 | 15.9751 | -0.6576952 | 1 | -1.924715e-05 | -0.4311361
135.52 | 15.3615 | 0.029 | 464 | 15.97564 | -0.6141424 | 1 | -1.797238e-05 | -0.4025814
135.54 | 15.1116 | 0.039 | 464 | 15.97642 | -0.8648243 | 1 | -2.530796e-05 | -0.5668982
135.546 | 15.3909 | 0.012 | 464 | 15.97666 | -0.5857588 | 1 | -1.714138e-05 | -0.383967
135.56 | 15.3174 | 0.028 | 464 | 15.97721 | -0.6598061 | 1 | -1.930804e-05 | -0.4325001
135.573 | 15.1998 | 0.026 | 464 | 15.97771 | -0.7779143 | 1 | -2.276401e-05 | -0.5099139
135.59 | 15.2145 | 0.034 | 464 | 15.97838 | -0.7638789 | 1 | -2.235297e-05 | -0.5007066
135.598 | 15.3762 | 0.017 | 464 | 15.97869 | -0.6024916 | 1 | -1.763026e-05 | -0.3949179
135.608 | 15.4497 | 0.02 | 464 | 15.97908 | -0.5293825 | 1 | -1.54908e-05 | -0.3469938
135.621 | 15.2145 | 0.024 | 464 | 15.97959 | -0.7650907 | 1 | -2.238784e-05 | -0.5014877
135.637 | 15.2586 | 0.033 | 464 | 15.98022 | -0.7216162 | 1 | -2.111542e-05 | -0.4729854
135.656 | 15.0234 | 0.037 | 464 | 15.98096 | -0.9575589 | 1 | -2.801896e-05 | -0.6276246
135.66 | 15.2586 | 0.01 | 464 | 15.98112 | -0.7225153 | 1 | -2.114132e-05 | -0.4735655
135.674 | 15.2586 | 0.027 | 464 | 15.98166 | -0.7230626 | 1 | -2.115708e-05 | -0.4739186
135.683 | 15.0381 | 0.018 | 464 | 15.98201 | -0.9439144 | 1 | -2.761907e-05 | -0.6186673
135.698 | 15.0234 | 0.03 | 464 | 15.9826 | -0.9592008 | 1 | -2.8066e-05 | -0.6286784
135.708 | 15.3321 | 0.019 | 464 | 15.98299 | -0.6508917 | 1 | -1.904478e-05 | -0.4266031
135.722 | 15.2439 | 0.03 | 464 | 15.98354 | -0.739639 | 1 | -2.164123e-05 | -0.4847635
135.737 | 15.3762 | 0.028 | 464 | 15.98413 | -0.6079254 | 1 | -1.778717e-05 | -0.3984326
135.751 | 15.1704 | 0.028 | 464 | 15.98467 | -0.8142727 | 1 | -2.382436e-05 | -0.5336657
135.761 | 14.9205 | 0.02 | 464 | 15.98506 | -1.064564 | 1 | -3.114722e-05 | -0.6976978
135.774 | 15.0675 | 0.025 | 464 | 15.98557 | -0.9180718 | 1 | -2.686084e-05 | -0.6016828
135.788 | 14.9499 | 0.03 | 464 | 15.98612 | -1.036219 | 1 | -3.031722e-05 | -0.6791057
135.798 | 15.2145 | 0.02 | 464 | 15.98651 | -0.77201 | 1 | -2.258692e-05 | -0.505947
135.81 | 15.3909 | 0.024 | 464 | 15.98698 | -0.5960791 | 1 | -1.743948e-05 | -0.3906444
135.824 | 15.3762 | 0.027 | 464 | 15.98753 | -0.6113264 | 1 | -1.788536e-05 | -0.400632
135.836 | 15.141 | 0.025 | 464 | 15.988 | -0.8469955 | 1 | -2.477999e-05 | -0.5550719
135.848 | 15.141 | 0.023 | 464 | 15.98846 | -0.8474646 | 1 | -2.479347e-05 | -0.5553736
135.859 | 15.0381 | 0.022 | 464 | 15.98889 | -0.9507946 | 1 | -2.781624e-05 | -0.6230837
135.868 | 15.2586 | 0.018 | 464 | 15.98925 | -0.7306464 | 1 | -2.137547e-05 | -0.4788104
135.884 | 15.3321 | 0.031 | 464 | 15.98987 | -0.6577719 | 1 | -1.924322e-05 | -0.4310481
135.897 | 14.9646 | 0.026 | 464 | 15.99038 | -1.02578 | 1 | -3.000903e-05 | -0.6722022
135.914 | 15.0234 | 0.033 | 464 | 15.99104 | -0.9676446 | 1 | -2.830788e-05 | -0.6340964
135.922 | 15.3615 | 0.016 | 464 | 15.99136 | -0.6298573 | 1 | -1.842598e-05 | -0.412742
135.935 | 15.1116 | 0.028 | 464 | 15.99187 | -0.8802655 | 1 | -2.575119e-05 | -0.5768268
135.945 | 15.3321 | 0.019 | 464 | 15.99226 | -0.6601565 | 1 | -1.931198e-05 | -0.4325884
135.961 | 14.7882 | 0.032 | 464 | 15.99288 | -1.204682 | 1 | -3.524086e-05 | -0.7893953
135.966 | 15.3468 | 0.011 | 464 | 15.99308 | -0.6462774 | 1 | -1.890563e-05 | -0.4234862
135.976 | 15.1998 | 0.019 | 464 | 15.99347 | -0.7936683 | 1 | -2.321708e-05 | -0.5200626
135.991 | 15.2145 | 0.031 | 464 | 15.99405 | -0.7795547 | 1 | -2.280393e-05 | -0.510808
136.007 | 15.4938 | 0.031 | 464 | 15.99468 | -0.5008802 | 1 | -1.46518e-05 | -0.3282003
136.022 | 15.5085 | 0.031 | 464 | 15.99527 | -0.4867665 | 1 | -1.423877e-05 | -0.3189484
136.034 | 15.4203 | 0.023 | 464 | 15.99574 | -0.5754356 | 1 | -1.683232e-05 | -0.377044
136.046 | 15.0087 | 0.024 | 464 | 15.9962 | -0.9875047 | 1 | -2.888564e-05 | -0.6470383
136.056 | 15.1557 | 0.021 | 464 | 15.9966 | -0.8408957 | 1 | -2.459695e-05 | -0.5509717
136.071 | 15.2439 | 0.03 | 464 | 15.99718 | -0.753282 | 1 | -2.203389e-05 | -0.4935592
136.078 | 15.5526 | 0.013 | 464 | 15.99746 | -0.4448557 | 1 | -1.301218e-05 | -0.2914729
136.097 | 15.0087 | 0.039 | 464 | 15.9982 | -0.9894984 | 1 | -2.894271e-05 | -0.6483166
136.11 | 15.2586 | 0.025 | 464 | 15.99871 | -0.7401066 | 1 | -2.164779e-05 | -0.4849105
136.119 | 15.0381 | 0.018 | 464 | 15.99906 | -0.9609584 | 1 | -2.810739e-05 | -0.6296056
136.136 | 14.9646 | 0.033 | 464 | 15.99972 | -1.035123 | 1 | -3.027622e-05 | -0.6781873
136.144 | 15.1851 | 0.018 | 464 | 16.00004 | -0.8149357 | 1 | -2.383582e-05 | -0.5339224
136.16 | 15.0087 | 0.031 | 464 | 16.00066 | -0.9919612 | 1 | -2.90132e-05 | -0.6498956
136.169 | 15.3174 | 0.019 | 464 | 16.00101 | -0.683613 | 1 | -1.999438e-05 | -0.4478741
136.181 | 14.9205 | 0.024 | 464 | 16.00148 | -1.080982 | 1 | -3.161635e-05 | -0.7082061
136.195 | 15.2439 | 0.027 | 464 | 16.00203 | -0.7581294 | 1 | -2.217335e-05 | -0.4966831
136.209 | 14.8911 | 0.029 | 464 | 16.00258 | -1.111477 | 1 | -3.250747e-05 | -0.7281674
136.22 | 15.2586 | 0.023 | 464 | 16.00301 | -0.7444067 | 1 | -2.177154e-05 | -0.4876824
136.235 | 15.0234 | 0.031 | 464 | 16.00359 | -0.9801931 | 1 | -2.866718e-05 | -0.6421448
136.245 | 14.847 | 0.02 | 464 | 16.00398 | -1.156984 | 1 | -3.38374e-05 | -0.7579577
136.264 | 14.9499 | 0.038 | 464 | 16.00473 | -1.054827 | 1 | -3.084919e-05 | -0.6910219
136.274 | 14.9499 | 0.018 | 464 | 16.00512 | -1.055218 | 1 | -3.086036e-05 | -0.6912721
136.282 | 15.3468 | 0.018 | 464 | 16.00543 | -0.6586304 | 1 | -1.926184e-05 | -0.4314652
136.291 | 15.3615 | 0.017 | 464 | 16.00578 | -0.6442822 | 1 | -1.884208e-05 | -0.4220626
136.304 | 15.5673 | 0.025 | 464 | 16.00629 | -0.4389904 | 1 | -1.283817e-05 | -0.2875749
136.318 | 15.4644 | 0.029 | 464 | 16.00684 | -0.5424377 | 1 | -1.586327e-05 | -0.3553372
136.329 | 15.1116 | 0.022 | 464 | 16.00727 | -0.8956677 | 1 | -2.619302e-05 | -0.5867238
136.346 | 15.3762 | 0.035 | 464 | 16.00793 | -0.6317323 | 1 | -1.84742e-05 | -0.413822
136.355 | 15.0087 | 0.018 | 464 | 16.00828 | -0.9995841 | 1 | -2.923133e-05 | -0.6547817
136.368 | 15.0822 | 0.026 | 464 | 16.00879 | -0.9265923 | 1 | -2.709649e-05 | -0.6069614
136.38 | 15.1116 | 0.023 | 464 | 16.00926 | -0.8976614 | 1 | -2.62502e-05 | -0.5880044
136.395 | 15.3762 | 0.03 | 464 | 16.00985 | -0.6336478 | 1 | -1.852944e-05 | -0.4150595
136.405 | 15.1998 | 0.02 | 464 | 16.01024 | -0.8104387 | 1 | -2.369905e-05 | -0.5308588
136.419 | 15.1998 | 0.029 | 464 | 16.01079 | -0.810986 | 1 | -2.371477e-05 | -0.531211
136.435 | 15.435 | 0.031 | 464 | 16.01141 | -0.5764114 | 1 | -1.685514e-05 | -0.3775551
136.446 | 15.0381 | 0.023 | 464 | 16.01184 | -0.9737414 | 1 | -2.84734e-05 | -0.6378043
136.46 | 15.435 | 0.027 | 464 | 16.01239 | -0.5773887 | 1 | -1.688336e-05 | -0.3781873
136.471 | 15.4497 | 0.023 | 464 | 16.01282 | -0.5631187 | 1 | -1.646594e-05 | -0.3688371
136.485 | 15.3321 | 0.028 | 464 | 16.01337 | -0.681266 | 1 | -1.99204e-05 | -0.4462171
136.499 | 15.3174 | 0.028 | 464 | 16.01391 | -0.6965133 | 1 | -2.0366e-05 | -0.4561984
136.511 | 15.582 | 0.024 | 464 | 16.01438 | -0.4323824 | 1 | -1.26427e-05 | -0.2831965
136.523 | 15.4497 | 0.023 | 464 | 16.01485 | -0.5651515 | 1 | -1.652465e-05 | -0.3701522
136.537 | 15.4644 | 0.027 | 464 | 16.0154 | -0.5509988 | 1 | -1.611065e-05 | -0.3608785
136.544 | 15.2145 | 0.014 | 464 | 16.01567 | -0.8011724 | 1 | -2.342533e-05 | -0.5247274
136.558 | 15.3027 | 0.029 | 464 | 16.01622 | -0.7135197 | 1 | -2.086222e-05 | -0.4673138
136.569 | 15.1998 | 0.022 | 464 | 16.01665 | -0.8168497 | 1 | -2.388321e-05 | -0.534984
136.586 | 15.582 | 0.034 | 464 | 16.01731 | -0.4353143 | 1 | -1.272762e-05 | -0.2850987
136.592 | 15.4791 | 0.012 | 464 | 16.01755 | -0.5384489 | 1 | -1.574297e-05 | -0.3526425
136.609 | 15.2439 | 0.033 | 464 | 16.01821 | -0.7743134 | 1 | -2.263876e-05 | -0.5071083
136.619 | 15.2292 | 0.02 | 464 | 16.0186 | -0.7894043 | 1 | -2.307978e-05 | -0.5169871
136.63 | 15.2292 | 0.022 | 464 | 16.01903 | -0.7898343 | 1 | -2.309214e-05 | -0.5172639
136.642 | 15.1851 | 0.024 | 464 | 16.0195 | -0.8344034 | 1 | -2.439495e-05 | -0.5464468
136.658 | 15.288 | 0.032 | 464 | 16.02013 | -0.7321289 | 1 | -2.140452e-05 | -0.4794612
136.672 | 15.288 | 0.028 | 464 | 16.02068 | -0.7326762 | 1 | -2.142026e-05 | -0.4798139
136.69 | 15.3909 | 0.037 | 464 | 16.02138 | -0.6304798 | 1 | -1.843221e-05 | -0.4128815
136.703 | 15.1116 | 0.025 | 464 | 16.02189 | -0.910288 | 1 | -2.661217e-05 | -0.5961125
136.711 | 14.9793 | 0.016 | 464 | 16.0222 | -1.042901 | 1 | -3.048888e-05 | -0.6829508
136.726 | 15.0528 | 0.03 | 464 | 16.02279 | -0.9699872 | 1 | -2.835691e-05 | -0.6351948
136.733 | 15.0822 | 0.014 | 464 | 16.02306 | -0.9408608 | 1 | -2.750526e-05 | -0.6161178
136.744 | 15.3027 | 0.023 | 464 | 16.02349 | -0.7207908 | 1 | -2.107151e-05 | -0.4720017
136.757 | 15.5232 | 0.026 | 464 | 16.024 | -0.500799 | 1 | -1.464013e-05 | -0.327939
136.767 | 15.4938 | 0.02 | 464 | 16.02439 | -0.5305899 | 1 | -1.55109e-05 | -0.3474441
136.78 | 14.9499 | 0.026 | 464 | 16.0249 | -1.074998 | 1 | -3.14254e-05 | -0.703929
136.798 | 15.435 | 0.036 | 464 | 16.0256 | -0.5906018 | 1 | -1.726479e-05 | -0.3867313
136.814 | 15.5232 | 0.031 | 464 | 16.02623 | -0.5030272 | 1 | -1.470456e-05 | -0.3293822
136.823 | 15.3762 | 0.018 | 464 | 16.02658 | -0.6503791 | 1 | -1.901183e-05 | -0.425865
136.833 | 15.288 | 0.021 | 464 | 16.02697 | -0.73897 | 1 | -2.160133e-05 | -0.4838698
136.848 | 15.3615 | 0.029 | 464 | 16.02756 | -0.6660563 | 1 | -1.946969e-05 | -0.4361212
136.859 | 15.3762 | 0.023 | 464 | 16.02799 | -0.6517864 | 1 | -1.905239e-05 | -0.4267735
136.867 | 15.4203 | 0.015 | 464 | 16.0283 | -0.6079991 | 1 | -1.777232e-05 | -0.3981
136.886 | 15.2439 | 0.038 | 464 | 16.02904 | -0.7851418 | 1 | -2.294998e-05 | -0.5140796
136.893 | 14.8911 | 0.015 | 464 | 16.02932 | -1.138215 | 1 | -3.327026e-05 | -0.7452538
136.908 | 15.2586 | 0.029 | 464 | 16.0299 | -0.7713019 | 1 | -2.254502e-05 | -0.5050084
136.919 | 15.2145 | 0.024 | 464 | 16.03033 | -0.8158319 | 1 | -2.38464e-05 | -0.5341593
136.935 | 15.0528 | 0.031 | 464 | 16.03096 | -0.9781573 | 1 | -2.859071e-05 | -0.640432
136.95 | 15.2145 | 0.03 | 464 | 16.03154 | -0.8170437 | 1 | -2.38812e-05 | -0.5349388
136.964 | 15.3762 | 0.03 | 464 | 16.03209 | -0.655891 | 1 | -1.917067e-05 | -0.429423
136.972 | 15.0087 | 0.015 | 464 | 16.0324 | -1.023704 | 1 | -2.992106e-05 | -0.6702318
136.985 | 15.2292 | 0.025 | 464 | 16.03291 | -0.8037119 | 1 | -2.349083e-05 | -0.5261946
136.999 | 15.0969 | 0.028 | 464 | 16.03346 | -0.9365592 | 1 | -2.737336e-05 | -0.6131632
137.005 | 15.3174 | 0.011 | 464 | 16.03369 | -0.7162938 | 1 | -2.093542e-05 | -0.4689535
137.022 | 14.9646 | 0.034 | 464 | 16.03436 | -1.069758 | 1 | -3.126584e-05 | -0.7003547
137.028 | 15.5085 | 0.013 | 464 | 16.03459 | -0.5260929 | 1 | -1.537604e-05 | -0.3444234
137.044 | 15.3909 | 0.031 | 464 | 16.03522 | -0.6443183 | 1 | -1.883115e-05 | -0.4218177
137.054 | 15.1557 | 0.021 | 464 | 16.03561 | -0.8799093 | 1 | -2.571642e-05 | -0.5760478
137.069 | 15.3762 | 0.029 | 464 | 16.0362 | -0.6599956 | 1 | -1.928893e-05 | -0.4320721
137.081 | 15.2292 | 0.024 | 464 | 16.03666 | -0.8074647 | 1 | -2.35986e-05 | -0.5286087
137.1 | 15.6996 | 0.039 | 464 | 16.03741 | -0.3378075 | 1 | -9.872452e-06 | -0.2211429
137.107 | 15.3762 | 0.013 | 464 | 16.03768 | -0.6614811 | 1 | -1.933173e-05 | -0.4330307
137.119 | 15.1998 | 0.024 | 464 | 16.03815 | -0.8383502 | 1 | -2.450046e-05 | -0.5488104
137.134 | 15.3615 | 0.029 | 464 | 16.03874 | -0.6772366 | 1 | -1.979173e-05 | -0.4433347
137.148 | 15.6408 | 0.03 | 464 | 16.03928 | -0.3984839 | 1 | -1.164525e-05 | -0.2608537
137.156 | 15.3027 | 0.014 | 464 | 16.0396 | -0.7368966 | 1 | -2.153485e-05 | -0.4823806
137.174 | 15.1998 | 0.036 | 464 | 16.0403 | -0.8405003 | 1 | -2.456216e-05 | -0.5501924
137.181 | 15.1557 | 0.015 | 464 | 16.04057 | -0.8848739 | 1 | -2.585875e-05 | -0.579236
137.196 | 15.3615 | 0.031 | 464 | 16.04116 | -0.6796603 | 1 | -1.986152e-05 | -0.4448981
137.205 | 15.288 | 0.017 | 464 | 16.04151 | -0.7535121 | 1 | -2.201951e-05 | -0.4932369
137.217 | 15.4203 | 0.025 | 464 | 16.04198 | -0.6216812 | 1 | -1.816689e-05 | -0.4069384
137.232 | 15.141 | 0.029 | 464 | 16.04257 | -0.9015676 | 1 | -2.634546e-05 | -0.5901382
137.243 | 15.1704 | 0.022 | 464 | 16.043 | -0.8725976 | 1 | -2.549866e-05 | -0.5711701
137.256 | 15.0675 | 0.027 | 464 | 16.04351 | -0.9760058 | 1 | -2.85201e-05 | -0.6388502
137.271 | 15.5085 | 0.029 | 464 | 16.04409 | -0.5355922 | 1 | -1.565047e-05 | -0.3505705
137.282 | 15.3321 | 0.022 | 464 | 16.04452 | -0.7124222 | 1 | -2.08174e-05 | -0.4663098
137.295 | 15.7143 | 0.025 | 464 | 16.04503 | -0.3307304 | 1 | -9.664034e-06 | -0.2164744
137.307 | 15.4791 | 0.025 | 464 | 16.0455 | -0.5663995 | 1 | -1.655018e-05 | -0.3707241
137.319 | 15.3027 | 0.024 | 464 | 16.04597 | -0.7432686 | 1 | -2.171808e-05 | -0.4864849
137.329 | 15.3909 | 0.019 | 464 | 16.04636 | -0.6554595 | 1 | -1.915216e-05 | -0.4290084
137.343 | 15.3174 | 0.029 | 464 | 16.04691 | -0.7295068 | 1 | -2.131553e-05 | -0.4774679
137.359 | 15.2439 | 0.03 | 464 | 16.04753 | -0.8036323 | 1 | -2.348109e-05 | -0.5259765
137.374 | 15.3027 | 0.031 | 464 | 16.04812 | -0.7454186 | 1 | -2.177989e-05 | -0.4878695
137.388 | 15.288 | 0.028 | 464 | 16.04867 | -0.7606659 | 1 | -2.222513e-05 | -0.4978429
137.401 | 15.2292 | 0.025 | 464 | 16.04917 | -0.8199741 | 1 | -2.395773e-05 | -0.5366532
137.415 | 15.435 | 0.028 | 464 | 16.04972 | -0.6147214 | 1 | -1.796051e-05 | -0.4023155
137.426 | 15.2292 | 0.023 | 464 | 16.05015 | -0.8209514 | 1 | -2.398578e-05 | -0.5372815
137.434 | 15.4497 | 0.016 | 464 | 16.05046 | -0.6007641 | 1 | -1.755244e-05 | -0.3931746
137.443 | 15.2292 | 0.017 | 464 | 16.05082 | -0.821616 | 1 | -2.400485e-05 | -0.5377087
137.457 | 15.5085 | 0.028 | 464 | 16.05136 | -0.5428633 | 1 | -1.586045e-05 | -0.3552741
137.473 | 15.1704 | 0.033 | 464 | 16.05199 | -0.8815887 | 1 | -2.57564e-05 | -0.5769435
137.482 | 15.4938 | 0.018 | 464 | 16.05234 | -0.5585405 | 1 | -1.631814e-05 | -0.3655263
137.499 | 15.3027 | 0.032 | 464 | 16.05301 | -0.7503051 | 1 | -2.192036e-05 | -0.491016
137.51 | 15.1704 | 0.022 | 464 | 16.05344 | -0.8830351 | 1 | -2.579786e-05 | -0.577872
137.518 | 15.2439 | 0.017 | 464 | 16.05375 | -0.8098478 | 1 | -2.365953e-05 | -0.5299736
137.533 | 15.4791 | 0.03 | 464 | 16.05433 | -0.5752342 | 1 | -1.680513e-05 | -0.376435
137.549 | 15.4497 | 0.033 | 464 | 16.05496 | -0.6052597 | 1 | -1.768207e-05 | -0.3960784
137.562 | 15.0234 | 0.025 | 464 | 16.05547 | -1.032068 | 1 | -3.015053e-05 | -0.6753718
137.571 | 15.0822 | 0.019 | 464 | 16.05582 | -0.9736197 | 1 | -2.844282e-05 | -0.6371193
137.584 | 15.4644 | 0.027 | 464 | 16.05633 | -0.5919279 | 1 | -1.729209e-05 | -0.3873428
137.599 | 14.9646 | 0.029 | 464 | 16.05691 | -1.092314 | 1 | -3.190955e-05 | -0.714774
137.606 | 15.7143 | 0.014 | 464 | 16.05719 | -0.3428879 | 1 | -1.001666e-05 | -0.2243731
137.626 | 15.4497 | 0.041 | 464 | 16.05797 | -0.6082698 | 1 | -1.776886e-05 | -0.3980224
137.634 | 15.1704 | 0.015 | 464 | 16.05828 | -0.8878825 | 1 | -2.593677e-05 | -0.5809836
137.644 | 15.1998 | 0.02 | 464 | 16.05867 | -0.8588734 | 1 | -2.508914e-05 | -0.5619968
137.655 | 15.2145 | 0.024 | 464 | 16.0591 | -0.8446034 | 1 | -2.467206e-05 | -0.5526542
137.667 | 15.2439 | 0.023 | 464 | 16.05957 | -0.8156725 | 1 | -2.382671e-05 | -0.5337183
137.685 | 15.3909 | 0.036 | 464 | 16.06028 | -0.6693762 | 1 | -1.955293e-05 | -0.4379857
137.698 | 15.1998 | 0.025 | 464 | 16.06078 | -0.8609844 | 1 | -2.514966e-05 | -0.5633525
137.712 | 15.0969 | 0.028 | 464 | 16.06133 | -0.9644317 | 1 | -2.817107e-05 | -0.6310319
137.727 | 15.6408 | 0.032 | 464 | 16.06192 | -0.421118 | 1 | -1.230071e-05 | -0.2755359
137.743 | 15.5232 | 0.031 | 464 | 16.06254 | -0.5393435 | 1 | -1.575382e-05 | -0.3528856
137.753 | 15.7437 | 0.02 | 464 | 16.06293 | -0.3192344 | 1 | -9.324521e-06 | -0.2088693
137.761 | 15.4497 | 0.017 | 464 | 16.06325 | -0.6135472 | 1 | -1.792098e-05 | -0.40143
137.777 | 15.2586 | 0.03 | 464 | 16.06387 | -0.8052726 | 1 | -2.352074e-05 | -0.5268646
137.791 | 15.1704 | 0.028 | 464 | 16.06442 | -0.8940199 | 1 | -2.61126e-05 | -0.5849223
137.803 | 15.2439 | 0.025 | 464 | 16.06489 | -0.820989 | 1 | -2.397927e-05 | -0.5371356
137.81 | 15.0528 | 0.015 | 464 | 16.06516 | -1.012363 | 1 | -2.956869e-05 | -0.6623387
137.821 | 15.9348 | 0.02 | 464 | 16.06559 | -0.1307927 | 1 | -3.820106e-06 | -0.08557036
137.835 | 15.3615 | 0.029 | 464 | 16.06614 | -0.7046399 | 1 | -2.058042e-05 | -0.4610013
137.853 | 15.0675 | 0.035 | 464 | 16.06684 | -0.9993436 | 1 | -2.918738e-05 | -0.6537973
137.864 | 15.1704 | 0.023 | 464 | 16.06727 | -0.8968736 | 1 | -2.619434e-05 | -0.5867533
137.882 | 15.2439 | 0.034 | 464 | 16.06798 | -0.8240773 | 1 | -2.406787e-05 | -0.5391203
137.893 | 15.3468 | 0.022 | 464 | 16.06841 | -0.7216073 | 1 | -2.107495e-05 | -0.4720789
137.902 | 15.288 | 0.018 | 464 | 16.06876 | -0.7807591 | 1 | -2.280234e-05 | -0.5107725
137.917 | 15.3762 | 0.029 | 464 | 16.06935 | -0.6931455 | 1 | -2.02433e-05 | -0.4534499
137.928 | 15.1116 | 0.023 | 464 | 16.06978 | -0.9581755 | 1 | -2.798324e-05 | -0.6268245
137.943 | 15.3468 | 0.031 | 464 | 16.07036 | -0.7235619 | 1 | -2.113115e-05 | -0.4733377
137.956 | 15.3174 | 0.025 | 464 | 16.07087 | -0.7534701 | 1 | -2.200436e-05 | -0.4928976
137.968 | 15.4644 | 0.025 | 464 | 16.07134 | -0.6069392 | 1 | -1.772489e-05 | -0.3970374
137.982 | 15.2292 | 0.028 | 464 | 16.07189 | -0.8426864 | 1 | -2.46093e-05 | -0.5512482
137.988 | 15.4497 | 0.01 | 464 | 16.07212 | -0.622421 | 1 | -1.817671e-05 | -0.4071582
138 | 15.3615 | 0.026 | 464 | 16.07259 | -0.7110901 | 1 | -2.076592e-05 | -0.4651567
138.016 | 15.4938 | 0.031 | 464 | 16.07322 | -0.5794156 | 1 | -1.692041e-05 | -0.3790172
138.029 | 15.3762 | 0.026 | 464 | 16.07372 | -0.6975238 | 1 | -2.036925e-05 | -0.4562712
138.042 | 15.5673 | 0.026 | 464 | 16.07423 | -0.5069319 | 1 | -1.480338e-05 | -0.3315958
138.05 | 15.1998 | 0.018 | 464 | 16.07454 | -0.8747447 | 1 | -2.554404e-05 | -0.5721866
138.067 | 15.3027 | 0.034 | 464 | 16.07521 | -0.7725092 | 1 | -2.255827e-05 | -0.5053053
138.08 | 15.0969 | 0.026 | 464 | 16.07572 | -0.9788174 | 1 | -2.858243e-05 | -0.6402464
138.089 | 15.1116 | 0.018 | 464 | 16.07607 | -0.9644693 | 1 | -2.816323e-05 | -0.6308564
138.104 | 15.1851 | 0.029 | 464 | 16.07666 | -0.8915556 | 1 | -2.603377e-05 | -0.5831565
138.116 | 15.2292 | 0.024 | 464 | 16.07712 | -0.8479247 | 1 | -2.475948e-05 | -0.5546124
138.129 | 15.5526 | 0.026 | 464 | 16.07763 | -0.5250329 | 1 | -1.533084e-05 | -0.3434109
138.145 | 15.5232 | 0.031 | 464 | 16.07826 | -0.5550584 | 1 | -1.620736e-05 | -0.3630449
138.159 | 15.4497 | 0.028 | 464 | 16.07881 | -0.6291057 | 1 | -1.836928e-05 | -0.4114719
138.172 | 15.2145 | 0.026 | 464 | 16.07931 | -0.8648139 | 1 | -2.525146e-05 | -0.5656327
138.183 | 15.3762 | 0.023 | 464 | 16.07974 | -0.7035439 | 1 | -2.054239e-05 | -0.4601496
138.191 | 15.4644 | 0.016 | 464 | 16.08006 | -0.6156566 | 1 | -1.79761e-05 | -0.4026646
138.206 | 15.5526 | 0.031 | 464 | 16.08064 | -0.528043 | 1 | -1.541774e-05 | -0.3453574
138.22 | 15.6408 | 0.027 | 464 | 16.08119 | -0.4403903 | 1 | -1.285831e-05 | -0.2880263
138.23 | 15.4644 | 0.021 | 464 | 16.08158 | -0.6171812 | 1 | -1.802002e-05 | -0.4036485
138.245 | 15.1557 | 0.03 | 464 | 16.08217 | -0.9264676 | 1 | -2.705001e-05 | -0.6059202
138.254 | 15.0234 | 0.018 | 464 | 16.08252 | -1.059119 | 1 | -3.09228e-05 | -0.6926708
138.271 | 15.141 | 0.032 | 464 | 16.08318 | -0.942184 | 1 | -2.750828e-05 | -0.6161855
138.283 | 15.3321 | 0.025 | 464 | 16.08365 | -0.7515531 | 1 | -2.194234e-05 | -0.4915085
138.294 | 15.6996 | 0.021 | 464 | 16.08408 | -0.3844831 | 1 | -1.122526e-05 | -0.2514459
138.307 | 15.2586 | 0.028 | 464 | 16.08459 | -0.8259913 | 1 | -2.411515e-05 | -0.5401795
138.324 | 15.2586 | 0.033 | 464 | 16.08526 | -0.8266558 | 1 | -2.413421e-05 | -0.5406064
138.332 | 15.3762 | 0.017 | 464 | 16.08557 | -0.7093686 | 1 | -2.070987e-05 | -0.4639011
138.348 | 15.4791 | 0.032 | 464 | 16.08619 | -0.607094 | 1 | -1.772375e-05 | -0.397012
138.361 | 15.729 | 0.025 | 464 | 16.0867 | -0.3577022 | 1 | -1.044279e-05 | -0.2339185
138.371 | 15.2292 | 0.019 | 464 | 16.08709 | -0.8578931 | 1 | -2.50452e-05 | -0.5610124
138.381 | 15.3321 | 0.021 | 464 | 16.08748 | -0.7553841 | 1 | -2.205238e-05 | -0.4939733
138.401 | 15.4938 | 0.04 | 464 | 16.08827 | -0.5944659 | 1 | -1.735431e-05 | -0.3887365
138.411 | 15.4203 | 0.021 | 464 | 16.08866 | -0.6683568 | 1 | -1.951125e-05 | -0.437052
138.424 | 15.288 | 0.026 | 464 | 16.08917 | -0.801165 | 1 | -2.338804e-05 | -0.5238922
138.439 | 15.288 | 0.03 | 464 | 16.08975 | -0.8017514 | 1 | -2.340487e-05 | -0.524269
138.447 | 15.435 | 0.016 | 464 | 16.09006 | -0.6550641 | 1 | -1.912262e-05 | -0.4283467
138.459 | 15.7437 | 0.025 | 464 | 16.09053 | -0.3468332 | 1 | -1.012465e-05 | -0.2267921
138.47 | 15.2586 | 0.021 | 464 | 16.09096 | -0.8323632 | 1 | -2.429786e-05 | -0.5442721
138.482 | 15.6261 | 0.024 | 464 | 16.09143 | -0.4653323 | 1 | -1.358357e-05 | -0.304272
138.494 | 15.2586 | 0.024 | 464 | 16.0919 | -0.8333014 | 1 | -2.432476e-05 | -0.5448746
138.508 | 15.3027 | 0.028 | 464 | 16.09245 | -0.7897487 | 1 | -2.305315e-05 | -0.5163905
138.513 | 15.4644 | 0.01 | 464 | 16.09264 | -0.6282442 | 1 | -1.833868e-05 | -0.4107863
138.529 | 15.7731 | 0.033 | 464 | 16.09327 | -0.3201697 | 1 | -9.345743e-06 | -0.2093446
138.547 | 15.4203 | 0.035 | 464 | 16.09397 | -0.6736733 | 1 | -1.966421e-05 | -0.4404783
138.554 | 15.6996 | 0.015 | 464 | 16.09425 | -0.3946469 | 1 | -1.151949e-05 | -0.2580366
138.573 | 15.435 | 0.037 | 464 | 16.09499 | -0.6599897 | 1 | -1.926437e-05 | -0.4315219
138.591 | 15.3468 | 0.036 | 464 | 16.09569 | -0.7488933 | 1 | -2.185904e-05 | -0.4896425
138.602 | 15.2292 | 0.022 | 464 | 16.09612 | -0.8669234 | 1 | -2.530392e-05 | -0.5668078
138.615 | 15.5232 | 0.027 | 464 | 16.09663 | -0.5734315 | 1 | -1.673724e-05 | -0.3749143
138.628 | 15.4644 | 0.026 | 464 | 16.09714 | -0.6327397 | 1 | -1.846812e-05 | -0.4136859
138.637 | 15.3762 | 0.018 | 464 | 16.09749 | -0.7212916 | 1 | -2.105257e-05 | -0.4715776
138.65 | 15.1557 | 0.025 | 464 | 16.098 | -0.9422998 | 1 | -2.750291e-05 | -0.6160652
138.662 | 15.435 | 0.023 | 464 | 16.09847 | -0.6634689 | 1 | -1.936448e-05 | -0.4337643
138.674 | 15.5526 | 0.024 | 464 | 16.09894 | -0.546338 | 1 | -1.594565e-05 | -0.3571826
138.692 | 15.288 | 0.036 | 464 | 16.09964 | -0.8116416 | 1 | -2.368856e-05 | -0.5306237
138.706 | 15.3909 | 0.029 | 464 | 16.10019 | -0.7092889 | 1 | -2.070105e-05 | -0.4637035
138.713 | 15.3321 | 0.014 | 464 | 16.10046 | -0.7683625 | 1 | -2.242502e-05 | -0.5023205
138.725 | 15.4203 | 0.023 | 464 | 16.10093 | -0.6806316 | 1 | -1.986435e-05 | -0.4449615
138.734 | 15.3468 | 0.02 | 464 | 16.10128 | -0.7544835 | 1 | -2.201957e-05 | -0.4932383
138.749 | 15.5085 | 0.03 | 464 | 16.10187 | -0.5933698 | 1 | -1.731725e-05 | -0.3879065
138.759 | 15.3174 | 0.019 | 464 | 16.10226 | -0.7848608 | 1 | -2.290565e-05 | -0.5130865
138.776 | 15.6261 | 0.034 | 464 | 16.10293 | -0.4768253 | 1 | -1.391564e-05 | -0.3117102
138.788 | 15.5673 | 0.025 | 464 | 16.10339 | -0.5360944 | 1 | -1.564518e-05 | -0.3504521
138.803 | 15.2292 | 0.029 | 464 | 16.10398 | -0.8747808 | 1 | -2.552896e-05 | -0.5718487
138.812 | 15.4644 | 0.019 | 464 | 16.10433 | -0.6399326 | 1 | -1.867518e-05 | -0.4183241
138.825 | 15.4497 | 0.026 | 464 | 16.10484 | -0.6551408 | 1 | -1.91188e-05 | -0.4282611
138.839 | 15.4791 | 0.027 | 464 | 16.10539 | -0.6262881 | 1 | -1.827658e-05 | -0.4093954
138.845 | 15.435 | 0.014 | 464 | 16.10562 | -0.6706227 | 1 | -1.957027e-05 | -0.4383741
138.861 | 15.6996 | 0.031 | 464 | 16.10625 | -0.4066481 | 1 | -1.186674e-05 | -0.2658151
138.875 | 15.4497 | 0.028 | 464 | 16.1068 | -0.6570954 | 1 | -1.917503e-05 | -0.4295208
138.892 | 15.5967 | 0.034 | 464 | 16.10746 | -0.51076 | 1 | -1.490453e-05 | -0.3338615
138.904 | 15.0822 | 0.023 | 464 | 16.10793 | -1.025729 | 1 | -2.993159e-05 | -0.6704677
138.918 | 15.4938 | 0.028 | 464 | 16.10848 | -0.6146764 | 1 | -1.793654e-05 | -0.4017784
138.928 | 15.3615 | 0.021 | 464 | 16.10887 | -0.7473673 | 1 | -2.180833e-05 | -0.4885067
138.938 | 15.3762 | 0.019 | 464 | 16.10926 | -0.7330582 | 1 | -2.139061e-05 | -0.4791497
138.946 | 15.7143 | 0.017 | 464 | 16.10957 | -0.3952709 | 1 | -1.153392e-05 | -0.2583597
138.965 | 15.5673 | 0.036 | 464 | 16.11031 | -0.5430137 | 1 | -1.584476e-05 | -0.3549227
138.983 | 15.582 | 0.036 | 464 | 16.11102 | -0.5290173 | 1 | -1.543613e-05 | -0.3457692
138.992 | 15.1998 | 0.019 | 464 | 16.11137 | -0.9115692 | 1 | -2.659835e-05 | -0.5958031
139.005 | 15.3615 | 0.025 | 464 | 16.11188 | -0.7503773 | 1 | -2.189476e-05 | -0.4904426
139.017 | 15.1998 | 0.024 | 464 | 16.11235 | -0.9125464 | 1 | -2.662631e-05 | -0.5964294
139.036 | 15.141 | 0.039 | 464 | 16.11309 | -0.9720892 | 1 | -2.83632e-05 | -0.6353357
139.045 | 15.5526 | 0.017 | 464 | 16.11344 | -0.560841 | 1 | -1.636386e-05 | -0.3665504
139.058 | 15.4497 | 0.027 | 464 | 16.11395 | -0.6642492 | 1 | -1.938082e-05 | -0.4341304
139.073 | 15.3909 | 0.029 | 464 | 16.11454 | -0.7236356 | 1 | -2.111328e-05 | -0.4729374
139.087 | 15.2439 | 0.029 | 464 | 16.11508 | -0.8711829 | 1 | -2.541792e-05 | -0.5693613
139.097 | 15.4938 | 0.02 | 464 | 16.11547 | -0.6216738 | 1 | -1.813801e-05 | -0.4062913
139.108 | 15.3615 | 0.022 | 464 | 16.1159 | -0.7544038 | 1 | -2.201034e-05 | -0.4930317
139.118 | 15.6114 | 0.02 | 464 | 16.11629 | -0.5048947 | 1 | -1.473059e-05 | -0.3299652
139.132 | 15.7437 | 0.027 | 464 | 16.11684 | -0.373142 | 1 | -1.08865e-05 | -0.2438577
139.145 | 14.8176 | 0.025 | 464 | 16.11735 | -1.29975 | 1 | -3.79201e-05 | -0.8494101
139.157 | 15.3174 | 0.025 | 464 | 16.11782 | -0.8004193 | 1 | -2.335193e-05 | -0.5230832
139.171 | 15.4203 | 0.028 | 464 | 16.11837 | -0.6980666 | 1 | -2.036559e-05 | -0.4561892
139.183 | 15.7584 | 0.025 | 464 | 16.11884 | -0.3604357 | 1 | -1.051534e-05 | -0.2355437
139.195 | 15.6555 | 0.024 | 464 | 16.1193 | -0.4638048 | 1 | -1.35309e-05 | -0.3030921
139.205 | 15.2292 | 0.019 | 464 | 16.1197 | -0.8904957 | 1 | -2.597883e-05 | -0.5819258
139.22 | 15.0969 | 0.03 | 464 | 16.12028 | -1.023382 | 1 | -2.985521e-05 | -0.6687566
139.236 | 15.6261 | 0.032 | 464 | 16.12091 | -0.4948075 | 1 | -1.443487e-05 | -0.323341
139.248 | 15.3027 | 0.024 | 464 | 16.12138 | -0.8186766 | 1 | -2.388276e-05 | -0.5349738
139.26 | 15.3027 | 0.024 | 464 | 16.12185 | -0.8191458 | 1 | -2.38962e-05 | -0.535275
139.272 | 15.4497 | 0.025 | 464 | 16.12231 | -0.6726149 | 1 | -1.962139e-05 | -0.4395192
139.287 | 15.4791 | 0.029 | 464 | 16.1229 | -0.6438012 | 1 | -1.878061e-05 | -0.4206857
139.293 | 15.3468 | 0.012 | 464 | 16.12314 | -0.7763358 | 1 | -2.264672e-05 | -0.5072866
139.313 | 15.435 | 0.039 | 464 | 16.12392 | -0.6889176 | 1 | -2.009629e-05 | -0.4501568
139.324 | 15.435 | 0.022 | 464 | 16.12435 | -0.6893476 | 1 | -2.010864e-05 | -0.4504336
139.336 | 15.5526 | 0.023 | 464 | 16.12482 | -0.5722167 | 1 | -1.66917e-05 | -0.3738942
139.353 | 15.435 | 0.034 | 464 | 16.12548 | -0.6904813 | 1 | -2.014123e-05 | -0.4511634
139.364 | 15.4203 | 0.023 | 464 | 16.12591 | -0.7056113 | 1 | -2.058238e-05 | -0.4610452
139.381 | 15.5526 | 0.033 | 464 | 16.12658 | -0.5739759 | 1 | -1.674239e-05 | -0.3750295
139.393 | 15.7437 | 0.024 | 464 | 16.12704 | -0.383345 | 1 | -1.118174e-05 | -0.2504709
139.403 | 15.4644 | 0.021 | 464 | 16.12744 | -0.6630359 | 1 | -1.933984e-05 | -0.4332124
139.412 | 15.288 | 0.018 | 464 | 16.12779 | -0.8397877 | 1 | -2.449526e-05 | -0.5486938
139.425 | 15.2439 | 0.025 | 464 | 16.1283 | -0.8843959 | 1 | -2.579613e-05 | -0.5778333
139.437 | 15.3615 | 0.026 | 464 | 16.12876 | -0.767265 | 1 | -2.237942e-05 | -0.5012991
139.45 | 15.729 | 0.025 | 464 | 16.12927 | -0.4002732 | 1 | -1.167496e-05 | -0.261519
139.462 | 15.5085 | 0.025 | 464 | 16.12974 | -0.6212423 | 1 | -1.811988e-05 | -0.4058854
139.475 | 15.4644 | 0.026 | 464 | 16.13025 | -0.6658505 | 1 | -1.942077e-05 | -0.4350252
139.493 | 15.3468 | 0.034 | 464 | 16.13095 | -0.7841541 | 1 | -2.287097e-05 | -0.5123097
139.509 | 15.9054 | 0.033 | 464 | 16.13158 | -0.2261796 | 1 | -6.596762e-06 | -0.1477675
139.512 | 15.4938 | 0.006 | 464 | 16.1317 | -0.6378969 | 1 | -1.860487e-05 | -0.4167492
139.528 | 15.6555 | 0.032 | 464 | 16.13232 | -0.4768224 | 1 | -1.39068e-05 | -0.3115122
139.541 | 15.3909 | 0.026 | 464 | 16.13283 | -0.7419305 | 1 | -2.163859e-05 | -0.4847044
139.555 | 15.7143 | 0.028 | 464 | 16.13338 | -0.4190778 | 1 | -1.222237e-05 | -0.273781
139.569 | 15.3762 | 0.027 | 464 | 16.13393 | -0.7577251 | 1 | -2.209873e-05 | -0.4950115
139.578 | 15.4644 | 0.019 | 464 | 16.13428 | -0.6698769 | 1 | -1.953653e-05 | -0.4376182
139.595 | 15.3615 | 0.035 | 464 | 16.13494 | -0.7734415 | 1 | -2.25566e-05 | -0.5052678
139.607 | 15.3909 | 0.023 | 464 | 16.13541 | -0.7445106 | 1 | -2.171264e-05 | -0.4863632
139.616 | 15.3615 | 0.019 | 464 | 16.13576 | -0.7742624 | 1 | -2.258014e-05 | -0.5057952
139.628 | 15.4938 | 0.023 | 464 | 16.13623 | -0.6424315 | 1 | -1.873532e-05 | -0.4196711
139.639 | 15.3027 | 0.022 | 464 | 16.13666 | -0.8339615 | 1 | -2.432071e-05 | -0.5447839
139.657 | 15.4203 | 0.037 | 464 | 16.13737 | -0.7170652 | 1 | -2.091136e-05 | -0.4684145
139.668 | 15.582 | 0.022 | 464 | 16.1378 | -0.5557952 | 1 | -1.620819e-05 | -0.3630634
139.683 | 15.2586 | 0.028 | 464 | 16.13838 | -0.8797816 | 1 | -2.565601e-05 | -0.5746946
139.695 | 15.3027 | 0.025 | 464 | 16.13885 | -0.8361507 | 1 | -2.438341e-05 | -0.5461884
139.709 | 15.6261 | 0.027 | 464 | 16.1394 | -0.513298 | 1 | -1.496836e-05 | -0.3352914
139.725 | 15.4644 | 0.033 | 464 | 16.14002 | -0.6756234 | 1 | -1.97017e-05 | -0.4413181
139.738 | 15.3321 | 0.027 | 464 | 16.14053 | -0.8084316 | 1 | -2.357423e-05 | -0.5280628
139.752 | 15.3321 | 0.026 | 464 | 16.14108 | -0.8089789 | 1 | -2.358992e-05 | -0.5284141
139.76 | 15.7584 | 0.017 | 464 | 16.14139 | -0.3829916 | 1 | -1.116801e-05 | -0.2501633
139.778 | 15.3909 | 0.035 | 464 | 16.1421 | -0.7511953 | 1 | -2.190446e-05 | -0.49066
139.785 | 15.2586 | 0.014 | 464 | 16.14237 | -0.8837689 | 1 | -2.577009e-05 | -0.5772501
139.8 | 15.4497 | 0.031 | 464 | 16.14296 | -0.6932553 | 1 | -2.021459e-05 | -0.4528069
139.81 | 15.9201 | 0.018 | 464 | 16.14335 | -0.2232462 | 1 | -6.50957e-06 | -0.1458144
139.822 | 15.4791 | 0.024 | 464 | 16.14382 | -0.6647153 | 1 | -1.938204e-05 | -0.4341577
139.834 | 15.1998 | 0.025 | 464 | 16.14428 | -0.9444844 | 1 | -2.753939e-05 | -0.6168823
139.849 | 15.4203 | 0.029 | 464 | 16.14487 | -0.7245708 | 1 | -2.112686e-05 | -0.4732416
139.859 | 15.5085 | 0.02 | 464 | 16.14526 | -0.6367617 | 1 | -1.856639e-05 | -0.4158871
139.874 | 15.5526 | 0.03 | 464 | 16.14585 | -0.5932481 | 1 | -1.729742e-05 | -0.3874622
139.883 | 15.3174 | 0.018 | 464 | 16.1462 | -0.8287999 | 1 | -2.416526e-05 | -0.5413018
139.897 | 15.5967 | 0.029 | 464 | 16.14675 | -0.5500472 | 1 | -1.60375e-05 | -0.35924
139.92 | 15.6114 | 0.045 | 464 | 16.14765 | -0.5362463 | 1 | -1.563481e-05 | -0.3502198
139.923 | 15.5085 | 0.006 | 464 | 16.14776 | -0.6392636 | 1 | -1.863834e-05 | -0.4174988
139.939 | 15.4938 | 0.032 | 464 | 16.14839 | -0.6545891 | 1 | -1.908491e-05 | -0.4275021
139.951 | 15.2145 | 0.026 | 464 | 16.14886 | -0.9343582 | 1 | -2.724147e-05 | -0.6102089
139.962 | 15.5673 | 0.021 | 464 | 16.14929 | -0.5819882 | 1 | -1.696787e-05 | -0.3800802
139.976 | 15.288 | 0.027 | 464 | 16.14984 | -0.8618355 | 1 | -2.512652e-05 | -0.5628341
139.99 | 15.3174 | 0.028 | 464 | 16.15038 | -0.8329828 | 1 | -2.428505e-05 | -0.5439851
140.002 | 15.876 | 0.024 | 464 | 16.15085 | -0.2748519 | 1 | -8.01304e-06 | -0.1794921
140.012 | 15.5232 | 0.021 | 464 | 16.15124 | -0.6280428 | 1 | -1.830983e-05 | -0.4101401
140.028 | 15.4644 | 0.031 | 464 | 16.15187 | -0.6874682 | 1 | -2.004204e-05 | -0.4489416
140.041 | 15.141 | 0.027 | 464 | 16.15238 | -1.011376 | 1 | -2.948474e-05 | -0.6604582
140.057 | 15.4938 | 0.03 | 464 | 16.153 | -0.6592019 | 1 | -1.921751e-05 | -0.4304723
140.065 | 15.4497 | 0.018 | 464 | 16.15331 | -0.7036146 | 1 | -2.051213e-05 | -0.4594716
140.085 | 15.3615 | 0.039 | 464 | 16.1541 | -0.7925965 | 1 | -2.310578e-05 | -0.5175696
140.09 | 15.729 | 0.01 | 464 | 16.15429 | -0.4252919 | 1 | -1.239806e-05 | -0.2777167
140.106 | 15.876 | 0.031 | 464 | 16.15492 | -0.2789174 | 1 | -8.130862e-06 | -0.1821313
140.122 | 15.3909 | 0.033 | 464 | 16.15554 | -0.7646429 | 1 | -2.229019e-05 | -0.4993003
140.132 | 15.5673 | 0.02 | 464 | 16.15593 | -0.5886338 | 1 | -1.715919e-05 | -0.3843658
140.146 | 15.3174 | 0.028 | 464 | 16.15648 | -0.8390811 | 1 | -2.445966e-05 | -0.5478964
140.158 | 15.4497 | 0.023 | 464 | 16.15695 | -0.7072502 | 1 | -2.061651e-05 | -0.4618099
140.169 | 15.3468 | 0.022 | 464 | 16.15738 | -0.8105802 | 1 | -2.362839e-05 | -0.529276
140.182 | 15.288 | 0.026 | 464 | 16.15789 | -0.8698884 | 1 | -2.535695e-05 | -0.5679956
140.192 | 15.4497 | 0.021 | 464 | 16.15828 | -0.7085793 | 1 | -2.065467e-05 | -0.4626646
140.209 | 15.1851 | 0.034 | 464 | 16.15894 | -0.9738439 | 1 | -2.838658e-05 | -0.6358593
140.222 | 15.5526 | 0.027 | 464 | 16.15945 | -0.6068521 | 1 | -1.768894e-05 | -0.3962323
140.233 | 15.2292 | 0.02 | 464 | 16.15988 | -0.9306821 | 1 | -2.712791e-05 | -0.6076652
140.249 | 15.6555 | 0.033 | 464 | 16.16051 | -0.5050075 | 1 | -1.471997e-05 | -0.3297274
140.259 | 15.4203 | 0.019 | 464 | 16.1609 | -0.7405984 | 1 | -2.158681e-05 | -0.4835445
140.272 | 15.0675 | 0.027 | 464 | 16.16141 | -1.093907 | 1 | -3.188461e-05 | -0.7142153
140.288 | 15.4938 | 0.033 | 464 | 16.16203 | -0.6682321 | 1 | -1.947702e-05 | -0.4362852
140.301 | 15.5673 | 0.026 | 464 | 16.16254 | -0.5952403 | 1 | -1.734933e-05 | -0.388625
140.315 | 15.2292 | 0.027 | 464 | 16.16309 | -0.9338876 | 1 | -2.721949e-05 | -0.6097165
140.327 | 15.582 | 0.025 | 464 | 16.16356 | -0.5815567 | 1 | -1.695013e-05 | -0.3796829
140.335 | 15.4791 | 0.017 | 464 | 16.16387 | -0.6847694 | 1 | -1.995825e-05 | -0.4470648
140.351 | 15.6261 | 0.032 | 464 | 16.16449 | -0.5383949 | 1 | -1.569182e-05 | -0.3514967
140.362 | 15.8319 | 0.021 | 464 | 16.16492 | -0.3330249 | 1 | -9.706106e-06 | -0.2174168
140.373 | 15.4497 | 0.022 | 464 | 16.16535 | -0.7156549 | 1 | -2.085778e-05 | -0.4672142
140.391 | 15.5526 | 0.037 | 464 | 16.16606 | -0.6134586 | 1 | -1.787899e-05 | -0.4004895
140.402 | 15.8466 | 0.021 | 464 | 16.16649 | -0.3198886 | 1 | -9.322934e-06 | -0.2088337
140.412 | 15.6555 | 0.021 | 464 | 16.16688 | -0.5113795 | 1 | -1.490368e-05 | -0.3338425
140.426 | 15.4644 | 0.028 | 464 | 16.16743 | -0.7030268 | 1 | -2.048883e-05 | -0.4589497
140.443 | 15.6996 | 0.032 | 464 | 16.16809 | -0.4684913 | 1 | -1.365339e-05 | -0.305836
140.452 | 15.5673 | 0.018 | 464 | 16.16844 | -0.6011432 | 1 | -1.751918e-05 | -0.3924296
140.467 | 15.6408 | 0.031 | 464 | 16.16903 | -0.5282295 | 1 | -1.539406e-05 | -0.3448268
140.481 | 15.3468 | 0.028 | 464 | 16.16958 | -0.8227768 | 1 | -2.397769e-05 | -0.5371003
140.494 | 15.2439 | 0.025 | 464 | 16.17009 | -0.926185 | 1 | -2.699096e-05 | -0.6045975
140.505 | 15.582 | 0.023 | 464 | 16.17052 | -0.588515 | 1 | -1.71504e-05 | -0.3841689
140.518 | 15.4938 | 0.026 | 464 | 16.17102 | -0.6772232 | 1 | -1.97353e-05 | -0.4420708
140.53 | 15.6114 | 0.023 | 464 | 16.17149 | -0.5600923 | 1 | -1.632177e-05 | -0.3656076
140.545 | 15.288 | 0.032 | 464 | 16.17208 | -0.8840787 | 1 | -2.57628e-05 | -0.5770868
140.559 | 15.8025 | 0.028 | 464 | 16.17263 | -0.370126 | 1 | -1.078566e-05 | -0.2415988
140.571 | 15.6408 | 0.024 | 464 | 16.1731 | -0.5322951 | 1 | -1.551119e-05 | -0.3474508
140.584 | 15.3909 | 0.025 | 464 | 16.1736 | -0.7827033 | 1 | -2.28079e-05 | -0.5108969
140.596 | 15.4791 | 0.025 | 464 | 16.17407 | -0.6949724 | 1 | -2.025122e-05 | -0.4536274
140.608 | 15.4791 | 0.022 | 464 | 16.17454 | -0.6954415 | 1 | -2.026469e-05 | -0.4539291
140.627 | 15.3468 | 0.04 | 464 | 16.17528 | -0.8284842 | 1 | -2.414109e-05 | -0.5407603
140.638 | 15.2292 | 0.022 | 464 | 16.17571 | -0.9465142 | 1 | -2.758009e-05 | -0.6177941
140.652 | 15.4938 | 0.028 | 464 | 16.17626 | -0.6824615 | 1 | -1.988574e-05 | -0.4454405
140.667 | 15.6261 | 0.03 | 464 | 16.17685 | -0.5507479 | 1 | -1.604763e-05 | -0.3594669
140.677 | 15.5526 | 0.02 | 464 | 16.17724 | -0.6246388 | 1 | -1.820051e-05 | -0.4076913
140.692 | 15.288 | 0.03 | 464 | 16.17783 | -0.8898252 | 1 | -2.592709e-05 | -0.5807668
140.706 | 15.6996 | 0.027 | 464 | 16.17837 | -0.4787725 | 1 | -1.394997e-05 | -0.3124793
140.711 | 15.6996 | 0.009 | 464 | 16.17857 | -0.4789679 | 1 | -1.39556e-05 | -0.3126055
140.721 | 15.4938 | 0.021 | 464 | 16.17896 | -0.6851589 | 1 | -1.996319e-05 | -0.4471754
140.739 | 15.3615 | 0.035 | 464 | 16.17966 | -0.8181625 | 1 | -2.38381e-05 | -0.5339735
140.754 | 15.6408 | 0.031 | 464 | 16.18025 | -0.5394489 | 1 | -1.571727e-05 | -0.3520667
140.765 | 15.3027 | 0.021 | 464 | 16.18068 | -0.8779789 | 1 | -2.558037e-05 | -0.5730002
140.78 | 15.1704 | 0.032 | 464 | 16.18127 | -1.010865 | 1 | -2.945171e-05 | -0.6597184
140.791 | 15.4791 | 0.021 | 464 | 16.1817 | -0.7025953 | 1 | -2.047003e-05 | -0.4585287
140.805 | 15.4938 | 0.028 | 464 | 16.18224 | -0.6884426 | 1 | -2.005746e-05 | -0.4492872
140.812 | 15.4203 | 0.014 | 464 | 16.18252 | -0.7622162 | 1 | -2.220669e-05 | -0.49743
140.832 | 15.3909 | 0.04 | 464 | 16.1833 | -0.792398 | 1 | -2.308564e-05 | -0.5171183
140.841 | 15.435 | 0.017 | 464 | 16.18365 | -0.7486499 | 1 | -2.181092e-05 | -0.4885647
140.862 | 15.3615 | 0.043 | 464 | 16.18447 | -0.8229708 | 1 | -2.397575e-05 | -0.5370567
140.87 | 15.7143 | 0.015 | 464 | 16.18478 | -0.4704835 | 1 | -1.370658e-05 | -0.3070275
140.885 | 15.3468 | 0.031 | 464 | 16.18537 | -0.8385699 | 1 | -2.442973e-05 | -0.5472259
140.896 | 15.3174 | 0.021 | 464 | 16.1858 | -0.8683999 | 1 | -2.529852e-05 | -0.566687
140.908 | 15.435 | 0.024 | 464 | 16.18627 | -0.751269 | 1 | -2.188601e-05 | -0.4902466
140.92 | 15.1704 | 0.025 | 464 | 16.18674 | -1.016338 | 1 | -2.960772e-05 | -0.6632129
140.936 | 15.5673 | 0.031 | 464 | 16.18736 | -0.6200636 | 1 | -1.806331e-05 | -0.404618
140.948 | 15.6702 | 0.024 | 464 | 16.18783 | -0.5176327 | 1 | -1.50792e-05 | -0.3377741
140.96 | 15.5085 | 0.025 | 464 | 16.1883 | -0.6798018 | 1 | -1.980317e-05 | -0.4435909
140.975 | 15.6702 | 0.03 | 464 | 16.18889 | -0.5186882 | 1 | -1.510961e-05 | -0.3384553
140.986 | 15.6702 | 0.021 | 464 | 16.18932 | -0.5191182 | 1 | -1.5122e-05 | -0.3387328
141 | 15.4497 | 0.03 | 464 | 16.18987 | -0.7401655 | 1 | -2.156089e-05 | -0.482964
141.013 | 15.6555 | 0.025 | 464 | 16.19037 | -0.5348737 | 1 | -1.558061e-05 | -0.3490056
141.023 | 15.3909 | 0.021 | 464 | 16.19076 | -0.7998646 | 1 | -2.329947e-05 | -0.5219082
141.039 | 15.288 | 0.032 | 464 | 16.19139 | -0.90339 | 1 | -2.631474e-05 | -0.5894502
141.054 | 15.5967 | 0.029 | 464 | 16.19198 | -0.5952764 | 1 | -1.733952e-05 | -0.3884053
141.066 | 15.4497 | 0.024 | 464 | 16.19245 | -0.7427455 | 1 | -2.163486e-05 | -0.4846209
141.086 | 15.4644 | 0.04 | 464 | 16.19323 | -0.7288274 | 1 | -2.12291e-05 | -0.4755318
141.092 | 15.6996 | 0.013 | 464 | 16.19346 | -0.4938619 | 1 | -1.438501e-05 | -0.3222243
141.106 | 15.5085 | 0.027 | 464 | 16.19401 | -0.6855092 | 1 | -1.996701e-05 | -0.4472609
141.116 | 15.3321 | 0.021 | 464 | 16.1944 | -0.8623001 | 1 | -2.511623e-05 | -0.5626036
141.133 | 15.7731 | 0.034 | 464 | 16.19506 | -0.4219647 | 1 | -1.22904e-05 | -0.275305
141.144 | 15.8907 | 0.022 | 464 | 16.19549 | -0.3047947 | 1 | -8.877555e-06 | -0.1988572
141.152 | 15.3027 | 0.014 | 464 | 16.19581 | -0.8931074 | 1 | -2.601278e-05 | -0.5826863
141.163 | 15.5673 | 0.024 | 464 | 16.19624 | -0.6289374 | 1 | -1.831836e-05 | -0.4103312
141.182 | 15.582 | 0.038 | 464 | 16.19698 | -0.6149802 | 1 | -1.791156e-05 | -0.4012189
141.195 | 15.729 | 0.025 | 464 | 16.19749 | -0.4684884 | 1 | -1.364478e-05 | -0.305643
141.204 | 15.8466 | 0.018 | 464 | 16.19784 | -0.3512402 | 1 | -1.022983e-05 | -0.2291483
141.221 | 15.9201 | 0.033 | 464 | 16.1985 | -0.2784048 | 1 | -8.108394e-06 | -0.181628
141.235 | 15.6408 | 0.028 | 464 | 16.19905 | -0.558252 | 1 | -1.625861e-05 | -0.3641929
141.248 | 15.4497 | 0.027 | 464 | 16.19956 | -0.7498602 | 1 | -2.18388e-05 | -0.4891892
141.261 | 15.3321 | 0.025 | 464 | 16.20007 | -0.8679684 | 1 | -2.527829e-05 | -0.5662337
141.277 | 15.6261 | 0.032 | 464 | 16.20069 | -0.5745939 | 1 | -1.673397e-05 | -0.374841
141.286 | 15.5232 | 0.018 | 464 | 16.20105 | -0.6778457 | 1 | -1.974084e-05 | -0.4421948
141.301 | 15.5232 | 0.031 | 464 | 16.20163 | -0.6784321 | 1 | -1.975767e-05 | -0.4425718
141.314 | 15.7437 | 0.025 | 464 | 16.20214 | -0.4584403 | 1 | -1.335081e-05 | -0.299058
141.329 | 15.4938 | 0.03 | 464 | 16.20273 | -0.7089267 | 1 | -2.064527e-05 | -0.4624541
141.341 | 15.6996 | 0.026 | 464 | 16.2032 | -0.5035958 | 1 | -1.466551e-05 | -0.3285073
141.357 | 15.6408 | 0.032 | 464 | 16.20382 | -0.5630212 | 1 | -1.639585e-05 | -0.3672671
141.372 | 15.7878 | 0.029 | 464 | 16.20441 | -0.4166076 | 1 | -1.213196e-05 | -0.2717559
141.378 | 15.6996 | 0.013 | 464 | 16.20464 | -0.5050422 | 1 | -1.470718e-05 | -0.3294407
141.395 | 15.4497 | 0.033 | 464 | 16.20531 | -0.7556067 | 1 | -2.200348e-05 | -0.4928779
141.405 | 15.4497 | 0.021 | 464 | 16.2057 | -0.7559976 | 1 | -2.201468e-05 | -0.4931288
141.416 | 15.6555 | 0.022 | 464 | 16.20613 | -0.5506277 | 1 | -1.603415e-05 | -0.359165
141.426 | 15.6702 | 0.019 | 464 | 16.20652 | -0.5363186 | 1 | -1.561734e-05 | -0.3498285
141.443 | 15.7584 | 0.034 | 464 | 16.20718 | -0.4487831 | 1 | -1.306817e-05 | -0.292727
141.461 | 15.7437 | 0.036 | 464 | 16.20789 | -0.4641868 | 1 | -1.351651e-05 | -0.3027698
141.474 | 15.1998 | 0.025 | 464 | 16.20839 | -1.008595 | 1 | -2.936864e-05 | -0.6578576
141.486 | 15.4203 | 0.024 | 464 | 16.20886 | -0.7885641 | 1 | -2.296147e-05 | -0.514337
141.498 | 15.6555 | 0.025 | 464 | 16.20933 | -0.5538332 | 1 | -1.61264e-05 | -0.3612313
141.51 | 15.4644 | 0.023 | 464 | 16.2098 | -0.7454023 | 1 | -2.170425e-05 | -0.4861753
141.521 | 15.3321 | 0.023 | 464 | 16.21023 | -0.8781323 | 1 | -2.556879e-05 | -0.5727408
141.539 | 15.4644 | 0.036 | 464 | 16.21094 | -0.7465359 | 1 | -2.173674e-05 | -0.486903
141.547 | 15.3468 | 0.014 | 464 | 16.21125 | -0.8644487 | 1 | -2.516981e-05 | -0.5638038
141.562 | 15.7437 | 0.03 | 464 | 16.21184 | -0.4681351 | 1 | -1.363034e-05 | -0.3053195
141.577 | 15.3174 | 0.029 | 464 | 16.21242 | -0.8950214 | 1 | -2.605934e-05 | -0.5837292
141.59 | 15.7878 | 0.026 | 464 | 16.21293 | -0.4251296 | 1 | -1.237789e-05 | -0.2772648
141.601 | 15.3321 | 0.022 | 464 | 16.21336 | -0.8812596 | 1 | -2.565814e-05 | -0.5747424
141.62 | 15.7584 | 0.037 | 464 | 16.2141 | -0.4557024 | 1 | -1.326771e-05 | -0.2971966
141.635 | 15.729 | 0.031 | 464 | 16.21469 | -0.4856888 | 1 | -1.414058e-05 | -0.316749
141.64 | 15.7143 | 0.01 | 464 | 16.21488 | -0.5005842 | 1 | -1.457419e-05 | -0.3264619
141.653 | 15.5967 | 0.026 | 464 | 16.21539 | -0.6186924 | 1 | -1.801264e-05 | -0.4034832
141.667 | 15.6996 | 0.028 | 464 | 16.21594 | -0.5163397 | 1 | -1.503257e-05 | -0.3367295
141.679 | 15.3027 | 0.024 | 464 | 16.21641 | -0.9137088 | 1 | -2.660119e-05 | -0.5958667
141.693 | 15.8025 | 0.028 | 464 | 16.21696 | -0.4144561 | 1 | -1.20661e-05 | -0.2702805
141.713 | 15.5967 | 0.04 | 464 | 16.21774 | -0.6210379 | 1 | -1.808003e-05 | -0.4049927
141.724 | 15.7143 | 0.021 | 464 | 16.21817 | -0.5038679 | 1 | -1.466877e-05 | -0.3285805
141.736 | 15.5967 | 0.024 | 464 | 16.21864 | -0.621937 | 1 | -1.810586e-05 | -0.4055713
141.746 | 15.6555 | 0.02 | 464 | 16.21903 | -0.5635279 | 1 | -1.640532e-05 | -0.3674791
141.759 | 15.7143 | 0.025 | 464 | 16.21954 | -0.5052361 | 1 | -1.470818e-05 | -0.3294632
141.772 | 15.7878 | 0.026 | 464 | 16.22004 | -0.4322443 | 1 | -1.258314e-05 | -0.2818624
141.785 | 15.6555 | 0.027 | 464 | 16.22055 | -0.5650525 | 1 | -1.644917e-05 | -0.3684614
141.8 | 15.8466 | 0.029 | 464 | 16.22114 | -0.3745389 | 1 | -1.090302e-05 | -0.2442276
141.816 | 15.6996 | 0.033 | 464 | 16.22176 | -0.5221644 | 1 | -1.520027e-05 | -0.340486
141.829 | 15.8613 | 0.027 | 464 | 16.22227 | -0.3609726 | 1 | -1.050784e-05 | -0.2353757
141.842 | 15.6408 | 0.026 | 464 | 16.22278 | -0.5819808 | 1 | -1.694117e-05 | -0.3794821
141.859 | 15.7143 | 0.034 | 464 | 16.22345 | -0.5091453 | 1 | -1.482075e-05 | -0.3319849
141.869 | 15.7143 | 0.019 | 464 | 16.22384 | -0.5095362 | 1 | -1.483201e-05 | -0.332237
141.882 | 15.288 | 0.025 | 464 | 16.22434 | -0.9363444 | 1 | -2.725561e-05 | -0.6105257
141.89 | 15.582 | 0.016 | 464 | 16.22466 | -0.6426572 | 1 | -1.870668e-05 | -0.4190297
141.91 | 15.6996 | 0.04 | 464 | 16.22544 | -0.525839 | 1 | -1.530605e-05 | -0.3428554
141.925 | 15.7143 | 0.031 | 464 | 16.22603 | -0.5117254 | 1 | -1.489504e-05 | -0.333649
141.937 | 15.3615 | 0.024 | 464 | 16.22649 | -0.8649945 | 1 | -2.517757e-05 | -0.5639776
141.948 | 15.6702 | 0.021 | 464 | 16.22692 | -0.5567245 | 1 | -1.620455e-05 | -0.3629819
141.962 | 15.435 | 0.029 | 464 | 16.22747 | -0.7924718 | 1 | -2.306616e-05 | -0.516682
141.979 | 15.5526 | 0.034 | 464 | 16.22814 | -0.6755363 | 1 | -1.966229e-05 | -0.4404353
141.988 | 15.4644 | 0.018 | 464 | 16.22849 | -0.7640882 | 1 | -2.223953e-05 | -0.4981655
142.004 | 15.5526 | 0.032 | 464 | 16.22911 | -0.6765136 | 1 | -1.969033e-05 | -0.4410634
142.018 | 15.6114 | 0.028 | 464 | 16.22966 | -0.6182609 | 1 | -1.799464e-05 | -0.40308
142.027 | 15.6114 | 0.018 | 464 | 16.23001 | -0.6186127 | 1 | -1.800475e-05 | -0.4033064
142.042 | 15.8319 | 0.029 | 464 | 16.2306 | -0.3986991 | 1 | -1.160401e-05 | -0.2599298
142.056 | 15.4497 | 0.029 | 464 | 16.23115 | -0.7814464 | 1 | -2.274348e-05 | -0.509454
142.066 | 15.7878 | 0.019 | 464 | 16.23154 | -0.4437373 | 1 | -1.291458e-05 | -0.2892865
142.082 | 15.4644 | 0.033 | 464 | 16.23216 | -0.7677628 | 1 | -2.234475e-05 | -0.5005224
142.092 | 15.5085 | 0.02 | 464 | 16.23255 | -0.7240537 | 1 | -2.107248e-05 | -0.4720235
142.109 | 15.6114 | 0.033 | 464 | 16.23322 | -0.6218183 | 1 | -1.809682e-05 | -0.4053687
142.118 | 15.3762 | 0.019 | 464 | 16.23357 | -0.8573701 | 1 | -2.495191e-05 | -0.5589228
142.131 | 15.4938 | 0.025 | 464 | 16.23408 | -0.7402783 | 1 | -2.154398e-05 | -0.482585
142.148 | 15.6408 | 0.035 | 464 | 16.23474 | -0.5939428 | 1 | -1.7285e-05 | -0.387184
142.162 | 15.4938 | 0.028 | 464 | 16.23529 | -0.7414901 | 1 | -2.157869e-05 | -0.4833627
142.174 | 15.5085 | 0.023 | 464 | 16.23576 | -0.7272592 | 1 | -2.116434e-05 | -0.4740811
142.187 | 15.5967 | 0.026 | 464 | 16.23627 | -0.6395674 | 1 | -1.861217e-05 | -0.4169127
142.201 | 15.4497 | 0.029 | 464 | 16.23681 | -0.7871147 | 1 | -2.290571e-05 | -0.5130879
142.211 | 15.8466 | 0.021 | 464 | 16.23721 | -0.3906056 | 1 | -1.136686e-05 | -0.2546177
142.232 | 15.5526 | 0.04 | 464 | 16.23803 | -0.6854266 | 1 | -1.994599e-05 | -0.4467901
142.244 | 15.6702 | 0.024 | 464 | 16.2385 | -0.5682957 | 1 | -1.65373e-05 | -0.3704355
142.258 | 15.729 | 0.029 | 464 | 16.23904 | -0.5100429 | 1 | -1.484198e-05 | -0.3324605
142.266 | 15.8613 | 0.016 | 464 | 16.23936 | -0.3780557 | 1 | -1.100115e-05 | -0.2464258
142.284 | 15.8025 | 0.037 | 464 | 16.24006 | -0.4375593 | 1 | -1.273248e-05 | -0.2852075
142.294 | 15.6555 | 0.019 | 464 | 16.24045 | -0.5849502 | 1 | -1.702124e-05 | -0.3812758
142.311 | 15.6555 | 0.033 | 464 | 16.24111 | -0.5856148 | 1 | -1.704034e-05 | -0.3817036
142.323 | 15.4938 | 0.025 | 464 | 16.24158 | -0.7477839 | 1 | -2.175895e-05 | -0.4874006
142.338 | 15.3909 | 0.03 | 464 | 16.24217 | -0.8512703 | 1 | -2.476989e-05 | -0.5548454
142.351 | 15.6261 | 0.025 | 464 | 16.24268 | -0.6165785 | 1 | -1.794073e-05 | -0.4018725
142.367 | 15.8466 | 0.032 | 464 | 16.2433 | -0.3967039 | 1 | -1.154284e-05 | -0.2585596
142.38 | 15.5673 | 0.026 | 464 | 16.24381 | -0.6765121 | 1 | -1.968417e-05 | -0.4409254
142.391 | 15.876 | 0.022 | 464 | 16.24424 | -0.3682421 | 1 | -1.071448e-05 | -0.2400043
142.404 | 15.3615 | 0.025 | 464 | 16.24475 | -0.8832503 | 1 | -2.569903e-05 | -0.5756582
142.415 | 15.4203 | 0.022 | 464 | 16.24518 | -0.8248804 | 1 | -2.400048e-05 | -0.5376107
142.43 | 15.6408 | 0.03 | 464 | 16.24577 | -0.6049667 | 1 | -1.760172e-05 | -0.3942784
142.447 | 15.6555 | 0.035 | 464 | 16.24643 | -0.5909313 | 1 | -1.719311e-05 | -0.3851256
142.457 | 16.1112 | 0.019 | 464 | 16.24682 | -0.1356222 | 1 | -3.945887e-06 | -0.08838787
142.473 | 15.7584 | 0.033 | 464 | 16.24745 | -0.4890477 | 1 | -1.422851e-05 | -0.3187185
142.486 | 15.6996 | 0.025 | 464 | 16.24796 | -0.5483559 | 1 | -1.595387e-05 | -0.3573666
142.5 | 15.7143 | 0.027 | 464 | 16.2485 | -0.5342032 | 1 | -1.554193e-05 | -0.3481392
142.508 | 15.6408 | 0.016 | 464 | 16.24882 | -0.6080159 | 1 | -1.768929e-05 | -0.3962402
142.524 | 15.729 | 0.033 | 464 | 16.24944 | -0.5204414 | 1 | -1.514125e-05 | -0.3391639
142.537 | 15.7731 | 0.026 | 464 | 16.24995 | -0.4768496 | 1 | -1.387288e-05 | -0.3107524
142.558 | 15.5526 | 0.041 | 464 | 16.25077 | -0.6981705 | 1 | -2.031136e-05 | -0.4549746
142.565 | 15.8613 | 0.015 | 464 | 16.25104 | -0.3897441 | 1 | -1.133848e-05 | -0.2539819
142.578 | 15.729 | 0.027 | 464 | 16.25155 | -0.5225523 | 1 | -1.520198e-05 | -0.3405244
142.593 | 15.3909 | 0.03 | 464 | 16.25214 | -0.8612387 | 1 | -2.505467e-05 | -0.5612245
142.608 | 15.5673 | 0.031 | 464 | 16.25273 | -0.6854251 | 1 | -1.993975e-05 | -0.4466504
142.617 | 15.4644 | 0.017 | 464 | 16.25308 | -0.7886769 | 1 | -2.294328e-05 | -0.5139296
142.632 | 15.6261 | 0.03 | 464 | 16.25366 | -0.6275633 | 1 | -1.825613e-05 | -0.4089372
142.643 | 15.2439 | 0.022 | 464 | 16.25409 | -1.010193 | 1 | -2.938676e-05 | -0.6582633
142.657 | 16.0524 | 0.027 | 464 | 16.25464 | -0.2022406 | 1 | -5.883157e-06 | -0.1317827
142.676 | 15.6114 | 0.038 | 464 | 16.25538 | -0.6439833 | 1 | -1.873311e-05 | -0.4196217
142.688 | 15.8466 | 0.024 | 464 | 16.25585 | -0.4092524 | 1 | -1.19048e-05 | -0.2666676
142.696 | 15.729 | 0.016 | 464 | 16.25617 | -0.5271651 | 1 | -1.533468e-05 | -0.3434969
142.713 | 15.7143 | 0.034 | 464 | 16.25683 | -0.5425297 | 1 | -1.57814e-05 | -0.3535034
142.726 | 16.023 | 0.026 | 464 | 16.25734 | -0.2343379 | 1 | -6.816477e-06 | -0.1526891
142.738 | 15.3762 | 0.024 | 464 | 16.25781 | -0.881607 | 1 | -2.564414e-05 | -0.5744288
142.756 | 15.5673 | 0.035 | 464 | 16.25851 | -0.6912107 | 1 | -2.01056e-05 | -0.4503655
142.769 | 15.3615 | 0.026 | 464 | 16.25902 | -0.8975188 | 1 | -2.610632e-05 | -0.5847815
142.782 | 15.582 | 0.026 | 464 | 16.25953 | -0.677527 | 1 | -1.970716e-05 | -0.4414403
142.797 | 15.4203 | 0.029 | 464 | 16.26011 | -0.8398134 | 1 | -2.442726e-05 | -0.5471707
142.811 | 15.5085 | 0.028 | 464 | 16.26066 | -0.7521607 | 1 | -2.18775e-05 | -0.4900559
142.818 | 15.4938 | 0.015 | 464 | 16.26093 | -0.7671343 | 1 | -2.231289e-05 | -0.4998088
142.833 | 15.6555 | 0.029 | 464 | 16.26152 | -0.6060207 | 1 | -1.762652e-05 | -0.394834
142.85 | 15.1851 | 0.034 | 464 | 16.26219 | -1.077085 | 1 | -3.132731e-05 | -0.7017317
142.861 | 15.8025 | 0.023 | 464 | 16.26262 | -0.4601153 | 1 | -1.338245e-05 | -0.299767
142.879 | 15.5085 | 0.035 | 464 | 16.26332 | -0.7548189 | 1 | -2.195358e-05 | -0.4917603
142.887 | 15.8025 | 0.017 | 464 | 16.26363 | -0.4611317 | 1 | -1.341173e-05 | -0.3004227
142.904 | 15.6408 | 0.033 | 464 | 16.2643 | -0.6234962 | 1 | -1.813375e-05 | -0.4061959
142.912 | 15.5526 | 0.016 | 464 | 16.26461 | -0.712009 | 1 | -2.070791e-05 | -0.4638572
142.927 | 15.6702 | 0.029 | 464 | 16.2652 | -0.5949953 | 1 | -1.73045e-05 | -0.3876208
142.94 | 15.6261 | 0.027 | 464 | 16.2657 | -0.6396035 | 1 | -1.860166e-05 | -0.4166771
142.958 | 15.3468 | 0.035 | 464 | 16.26641 | -0.9196072 | 1 | -2.674464e-05 | -0.5990799
142.965 | 15.5673 | 0.015 | 464 | 16.26668 | -0.6993808 | 1 | -2.033975e-05 | -0.4556104
142.981 | 15.6555 | 0.032 | 464 | 16.26731 | -0.6118063 | 1 | -1.779263e-05 | -0.3985548
142.991 | 15.8025 | 0.021 | 464 | 16.2677 | -0.4651972 | 1 | -1.352881e-05 | -0.3030454
143.007 | 15.9054 | 0.031 | 464 | 16.26832 | -0.3629227 | 1 | -1.055434e-05 | -0.2364171
143.022 | 15.4644 | 0.03 | 464 | 16.26891 | -0.8045091 | 1 | -2.339604e-05 | -0.5240713
143.04 | 15.7584 | 0.035 | 464 | 16.26961 | -0.5112127 | 1 | -1.486643e-05 | -0.333008
143.051 | 15.8466 | 0.023 | 464 | 16.27004 | -0.4234427 | 1 | -1.23139e-05 | -0.2758314
143.066 | 15.7143 | 0.031 | 464 | 16.27063 | -0.5563291 | 1 | -1.61781e-05 | -0.3623894
143.078 | 16.0671 | 0.022 | 464 | 16.2711 | -0.2039982 | 1 | -5.932227e-06 | -0.1328819
143.089 | 15.7143 | 0.023 | 464 | 16.27153 | -0.5572282 | 1 | -1.620394e-05 | -0.3629682
143.104 | 15.7731 | 0.031 | 464 | 16.27211 | -0.4990146 | 1 | -1.451093e-05 | -0.3250449
143.122 | 15.6702 | 0.035 | 464 | 16.27282 | -0.6026182 | 1 | -1.752338e-05 | -0.3925238
143.138 | 15.582 | 0.032 | 464 | 16.27344 | -0.6914437 | 1 | -2.010605e-05 | -0.4503755
143.151 | 15.4938 | 0.027 | 464 | 16.27395 | -0.7801519 | 1 | -2.26853e-05 | -0.5081507
143.168 | 16.1259 | 0.033 | 464 | 16.27462 | -0.1487165 | 1 | -4.324325e-06 | -0.09686487
143.178 | 15.6702 | 0.02 | 464 | 16.27501 | -0.6048074 | 1 | -1.758623e-05 | -0.3939315
143.196 | 15.6702 | 0.036 | 464 | 16.27571 | -0.605511 | 1 | -1.760643e-05 | -0.394384
143.205 | 15.8466 | 0.017 | 464 | 16.27606 | -0.4294629 | 1 | -1.248739e-05 | -0.2797175
143.214 | 15.6702 | 0.018 | 464 | 16.27641 | -0.6062147 | 1 | -1.762663e-05 | -0.3948365
143.229 | 15.8319 | 0.031 | 464 | 16.277 | -0.4451011 | 1 | -1.294184e-05 | -0.2898972
143.245 | 15.9642 | 0.032 | 464 | 16.27763 | -0.3134265 | 1 | -9.113128e-06 | -0.2041341
143.264 | 15.6114 | 0.036 | 464 | 16.27837 | -0.6669693 | 1 | -1.939236e-05 | -0.4343889
143.276 | 15.141 | 0.024 | 464 | 16.27884 | -1.137838 | 1 | -3.308272e-05 | -0.7410529
143.288 | 15.4203 | 0.025 | 464 | 16.27931 | -0.8590075 | 1 | -2.497545e-05 | -0.55945
143.305 | 15.582 | 0.033 | 464 | 16.27997 | -0.697972 | 1 | -2.029309e-05 | -0.4545653
143.313 | 15.6996 | 0.017 | 464 | 16.28028 | -0.5806848 | 1 | -1.688293e-05 | -0.3781776
143.326 | 15.8907 | 0.027 | 464 | 16.28079 | -0.390093 | 1 | -1.134151e-05 | -0.2540498
143.339 | 15.6114 | 0.024 | 464 | 16.2813 | -0.6699012 | 1 | -1.947641e-05 | -0.4362715
143.352 | 15.3762 | 0.027 | 464 | 16.28181 | -0.9056094 | 1 | -2.6329e-05 | -0.5897696
143.368 | 15.7437 | 0.032 | 464 | 16.28243 | -0.5387348 | 1 | -1.566256e-05 | -0.3508414
143.382 | 15.7584 | 0.029 | 464 | 16.28298 | -0.5245821 | 1 | -1.525093e-05 | -0.3416207
143.393 | 15.8319 | 0.022 | 464 | 16.28341 | -0.4515121 | 1 | -1.312648e-05 | -0.2940331
143.408 | 15.8025 | 0.029 | 464 | 16.284 | -0.4814985 | 1 | -1.399808e-05 | -0.3135569
143.418 | 15.7143 | 0.021 | 464 | 16.28439 | -0.5700894 | 1 | -1.657345e-05 | -0.3712452
143.435 | 14.9205 | 0.034 | 464 | 16.28505 | -1.364554 | 1 | -3.96693e-05 | -0.8885922
143.447 | 15.5673 | 0.023 | 464 | 16.28552 | -0.7182231 | 1 | -2.087944e-05 | -0.4676995
143.463 | 15.6114 | 0.033 | 464 | 16.28615 | -0.6747486 | 1 | -1.961534e-05 | -0.4393835
143.475 | 15.6408 | 0.023 | 464 | 16.28662 | -0.6458177 | 1 | -1.877411e-05 | -0.4205401
143.489 | 15.9348 | 0.029 | 464 | 16.28716 | -0.3523649 | 1 | -1.024324e-05 | -0.2294485
143.503 | 15.4791 | 0.028 | 464 | 16.28771 | -0.8086122 | 1 | -2.350606e-05 | -0.5265357
143.518 | 15.7731 | 0.029 | 464 | 16.2883 | -0.5151986 | 1 | -1.497645e-05 | -0.3354724
143.532 | 15.9789 | 0.029 | 464 | 16.28885 | -0.3099459 | 1 | -9.009797e-06 | -0.2018195
143.553 | 15.7437 | 0.043 | 464 | 16.28967 | -0.5459668 | 1 | -1.58704e-05 | -0.355497
143.563 | 15.8613 | 0.018 | 464 | 16.29006 | -0.4287577 | 1 | -1.246321e-05 | -0.279176
143.575 | 15.6114 | 0.024 | 464 | 16.29053 | -0.6791268 | 1 | -1.97408e-05 | -0.4421938
143.59 | 15.8319 | 0.031 | 464 | 16.29111 | -0.4592132 | 1 | -1.33482e-05 | -0.2989997
143.602 | 15.5673 | 0.023 | 464 | 16.29158 | -0.7242823 | 1 | -2.10529e-05 | -0.4715851
143.617 | 16.1259 | 0.03 | 464 | 16.29217 | -0.1662687 | 1 | -4.832916e-06 | -0.1082573
143.63 | 16.0377 | 0.027 | 464 | 16.29268 | -0.2549769 | 1 | -7.411309e-06 | -0.1660133
143.647 | 15.6702 | 0.034 | 464 | 16.29334 | -0.6231414 | 1 | -1.811235e-05 | -0.4057166
143.652 | 15.876 | 0.01 | 464 | 16.29354 | -0.4175369 | 1 | -1.213616e-05 | -0.2718499
143.673 | 15.7878 | 0.04 | 464 | 16.29436 | -0.5065578 | 1 | -1.472339e-05 | -0.3298039
143.688 | 15.9054 | 0.03 | 464 | 16.29494 | -0.3895442 | 1 | -1.132218e-05 | -0.2536169
143.698 | 15.4497 | 0.022 | 464 | 16.29534 | -0.8456351 | 1 | -2.457836e-05 | -0.5505552
143.713 | 15.729 | 0.03 | 464 | 16.29592 | -0.5669215 | 1 | -1.647735e-05 | -0.3690927
143.728 | 15.4938 | 0.03 | 464 | 16.29651 | -0.8027079 | 1 | -2.33301e-05 | -0.5225943
143.743 | 15.3321 | 0.029 | 464 | 16.29709 | -0.9649943 | 1 | -2.804649e-05 | -0.6282414
143.755 | 15.3615 | 0.025 | 464 | 16.29756 | -0.9360634 | 1 | -2.720538e-05 | -0.6094005
143.775 | 15.6996 | 0.039 | 464 | 16.29835 | -0.5987452 | 1 | -1.740141e-05 | -0.3897916
143.785 | 15.582 | 0.02 | 464 | 16.29874 | -0.7167361 | 1 | -2.083042e-05 | -0.4666015
143.797 | 15.5526 | 0.025 | 464 | 16.29921 | -0.7466052 | 1 | -2.169829e-05 | -0.4860418
143.812 | 15.4938 | 0.029 | 464 | 16.29979 | -0.8059916 | 1 | -2.342393e-05 | -0.524696
143.824 | 16.1259 | 0.025 | 464 | 16.30026 | -0.1743607 | 1 | -5.067264e-06 | -0.1135067
143.838 | 15.435 | 0.027 | 464 | 16.30081 | -0.865808 | 1 | -2.516179e-05 | -0.5636241
143.849 | 15.8907 | 0.021 | 464 | 16.30124 | -0.410538 | 1 | -1.193079e-05 | -0.2672498
143.868 | 15.9054 | 0.038 | 464 | 16.30198 | -0.3965807 | 1 | -1.1525e-05 | -0.2581599
143.88 | 15.6555 | 0.025 | 464 | 16.30245 | -0.6469498 | 1 | -1.880077e-05 | -0.4211372
143.893 | 15.8907 | 0.026 | 464 | 16.30296 | -0.412258 | 1 | -1.198035e-05 | -0.2683598
143.909 | 15.6702 | 0.032 | 464 | 16.30358 | -0.6333835 | 1 | -1.840608e-05 | -0.4122962
143.919 | 15.4203 | 0.019 | 464 | 16.30397 | -0.8836744 | 1 | -2.567931e-05 | -0.5752165
143.933 | 15.5232 | 0.028 | 464 | 16.30452 | -0.7813217 | 1 | -2.270471e-05 | -0.5085855
143.943 | 15.876 | 0.021 | 464 | 16.30491 | -0.4289126 | 1 | -1.246382e-05 | -0.2791897
143.965 | 15.9054 | 0.044 | 464 | 16.30577 | -0.4003726 | 1 | -1.163427e-05 | -0.2606076
143.977 | 15.7878 | 0.024 | 464 | 16.30624 | -0.5184417 | 1 | -1.506504e-05 | -0.3374569
143.99 | 15.8319 | 0.025 | 464 | 16.30675 | -0.4748499 | 1 | -1.379819e-05 | -0.3090794
144.006 | 15.7731 | 0.033 | 464 | 16.30738 | -0.5342754 | 1 | -1.552477e-05 | -0.3477549
144.021 | 15.6996 | 0.029 | 464 | 16.30796 | -0.6083618 | 1 | -1.767733e-05 | -0.3959721
144.038 | 15.9642 | 0.035 | 464 | 16.30863 | -0.3444263 | 1 | -1.000795e-05 | -0.224178
144.049 | 15.7437 | 0.022 | 464 | 16.30906 | -0.5653563 | 1 | -1.642733e-05 | -0.3679722
144.065 | 15.9642 | 0.032 | 464 | 16.30968 | -0.3454818 | 1 | -1.003839e-05 | -0.22486
144.077 | 15.7584 | 0.022 | 464 | 16.31015 | -0.5517509 | 1 | -1.603163e-05 | -0.3591086
144.092 | 15.8319 | 0.031 | 464 | 16.31074 | -0.4788373 | 1 | -1.391289e-05 | -0.3116487
144.104 | 15.5673 | 0.024 | 464 | 16.31121 | -0.7439064 | 1 | -2.161441e-05 | -0.4841628
144.12 | 15.6114 | 0.032 | 464 | 16.31183 | -0.7004319 | 1 | -2.035098e-05 | -0.4558619
144.135 | 16.0524 | 0.03 | 464 | 16.31242 | -0.2600182 | 1 | -7.554711e-06 | -0.1692255
144.148 | 16.0671 | 0.026 | 464 | 16.31293 | -0.2458264 | 1 | -7.142298e-06 | -0.1599875
144.166 | 16.0524 | 0.036 | 464 | 16.31363 | -0.2612301 | 1 | -7.589728e-06 | -0.1700099
144.174 | 15.6555 | 0.015 | 464 | 16.31394 | -0.6584428 | 1 | -1.913014e-05 | -0.4285152
144.194 | 15.7437 | 0.04 | 464 | 16.31472 | -0.5710246 | 1 | -1.659006e-05 | -0.3716173
144.201 | 15.6996 | 0.014 | 464 | 16.315 | -0.6153983 | 1 | -1.787915e-05 | -0.4004929
144.221 | 15.729 | 0.04 | 464 | 16.31578 | -0.5867801 | 1 | -1.704743e-05 | -0.3818624
144.227 | 15.8613 | 0.012 | 464 | 16.31601 | -0.4547147 | 1 | -1.321053e-05 | -0.2959159
144.249 | 15.9054 | 0.043 | 464 | 16.31687 | -0.4114747 | 1 | -1.195409e-05 | -0.2677717
144.259 | 15.8025 | 0.02 | 464 | 16.31727 | -0.5147656 | 1 | -1.495476e-05 | -0.3349866
144.271 | 15.6114 | 0.024 | 464 | 16.31773 | -0.7063347 | 1 | -2.051994e-05 | -0.4596467
144.285 | 15.876 | 0.028 | 464 | 16.31828 | -0.442282 | 1 | -1.284872e-05 | -0.2878114
144.304 | 15.7731 | 0.037 | 464 | 16.31902 | -0.5459247 | 1 | -1.58594e-05 | -0.3552505
144.313 | 16.0083 | 0.018 | 464 | 16.31938 | -0.3110766 | 1 | -9.036869e-06 | -0.2024259
144.331 | 15.876 | 0.036 | 464 | 16.32008 | -0.4440802 | 1 | -1.290047e-05 | -0.2889706
144.349 | 15.435 | 0.037 | 464 | 16.32078 | -0.8857839 | 1 | -2.573153e-05 | -0.5763863
144.358 | 15.3762 | 0.016 | 464 | 16.32114 | -0.9449357 | 1 | -2.744966e-05 | -0.6148723
144.371 | 15.7878 | 0.026 | 464 | 16.32164 | -0.5338439 | 1 | -1.550759e-05 | -0.34737
144.387 | 16.023 | 0.032 | 464 | 16.32227 | -0.2992694 | 1 | -8.693339e-06 | -0.1947308
144.4 | 15.8466 | 0.027 | 464 | 16.32278 | -0.4761776 | 1 | -1.383212e-05 | -0.3098394
144.418 | 15.8613 | 0.035 | 464 | 16.32348 | -0.4621812 | 1 | -1.342535e-05 | -0.3007278
144.427 | 15.4497 | 0.019 | 464 | 16.32383 | -0.874133 | 1 | -2.539146e-05 | -0.5687686
144.443 | 16.2876 | 0.032 | 464 | 16.32446 | -0.03685851 | 1 | -1.070637e-06 | -0.02398226
144.458 | 15.4644 | 0.03 | 464 | 16.32504 | -0.8606449 | 1 | -2.499902e-05 | -0.5599781
144.469 | 15.7878 | 0.022 | 464 | 16.32547 | -0.5376749 | 1 | -1.561762e-05 | -0.3498347
144.489 | 15.7143 | 0.04 | 464 | 16.32626 | -0.6119567 | 1 | -1.777496e-05 | -0.3981592
144.495 | 15.4791 | 0.012 | 464 | 16.32649 | -0.8473913 | 1 | -2.46133e-05 | -0.551338
144.515 | 15.7731 | 0.038 | 464 | 16.32727 | -0.5541731 | 1 | -1.609623e-05 | -0.3605556
144.528 | 15.8613 | 0.026 | 464 | 16.32778 | -0.4664813 | 1 | -1.354904e-05 | -0.3034984
144.541 | 16.023 | 0.026 | 464 | 16.32829 | -0.3052895 | 1 | -8.867096e-06 | -0.1986229
144.56 | 15.6555 | 0.039 | 464 | 16.32903 | -0.6735322 | 1 | -1.956236e-05 | -0.4381968
144.573 | 15.8025 | 0.026 | 464 | 16.32954 | -0.5270404 | 1 | -1.530742e-05 | -0.3428863
144.587 | 15.8319 | 0.029 | 464 | 16.33009 | -0.4981877 | 1 | -1.446926e-05 | -0.3241113
144.602 | 16.0524 | 0.029 | 464 | 16.33067 | -0.2782741 | 1 | -8.082033e-06 | -0.1810375
144.618 | 15.7437 | 0.032 | 464 | 16.3313 | -0.5875996 | 1 | -1.706568e-05 | -0.3822713
144.63 | 15.8907 | 0.023 | 464 | 16.33177 | -0.4410687 | 1 | -1.280985e-05 | -0.2869407
144.645 | 15.9348 | 0.03 | 464 | 16.33236 | -0.397555 | 1 | -1.154595e-05 | -0.2586294
144.654 | 15.9789 | 0.018 | 464 | 16.33271 | -0.3538069 | 1 | -1.027533e-05 | -0.2301673
144.674 | 15.8466 | 0.039 | 464 | 16.33349 | -0.4868887 | 1 | -1.414008e-05 | -0.3167379
144.688 | 15.9348 | 0.028 | 464 | 16.33404 | -0.399236 | 1 | -1.159436e-05 | -0.2597138
144.701 | 15.8466 | 0.026 | 464 | 16.33454 | -0.4879442 | 1 | -1.417042e-05 | -0.3174175
144.718 | 15.6114 | 0.034 | 464 | 16.33521 | -0.7238087 | 1 | -2.101989e-05 | -0.4708455
144.733 | 15.8613 | 0.031 | 464 | 16.3358 | -0.4744951 | 1 | -1.377949e-05 | -0.3086605
144.746 | 15.8466 | 0.026 | 464 | 16.3363 | -0.4897033 | 1 | -1.422099e-05 | -0.3185501
144.758 | 15.8319 | 0.024 | 464 | 16.33677 | -0.5048724 | 1 | -1.466135e-05 | -0.3284143
144.77 | 15.7437 | 0.023 | 464 | 16.33724 | -0.5935415 | 1 | -1.723611e-05 | -0.3860888
144.784 | 15.6114 | 0.028 | 464 | 16.33779 | -0.7263888 | 1 | -2.109368e-05 | -0.4724984
144.802 | 15.4644 | 0.037 | 464 | 16.33849 | -0.8740925 | 1 | -2.538248e-05 | -0.5685677
144.816 | 15.582 | 0.028 | 464 | 16.33904 | -0.7570397 | 1 | -2.198318e-05 | -0.4924232
144.829 | 15.876 | 0.026 | 464 | 16.33955 | -0.4635479 | 1 | -1.346052e-05 | -0.3015156
144.843 | 15.8907 | 0.028 | 464 | 16.3401 | -0.4493952 | 1 | -1.30494e-05 | -0.2923066
144.861 | 15.8319 | 0.036 | 464 | 16.3408 | -0.5088989 | 1 | -1.477703e-05 | -0.3310056
144.877 | 15.6702 | 0.031 | 464 | 16.34142 | -0.6712243 | 1 | -1.949027e-05 | -0.436582
144.89 | 15.9642 | 0.026 | 464 | 16.34193 | -0.3777325 | 1 | -1.096806e-05 | -0.2456846
144.907 | 15.8613 | 0.035 | 464 | 16.3426 | -0.4812971 | 1 | -1.397503e-05 | -0.3130406
144.916 | 15.6555 | 0.017 | 464 | 16.34295 | -0.6874489 | 1 | -1.996074e-05 | -0.4471206
144.932 | 15.582 | 0.033 | 464 | 16.34357 | -0.7615744 | 1 | -2.211276e-05 | -0.4953258
144.947 | 15.6555 | 0.03 | 464 | 16.34416 | -0.6886608 | 1 | -1.999542e-05 | -0.4478975
144.962 | 15.9936 | 0.029 | 464 | 16.34475 | -0.3511471 | 1 | -1.019551e-05 | -0.2283795
144.976 | 15.5232 | 0.027 | 464 | 16.34529 | -0.8220944 | 1 | -2.386913e-05 | -0.5346686
144.992 | 15.8466 | 0.033 | 464 | 16.34592 | -0.4993199 | 1 | -1.449733e-05 | -0.3247403
145.004 | 15.9054 | 0.024 | 464 | 16.34639 | -0.440989 | 1 | -1.280362e-05 | -0.2868011
145.016 | 16.023 | 0.024 | 464 | 16.34686 | -0.3238581 | 1 | -9.402764e-06 | -0.2106219
145.032 | 15.9348 | 0.033 | 464 | 16.34748 | -0.4126836 | 1 | -1.198153e-05 | -0.2683863
145.05 | 15.9642 | 0.035 | 464 | 16.34819 | -0.3839872 | 1 | -1.114822e-05 | -0.2497201
145.067 | 15.5232 | 0.034 | 464 | 16.34885 | -0.8256518 | 1 | -2.397064e-05 | -0.5369423
145.079 | 15.8613 | 0.025 | 464 | 16.34932 | -0.4880209 | 1 | -1.416827e-05 | -0.3173692
145.096 | 15.6555 | 0.034 | 464 | 16.34999 | -0.6944854 | 1 | -2.016209e-05 | -0.4516308
145.106 | 15.8907 | 0.02 | 464 | 16.35038 | -0.4596764 | 1 | -1.334507e-05 | -0.2989297
145.127 | 15.8319 | 0.042 | 464 | 16.3512 | -0.5192973 | 1 | -1.50757e-05 | -0.3376956
145.139 | 15.876 | 0.023 | 464 | 16.35167 | -0.4756664 | 1 | -1.380892e-05 | -0.3093197
145.152 | 15.5232 | 0.028 | 464 | 16.35217 | -0.8289746 | 1 | -2.406543e-05 | -0.5390657
145.17 | 15.8613 | 0.035 | 464 | 16.35288 | -0.4915782 | 1 | -1.427049e-05 | -0.3196589
145.181 | 16.0671 | 0.021 | 464 | 16.35331 | -0.2862082 | 1 | -8.308533e-06 | -0.1861111
145.195 | 16.023 | 0.028 | 464 | 16.35386 | -0.3308555 | 1 | -9.604519e-06 | -0.2151412
145.208 | 15.3909 | 0.027 | 464 | 16.35436 | -0.9634637 | 1 | -2.796842e-05 | -0.6264927
145.222 | 15.7731 | 0.028 | 464 | 16.35491 | -0.581811 | 1 | -1.688922e-05 | -0.3783185
145.236 | 15.7437 | 0.027 | 464 | 16.35546 | -0.6117583 | 1 | -1.775835e-05 | -0.397787
145.248 | 16.0524 | 0.023 | 464 | 16.35593 | -0.3035274 | 1 | -8.81082e-06 | -0.1973624
145.265 | 15.7878 | 0.036 | 464 | 16.35659 | -0.568792 | 1 | -1.651071e-05 | -0.36984
145.281 | 15.8319 | 0.031 | 464 | 16.35722 | -0.5253174 | 1 | -1.524855e-05 | -0.3415675
145.299 | 15.9201 | 0.036 | 464 | 16.35792 | -0.4378211 | 1 | -1.270858e-05 | -0.2846722
145.311 | 15.8907 | 0.023 | 464 | 16.35839 | -0.4676902 | 1 | -1.357545e-05 | -0.3040902
145.323 | 15.8613 | 0.025 | 464 | 16.35886 | -0.4975593 | 1 | -1.444231e-05 | -0.3235077
145.343 | 15.7878 | 0.04 | 464 | 16.35964 | -0.5718411 | 1 | -1.659817e-05 | -0.3717989
145.35 | 15.5232 | 0.015 | 464 | 16.35991 | -0.8367148 | 1 | -2.428621e-05 | -0.544011
145.371 | 15.8466 | 0.043 | 464 | 16.36074 | -0.5141357 | 1 | -1.492288e-05 | -0.3342724
145.382 | 15.9201 | 0.022 | 464 | 16.36117 | -0.4410657 | 1 | -1.280189e-05 | -0.2867624
145.397 | 15.6996 | 0.029 | 464 | 16.36175 | -0.6621521 | 1 | -1.921867e-05 | -0.4304982
145.406 | 16.0083 | 0.018 | 464 | 16.3621 | -0.3538039 | 1 | -1.026893e-05 | -0.2300239
145.428 | 15.9054 | 0.044 | 464 | 16.36296 | -0.4575639 | 1 | -1.328025e-05 | -0.2974777
145.441 | 16.2582 | 0.026 | 464 | 16.36347 | -0.1052721 | 1 | -3.055367e-06 | -0.06844021
145.452 | 15.582 | 0.023 | 464 | 16.3639 | -0.7819021 | 1 | -2.269334e-05 | -0.5083309
145.469 | 16.0083 | 0.035 | 464 | 16.36457 | -0.3562667 | 1 | -1.033988e-05 | -0.2316132
145.49 | 15.7731 | 0.041 | 464 | 16.36539 | -0.5922876 | 1 | -1.718958e-05 | -0.3850466
145.501 | 15.8613 | 0.023 | 464 | 16.36582 | -0.5045176 | 1 | -1.464216e-05 | -0.3279843
145.516 | 15.5085 | 0.03 | 464 | 16.3664 | -0.857904 | 1 | -2.489787e-05 | -0.5577122
145.533 | 15.9201 | 0.034 | 464 | 16.36707 | -0.4469686 | 1 | -1.297162e-05 | -0.2905644
145.545 | 15.6555 | 0.025 | 464 | 16.36754 | -0.7120377 | 1 | -2.066408e-05 | -0.4628754
145.561 | 15.8319 | 0.032 | 464 | 16.36816 | -0.5362631 | 1 | -1.556272e-05 | -0.3486049
145.57 | 16.1259 | 0.017 | 464 | 16.36851 | -0.242615 | 1 | -7.040798e-06 | -0.1577139
145.589 | 15.8319 | 0.038 | 464 | 16.36926 | -0.5373577 | 1 | -1.559413e-05 | -0.3493084
145.601 | 15.876 | 0.025 | 464 | 16.36973 | -0.4937268 | 1 | -1.432782e-05 | -0.3209431
145.625 | 15.9348 | 0.048 | 464 | 16.37067 | -0.435865 | 1 | -1.264844e-05 | -0.283325
145.635 | 15.6114 | 0.021 | 464 | 16.37106 | -0.7596559 | 1 | -2.20444e-05 | -0.4937945
145.647 | 15.9642 | 0.024 | 464 | 16.37153 | -0.407325 | 1 | -1.182002e-05 | -0.2647684
145.661 | 15.9936 | 0.027 | 464 | 16.37207 | -0.3784723 | 1 | -1.098263e-05 | -0.2460108
145.675 | 15.9936 | 0.027 | 464 | 16.37262 | -0.3790196 | 1 | -1.099838e-05 | -0.2463637
145.689 | 15.6555 | 0.029 | 464 | 16.37317 | -0.7176669 | 1 | -2.0825e-05 | -0.46648
145.71 | 15.9348 | 0.042 | 464 | 16.37399 | -0.4391878 | 1 | -1.274398e-05 | -0.2854651
145.72 | 15.7878 | 0.02 | 464 | 16.37438 | -0.5865787 | 1 | -1.70207e-05 | -0.3812637
145.735 | 15.9789 | 0.03 | 464 | 16.37497 | -0.3960651 | 1 | -1.149245e-05 | -0.2574308
145.755 | 15.8613 | 0.042 | 464 | 16.37575 | -0.5144469 | 1 | -1.492724e-05 | -0.3343701
145.766 | 15.9054 | 0.022 | 464 | 16.37618 | -0.4707769 | 1 | -1.365998e-05 | -0.3059836
145.78 | 15.6408 | 0.027 | 464 | 16.37672 | -0.7359242 | 1 | -2.13532e-05 | -0.4783118
145.79 | 15.4938 | 0.021 | 464 | 16.37712 | -0.8833151 | 1 | -2.562961e-05 | -0.5741034
145.807 | 16.1406 | 0.034 | 464 | 16.37778 | -0.2371797 | 1 | -6.881735e-06 | -0.1541509
145.819 | 16.0377 | 0.024 | 464 | 16.37825 | -0.3405488 | 1 | -9.880877e-06 | -0.2213317
145.841 | 15.8466 | 0.043 | 464 | 16.37911 | -0.5325088 | 1 | -1.545024e-05 | -0.3460853
145.857 | 15.6996 | 0.032 | 464 | 16.37973 | -0.6801343 | 1 | -1.973319e-05 | -0.4420235
145.871 | 15.7878 | 0.03 | 464 | 16.38028 | -0.5924816 | 1 | -1.718987e-05 | -0.3850531
145.887 | 15.5673 | 0.031 | 464 | 16.38091 | -0.8136071 | 1 | -2.360515e-05 | -0.5287554
145.904 | 15.9936 | 0.035 | 464 | 16.38157 | -0.3879716 | 1 | -1.125605e-05 | -0.2521355
145.917 | 16.0377 | 0.025 | 464 | 16.38208 | -0.3443798 | 1 | -9.991234e-06 | -0.2238036
145.933 | 15.4938 | 0.031 | 464 | 16.38271 | -0.8889053 | 1 | -2.578881e-05 | -0.5776693
145.948 | 15.4938 | 0.03 | 464 | 16.38329 | -0.8894917 | 1 | -2.580551e-05 | -0.5780433
145.958 | 15.9201 | 0.02 | 464 | 16.38368 | -0.4635826 | 1 | -1.344913e-05 | -0.3012604
145.975 | 15.7878 | 0.035 | 464 | 16.38435 | -0.5965471 | 1 | -1.730636e-05 | -0.3876624
145.993 | 15.9348 | 0.037 | 464 | 16.38505 | -0.4502508 | 1 | -1.306198e-05 | -0.2925884
146.007 | 15.876 | 0.027 | 464 | 16.3856 | -0.5095981 | 1 | -1.47835e-05 | -0.3311505
146.017 | 15.9348 | 0.021 | 464 | 16.38599 | -0.451189 | 1 | -1.308894e-05 | -0.2931923
146.036 | 15.6996 | 0.037 | 464 | 16.38673 | -0.6871317 | 1 | -1.993331e-05 | -0.4465061
146.05 | 15.5085 | 0.028 | 464 | 16.38728 | -0.878779 | 1 | -2.54926e-05 | -0.5710342
146.067 | 15.582 | 0.034 | 464 | 16.38794 | -0.8059436 | 1 | -2.337938e-05 | -0.5236982
146.078 | 16.0083 | 0.022 | 464 | 16.38837 | -0.3800736 | 1 | -1.102535e-05 | -0.2469677
146.092 | 16.0377 | 0.027 | 464 | 16.38892 | -0.3512209 | 1 | -1.018826e-05 | -0.228217
146.109 | 16.0818 | 0.035 | 464 | 16.38959 | -0.3077854 | 1 | -8.928153e-06 | -0.1999906
146.124 | 15.9789 | 0.03 | 464 | 16.39017 | -0.4112718 | 1 | -1.192991e-05 | -0.26723
146.142 | 15.9054 | 0.035 | 464 | 16.39088 | -0.4854755 | 1 | -1.408216e-05 | -0.3154403
146.156 | 15.9054 | 0.029 | 464 | 16.39142 | -0.4860227 | 1 | -1.409787e-05 | -0.3157923
146.172 | 16.1112 | 0.031 | 464 | 16.39205 | -0.2808482 | 1 | -8.146348e-06 | -0.1824782
146.183 | 15.8613 | 0.023 | 464 | 16.39248 | -0.5311782 | 1 | -1.540734e-05 | -0.3451244
146.205 | 15.8613 | 0.045 | 464 | 16.39334 | -0.5320382 | 1 | -1.543201e-05 | -0.345677
146.216 | 15.8025 | 0.022 | 464 | 16.39377 | -0.5912683 | 1 | -1.714985e-05 | -0.3841566
146.237 | 15.7731 | 0.041 | 464 | 16.39459 | -0.6214892 | 1 | -1.802611e-05 | -0.4037848
146.251 | 16.0524 | 0.029 | 464 | 16.39514 | -0.3427365 | 1 | -9.940854e-06 | -0.2226751
146.263 | 15.876 | 0.023 | 464 | 16.39561 | -0.5196056 | 1 | -1.507068e-05 | -0.3375833
146.273 | 15.8466 | 0.02 | 464 | 16.396 | -0.5493965 | 1 | -1.593461e-05 | -0.3569353
146.292 | 15.8907 | 0.038 | 464 | 16.39674 | -0.5060392 | 1 | -1.467686e-05 | -0.3287616
146.31 | 15.9936 | 0.035 | 464 | 16.39744 | -0.4038429 | 1 | -1.171265e-05 | -0.2623632
146.32 | 16.317 | 0.02 | 464 | 16.39783 | -0.0808338 | 1 | -2.344402e-06 | -0.0525146
146.34 | 15.876 | 0.041 | 464 | 16.39862 | -0.5226156 | 1 | -1.515704e-05 | -0.3395177
146.351 | 16.1112 | 0.022 | 464 | 16.39905 | -0.2878456 | 1 | -8.348102e-06 | -0.1869975
146.371 | 16.0671 | 0.04 | 464 | 16.39983 | -0.3327275 | 1 | -9.649608e-06 | -0.2161512
146.384 | 15.876 | 0.025 | 464 | 16.40034 | -0.5243357 | 1 | -1.520638e-05 | -0.3406229
146.398 | 15.582 | 0.029 | 464 | 16.40088 | -0.818883 | 1 | -2.374834e-05 | -0.5319629
146.413 | 15.7143 | 0.029 | 464 | 16.40147 | -0.6871693 | 1 | -1.992829e-05 | -0.4463936
146.427 | 15.7731 | 0.027 | 464 | 16.40202 | -0.6289166 | 1 | -1.823872e-05 | -0.4085473
146.441 | 15.9789 | 0.028 | 464 | 16.40256 | -0.4236639 | 1 | -1.228621e-05 | -0.275211
146.467 | 15.9642 | 0.055 | 464 | 16.40358 | -0.4393803 | 1 | -1.274171e-05 | -0.2854143
146.474 | 15.8613 | 0.013 | 464 | 16.40385 | -0.5425539 | 1 | -1.573358e-05 | -0.3524322
146.487 | 15.7143 | 0.027 | 464 | 16.40436 | -0.6900621 | 1 | -2.001098e-05 | -0.4482458
146.501 | 16.1994 | 0.027 | 464 | 16.40491 | -0.2055094 | 1 | -5.959459e-06 | -0.1334919
146.519 | 15.8907 | 0.036 | 464 | 16.40561 | -0.5149131 | 1 | -1.493147e-05 | -0.334465
146.534 | 15.9348 | 0.03 | 464 | 16.4062 | -0.4713994 | 1 | -1.36695e-05 | -0.3061967
146.553 | 15.7731 | 0.039 | 464 | 16.40694 | -0.6338422 | 1 | -1.837968e-05 | -0.4117048
146.567 | 16.317 | 0.027 | 464 | 16.40749 | -0.09048947 | 1 | -2.623916e-06 | -0.05877571
146.582 | 16.3905 | 0.03 | 464 | 16.40808 | -0.01757585 | 1 | -5.096392e-07 | -0.01141592
146.595 | 15.9348 | 0.025 | 464 | 16.40858 | -0.473784 | 1 | -1.373796e-05 | -0.3077304
146.61 | 16.023 | 0.03 | 464 | 16.40917 | -0.3861704 | 1 | -1.119736e-05 | -0.2508209
146.628 | 15.5967 | 0.037 | 464 | 16.40987 | -0.8131741 | 1 | -2.357837e-05 | -0.5281555
146.645 | 16.4052 | 0.034 | 464 | 16.41054 | -0.005338631 | 1 | -1.54794e-07 | -0.003467386
146.663 | 15.9201 | 0.037 | 464 | 16.41124 | -0.4911423 | 1 | -1.42405e-05 | -0.3189872
146.674 | 15.9348 | 0.02 | 464 | 16.41167 | -0.4768723 | 1 | -1.382662e-05 | -0.3097164
146.691 | 16.1994 | 0.035 | 464 | 16.41234 | -0.2129369 | 1 | -6.17389e-06 | -0.1382951
146.704 | 15.8466 | 0.025 | 464 | 16.41285 | -0.566245 | 1 | -1.641753e-05 | -0.3677528
146.72 | 16.1259 | 0.034 | 464 | 16.41347 | -0.2875705 | 1 | -8.337622e-06 | -0.1867627
146.732 | 16.2729 | 0.024 | 464 | 16.41394 | -0.1410396 | 1 | -4.089166e-06 | -0.09159732
146.753 | 15.7878 | 0.041 | 464 | 16.41476 | -0.6269605 | 1 | -1.817718e-05 | -0.4071688
146.767 | 15.7437 | 0.03 | 464 | 16.41531 | -0.6716078 | 1 | -1.947139e-05 | -0.4361592
146.778 | 16.1553 | 0.022 | 464 | 16.41574 | -0.2604378 | 1 | -7.550601e-06 | -0.1691335
146.796 | 15.7437 | 0.035 | 464 | 16.41644 | -0.6727415 | 1 | -1.95038e-05 | -0.4368852
146.812 | 15.9348 | 0.032 | 464 | 16.41707 | -0.482267 | 1 | -1.398147e-05 | -0.313185
146.83 | 16.1112 | 0.036 | 464 | 16.41777 | -0.3065706 | 1 | -8.887704e-06 | -0.1990846
146.836 | 16.1553 | 0.013 | 464 | 16.41801 | -0.2627052 | 1 | -7.615976e-06 | -0.1705979
146.859 | 16.2729 | 0.044 | 464 | 16.4189 | -0.1460043 | 1 | -4.23267e-06 | -0.09481181
146.875 | 15.8025 | 0.032 | 464 | 16.41953 | -0.6170297 | 1 | -1.788749e-05 | -0.4006797
146.885 | 15.8613 | 0.02 | 464 | 16.41992 | -0.5586207 | 1 | -1.61941e-05 | -0.3627477
146.901 | 16.0671 | 0.033 | 464 | 16.42055 | -0.3534461 | 1 | -1.024607e-05 | -0.229512
146.913 | 15.7731 | 0.024 | 464 | 16.42102 | -0.6479152 | 1 | -1.878227e-05 | -0.4207228
146.932 | 15.9789 | 0.038 | 464 | 16.42176 | -0.442858 | 1 | -1.283771e-05 | -0.2875647
146.944 | 16.0671 | 0.023 | 464 | 16.42223 | -0.3551271 | 1 | -1.029444e-05 | -0.2305954
146.968 | 15.7584 | 0.049 | 464 | 16.42317 | -0.6647653 | 1 | -1.926987e-05 | -0.4316451
146.979 | 15.7143 | 0.022 | 464 | 16.4236 | -0.7092953 | 1 | -2.05605e-05 | -0.4605552
146.995 | 15.9348 | 0.033 | 464 | 16.42422 | -0.4894208 | 1 | -1.418676e-05 | -0.3177835
147.013 | 15.8025 | 0.035 | 464 | 16.42492 | -0.6224244 | 1 | -1.804186e-05 | -0.4041376
147.027 | 15.9789 | 0.028 | 464 | 16.42547 | -0.4465717 | 1 | -1.294437e-05 | -0.2899539
147.04 | 15.6702 | 0.026 | 464 | 16.42598 | -0.7557799 | 1 | -2.190687e-05 | -0.490714
147.056 | 15.9789 | 0.032 | 464 | 16.42661 | -0.4477054 | 1 | -1.297692e-05 | -0.2906831
147.072 | 15.9642 | 0.033 | 464 | 16.42723 | -0.4630308 | 1 | -1.342096e-05 | -0.3006296
147.089 | 15.8319 | 0.034 | 464 | 16.4279 | -0.5959954 | 1 | -1.727471e-05 | -0.3869535
147.102 | 15.8319 | 0.025 | 464 | 16.4284 | -0.5965036 | 1 | -1.728926e-05 | -0.3872793
147.125 | 15.5526 | 0.045 | 464 | 16.4293 | -0.8767027 | 1 | -2.541017e-05 | -0.5691877
147.137 | 15.9348 | 0.024 | 464 | 16.42977 | -0.4949718 | 1 | -1.434602e-05 | -0.3213508
147.152 | 15.876 | 0.031 | 464 | 16.43036 | -0.5543582 | 1 | -1.606705e-05 | -0.3599019
147.165 | 16.0818 | 0.025 | 464 | 16.43087 | -0.3490664 | 1 | -1.011694e-05 | -0.2266194
147.183 | 15.9936 | 0.036 | 464 | 16.43157 | -0.43797 | 1 | -1.269343e-05 | -0.2843329
147.205 | 16.2582 | 0.044 | 464 | 16.43243 | -0.17423 | 1 | -5.049519e-06 | -0.1131092
147.214 | 15.8319 | 0.018 | 464 | 16.43278 | -0.6008819 | 1 | -1.741458e-05 | -0.3900865
147.227 | 16.023 | 0.025 | 464 | 16.43329 | -0.4102901 | 1 | -1.189078e-05 | -0.2663534
147.243 | 15.9642 | 0.032 | 464 | 16.43392 | -0.4697155 | 1 | -1.361283e-05 | -0.3049275
147.257 | 16.0671 | 0.029 | 464 | 16.43446 | -0.3673628 | 1 | -1.064643e-05 | -0.23848
147.275 | 16.0083 | 0.036 | 464 | 16.43517 | -0.4268665 | 1 | -1.23707e-05 | -0.2771038
147.295 | 16.3464 | 0.04 | 464 | 16.43595 | -0.0895483 | 1 | -2.595091e-06 | -0.05813005
147.304 | 15.5526 | 0.018 | 464 | 16.4363 | -0.8837001 | 1 | -2.560926e-05 | -0.5736475
147.322 | 15.7731 | 0.036 | 464 | 16.437 | -0.6639038 | 1 | -1.923938e-05 | -0.430962
147.337 | 15.9936 | 0.029 | 464 | 16.43759 | -0.4439902 | 1 | -1.286631e-05 | -0.2882053
147.356 | 15.9789 | 0.039 | 464 | 16.43833 | -0.4594329 | 1 | -1.331361e-05 | -0.298225
147.368 | 16.0377 | 0.024 | 464 | 16.4388 | -0.401102 | 1 | -1.162317e-05 | -0.2603589
147.388 | 16.1406 | 0.04 | 464 | 16.43958 | -0.2989838 | 1 | -8.663838e-06 | -0.19407
147.405 | 15.6261 | 0.033 | 464 | 16.44025 | -0.8141484 | 1 | -2.359175e-05 | -0.5284553
147.418 | 15.876 | 0.027 | 464 | 16.44076 | -0.5647566 | 1 | -1.63649e-05 | -0.3665738
147.441 | 15.9054 | 0.046 | 464 | 16.44166 | -0.5362557 | 1 | -1.553874e-05 | -0.3480679
147.452 | 16.0083 | 0.022 | 464 | 16.44209 | -0.4337857 | 1 | -1.256942e-05 | -0.2815551
147.467 | 16.1994 | 0.029 | 464 | 16.44267 | -0.2432721 | 1 | -7.048994e-06 | -0.1578975
147.481 | 15.7143 | 0.028 | 464 | 16.44322 | -0.7289194 | 1 | -2.112075e-05 | -0.4731049
147.498 | 15.9789 | 0.034 | 464 | 16.44388 | -0.4649839 | 1 | -1.347292e-05 | -0.3017935
147.508 | 16.1406 | 0.02 | 464 | 16.44427 | -0.3036748 | 1 | -8.798918e-06 | -0.1970958
147.523 | 15.9789 | 0.031 | 464 | 16.44486 | -0.4659612 | 1 | -1.350097e-05 | -0.3024217
147.54 | 16.0671 | 0.034 | 464 | 16.44553 | -0.3784258 | 1 | -1.096453e-05 | -0.2456054
147.561 | 16.0818 | 0.041 | 464 | 16.44635 | -0.3645467 | 1 | -1.056221e-05 | -0.2365936
147.573 | 15.8907 | 0.025 | 464 | 16.44682 | -0.5561158 | 1 | -1.61125e-05 | -0.3609199
147.588 | 16.0524 | 0.029 | 464 | 16.4474 | -0.3950022 | 1 | -1.144437e-05 | -0.2563538
147.603 | 15.7584 | 0.031 | 464 | 16.44799 | -0.6895886 | 1 | -1.997915e-05 | -0.447533
147.622 | 16.1994 | 0.039 | 464 | 16.44873 | -0.2493313 | 1 | -7.223658e-06 | -0.1618099
147.642 | 16.4052 | 0.039 | 464 | 16.44951 | -0.04431315 | 1 | -1.283825e-06 | -0.02875769
147.653 | 16.1553 | 0.021 | 464 | 16.44994 | -0.2946432 | 1 | -8.536225e-06 | -0.1912114
147.672 | 16.0524 | 0.039 | 464 | 16.45069 | -0.3982859 | 1 | -1.153872e-05 | -0.2584674
147.685 | 16.1994 | 0.026 | 464 | 16.45119 | -0.2517941 | 1 | -7.294638e-06 | -0.1633999
147.702 | 16.1847 | 0.034 | 464 | 16.45186 | -0.2671587 | 1 | -7.739653e-06 | -0.1733682
147.716 | 16.3758 | 0.027 | 464 | 16.45241 | -0.07660594 | 1 | -2.219268e-06 | -0.04971161
147.736 | 16.1847 | 0.041 | 464 | 16.45319 | -0.2684878 | 1 | -7.777944e-06 | -0.174226
147.747 | 15.9789 | 0.02 | 464 | 16.45362 | -0.4747178 | 1 | -1.375219e-05 | -0.3080491
147.765 | 16.2141 | 0.036 | 464 | 16.45432 | -0.2402214 | 1 | -6.958921e-06 | -0.1558798
147.779 | 16.2876 | 0.028 | 464 | 16.45487 | -0.1672687 | 1 | -4.845515e-06 | -0.1085395
147.794 | 16.17 | 0.031 | 464 | 16.45546 | -0.2854551 | 1 | -8.269091e-06 | -0.1852276
147.811 | 15.9054 | 0.034 | 464 | 16.45612 | -0.5507197 | 1 | -1.595308e-05 | -0.357349
147.83 | 16.1112 | 0.038 | 464 | 16.45686 | -0.3456624 | 1 | -1.001289e-05 | -0.2242887
147.846 | 15.876 | 0.032 | 464 | 16.45749 | -0.5814879 | 1 | -1.684389e-05 | -0.3773031
147.863 | 16.0818 | 0.034 | 464 | 16.45815 | -0.3763524 | 1 | -1.090161e-05 | -0.244196
147.878 | 16.0083 | 0.03 | 464 | 16.45874 | -0.4504388 | 1 | -1.304747e-05 | -0.2922633
147.89 | 16.2876 | 0.023 | 464 | 16.45921 | -0.1716079 | 1 | -4.970769e-06 | -0.1113452
147.913 | 16.0524 | 0.046 | 464 | 16.46011 | -0.407707 | 1 | -1.180936e-05 | -0.2645297
147.922 | 16.1406 | 0.019 | 464 | 16.46046 | -0.3198588 | 1 | -9.264743e-06 | -0.2075302
147.943 | 16.3464 | 0.041 | 464 | 16.46128 | -0.1148798 | 1 | -3.327448e-06 | -0.07453483
147.953 | 15.9348 | 0.021 | 464 | 16.46167 | -0.5268707 | 1 | -1.526048e-05 | -0.3418347
147.971 | 16.2435 | 0.035 | 464 | 16.46237 | -0.2188743 | 1 | -6.339466e-06 | -0.142004
147.991 | 16.023 | 0.042 | 464 | 16.46316 | -0.4401562 | 1 | -1.274846e-05 | -0.2855654
148.012 | 16.2729 | 0.041 | 464 | 16.46398 | -0.1910771 | 1 | -5.534165e-06 | -0.1239653
148.021 | 16.1259 | 0.018 | 464 | 16.46433 | -0.3384289 | 1 | -9.801844e-06 | -0.2195613
148.035 | 16.1406 | 0.028 | 464 | 16.46488 | -0.3242762 | 1 | -9.391835e-06 | -0.2103771
148.059 | 16.1112 | 0.048 | 464 | 16.46581 | -0.3546144 | 1 | -1.027031e-05 | -0.2300548
148.068 | 16.4934 | 0.018 | 464 | 16.46617 | 0.02723375 | 1 | 7.887352e-07 | 0.01766767
148.093 | 15.876 | 0.05 | 464 | 16.46714 | -0.5911435 | 1 | -1.712017e-05 | -0.3834917
148.102 | 16.2435 | 0.018 | 464 | 16.4675 | -0.2239954 | 1 | -6.487105e-06 | -0.1453111
148.116 | 16.1406 | 0.026 | 464 | 16.46804 | -0.3274427 | 1 | -9.482923e-06 | -0.2124175
148.13 | 16.0524 | 0.028 | 464 | 16.46859 | -0.4161899 | 1 | -1.205296e-05 | -0.2699863
148.154 | 15.8613 | 0.049 | 464 | 16.46953 | -0.6082281 | 1 | -1.761409e-05 | -0.3945556
148.171 | 16.1112 | 0.033 | 464 | 16.47019 | -0.3589927 | 1 | -1.039617e-05 | -0.2328742
148.189 | 16.1994 | 0.037 | 464 | 16.4709 | -0.2714964 | 1 | -7.862223e-06 | -0.1761138
148.202 | 15.9642 | 0.025 | 464 | 16.4714 | -0.5072046 | 1 | -1.468791e-05 | -0.3290091
148.217 | 16.1112 | 0.031 | 464 | 16.47199 | -0.3607909 | 1 | -1.044786e-05 | -0.234032
148.232 | 15.8466 | 0.03 | 464 | 16.47258 | -0.6259773 | 1 | -1.812696e-05 | -0.4060438
148.244 | 16.2582 | 0.024 | 464 | 16.47305 | -0.2148464 | 1 | -6.221429e-06 | -0.13936
148.263 | 16.2876 | 0.039 | 464 | 16.47379 | -0.1861891 | 1 | -5.391502e-06 | -0.1207697
148.282 | 16.1847 | 0.037 | 464 | 16.47453 | -0.2898319 | 1 | -8.392569e-06 | -0.1879936
148.299 | 15.7878 | 0.034 | 464 | 16.4752 | -0.6873965 | 1 | -1.990445e-05 | -0.4458596
148.312 | 15.9936 | 0.027 | 464 | 16.4757 | -0.4821046 | 1 | -1.395981e-05 | -0.3126998
148.335 | 16.2141 | 0.045 | 464 | 16.4766 | -0.2625038 | 1 | -7.600912e-06 | -0.1702604
148.351 | 16.1112 | 0.031 | 464 | 16.47723 | -0.3660292 | 1 | -1.05984e-05 | -0.2374042
148.362 | 16.1553 | 0.022 | 464 | 16.47766 | -0.3223592 | 1 | -9.333851e-06 | -0.2090783
148.379 | 16.1259 | 0.034 | 464 | 16.47832 | -0.3524238 | 1 | -1.020422e-05 | -0.2285746
148.396 | 16.0671 | 0.035 | 464 | 16.47899 | -0.4118884 | 1 | -1.192582e-05 | -0.2671384
148.415 | 15.9054 | 0.038 | 464 | 16.47973 | -0.5743311 | 1 | -1.662894e-05 | -0.3724882
148.432 | 16.1259 | 0.034 | 464 | 16.4804 | -0.3544957 | 1 | -1.026378e-05 | -0.2299086
148.445 | 16.2876 | 0.025 | 464 | 16.4809 | -0.1933039 | 1 | -5.596702e-06 | -0.1253661
148.46 | 16.1406 | 0.03 | 464 | 16.48149 | -0.3408902 | 1 | -9.869632e-06 | -0.2210798
148.475 | 16.2582 | 0.031 | 464 | 16.48208 | -0.2238766 | 1 | -6.481714e-06 | -0.1451904
148.489 | 16.0524 | 0.027 | 464 | 16.48262 | -0.4302239 | 1 | -1.245578e-05 | -0.2790094
148.506 | 16.1259 | 0.034 | 464 | 16.48329 | -0.3573885 | 1 | -1.034691e-05 | -0.2317709
148.523 | 16.023 | 0.034 | 464 | 16.48395 | -0.460953 | 1 | -1.334507e-05 | -0.2989297
148.539 | 16.0377 | 0.033 | 464 | 16.48458 | -0.4468785 | 1 | -1.293744e-05 | -0.2897985
148.56 | 16.1259 | 0.041 | 464 | 16.4854 | -0.3594994 | 1 | -1.040758e-05 | -0.2331297
148.578 | 16.1553 | 0.035 | 464 | 16.4861 | -0.3308031 | 1 | -9.576672e-06 | -0.2145175
148.588 | 16.1259 | 0.021 | 464 | 16.48649 | -0.360594 | 1 | -1.043903e-05 | -0.2338342
148.608 | 16.3758 | 0.04 | 464 | 16.48728 | -0.1114758 | 1 | -3.227121e-06 | -0.07228751
148.624 | 16.1553 | 0.033 | 464 | 16.4879 | -0.3326013 | 1 | -9.628373e-06 | -0.2156756
148.637 | 16.2435 | 0.026 | 464 | 16.48841 | -0.2449095 | 1 | -7.089736e-06 | -0.1588101
148.653 | 15.9936 | 0.032 | 464 | 16.48903 | -0.4954349 | 1 | -1.434186e-05 | -0.3212577
148.665 | 16.2141 | 0.024 | 464 | 16.4895 | -0.275404 | 1 | -7.972324e-06 | -0.1785801
148.683 | 16.0524 | 0.034 | 464 | 16.49021 | -0.4378077 | 1 | -1.267336e-05 | -0.2838832
148.706 | 16.2729 | 0.048 | 464 | 16.49111 | -0.2182068 | 1 | -6.316385e-06 | -0.141487
148.719 | 16.0671 | 0.025 | 464 | 16.49162 | -0.424515 | 1 | -1.228821e-05 | -0.275256
148.742 | 16.1259 | 0.046 | 464 | 16.49251 | -0.3666141 | 1 | -1.061199e-05 | -0.2377086
148.757 | 16.2582 | 0.029 | 464 | 16.4931 | -0.2349005 | 1 | -6.799334e-06 | -0.1523051
148.769 | 16.0083 | 0.024 | 464 | 16.49357 | -0.4852696 | 1 | -1.404628e-05 | -0.3146367
148.787 | 15.9348 | 0.038 | 464 | 16.49427 | -0.5594732 | 1 | -1.619389e-05 | -0.3627432
148.807 | 16.0377 | 0.038 | 464 | 16.49506 | -0.4573551 | 1 | -1.323788e-05 | -0.2965285
148.827 | 16.2876 | 0.04 | 464 | 16.49584 | -0.2082369 | 1 | -6.027201e-06 | -0.1350093
148.837 | 16.1406 | 0.02 | 464 | 16.49623 | -0.3556278 | 1 | -1.02932e-05 | -0.2305676
148.857 | 15.9348 | 0.041 | 464 | 16.49701 | -0.5622097 | 1 | -1.627218e-05 | -0.3644969
148.879 | 16.1994 | 0.043 | 464 | 16.49787 | -0.2984697 | 1 | -8.638534e-06 | -0.1935032
148.893 | 15.9054 | 0.03 | 464 | 16.49842 | -0.593017 | 1 | -1.716335e-05 | -0.384459
148.906 | 15.9348 | 0.024 | 464 | 16.49893 | -0.5641252 | 1 | -1.632698e-05 | -0.3657243
148.924 | 15.9789 | 0.037 | 464 | 16.49963 | -0.5207288 | 1 | -1.507078e-05 | -0.3375854
148.941 | 16.2141 | 0.033 | 464 | 16.50029 | -0.2861934 | 1 | -8.28281e-06 | -0.1855349
148.955 | 16.0083 | 0.028 | 464 | 16.50084 | -0.4925407 | 1 | -1.425461e-05 | -0.3193032
148.969 | 15.8907 | 0.029 | 464 | 16.50139 | -0.610688 | 1 | -1.767371e-05 | -0.3958911
148.985 | 16.2876 | 0.033 | 464 | 16.50201 | -0.2144134 | 1 | -6.205185e-06 | -0.1389961
149.003 | 16.5522 | 0.035 | 464 | 16.50272 | 0.04948292 | 1 | 1.432029e-06 | 0.03207745
149.016 | 15.876 | 0.028 | 464 | 16.50323 | -0.6272253 | 1 | -1.815162e-05 | -0.4065963
149.03 | 15.9054 | 0.028 | 464 | 16.50377 | -0.5983726 | 1 | -1.731644e-05 | -0.3878883
149.049 | 16.0083 | 0.037 | 464 | 16.50452 | -0.4962153 | 1 | -1.435987e-05 | -0.3216611
149.065 | 16.317 | 0.032 | 464 | 16.50514 | -0.1881408 | 1 | -5.444496e-06 | -0.1219567
149.082 | 15.9642 | 0.034 | 464 | 16.50581 | -0.5416053 | 1 | -1.567299e-05 | -0.3510749
149.097 | 16.1553 | 0.031 | 464 | 16.50639 | -0.3510917 | 1 | -1.015978e-05 | -0.227579
149.11 | 16.023 | 0.026 | 464 | 16.5069 | -0.4838999 | 1 | -1.400279e-05 | -0.3136625
149.132 | 16.2876 | 0.043 | 464 | 16.50776 | -0.2201599 | 1 | -6.370736e-06 | -0.1427045
149.146 | 16.2582 | 0.028 | 464 | 16.50831 | -0.2501072 | 1 | -7.237235e-06 | -0.1621141
149.164 | 16.3758 | 0.035 | 464 | 16.50901 | -0.1332109 | 1 | -3.854604e-06 | -0.08634314
149.175 | 15.876 | 0.023 | 464 | 16.50944 | -0.6334409 | 1 | -1.832915e-05 | -0.4105731
149.19 | 15.7143 | 0.03 | 464 | 16.51003 | -0.7957272 | 1 | -2.302477e-05 | -0.5157549
149.211 | 16.0524 | 0.04 | 464 | 16.51085 | -0.4584482 | 1 | -1.326521e-05 | -0.2971406
149.234 | 16.1259 | 0.046 | 464 | 16.51175 | -0.3858473 | 1 | -1.116429e-05 | -0.2500801
149.249 | 16.2729 | 0.03 | 464 | 16.51233 | -0.2394337 | 1 | -6.927806e-06 | -0.1551829
149.258 | 16.5963 | 0.018 | 464 | 16.51269 | 0.08361452 | 1 | 2.419296e-06 | 0.05419224
149.276 | 16.2435 | 0.037 | 464 | 16.51339 | -0.2698891 | 1 | -7.808839e-06 | -0.174918
149.294 | 16.1553 | 0.036 | 464 | 16.51409 | -0.3587928 | 1 | -1.038098e-05 | -0.232534
149.313 | 16.317 | 0.037 | 464 | 16.51484 | -0.1978355 | 1 | -5.723906e-06 | -0.1282155
149.325 | 16.0671 | 0.025 | 464 | 16.5153 | -0.4482046 | 1 | -1.296762e-05 | -0.2904747
149.344 | 15.876 | 0.037 | 464 | 16.51605 | -0.6400474 | 1 | -1.85178e-05 | -0.4147988
149.361 | 16.1553 | 0.035 | 464 | 16.51671 | -0.3614119 | 1 | -1.04562e-05 | -0.2342189
149.378 | 16.0524 | 0.033 | 464 | 16.51738 | -0.4649765 | 1 | -1.34523e-05 | -0.3013315
149.395 | 16.2582 | 0.034 | 464 | 16.51804 | -0.2598411 | 1 | -7.517394e-06 | -0.1683896
149.419 | 16.0671 | 0.048 | 464 | 16.51898 | -0.4518793 | 1 | -1.307295e-05 | -0.2928341
149.429 | 16.1553 | 0.019 | 464 | 16.51937 | -0.3640702 | 1 | -1.053253e-05 | -0.2359287
149.45 | 16.1994 | 0.042 | 464 | 16.52019 | -0.3207911 | 1 | -9.280315e-06 | -0.207879
149.472 | 15.9642 | 0.045 | 464 | 16.52105 | -0.5568511 | 1 | -1.610912e-05 | -0.3608443
149.484 | 16.0671 | 0.024 | 464 | 16.52152 | -0.4544202 | 1 | -1.314577e-05 | -0.2944653
149.499 | 16.464 | 0.029 | 464 | 16.52211 | -0.0581066 | 1 | -1.680927e-06 | -0.03765276
149.506 | 16.0377 | 0.014 | 464 | 16.52238 | -0.4846802 | 1 | -1.402091e-05 | -0.3140684
149.533 | 16.2141 | 0.056 | 464 | 16.52344 | -0.3093357 | 1 | -8.94832e-06 | -0.2004424
149.55 | 16.2141 | 0.034 | 464 | 16.5241 | -0.3100003 | 1 | -8.967422e-06 | -0.2008702
149.566 | 15.876 | 0.03 | 465 | 16.52473 | -0.6487258 | 2 | -1.876554e-05 | -0.4203481
149.578 | 16.2141 | 0.024 | 466 | 16.52519 | -0.3110949 | 3 | -8.998882e-06 | -0.201575
149.607 | 16.317 | 0.058 | 467 | 16.52633 | -0.2093285 | 4 | -6.054998e-06 | -0.135632
149.614 | 16.1994 | 0.016 | 468 | 16.5266 | -0.3272022 | 5 | -9.464536e-06 | -0.2120056
149.636 | 16.1847 | 0.044 | 469 | 16.52746 | -0.3427622 | 6 | -9.914445e-06 | -0.2220836
149.648 | 15.8907 | 0.023 | 470 | 16.52793 | -0.6372313 | 7 | -1.843183e-05 | -0.412873
149.67 | 16.3023 | 0.044 | 471 | 16.52879 | -0.2264913 | 8 | -6.551114e-06 | -0.146745
149.687 | 16.3023 | 0.035 | 472 | 16.52946 | -0.2271559 | 9 | -6.570247e-06 | -0.1471735
149.704 | 16.1406 | 0.034 | 473 | 16.53012 | -0.3895204 | 10 | -1.126632e-05 | -0.2523655
149.721 | 16.1553 | 0.034 | 474 | 16.53078 | -0.375485 | 11 | -1.086022e-05 | -0.2432688
149.733 | 16.17 | 0.024 | 475 | 16.53125 | -0.3612541 | 12 | -1.044851e-05 | -0.2340467
149.754 | 16.1994 | 0.042 | 476 | 16.53208 | -0.332675 | 13 | -9.621761e-06 | -0.2155274
149.769 | 16.1994 | 0.029 | 477 | 16.53266 | -0.3332614 | 14 | -9.638605e-06 | -0.2159047
149.787 | 16.0377 | 0.035 | 478 | 16.53337 | -0.495665 | 15 | -1.433545e-05 | -0.321114
149.802 | 16.1259 | 0.031 | 479 | 16.53395 | -0.4080514 | 16 | -1.180137e-05 | -0.2643508
149.813 | 16.2141 | 0.024 | 480 | 16.53438 | -0.3202814 | 17 | -9.26287e-06 | -0.2074883
149.833 | 16.1259 | 0.04 | 481 | 16.53516 | -0.4092633 | 18 | -1.183613e-05 | -0.2651293
149.851 | 16.1553 | 0.035 | 482 | 16.53587 | -0.3805669 | 19 | -1.100605e-05 | -0.2465356
149.863 | 16.1847 | 0.024 | 483 | 16.53634 | -0.351636 | 20 | -1.016927e-05 | -0.2277916
149.879 | 16.1994 | 0.032 | 484 | 16.53696 | -0.3375615 | 21 | -9.762111e-06 | -0.2186713
149.894 | 16.2876 | 0.03 | 485 | 16.53755 | -0.2499479 | 22 | -7.228281e-06 | -0.1619135
149.913 | 16.17 | 0.037 | 486 | 16.53829 | -0.3682906 | 23 | -1.065049e-05 | -0.238571
149.933 | 16.2876 | 0.041 | 487 | 16.53907 | -0.2514724 | 24 | -7.272144e-06 | -0.162896
149.948 | 16.3905 | 0.029 | 488 | 16.53966 | -0.1491588 | 25 | -4.31336e-06 | -0.09661927
149.965 | 16.1406 | 0.035 | 489 | 16.54032 | -0.3997234 | 26 | -1.1559e-05 | -0.2589217
149.98 | 16.2435 | 0.03 | 490 | 16.54091 | -0.2974098 | 27 | -8.600246e-06 | -0.1926455
150.001 | 16.4934 | 0.042 | 491 | 16.54173 | -0.04833068 | 28 | -1.397563e-06 | -0.0313054
150.016 | 16.2876 | 0.028 | 492 | 16.54232 | -0.2547171 | 29 | -7.365482e-06 | -0.1649868
150.03 | 16.1553 | 0.029 | 493 | 16.54286 | -0.3875643 | 30 | -1.120681e-05 | -0.2510326
150.046 | 16.0377 | 0.032 | 494 | 16.54349 | -0.5057898 | 31 | -1.462523e-05 | -0.3276052
150.068 | 16.5816 | 0.042 | 495 | 16.54435 | 0.03725017 | 32 | 1.077093e-06 | 0.02412689
150.084 | 16.317 | 0.033 | 496 | 16.54498 | -0.2279753 | 33 | -6.591849e-06 | -0.1476574
150.11 | 16.1553 | 0.053 | 497 | 16.54599 | -0.3906917 | 34 | -1.129652e-05 | -0.253042
150.125 | 16.023 | 0.03 | 498 | 16.54658 | -0.5235781 | 35 | -1.513863e-05 | -0.3391054
150.141 | 16.3464 | 0.032 | 499 | 16.5472 | -0.2008035 | 36 | -5.805919e-06 | -0.1300526
150.156 | 15.9201 | 0.03 | 500 | 16.54779 | -0.6276899 | 37 | -1.814845e-05 | -0.4065253
150.175 | 16.1259 | 0.039 | 501 | 16.54853 | -0.4226327 | 38 | -1.221943e-05 | -0.2737152
150.198 | 16.1112 | 0.046 | 502 | 16.54943 | -0.4382318 | 39 | -1.267021e-05 | -0.2838126
150.213 | 15.9201 | 0.03 | 503 | 16.55002 | -0.6299181 | 40 | -1.821205e-05 | -0.4079498
150.235 | 16.1112 | 0.044 | 504 | 16.55088 | -0.4396782 | 41 | -1.271165e-05 | -0.2847409
150.249 | 16.4052 | 0.028 | 505 | 16.55143 | -0.1462254 | 42 | -4.227514e-06 | -0.09469631
150.262 | 16.3464 | 0.026 | 506 | 16.55193 | -0.2055336 | 43 | -5.942107e-06 | -0.1331032
150.278 | 16.1259 | 0.032 | 507 | 16.55256 | -0.4266591 | 44 | -1.233483e-05 | -0.2763001
150.296 | 16.317 | 0.037 | 508 | 16.55326 | -0.2362628 | 45 | -6.830319e-06 | -0.1529992
150.318 | 15.8613 | 0.043 | 509 | 16.55412 | -0.6928228 | 46 | -2.002905e-05 | -0.4486506
150.337 | 16.1259 | 0.038 | 510 | 16.55487 | -0.4289655 | 47 | -1.240092e-05 | -0.2777806
150.348 | 16.2582 | 0.022 | 511 | 16.5553 | -0.2970955 | 48 | -8.588628e-06 | -0.1923853
150.367 | 16.2141 | 0.038 | 512 | 16.55604 | -0.3419383 | 49 | -9.88482e-06 | -0.22142
150.388 | 16.2876 | 0.043 | 513 | 16.55686 | -0.2692592 | 50 | -7.783668e-06 | -0.1743542
150.404 | 16.2729 | 0.031 | 514 | 16.55748 | -0.2845847 | 51 | -8.226587e-06 | -0.1842756
150.423 | 16.023 | 0.039 | 515 | 16.55823 | -0.5352274 | 52 | -1.547177e-05 | -0.3465676
150.437 | 16.0524 | 0.027 | 516 | 16.55877 | -0.5063747 | 53 | -1.463756e-05 | -0.3278814
150.456 | 16.5228 | 0.038 | 517 | 16.55952 | -0.03671745 | 54 | -1.06136e-06 | -0.02377446
150.471 | 16.4934 | 0.03 | 518 | 16.5601 | -0.06670383 | 55 | -1.928127e-06 | -0.04319005
150.496 | 16.3317 | 0.05 | 519 | 16.56108 | -0.2293811 | 56 | -6.630311e-06 | -0.148519
150.508 | 16.3905 | 0.024 | 520 | 16.56155 | -0.1710502 | 57 | -4.944196e-06 | -0.11075
150.534 | 16.2876 | 0.052 | 521 | 16.56257 | -0.2749666 | 58 | -7.947728e-06 | -0.1780291
150.549 | 16.1847 | 0.03 | 522 | 16.56315 | -0.378453 | 59 | -1.09388e-05 | -0.2450292
150.564 | 16.3758 | 0.03 | 523 | 16.56374 | -0.1879394 | 60 | -5.432133e-06 | -0.1216798
150.58 | 16.4052 | 0.031 | 524 | 16.56436 | -0.1591648 | 61 | -4.600385e-06 | -0.1030486
150.607 | 16.0671 | 0.055 | 525 | 16.56542 | -0.4983203 | 62 | -1.440278e-05 | -0.3226222
150.618 | 16.2141 | 0.022 | 526 | 16.56585 | -0.3517503 | 63 | -1.016643e-05 | -0.227728
150.641 | 16.2582 | 0.045 | 527 | 16.56675 | -0.3085494 | 64 | -8.917654e-06 | -0.1997554
150.658 | 16.2141 | 0.034 | 528 | 16.56741 | -0.353314 | 65 | -1.021129e-05 | -0.228733
150.672 | 16.3758 | 0.029 | 529 | 16.56796 | -0.1921613 | 66 | -5.553682e-06 | -0.1244025
150.697 | 16.1847 | 0.05 | 530 | 16.56894 | -0.3842386 | 67 | -1.110471e-05 | -0.2487456
150.715 | 16.023 | 0.036 | 531 | 16.56964 | -0.5466422 | 68 | -1.579805e-05 | -0.3538762
150.731 | 16.5816 | 0.034 | 532 | 16.57027 | 0.01133231 | 69 | 3.275013e-07 | 0.007336029
150.75 | 16.1994 | 0.038 | 533 | 16.57101 | -0.3716104 | 70 | -1.07393e-05 | -0.2405603
150.764 | 15.6702 | 0.027 | 534 | 16.57156 | -0.9013577 | 71 | -2.604836e-05 | -0.5834832
150.78 | 16.4493 | 0.033 | 535 | 16.57218 | -0.1228832 | 72 | -3.551159e-06 | -0.07954596
150.802 | 16.1847 | 0.044 | 536 | 16.57304 | -0.3883432 | 73 | -1.12224e-05 | -0.2513817
150.82 | 16.4199 | 0.036 | 537 | 16.57375 | -0.1538469 | 74 | -4.445825e-06 | -0.09958648
150.839 | 16.2876 | 0.037 | 538 | 16.57449 | -0.2868896 | 75 | -8.290333e-06 | -0.1857035
150.86 | 16.3023 | 0.043 | 539 | 16.57531 | -0.2730105 | 76 | -7.889133e-06 | -0.1767166
150.879 | 16.0818 | 0.038 | 540 | 16.57605 | -0.4942533 | 77 | -1.428212e-05 | -0.3199196
150.891 | 16.317 | 0.025 | 541 | 16.57652 | -0.2595224 | 78 | -7.499182e-06 | -0.1679817
150.913 | 16.2582 | 0.044 | 542 | 16.57738 | -0.3191824 | 79 | -9.222962e-06 | -0.2065943
150.935 | 16.3758 | 0.044 | 543 | 16.57824 | -0.2024424 | 80 | -5.849589e-06 | -0.1310308
150.95 | 16.3023 | 0.03 | 544 | 16.57883 | -0.2765288 | 81 | -7.990225e-06 | -0.178981
150.968 | 16.2435 | 0.035 | 545 | 16.57953 | -0.3360324 | 82 | -9.709427e-06 | -0.2174912
150.985 | 15.9642 | 0.034 | 546 | 16.5802 | -0.615997 | 83 | -1.779857e-05 | -0.398688
151.003 | 16.8315 | 0.036 | 547 | 16.5809 | 0.2505993 | 84 | 7.240694e-06 | 0.1621915
151.024 | 16.2435 | 0.042 | 548 | 16.58172 | -0.3382216 | 85 | -9.772244e-06 | -0.2188983
151.042 | 16.1994 | 0.035 | 549 | 16.58243 | -0.3830252 | 86 | -1.10666e-05 | -0.2478918
151.061 | 16.3317 | 0.038 | 550 | 16.58317 | -0.251468 | 87 | -7.265456e-06 | -0.1627462
151.081 | 16.0671 | 0.04 | 551 | 16.58395 | -0.5168498 | 88 | -1.493267e-05 | -0.3344919
151.092 | 16.3464 | 0.022 | 552 | 16.58438 | -0.2379798 | 89 | -6.875583e-06 | -0.1540131
151.116 | 16.2876 | 0.049 | 553 | 16.58532 | -0.297718 | 90 | -8.601342e-06 | -0.1926701
151.128 | 16.4199 | 0.024 | 554 | 16.58579 | -0.1658871 | 91 | -4.792583e-06 | -0.1073539
151.149 | 16.4787 | 0.041 | 555 | 16.58661 | -0.1079081 | 92 | -3.117479e-06 | -0.06983153
151.166 | 16.0377 | 0.033 | 556 | 16.58727 | -0.5495726 | 93 | -1.587702e-05 | -0.3556451
151.187 | 16.3317 | 0.043 | 557 | 16.58809 | -0.2563935 | 94 | -7.407021e-06 | -0.1659173
151.204 | 16.1112 | 0.035 | 558 | 16.58876 | -0.4775581 | 95 | -1.379612e-05 | -0.309033
151.22 | 16.1994 | 0.032 | 559 | 16.58938 | -0.3899836 | 96 | -1.126604e-05 | -0.2523593
151.244 | 16.2729 | 0.047 | 560 | 16.59032 | -0.3174218 | 97 | -9.169665e-06 | -0.2054005
151.254 | 16.4787 | 0.02 | 561 | 16.59071 | -0.1120127 | 98 | -3.235792e-06 | -0.07248173
151.283 | 16.4493 | 0.059 | 562 | 16.59185 | -0.1425464 | 99 | -4.117744e-06 | -0.09223747
151.3 | 16.8021 | 0.033 | 563 | 16.59251 | 0.2095891 | 100 | 6.054329e-06 | 0.135617
151.314 | 16.4787 | 0.029 | 564 | 16.59306 | -0.1143582 | 101 | -3.30339e-06 | -0.07399593
151.332 | 16.317 | 0.036 | 565 | 16.59376 | -0.2767619 | 102 | -7.994522e-06 | -0.1790773
151.347 | 16.2141 | 0.029 | 566 | 16.59435 | -0.3802482 | 103 | -1.098369e-05 | -0.2460347
151.371 | 16.4787 | 0.048 | 567 | 16.59529 | -0.1165864 | 104 | -3.367602e-06 | -0.07543429
151.386 | 16.1406 | 0.032 | 568 | 16.59587 | -0.4552728 | 105 | -1.315041e-05 | -0.2945692
151.405 | 16.317 | 0.038 | 569 | 16.59662 | -0.2796156 | 106 | -8.076484e-06 | -0.1809132
151.426 | 16.2141 | 0.041 | 570 | 16.59744 | -0.3833365 | 107 | -1.10722e-05 | -0.2480173
151.449 | 16.464 | 0.046 | 571 | 16.59834 | -0.1343356 | 108 | -3.880046e-06 | -0.08691303
151.462 | 16.1112 | 0.025 | 572 | 16.59884 | -0.4876438 | 109 | -1.408458e-05 | -0.3154946
151.485 | 16.3023 | 0.048 | 573 | 16.59974 | -0.2974429 | 110 | -8.590865e-06 | -0.1924354
151.5 | 16.2141 | 0.03 | 574 | 16.60033 | -0.3862293 | 111 | -1.11551e-05 | -0.2498741
151.53 | 16.4493 | 0.058 | 575 | 16.6015 | -0.152202 | 112 | -4.395803e-06 | -0.09846598
151.539 | 16.6845 | 0.019 | 576 | 16.60185 | 0.08264614 | 113 | 2.386916e-06 | 0.05346693
151.557 | 16.4199 | 0.037 | 577 | 16.60256 | -0.1826575 | 114 | -5.275285e-06 | -0.1181664
151.576 | 16.4493 | 0.037 | 578 | 16.6033 | -0.1540003 | 115 | -4.447575e-06 | -0.09962567
151.591 | 16.2582 | 0.03 | 579 | 16.60389 | -0.3456866 | 116 | -9.983417e-06 | -0.2236285
151.61 | 16.4346 | 0.037 | 580 | 16.60463 | -0.1700294 | 117 | -4.910368e-06 | -0.1099922
151.633 | 16.5816 | 0.047 | 581 | 16.60553 | -0.02392849 | 118 | -6.910307e-07 | -0.01547909
151.649 | 16.3023 | 0.031 | 582 | 16.60615 | -0.303854 | 119 | -8.774886e-06 | -0.1965574
151.667 | 16.1847 | 0.036 | 583 | 16.60686 | -0.4221576 | 120 | -1.219116e-05 | -0.2730819
151.689 | 16.1406 | 0.045 | 584 | 16.60772 | -0.4671176 | 121 | -1.348929e-05 | -0.30216
151.705 | 16.317 | 0.032 | 585 | 16.60834 | -0.2913431 | 122 | -8.413214e-06 | -0.188456
151.73 | 16.317 | 0.051 | 586 | 16.60932 | -0.2923204 | 123 | -8.441268e-06 | -0.1890844
151.749 | 16.5228 | 0.036 | 587 | 16.61006 | -0.08726313 | 124 | -2.519839e-06 | -0.05644439
151.767 | 16.3317 | 0.036 | 588 | 16.61077 | -0.2790668 | 125 | -8.058309e-06 | -0.1805061
151.782 | 16.2582 | 0.031 | 589 | 16.61135 | -0.3531532 | 126 | -1.01975e-05 | -0.228424
151.8 | 16.2729 | 0.037 | 590 | 16.61206 | -0.3391568 | 127 | -9.793206e-06 | -0.2193678
151.812 | 16.6698 | 0.024 | 591 | 16.61253 | 0.05727408 | 128 | 1.653782e-06 | 0.03704472
151.838 | 16.17 | 0.051 | 592 | 16.61354 | -0.4435423 | 129 | -1.280697e-05 | -0.286876
151.853 | 16.5375 | 0.03 | 593 | 16.61413 | -0.07662868 | 130 | -2.212572e-06 | -0.04956161
151.872 | 16.317 | 0.038 | 594 | 16.61487 | -0.2978714 | 131 | -8.600591e-06 | -0.1926532
151.887 | 16.3464 | 0.03 | 595 | 16.61546 | -0.2690578 | 132 | -7.768548e-06 | -0.1740155
151.912 | 15.9201 | 0.05 | 596 | 16.61644 | -0.6963351 | 133 | -2.010499e-05 | -0.4503519
151.928 | 16.4934 | 0.033 | 597 | 16.61706 | -0.1236606 | 134 | -3.570355e-06 | -0.07997594
151.948 | 16.2876 | 0.04 | 598 | 16.61784 | -0.3302424 | 135 | -9.534678e-06 | -0.2135768
151.971 | 16.1406 | 0.045 | 599 | 16.61874 | -0.4781415 | 136 | -1.380453e-05 | -0.3092215
151.983 | 16.317 | 0.024 | 600 | 16.61921 | -0.3022106 | 137 | -8.725109e-06 | -0.1954424
152.009 | 16.2141 | 0.053 | 601 | 16.62023 | -0.406127 | 138 | -1.172503e-05 | -0.2626407
152.026 | 16.4346 | 0.035 | 602 | 16.62089 | -0.1862916 | 139 | -5.378231e-06 | -0.1204724
152.05 | 16.1553 | 0.048 | 603 | 16.62183 | -0.4665298 | 140 | -1.346844e-05 | -0.3016931
152.07 | 16.3317 | 0.039 | 604 | 16.62261 | -0.2909116 | 141 | -8.398314e-06 | -0.1881222
152.089 | 16.3758 | 0.039 | 605 | 16.62335 | -0.2475543 | 142 | -7.146528e-06 | -0.1600822
152.105 | 16.023 | 0.033 | 606 | 16.62398 | -0.6009798 | 143 | -1.734918e-05 | -0.3886216
152.119 | 16.1112 | 0.026 | 607 | 16.62453 | -0.5133271 | 144 | -1.481864e-05 | -0.3319375
152.136 | 16.0524 | 0.035 | 608 | 16.62519 | -0.5727917 | 145 | -1.653503e-05 | -0.3703847
152.162 | 16.4199 | 0.051 | 609 | 16.62621 | -0.206308 | 146 | -5.955462e-06 | -0.1334024
152.176 | 16.3023 | 0.028 | 610 | 16.62676 | -0.3244553 | 147 | -9.365898e-06 | -0.2097961
152.199 | 16.2435 | 0.046 | 611 | 16.62765 | -0.3841544 | 148 | -1.1089e-05 | -0.2483936
152.216 | 16.1406 | 0.034 | 612 | 16.62832 | -0.487719 | 149 | -1.40783e-05 | -0.315354
152.237 | 16.464 | 0.042 | 613 | 16.62914 | -0.1651399 | 150 | -4.766785e-06 | -0.106776
152.257 | 16.2582 | 0.039 | 614 | 16.62992 | -0.3717218 | 151 | -1.072962e-05 | -0.2403436
152.274 | 16.1406 | 0.035 | 615 | 16.63059 | -0.4899863 | 152 | -1.41431e-05 | -0.3168055
152.301 | 16.4199 | 0.052 | 616 | 16.63164 | -0.2117418 | 153 | -6.111643e-06 | -0.1369008
152.315 | 16.464 | 0.03 | 617 | 16.63219 | -0.1681891 | 154 | -4.854498e-06 | -0.1087408
152.334 | 16.5522 | 0.038 | 618 | 16.63293 | -0.08073183 | 155 | -2.330155e-06 | -0.05219547
152.353 | 16.3758 | 0.037 | 619 | 16.63367 | -0.2578746 | 156 | -7.442896e-06 | -0.1667209
152.377 | 16.2435 | 0.048 | 620 | 16.63461 | -0.3911128 | 157 | -1.128826e-05 | -0.2528571
152.394 | 16.4052 | 0.033 | 621 | 16.63528 | -0.2300773 | 158 | -6.640383e-06 | -0.1487446
152.407 | 16.7433 | 0.026 | 622 | 16.63579 | 0.1075145 | 159 | 3.102999e-06 | 0.06950719
152.431 | 16.464 | 0.047 | 623 | 16.63672 | -0.1727237 | 160 | -4.984924e-06 | -0.1116623
152.455 | 16.4787 | 0.049 | 624 | 16.63766 | -0.1589619 | 161 | -4.587662e-06 | -0.1027636
152.471 | 16.3464 | 0.033 | 625 | 16.63829 | -0.2918874 | 162 | -8.423801e-06 | -0.1886931
152.496 | 16.1553 | 0.048 | 626 | 16.63926 | -0.4839647 | 163 | -1.396683e-05 | -0.312857
152.507 | 16.1994 | 0.023 | 627 | 16.63969 | -0.4402947 | 164 | -1.270644e-05 | -0.2846242
152.528 | 16.2729 | 0.04 | 628 | 16.64052 | -0.3676156 | 165 | -1.060882e-05 | -0.2376376
152.554 | 16.7874 | 0.052 | 629 | 16.64153 | 0.145868 | 166 | 4.209438e-06 | 0.0942914
152.567 | 16.3023 | 0.028 | 630 | 16.64204 | -0.3397402 | 167 | -9.804075e-06 | -0.2196113
152.582 | 16.6698 | 0.029 | 631 | 16.64263 | 0.0271734 | 168 | 7.841488e-07 | 0.01756493
152.6 | 16.2582 | 0.036 | 632 | 16.64333 | -0.3851302 | 169 | -1.111363e-05 | -0.2489453
152.438 | 53.949 | -0.33 | 633 | 16.637 | 37.312 | 170 | 0.001702644 | 38.13922
152.179 | 54.684 | -0.516 | 634 | 16.62687 | 38.05713 | 171 | 0.001737261 | 38.91464
152.127 | 54.9192 | -0.105 | 635 | 16.62484 | 38.29436 | 172 | 0.001748214 | 39.16
152.119 | 55.419 | -0.015 | 636 | 16.62453 | 38.79447 | 173 | 0.001771065 | 39.67185
152.12 | 55.5954 | 0.001 | 637 | 16.62457 | 38.97083 | 174 | 0.001779114 | 39.85215
152.128 | 56.1246 | 0.016 | 638 | 16.62488 | 39.49972 | 175 | 0.001803239 | 40.39255
152.127 | 55.713 | -0.001 | 639 | 16.62484 | 39.08816 | 176 | 0.001784453 | 39.97174
152.14 | 56.1246 | 0.025 | 640 | 16.62535 | 39.49925 | 177 | 0.001803188 | 40.39141
152.148 | 56.6244 | 0.017 | 641 | 16.62566 | 39.99874 | 178 | 0.00182597 | 40.90173
152.162 | 56.0364 | 0.028 | 642 | 16.62621 | 39.41019 | 179 | 0.001799068 | 40.29913
152.187 | 56.3892 | 0.05 | 643 | 16.62719 | 39.76201 | 180 | 0.001815067 | 40.65749
152.199 | 56.6097 | 0.024 | 644 | 16.62765 | 39.98205 | 181 | 0.001825081 | 40.88181
152.217 | 56.4333 | 0.036 | 645 | 16.62836 | 39.80494 | 182 | 0.001816952 | 40.69972
152.237 | 56.301 | 0.04 | 646 | 16.62914 | 39.67186 | 183 | 0.001810828 | 40.56254
152.252 | 57.0066 | 0.03 | 647 | 16.62973 | 40.37687 | 184 | 0.00184297 | 41.28253
152.27 | 56.4333 | 0.036 | 648 | 16.63043 | 39.80287 | 185 | 0.001816726 | 40.69465
152.287 | 56.8008 | 0.035 | 649 | 16.63109 | 40.16971 | 186 | 0.001833427 | 41.06875
152.301 | 56.742 | 0.028 | 650 | 16.63164 | 40.11036 | 187 | 0.001830683 | 41.00729
152.322 | 56.889 | 0.042 | 651 | 16.63246 | 40.25654 | 188 | 0.001837302 | 41.15556
152.339 | 57.183 | 0.033 | 652 | 16.63313 | 40.54987 | 189 | 0.001850647 | 41.45448
152.353 | 56.6979 | 0.027 | 653 | 16.63367 | 40.06423 | 190 | 0.001828447 | 40.95722
152.366 | 56.8008 | 0.028 | 654 | 16.63418 | 40.16662 | 191 | 0.001833088 | 41.06116
152.371 | 56.9478 | 0.009 | 655 | 16.63438 | 40.31342 | 192 | 0.001839775 | 41.21096
152.387 | 56.9625 | 0.033 | 656 | 16.635 | 40.3275 | 193 | 0.001840377 | 41.22444
152.405 | 57.3153 | 0.035 | 657 | 16.63571 | 40.67959 | 194 | 0.0018564 | 41.58335
152.419 | 57.2418 | 0.027 | 658 | 16.63625 | 40.60555 | 195 | 0.001852985 | 41.50686
152.437 | 56.8302 | 0.038 | 659 | 16.63696 | 40.19324 | 196 | 0.001834125 | 41.0844
152.449 | 57.6093 | 0.023 | 660 | 16.63743 | 40.97187 | 197 | 0.001869625 | 41.87961
152.466 | 57.0654 | 0.033 | 661 | 16.63809 | 40.42731 | 198 | 0.001844733 | 41.32202
152.477 | 57.2124 | 0.023 | 662 | 16.63852 | 40.57388 | 199 | 0.001851393 | 41.47121
152.492 | 57.624 | 0.03 | 663 | 16.63911 | 40.98489 | 200 | 0.00187011 | 41.89045
152.506 | 57.4917 | 0.028 | 664 | 16.63966 | 40.85204 | 201 | 0.001864012 | 41.75387
152.526 | 57.5799 | 0.039 | 665 | 16.64044 | 40.93946 | 202 | 0.00186795 | 41.84208
152.543 | 57.5946 | 0.035 | 666 | 16.6411 | 40.9535 | 203 | 0.001868547 | 41.85545
152.557 | 57.5211 | 0.028 | 667 | 16.64165 | 40.87945 | 204 | 0.001865133 | 41.77897
152.573 | 57.5358 | 0.032 | 668 | 16.64227 | 40.89353 | 205 | 0.001865734 | 41.79245
152.597 | 57.5799 | 0.046 | 669 | 16.64321 | 40.93669 | 206 | 0.001867642 | 41.83519
152.612 | 57.7122 | 0.03 | 670 | 16.6438 | 41.0684 | 207 | 0.001873613 | 41.96893
152.628 | 57.6534 | 0.032 | 671 | 16.64442 | 41.00898 | 208 | 0.001870861 | 41.90729
152.65 | 57.4623 | 0.044 | 672 | 16.64528 | 40.81702 | 209 | 0.001862048 | 41.70987
152.665 | 57.9768 | 0.03 | 673 | 16.64587 | 41.33093 | 210 | 0.001885454 | 42.23416
152.679 | 57.5652 | 0.028 | 674 | 16.64642 | 40.91878 | 211 | 0.001866616 | 41.81221
152.698 | 57.8592 | 0.038 | 675 | 16.64716 | 41.21204 | 212 | 0.001879945 | 42.11078
152.713 | 58.1679 | 0.03 | 676 | 16.64775 | 41.52015 | 213 | 0.001893962 | 42.42474
152.726 | 58.5648 | 0.025 | 677 | 16.64826 | 41.91654 | 214 | 0.001912009 | 42.82901
152.74 | 57.6975 | 0.029 | 678 | 16.6488 | 41.0487 | 215 | 0.001872387 | 41.94147
152.756 | 57.8004 | 0.032 | 679 | 16.64943 | 41.15097 | 216 | 0.001877011 | 42.04505
152.779 | 58.1826 | 0.046 | 680 | 16.65033 | 41.53227 | 217 | 0.001894344 | 42.4333
152.796 | 58.1238 | 0.034 | 681 | 16.65099 | 41.47281 | 218 | 0.001891588 | 42.37157
152.82 | 58.1238 | 0.047 | 682 | 16.65193 | 41.47187 | 219 | 0.001891483 | 42.36922
152.834 | 58.3002 | 0.029 | 683 | 16.65248 | 41.64772 | 220 | 0.001899467 | 42.54807
152.851 | 58.1973 | 0.033 | 684 | 16.65314 | 41.54416 | 221 | 0.0018947 | 42.44128
152.87 | 58.2855 | 0.039 | 685 | 16.65389 | 41.63161 | 222 | 0.001898639 | 42.52952
152.882 | 58.3884 | 0.025 | 686 | 16.65435 | 41.73405 | 223 | 0.00190328 | 42.63346
152.897 | 58.3443 | 0.029 | 687 | 16.65494 | 41.68936 | 224 | 0.001901203 | 42.58694
152.91 | 58.4472 | 0.025 | 688 | 16.65545 | 41.79175 | 225 | 0.001905839 | 42.69078
152.935 | 58.5207 | 0.051 | 689 | 16.65643 | 41.86427 | 226 | 0.001909081 | 42.76341
152.943 | 58.2855 | 0.016 | 690 | 16.65674 | 41.62876 | 227 | 0.00189832 | 42.52237
152.962 | 58.7265 | 0.037 | 691 | 16.65748 | 42.06902 | 228 | 0.001918347 | 42.97097
152.973 | 58.947 | 0.022 | 692 | 16.65791 | 42.28909 | 229 | 0.001928353 | 43.19511
152.987 | 58.8 | 0.028 | 693 | 16.65846 | 42.14154 | 230 | 0.001921588 | 43.04358
153.001 | 58.6236 | 0.028 | 694 | 16.65901 | 41.96459 | 231 | 0.001913483 | 42.86203
153.021 | 58.4325 | 0.04 | 695 | 16.65979 | 41.77271 | 232 | 0.001904682 | 42.66488
153.034 | 58.653 | 0.026 | 696 | 16.6603 | 41.9927 | 233 | 0.001914679 | 42.88881
153.052 | 58.8147 | 0.037 | 697 | 16.661 | 42.1537 | 234 | 0.001921973 | 43.05218
153.066 | 58.7706 | 0.029 | 698 | 16.66155 | 42.10905 | 235 | 0.0019199 | 43.00576
153.08 | 58.653 | 0.027 | 699 | 16.66209 | 41.99091 | 236 | 0.001914477 | 42.88428
153.096 | 58.8 | 0.032 | 700 | 16.66272 | 42.13728 | 237 | 0.001921109 | 43.03283
153.114 | 58.9029 | 0.037 | 701 | 16.66342 | 42.23948 | 238 | 0.001925721 | 43.13614
153.138 | 59.094 | 0.048 | 702 | 16.66436 | 42.42964 | 239 | 0.001934327 | 43.32893
153.149 | 58.6089 | 0.022 | 703 | 16.66479 | 41.94411 | 240 | 0.001912164 | 42.83246
153.17 | 59.1234 | 0.042 | 704 | 16.66561 | 42.45779 | 241 | 0.001935526 | 43.35578
153.188 | 59.0646 | 0.036 | 705 | 16.66632 | 42.39828 | 242 | 0.001932766 | 43.29396
153.207 | 58.8294 | 0.038 | 706 | 16.66706 | 42.16234 | 243 | 0.001921961 | 43.05192
153.219 | 59.1528 | 0.024 | 707 | 16.66753 | 42.48527 | 244 | 0.00193665 | 43.38095
153.239 | 59.0352 | 0.039 | 708 | 16.66831 | 42.36689 | 245 | 0.001931201 | 43.25889
153.252 | 59.2557 | 0.026 | 709 | 16.66882 | 42.58688 | 246 | 0.001941194 | 43.48275
153.271 | 59.1528 | 0.038 | 710 | 16.66956 | 42.48324 | 247 | 0.00193642 | 43.3758
153.285 | 59.3733 | 0.028 | 711 | 16.67011 | 42.70319 | 248 | 0.001946408 | 43.59955
153.296 | 59.3586 | 0.023 | 712 | 16.67054 | 42.68806 | 249 | 0.00194569 | 43.58345
153.314 | 59.4321 | 0.036 | 713 | 16.67124 | 42.76086 | 250 | 0.00194896 | 43.6567
153.329 | 59.4174 | 0.03 | 714 | 16.67183 | 42.74557 | 251 | 0.001948223 | 43.6402
153.355 | 59.6085 | 0.052 | 715 | 16.67284 | 42.93566 | 252 | 0.001956817 | 43.83271
153.37 | 59.3586 | 0.03 | 716 | 16.67343 | 42.68517 | 253 | 0.001945362 | 43.5761
153.388 | 59.5497 | 0.036 | 717 | 16.67413 | 42.87557 | 254 | 0.001953991 | 43.7694
153.401 | 59.5497 | 0.026 | 718 | 16.67464 | 42.87506 | 255 | 0.001953933 | 43.7681
153.424 | 59.4174 | 0.046 | 719 | 16.67554 | 42.74186 | 256 | 0.001947802 | 43.63077
153.437 | 59.3145 | 0.027 | 720 | 16.67605 | 42.63845 | 257 | 0.001943055 | 43.52444
153.454 | 59.4321 | 0.033 | 721 | 16.67671 | 42.75539 | 258 | 0.001948339 | 43.64279
153.471 | 59.7702 | 0.034 | 722 | 16.67738 | 43.09282 | 259 | 0.00196367 | 43.98621
153.489 | 60.0642 | 0.037 | 723 | 16.67808 | 43.38612 | 260 | 0.001976987 | 44.2845
153.508 | 59.4468 | 0.038 | 724 | 16.67883 | 42.76797 | 261 | 0.001948769 | 43.65243
153.526 | 59.5644 | 0.036 | 725 | 16.67953 | 42.88487 | 262 | 0.001954048 | 43.77068
153.533 | 59.4027 | 0.014 | 726 | 16.6798 | 42.7229 | 263 | 0.001946649 | 43.60494
153.556 | 59.7261 | 0.045 | 727 | 16.6807 | 43.0454 | 264 | 0.001961282 | 43.93272
153.57 | 59.9025 | 0.03 | 728 | 16.68125 | 43.22125 | 265 | 0.001969257 | 44.11136
153.589 | 59.4174 | 0.038 | 729 | 16.68199 | 42.73541 | 266 | 0.001947071 | 43.61439
153.608 | 59.4762 | 0.037 | 730 | 16.68273 | 42.79347 | 267 | 0.001949666 | 43.67251
153.626 | 59.8584 | 0.037 | 731 | 16.68344 | 43.17496 | 268 | 0.001966998 | 44.06076
153.646 | 59.7261 | 0.04 | 732 | 16.68422 | 43.04188 | 269 | 0.001960882 | 43.92376
153.661 | 60.0348 | 0.031 | 733 | 16.68481 | 43.34999 | 270 | 0.001974879 | 44.23728
153.676 | 59.5203 | 0.029 | 734 | 16.68539 | 42.83491 | 271 | 0.001951373 | 43.71076
153.689 | 60.27 | 0.028 | 735 | 16.6859 | 43.5841 | 272 | 0.001985468 | 44.47448
153.71 | 60.0642 | 0.041 | 736 | 16.68672 | 43.37748 | 273 | 0.001975999 | 44.26238
153.731 | 60.0495 | 0.043 | 737 | 16.68754 | 43.36196 | 274 | 0.001975236 | 44.24528
153.748 | 59.8584 | 0.035 | 738 | 16.68821 | 43.17019 | 275 | 0.001966455 | 44.04859
153.762 | 60.2259 | 0.027 | 739 | 16.68875 | 43.53715 | 276 | 0.001983132 | 44.42216
153.781 | 59.9025 | 0.037 | 740 | 16.6895 | 43.213 | 277 | 0.001968316 | 44.09029
153.796 | 60.2112 | 0.03 | 741 | 16.69008 | 43.52112 | 278 | 0.00198231 | 44.40375
153.814 | 59.7702 | 0.036 | 742 | 16.69079 | 43.07941 | 279 | 0.001962144 | 43.95202
153.839 | 60.3582 | 0.052 | 743 | 16.69176 | 43.66644 | 280 | 0.001988813 | 44.54941
153.853 | 60.0936 | 0.028 | 744 | 16.69231 | 43.40129 | 281 | 0.001976699 | 44.27806
153.871 | 60.1377 | 0.036 | 745 | 16.69302 | 43.44468 | 282 | 0.001978627 | 44.32125
153.888 | 60.4758 | 0.033 | 746 | 16.69368 | 43.78212 | 283 | 0.001993949 | 44.66446
153.905 | 60.2994 | 0.034 | 747 | 16.69435 | 43.60505 | 284 | 0.001985839 | 44.4828
153.92 | 60.3582 | 0.03 | 748 | 16.69493 | 43.66327 | 285 | 0.00198845 | 44.54128
153.943 | 60.0642 | 0.047 | 749 | 16.69583 | 43.36837 | 286 | 0.001974958 | 44.23907
153.963 | 60.123 | 0.04 | 750 | 16.69661 | 43.42639 | 287 | 0.001977547 | 44.29705
153.978 | 60.7845 | 0.029 | 751 | 16.6972 | 44.0873 | 288 | 0.002007602 | 44.97029
153.992 | 60.3876 | 0.029 | 752 | 16.69775 | 43.68985 | 289 | 0.001989466 | 44.56404
154.012 | 60.6081 | 0.041 | 753 | 16.69853 | 43.90957 | 290 | 0.001999417 | 44.78694
154.034 | 60.5346 | 0.044 | 754 | 16.69939 | 43.83521 | 291 | 0.001995971 | 44.70975
154.055 | 60.2259 | 0.041 | 755 | 16.70021 | 43.52569 | 292 | 0.001981821 | 44.39279
154.07 | 60.7992 | 0.031 | 756 | 16.7008 | 44.0984 | 293 | 0.002007857 | 44.976
154.093 | 60.6081 | 0.044 | 757 | 16.70169 | 43.90641 | 294 | 0.001999053 | 44.77878
154.113 | 60.858 | 0.041 | 758 | 16.70248 | 44.15552 | 295 | 0.00201034 | 45.03162
154.127 | 60.4317 | 0.027 | 759 | 16.70302 | 43.72868 | 296 | 0.001990869 | 44.59546
154.138 | 60.5052 | 0.022 | 760 | 16.70345 | 43.80175 | 297 | 0.001994166 | 44.66931
154.165 | 60.9462 | 0.053 | 761 | 16.70451 | 44.24169 | 298 | 0.002014121 | 45.11632
154.178 | 60.7551 | 0.027 | 762 | 16.70502 | 44.05008 | 299 | 0.002005363 | 44.92013
154.2 | 60.7698 | 0.044 | 763 | 16.70588 | 44.06392 | 300 | 0.002005933 | 44.9329
154.221 | 60.4758 | 0.043 | 764 | 16.7067 | 43.7691 | 301 | 0.001992455 | 44.63099
154.234 | 60.7992 | 0.027 | 765 | 16.70721 | 44.09199 | 302 | 0.002007118 | 44.95945
154.257 | 60.7257 | 0.044 | 766 | 16.70811 | 44.01759 | 303 | 0.002003669 | 44.88218
154.276 | 60.9021 | 0.038 | 767 | 16.70885 | 44.19325 | 304 | 0.002011613 | 45.06013
154.291 | 60.9315 | 0.031 | 768 | 16.70943 | 44.22207 | 305 | 0.002012883 | 45.08859
154.314 | 60.6375 | 0.045 | 769 | 16.71033 | 43.92717 | 306 | 0.001999398 | 44.78651
154.329 | 60.9315 | 0.031 | 770 | 16.71092 | 44.22058 | 307 | 0.002012712 | 45.08475
154.346 | 61.1373 | 0.034 | 771 | 16.71158 | 44.42572 | 308 | 0.002022002 | 45.29285
154.365 | 61.0932 | 0.037 | 772 | 16.71233 | 44.38087 | 309 | 0.002019909 | 45.24596
154.386 | 60.8727 | 0.042 | 773 | 16.71315 | 44.15955 | 310 | 0.002009779 | 45.01905
154.399 | 60.7845 | 0.027 | 774 | 16.71366 | 44.07084 | 311 | 0.002005706 | 44.92782
154.425 | 61.1814 | 0.053 | 775 | 16.71467 | 44.46673 | 312 | 0.002023652 | 45.3298
154.444 | 61.2255 | 0.036 | 776 | 16.71542 | 44.51008 | 313 | 0.002025573 | 45.37283
154.461 | 61.152 | 0.034 | 777 | 16.71608 | 44.43592 | 314 | 0.002022151 | 45.29618
154.477 | 61.5636 | 0.033 | 778 | 16.71671 | 44.84689 | 315 | 0.002040809 | 45.71412
154.499 | 61.2696 | 0.044 | 779 | 16.71757 | 44.55203 | 316 | 0.002027331 | 45.4122
154.522 | 61.1961 | 0.046 | 780 | 16.71846 | 44.47764 | 317 | 0.002023882 | 45.33495
154.54 | 61.6077 | 0.036 | 781 | 16.71917 | 44.88853 | 318 | 0.002042529 | 45.75265
154.555 | 61.4754 | 0.028 | 782 | 16.71975 | 44.75565 | 319 | 0.002036441 | 45.61628
154.571 | 61.3578 | 0.033 | 783 | 16.72038 | 44.63742 | 320 | 0.002031018 | 45.4948
154.591 | 61.4607 | 0.04 | 784 | 16.72116 | 44.73954 | 321 | 0.002035609 | 45.59764
154.611 | 61.2108 | 0.039 | 785 | 16.72194 | 44.48886 | 322 | 0.002024148 | 45.34092
154.628 | 61.3284 | 0.036 | 786 | 16.72261 | 44.60579 | 323 | 0.002029422 | 45.45905
154.657 | 61.3284 | 0.057 | 787 | 16.72374 | 44.60466 | 324 | 0.00202929 | 45.4561
154.669 | 61.7988 | 0.023 | 788 | 16.72421 | 45.07459 | 325 | 0.002050637 | 45.93426
154.686 | 61.152 | 0.034 | 789 | 16.72488 | 44.42712 | 326 | 0.002021134 | 45.2734
154.695 | 61.74 | 0.019 | 790 | 16.72523 | 45.01477 | 327 | 0.002047843 | 45.87168
154.721 | 61.8429 | 0.053 | 791 | 16.72624 | 45.11666 | 328 | 0.002052406 | 45.97389
154.743 | 61.4901 | 0.044 | 792 | 16.7271 | 44.763 | 329 | 0.002036257 | 45.61215
154.76 | 62.0193 | 0.033 | 793 | 16.72777 | 45.29153 | 330 | 0.002060252 | 46.14965
154.781 | 61.9605 | 0.041 | 794 | 16.72859 | 45.23191 | 331 | 0.002057481 | 46.08758
154.801 | 61.7694 | 0.04 | 795 | 16.72937 | 45.04003 | 332 | 0.002048698 | 45.89083
154.824 | 61.887 | 0.047 | 796 | 16.73027 | 45.15673 | 333 | 0.002053942 | 46.0083
154.841 | 61.9752 | 0.034 | 797 | 16.73093 | 45.24427 | 334 | 0.002057876 | 46.09642
154.859 | 61.7547 | 0.036 | 798 | 16.73164 | 45.02306 | 335 | 0.002047765 | 45.86994
154.875 | 62.0781 | 0.03 | 799 | 16.73226 | 45.34584 | 336 | 0.002062401 | 46.19778
154.895 | 62.1075 | 0.041 | 800 | 16.73305 | 45.37445 | 337 | 0.002063647 | 46.22568
154.915 | 62.0781 | 0.04 | 801 | 16.73383 | 45.34427 | 338 | 0.002062218 | 46.19368
154.937 | 62.3721 | 0.044 | 802 | 16.73469 | 45.63741 | 339 | 0.002075488 | 46.49093
154.958 | 61.9605 | 0.042 | 803 | 16.73551 | 45.22499 | 340 | 0.002056673 | 46.06949
154.974 | 62.2398 | 0.031 | 804 | 16.73613 | 45.50367 | 341 | 0.002069302 | 46.35236
154.993 | 62.4015 | 0.038 | 805 | 16.73688 | 45.66462 | 342 | 0.002076568 | 46.51512
155.011 | 62.2986 | 0.037 | 806 | 16.73758 | 45.56102 | 343 | 0.002071806 | 46.40846
155.03 | 62.1516 | 0.038 | 807 | 16.73832 | 45.41328 | 344 | 0.002065035 | 46.25678
155.054 | 62.181 | 0.05 | 808 | 16.73926 | 45.44174 | 345 | 0.002066262 | 46.28426
155.075 | 62.2839 | 0.042 | 809 | 16.74008 | 45.54382 | 346 | 0.002070844 | 46.38692
155.087 | 62.4162 | 0.023 | 810 | 16.74055 | 45.67565 | 347 | 0.002076805 | 46.52043
155.107 | 62.622 | 0.041 | 811 | 16.74133 | 45.88067 | 348 | 0.00208607 | 46.72798
155.129 | 62.5485 | 0.044 | 812 | 16.74219 | 45.80631 | 349 | 0.002082627 | 46.65085
155.155 | 62.4162 | 0.05 | 813 | 16.74321 | 45.67299 | 350 | 0.002076493 | 46.51344
155.165 | 62.4897 | 0.022 | 814 | 16.7436 | 45.7461 | 351 | 0.002079789 | 46.58727
155.186 | 62.2251 | 0.04 | 815 | 16.74442 | 45.48068 | 352 | 0.002067663 | 46.31565
155.211 | 62.5632 | 0.051 | 816 | 16.7454 | 45.8178 | 353 | 0.002082919 | 46.65738
155.226 | 62.6367 | 0.032 | 817 | 16.74599 | 45.89071 | 354 | 0.002086191 | 46.73068
155.244 | 62.7837 | 0.035 | 818 | 16.74669 | 46.03701 | 355 | 0.002092791 | 46.87852
155.266 | 62.6367 | 0.044 | 819 | 16.74755 | 45.88915 | 356 | 0.002086007 | 46.72656
155.277 | 62.6661 | 0.022 | 820 | 16.74798 | 45.91812 | 357 | 0.002087293 | 46.75536
155.302 | 62.7984 | 0.049 | 821 | 16.74896 | 46.04944 | 358 | 0.002093192 | 46.8875
155.323 | 62.916 | 0.042 | 822 | 16.74978 | 46.16622 | 359 | 0.00209844 | 47.00506
155.341 | 62.5779 | 0.037 | 823 | 16.75048 | 45.82742 | 360 | 0.00208299 | 46.65897
155.363 | 62.916 | 0.042 | 824 | 16.75134 | 46.16466 | 361 | 0.002098256 | 47.00093
155.377 | 62.8719 | 0.028 | 825 | 16.75189 | 46.12001 | 362 | 0.002096187 | 46.95458
155.402 | 62.916 | 0.049 | 826 | 16.75287 | 46.16313 | 363 | 0.002098076 | 46.9969
155.421 | 63.0042 | 0.04 | 827 | 16.75361 | 46.25059 | 364 | 0.002101997 | 47.08473
155.442 | 63.0042 | 0.04 | 828 | 16.75443 | 46.24977 | 365 | 0.0021019 | 47.08255
155.462 | 63.1218 | 0.04 | 829 | 16.75521 | 46.36659 | 366 | 0.002107152 | 47.2002
155.478 | 62.8278 | 0.032 | 830 | 16.75584 | 46.07196 | 367 | 0.002093717 | 46.89926
155.501 | 62.8719 | 0.046 | 831 | 16.75674 | 46.11516 | 368 | 0.002095615 | 46.94178
155.515 | 62.8278 | 0.029 | 832 | 16.75728 | 46.07052 | 369 | 0.002093547 | 46.89544
155.537 | 63.0924 | 0.044 | 833 | 16.75814 | 46.33426 | 370 | 0.002105469 | 47.1625
155.558 | 63.0777 | 0.041 | 834 | 16.75896 | 46.31874 | 371 | 0.002104704 | 47.14537
155.579 | 63.2394 | 0.043 | 835 | 16.75978 | 46.47962 | 372 | 0.002111954 | 47.30777
155.599 | 63.4746 | 0.04 | 836 | 16.76057 | 46.71403 | 373 | 0.002122548 | 47.54508
155.62 | 63.2835 | 0.043 | 837 | 16.76139 | 46.52211 | 374 | 0.002113768 | 47.3484
155.64 | 63.2688 | 0.038 | 838 | 16.76217 | 46.50663 | 375 | 0.002113008 | 47.33137
155.659 | 63.2835 | 0.039 | 839 | 16.76291 | 46.52059 | 376 | 0.002113587 | 47.34436
155.679 | 62.9601 | 0.039 | 840 | 16.76369 | 46.19641 | 377 | 0.002098802 | 47.01316
155.703 | 63.5775 | 0.048 | 841 | 16.76463 | 46.81287 | 378 | 0.00212674 | 47.63898
155.711 | 63.2394 | 0.017 | 842 | 16.76494 | 46.47446 | 379 | 0.002111343 | 47.29409
155.736 | 63.6804 | 0.051 | 843 | 16.76592 | 46.91448 | 380 | 0.002131261 | 47.74026
155.755 | 63.8274 | 0.037 | 844 | 16.76666 | 47.06074 | 381 | 0.002137851 | 47.88786
155.784 | 63.6363 | 0.057 | 845 | 16.7678 | 46.8685 | 382 | 0.002129035 | 47.69038
155.806 | 63.5334 | 0.045 | 846 | 16.76866 | 46.76474 | 383 | 0.002124258 | 47.58338
155.817 | 63.945 | 0.021 | 847 | 16.76909 | 47.17591 | 384 | 0.002142904 | 48.00104
155.835 | 63.9009 | 0.037 | 848 | 16.76979 | 47.13111 | 385 | 0.002140816 | 47.95429
155.855 | 63.7833 | 0.041 | 849 | 16.77057 | 47.01273 | 386 | 0.002135381 | 47.83255
155.881 | 63.5481 | 0.052 | 850 | 16.77159 | 46.77651 | 387 | 0.002124578 | 47.59054
155.898 | 64.0773 | 0.032 | 851 | 16.77225 | 47.30505 | 388 | 0.002148534 | 48.12717
155.918 | 63.8274 | 0.04 | 852 | 16.77304 | 47.05436 | 389 | 0.002137091 | 47.87084
155.939 | 64.0185 | 0.043 | 853 | 16.77386 | 47.24464 | 390 | 0.002145672 | 48.06305
155.961 | 64.1949 | 0.043 | 854 | 16.77472 | 47.42018 | 391 | 0.00215358 | 48.2402
155.982 | 63.798 | 0.042 | 855 | 16.77554 | 47.02246 | 392 | 0.002135458 | 47.83425
156.001 | 64.4007 | 0.039 | 856 | 16.77628 | 47.62442 | 393 | 0.002162739 | 48.44536
156.023 | 63.9891 | 0.042 | 857 | 16.77714 | 47.21196 | 394 | 0.002143945 | 48.02436
156.04 | 63.8862 | 0.036 | 858 | 16.77781 | 47.10839 | 395 | 0.002139193 | 47.91791
156.055 | 64.4595 | 0.029 | 859 | 16.77839 | 47.68111 | 396 | 0.002165156 | 48.49949
156.083 | 64.0626 | 0.055 | 860 | 16.77949 | 47.28311 | 397 | 0.002147002 | 48.09284
156.107 | 64.3419 | 0.048 | 861 | 16.78043 | 47.56147 | 398 | 0.002159572 | 48.37441
156.12 | 64.1067 | 0.027 | 862 | 16.78093 | 47.32577 | 399 | 0.002148831 | 48.13383
156.146 | 64.3713 | 0.051 | 863 | 16.78195 | 47.58935 | 400 | 0.002160724 | 48.40021
156.161 | 64.1655 | 0.031 | 864 | 16.78254 | 47.38296 | 401 | 0.00215131 | 48.18933
156.181 | 64.3419 | 0.039 | 865 | 16.78332 | 47.55858 | 402 | 0.002159225 | 48.36664
156.202 | 64.4301 | 0.043 | 866 | 16.78414 | 47.64596 | 403 | 0.002163131 | 48.45413
156.228 | 64.3566 | 0.051 | 867 | 16.78516 | 47.57144 | 404 | 0.002159672 | 48.37665
156.244 | 64.8711 | 0.033 | 868 | 16.78578 | 48.08532 | 405 | 0.002182954 | 48.89817
156.262 | 64.6359 | 0.037 | 869 | 16.78648 | 47.84942 | 406 | 0.002172192 | 48.6571
156.287 | 64.68 | 0.049 | 870 | 16.78746 | 47.89254 | 407 | 0.002174076 | 48.6993
156.303 | 64.4889 | 0.032 | 871 | 16.78809 | 47.70081 | 408 | 0.002165326 | 48.5033
156.325 | 64.7241 | 0.043 | 872 | 16.78895 | 47.93515 | 409 | 0.002175899 | 48.74014
156.344 | 64.6947 | 0.039 | 873 | 16.78969 | 47.90501 | 410 | 0.002174475 | 48.70824
156.36 | 64.7535 | 0.031 | 874 | 16.79032 | 47.96318 | 411 | 0.002177069 | 48.76634
156.386 | 64.8711 | 0.052 | 875 | 16.79133 | 48.07977 | 412 | 0.002182284 | 48.88316
156.411 | 64.7535 | 0.049 | 876 | 16.79231 | 47.96119 | 413 | 0.002176829 | 48.76096
156.429 | 64.9593 | 0.037 | 877 | 16.79301 | 48.16629 | 414 | 0.002186084 | 48.96829
156.445 | 64.6359 | 0.032 | 878 | 16.79364 | 47.84226 | 415 | 0.002171331 | 48.63782
156.469 | 65.0328 | 0.047 | 879 | 16.79458 | 48.23822 | 416 | 0.002189231 | 49.03878
156.491 | 65.1357 | 0.046 | 880 | 16.79544 | 48.34026 | 417 | 0.002193797 | 49.14106
156.51 | 65.0916 | 0.037 | 881 | 16.79618 | 48.29542 | 418 | 0.002191706 | 49.09421
156.53 | 65.0916 | 0.039 | 882 | 16.79696 | 48.29464 | 419 | 0.002191611 | 49.0921
156.552 | 64.974 | 0.044 | 883 | 16.79782 | 48.17618 | 420 | 0.002186171 | 48.97023
156.575 | 65.268 | 0.046 | 884 | 16.79872 | 48.46928 | 421 | 0.002199403 | 49.26663
156.592 | 65.121 | 0.036 | 885 | 16.79938 | 48.32162 | 422 | 0.002192653 | 49.11542
156.615 | 65.5179 | 0.046 | 886 | 16.80028 | 48.71762 | 423 | 0.002210553 | 49.51639
156.631 | 64.974 | 0.031 | 887 | 16.80091 | 48.17309 | 424 | 0.002185798 | 48.96188
156.653 | 65.0622 | 0.044 | 888 | 16.80177 | 48.26043 | 425 | 0.002189696 | 49.0492
156.681 | 65.4591 | 0.056 | 889 | 16.80286 | 48.65624 | 426 | 0.002207572 | 49.44961
156.695 | 65.2386 | 0.029 | 890 | 16.80341 | 48.43519 | 427 | 0.002197501 | 49.22403
156.717 | 65.3562 | 0.045 | 891 | 16.80427 | 48.55193 | 428 | 0.002202732 | 49.34121
156.739 | 65.3856 | 0.043 | 892 | 16.80513 | 48.58047 | 429 | 0.002203962 | 49.36875
156.759 | 65.2386 | 0.04 | 893 | 16.80591 | 48.43269 | 430 | 0.002197198 | 49.21724
156.782 | 65.3856 | 0.046 | 894 | 16.80681 | 48.57879 | 431 | 0.002203758 | 49.36418
156.803 | 65.4738 | 0.043 | 895 | 16.80763 | 48.66617 | 432 | 0.00220766 | 49.45158
156.822 | 65.5326 | 0.036 | 896 | 16.80838 | 48.72422 | 433 | 0.002210237 | 49.5093
156.848 | 65.6061 | 0.053 | 897 | 16.80939 | 48.79671 | 434 | 0.002213447 | 49.58122
156.864 | 65.562 | 0.031 | 898 | 16.81002 | 48.75198 | 435 | 0.002211371 | 49.53471
156.888 | 65.6502 | 0.048 | 899 | 16.81096 | 48.83924 | 436 | 0.002215258 | 49.62177
156.907 | 65.7384 | 0.039 | 900 | 16.8117 | 48.9267 | 437 | 0.002219168 | 49.70936
156.924 | 65.8413 | 0.034 | 901 | 16.81236 | 49.02894 | 438 | 0.002223754 | 49.81209
156.947 | 65.8413 | 0.044 | 902 | 16.81326 | 49.02804 | 439 | 0.002223644 | 49.80963
156.966 | 66.1206 | 0.039 | 903 | 16.81401 | 49.30659 | 440 | 0.002236221 | 50.09135
156.99 | 66.3705 | 0.047 | 904 | 16.81494 | 49.55556 | 441 | 0.00224744 | 50.34265
157.009 | 65.9295 | 0.038 | 905 | 16.81569 | 49.11381 | 442 | 0.002227349 | 49.89262
157.033 | 66.1059 | 0.05 | 906 | 16.81662 | 49.28928 | 443 | 0.002235234 | 50.06924
157.057 | 66.2823 | 0.048 | 907 | 16.81756 | 49.46474 | 444 | 0.002243119 | 50.24586
157.086 | 66.1794 | 0.058 | 908 | 16.8187 | 49.3607 | 445 | 0.002238314 | 50.13823
157.097 | 66.1059 | 0.021 | 909 | 16.81913 | 49.28677 | 446 | 0.002234928 | 50.06239
157.118 | 66.6057 | 0.042 | 910 | 16.81995 | 49.78575 | 447 | 0.002257491 | 50.5678
157.141 | 66.0765 | 0.046 | 911 | 16.82085 | 49.25565 | 448 | 0.002233385 | 50.02782
157.163 | 66.4293 | 0.044 | 912 | 16.82171 | 49.60759 | 449 | 0.002249276 | 50.38379
157.181 | 66.4734 | 0.037 | 913 | 16.82241 | 49.65099 | 450 | 0.002251189 | 50.42664
157.201 | 66.2529 | 0.04 | 914 | 16.82319 | 49.42971 | 451 | 0.002241096 | 50.20056
157.23 | 66.4881 | 0.058 | 915 | 16.82433 | 49.66377 | 452 | 0.002251621 | 50.43631
157.249 | 66.4587 | 0.037 | 916 | 16.82507 | 49.63363 | 453 | 0.002250197 | 50.40441
157.268 | 66.3264 | 0.038 | 917 | 16.82581 | 49.50059 | 454 | 0.002244108 | 50.26801
157.29 | 66.8115 | 0.044 | 918 | 16.82667 | 49.98483 | 455 | 0.002265994 | 50.75826
157.316 | 66.3558 | 0.051 | 919 | 16.82769 | 49.52811 | 456 | 0.002245211 | 50.29272
157.335 | 66.4881 | 0.039 | 920 | 16.82843 | 49.65967 | 457 | 0.002251117 | 50.42502
157.358 | 66.6057 | 0.044 | 921 | 16.82933 | 49.77637 | 458 | 0.002256337 | 50.54196
157.377 | 66.6057 | 0.039 | 922 | 16.83007 | 49.77563 | 459 | 0.002256246 | 50.53991
157.399 | 66.7674 | 0.043 | 923 | 16.83093 | 49.93647 | 460 | 0.00226347 | 50.70173
157.42 | 66.885 | 0.043 | 924 | 16.83175 | 50.05325 | 461 | 0.002268699 | 50.81886
157.443 | 66.5322 | 0.046 | 925 | 16.83265 | 49.69955 | 462 | 0.002252598 | 50.45819
157.466 | 66.7821 | 0.046 | 926 | 16.83355 | 49.94855 | 463 | 0.002263814 | 50.70943
157.488 | 67.1643 | 0.044 | 927 | 16.83441 | 50.32989 | 464 | 0.00228103 | 51.09507
157.503 | 66.7527 | 0.03 | 928 | 16.835 | 49.9177 | 465 | 0.002262303 | 50.67559
157.53 | 66.8409 | 0.054 | 929 | 16.83605 | 50.00485 | 466 | 0.002266171 | 50.76222
157.547 | 67.326 | 0.035 | 930 | 16.83672 | 50.48928 | 467 | 0.002288072 | 51.25282
157.567 | 66.9438 | 0.039 | 931 | 16.8375 | 50.1063 | 468 | 0.002270655 | 50.86268
157.585 | 67.2231 | 0.038 | 932 | 16.8382 | 50.3849 | 469 | 0.002283225 | 51.14425
157.616 | 67.032 | 0.06 | 933 | 16.83941 | 50.19259 | 470 | 0.002274416 | 50.94692
157.637 | 67.0761 | 0.042 | 934 | 16.84024 | 50.23586 | 471 | 0.002276313 | 50.98941
157.655 | 66.8262 | 0.035 | 935 | 16.84094 | 49.98526 | 472 | 0.002264903 | 50.73382
157.681 | 67.326 | 0.055 | 936 | 16.84196 | 50.48404 | 473 | 0.002287424 | 51.23829
157.694 | 66.9144 | 0.024 | 937 | 16.84246 | 50.07194 | 474 | 0.002268711 | 50.81914
157.724 | 67.1643 | 0.06 | 938 | 16.84364 | 50.32066 | 475 | 0.002279889 | 51.06952
157.74 | 67.0614 | 0.032 | 939 | 16.84426 | 50.21714 | 476 | 0.00227515 | 50.96336
157.767 | 66.9438 | 0.054 | 940 | 16.84532 | 50.09848 | 477 | 0.002269692 | 50.8411
157.788 | 67.3701 | 0.043 | 941 | 16.84614 | 50.52396 | 478 | 0.002288903 | 51.27144
157.813 | 67.4583 | 0.049 | 942 | 16.84712 | 50.61118 | 479 | 0.002292778 | 51.35823
157.832 | 67.62 | 0.039 | 943 | 16.84786 | 50.77214 | 480 | 0.002300011 | 51.52025
157.852 | 67.7082 | 0.039 | 944 | 16.84864 | 50.85956 | 481 | 0.002303909 | 51.60757
157.872 | 67.6494 | 0.04 | 945 | 16.84942 | 50.79998 | 482 | 0.002301149 | 51.54573
157.902 | 67.6494 | 0.061 | 946 | 16.85059 | 50.79881 | 483 | 0.002301003 | 51.54246
157.915 | 67.473 | 0.027 | 947 | 16.8511 | 50.6219 | 484 | 0.00229295 | 51.36207
157.94 | 67.7523 | 0.048 | 948 | 16.85208 | 50.90022 | 485 | 0.002305479 | 51.64273
157.967 | 67.767 | 0.054 | 949 | 16.85314 | 50.91386 | 486 | 0.002306014 | 51.65471
157.985 | 67.8993 | 0.036 | 950 | 16.85384 | 51.04546 | 487 | 0.002311918 | 51.78697
158.009 | 67.3554 | 0.049 | 951 | 16.85478 | 50.50062 | 488 | 0.002287168 | 51.23257
158.025 | 67.914 | 0.032 | 952 | 16.8554 | 51.0586 | 489 | 0.002312389 | 51.79752
158.055 | 67.7817 | 0.061 | 953 | 16.85658 | 50.92512 | 490 | 0.002306252 | 51.66003
158.07 | 67.8405 | 0.029 | 954 | 16.85716 | 50.98334 | 491 | 0.002308841 | 51.71805
158.099 | 67.914 | 0.058 | 955 | 16.8583 | 51.0557 | 492 | 0.002312029 | 51.78944
158.125 | 68.1786 | 0.052 | 956 | 16.85931 | 51.31929 | 493 | 0.002323884 | 52.055
158.142 | 67.8993 | 0.034 | 957 | 16.85998 | 51.03932 | 494 | 0.002311154 | 51.76984
158.158 | 68.1345 | 0.032 | 958 | 16.8606 | 51.2739 | 495 | 0.002321726 | 52.00666
158.183 | 68.1786 | 0.049 | 959 | 16.86158 | 51.31702 | 496 | 0.002323601 | 52.04866
158.204 | 68.1786 | 0.043 | 960 | 16.8624 | 51.3162 | 497 | 0.002323498 | 52.04636
158.232 | 67.9581 | 0.056 | 961 | 16.8635 | 51.0946 | 498 | 0.002313378 | 51.81967
158.246 | 68.2521 | 0.028 | 962 | 16.86404 | 51.38806 | 499 | 0.002326621 | 52.11631
158.282 | 68.5167 | 0.071 | 963 | 16.86545 | 51.65125 | 500 | 0.002338424 | 52.3807
158.3 | 68.6931 | 0.037 | 964 | 16.86615 | 51.82695 | 501 | 0.002346322 | 52.55761
158.312 | 68.6931 | 0.024 | 965 | 16.86662 | 51.82648 | 502 | 0.002346263 | 52.55629
158.339 | 68.3697 | 0.053 | 966 | 16.86768 | 51.50202 | 503 | 0.00233149 | 52.22538
158.363 | 68.1786 | 0.047 | 967 | 16.86862 | 51.30998 | 504 | 0.002322722 | 52.02897
158.381 | 68.4285 | 0.037 | 968 | 16.86932 | 51.55918 | 505 | 0.002333946 | 52.2804
158.407 | 68.3109 | 0.052 | 969 | 16.87034 | 51.44056 | 506 | 0.002328496 | 52.15831
158.43 | 68.3256 | 0.047 | 970 | 16.87124 | 51.45436 | 507 | 0.002329049 | 52.1707
158.449 | 68.7078 | 0.038 | 971 | 16.87198 | 51.83582 | 508 | 0.002346256 | 52.55613
158.482 | 68.5902 | 0.065 | 972 | 16.87327 | 51.71693 | 509 | 0.002340771 | 52.43327
158.498 | 68.2521 | 0.032 | 973 | 16.87389 | 51.37821 | 510 | 0.00232539 | 52.08874
158.52 | 68.5755 | 0.044 | 974 | 16.87475 | 51.70075 | 511 | 0.002339919 | 52.41419
158.541 | 69.1341 | 0.042 | 975 | 16.87557 | 52.25853 | 512 | 0.002365097 | 52.97818
158.566 | 68.4432 | 0.049 | 976 | 16.87655 | 51.56665 | 513 | 0.002333706 | 52.27502
158.589 | 68.7078 | 0.046 | 977 | 16.87745 | 51.83035 | 514 | 0.002345568 | 52.54073
158.611 | 68.7372 | 0.044 | 978 | 16.87831 | 51.85889 | 515 | 0.002346791 | 52.56811
158.635 | 68.8695 | 0.049 | 979 | 16.87925 | 51.99025 | 516 | 0.00235266 | 52.69958
158.652 | 69.09 | 0.034 | 980 | 16.87991 | 52.21009 | 517 | 0.002362554 | 52.92121
158.677 | 68.7519 | 0.051 | 981 | 16.88089 | 51.87101 | 518 | 0.002347132 | 52.57576
158.704 | 68.9724 | 0.052 | 982 | 16.88195 | 52.09045 | 519 | 0.002356977 | 52.79628
158.724 | 69.0312 | 0.041 | 983 | 16.88273 | 52.14847 | 520 | 0.002359539 | 52.85367
158.745 | 69.531 | 0.042 | 984 | 16.88355 | 52.64745 | 521 | 0.002382049 | 53.35789
158.768 | 69.1194 | 0.046 | 985 | 16.88445 | 52.23495 | 522 | 0.002363313 | 52.9382
158.79 | 69.0753 | 0.044 | 986 | 16.88531 | 52.18999 | 523 | 0.002361209 | 52.89108
158.818 | 69.0606 | 0.057 | 987 | 16.8864 | 52.1742 | 524 | 0.002360406 | 52.87309
158.842 | 69.531 | 0.047 | 988 | 16.88734 | 52.64366 | 525 | 0.002381568 | 53.34713
158.859 | 69.3252 | 0.034 | 989 | 16.88801 | 52.43719 | 526 | 0.002372174 | 53.1367
158.886 | 69.2517 | 0.053 | 990 | 16.88906 | 52.36264 | 527 | 0.002368716 | 53.05923
158.907 | 69.3693 | 0.044 | 991 | 16.88988 | 52.47942 | 528 | 0.002373932 | 53.17607
158.923 | 69.5016 | 0.031 | 992 | 16.89051 | 52.61109 | 529 | 0.002379837 | 53.30836
158.951 | 69.3987 | 0.056 | 993 | 16.8916 | 52.5071 | 530 | 0.002375044 | 53.20099
158.982 | 69.3987 | 0.061 | 994 | 16.89281 | 52.50589 | 531 | 0.002374891 | 53.19756
158.996 | 69.4428 | 0.028 | 995 | 16.89336 | 52.54944 | 532 | 0.002376817 | 53.24069
159.025 | 69.5751 | 0.059 | 996 | 16.8945 | 52.6806 | 533 | 0.002382657 | 53.37151
159.048 | 69.5751 | 0.047 | 997 | 16.89539 | 52.67971 | 534 | 0.002382543 | 53.36896
159.067 | 69.6486 | 0.036 | 998 | 16.89614 | 52.75246 | 535 | 0.002385773 | 53.44132
159.092 | 69.8544 | 0.05 | 999 | 16.89711 | 52.95729 | 536 | 0.002394956 | 53.64702
159.115 | 69.825 | 0.046 | 1000 | 16.89801 | 52.92699 | 537 | 0.002393513 | 53.61468
159.139 | 69.9867 | 0.05 | 1001 | 16.89895 | 53.08775 | 538 | 0.002400706 | 53.77581
159.166 | 69.825 | 0.052 | 1002 | 16.90001 | 52.92499 | 539 | 0.002393259 | 53.60901
159.182 | 69.7074 | 0.033 | 1003 | 16.90063 | 52.80677 | 540 | 0.002387862 | 53.48811
159.207 | 69.7809 | 0.049 | 1004 | 16.90161 | 52.87929 | 541 | 0.002391062 | 53.55978
159.226 | 69.9573 | 0.039 | 1005 | 16.90235 | 53.05495 | 542 | 0.002398944 | 53.73634
159.251 | 70.0896 | 0.05 | 1006 | 16.90333 | 53.18627 | 543 | 0.002404801 | 53.86755
159.272 | 69.9573 | 0.042 | 1007 | 16.90415 | 53.05315 | 544 | 0.002398715 | 53.73122
159.3 | 70.2954 | 0.055 | 1008 | 16.90525 | 53.39015 | 545 | 0.002413862 | 54.07051
159.33 | 70.0308 | 0.06 | 1009 | 16.90642 | 53.12438 | 546 | 0.00240175 | 53.79919
159.343 | 70.2072 | 0.027 | 1010 | 16.90693 | 53.30027 | 547 | 0.00240966 | 53.97638
159.376 | 70.119 | 0.067 | 1011 | 16.90822 | 53.21078 | 548 | 0.002405508 | 53.88338
159.394 | 70.1484 | 0.035 | 1012 | 16.90892 | 53.23948 | 549 | 0.002406748 | 53.91115
159.423 | 70.2513 | 0.059 | 1013 | 16.91005 | 53.34125 | 550 | 0.002411255 | 54.01211
159.441 | 70.6188 | 0.036 | 1014 | 16.91076 | 53.70804 | 551 | 0.002427777 | 54.38221
159.461 | 70.2366 | 0.04 | 1015 | 16.91154 | 53.32506 | 552 | 0.002410401 | 53.99298
159.49 | 70.4571 | 0.059 | 1016 | 16.91267 | 53.54443 | 553 | 0.002420223 | 54.213
159.512 | 70.5306 | 0.045 | 1017 | 16.91353 | 53.61707 | 554 | 0.002423435 | 54.28495
159.532 | 71.0451 | 0.039 | 1018 | 16.91431 | 54.13079 | 555 | 0.002446589 | 54.8036
159.555 | 70.4865 | 0.046 | 1019 | 16.91521 | 53.57129 | 556 | 0.002421227 | 54.23549
159.581 | 70.8099 | 0.054 | 1020 | 16.91623 | 53.89367 | 557 | 0.002435713 | 54.55998
159.609 | 70.56 | 0.054 | 1021 | 16.91732 | 53.64268 | 558 | 0.002424279 | 54.30385
159.628 | 71.1186 | 0.039 | 1022 | 16.91807 | 54.20053 | 559 | 0.002449428 | 54.86719
159.658 | 70.6923 | 0.059 | 1023 | 16.91924 | 53.77306 | 560 | 0.002430013 | 54.43228
159.685 | 70.9275 | 0.054 | 1024 | 16.9203 | 54.0072 | 561 | 0.002440506 | 54.66733
159.699 | 70.6923 | 0.027 | 1025 | 16.92084 | 53.77146 | 562 | 0.002429807 | 54.42769
159.726 | 71.2803 | 0.055 | 1026 | 16.9219 | 54.3584 | 563 | 0.002456242 | 55.01981
159.743 | 70.7658 | 0.035 | 1027 | 16.92256 | 53.84324 | 564 | 0.002432908 | 54.49715
159.779 | 71.1627 | 0.07 | 1028 | 16.92397 | 54.23873 | 565 | 0.002450661 | 54.89481
159.794 | 71.2068 | 0.03 | 1029 | 16.92456 | 54.28224 | 566 | 0.002452578 | 54.93775
159.824 | 70.9128 | 0.059 | 1030 | 16.92573 | 53.98707 | 567 | 0.002439144 | 54.63683
159.842 | 71.5302 | 0.036 | 1031 | 16.92643 | 54.60377 | 568 | 0.002466947 | 55.25962
159.866 | 70.9716 | 0.048 | 1032 | 16.92737 | 54.04423 | 569 | 0.00244159 | 54.69161
159.889 | 71.4861 | 0.046 | 1033 | 16.92827 | 54.55783 | 570 | 0.002464718 | 55.20967
159.915 | 71.3097 | 0.052 | 1034 | 16.92929 | 54.38041 | 571 | 0.002456617 | 55.02823
159.938 | 71.1039 | 0.046 | 1035 | 16.93019 | 54.17371 | 572 | 0.002447205 | 54.81739
159.958 | 71.5302 | 0.04 | 1036 | 16.93097 | 54.59923 | 573 | 0.002466361 | 55.24649
159.985 | 71.7213 | 0.054 | 1037 | 16.93202 | 54.78928 | 574 | 0.002474857 | 55.43679
160.014 | 71.5743 | 0.057 | 1038 | 16.93316 | 54.64114 | 575 | 0.00246807 | 55.28477
160.042 | 71.5596 | 0.056 | 1039 | 16.93425 | 54.62535 | 576 | 0.002467265 | 55.26673
160.055 | 71.2656 | 0.025 | 1040 | 16.93476 | 54.33084 | 577 | 0.00245392 | 54.96782
160.078 | 71.883 | 0.047 | 1041 | 16.93566 | 54.94734 | 578 | 0.002481689 | 55.58984
160.103 | 71.5155 | 0.05 | 1042 | 16.93664 | 54.57886 | 579 | 0.002464965 | 55.21522
160.132 | 71.5302 | 0.057 | 1043 | 16.93777 | 54.59243 | 580 | 0.002465483 | 55.22681
160.153 | 71.736 | 0.042 | 1044 | 16.93859 | 54.79741 | 581 | 0.002474671 | 55.43262
160.182 | 71.9712 | 0.058 | 1045 | 16.93972 | 55.03148 | 582 | 0.002485145 | 55.66725
160.202 | 71.8977 | 0.041 | 1046 | 16.94051 | 54.95719 | 583 | 0.002481725 | 55.59063
160.22 | 71.8242 | 0.036 | 1047 | 16.94121 | 54.88299 | 584 | 0.002478314 | 55.51424
160.25 | 71.9271 | 0.058 | 1048 | 16.94238 | 54.98472 | 585 | 0.002482809 | 55.61492
160.277 | 72.3387 | 0.055 | 1049 | 16.94344 | 55.39526 | 586 | 0.002501257 | 56.02816
160.301 | 71.7213 | 0.047 | 1050 | 16.94438 | 54.77692 | 587 | 0.002473258 | 55.40098
160.329 | 72.2946 | 0.056 | 1051 | 16.94547 | 55.34913 | 588 | 0.002499001 | 55.97762
160.346 | 72.2652 | 0.034 | 1052 | 16.94614 | 55.31906 | 589 | 0.002497587 | 55.94595
160.375 | 71.9712 | 0.057 | 1053 | 16.94727 | 55.02393 | 590 | 0.002484166 | 55.64533
160.4 | 72.0447 | 0.051 | 1054 | 16.94825 | 55.09645 | 591 | 0.002487358 | 55.71681
160.416 | 72.4269 | 0.033 | 1055 | 16.94887 | 55.47803 | 592 | 0.002504531 | 56.10149
160.445 | 72.3387 | 0.056 | 1056 | 16.95001 | 55.38869 | 593 | 0.002500401 | 56.00899
160.474 | 71.9859 | 0.059 | 1057 | 16.95114 | 55.03476 | 594 | 0.002484328 | 55.64895
160.496 | 72.3387 | 0.044 | 1058 | 16.952 | 55.3867 | 595 | 0.002500142 | 56.00318
160.517 | 72.4269 | 0.042 | 1059 | 16.95282 | 55.47408 | 596 | 0.002504016 | 56.08996
160.542 | 73.0002 | 0.049 | 1060 | 16.9538 | 56.0464 | 597 | 0.002529766 | 56.66676
160.562 | 72.5739 | 0.04 | 1061 | 16.95458 | 55.61932 | 598 | 0.002510422 | 56.23345
160.587 | 72.8385 | 0.049 | 1062 | 16.95556 | 55.88294 | 599 | 0.002522237 | 56.49811
160.616 | 72.7062 | 0.059 | 1063 | 16.95669 | 55.74951 | 600 | 0.002516118 | 56.36103
160.644 | 72.2799 | 0.055 | 1064 | 16.95778 | 55.32212 | 601 | 0.002496735 | 55.92687
160.661 | 72.912 | 0.035 | 1065 | 16.95845 | 55.95355 | 602 | 0.002525175 | 56.56393
160.693 | 72.618 | 0.064 | 1066 | 16.9597 | 55.6583 | 603 | 0.002511744 | 56.26306
160.71 | 72.5298 | 0.034 | 1067 | 16.96036 | 55.56944 | 604 | 0.002507677 | 56.17196
160.738 | 73.2207 | 0.054 | 1068 | 16.96146 | 56.25924 | 605 | 0.002538711 | 56.86713
160.764 | 72.912 | 0.052 | 1069 | 16.96248 | 55.94952 | 606 | 0.002524648 | 56.55212
160.791 | 72.9855 | 0.056 | 1070 | 16.96353 | 56.02197 | 607 | 0.002527826 | 56.62331
160.813 | 73.3677 | 0.043 | 1071 | 16.96439 | 56.40331 | 608 | 0.002544959 | 57.00708
160.84 | 73.1619 | 0.054 | 1072 | 16.96545 | 56.19645 | 609 | 0.002535534 | 56.79597
160.858 | 73.4118 | 0.036 | 1073 | 16.96615 | 56.44565 | 610 | 0.002546717 | 57.04646
160.878 | 73.2354 | 0.04 | 1074 | 16.96693 | 56.26847 | 611 | 0.002538656 | 56.86588
160.911 | 72.8973 | 0.068 | 1075 | 16.96822 | 55.92908 | 612 | 0.002523233 | 56.52041
160.936 | 73.3824 | 0.05 | 1076 | 16.9692 | 56.4132 | 613 | 0.002544989 | 57.00776
160.966 | 73.3383 | 0.059 | 1077 | 16.97037 | 56.36793 | 614 | 0.002542846 | 56.95974
160.981 | 73.5147 | 0.03 | 1078 | 16.97096 | 56.54374 | 615 | 0.002550726 | 57.13626
161.007 | 73.3383 | 0.054 | 1079 | 16.97197 | 56.36633 | 616 | 0.002542635 | 56.95502
161.039 | 73.2354 | 0.063 | 1080 | 16.97323 | 56.26217 | 617 | 0.002537829 | 56.84737
161.065 | 73.1766 | 0.051 | 1081 | 16.97424 | 56.20236 | 618 | 0.002535043 | 56.78497
161.082 | 73.7352 | 0.035 | 1082 | 16.97491 | 56.76029 | 619 | 0.002560152 | 57.3474
161.11 | 73.6323 | 0.055 | 1083 | 16.976 | 56.6563 | 620 | 0.002555366 | 57.2402
161.131 | 73.5441 | 0.042 | 1084 | 16.97682 | 56.56728 | 621 | 0.00255128 | 57.14867
161.162 | 73.7793 | 0.063 | 1085 | 16.97803 | 56.80127 | 622 | 0.002561728 | 57.3827
161.186 | 73.8675 | 0.047 | 1086 | 16.97897 | 56.88853 | 623 | 0.002565581 | 57.46903
161.203 | 73.9116 | 0.034 | 1087 | 16.97964 | 56.93196 | 624 | 0.002567482 | 57.51161
161.238 | 73.6029 | 0.069 | 1088 | 16.98101 | 56.62189 | 625 | 0.002553381 | 57.19573
161.256 | 74.088 | 0.038 | 1089 | 16.98171 | 57.10629 | 626 | 0.002575163 | 57.68365
161.287 | 74.1321 | 0.06 | 1090 | 16.98292 | 57.14918 | 627 | 0.002576991 | 57.7246
161.308 | 73.8087 | 0.043 | 1091 | 16.98374 | 56.82496 | 628 | 0.0025623 | 57.39552
161.333 | 74.0145 | 0.05 | 1092 | 16.98472 | 57.02978 | 629 | 0.00257145 | 57.60049
161.355 | 73.9998 | 0.043 | 1093 | 16.98558 | 57.01422 | 630 | 0.002570674 | 57.58309
161.381 | 74.2056 | 0.052 | 1094 | 16.9866 | 57.219 | 631 | 0.002579818 | 57.78793
161.401 | 74.0439 | 0.041 | 1095 | 16.98738 | 57.05652 | 632 | 0.002572424 | 57.6223
161.43 | 74.2938 | 0.057 | 1096 | 16.98851 | 57.30529 | 633 | 0.002583541 | 57.87131
161.458 | 74.2203 | 0.056 | 1097 | 16.98961 | 57.23069 | 634 | 0.002580082 | 57.79383
161.486 | 74.1615 | 0.057 | 1098 | 16.9907 | 57.1708 | 635 | 0.002577286 | 57.73121
161.506 | 74.1468 | 0.039 | 1099 | 16.99148 | 57.15532 | 636 | 0.00257652 | 57.71404
161.531 | 74.7201 | 0.051 | 1100 | 16.99246 | 57.72764 | 637 | 0.002602233 | 58.29003
161.559 | 74.4849 | 0.054 | 1101 | 16.99355 | 57.49135 | 638 | 0.002591486 | 58.04928
161.581 | 74.1468 | 0.046 | 1102 | 16.99441 | 57.15239 | 639 | 0.002576131 | 57.70535
161.609 | 74.5878 | 0.056 | 1103 | 16.99551 | 57.59229 | 640 | 0.002595864 | 58.14735
161.633 | 74.5878 | 0.047 | 1104 | 16.99645 | 57.59135 | 641 | 0.002595739 | 58.14455
161.661 | 74.7348 | 0.057 | 1105 | 16.99754 | 57.73726 | 642 | 0.002602219 | 58.2897
161.687 | 75.0435 | 0.052 | 1106 | 16.99856 | 58.04494 | 643 | 0.002615996 | 58.59831
161.711 | 74.8377 | 0.049 | 1107 | 16.9995 | 57.8382 | 644 | 0.002606596 | 58.38774
161.737 | 74.823 | 0.051 | 1108 | 17.00051 | 57.82249 | 645 | 0.002605798 | 58.36987
161.766 | 74.9112 | 0.058 | 1109 | 17.00165 | 57.90955 | 646 | 0.002609621 | 58.45551
161.792 | 74.7495 | 0.052 | 1110 | 17.00266 | 57.74684 | 647 | 0.002602199 | 58.28925
161.811 | 75.3669 | 0.039 | 1111 | 17.0034 | 58.3635 | 648 | 0.002629921 | 58.91022
161.837 | 74.8965 | 0.052 | 1112 | 17.00442 | 57.89208 | 649 | 0.002608588 | 58.43238
161.864 | 74.9553 | 0.054 | 1113 | 17.00548 | 57.94982 | 650 | 0.002611097 | 58.48857
161.885 | 75.3081 | 0.041 | 1114 | 17.0063 | 58.3018 | 651 | 0.002626883 | 58.84219
161.914 | 75.4257 | 0.057 | 1115 | 17.00743 | 58.41827 | 652 | 0.00263203 | 58.95747
161.934 | 75.2346 | 0.04 | 1116 | 17.00821 | 58.22639 | 653 | 0.002623315 | 58.76226
161.958 | 75.4845 | 0.049 | 1117 | 17.00915 | 58.47535 | 654 | 0.002634448 | 59.01164
161.994 | 75.4257 | 0.071 | 1118 | 17.01056 | 58.41514 | 655 | 0.00263161 | 58.94807
162.015 | 75.1611 | 0.043 | 1119 | 17.01138 | 58.14972 | 656 | 0.00261958 | 58.6786
162.047 | 75.411 | 0.062 | 1120 | 17.01263 | 58.39837 | 657 | 0.00263067 | 58.92701
162.066 | 75.3228 | 0.04 | 1121 | 17.01337 | 58.30943 | 658 | 0.002626598 | 58.83579
162.097 | 75.3963 | 0.062 | 1122 | 17.01458 | 58.38172 | 659 | 0.002629746 | 58.90631
162.113 | 75.7932 | 0.03 | 1123 | 17.01521 | 58.77799 | 660 | 0.00264754 | 59.30489
162.147 | 75.6021 | 0.068 | 1124 | 17.01654 | 58.58556 | 661 | 0.002638754 | 59.10808
162.172 | 75.7638 | 0.052 | 1125 | 17.01752 | 58.74628 | 662 | 0.002645905 | 59.26828
162.203 | 75.4257 | 0.061 | 1126 | 17.01873 | 58.40697 | 663 | 0.002630515 | 58.92353
162.223 | 75.8961 | 0.039 | 1127 | 17.01951 | 58.87659 | 664 | 0.002651595 | 59.39573
162.246 | 76.5282 | 0.047 | 1128 | 17.02041 | 59.50779 | 665 | 0.002679941 | 60.03067
162.272 | 75.852 | 0.05 | 1129 | 17.02143 | 58.83057 | 666 | 0.002649351 | 59.34547
162.306 | 76.0284 | 0.071 | 1130 | 17.02276 | 59.00564 | 667 | 0.002657116 | 59.5194
162.325 | 75.852 | 0.038 | 1131 | 17.0235 | 58.8285 | 668 | 0.002649072 | 59.33922
162.347 | 76.3077 | 0.042 | 1132 | 17.02436 | 59.28334 | 669 | 0.002669476 | 59.79627
162.374 | 75.9843 | 0.054 | 1133 | 17.02541 | 58.95889 | 670 | 0.002654772 | 59.46689
162.407 | 76.1019 | 0.067 | 1134 | 17.0267 | 59.0752 | 671 | 0.002659893 | 59.5816
162.43 | 76.1754 | 0.046 | 1135 | 17.0276 | 59.1478 | 672 | 0.002663081 | 59.65301
162.456 | 76.1313 | 0.052 | 1136 | 17.02862 | 59.10268 | 673 | 0.002660958 | 59.60546
162.481 | 76.3371 | 0.05 | 1137 | 17.0296 | 59.3075 | 674 | 0.002670091 | 59.81005
162.511 | 76.2489 | 0.061 | 1138 | 17.03077 | 59.21813 | 675 | 0.002665962 | 59.71755
162.534 | 76.6605 | 0.045 | 1139 | 17.03167 | 59.62883 | 676 | 0.00268437 | 60.12989
162.554 | 76.6164 | 0.041 | 1140 | 17.03245 | 59.58395 | 677 | 0.002682279 | 60.08304
162.582 | 76.8663 | 0.055 | 1141 | 17.03354 | 59.83276 | 678 | 0.00269338 | 60.3317
162.608 | 76.7781 | 0.054 | 1142 | 17.03456 | 59.74354 | 679 | 0.002689271 | 60.23967
162.641 | 76.9398 | 0.064 | 1143 | 17.03585 | 59.90395 | 680 | 0.002696374 | 60.39878
162.663 | 76.8075 | 0.045 | 1144 | 17.03671 | 59.77079 | 681 | 0.002690302 | 60.26277
162.691 | 76.6605 | 0.054 | 1145 | 17.03781 | 59.62269 | 682 | 0.002683537 | 60.11124
162.717 | 77.1015 | 0.054 | 1146 | 17.03882 | 60.06268 | 683 | 0.002703248 | 60.55275
162.746 | 77.1015 | 0.058 | 1147 | 17.03996 | 60.06154 | 684 | 0.002703093 | 60.54929
162.77 | 76.9692 | 0.047 | 1148 | 17.04089 | 59.92831 | 685 | 0.002697011 | 60.41305
162.794 | 77.1015 | 0.048 | 1149 | 17.04183 | 60.05967 | 686 | 0.002702837 | 60.54356
162.826 | 77.2632 | 0.065 | 1150 | 17.04308 | 60.22012 | 687 | 0.002709944 | 60.70274
162.85 | 77.6307 | 0.049 | 1151 | 17.04402 | 60.58668 | 688 | 0.002726353 | 61.0703
162.876 | 77.4984 | 0.052 | 1152 | 17.04504 | 60.45336 | 689 | 0.00272026 | 60.93383
162.897 | 77.3367 | 0.041 | 1153 | 17.04586 | 60.29084 | 690 | 0.002712872 | 60.76833
162.935 | 77.6013 | 0.076 | 1154 | 17.04734 | 60.55396 | 691 | 0.002724575 | 61.03047
162.954 | 77.7483 | 0.038 | 1155 | 17.04809 | 60.70021 | 692 | 0.002731087 | 61.17635
162.978 | 77.6307 | 0.047 | 1156 | 17.04902 | 60.58168 | 693 | 0.002725667 | 61.05495
163.007 | 77.8365 | 0.058 | 1157 | 17.05016 | 60.78634 | 694 | 0.002734771 | 61.25887
163.034 | 77.5866 | 0.053 | 1158 | 17.05121 | 60.53539 | 695 | 0.002723383 | 61.00379
163.058 | 77.7483 | 0.049 | 1159 | 17.05215 | 60.69615 | 696 | 0.002730529 | 61.16386
163.088 | 77.616 | 0.061 | 1160 | 17.05332 | 60.56268 | 697 | 0.002724417 | 61.02694
163.114 | 77.9982 | 0.052 | 1161 | 17.05434 | 60.94386 | 698 | 0.002741471 | 61.40894
163.149 | 77.8659 | 0.069 | 1162 | 17.05571 | 60.81019 | 699 | 0.002735332 | 61.27143
163.172 | 77.4102 | 0.046 | 1163 | 17.05661 | 60.35359 | 700 | 0.002714711 | 60.80952
163.194 | 78.0129 | 0.044 | 1164 | 17.05747 | 60.95543 | 701 | 0.002741702 | 61.41413
163.218 | 77.8659 | 0.048 | 1165 | 17.05841 | 60.80749 | 702 | 0.002734962 | 61.26314
163.25 | 77.8218 | 0.064 | 1166 | 17.05966 | 60.76214 | 703 | 0.002732807 | 61.21487
163.286 | 78.5568 | 0.071 | 1167 | 17.06107 | 61.49573 | 704 | 0.002765669 | 61.95099
163.305 | 77.9835 | 0.038 | 1168 | 17.06181 | 60.92169 | 705 | 0.002739784 | 61.37116
163.332 | 78.498 | 0.056 | 1169 | 17.06286 | 61.43514 | 706 | 0.002762776 | 61.88619
163.362 | 78.6009 | 0.06 | 1170 | 17.06404 | 61.53686 | 707 | 0.002767242 | 61.98621
163.383 | 78.1893 | 0.041 | 1171 | 17.06486 | 61.12444 | 708 | 0.002748619 | 61.56908
163.408 | 78.5862 | 0.05 | 1172 | 17.06583 | 61.52037 | 709 | 0.002766332 | 61.96584
163.431 | 78.4686 | 0.046 | 1173 | 17.06673 | 61.40187 | 710 | 0.00276092 | 61.84461
163.468 | 78.4686 | 0.074 | 1174 | 17.06818 | 61.40042 | 711 | 0.00276072 | 61.84014
163.495 | 78.6009 | 0.054 | 1175 | 17.06924 | 61.53166 | 712 | 0.002766523 | 61.97012
163.515 | 78.8214 | 0.041 | 1176 | 17.07002 | 61.75138 | 713 | 0.002776329 | 62.18976
163.55 | 78.5127 | 0.069 | 1177 | 17.07139 | 61.44131 | 714 | 0.002762261 | 61.87464
163.566 | 78.5421 | 0.034 | 1178 | 17.07201 | 61.47009 | 715 | 0.002763496 | 61.90232
163.597 | 79.0419 | 0.061 | 1179 | 17.07322 | 61.96868 | 716 | 0.002785798 | 62.40186
163.627 | 78.939 | 0.059 | 1180 | 17.0744 | 61.8646 | 717 | 0.002781009 | 62.2946
163.654 | 79.4682 | 0.054 | 1181 | 17.07545 | 62.39275 | 718 | 0.002804651 | 62.82419
163.676 | 79.3506 | 0.044 | 1182 | 17.07631 | 62.27429 | 719 | 0.002799245 | 62.70309
163.707 | 79.1448 | 0.062 | 1183 | 17.07752 | 62.06728 | 720 | 0.002789826 | 62.49211
163.736 | 79.1889 | 0.059 | 1184 | 17.07866 | 62.11024 | 721 | 0.002791651 | 62.53298
163.762 | 79.5858 | 0.052 | 1185 | 17.07967 | 62.50613 | 722 | 0.002809348 | 62.9294
163.788 | 79.6887 | 0.052 | 1186 | 17.08069 | 62.60801 | 723 | 0.002813831 | 63.02982
163.816 | 79.233 | 0.056 | 1187 | 17.08178 | 62.15122 | 724 | 0.002793198 | 62.56765
163.841 | 79.527 | 0.051 | 1188 | 17.08276 | 62.44424 | 725 | 0.002806275 | 62.86056
163.865 | 79.7328 | 0.047 | 1189 | 17.0837 | 62.6491 | 726 | 0.002815393 | 63.0648
163.893 | 79.8357 | 0.057 | 1190 | 17.08479 | 62.75091 | 727 | 0.002819864 | 63.16496
163.921 | 79.6152 | 0.057 | 1191 | 17.08589 | 62.52931 | 728 | 0.002809803 | 62.93958
163.953 | 79.7769 | 0.063 | 1192 | 17.08714 | 62.68976 | 729 | 0.002816894 | 63.09843
163.976 | 79.4976 | 0.045 | 1193 | 17.08804 | 62.40956 | 730 | 0.002804219 | 62.8145
164.01 | 80.0415 | 0.068 | 1194 | 17.08937 | 62.95213 | 731 | 0.002828472 | 63.35776
164.037 | 80.0415 | 0.055 | 1195 | 17.09042 | 62.95108 | 732 | 0.002828324 | 63.35445
164.081 | 80.4237 | 0.087 | 1196 | 17.09214 | 63.33156 | 733 | 0.002845254 | 63.73368
164.104 | 80.1444 | 0.046 | 1197 | 17.09304 | 63.05136 | 734 | 0.00283258 | 63.44979
164.128 | 80.0415 | 0.048 | 1198 | 17.09398 | 62.94752 | 735 | 0.002827826 | 63.34329
164.152 | 80.2032 | 0.048 | 1199 | 17.09492 | 63.10828 | 736 | 0.002834958 | 63.50306
164.186 | 79.8651 | 0.068 | 1200 | 17.09625 | 62.76885 | 737 | 0.002819584 | 63.15869
164.221 | 80.3208 | 0.069 | 1201 | 17.09762 | 63.22318 | 738 | 0.002839862 | 63.61292
164.246 | 80.3355 | 0.049 | 1202 | 17.09859 | 63.23691 | 739 | 0.002840386 | 63.62464
164.269 | 80.4384 | 0.047 | 1203 | 17.09949 | 63.33891 | 740 | 0.002844881 | 63.72534
164.298 | 80.3796 | 0.057 | 1204 | 17.10063 | 63.27897 | 741 | 0.002842081 | 63.66261
164.329 | 80.6883 | 0.061 | 1205 | 17.10184 | 63.58646 | 742 | 0.002855775 | 63.96936
164.349 | 80.5707 | 0.041 | 1206 | 17.10262 | 63.46808 | 743 | 0.002850383 | 63.84859
164.384 | 80.703 | 0.069 | 1207 | 17.10399 | 63.59901 | 744 | 0.002856132 | 63.97737
164.412 | 80.7618 | 0.059 | 1208 | 17.10508 | 63.65672 | 745 | 0.002858619 | 64.03306
164.451 | 80.7765 | 0.077 | 1209 | 17.10661 | 63.66989 | 746 | 0.002859064 | 64.04304
164.472 | 80.8353 | 0.043 | 1210 | 17.10743 | 63.72787 | 747 | 0.002861589 | 64.09959
164.498 | 80.8794 | 0.052 | 1211 | 17.10844 | 63.77096 | 748 | 0.002863426 | 64.14073
164.529 | 81.1146 | 0.06 | 1212 | 17.10966 | 64.00494 | 749 | 0.002873815 | 64.37346
164.558 | 81.291 | 0.059 | 1213 | 17.11079 | 64.18021 | 750 | 0.002881575 | 64.54728
164.589 | 81.1146 | 0.061 | 1214 | 17.112 | 64.0026 | 751 | 0.002873484 | 64.36603
164.616 | 81.2028 | 0.054 | 1215 | 17.11306 | 64.08974 | 752 | 0.002877294 | 64.45139
164.646 | 81.2028 | 0.06 | 1216 | 17.11423 | 64.08857 | 753 | 0.002877128 | 64.44767
164.673 | 81.4821 | 0.054 | 1217 | 17.11529 | 64.36681 | 754 | 0.002889517 | 64.72518
164.712 | 81.5997 | 0.08 | 1218 | 17.11681 | 64.48289 | 755 | 0.00289458 | 64.83859
164.731 | 81.0999 | 0.038 | 1219 | 17.11755 | 63.98235 | 756 | 0.002872039 | 64.33368
164.763 | 81.5262 | 0.064 | 1220 | 17.1188 | 64.4074 | 757 | 0.002890998 | 64.75835
164.79 | 81.5556 | 0.053 | 1221 | 17.11986 | 64.43574 | 758 | 0.002892167 | 64.78455
164.817 | 81.6879 | 0.054 | 1222 | 17.12091 | 64.56699 | 759 | 0.002897956 | 64.91421
164.849 | 81.5997 | 0.065 | 1223 | 17.12217 | 64.47753 | 760 | 0.002893819 | 64.82156
164.886 | 81.6732 | 0.072 | 1224 | 17.12361 | 64.54959 | 761 | 0.002896913 | 64.89085
164.91 | 81.438 | 0.049 | 1225 | 17.12455 | 64.31345 | 762 | 0.002886224 | 64.65143
164.939 | 81.9672 | 0.057 | 1226 | 17.12568 | 64.84152 | 763 | 0.002909812 | 65.17979
164.963 | 82.0995 | 0.049 | 1227 | 17.12662 | 64.97288 | 764 | 0.002915615 | 65.30978
165 | 82.3788 | 0.074 | 1228 | 17.12807 | 65.25073 | 765 | 0.002927942 | 65.5859
165.029 | 82.2759 | 0.058 | 1229 | 17.1292 | 65.1467 | 766 | 0.002923163 | 65.47884
165.057 | 82.3641 | 0.056 | 1230 | 17.1303 | 65.2338 | 767 | 0.002926964 | 65.56399
165.092 | 82.1289 | 0.07 | 1231 | 17.13166 | 64.99724 | 768 | 0.002916215 | 65.32322
165.115 | 82.4817 | 0.047 | 1232 | 17.13256 | 65.34914 | 769 | 0.002931916 | 65.67491
165.148 | 82.614 | 0.066 | 1233 | 17.13385 | 65.48015 | 770 | 0.002937667 | 65.80373
165.184 | 82.3347 | 0.071 | 1234 | 17.13526 | 65.19944 | 771 | 0.002924935 | 65.51855
165.209 | 82.4082 | 0.052 | 1235 | 17.13624 | 65.27196 | 772 | 0.002928093 | 65.58928
165.234 | 82.4817 | 0.049 | 1236 | 17.13722 | 65.34448 | 773 | 0.00293125 | 65.66
165.263 | 82.7022 | 0.057 | 1237 | 17.13835 | 65.56385 | 774 | 0.002940979 | 65.87793
165.294 | 82.5258 | 0.063 | 1238 | 17.13956 | 65.38624 | 775 | 0.002932893 | 65.6968
165.337 | 82.9227 | 0.086 | 1239 | 17.14124 | 65.78146 | 776 | 0.002950454 | 66.09017
165.359 | 82.8492 | 0.045 | 1240 | 17.1421 | 65.7071 | 777 | 0.002947034 | 66.01356
165.379 | 83.055 | 0.04 | 1241 | 17.14288 | 65.91212 | 778 | 0.002956152 | 66.21781
165.411 | 83.1873 | 0.063 | 1242 | 17.14414 | 66.04316 | 779 | 0.002961906 | 66.34668
165.456 | 82.9668 | 0.089 | 1243 | 17.14589 | 65.82091 | 780 | 0.002951764 | 66.11951
165.474 | 83.3637 | 0.037 | 1244 | 17.1466 | 66.2171 | 781 | 0.002969461 | 66.51594
165.511 | 83.0697 | 0.074 | 1245 | 17.14804 | 65.92166 | 782 | 0.002956069 | 66.21595
165.545 | 83.2902 | 0.068 | 1246 | 17.14937 | 66.14083 | 783 | 0.002965765 | 66.43315
165.562 | 83.496 | 0.036 | 1247 | 17.15004 | 66.34596 | 784 | 0.002974898 | 66.63771
165.595 | 83.3049 | 0.066 | 1248 | 17.15133 | 66.15357 | 785 | 0.002966143 | 66.4416
165.629 | 83.3931 | 0.067 | 1249 | 17.15266 | 66.24044 | 786 | 0.002969906 | 66.52589
165.661 | 83.349 | 0.064 | 1250 | 17.15391 | 66.19509 | 787 | 0.002967748 | 66.47757
165.685 | 83.7459 | 0.049 | 1251 | 17.15485 | 66.59105 | 788 | 0.002985407 | 66.87312
165.719 | 83.7018 | 0.067 | 1252 | 17.15618 | 66.54562 | 789 | 0.002983238 | 66.82453
165.747 | 83.496 | 0.056 | 1253 | 17.15727 | 66.33873 | 790 | 0.002973854 | 66.61433
165.781 | 83.7753 | 0.067 | 1254 | 17.1586 | 66.6167 | 791 | 0.002986182 | 66.89048
165.81 | 83.7312 | 0.059 | 1255 | 17.15973 | 66.57147 | 792 | 0.002984041 | 66.84253
165.843 | 83.8341 | 0.066 | 1256 | 17.16102 | 66.67308 | 793 | 0.002988467 | 66.94166
165.866 | 83.8488 | 0.047 | 1257 | 17.16192 | 66.68688 | 794 | 0.002988996 | 66.95351
165.901 | 83.8635 | 0.07 | 1258 | 17.16329 | 66.70021 | 795 | 0.002989457 | 66.96383
165.932 | 84.2604 | 0.06 | 1259 | 17.1645 | 67.0959 | 796 | 0.003007069 | 67.35835
165.97 | 84.2163 | 0.079 | 1260 | 17.16599 | 67.05031 | 797 | 0.003004877 | 67.30925
165.995 | 84.2751 | 0.048 | 1261 | 17.16696 | 67.10814 | 798 | 0.00300737 | 67.36509
166.031 | 83.9811 | 0.072 | 1262 | 17.16837 | 66.81273 | 799 | 0.002993991 | 67.0654
166.06 | 84.4074 | 0.057 | 1263 | 17.16951 | 67.23789 | 800 | 0.00301293 | 67.48962
166.09 | 84.4368 | 0.06 | 1264 | 17.17068 | 67.26612 | 801 | 0.003014076 | 67.51531
166.12 | 84.2457 | 0.06 | 1265 | 17.17185 | 67.07385 | 802 | 0.003005343 | 67.31969
166.157 | 84.378 | 0.074 | 1266 | 17.1733 | 67.2047 | 803 | 0.003011061 | 67.44776
166.196 | 84.7455 | 0.077 | 1267 | 17.17482 | 67.57068 | 804 | 0.003027304 | 67.81161
166.217 | 84.7896 | 0.044 | 1268 | 17.17564 | 67.61396 | 805 | 0.00302916 | 67.85318
166.258 | 84.8925 | 0.081 | 1269 | 17.17725 | 67.71525 | 806 | 0.003033536 | 67.9512
166.28 | 84.9219 | 0.045 | 1270 | 17.17811 | 67.74379 | 807 | 0.003034727 | 67.97789
166.318 | 84.9366 | 0.075 | 1271 | 17.17959 | 67.75701 | 808 | 0.003035169 | 67.98778
166.345 | 84.7455 | 0.054 | 1272 | 17.18065 | 67.56485 | 809 | 0.003026454 | 67.79258
166.376 | 84.7602 | 0.062 | 1273 | 17.18186 | 67.57834 | 810 | 0.003026936 | 67.80337
166.406 | 85.4364 | 0.06 | 1274 | 17.18303 | 68.25337 | 811 | 0.003057052 | 68.47797
166.446 | 85.2012 | 0.081 | 1275 | 17.1846 | 68.0166 | 812 | 0.003046289 | 68.23686
166.475 | 85.3482 | 0.056 | 1276 | 17.18573 | 68.16247 | 813 | 0.003052706 | 68.38062
166.5 | 85.407 | 0.05 | 1277 | 17.18671 | 68.22029 | 814 | 0.003055196 | 68.43639
166.534 | 85.5246 | 0.067 | 1278 | 17.18804 | 68.33656 | 815 | 0.003060268 | 68.54999
166.569 | 85.6422 | 0.072 | 1279 | 17.1894 | 68.4528 | 816 | 0.003065333 | 68.66345
166.592 | 85.6863 | 0.046 | 1280 | 17.1903 | 68.496 | 817 | 0.003067175 | 68.70473
166.628 | 85.5246 | 0.071 | 1281 | 17.19171 | 68.33289 | 818 | 0.003059728 | 68.53791
166.653 | 85.8921 | 0.049 | 1282 | 17.19269 | 68.69941 | 819 | 0.00307604 | 68.90328
166.692 | 85.9509 | 0.079 | 1283 | 17.19421 | 68.75669 | 820 | 0.003078448 | 68.95723
166.719 | 86.1714 | 0.054 | 1284 | 17.19527 | 68.97613 | 821 | 0.003088164 | 69.17488
166.758 | 85.9362 | 0.077 | 1285 | 17.19679 | 68.73941 | 822 | 0.003077409 | 68.93397
166.786 | 86.0244 | 0.056 | 1286 | 17.19789 | 68.82651 | 823 | 0.003081196 | 69.0188
166.822 | 86.3919 | 0.073 | 1287 | 17.19929 | 69.19261 | 824 | 0.00309744 | 69.38266
166.848 | 86.3331 | 0.051 | 1288 | 17.20031 | 69.13279 | 825 | 0.003094658 | 69.32033
166.884 | 86.3478 | 0.072 | 1289 | 17.20172 | 69.14608 | 826 | 0.003095108 | 69.33041
166.923 | 86.3478 | 0.079 | 1290 | 17.20324 | 69.14456 | 827 | 0.003094882 | 69.32536
166.947 | 86.2743 | 0.048 | 1291 | 17.20418 | 69.07012 | 828 | 0.003091454 | 69.24856
166.981 | 86.436 | 0.068 | 1292 | 17.20551 | 69.23049 | 829 | 0.003098495 | 69.40628
167.004 | 86.73 | 0.047 | 1293 | 17.20641 | 69.52359 | 830 | 0.003111519 | 69.69804
167.052 | 86.8035 | 0.094 | 1294 | 17.20828 | 69.59522 | 831 | 0.00311453 | 69.76548
167.074 | 86.8035 | 0.045 | 1295 | 17.20914 | 69.59436 | 832 | 0.003114403 | 69.76262
167.114 | 86.8035 | 0.081 | 1296 | 17.21071 | 69.59279 | 833 | 0.003114171 | 69.75742
167.139 | 86.8035 | 0.05 | 1297 | 17.21169 | 69.59181 | 834 | 0.003114025 | 69.75417
167.176 | 86.7741 | 0.073 | 1298 | 17.21313 | 69.56097 | 835 | 0.003112495 | 69.7199
167.205 | 86.8623 | 0.058 | 1299 | 17.21427 | 69.64803 | 836 | 0.003116274 | 69.80453
167.243 | 87.024 | 0.076 | 1300 | 17.21575 | 69.80825 | 837 | 0.003123288 | 69.96164
167.267 | 87.1269 | 0.048 | 1301 | 17.21669 | 69.91021 | 838 | 0.003127752 | 70.06164
167.302 | 87.0387 | 0.07 | 1302 | 17.21806 | 69.82064 | 839 | 0.003123602 | 69.96869
167.339 | 87.3621 | 0.075 | 1303 | 17.2195 | 70.1426 | 840 | 0.003137855 | 70.28795
167.372 | 87.318 | 0.066 | 1304 | 17.22079 | 70.09721 | 841 | 0.00313569 | 70.23945
167.409 | 87.318 | 0.075 | 1305 | 17.22224 | 70.09576 | 842 | 0.003135474 | 70.23462
167.441 | 87.612 | 0.064 | 1306 | 17.22349 | 70.38851 | 843 | 0.003148438 | 70.52502
167.47 | 87.7296 | 0.057 | 1307 | 17.22463 | 70.50497 | 844 | 0.003153529 | 70.63905
167.502 | 87.8766 | 0.064 | 1308 | 17.22588 | 70.65072 | 845 | 0.003159916 | 70.78213
167.542 | 87.7149 | 0.082 | 1309 | 17.22744 | 70.48746 | 846 | 0.00315245 | 70.61489
167.572 | 87.7149 | 0.059 | 1310 | 17.22861 | 70.48629 | 847 | 0.003152275 | 70.61096
167.607 | 87.9648 | 0.069 | 1311 | 17.22998 | 70.73482 | 848 | 0.003163246 | 70.85671
167.638 | 87.8031 | 0.062 | 1312 | 17.23119 | 70.57191 | 849 | 0.003155833 | 70.69067
167.678 | 87.9795 | 0.079 | 1313 | 17.23276 | 70.74674 | 850 | 0.003163487 | 70.86212
167.701 | 88.3617 | 0.048 | 1314 | 17.23366 | 71.12804 | 851 | 0.003180443 | 71.24191
167.736 | 88.2882 | 0.069 | 1315 | 17.23502 | 71.05318 | 852 | 0.00317695 | 71.16369
167.766 | 88.5087 | 0.059 | 1316 | 17.2362 | 71.2725 | 853 | 0.003186633 | 71.38058
167.809 | 88.4352 | 0.087 | 1317 | 17.23788 | 71.19732 | 854 | 0.003183094 | 71.3013
167.829 | 88.4793 | 0.04 | 1318 | 17.23866 | 71.24064 | 855 | 0.003184948 | 71.34283
167.874 | 88.3029 | 0.089 | 1319 | 17.24042 | 71.06248 | 856 | 0.003176797 | 71.16026
167.903 | 88.3029 | 0.06 | 1320 | 17.24155 | 71.06135 | 857 | 0.003176627 | 71.15644
167.939 | 88.5675 | 0.071 | 1321 | 17.24296 | 71.32454 | 858 | 0.003188243 | 71.41665
167.962 | 88.5969 | 0.045 | 1322 | 17.24386 | 71.35304 | 859 | 0.003189422 | 71.44306
167.994 | 88.5528 | 0.066 | 1323 | 17.24511 | 71.30769 | 860 | 0.003187263 | 71.39468
168.048 | 88.8909 | 0.108 | 1324 | 17.24722 | 71.64368 | 861 | 0.003202056 | 71.72606
168.066 | 89.3319 | 0.036 | 1325 | 17.24792 | 72.08398 | 862 | 0.003221659 | 72.16517
168.101 | 89.1114 | 0.07 | 1326 | 17.24929 | 71.86211 | 863 | 0.003211598 | 71.93979
168.139 | 89.2584 | 0.076 | 1327 | 17.25078 | 72.00762 | 864 | 0.003217942 | 72.08191
168.173 | 88.9938 | 0.07 | 1328 | 17.25211 | 71.74169 | 865 | 0.003205917 | 71.81254
168.198 | 89.1849 | 0.049 | 1329 | 17.25308 | 71.93182 | 866 | 0.003214309 | 72.00051
168.24 | 89.4642 | 0.084 | 1330 | 17.25473 | 72.20947 | 867 | 0.00322654 | 72.2745
168.273 | 89.3319 | 0.066 | 1331 | 17.25602 | 72.07588 | 868 | 0.003220433 | 72.1377
168.313 | 89.0379 | 0.081 | 1332 | 17.25758 | 71.78032 | 869 | 0.003207061 | 71.83816
168.346 | 89.7729 | 0.065 | 1333 | 17.25887 | 72.51403 | 870 | 0.003239703 | 72.56936
168.375 | 89.67 | 0.059 | 1334 | 17.26 | 72.41 | 871 | 0.003234934 | 72.46252
168.425 | 89.9493 | 0.098 | 1335 | 17.26196 | 72.68734 | 872 | 0.003247114 | 72.73535
168.449 | 90.1404 | 0.049 | 1336 | 17.2629 | 72.8775 | 873 | 0.003255508 | 72.92337
168.484 | 89.8317 | 0.072 | 1337 | 17.26426 | 72.56744 | 874 | 0.00324151 | 72.60982
168.511 | 89.9199 | 0.052 | 1338 | 17.26532 | 72.65458 | 875 | 0.003245289 | 72.69447
168.554 | 89.9346 | 0.087 | 1339 | 17.267 | 72.6676 | 876 | 0.003245689 | 72.70344
168.589 | 89.8905 | 0.069 | 1340 | 17.26837 | 72.62213 | 877 | 0.003243512 | 72.65466
168.62 | 90.0228 | 0.064 | 1341 | 17.26958 | 72.75322 | 878 | 0.003249236 | 72.78288
168.652 | 90.3462 | 0.063 | 1342 | 17.27083 | 73.07537 | 879 | 0.003263488 | 73.10213
168.697 | 90.4638 | 0.09 | 1343 | 17.27259 | 73.19121 | 880 | 0.003268471 | 73.21375
168.725 | 90.4344 | 0.056 | 1344 | 17.27369 | 73.16071 | 881 | 0.003266991 | 73.1806
168.761 | 90.8313 | 0.072 | 1345 | 17.27509 | 73.55621 | 882 | 0.003284499 | 73.57277
168.792 | 90.7137 | 0.063 | 1346 | 17.2763 | 73.4374 | 883 | 0.003279062 | 73.45098
168.824 | 90.552 | 0.063 | 1347 | 17.27756 | 73.27444 | 884 | 0.00327165 | 73.28496
168.863 | 90.5961 | 0.079 | 1348 | 17.27908 | 73.31702 | 885 | 0.003273386 | 73.32384
168.899 | 90.5667 | 0.071 | 1349 | 17.28049 | 73.28621 | 886 | 0.003271858 | 73.28962
168.929 | 90.9783 | 0.061 | 1350 | 17.28166 | 73.69664 | 887 | 0.003290054 | 73.69721
168.961 | 90.8313 | 0.064 | 1351 | 17.28291 | 73.54839 | 888 | 0.0032833 | 73.54591
169.005 | 90.9783 | 0.087 | 1352 | 17.28463 | 73.69367 | 889 | 0.003289598 | 73.68699
169.037 | 91.0959 | 0.064 | 1353 | 17.28588 | 73.81002 | 890 | 0.003294655 | 73.80027
169.074 | 91.1106 | 0.074 | 1354 | 17.28733 | 73.82327 | 891 | 0.003295089 | 73.80999
169.111 | 91.4046 | 0.075 | 1355 | 17.28877 | 74.11583 | 892 | 0.003307989 | 74.09895
169.143 | 91.14 | 0.065 | 1356 | 17.29003 | 73.84997 | 893 | 0.003295987 | 73.8301
169.181 | 91.6692 | 0.075 | 1357 | 17.29151 | 74.37769 | 894 | 0.003319376 | 74.35402
169.224 | 91.4928 | 0.085 | 1358 | 17.29319 | 74.19961 | 895 | 0.003311245 | 74.17188
169.248 | 91.4046 | 0.05 | 1359 | 17.29413 | 74.11047 | 896 | 0.003307164 | 74.08047
169.295 | 91.3017 | 0.093 | 1360 | 17.29597 | 74.00573 | 897 | 0.00330229 | 73.97129
169.316 | 91.9485 | 0.042 | 1361 | 17.29679 | 74.65171 | 898 | 0.003331024 | 74.61494
169.361 | 91.8603 | 0.09 | 1362 | 17.29855 | 74.56175 | 899 | 0.003326817 | 74.52069
169.391 | 91.8162 | 0.059 | 1363 | 17.29972 | 74.51648 | 900 | 0.003324668 | 74.47256
169.428 | 92.1249 | 0.075 | 1364 | 17.30117 | 74.82373 | 901 | 0.003338217 | 74.77606
169.469 | 91.9044 | 0.082 | 1365 | 17.30277 | 74.60163 | 902 | 0.003328132 | 74.55015
169.508 | 91.8015 | 0.077 | 1366 | 17.30429 | 74.49721 | 903 | 0.003323306 | 74.44204
169.542 | 92.6247 | 0.069 | 1367 | 17.30562 | 75.31908 | 904 | 0.003359822 | 75.26
169.576 | 92.6247 | 0.067 | 1368 | 17.30695 | 75.31775 | 905 | 0.003359615 | 75.25537
169.612 | 92.3601 | 0.072 | 1369 | 17.30836 | 75.05174 | 906 | 0.003347594 | 74.9861
169.653 | 92.316 | 0.082 | 1370 | 17.30996 | 75.00604 | 907 | 0.003345378 | 74.93647
169.679 | 92.4777 | 0.052 | 1371 | 17.31098 | 75.16672 | 908 | 0.003352432 | 75.09448
169.722 | 92.8305 | 0.086 | 1372 | 17.31266 | 75.51784 | 909 | 0.003367905 | 75.44108
169.76 | 92.4777 | 0.077 | 1373 | 17.31415 | 75.16355 | 910 | 0.003351941 | 75.08347
169.79 | 93.0951 | 0.059 | 1374 | 17.31532 | 75.77978 | 911 | 0.003379291 | 75.69611
169.834 | 92.8746 | 0.088 | 1375 | 17.31704 | 75.55756 | 912 | 0.00336919 | 75.46985
169.862 | 92.8746 | 0.055 | 1376 | 17.31813 | 75.55647 | 913 | 0.003369019 | 75.46603
169.899 | 93.3303 | 0.076 | 1377 | 17.31958 | 76.01072 | 914 | 0.003389113 | 75.91612
169.935 | 92.8746 | 0.072 | 1378 | 17.32099 | 75.55361 | 915 | 0.003368575 | 75.45608
169.97 | 93.198 | 0.068 | 1379 | 17.32235 | 75.87565 | 916 | 0.00338278 | 75.77428
170.011 | 93.1392 | 0.082 | 1380 | 17.32396 | 75.81524 | 917 | 0.003379909 | 75.70995
170.047 | 93.5067 | 0.074 | 1381 | 17.32536 | 76.18134 | 918 | 0.003396072 | 76.07201
170.075 | 93.6978 | 0.055 | 1382 | 17.32646 | 76.37134 | 919 | 0.003404419 | 76.25899
170.126 | 93.5949 | 0.102 | 1383 | 17.32845 | 76.26645 | 920 | 0.00339952 | 76.14924
170.161 | 93.8889 | 0.069 | 1384 | 17.32982 | 76.55908 | 921 | 0.00341241 | 76.43797
170.194 | 93.6243 | 0.065 | 1385 | 17.33111 | 76.29319 | 922 | 0.003400414 | 76.16927
170.24 | 93.786 | 0.095 | 1386 | 17.33291 | 76.45309 | 923 | 0.003407339 | 76.32438
170.272 | 94.1535 | 0.063 | 1387 | 17.33416 | 76.81934 | 924 | 0.00342352 | 76.68686
170.315 | 93.9918 | 0.086 | 1388 | 17.33584 | 76.65596 | 925 | 0.00341605 | 76.51952
170.338 | 94.2858 | 0.045 | 1389 | 17.33674 | 76.94906 | 926 | 0.00342901 | 76.80982
170.384 | 94.1388 | 0.093 | 1390 | 17.33854 | 76.80026 | 927 | 0.003422176 | 76.65675
170.422 | 94.2417 | 0.075 | 1391 | 17.34002 | 76.90168 | 928 | 0.003426528 | 76.75422
170.462 | 94.2417 | 0.081 | 1392 | 17.34159 | 76.90011 | 929 | 0.003426282 | 76.74871
170.49 | 94.374 | 0.055 | 1393 | 17.34268 | 77.03132 | 930 | 0.003432004 | 76.87688
170.535 | 94.4769 | 0.092 | 1394 | 17.34444 | 77.13246 | 931 | 0.003436311 | 76.97336
170.563 | 94.5063 | 0.056 | 1395 | 17.34554 | 77.16076 | 932 | 0.003437448 | 76.99883
170.607 | 94.7856 | 0.087 | 1396 | 17.34726 | 77.43834 | 933 | 0.003449619 | 77.27146
170.639 | 94.5798 | 0.064 | 1397 | 17.34851 | 77.23129 | 934 | 0.003440254 | 77.06168
170.677 | 94.962 | 0.076 | 1398 | 17.34999 | 77.61201 | 935 | 0.003457043 | 77.43777
170.713 | 95.0943 | 0.073 | 1399 | 17.3514 | 77.7429 | 936 | 0.003462713 | 77.56478
170.756 | 95.2413 | 0.085 | 1400 | 17.35308 | 77.88822 | 937 | 0.003468994 | 77.70547
170.801 | 95.3001 | 0.09 | 1401 | 17.35484 | 77.94526 | 938 | 0.003471334 | 77.75787
170.831 | 95.1972 | 0.061 | 1402 | 17.35601 | 77.84119 | 939 | 0.003466565 | 77.65105
170.873 | 95.3442 | 0.084 | 1403 | 17.35765 | 77.98655 | 940 | 0.003472851 | 77.79186
170.91 | 95.3295 | 0.074 | 1404 | 17.3591 | 77.9704 | 941 | 0.003471967 | 77.77205
170.95 | 95.4765 | 0.08 | 1405 | 17.36066 | 78.11584 | 942 | 0.003478264 | 77.91311
170.983 | 95.5941 | 0.067 | 1406 | 17.36195 | 78.23215 | 943 | 0.003483295 | 78.02581
171.034 | 95.4324 | 0.101 | 1407 | 17.36395 | 78.06845 | 944 | 0.003475779 | 77.85744
171.063 | 95.6235 | 0.057 | 1408 | 17.36508 | 78.25842 | 945 | 0.003484107 | 78.04399
171.105 | 95.9616 | 0.085 | 1409 | 17.36672 | 78.59488 | 946 | 0.003498897 | 78.3753
171.141 | 95.9469 | 0.07 | 1410 | 17.36813 | 78.57877 | 947 | 0.003498018 | 78.35561
171.18 | 96.0792 | 0.08 | 1411 | 17.36966 | 78.70954 | 948 | 0.003503664 | 78.48208
171.218 | 96.0204 | 0.075 | 1412 | 17.37114 | 78.64926 | 949 | 0.00350081 | 78.41814
171.256 | 96.3732 | 0.075 | 1413 | 17.37263 | 79.00057 | 950 | 0.003516276 | 78.76458
171.3 | 96.2997 | 0.088 | 1414 | 17.37435 | 78.92535 | 951 | 0.00351273 | 78.68514
171.343 | 96.579 | 0.086 | 1415 | 17.37603 | 79.20297 | 952 | 0.003524891 | 78.95756
171.374 | 96.5643 | 0.062 | 1416 | 17.37724 | 79.18706 | 953 | 0.003524043 | 78.93855
171.407 | 96.4908 | 0.066 | 1417 | 17.37853 | 79.11227 | 954 | 0.003520565 | 78.86066
171.463 | 96.9024 | 0.111 | 1418 | 17.38072 | 79.52168 | 955 | 0.00353853 | 79.26307
171.491 | 96.8877 | 0.057 | 1419 | 17.38181 | 79.50589 | 956 | 0.0035377 | 79.24448
171.537 | 96.7995 | 0.092 | 1420 | 17.38361 | 79.41589 | 957 | 0.003533487 | 79.1501
171.571 | 97.1376 | 0.067 | 1421 | 17.38494 | 79.75266 | 958 | 0.003548316 | 79.48228
171.611 | 96.9465 | 0.08 | 1422 | 17.3865 | 79.56 | 959 | 0.003539563 | 79.2862
171.643 | 96.9171 | 0.064 | 1423 | 17.38776 | 79.52934 | 960 | 0.003538054 | 79.2524
171.691 | 97.5198 | 0.098 | 1424 | 17.38963 | 80.13017 | 961 | 0.003564563 | 79.84622
171.731 | 97.0494 | 0.078 | 1425 | 17.3912 | 79.6582 | 962 | 0.003543387 | 79.37186
171.769 | 97.6668 | 0.076 | 1426 | 17.39268 | 80.27412 | 963 | 0.00357061 | 79.98166
171.803 | 97.3434 | 0.067 | 1427 | 17.39401 | 79.94939 | 964 | 0.003556011 | 79.65464
171.846 | 97.9314 | 0.088 | 1428 | 17.39569 | 80.53571 | 965 | 0.003581892 | 80.23438
171.884 | 97.6227 | 0.075 | 1429 | 17.39718 | 80.22552 | 966 | 0.003567922 | 79.92146
171.926 | 98.0784 | 0.084 | 1430 | 17.39882 | 80.67958 | 967 | 0.003587923 | 80.36947
171.961 | 97.9755 | 0.07 | 1431 | 17.40019 | 80.57531 | 968 | 0.003583125 | 80.26201
172.006 | 97.8873 | 0.091 | 1432 | 17.40195 | 80.48535 | 969 | 0.003578919 | 80.16777
172.047 | 98.2548 | 0.081 | 1433 | 17.40355 | 80.85125 | 970 | 0.003595 | 80.528
172.091 | 98.2989 | 0.088 | 1434 | 17.40527 | 80.89363 | 971 | 0.003596682 | 80.56567
172.131 | 98.2254 | 0.08 | 1435 | 17.40683 | 80.81857 | 972 | 0.00359316 | 80.48679
172.16 | 98.2254 | 0.059 | 1436 | 17.40797 | 80.81743 | 973 | 0.003592976 | 80.48267
172.212 | 98.7105 | 0.104 | 1437 | 17.41 | 81.3005 | 974 | 0.003614212 | 80.95835
172.245 | 98.8428 | 0.065 | 1438 | 17.41129 | 81.43151 | 975 | 0.003619883 | 81.08538
172.291 | 98.7987 | 0.092 | 1439 | 17.41309 | 81.38561 | 976 | 0.00361763 | 81.0349
172.336 | 98.784 | 0.092 | 1440 | 17.41485 | 81.36915 | 977 | 0.00361669 | 81.01385
172.377 | 98.9016 | 0.079 | 1441 | 17.41645 | 81.48515 | 978 | 0.003621656 | 81.12509
172.408 | 98.8869 | 0.062 | 1442 | 17.41766 | 81.46924 | 979 | 0.003620805 | 81.10603
172.453 | 99.372 | 0.09 | 1443 | 17.41942 | 81.95258 | 980 | 0.003642077 | 81.58252
172.494 | 99.4308 | 0.083 | 1444 | 17.42102 | 82.00978 | 981 | 0.003644427 | 81.63517
172.536 | 99.519 | 0.083 | 1445 | 17.42266 | 82.09634 | 982 | 0.003648078 | 81.71695
172.57 | 99.5778 | 0.069 | 1446 | 17.42399 | 82.15381 | 983 | 0.003650473 | 81.7706
172.613 | 99.5778 | 0.085 | 1447 | 17.42567 | 82.15213 | 984 | 0.003650198 | 81.76443
172.654 | 99.7395 | 0.083 | 1448 | 17.42728 | 82.31222 | 985 | 0.003657119 | 81.91948
172.693 | 99.3132 | 0.078 | 1449 | 17.4288 | 81.8844 | 986 | 0.00363793 | 81.48963
172.732 | 99.6366 | 0.078 | 1450 | 17.43033 | 82.20627 | 987 | 0.003652048 | 81.80588
172.777 | 100.0041 | 0.088 | 1451 | 17.43209 | 82.57201 | 988 | 0.003668085 | 82.16511
172.822 | 100.1658 | 0.093 | 1452 | 17.43384 | 82.73196 | 989 | 0.003674979 | 82.31953
172.855 | 100.1952 | 0.065 | 1453 | 17.43513 | 82.76007 | 990 | 0.003676073 | 82.34403
172.912 | 100.4598 | 0.114 | 1454 | 17.43736 | 83.02244 | 991 | 0.003687458 | 82.59907
172.948 | 100.7097 | 0.071 | 1455 | 17.43877 | 83.27093 | 992 | 0.003698325 | 82.84248
172.989 | 100.548 | 0.081 | 1456 | 17.44037 | 83.10763 | 993 | 0.003690879 | 82.67569
173.029 | 100.6362 | 0.083 | 1457 | 17.44194 | 83.19426 | 994 | 0.003694538 | 82.75765
173.066 | 100.5774 | 0.072 | 1458 | 17.44338 | 83.13402 | 995 | 0.003691688 | 82.69381
173.111 | 100.842 | 0.09 | 1459 | 17.44514 | 83.39686 | 996 | 0.003703147 | 82.9505
173.152 | 100.9743 | 0.083 | 1460 | 17.44674 | 83.52756 | 997 | 0.003708757 | 83.07615
173.199 | 101.0037 | 0.094 | 1461 | 17.44858 | 83.55512 | 998 | 0.003709758 | 83.09858
173.237 | 101.0331 | 0.076 | 1462 | 17.45007 | 83.58303 | 999 | 0.003710817 | 83.12231
173.283 | 101.136 | 0.091 | 1463 | 17.45187 | 83.68413 | 1000 | 0.003715088 | 83.21797
173.32 | 101.5329 | 0.074 | 1464 | 17.45331 | 84.07959 | 1001 | 0.003732467 | 83.60727
173.371 | 101.0037 | 0.102 | 1465 | 17.45531 | 83.54839 | 1002 | 0.003708645 | 83.07366
173.408 | 101.4888 | 0.075 | 1466 | 17.45675 | 84.03205 | 1003 | 0.003729938 | 83.55062
173.451 | 101.6799 | 0.086 | 1467 | 17.45843 | 84.22147 | 1004 | 0.003738141 | 83.73436
173.496 | 101.6358 | 0.089 | 1468 | 17.46019 | 84.17561 | 1005 | 0.003735891 | 83.68397
173.539 | 101.8122 | 0.085 | 1469 | 17.46187 | 84.35033 | 1006 | 0.003743441 | 83.85307
173.584 | 101.9298 | 0.092 | 1470 | 17.46363 | 84.46617 | 1007 | 0.003748367 | 83.96341
173.627 | 101.9445 | 0.085 | 1471 | 17.46531 | 84.47919 | 1008 | 0.003748739 | 83.97175
173.669 | 102.1209 | 0.084 | 1472 | 17.46696 | 84.65394 | 1009 | 0.003756293 | 84.14095
173.714 | 102.5472 | 0.089 | 1473 | 17.46871 | 85.07849 | 1010 | 0.003774914 | 84.55807
173.745 | 102.3414 | 0.064 | 1474 | 17.46993 | 84.87147 | 1011 | 0.00376558 | 84.349
173.799 | 102.8118 | 0.107 | 1475 | 17.47204 | 85.33976 | 1012 | 0.003786097 | 84.80857
173.838 | 102.312 | 0.077 | 1476 | 17.47356 | 84.83844 | 1013 | 0.003763669 | 84.30618
173.891 | 102.7236 | 0.106 | 1477 | 17.47563 | 85.24797 | 1014 | 0.003781581 | 84.70742
173.923 | 102.606 | 0.066 | 1478 | 17.47688 | 85.12912 | 1015 | 0.003776155 | 84.58588
173.975 | 102.8265 | 0.104 | 1479 | 17.47892 | 85.34758 | 1016 | 0.003785595 | 84.79734
174.016 | 102.8559 | 0.081 | 1480 | 17.48052 | 85.37538 | 1017 | 0.003786631 | 84.82053
174.06 | 102.9 | 0.088 | 1481 | 17.48224 | 85.41776 | 1018 | 0.003788298 | 84.85788
174.098 | 102.9441 | 0.074 | 1482 | 17.48373 | 85.46037 | 1019 | 0.003790005 | 84.89611
174.146 | 103.047 | 0.098 | 1483 | 17.4856 | 85.5614 | 1020 | 0.003794253 | 84.99128
174.19 | 103.1205 | 0.088 | 1484 | 17.48732 | 85.63318 | 1021 | 0.003797224 | 85.05782
174.23 | 103.5468 | 0.078 | 1485 | 17.48889 | 86.05791 | 1022 | 0.003815864 | 85.47535
174.291 | 103.7379 | 0.123 | 1486 | 17.49127 | 86.24663 | 1023 | 0.003823935 | 85.65614
174.325 | 103.3263 | 0.069 | 1487 | 17.4926 | 85.8337 | 1024 | 0.003805462 | 85.24235
174.383 | 104.1201 | 0.116 | 1488 | 17.49487 | 86.62523 | 1025 | 0.003840272 | 86.02209
174.413 | 104.1201 | 0.06 | 1489 | 17.49604 | 86.62406 | 1026 | 0.003840073 | 86.01764
174.464 | 103.9878 | 0.101 | 1490 | 17.49803 | 86.48977 | 1027 | 0.003833872 | 85.87872
174.5 | 104.5464 | 0.074 | 1491 | 17.49944 | 87.04696 | 1028 | 0.003858394 | 86.42803
174.548 | 104.1201 | 0.096 | 1492 | 17.50132 | 86.61878 | 1029 | 0.003839181 | 85.99765
174.594 | 104.2965 | 0.091 | 1493 | 17.50312 | 86.79338 | 1030 | 0.003846695 | 86.16596
174.642 | 104.5023 | 0.096 | 1494 | 17.50499 | 86.99731 | 1031 | 0.003855498 | 86.36314
174.691 | 104.5758 | 0.099 | 1495 | 17.50691 | 87.06889 | 1032 | 0.00385843 | 86.42883
174.74 | 104.7669 | 0.098 | 1496 | 17.50882 | 87.25808 | 1033 | 0.003866573 | 86.61123
174.782 | 104.7669 | 0.082 | 1497 | 17.51046 | 87.25644 | 1034 | 0.003866294 | 86.60498
174.827 | 104.7816 | 0.091 | 1498 | 17.51222 | 87.26938 | 1035 | 0.003866646 | 86.61288
174.872 | 105.0021 | 0.091 | 1499 | 17.51398 | 87.48812 | 1036 | 0.003876117 | 86.82501
174.92 | 104.6493 | 0.095 | 1500 | 17.51586 | 87.13344 | 1037 | 0.003860168 | 86.46776
174.966 | 105.1344 | 0.092 | 1501 | 17.51766 | 87.61674 | 1038 | 0.003881352 | 86.94229
175.017 | 105.2814 | 0.101 | 1502 | 17.51965 | 87.76175 | 1039 | 0.003887524 | 87.08055
175.053 | 105.5901 | 0.072 | 1503 | 17.52106 | 88.06904 | 1040 | 0.003900958 | 87.38146
175.113 | 105.693 | 0.12 | 1504 | 17.5234 | 88.1696 | 1041 | 0.003905115 | 87.47458
175.162 | 105.9429 | 0.097 | 1505 | 17.52532 | 88.41758 | 1042 | 0.003915855 | 87.71515
175.196 | 106.0164 | 0.068 | 1506 | 17.52665 | 88.48975 | 1043 | 0.003918882 | 87.78297
175.256 | 105.8253 | 0.122 | 1507 | 17.52899 | 88.29631 | 1044 | 0.003910018 | 87.5844
175.295 | 106.0605 | 0.076 | 1508 | 17.53052 | 88.52998 | 1045 | 0.003920172 | 87.81185
175.348 | 106.1046 | 0.107 | 1509 | 17.53259 | 88.57201 | 1046 | 0.00392177 | 87.84764
175.377 | 106.3545 | 0.057 | 1510 | 17.53372 | 88.82078 | 1047 | 0.00393264 | 88.09113
175.424 | 106.5162 | 0.094 | 1511 | 17.53556 | 88.98064 | 1048 | 0.003939483 | 88.24443
175.462 | 106.3104 | 0.078 | 1512 | 17.53705 | 88.77335 | 1049 | 0.003930117 | 88.03462
175.524 | 106.8249 | 0.123 | 1513 | 17.53947 | 89.28543 | 1050 | 0.003952477 | 88.53548
175.561 | 106.8249 | 0.074 | 1514 | 17.54092 | 89.28398 | 1051 | 0.003952227 | 88.5299
175.622 | 107.0895 | 0.121 | 1515 | 17.5433 | 89.5462 | 1052 | 0.003963528 | 88.78304
175.658 | 106.8837 | 0.074 | 1516 | 17.54471 | 89.33899 | 1053 | 0.003954177 | 88.57356
175.714 | 107.0895 | 0.11 | 1517 | 17.5469 | 89.5426 | 1054 | 0.003962908 | 88.76913
175.752 | 107.3835 | 0.077 | 1518 | 17.54838 | 89.83512 | 1055 | 0.003975662 | 89.05484
175.816 | 107.8245 | 0.127 | 1519 | 17.55089 | 90.27361 | 1056 | 0.003994744 | 89.48228
175.853 | 107.457 | 0.076 | 1520 | 17.55233 | 89.90467 | 1057 | 0.003978232 | 89.11239
175.912 | 108.0891 | 0.117 | 1521 | 17.55464 | 90.53446 | 1058 | 0.004005801 | 89.72994
175.965 | 107.6775 | 0.106 | 1522 | 17.55671 | 90.12079 | 1059 | 0.00398723 | 89.31395
176.013 | 108.0744 | 0.094 | 1523 | 17.55859 | 90.51581 | 1060 | 0.004004464 | 89.69999
176.06 | 108.1038 | 0.095 | 1524 | 17.56042 | 90.54338 | 1061 | 0.004005445 | 89.72198
176.102 | 108.4713 | 0.085 | 1525 | 17.56207 | 90.90923 | 1062 | 0.004021417 | 90.07973
176.158 | 108.192 | 0.111 | 1526 | 17.56425 | 90.62775 | 1063 | 0.004008681 | 89.79445
176.193 | 108.4272 | 0.07 | 1527 | 17.56562 | 90.86158 | 1064 | 0.004018846 | 90.02215
176.24 | 108.4713 | 0.095 | 1528 | 17.56746 | 90.90384 | 1065 | 0.004020477 | 90.05867
176.283 | 108.5154 | 0.084 | 1529 | 17.56914 | 90.94626 | 1066 | 0.004022134 | 90.0958
176.338 | 109.074 | 0.111 | 1530 | 17.57129 | 91.50271 | 1067 | 0.004046462 | 90.64075
176.387 | 108.7653 | 0.096 | 1531 | 17.57321 | 91.19209 | 1068 | 0.004032476 | 90.32747
176.436 | 109.0446 | 0.101 | 1532 | 17.57512 | 91.46948 | 1069 | 0.004044492 | 90.59662
176.476 | 109.2357 | 0.078 | 1533 | 17.57669 | 91.65901 | 1070 | 0.004052668 | 90.77976
176.537 | 109.0887 | 0.123 | 1534 | 17.57907 | 91.50963 | 1071 | 0.004045751 | 90.62483
176.59 | 109.4709 | 0.105 | 1535 | 17.58114 | 91.88976 | 1072 | 0.004062285 | 90.99519
176.655 | 109.5738 | 0.132 | 1536 | 17.58368 | 91.99012 | 1073 | 0.004066388 | 91.0871
176.695 | 109.8237 | 0.079 | 1537 | 17.58525 | 92.23845 | 1074 | 0.00407716 | 91.32839
176.74 | 109.8384 | 0.09 | 1538 | 17.58701 | 92.25139 | 1075 | 0.004077501 | 91.33601
176.803 | 110.2794 | 0.125 | 1539 | 17.58947 | 92.68993 | 1076 | 0.004096558 | 91.7629
176.839 | 110.0442 | 0.074 | 1540 | 17.59088 | 92.45332 | 1077 | 0.004085915 | 91.52451
176.891 | 109.8972 | 0.102 | 1541 | 17.59291 | 92.30429 | 1078 | 0.004079062 | 91.37098
176.939 | 110.1765 | 0.096 | 1542 | 17.59479 | 92.58171 | 1079 | 0.004091074 | 91.64005
176.998 | 110.4705 | 0.117 | 1543 | 17.59709 | 92.87341 | 1080 | 0.004103658 | 91.92194
177.034 | 110.3823 | 0.075 | 1544 | 17.5985 | 92.7838 | 1081 | 0.004099513 | 91.82908
177.098 | 110.6616 | 0.126 | 1545 | 17.601 | 93.0606 | 1082 | 0.004111411 | 92.0956
177.15 | 111.0585 | 0.105 | 1546 | 17.60303 | 93.45547 | 1083 | 0.004128585 | 92.48031
177.202 | 110.985 | 0.104 | 1547 | 17.60507 | 93.37993 | 1084 | 0.004124978 | 92.39951
177.243 | 110.838 | 0.084 | 1548 | 17.60667 | 93.23133 | 1085 | 0.004118201 | 92.24771
177.304 | 111.3966 | 0.12 | 1549 | 17.60905 | 93.78755 | 1086 | 0.004142452 | 92.79092
177.342 | 111.5289 | 0.077 | 1550 | 17.61054 | 93.91836 | 1087 | 0.004148031 | 92.9159
177.402 | 111.4848 | 0.118 | 1551 | 17.61288 | 93.87192 | 1088 | 0.004145667 | 92.86293
177.442 | 111.72 | 0.082 | 1552 | 17.61445 | 94.10555 | 1089 | 0.004155776 | 93.08937
177.5 | 111.8376 | 0.116 | 1553 | 17.61672 | 94.22088 | 1090 | 0.004160565 | 93.19665
177.545 | 112.161 | 0.088 | 1554 | 17.61847 | 94.54253 | 1091 | 0.004174531 | 93.5095
177.603 | 111.9699 | 0.116 | 1555 | 17.62074 | 94.34916 | 1092 | 0.004165689 | 93.31144
177.647 | 112.3374 | 0.091 | 1556 | 17.62246 | 94.71494 | 1093 | 0.004181607 | 93.66801
177.705 | 112.3227 | 0.115 | 1557 | 17.62473 | 94.69797 | 1094 | 0.004180553 | 93.64439
177.765 | 112.1904 | 0.119 | 1558 | 17.62708 | 94.56332 | 1095 | 0.004174294 | 93.50419
177.8 | 112.7784 | 0.07 | 1559 | 17.62844 | 95.14996 | 1096 | 0.004200005 | 94.08011
177.855 | 113.0871 | 0.112 | 1560 | 17.63059 | 95.45651 | 1097 | 0.004213245 | 94.37669
177.911 | 112.8519 | 0.111 | 1561 | 17.63278 | 95.21912 | 1098 | 0.004202471 | 94.13536
177.971 | 112.8666 | 0.118 | 1562 | 17.63513 | 95.23147 | 1099 | 0.0042027 | 94.14047
178.017 | 113.3076 | 0.093 | 1563 | 17.63693 | 95.67067 | 1100 | 0.004221838 | 94.56917
178.059 | 113.3223 | 0.085 | 1564 | 17.63857 | 95.68373 | 1101 | 0.004222191 | 94.57709
178.122 | 114.0132 | 0.124 | 1565 | 17.64103 | 96.37217 | 1102 | 0.004252233 | 95.25002
178.17 | 113.484 | 0.097 | 1566 | 17.64291 | 95.84109 | 1103 | 0.004228546 | 94.71942
178.228 | 113.4693 | 0.115 | 1567 | 17.64517 | 95.82413 | 1104 | 0.004227489 | 94.69575
178.273 | 114.1014 | 0.091 | 1568 | 17.64693 | 96.45447 | 1105 | 0.004255057 | 95.31328
178.33 | 114.3807 | 0.115 | 1569 | 17.64916 | 96.73154 | 1106 | 0.004266975 | 95.58024
178.388 | 114.0426 | 0.114 | 1570 | 17.65143 | 96.39117 | 1107 | 0.004251651 | 95.23699
178.437 | 114.3954 | 0.1 | 1571 | 17.65334 | 96.74206 | 1108 | 0.004266866 | 95.57779
178.497 | 114.3219 | 0.12 | 1572 | 17.65569 | 96.66621 | 1109 | 0.0042632 | 95.49567
178.546 | 114.6894 | 0.097 | 1573 | 17.65761 | 97.03179 | 1110 | 0.00427906 | 95.85093
178.594 | 114.6747 | 0.095 | 1574 | 17.65948 | 97.01522 | 1111 | 0.004278071 | 95.82879
178.638 | 115.0863 | 0.091 | 1575 | 17.6612 | 97.4251 | 1112 | 0.004295908 | 96.22835
178.715 | 114.8217 | 0.152 | 1576 | 17.66421 | 97.15749 | 1113 | 0.004283694 | 95.95476
178.761 | 115.3509 | 0.091 | 1577 | 17.66601 | 97.68489 | 1114 | 0.004306699 | 96.47007
178.807 | 115.3215 | 0.093 | 1578 | 17.66781 | 97.65369 | 1115 | 0.004305076 | 96.43369
178.88 | 115.2627 | 0.148 | 1579 | 17.67066 | 97.59204 | 1116 | 0.004301964 | 96.36399
178.918 | 115.5861 | 0.076 | 1580 | 17.67215 | 97.91395 | 1117 | 0.004315949 | 96.67725
178.989 | 115.4832 | 0.14 | 1581 | 17.67492 | 97.80828 | 1118 | 0.004310907 | 96.56432
179.027 | 115.8948 | 0.078 | 1582 | 17.67641 | 98.21839 | 1119 | 0.004328777 | 96.9646
179.083 | 116.0712 | 0.112 | 1583 | 17.6786 | 98.3926 | 1120 | 0.004336151 | 97.12978
179.138 | 115.8066 | 0.108 | 1584 | 17.68075 | 98.12585 | 1121 | 0.004324097 | 96.85978
179.194 | 116.6886 | 0.112 | 1585 | 17.68294 | 99.00566 | 1122 | 0.004362562 | 97.72139
179.249 | 116.4387 | 0.11 | 1586 | 17.68509 | 98.75361 | 1123 | 0.004351156 | 97.4659
179.298 | 116.7768 | 0.099 | 1587 | 17.687 | 99.0898 | 1124 | 0.004365701 | 97.7917
179.358 | 116.8209 | 0.119 | 1588 | 17.68935 | 99.13155 | 1125 | 0.004367213 | 97.82556
179.423 | 116.7327 | 0.13 | 1589 | 17.69189 | 99.04081 | 1126 | 0.00436286 | 97.72807
179.463 | 116.9091 | 0.079 | 1590 | 17.69345 | 99.21565 | 1127 | 0.004370343 | 97.89569
179.532 | 117.2178 | 0.139 | 1591 | 17.69615 | 99.52165 | 1128 | 0.004383444 | 98.18914
179.576 | 117.2766 | 0.089 | 1592 | 17.69787 | 99.57873 | 1129 | 0.004385717 | 98.24005
179.646 | 118.0557 | 0.138 | 1593 | 17.70061 | 100.3551 | 1130 | 0.004419523 | 98.99732
179.704 | 117.6441 | 0.116 | 1594 | 17.70287 | 99.94123 | 1131 | 0.004400978 | 98.5819
179.764 | 117.5853 | 0.123 | 1595 | 17.70522 | 99.88008 | 1132 | 0.004397955 | 98.5142
179.813 | 117.7764 | 0.097 | 1596 | 17.70714 | 100.0693 | 1133 | 0.004406016 | 98.69475
179.863 | 118.0851 | 0.099 | 1597 | 17.70909 | 100.376 | 1134 | 0.004419246 | 98.9911
179.936 | 118.3644 | 0.145 | 1598 | 17.71194 | 100.6525 | 1135 | 0.004431013 | 99.25468
179.996 | 118.5114 | 0.122 | 1599 | 17.71429 | 100.7971 | 1136 | 0.004437048 | 99.38988
180.046 | 118.6437 | 0.1 | 1600 | 17.71624 | 100.9275 | 1137 | 0.004442508 | 99.51219
180.093 | 118.7319 | 0.093 | 1601 | 17.71808 | 101.0138 | 1138 | 0.004446049 | 99.5915
180.155 | 119.0112 | 0.124 | 1602 | 17.7205 | 101.2907 | 1139 | 0.00445789 | 99.85675
180.22 | 118.5996 | 0.132 | 1603 | 17.72305 | 100.8766 | 1140 | 0.004439304 | 99.4404
180.279 | 119.1729 | 0.118 | 1604 | 17.72535 | 101.4475 | 1141 | 0.004464103 | 99.9959
180.33 | 119.6433 | 0.102 | 1605 | 17.72735 | 101.916 | 1142 | 0.004484429 | 100.4512
180.388 | 119.217 | 0.114 | 1606 | 17.72961 | 101.4874 | 1143 | 0.004465249 | 100.0216
180.439 | 119.7168 | 0.101 | 1607 | 17.73161 | 101.9852 | 1144 | 0.004486866 | 100.5058
180.499 | 119.7315 | 0.122 | 1608 | 17.73395 | 101.9975 | 1145 | 0.004487074 | 100.5105
180.558 | 119.7756 | 0.117 | 1609 | 17.73626 | 102.0393 | 1146 | 0.004488582 | 100.5442
180.621 | 120.2607 | 0.126 | 1610 | 17.73872 | 102.522 | 1147 | 0.004509459 | 101.0119
180.692 | 120.1431 | 0.142 | 1611 | 17.7415 | 102.4016 | 1148 | 0.004503765 | 100.8843
180.746 | 120.7752 | 0.109 | 1612 | 17.74361 | 103.0316 | 1149 | 0.004531168 | 101.4982
180.797 | 120.5253 | 0.101 | 1613 | 17.7456 | 102.7797 | 1150 | 0.004519803 | 101.2436
180.849 | 121.0104 | 0.104 | 1614 | 17.74763 | 103.2628 | 1151 | 0.004540752 | 101.7129
180.917 | 121.275 | 0.135 | 1615 | 17.75029 | 103.5247 | 1152 | 0.004551885 | 101.9622
180.967 | 121.2456 | 0.101 | 1616 | 17.75225 | 103.4934 | 1153 | 0.004550223 | 101.925
181.036 | 121.3191 | 0.137 | 1617 | 17.75494 | 103.5642 | 1154 | 0.004552945 | 101.986
181.094 | 121.5984 | 0.116 | 1618 | 17.75721 | 103.8412 | 1155 | 0.004564795 | 102.2514
181.153 | 121.8483 | 0.117 | 1619 | 17.75952 | 104.0888 | 1156 | 0.004575343 | 102.4877
181.204 | 122.01 | 0.104 | 1620 | 17.76151 | 104.2485 | 1157 | 0.004582072 | 102.6384
181.261 | 122.598 | 0.113 | 1621 | 17.76374 | 104.8343 | 1158 | 0.004607492 | 103.2078
181.321 | 122.4804 | 0.12 | 1622 | 17.76609 | 104.7143 | 1159 | 0.004601877 | 103.082
181.391 | 122.4951 | 0.141 | 1623 | 17.76882 | 104.7263 | 1160 | 0.004602002 | 103.0848
181.448 | 122.7891 | 0.114 | 1624 | 17.77105 | 105.018 | 1161 | 0.004614496 | 103.3647
181.512 | 122.892 | 0.127 | 1625 | 17.77355 | 105.1184 | 1162 | 0.004618541 | 103.4553
181.564 | 122.9802 | 0.103 | 1626 | 17.77558 | 105.2046 | 1163 | 0.004622028 | 103.5334
181.626 | 123.1713 | 0.127 | 1627 | 17.77801 | 105.3933 | 1164 | 0.00462996 | 103.7111
181.688 | 123.4506 | 0.122 | 1628 | 17.78043 | 105.6702 | 1165 | 0.004641766 | 103.9756
181.759 | 123.7152 | 0.143 | 1629 | 17.78321 | 105.932 | 1166 | 0.004652857 | 104.224
181.826 | 123.8034 | 0.133 | 1630 | 17.78583 | 106.0176 | 1167 | 0.004656228 | 104.2995
181.88 | 123.921 | 0.11 | 1631 | 17.78794 | 106.1331 | 1168 | 0.004660988 | 104.4061
181.942 | 124.0386 | 0.122 | 1632 | 17.79036 | 106.2482 | 1169 | 0.004665687 | 104.5114
181.992 | 124.1562 | 0.098 | 1633 | 17.79232 | 106.3639 | 1170 | 0.004670476 | 104.6187
182.068 | 124.068 | 0.152 | 1634 | 17.79529 | 106.2727 | 1171 | 0.004666032 | 104.5191
182.118 | 124.6854 | 0.102 | 1635 | 17.79724 | 106.8882 | 1172 | 0.004692763 | 105.1179
182.191 | 124.656 | 0.145 | 1636 | 17.8001 | 106.8559 | 1173 | 0.004690922 | 105.0767
182.24 | 124.7589 | 0.097 | 1637 | 17.80201 | 106.9569 | 1174 | 0.00469507 | 105.1696
182.309 | 125.2293 | 0.138 | 1638 | 17.80471 | 107.4246 | 1175 | 0.004715197 | 105.6204
182.37 | 125.538 | 0.125 | 1639 | 17.80709 | 107.7309 | 1176 | 0.004728285 | 105.9136
182.431 | 125.7732 | 0.121 | 1640 | 17.80948 | 107.9637 | 1177 | 0.004738145 | 106.1344
182.483 | 126.1113 | 0.104 | 1641 | 17.81151 | 108.2998 | 1178 | 0.004752588 | 106.458
182.558 | 126.2436 | 0.148 | 1642 | 17.81444 | 108.4292 | 1179 | 0.004757823 | 106.5752
182.614 | 126.4494 | 0.114 | 1643 | 17.81663 | 108.6328 | 1180 | 0.004766426 | 106.768
182.685 | 126.7728 | 0.141 | 1644 | 17.81941 | 108.9534 | 1181 | 0.004780074 | 107.0737
182.744 | 127.0668 | 0.118 | 1645 | 17.82171 | 109.2451 | 1182 | 0.004792521 | 107.3525
182.82 | 126.7581 | 0.151 | 1646 | 17.82468 | 108.9334 | 1183 | 0.004778399 | 107.0361
182.871 | 127.155 | 0.103 | 1647 | 17.82668 | 109.3283 | 1184 | 0.004795419 | 107.4174
182.938 | 127.7724 | 0.133 | 1648 | 17.8293 | 109.9431 | 1185 | 0.004821985 | 108.0125
183.013 | 128.0664 | 0.151 | 1649 | 17.83223 | 110.2342 | 1186 | 0.004834302 | 108.2884
183.068 | 128.1399 | 0.109 | 1650 | 17.83438 | 110.3055 | 1187 | 0.004837102 | 108.3511
183.15 | 128.1399 | 0.166 | 1651 | 17.83758 | 110.3023 | 1188 | 0.004836471 | 108.337
183.203 | 128.4045 | 0.106 | 1652 | 17.83966 | 110.5648 | 1189 | 0.004847665 | 108.5877
183.268 | 128.9043 | 0.129 | 1653 | 17.8422 | 111.0621 | 1190 | 0.004869076 | 109.0673
183.319 | 128.7132 | 0.102 | 1654 | 17.84419 | 110.869 | 1191 | 0.004860304 | 108.8708
183.396 | 129.3159 | 0.156 | 1655 | 17.8472 | 111.4687 | 1192 | 0.004886128 | 109.4493
183.463 | 129.3012 | 0.133 | 1656 | 17.84982 | 111.4514 | 1193 | 0.004884965 | 109.4232
183.532 | 129.507 | 0.138 | 1657 | 17.85252 | 111.6545 | 1194 | 0.00489345 | 109.6133
183.601 | 129.8157 | 0.138 | 1658 | 17.85521 | 111.9605 | 1195 | 0.004906443 | 109.9043
183.666 | 130.095 | 0.132 | 1659 | 17.85776 | 112.2372 | 1196 | 0.004918177 | 110.1672
183.725 | 130.2567 | 0.116 | 1660 | 17.86006 | 112.3966 | 1197 | 0.004924802 | 110.3156
183.798 | 130.2273 | 0.146 | 1661 | 17.86292 | 112.3644 | 1198 | 0.004922946 | 110.274
183.867 | 130.6536 | 0.136 | 1662 | 17.86561 | 112.788 | 1199 | 0.004941084 | 110.6803
183.936 | 130.6389 | 0.14 | 1663 | 17.86831 | 112.7706 | 1200 | 0.004939901 | 110.6538
184.002 | 130.6977 | 0.131 | 1664 | 17.87089 | 112.8268 | 1201 | 0.004941962 | 110.6999
184.081 | 130.6683 | 0.159 | 1665 | 17.87398 | 112.7943 | 1202 | 0.004940058 | 110.6573
184.154 | 130.8741 | 0.144 | 1666 | 17.87683 | 112.9973 | 1203 | 0.004948501 | 110.8464
184.213 | 131.1975 | 0.12 | 1667 | 17.87914 | 113.3184 | 1204 | 0.004962202 | 111.1533
184.283 | 131.0358 | 0.138 | 1668 | 17.88188 | 113.1539 | 1205 | 0.004954574 | 110.9824
184.356 | 131.2563 | 0.147 | 1669 | 17.88473 | 113.3716 | 1206 | 0.004963657 | 111.1859
184.431 | 131.5356 | 0.149 | 1670 | 17.88766 | 113.6479 | 1207 | 0.004975298 | 111.4467
184.487 | 131.9031 | 0.114 | 1671 | 17.88985 | 114.0132 | 1208 | 0.004990946 | 111.7972
184.577 | 131.8884 | 0.179 | 1672 | 17.89337 | 113.995 | 1209 | 0.004989596 | 111.7669
184.634 | 132.1089 | 0.113 | 1673 | 17.8956 | 114.2133 | 1210 | 0.004998799 | 111.9731
184.702 | 132.7704 | 0.135 | 1674 | 17.89825 | 114.8721 | 1211 | 0.005027214 | 112.6096
184.765 | 132.8586 | 0.128 | 1675 | 17.90072 | 114.9579 | 1212 | 0.005030576 | 112.6849
184.845 | 133.0056 | 0.16 | 1676 | 17.90385 | 115.1018 | 1213 | 0.005036376 | 112.8148
184.911 | 133.182 | 0.131 | 1677 | 17.90643 | 115.2756 | 1214 | 0.005043573 | 112.976
184.988 | 133.6671 | 0.154 | 1678 | 17.90944 | 115.7577 | 1215 | 0.005064186 | 113.4378
185.057 | 133.8288 | 0.14 | 1679 | 17.91213 | 115.9167 | 1216 | 0.005070712 | 113.5839
185.118 | 133.8729 | 0.121 | 1680 | 17.91452 | 115.9584 | 1217 | 0.005072156 | 113.6163
185.199 | 134.1228 | 0.161 | 1681 | 17.91768 | 116.2051 | 1218 | 0.005082443 | 113.8467
185.269 | 134.0052 | 0.14 | 1682 | 17.92042 | 116.0848 | 1219 | 0.005076743 | 113.719
185.335 | 134.2551 | 0.133 | 1683 | 17.923 | 116.3321 | 1220 | 0.005087147 | 113.9521
185.411 | 134.8284 | 0.151 | 1684 | 17.92597 | 116.9024 | 1221 | 0.00511161 | 114.5001
185.482 | 134.8872 | 0.142 | 1685 | 17.92875 | 116.9585 | 1222 | 0.005113614 | 114.545
185.543 | 134.946 | 0.121 | 1686 | 17.93113 | 117.0149 | 1223 | 0.005115698 | 114.5916
185.636 | 135.6222 | 0.189 | 1687 | 17.93477 | 117.6874 | 1224 | 0.005144514 | 115.2371
185.696 | 135.5634 | 0.118 | 1688 | 17.93711 | 117.6263 | 1225 | 0.005141463 | 115.1688
185.775 | 135.7545 | 0.158 | 1689 | 17.9402 | 117.8143 | 1226 | 0.005149182 | 115.3417
185.85 | 136.4307 | 0.149 | 1690 | 17.94313 | 118.4876 | 1227 | 0.005178131 | 115.9901
185.922 | 136.4013 | 0.147 | 1691 | 17.94595 | 118.4554 | 1228 | 0.005176267 | 115.9484
185.985 | 136.5777 | 0.125 | 1692 | 17.94841 | 118.6293 | 1229 | 0.005183467 | 116.1097
186.064 | 137.004 | 0.157 | 1693 | 17.9515 | 119.0525 | 1230 | 0.005201456 | 116.5126
186.137 | 137.6361 | 0.144 | 1694 | 17.95435 | 119.6817 | 1231 | 0.00522848 | 117.118
186.216 | 137.6214 | 0.162 | 1695 | 17.95744 | 119.664 | 1232 | 0.005227197 | 117.0892
186.277 | 137.2098 | 0.121 | 1696 | 17.95982 | 119.25 | 1233 | 0.005208724 | 116.6754
186.364 | 137.9448 | 0.173 | 1697 | 17.96323 | 119.9816 | 1234 | 0.005240122 | 117.3787
186.433 | 138.3711 | 0.138 | 1698 | 17.96592 | 120.4052 | 1235 | 0.005258178 | 117.7832
186.522 | 138.5622 | 0.179 | 1699 | 17.9694 | 120.5928 | 1236 | 0.005265798 | 117.9539
186.579 | 138.7533 | 0.115 | 1700 | 17.97163 | 120.7817 | 1237 | 0.005273678 | 118.1304
186.661 | 138.7827 | 0.163 | 1701 | 17.97484 | 120.8079 | 1238 | 0.005274292 | 118.1442
186.744 | 139.1649 | 0.163 | 1702 | 17.97808 | 121.1868 | 1239 | 0.0052903 | 118.5027
186.821 | 139.2678 | 0.158 | 1703 | 17.98109 | 121.2867 | 1240 | 0.005294162 | 118.5892
186.895 | 139.6353 | 0.146 | 1704 | 17.98398 | 121.6513 | 1241 | 0.005309597 | 118.935
186.973 | 140.2086 | 0.157 | 1705 | 17.98703 | 122.2216 | 1242 | 0.005333978 | 119.4811
187.051 | 140.2674 | 0.154 | 1706 | 17.99008 | 122.2773 | 1243 | 0.005335903 | 119.5242
187.117 | 140.532 | 0.136 | 1707 | 17.99266 | 122.5393 | 1244 | 0.005346906 | 119.7707
187.212 | 140.7819 | 0.189 | 1708 | 17.99638 | 122.7855 | 1245 | 0.005357026 | 119.9974
187.281 | 141.1347 | 0.136 | 1709 | 17.99907 | 123.1356 | 1246 | 0.005371849 | 120.3294
187.368 | 141.3552 | 0.174 | 1710 | 18.00247 | 123.3527 | 1247 | 0.005380748 | 120.5288
187.443 | 141.4581 | 0.152 | 1711 | 18.00541 | 123.4527 | 1248 | 0.005384616 | 120.6154
187.527 | 142.0314 | 0.166 | 1712 | 18.00869 | 124.0227 | 1249 | 0.005408924 | 121.1599
187.615 | 141.6198 | 0.175 | 1713 | 18.01213 | 123.6077 | 1250 | 0.005390245 | 120.7415
187.694 | 142.1931 | 0.158 | 1714 | 18.01522 | 124.1779 | 1251 | 0.005414589 | 121.2868
187.766 | 142.7811 | 0.146 | 1715 | 18.01803 | 124.7631 | 1252 | 0.005439628 | 121.8477
187.855 | 143.0016 | 0.178 | 1716 | 18.02151 | 124.9801 | 1253 | 0.005448499 | 122.0464
187.931 | 142.9869 | 0.15 | 1717 | 18.02448 | 124.9624 | 1254 | 0.005447224 | 122.0178
188.025 | 143.6484 | 0.187 | 1718 | 18.02816 | 125.6202 | 1255 | 0.005475273 | 122.6461
188.096 | 143.6484 | 0.144 | 1719 | 18.03093 | 125.6175 | 1256 | 0.005474678 | 122.6328
188.196 | 144.0012 | 0.199 | 1720 | 18.03484 | 125.9664 | 1257 | 0.005489216 | 122.9584
188.289 | 144.354 | 0.186 | 1721 | 18.03848 | 126.3155 | 1258 | 0.005503808 | 123.2853
188.368 | 144.6627 | 0.157 | 1722 | 18.04157 | 126.6211 | 1259 | 0.005516594 | 123.5717
188.456 | 144.8097 | 0.178 | 1723 | 18.04501 | 126.7647 | 1260 | 0.005522258 | 123.6986
188.549 | 144.9126 | 0.187 | 1724 | 18.04864 | 126.864 | 1261 | 0.005525957 | 123.7814
188.634 | 145.4271 | 0.168 | 1725 | 18.05196 | 127.3751 | 1262 | 0.00554765 | 124.2674
188.726 | 145.7211 | 0.186 | 1726 | 18.05556 | 127.6655 | 1263 | 0.005559676 | 124.5367
188.81 | 146.3238 | 0.167 | 1727 | 18.05884 | 128.265 | 1264 | 0.00558521 | 125.1087
188.884 | 146.5884 | 0.147 | 1728 | 18.06174 | 128.5267 | 1265 | 0.005596103 | 125.3527
188.986 | 146.8236 | 0.204 | 1729 | 18.06572 | 128.7579 | 1266 | 0.005605476 | 125.5627
189.072 | 147.3822 | 0.174 | 1730 | 18.06909 | 129.3131 | 1267 | 0.00562906 | 126.091
189.164 | 147.1029 | 0.184 | 1731 | 18.07268 | 129.0302 | 1268 | 0.005616119 | 125.8011
189.245 | 147.7056 | 0.161 | 1732 | 18.07585 | 129.6298 | 1269 | 0.005641659 | 126.3732
189.341 | 148.2495 | 0.191 | 1733 | 18.0796 | 130.1699 | 1270 | 0.005664508 | 126.885
189.448 | 148.47 | 0.216 | 1734 | 18.08378 | 130.3862 | 1271 | 0.005673185 | 127.0793
189.535 | 148.8228 | 0.174 | 1735 | 18.08719 | 130.7356 | 1272 | 0.005687788 | 127.4064
189.626 | 148.7346 | 0.182 | 1736 | 18.09074 | 130.6439 | 1273 | 0.005683169 | 127.303
189.724 | 149.4696 | 0.194 | 1737 | 18.09457 | 131.375 | 1274 | 0.005714297 | 128.0003
189.825 | 149.646 | 0.205 | 1738 | 18.09852 | 131.5475 | 1275 | 0.005721098 | 128.1526
189.916 | 150.234 | 0.181 | 1739 | 18.10208 | 132.1319 | 1276 | 0.005745883 | 128.7078
189.994 | 150.528 | 0.156 | 1740 | 18.10513 | 132.4229 | 1277 | 0.005757992 | 128.979
190.088 | 150.822 | 0.188 | 1741 | 18.1088 | 132.7132 | 1278 | 0.005769959 | 129.2471
190.184 | 151.0866 | 0.195 | 1742 | 18.11256 | 132.974 | 1279 | 0.005780629 | 129.4861
190.291 | 151.557 | 0.213 | 1743 | 18.11674 | 133.4403 | 1280 | 0.005800145 | 129.9233
190.387 | 151.8804 | 0.19 | 1744 | 18.12049 | 133.7599 | 1281 | 0.005813365 | 130.2194
190.492 | 152.1303 | 0.209 | 1745 | 18.1246 | 134.0057 | 1282 | 0.005823308 | 130.4421
190.573 | 152.3214 | 0.165 | 1746 | 18.12776 | 134.1936 | 1283 | 0.005830904 | 130.6123
190.673 | 152.9976 | 0.2 | 1747 | 18.13167 | 134.8659 | 1284 | 0.005859408 | 131.2507
190.766 | 153.4386 | 0.184 | 1748 | 18.13531 | 135.3033 | 1285 | 0.00587775 | 131.6616
190.864 | 153.6885 | 0.196 | 1749 | 18.13914 | 135.5494 | 1286 | 0.005887743 | 131.8854
190.957 | 154.3059 | 0.189 | 1750 | 18.14277 | 136.1631 | 1287 | 0.005913739 | 132.4677
191.078 | 154.7175 | 0.24 | 1751 | 18.1475 | 136.57 | 1288 | 0.005930544 | 132.8442
191.171 | 154.9968 | 0.186 | 1752 | 18.15114 | 136.8457 | 1289 | 0.005941848 | 133.0974
191.273 | 154.9527 | 0.204 | 1753 | 18.15513 | 136.7976 | 1290 | 0.00593903 | 133.0343
191.368 | 155.82 | 0.192 | 1754 | 18.15884 | 137.6612 | 1291 | 0.005975838 | 133.8588
191.47 | 156.2463 | 0.204 | 1755 | 18.16283 | 138.0835 | 1292 | 0.005993434 | 134.2529
191.569 | 156.0846 | 0.198 | 1756 | 18.1667 | 137.9179 | 1293 | 0.005985533 | 134.0759
191.665 | 156.5697 | 0.19 | 1757 | 18.17045 | 138.3992 | 1294 | 0.006005729 | 134.5283
191.773 | 157.3488 | 0.218 | 1758 | 18.17467 | 139.1741 | 1295 | 0.006038569 | 135.264
191.868 | 157.2018 | 0.189 | 1759 | 18.17839 | 139.0234 | 1296 | 0.006031341 | 135.102
191.983 | 157.9221 | 0.229 | 1760 | 18.18288 | 139.7392 | 1297 | 0.006061556 | 135.7789
192.079 | 158.2896 | 0.192 | 1761 | 18.18664 | 140.103 | 1298 | 0.006076633 | 136.1166
192.187 | 158.2749 | 0.219 | 1762 | 18.19086 | 140.084 | 1299 | 0.006075023 | 136.0805
192.29 | 158.613 | 0.205 | 1763 | 18.19488 | 140.4181 | 1300 | 0.006088757 | 136.3882
192.402 | 159.3333 | 0.222 | 1764 | 18.19926 | 141.134 | 1301 | 0.006118977 | 137.0651
192.502 | 160.083 | 0.2 | 1765 | 18.20317 | 141.8798 | 1302 | 0.006150573 | 137.7728
192.6 | 160.2153 | 0.199 | 1766 | 18.207 | 142.0083 | 1303 | 0.006155418 | 137.8814
192.718 | 160.4652 | 0.235 | 1767 | 18.21161 | 142.2536 | 1304 | 0.006165177 | 138.1
192.823 | 161.0679 | 0.209 | 1768 | 18.21572 | 142.8522 | 1305 | 0.00619034 | 138.6636
192.926 | 161.3472 | 0.205 | 1769 | 18.21975 | 143.1275 | 1306 | 0.006201502 | 138.9136
193.039 | 161.9058 | 0.229 | 1770 | 18.22416 | 143.6816 | 1307 | 0.00622467 | 139.4326
193.15 | 162.3321 | 0.221 | 1771 | 18.2285 | 144.1036 | 1308 | 0.00624212 | 139.8235
193.256 | 163.0671 | 0.211 | 1772 | 18.23265 | 144.8345 | 1309 | 0.006272982 | 140.5148
193.368 | 163.3905 | 0.223 | 1773 | 18.23702 | 145.1535 | 1310 | 0.006285956 | 140.8054
193.489 | 164.0373 | 0.245 | 1774 | 18.24175 | 145.7955 | 1311 | 0.006312846 | 141.4078
193.576 | 164.3607 | 0.173 | 1775 | 18.24516 | 146.1155 | 1312 | 0.006326043 | 141.7034
193.705 | 164.787 | 0.256 | 1776 | 18.2502 | 146.5368 | 1313 | 0.006343302 | 142.09
193.811 | 164.8311 | 0.211 | 1777 | 18.25434 | 146.5768 | 1314 | 0.006344227 | 142.1107
193.926 | 165.669 | 0.233 | 1778 | 18.25884 | 147.4102 | 1315 | 0.006379422 | 142.899
194.056 | 166.0071 | 0.259 | 1779 | 18.26392 | 147.7432 | 1316 | 0.00639284 | 143.1996
194.153 | 166.3746 | 0.194 | 1780 | 18.26771 | 148.1069 | 1317 | 0.006407835 | 143.5355
194.273 | 166.9185 | 0.243 | 1781 | 18.2724 | 148.6461 | 1318 | 0.006430242 | 144.0374
194.378 | 167.6388 | 0.208 | 1782 | 18.27651 | 149.3623 | 1319 | 0.006460414 | 144.7133
194.5 | 167.7123 | 0.243 | 1783 | 18.28128 | 149.431 | 1320 | 0.006462445 | 144.7588
194.624 | 168.3003 | 0.247 | 1784 | 18.28612 | 150.0142 | 1321 | 0.006486705 | 145.3022
194.741 | 169.1088 | 0.232 | 1785 | 18.2907 | 150.8181 | 1322 | 0.006520557 | 146.0605
194.85 | 169.491 | 0.223 | 1786 | 18.29496 | 151.196 | 1323 | 0.006536048 | 146.4075
194.97 | 170.0937 | 0.238 | 1787 | 18.29965 | 151.7941 | 1324 | 0.00656096 | 146.9655
195.095 | 169.9614 | 0.25 | 1788 | 18.30454 | 151.6569 | 1325 | 0.006554055 | 146.8108
195.211 | 170.6523 | 0.231 | 1789 | 18.30907 | 152.3432 | 1326 | 0.006582807 | 147.4549
195.335 | 171.1227 | 0.252 | 1790 | 18.31392 | 152.8088 | 1327 | 0.006601949 | 147.8837
195.455 | 171.5637 | 0.239 | 1791 | 18.31861 | 153.2451 | 1328 | 0.006619854 | 148.2847
195.582 | 171.9018 | 0.251 | 1792 | 18.32357 | 153.5782 | 1329 | 0.006633242 | 148.5846
195.703 | 172.9308 | 0.241 | 1793 | 18.3283 | 154.6025 | 1330 | 0.006676521 | 149.5541
195.83 | 173.1954 | 0.253 | 1794 | 18.33327 | 154.8621 | 1331 | 0.006686724 | 149.7826
195.954 | 174.0921 | 0.252 | 1795 | 18.33812 | 155.754 | 1332 | 0.006724242 | 150.623
196.071 | 174.3126 | 0.233 | 1796 | 18.34269 | 155.9699 | 1333 | 0.006732628 | 150.8109
196.211 | 175.077 | 0.279 | 1797 | 18.34816 | 156.7288 | 1334 | 0.006764263 | 151.5195
196.347 | 175.8561 | 0.272 | 1798 | 18.35348 | 157.5026 | 1335 | 0.006796562 | 152.243
196.46 | 176.1354 | 0.228 | 1799 | 18.3579 | 157.7775 | 1336 | 0.006807511 | 152.4882
196.588 | 177.0468 | 0.254 | 1800 | 18.3629 | 158.6839 | 1337 | 0.006845579 | 153.341
196.715 | 177.5025 | 0.253 | 1801 | 18.36786 | 159.1346 | 1338 | 0.00686399 | 153.7534
196.853 | 178.4139 | 0.275 | 1802 | 18.37326 | 160.0406 | 1339 | 0.00690194 | 154.6035
196.98 | 179.0166 | 0.257 | 1803 | 18.37822 | 160.6384 | 1340 | 0.006926676 | 155.1575
197.109 | 179.5017 | 0.257 | 1804 | 18.38327 | 161.1184 | 1341 | 0.006946314 | 155.5974
197.238 | 180.3396 | 0.257 | 1805 | 18.38831 | 161.9513 | 1342 | 0.006981155 | 156.3779
197.393 | 180.957 | 0.309 | 1806 | 18.39437 | 162.5626 | 1343 | 0.007006223 | 156.9394
197.522 | 181.6479 | 0.262 | 1807 | 18.39941 | 163.2485 | 1344 | 0.007034709 | 157.5775
197.646 | 182.1183 | 0.248 | 1808 | 18.40426 | 163.714 | 1345 | 0.007053737 | 158.0037
197.787 | 183.0591 | 0.279 | 1809 | 18.40977 | 164.6493 | 1346 | 0.007092852 | 158.8799
197.909 | 183.9264 | 0.244 | 1810 | 18.41454 | 165.5119 | 1347 | 0.007128981 | 159.6892
198.058 | 184.4115 | 0.303 | 1811 | 18.42036 | 165.9911 | 1348 | 0.007148367 | 160.1234
198.182 | 185.073 | 0.246 | 1812 | 18.42521 | 166.6478 | 1349 | 0.007175596 | 160.7333
198.339 | 185.808 | 0.312 | 1813 | 18.43135 | 167.3767 | 1350 | 0.007205644 | 161.4064
198.479 | 186.7488 | 0.278 | 1814 | 18.43682 | 168.312 | 1351 | 0.007244715 | 162.2816
198.624 | 187.6749 | 0.29 | 1815 | 18.44249 | 169.2324 | 1352 | 0.007283088 | 163.1412
198.764 | 188.1012 | 0.284 | 1816 | 18.44796 | 169.6532 | 1353 | 0.007299995 | 163.5199
198.907 | 189.3507 | 0.285 | 1817 | 18.45355 | 170.8971 | 1354 | 0.00735228 | 164.6911
199.057 | 190.1445 | 0.299 | 1818 | 18.45942 | 171.6851 | 1355 | 0.007384875 | 165.4212
199.203 | 190.6737 | 0.291 | 1819 | 18.46513 | 172.2086 | 1356 | 0.00740612 | 165.8971
199.346 | 191.4528 | 0.291 | 1820 | 18.47072 | 172.9821 | 1357 | 0.007438135 | 166.6142
199.488 | 192.0996 | 0.282 | 1821 | 18.47627 | 173.6233 | 1358 | 0.007464462 | 167.2039
199.634 | 193.2609 | 0.29 | 1822 | 18.48197 | 174.7789 | 1359 | 0.007512854 | 168.2879
199.783 | 193.9665 | 0.296 | 1823 | 18.4878 | 175.4787 | 1360 | 0.007541614 | 168.9322
199.954 | 195.0102 | 0.348 | 1824 | 18.49448 | 176.5157 | 1361 | 0.00758466 | 169.8964
200.088 | 195.7305 | 0.266 | 1825 | 18.49972 | 177.2308 | 1362 | 0.007614188 | 170.5578
200.254 | 196.5978 | 0.331 | 1826 | 18.50621 | 178.0916 | 1363 | 0.00764968 | 171.3528
200.409 | 197.5974 | 0.309 | 1827 | 18.51227 | 179.0851 | 1364 | 0.007690959 | 172.2775
200.549 | 198.5676 | 0.278 | 1828 | 18.51774 | 180.0499 | 1365 | 0.007731121 | 173.1771
200.714 | 199.4202 | 0.335 | 1829 | 18.52419 | 180.896 | 1366 | 0.007765953 | 173.9573
200.858 | 200.0082 | 0.288 | 1830 | 18.52982 | 181.4784 | 1367 | 0.007789641 | 174.488
201.021 | 200.8461 | 0.323 | 1831 | 18.53619 | 182.3099 | 1368 | 0.007823841 | 175.254
201.2 | 202.1103 | 0.356 | 1832 | 18.54319 | 183.5671 | 1369 | 0.007876144 | 176.4256
201.368 | 202.6542 | 0.335 | 1833 | 18.54976 | 184.1044 | 1370 | 0.007897648 | 176.9073
201.521 | 203.8743 | 0.311 | 1834 | 18.55574 | 185.3186 | 1371 | 0.00794831 | 178.0421
201.677 | 205.0356 | 0.31 | 1835 | 18.56184 | 186.4738 | 1372 | 0.0079964 | 179.1194
201.854 | 205.2855 | 0.352 | 1836 | 18.56876 | 186.7167 | 1373 | 0.008005165 | 179.3157
202.014 | 206.8584 | 0.32 | 1837 | 18.57501 | 188.2834 | 1374 | 0.008070826 | 180.7865
202.169 | 207.5934 | 0.309 | 1838 | 18.58107 | 189.0123 | 1375 | 0.008100608 | 181.4536
202.346 | 208.6959 | 0.358 | 1839 | 18.58799 | 190.1079 | 1376 | 0.008145881 | 182.4677
202.514 | 209.5779 | 0.335 | 1840 | 18.59456 | 190.9833 | 1377 | 0.008181791 | 183.2721
202.667 | 210.0483 | 0.304 | 1841 | 18.60054 | 191.4478 | 1378 | 0.008200226 | 183.6851
202.852 | 211.1067 | 0.369 | 1842 | 18.60777 | 192.4989 | 1379 | 0.008243476 | 184.6539
203.021 | 212.268 | 0.342 | 1843 | 18.61438 | 193.6536 | 1380 | 0.008291294 | 185.725
203.185 | 213.0618 | 0.327 | 1844 | 18.62079 | 194.441 | 1381 | 0.008323419 | 186.4446
203.368 | 214.5465 | 0.363 | 1845 | 18.62794 | 195.9186 | 1382 | 0.008384885 | 187.8214
203.545 | 215.1345 | 0.353 | 1846 | 18.63486 | 196.4996 | 1383 | 0.008408026 | 188.3398
203.723 | 216.4134 | 0.362 | 1847 | 18.64182 | 197.7716 | 1384 | 0.008460703 | 189.5197
203.913 | 216.8985 | 0.378 | 1848 | 18.64925 | 198.2493 | 1385 | 0.008479269 | 189.9356
204.081 | 218.3538 | 0.334 | 1849 | 18.65581 | 199.698 | 1386 | 0.008539569 | 191.2863
204.263 | 219.5151 | 0.361 | 1850 | 18.66293 | 200.8522 | 1387 | 0.008587113 | 192.3513
204.44 | 220.794 | 0.361 | 1851 | 18.66985 | 202.1242 | 1388 | 0.008639724 | 193.5298
204.631 | 221.7642 | 0.379 | 1852 | 18.67732 | 203.0869 | 1389 | 0.008678957 | 194.4086
204.811 | 222.5139 | 0.358 | 1853 | 18.68435 | 203.8295 | 1390 | 0.008708881 | 195.0789
205.004 | 223.7193 | 0.385 | 1854 | 18.6919 | 205.0274 | 1391 | 0.008758106 | 196.1816
205.196 | 224.7042 | 0.382 | 1855 | 18.6994 | 206.0048 | 1392 | 0.008797905 | 197.0731
205.366 | 225.7185 | 0.344 | 1856 | 18.70605 | 207.0125 | 1393 | 0.008839204 | 197.9982
205.548 | 226.8504 | 0.363 | 1857 | 18.71316 | 208.1372 | 1394 | 0.008885364 | 199.0322
205.76 | 227.9088 | 0.423 | 1858 | 18.72145 | 209.1874 | 1395 | 0.00892801 | 199.9874
205.943 | 229.2318 | 0.365 | 1859 | 18.7286 | 210.5032 | 1396 | 0.008982274 | 201.2029
206.137 | 230.1138 | 0.394 | 1860 | 18.73619 | 211.3776 | 1397 | 0.00901757 | 201.9936
206.337 | 231.6279 | 0.397 | 1861 | 18.74401 | 212.8839 | 1398 | 0.009079738 | 203.3861
206.539 | 232.6716 | 0.401 | 1862 | 18.7519 | 213.9197 | 1399 | 0.009121796 | 204.3282
206.736 | 233.9358 | 0.392 | 1863 | 18.7596 | 215.1762 | 1400 | 0.009173296 | 205.4818
206.932 | 235.1412 | 0.4 | 1864 | 18.76727 | 216.3739 | 1401 | 0.00922228 | 206.5791
207.142 | 236.2143 | 0.418 | 1865 | 18.77547 | 217.4388 | 1402 | 0.009265432 | 207.5457
207.338 | 236.8317 | 0.388 | 1866 | 18.78314 | 218.0486 | 1403 | 0.009289323 | 208.0808
207.548 | 237.9342 | 0.418 | 1867 | 18.79135 | 219.1429 | 1404 | 0.009333693 | 209.0747
207.766 | 239.5659 | 0.444 | 1868 | 18.79987 | 220.766 | 1405 | 0.009400477 | 210.5707
207.965 | 240.8889 | 0.395 | 1869 | 18.80765 | 222.0813 | 1406 | 0.009454325 | 211.7769
208.169 | 241.8591 | 0.405 | 1870 | 18.81562 | 223.0435 | 1407 | 0.00949307 | 212.6448
208.391 | 242.9028 | 0.441 | 1871 | 18.8243 | 224.0785 | 1408 | 0.0095347 | 213.5773
208.605 | 244.4757 | 0.427 | 1872 | 18.83267 | 225.643 | 1409 | 0.009598922 | 215.0159
208.811 | 245.5341 | 0.419 | 1873 | 18.84072 | 226.6934 | 1410 | 0.009641334 | 215.9659
209.017 | 246.7983 | 0.41 | 1874 | 18.84877 | 227.9495 | 1411 | 0.009692477 | 217.1115
209.236 | 248.3418 | 0.436 | 1875 | 18.85733 | 229.4845 | 1412 | 0.009755304 | 218.5188
209.458 | 249.312 | 0.443 | 1876 | 18.86601 | 230.446 | 1413 | 0.009793698 | 219.3788
209.651 | 250.5027 | 0.392 | 1877 | 18.87356 | 231.6291 | 1414 | 0.009841815 | 220.4567
209.879 | 251.8257 | 0.454 | 1878 | 18.88247 | 232.9432 | 1415 | 0.009895079 | 221.6498
210.108 | 253.6632 | 0.455 | 1879 | 18.89142 | 234.7718 | 1416 | 0.009970153 | 223.3314
210.323 | 254.2512 | 0.429 | 1880 | 18.89983 | 235.3514 | 1417 | 0.009992322 | 223.828
210.555 | 255.6183 | 0.469 | 1881 | 18.9089 | 236.7094 | 1418 | 0.01004733 | 225.0602
210.773 | 257.397 | 0.435 | 1882 | 18.91742 | 238.4796 | 1419 | 0.01011996 | 226.6871
211.002 | 258.6759 | 0.455 | 1883 | 18.92637 | 239.7495 | 1420 | 0.0101712 | 227.835
211.233 | 259.8372 | 0.459 | 1884 | 18.9354 | 240.9018 | 1421 | 0.01021741 | 228.87
211.45 | 261.5718 | 0.441 | 1885 | 18.94388 | 242.6279 | 1422 | 0.01028809 | 230.4532
211.683 | 262.8654 | 0.464 | 1886 | 18.95299 | 243.9124 | 1423 | 0.01033982 | 231.6121
211.915 | 263.9826 | 0.463 | 1887 | 18.96206 | 245.0205 | 1424 | 0.01038407 | 232.6032
212.149 | 265.6731 | 0.466 | 1888 | 18.97121 | 246.7019 | 1425 | 0.01045256 | 234.1373
212.383 | 267.3048 | 0.466 | 1889 | 18.98035 | 248.3244 | 1426 | 0.01051852 | 235.6149
212.62 | 268.5102 | 0.482 | 1890 | 18.98962 | 249.5206 | 1427 | 0.01056636 | 236.6864
212.856 | 269.7891 | 0.468 | 1891 | 18.99885 | 250.7903 | 1428 | 0.01061729 | 237.8274
213.082 | 271.5531 | 0.451 | 1892 | 19.00768 | 252.5454 | 1429 | 0.01068887 | 239.4308
213.325 | 272.9202 | 0.482 | 1893 | 19.01718 | 253.903 | 1430 | 0.01074339 | 240.6519
213.573 | 274.2432 | 0.505 | 1894 | 19.02687 | 255.2163 | 1431 | 0.01079594 | 241.8291
213.807 | 275.8308 | 0.466 | 1895 | 19.03602 | 256.7948 | 1432 | 0.01085985 | 243.2606
214.04 | 277.4772 | 0.463 | 1896 | 19.04513 | 258.4321 | 1433 | 0.01092623 | 244.7475
214.279 | 278.9619 | 0.476 | 1897 | 19.05447 | 259.9074 | 1434 | 0.01098565 | 246.0785
214.502 | 280.7553 | 0.452 | 1898 | 19.06319 | 261.6921 | 1435 | 0.01105831 | 247.7062
214.752 | 282.2253 | 0.498 | 1899 | 19.07296 | 263.1523 | 1436 | 0.0111169 | 249.0185
214.991 | 283.4748 | 0.476 | 1900 | 19.08231 | 264.3925 | 1437 | 0.01116629 | 250.1249
215.218 | 285.7239 | 0.452 | 1901 | 19.09118 | 266.6327 | 1438 | 0.01125804 | 252.1801
215.476 | 286.7676 | 0.524 | 1902 | 19.10127 | 267.6663 | 1439 | 0.01129841 | 253.0845
215.718 | 288.5022 | 0.481 | 1903 | 19.11073 | 269.3915 | 1440 | 0.01136815 | 254.6466
215.958 | 290.5014 | 0.477 | 1904 | 19.12011 | 271.3813 | 1441 | 0.01144905 | 256.4587
216.202 | 291.8979 | 0.487 | 1905 | 19.12965 | 272.7683 | 1442 | 0.01150442 | 257.699
216.455 | 293.6472 | 0.504 | 1906 | 19.13954 | 274.5077 | 1443 | 0.01157451 | 259.2691
216.705 | 295.2936 | 0.508 | 1907 | 19.14931 | 276.1443 | 1444 | 0.01164027 | 260.7421
216.957 | 297.822 | 0.501 | 1908 | 19.15916 | 278.6628 | 1445 | 0.01174313 | 263.0462
217.221 | 299.0274 | 0.525 | 1909 | 19.16948 | 279.8579 | 1446 | 0.01179002 | 264.0966
217.452 | 300.762 | 0.46 | 1910 | 19.17851 | 281.5835 | 1447 | 0.01185967 | 265.6566
217.678 | 302.7171 | 0.459 | 1911 | 19.18735 | 283.5298 | 1448 | 0.01193864 | 267.4255
217.936 | 304.8633 | 0.514 | 1912 | 19.19743 | 285.6659 | 1449 | 0.01202513 | 269.3629
218.197 | 306.7008 | 0.52 | 1913 | 19.20763 | 287.4932 | 1450 | 0.01209854 | 271.0073
218.442 | 308.9646 | 0.487 | 1914 | 19.21721 | 289.7474 | 1451 | 0.01219009 | 273.058
218.702 | 310.8903 | 0.527 | 1915 | 19.22738 | 291.6629 | 1452 | 0.01226714 | 274.7839
218.955 | 312.4779 | 0.505 | 1916 | 19.23727 | 293.2406 | 1453 | 0.01233003 | 276.1928
219.202 | 315.021 | 0.492 | 1917 | 19.24692 | 295.7741 | 1454 | 0.01243316 | 278.5027
219.455 | 316.8879 | 0.502 | 1918 | 19.25681 | 297.6311 | 1455 | 0.01250771 | 280.1728
219.72 | 319.0194 | 0.529 | 1919 | 19.26717 | 299.7522 | 1456 | 0.01259316 | 282.0868
219.994 | 321.0627 | 0.555 | 1920 | 19.27788 | 301.7848 | 1457 | 0.01267471 | 283.9135
220.224 | 322.6797 | 0.459 | 1921 | 19.28687 | 303.3928 | 1458 | 0.01273901 | 285.3538
220.475 | 325.5021 | 0.5 | 1922 | 19.29669 | 306.2054 | 1459 | 0.01285354 | 287.9194
220.746 | 327.957 | 0.539 | 1923 | 19.30728 | 308.6497 | 1460 | 0.01295227 | 290.1309
221.008 | 329.7504 | 0.532 | 1924 | 19.31752 | 310.4329 | 1461 | 0.01302334 | 291.7229
221.264 | 331.8966 | 0.51 | 1925 | 19.32753 | 312.5691 | 1462 | 0.01310926 | 293.6475
221.53 | 334.572 | 0.528 | 1926 | 19.33793 | 315.2341 | 1463 | 0.01321716 | 296.0645
221.792 | 336.6888 | 0.523 | 1927 | 19.34817 | 317.3406 | 1464 | 0.01330165 | 297.9571
222.054 | 339.3642 | 0.521 | 1928 | 19.35841 | 320.0058 | 1465 | 0.01340951 | 300.3729
222.316 | 341.8632 | 0.533 | 1929 | 19.36865 | 322.4945 | 1466 | 0.01350991 | 302.6219
222.601 | 343.9506 | 0.568 | 1930 | 19.37979 | 324.5708 | 1467 | 0.01359264 | 304.475
222.884 | 346.6701 | 0.563 | 1931 | 19.39086 | 327.2792 | 1468 | 0.01370181 | 306.9205
223.153 | 348.978 | 0.536 | 1932 | 19.40137 | 329.5766 | 1469 | 0.01379393 | 308.984
223.43 | 351.5211 | 0.563 | 1933 | 19.4122 | 332.1089 | 1470 | 0.0138957 | 311.2636
223.68 | 354.3288 | 0.496 | 1934 | 19.42197 | 334.9068 | 1471 | 0.01400893 | 313.8001
223.979 | 357.1806 | 0.596 | 1935 | 19.43366 | 337.7469 | 1472 | 0.01412312 | 316.3579
224.259 | 359.7972 | 0.558 | 1936 | 19.44461 | 340.3526 | 1473 | 0.01422773 | 318.7011
224.556 | 362.3256 | 0.603 | 1937 | 19.45622 | 342.8694 | 1474 | 0.01432829 | 320.9537
224.855 | 364.9863 | 0.597 | 1938 | 19.46791 | 345.5184 | 1475 | 0.01443429 | 323.328
225.147 | 368.382 | 0.58 | 1939 | 19.47932 | 348.9027 | 1476 | 0.01457103 | 326.3912
225.453 | 371.5278 | 0.609 | 1940 | 19.49128 | 352.0365 | 1477 | 0.01469702 | 329.2132
225.761 | 374.5854 | 0.615 | 1941 | 19.50332 | 355.0821 | 1478 | 0.0148192 | 331.9501
226.083 | 377.3196 | 0.654 | 1942 | 19.51591 | 357.8037 | 1479 | 0.01492757 | 334.3775
226.377 | 380.1126 | 0.584 | 1943 | 19.52741 | 360.5852 | 1480 | 0.01503881 | 336.8694
226.701 | 383.7288 | 0.646 | 1944 | 19.54007 | 364.1887 | 1481 | 0.01518377 | 340.1164
227.027 | 387.1539 | 0.648 | 1945 | 19.55282 | 367.6011 | 1482 | 0.01532063 | 343.182
227.354 | 389.9322 | 0.666 | 1946 | 19.5656 | 370.3666 | 1483 | 0.01543042 | 345.6415
227.695 | 393.5778 | 0.678 | 1947 | 19.57893 | 373.9989 | 1484 | 0.01557601 | 348.9026
228.02 | 397.488 | 0.646 | 1948 | 19.59163 | 377.8964 | 1485 | 0.01573281 | 352.4149
228.36 | 401.016 | 0.677 | 1949 | 19.60492 | 381.4111 | 1486 | 0.01587331 | 355.5621
228.721 | 404.4411 | 0.72 | 1950 | 19.61904 | 384.8221 | 1487 | 0.01600904 | 358.6024
229.057 | 408.219 | 0.683 | 1951 | 19.63217 | 388.5868 | 1488 | 0.01615981 | 361.9797
229.42 | 412.0998 | 0.721 | 1952 | 19.64636 | 392.4534 | 1489 | 0.01631423 | 365.4388
229.758 | 416.1423 | 0.674 | 1953 | 19.65957 | 396.4827 | 1490 | 0.01647574 | 369.0567
230.088 | 420.8022 | 0.656 | 1954 | 19.67247 | 401.1297 | 1491 | 0.01666295 | 373.25
230.423 | 424.2126 | 0.682 | 1955 | 19.68557 | 404.527 | 1492 | 0.01679803 | 376.2759
230.78 | 429.0783 | 0.709 | 1956 | 19.69953 | 409.3788 | 1493 | 0.016993 | 380.6432
231.155 | 433.1649 | 0.746 | 1957 | 19.71419 | 413.4507 | 1494 | 0.01715514 | 384.2751
231.464 | 437.7072 | 0.615 | 1958 | 19.72627 | 417.9809 | 1495 | 0.01733738 | 388.3573
231.801 | 442.0143 | 0.685 | 1959 | 19.73944 | 422.2749 | 1496 | 0.01750918 | 392.2057
232.143 | 446.3655 | 0.679 | 1960 | 19.75281 | 426.6127 | 1497 | 0.01768259 | 396.09
232.479 | 451.3929 | 0.67 | 1961 | 19.76594 | 431.627 | 1498 | 0.01788402 | 400.602
232.818 | 457.0818 | 0.675 | 1962 | 19.7792 | 437.3026 | 1499 | 0.01811264 | 405.7232
233.159 | 460.845 | 0.68 | 1963 | 19.79253 | 441.0525 | 1500 | 0.01826133 | 409.0538
233.515 | 465.9018 | 0.724 | 1964 | 19.80644 | 446.0954 | 1501 | 0.01846314 | 413.5743
233.842 | 471.3702 | 0.65 | 1965 | 19.81923 | 451.551 | 1502 | 0.01868245 | 418.4869
234.201 | 476.5593 | 0.716 | 1966 | 19.83326 | 456.726 | 1503 | 0.01888937 | 423.1218
234.535 | 482.6157 | 0.664 | 1967 | 19.84632 | 462.7694 | 1504 | 0.01913253 | 428.5688
234.866 | 487.7313 | 0.673 | 1968 | 19.85926 | 467.872 | 1505 | 0.01933672 | 433.1425
235.233 | 493.0968 | 0.729 | 1969 | 19.8736 | 473.2232 | 1506 | 0.01955029 | 437.9264
235.583 | 499.1385 | 0.696 | 1970 | 19.88728 | 479.2512 | 1507 | 0.019792 | 443.3408
235.936 | 505.1214 | 0.703 | 1971 | 19.90108 | 485.2203 | 1508 | 0.02003105 | 448.6954
236.281 | 511.0749 | 0.701 | 1972 | 19.91457 | 491.1603 | 1509 | 0.02026889 | 454.0231
236.646 | 517.2636 | 0.728 | 1973 | 19.92884 | 497.3348 | 1510 | 0.0205158 | 459.5539
237.023 | 523.3347 | 0.751 | 1974 | 19.94358 | 503.3911 | 1511 | 0.0207574 | 464.9657
237.404 | 529.8615 | 0.757 | 1975 | 19.95847 | 509.903 | 1512 | 0.0210175 | 470.792
237.806 | 536.7705 | 0.802 | 1976 | 19.97419 | 516.7963 | 1513 | 0.02129264 | 476.9552
238.187 | 543.4296 | 0.774 | 1977 | 19.98908 | 523.4405 | 1514 | 0.02155777 | 482.8941
238.619 | 550.2651 | 0.86 | 1978 | 20.00597 | 530.2591 | 1515 | 0.02182872 | 488.9632
239.06 | 557.6151 | 0.878 | 1979 | 20.02321 | 537.5919 | 1516 | 0.02212037 | 495.4962
239.515 | 565.3914 | 0.905 | 1980 | 20.04099 | 545.3504 | 1517 | 0.02242894 | 502.4083
239.987 | 573.6381 | 0.958 | 1981 | 20.05944 | 553.5787 | 1518 | 0.02275614 | 509.7375
240.479 | 582.7227 | 0.979 | 1982 | 20.07868 | 562.644 | 1519 | 0.02311694 | 517.8194
240.985 | 590.9841 | 1.17 | 1983 | 20.09846 | 570.8856 | 1520 | 0.0234432 | 525.1278
241.494 | 598.7604 | 1.128 | 1984 | 20.11836 | 578.642 | 1521 | 0.02374915 | 531.981
242.008 | 607.4187 | 1.218 | 1985 | 20.13845 | 587.2803 | 1522 | 0.02409084 | 539.6348
242.518 | 615.8271 | 1.301 | 1986 | 20.15839 | 595.6687 | 1523 | 0.02442203 | 547.0535
243.028 | 623.3682 | 1.408 | 1987 | 20.17832 | 603.1899 | 1524 | 0.02471735 | 553.6687
243.559 | 631.2033 | 1.469 | 1988 | 20.19908 | 611.0042 | 1525 | 0.02502383 | 560.5339
244.073 | 639.9939 | 1.549 | 1989 | 20.21917 | 619.7747 | 1526 | 0.02536958 | 568.2785
244.576 | 648.0642 | 1.668 | 1990 | 20.23884 | 627.8254 | 1527 | 0.02568581 | 575.362
245.114 | 655.2231 | 1.785 | 1991 | 20.25987 | 634.9632 | 1528 | 0.02596346 | 581.5815
245.625 | 663.558 | 1.885 | 1992 | 20.27984 | 643.2782 | 1529 | 0.02628965 | 588.8883
246.167 | 671.0256 | 1.997 | 1993 | 20.30103 | 650.7246 | 1530 | 0.0265792 | 595.3741
246.679 | 677.7876 | 2.124 | 1994 | 20.32105 | 657.4666 | 1531 | 0.0268405 | 601.2273
247.244 | 685.167 | 2.343 | 1995 | 20.34313 | 664.8239 | 1532 | 0.02712519 | 607.6042
247.76 | 691.6203 | 2.439 | 1996 | 20.36331 | 671.257 | 1533 | 0.02737324 | 613.1605
248.268 | 698.3382 | 2.411 | 1997 | 20.38316 | 677.955 | 1534 | 0.02763206 | 618.9582
248.782 | 704.1447 | 2.839 | 1998 | 20.40326 | 683.7414 | 1535 | 0.02785333 | 623.9146
249.316 | 711.3036 | 2.958 | 1999 | 20.42413 | 690.8795 | 1536 | 0.02812884 | 630.0859
249.896 | 718.242 | 3.209 | 2000 | 20.44681 | 697.7952 | 1537 | 0.02839369 | 636.0187
250.469 | 724.3425 | 3.17 | 2001 | 20.4692 | 703.8733 | 1538 | 0.02862439 | 641.1863
250.97 | 731.2809 | 2.929 | 2002 | 20.48879 | 710.7921 | 1539 | 0.02889111 | 647.1608
251.51 | 735.9408 | 4.144 | 2003 | 20.5099 | 715.4309 | 1540 | 0.0290638 | 651.0291
252.101 | 742.7028 | 3.919 | 2004 | 20.533 | 722.1698 | 1541 | 0.02932008 | 656.7698
252.705 | 749.4648 | 4.013 | 2005 | 20.55661 | 728.9082 | 1542 | 0.02957567 | 662.4949
253.252 | 754.698 | 4.546 | 2006 | 20.578 | 734.12 | 1543 | 0.02977076 | 666.865
253.776 | 760.5486 | 4.355 | 2007 | 20.59848 | 739.9501 | 1544 | 0.02999141 | 671.8076
254.398 | 767.0313 | 4.131 | 2008 | 20.6228 | 746.4085 | 1545 | 0.03023433 | 677.2489
254.921 | 772.9554 | 4.337 | 2009 | 20.64324 | 752.3122 | 1546 | 0.03045752 | 682.2484
255.485 | 779.247 | 4.675 | 2010 | 20.66529 | 758.5817 | 1547 | 0.03069404 | 687.5466
256.027 | 784.539 | 4.492 | 2011 | 20.68648 | 763.8525 | 1548 | 0.03089061 | 691.9496
256.544 | 790.0515 | 4.287 | 2012 | 20.70669 | 769.3448 | 1549 | 0.0310967 | 696.5661
257.079 | 796.6371 | 4.435 | 2013 | 20.7276 | 775.9095 | 1550 | 0.03134536 | 702.1361
257.66 | 803.6343 | 3.862 | 2014 | 20.75031 | 782.884 | 1551 | 0.03160887 | 708.0388
258.263 | 811.44 | 4.006 | 2015 | 20.77389 | 790.6661 | 1552 | 0.031904 | 714.6496
258.778 | 818.79 | 3.409 | 2016 | 20.79402 | 797.996 | 1553 | 0.03218335 | 720.9071
259.372 | 826.9779 | 3.288 | 2017 | 20.81724 | 806.1607 | 1554 | 0.03249355 | 727.8556
259.892 | 835.3716 | 2.877 | 2018 | 20.83757 | 814.534 | 1555 | 0.03281421 | 735.0384
260.393 | 847.3668 | 2.17 | 2019 | 20.85715 | 826.5096 | 1556 | 0.03328023 | 745.477
260.937 | 859.5237 | 1.935 | 2020 | 20.87842 | 838.6453 | 1557 | 0.03375081 | 756.0181
261.443 | 878.2809 | 1.12 | 2021 | 20.8982 | 857.3827 | 1558 | 0.03448773 | 772.5252
261.706 | 899.052 | 0.535 | 2022 | 20.90848 | 878.1435 | 1559 | 0.03531371 | 791.027
261.845 | 916.8831 | 0.276 | 2023 | 20.91391 | 895.9692 | 1560 | 0.03602564 | 806.9742
261.974 | 933.8322 | 0.257 | 2024 | 20.91896 | 912.9132 | 1561 | 0.03670229 | 822.1313
262.08 | 948.8556 | 0.211 | 2025 | 20.9231 | 927.9325 | 1562 | 0.03730224 | 835.5701
262.193 | 961.674 | 0.23 | 2026 | 20.92752 | 940.7465 | 1563 | 0.03781316 | 847.0149
262.303 | 974.2425 | 0.219 | 2027 | 20.93182 | 953.3107 | 1564 | 0.03831405 | 858.2347
262.437 | 985.6203 | 0.267 | 2028 | 20.93706 | 964.6832 | 1565 | 0.03876603 | 868.3591
262.552 | 996.4248 | 0.228 | 2029 | 20.94155 | 975.4832 | 1566 | 0.03919562 | 877.9818
262.66 | 1006.4502 | 0.221 | 2030 | 20.94577 | 985.5044 | 1567 | 0.03959409 | 886.9076
262.782 | 1014.5499 | 0.242 | 2031 | 20.95054 | 993.5994 | 1568 | 0.03991455 | 894.086
262.914 | 1023.6051 | 0.264 | 2032 | 20.9557 | 1002.649 | 1569 | 0.04027291 | 902.1131
263.057 | 1031.8518 | 0.284 | 2033 | 20.96129 | 1010.891 | 1570 | 0.04059825 | 909.4007
263.204 | 1040.7894 | 0.293 | 2034 | 20.96704 | 1019.822 | 1571 | 0.04095107 | 917.304
263.355 | 1048.7127 | 0.307 | 2035 | 20.97294 | 1027.74 | 1572 | 0.04126291 | 924.2892
263.544 | 1056.4449 | 0.375 | 2036 | 20.98033 | 1035.465 | 1573 | 0.04156538 | 931.0646
263.733 | 1064.4711 | 0.375 | 2037 | 20.98772 | 1043.483 | 1574 | 0.04187955 | 938.1018
263.936 | 1072.9383 | 0.406 | 2038 | 20.99565 | 1051.943 | 1575 | 0.04221069 | 945.5195
264.161 | 1079.9208 | 0.448 | 2039 | 21.00445 | 1058.916 | 1576 | 0.0424812 | 951.579
264.414 | 1087.8735 | 0.512 | 2040 | 21.01434 | 1066.859 | 1577 | 0.0427893 | 958.4804
264.696 | 1095.5763 | 0.562 | 2041 | 21.02536 | 1074.551 | 1578 | 0.04308597 | 965.1257
265.053 | 1103.0586 | 0.71 | 2042 | 21.03932 | 1082.019 | 1579 | 0.04337036 | 971.4961
265.428 | 1110.879 | 0.747 | 2043 | 21.05398 | 1089.825 | 1580 | 0.04366732 | 978.1481
265.837 | 1118.2584 | 0.83 | 2044 | 21.06997 | 1097.188 | 1581 | 0.04394491 | 984.3661
266.328 | 1126.4022 | 0.977 | 2045 | 21.08916 | 1105.313 | 1582 | 0.04424925 | 991.1833
266.852 | 1134.0462 | 1.088 | 2046 | 21.10965 | 1112.937 | 1583 | 0.04453185 | 997.5135
267.357 | 1140.6024 | 1.197 | 2047 | 21.12939 | 1119.473 | 1584 | 0.04477153 | 1002.882
267.881 | 1147.2468 | 1.336 | 2048 | 21.14987 | 1126.097 | 1585 | 0.04501367 | 1008.306
268.416 | 1152.7299 | 1.48 | 2049 | 21.17079 | 1131.559 | 1586 | 0.04520868 | 1012.675
268.944 | 1158.5217 | 1.46 | 2050 | 21.19143 | 1137.33 | 1587 | 0.04541617 | 1017.322
269.501 | 1164.4458 | 1.678 | 2051 | 21.2132 | 1143.233 | 1588 | 0.04562743 | 1022.054
270.007 | 1170.7815 | 1.677 | 2052 | 21.23298 | 1149.549 | 1589 | 0.04585722 | 1027.202
270.545 | 1176.2499 | 1.789 | 2053 | 21.25401 | 1154.996 | 1590 | 0.04605077 | 1031.537
271.081 | 1182.1005 | 1.777 | 2054 | 21.27496 | 1160.826 | 1591 | 0.04625947 | 1036.212
271.592 | 1186.2753 | 1.884 | 2055 | 21.29494 | 1164.98 | 1592 | 0.04640238 | 1039.413
272.101 | 1192.2582 | 1.871 | 2056 | 21.31484 | 1170.943 | 1593 | 0.04661724 | 1044.226
272.64 | 1197.4179 | 1.989 | 2057 | 21.33591 | 1176.082 | 1594 | 0.04679777 | 1048.27
273.185 | 1202.3718 | 2.006 | 2058 | 21.35721 | 1181.015 | 1595 | 0.04696968 | 1052.121
273.741 | 1207.1787 | 2.053 | 2059 | 21.37895 | 1185.8 | 1596 | 0.04713508 | 1055.826
274.295 | 1212.9411 | 2.041 | 2060 | 21.40061 | 1191.54 | 1597 | 0.04733838 | 1060.38
274.832 | 1218.7329 | 1.981 | 2061 | 21.4216 | 1197.311 | 1598 | 0.04754346 | 1064.973
275.377 | 1224.0984 | 2.009 | 2062 | 21.4429 | 1202.655 | 1599 | 0.04773105 | 1069.176
275.91 | 1230.684 | 1.968 | 2063 | 21.46374 | 1209.22 | 1600 | 0.04796744 | 1074.471
276.424 | 1235.1969 | 2.131 | 2064 | 21.48383 | 1213.713 | 1601 | 0.04812232 | 1077.94
276.942 | 1240.8711 | 2.146 | 2065 | 21.50408 | 1219.367 | 1602 | 0.04832291 | 1082.433
277.505 | 1247.4861 | 2.338 | 2066 | 21.52609 | 1225.96 | 1603 | 0.04855847 | 1087.71
278.012 | 1250.6466 | 2.797 | 2067 | 21.54591 | 1229.101 | 1604 | 0.04865969 | 1089.977
278.554 | 1255.4241 | 3 | 2068 | 21.5671 | 1233.857 | 1605 | 0.04882317 | 1093.639
279.093 | 1259.1579 | 2.983 | 2069 | 21.58817 | 1237.57 | 1606 | 0.04894536 | 1096.376
279.637 | 1263.171 | 3.007 | 2070 | 21.60943 | 1241.562 | 1607 | 0.04907826 | 1099.353
280.207 | 1266.4344 | 3.151 | 2071 | 21.63172 | 1244.803 | 1608 | 0.0491802 | 1101.636
280.775 | 1269.3303 | 3.14 | 2072 | 21.65392 | 1247.676 | 1609 | 0.04926764 | 1103.595
281.339 | 1272.432 | 3.115 | 2073 | 21.67597 | 1250.756 | 1610 | 0.04936332 | 1105.738
281.852 | 1275.1809 | 2.433 | 2074 | 21.69602 | 1253.485 | 1611 | 0.04944743 | 1107.622
282.383 | 1278.1062 | 1.956 | 2075 | 21.71678 | 1256.389 | 1612 | 0.04953758 | 1109.642
282.832 | 1283.6628 | 0.912 | 2076 | 21.73433 | 1261.928 | 1613 | 0.04973527 | 1114.07
282.942 | 1288.5579 | 0.219 | 2077 | 21.73863 | 1266.819 | 1614 | 0.04992294 | 1118.274
282.909 | 1291.8801 | -0.066 | 2078 | 21.73734 | 1270.143 | 1615 | 0.05005545 | 1121.242
282.894 | 1294.7613 | -0.03 | 2079 | 21.73676 | 1273.025 | 1616 | 0.05016971 | 1123.802
282.91 | 1297.3632 | 0.033 | 2080 | 21.73738 | 1275.626 | 1617 | 0.05027148 | 1126.081
282.969 | 1299.9798 | 0.116 | 2081 | 21.73969 | 1278.24 | 1618 | 0.05037176 | 1128.327
283.02 | 1302.0819 | 0.102 | 2082 | 21.74168 | 1280.34 | 1619 | 0.05045213 | 1130.128
283.056 | 1304.6838 | 0.071 | 2083 | 21.74309 | 1282.941 | 1620 | 0.05055292 | 1132.385
283.121 | 1307.8737 | 0.133 | 2084 | 21.74563 | 1286.128 | 1621 | 0.05067547 | 1135.13
283.187 | 1309.3143 | 0.131 | 2085 | 21.74821 | 1287.566 | 1622 | 0.05072903 | 1136.33
283.28 | 1311.8868 | 0.186 | 2086 | 21.75185 | 1290.135 | 1623 | 0.05082586 | 1138.499
283.359 | 1314.0183 | 0.157 | 2087 | 21.75493 | 1292.263 | 1624 | 0.05090599 | 1140.294
283.434 | 1315.5177 | 0.152 | 2088 | 21.75787 | 1293.76 | 1625 | 0.0509614 | 1141.535
283.514 | 1317.4875 | 0.159 | 2089 | 21.76099 | 1295.727 | 1626 | 0.0510351 | 1143.186
283.577 | 1319.6925 | 0.125 | 2090 | 21.76346 | 1297.929 | 1627 | 0.05111887 | 1145.063
283.649 | 1320.8391 | 0.143 | 2091 | 21.76627 | 1299.073 | 1628 | 0.05116051 | 1145.995
283.714 | 1322.6178 | 0.131 | 2092 | 21.76881 | 1300.849 | 1629 | 0.05122738 | 1147.493
283.791 | 1324.4259 | 0.155 | 2093 | 21.77182 | 1302.654 | 1630 | 0.05129482 | 1149.004
283.851 | 1326.0282 | 0.119 | 2094 | 21.77417 | 1304.254 | 1631 | 0.05135497 | 1150.351
283.918 | 1327.9833 | 0.135 | 2095 | 21.77679 | 1306.207 | 1632 | 0.05142867 | 1152.002
283.954 | 1329.4533 | 0.07 | 2096 | 21.77819 | 1307.675 | 1633 | 0.05148478 | 1153.259
284.017 | 1330.2618 | 0.129 | 2097 | 21.78066 | 1308.481 | 1634 | 0.05151351 | 1153.903
284.058 | 1332.0846 | 0.081 | 2098 | 21.78226 | 1310.302 | 1635 | 0.05158326 | 1155.465
284.109 | 1333.0989 | 0.102 | 2099 | 21.78425 | 1311.315 | 1636 | 0.05162068 | 1156.303
284.149 | 1334.6424 | 0.079 | 2100 | 21.78582 | 1312.857 | 1637 | 0.05167947 | 1157.62
284.202 | 1336.0977 | 0.109 | 2101 | 21.78789 | 1314.31 | 1638 | 0.05173414 | 1158.845
284.24 | 1337.2884 | 0.074 | 2102 | 21.78937 | 1315.499 | 1639 | 0.05177914 | 1159.853
284.283 | 1339.3464 | 0.085 | 2103 | 21.79105 | 1317.555 | 1640 | 0.05185802 | 1161.62
284.319 | 1339.9491 | 0.072 | 2104 | 21.79246 | 1318.157 | 1641 | 0.05187996 | 1162.111
284.354 | 1341.0663 | 0.071 | 2105 | 21.79383 | 1319.272 | 1642 | 0.0519222 | 1163.057
284.403 | 1342.1541 | 0.098 | 2106 | 21.79575 | 1320.358 | 1643 | 0.05196259 | 1163.962
284.428 | 1343.9916 | 0.05 | 2107 | 21.79672 | 1322.195 | 1644 | 0.05203366 | 1165.554
284.479 | 1344.8295 | 0.101 | 2108 | 21.79872 | 1323.031 | 1645 | 0.05206411 | 1166.236
284.511 | 1345.8732 | 0.065 | 2109 | 21.79997 | 1324.073 | 1646 | 0.05210359 | 1167.12
284.555 | 1346.9757 | 0.088 | 2110 | 21.80169 | 1325.174 | 1647 | 0.05214479 | 1168.043
284.582 | 1348.6956 | 0.055 | 2111 | 21.80274 | 1326.893 | 1648 | 0.05221113 | 1169.529
284.633 | 1349.6805 | 0.101 | 2112 | 21.80474 | 1327.876 | 1649 | 0.05224735 | 1170.341
284.66 | 1350.5478 | 0.054 | 2113 | 21.80579 | 1328.742 | 1650 | 0.05228013 | 1171.075
284.703 | 1351.5474 | 0.089 | 2114 | 21.80747 | 1329.74 | 1651 | 0.05231732 | 1171.908
284.733 | 1352.5617 | 0.059 | 2115 | 21.80865 | 1330.753 | 1652 | 0.05235573 | 1172.768
284.769 | 1353.7083 | 0.072 | 2116 | 21.81005 | 1331.898 | 1653 | 0.05239905 | 1173.739
284.819 | 1354.4286 | 0.099 | 2117 | 21.81201 | 1332.617 | 1654 | 0.05242489 | 1174.318
284.855 | 1355.7222 | 0.072 | 2118 | 21.81342 | 1333.909 | 1655 | 0.05247399 | 1175.417
284.889 | 1357.0158 | 0.068 | 2119 | 21.81474 | 1335.201 | 1656 | 0.05252318 | 1176.519
284.932 | 1358.1477 | 0.085 | 2120 | 21.81643 | 1336.331 | 1657 | 0.05256555 | 1177.468
284.982 | 1359.2943 | 0.101 | 2121 | 21.81838 | 1337.476 | 1658 | 0.05260816 | 1178.423
285.009 | 1360.3527 | 0.054 | 2122 | 21.81944 | 1338.533 | 1659 | 0.05264844 | 1179.325
285.055 | 1361.3082 | 0.093 | 2123 | 21.82123 | 1339.487 | 1660 | 0.05268372 | 1180.115
285.093 | 1361.8374 | 0.075 | 2124 | 21.82272 | 1340.015 | 1661 | 0.05270263 | 1180.539
285.136 | 1362.6165 | 0.085 | 2125 | 21.8244 | 1340.792 | 1662 | 0.05273111 | 1181.177
285.172 | 1364.5275 | 0.072 | 2126 | 21.82581 | 1342.702 | 1663 | 0.05280446 | 1182.82
285.22 | 1364.4687 | 0.098 | 2127 | 21.82768 | 1342.641 | 1664 | 0.05279974 | 1182.714
285.259 | 1365.6006 | 0.078 | 2128 | 21.82921 | 1343.771 | 1665 | 0.0528423 | 1183.668
285.31 | 1366.7472 | 0.101 | 2129 | 21.8312 | 1344.916 | 1666 | 0.05288483 | 1184.62
285.346 | 1367.7909 | 0.07 | 2130 | 21.83261 | 1345.958 | 1667 | 0.05292406 | 1185.499
285.391 | 1368.6876 | 0.092 | 2131 | 21.83437 | 1346.853 | 1668 | 0.05295706 | 1186.238
285.435 | 1369.158 | 0.088 | 2132 | 21.83609 | 1347.322 | 1669 | 0.05297334 | 1186.603
285.484 | 1370.3487 | 0.097 | 2133 | 21.838 | 1348.511 | 1670 | 0.05301769 | 1187.596
285.534 | 1371.2454 | 0.099 | 2134 | 21.83996 | 1349.405 | 1671 | 0.05305043 | 1188.33
285.578 | 1372.245 | 0.089 | 2135 | 21.84168 | 1350.403 | 1672 | 0.05308751 | 1189.16
285.616 | 1372.9212 | 0.076 | 2136 | 21.84316 | 1351.078 | 1673 | 0.05311218 | 1189.713
285.667 | 1373.5974 | 0.102 | 2137 | 21.84516 | 1351.752 | 1674 | 0.05313619 | 1190.251
285.726 | 1374.5088 | 0.117 | 2138 | 21.84746 | 1352.661 | 1675 | 0.05316904 | 1190.986
285.762 | 1374.6999 | 0.072 | 2139 | 21.84887 | 1352.851 | 1676 | 0.05317473 | 1191.114
285.816 | 1376.1258 | 0.109 | 2140 | 21.85098 | 1354.275 | 1677 | 0.05322806 | 1192.308
285.86 | 1376.5962 | 0.087 | 2141 | 21.8527 | 1354.743 | 1678 | 0.05324432 | 1192.673
285.925 | 1377.6105 | 0.131 | 2142 | 21.85524 | 1355.755 | 1679 | 0.0532809 | 1193.492
285.975 | 1378.2573 | 0.098 | 2143 | 21.8572 | 1356.4 | 1680 | 0.0533038 | 1194.005
286.024 | 1379.0217 | 0.099 | 2144 | 21.85911 | 1357.163 | 1681 | 0.05333136 | 1194.622
286.072 | 1379.9772 | 0.096 | 2145 | 21.86099 | 1358.116 | 1682 | 0.05336648 | 1195.409
286.126 | 1380.4035 | 0.107 | 2146 | 21.8631 | 1358.54 | 1683 | 0.0533805 | 1195.723
286.173 | 1381.0356 | 0.094 | 2147 | 21.86494 | 1359.171 | 1684 | 0.05340296 | 1196.226
286.233 | 1382.2998 | 0.119 | 2148 | 21.86728 | 1360.433 | 1685 | 0.0534496 | 1197.271
286.284 | 1382.7849 | 0.105 | 2149 | 21.86928 | 1360.916 | 1686 | 0.05346607 | 1197.64
286.341 | 1383.3288 | 0.112 | 2150 | 21.87151 | 1361.457 | 1687 | 0.05348455 | 1198.054
286.389 | 1383.9315 | 0.096 | 2151 | 21.87338 | 1362.058 | 1688 | 0.0535058 | 1198.53
286.451 | 1385.0046 | 0.123 | 2152 | 21.87581 | 1363.129 | 1689 | 0.05354481 | 1199.404
286.497 | 1385.9454 | 0.094 | 2153 | 21.8776 | 1364.068 | 1690 | 0.05357944 | 1200.179
286.555 | 1386.5187 | 0.115 | 2154 | 21.87987 | 1364.639 | 1691 | 0.05359901 | 1200.618
286.616 | 1387.2831 | 0.121 | 2155 | 21.88226 | 1365.401 | 1692 | 0.05362594 | 1201.221
286.665 | 1388.0622 | 0.099 | 2156 | 21.88417 | 1366.178 | 1693 | 0.05365406 | 1201.851
286.724 | 1388.268 | 0.119 | 2157 | 21.88648 | 1366.382 | 1694 | 0.05365914 | 1201.965
286.781 | 1389.6057 | 0.114 | 2158 | 21.88871 | 1367.717 | 1695 | 0.05370878 | 1203.077
286.832 | 1389.9438 | 0.1 | 2159 | 21.8907 | 1368.053 | 1696 | 0.05371947 | 1203.316
286.894 | 1390.473 | 0.123 | 2160 | 21.89312 | 1368.58 | 1697 | 0.0537371 | 1203.711
286.947 | 1391.502 | 0.108 | 2161 | 21.8952 | 1369.607 | 1698 | 0.05377481 | 1204.556
287.011 | 1392.237 | 0.127 | 2162 | 21.8977 | 1370.339 | 1699 | 0.05380041 | 1205.129
287.072 | 1393.4277 | 0.122 | 2163 | 21.90008 | 1371.528 | 1700 | 0.05384406 | 1206.107
287.128 | 1393.6335 | 0.112 | 2164 | 21.90227 | 1371.731 | 1701 | 0.05384929 | 1206.224
287.19 | 1394.5596 | 0.123 | 2165 | 21.90469 | 1372.655 | 1702 | 0.05388249 | 1206.968
287.252 | 1395.0741 | 0.127 | 2166 | 21.90712 | 1373.167 | 1703 | 0.05389953 | 1207.349
287.318 | 1395.8826 | 0.131 | 2167 | 21.9097 | 1373.973 | 1704 | 0.05392791 | 1207.985
287.376 | 1395.7503 | 0.116 | 2168 | 21.91197 | 1373.838 | 1705 | 0.05391976 | 1207.803
287.442 | 1396.9998 | 0.131 | 2169 | 21.91455 | 1375.085 | 1706 | 0.05396544 | 1208.826
287.497 | 1397.7054 | 0.11 | 2170 | 21.9167 | 1375.789 | 1707 | 0.05399033 | 1209.383
287.565 | 1398.3669 | 0.137 | 2171 | 21.91935 | 1376.448 | 1708 | 0.05401282 | 1209.887
287.629 | 1399.0872 | 0.128 | 2172 | 21.92186 | 1377.165 | 1709 | 0.05403783 | 1210.447
287.695 | 1400.1015 | 0.13 | 2173 | 21.92444 | 1378.177 | 1710 | 0.05407426 | 1211.263
287.763 | 1400.2926 | 0.139 | 2174 | 21.92709 | 1378.366 | 1711 | 0.05407829 | 1211.354
287.819 | 1401.1452 | 0.111 | 2175 | 21.92928 | 1379.216 | 1712 | 0.05410888 | 1212.039
287.88 | 1401.9537 | 0.122 | 2176 | 21.93167 | 1380.022 | 1713 | 0.05413749 | 1212.68
287.947 | 1403.0268 | 0.133 | 2177 | 21.93429 | 1381.093 | 1714 | 0.05417617 | 1213.546
288.011 | 1403.2767 | 0.126 | 2178 | 21.93679 | 1381.34 | 1715 | 0.0541827 | 1213.693
288.079 | 1403.5266 | 0.139 | 2179 | 21.93945 | 1381.587 | 1716 | 0.05418903 | 1213.834
288.154 | 1404.3057 | 0.149 | 2180 | 21.94238 | 1382.363 | 1717 | 0.05421576 | 1214.433
288.208 | 1404.7026 | 0.108 | 2181 | 21.94449 | 1382.758 | 1718 | 0.05422857 | 1214.72
288.292 | 1405.8198 | 0.168 | 2182 | 21.94777 | 1383.872 | 1719 | 0.05426809 | 1215.605
288.341 | 1406.643 | 0.1 | 2183 | 21.94969 | 1384.693 | 1720 | 0.05429787 | 1216.272
288.42 | 1407.1575 | 0.157 | 2184 | 21.95278 | 1385.205 | 1721 | 0.054314 | 1216.634
288.486 | 1407.4515 | 0.131 | 2185 | 21.95536 | 1385.496 | 1722 | 0.05432216 | 1216.816
288.552 | 1408.2012 | 0.133 | 2186 | 21.95794 | 1386.243 | 1723 | 0.05434818 | 1217.399
288.632 | 1409.3037 | 0.158 | 2187 | 21.96106 | 1387.343 | 1724 | 0.05438731 | 1218.276
288.693 | 1409.5977 | 0.125 | 2188 | 21.96345 | 1387.634 | 1725 | 0.05439571 | 1218.464
288.772 | 1410.8472 | 0.157 | 2189 | 21.96654 | 1388.881 | 1726 | 0.05444065 | 1219.471
288.836 | 1411.0971 | 0.126 | 2190 | 21.96904 | 1389.128 | 1727 | 0.05444717 | 1219.617
288.912 | 1411.7145 | 0.152 | 2191 | 21.97201 | 1389.742 | 1728 | 0.05446748 | 1220.071
288.979 | 1412.3025 | 0.135 | 2192 | 21.97463 | 1390.328 | 1729 | 0.05448709 | 1220.511
289.052 | 1412.9934 | 0.145 | 2193 | 21.97748 | 1391.016 | 1730 | 0.05451043 | 1221.034
289.132 | 1413.5226 | 0.16 | 2194 | 21.98061 | 1391.542 | 1731 | 0.05452707 | 1221.406
289.193 | 1414.6692 | 0.121 | 2195 | 21.983 | 1392.686 | 1732 | 0.05456887 | 1222.343
289.27 | 1415.1837 | 0.154 | 2196 | 21.98601 | 1393.198 | 1733 | 0.05458508 | 1222.706
289.352 | 1416.198 | 0.166 | 2197 | 21.98921 | 1394.209 | 1734 | 0.05462062 | 1223.502
289.425 | 1416.5802 | 0.145 | 2198 | 21.99206 | 1394.588 | 1735 | 0.05463185 | 1223.753
289.5 | 1417.7562 | 0.15 | 2199 | 21.995 | 1395.761 | 1736 | 0.05467407 | 1224.699
289.578 | 1418.403 | 0.156 | 2200 | 21.99805 | 1396.405 | 1737 | 0.0546954 | 1225.177
289.664 | 1419.4761 | 0.174 | 2201 | 22.00141 | 1397.475 | 1738 | 0.05473302 | 1226.02
289.729 | 1419.9759 | 0.129 | 2202 | 22.00395 | 1397.972 | 1739 | 0.05474926 | 1226.383
289.818 | 1421.1078 | 0.178 | 2203 | 22.00743 | 1399.1 | 1740 | 0.05478902 | 1227.274
289.905 | 1421.7693 | 0.173 | 2204 | 22.01083 | 1399.758 | 1741 | 0.05481045 | 1227.754
289.973 | 1421.5929 | 0.139 | 2205 | 22.01349 | 1399.579 | 1742 | 0.05480005 | 1227.521
290.052 | 1422.7836 | 0.155 | 2206 | 22.01658 | 1400.767 | 1743 | 0.05484261 | 1228.475
290.132 | 1422.9747 | 0.16 | 2207 | 22.0197 | 1400.955 | 1744 | 0.05484598 | 1228.55
290.216 | 1423.8126 | 0.167 | 2208 | 22.02299 | 1401.79 | 1745 | 0.05487447 | 1229.188
290.289 | 1424.1213 | 0.148 | 2209 | 22.02584 | 1402.095 | 1746 | 0.0548828 | 1229.375
290.375 | 1425.0621 | 0.172 | 2210 | 22.0292 | 1403.033 | 1747 | 0.05491521 | 1230.101
290.447 | 1426.6056 | 0.143 | 2211 | 22.03202 | 1404.574 | 1748 | 0.05497192 | 1231.371
290.536 | 1426.9584 | 0.178 | 2212 | 22.0355 | 1404.923 | 1749 | 0.05498115 | 1231.578
290.619 | 1428.0903 | 0.167 | 2213 | 22.03874 | 1406.052 | 1750 | 0.05502117 | 1232.474
290.703 | 1429.2663 | 0.167 | 2214 | 22.04202 | 1407.224 | 1751 | 0.05506286 | 1233.408
290.789 | 1429.6044 | 0.173 | 2215 | 22.04539 | 1407.559 | 1752 | 0.05507166 | 1233.605
290.885 | 1430.4423 | 0.189 | 2216 | 22.04914 | 1408.393 | 1753 | 0.0550995 | 1234.229
290.953 | 1431.1479 | 0.138 | 2217 | 22.0518 | 1409.096 | 1754 | 0.0551236 | 1234.769
291.044 | 1431.8388 | 0.181 | 2218 | 22.05535 | 1409.783 | 1755 | 0.05514594 | 1235.269
291.129 | 1432.7943 | 0.17 | 2219 | 22.05868 | 1410.736 | 1756 | 0.05517894 | 1236.008
291.229 | 1433.5293 | 0.199 | 2220 | 22.06259 | 1411.467 | 1757 | 0.05520253 | 1236.537
291.302 | 1433.9997 | 0.147 | 2221 | 22.06544 | 1411.934 | 1758 | 0.05521716 | 1236.864
291.395 | 1434.867 | 0.186 | 2222 | 22.06908 | 1412.798 | 1759 | 0.05524628 | 1237.517
291.482 | 1435.6608 | 0.172 | 2223 | 22.07248 | 1413.588 | 1760 | 0.05527284 | 1238.112
291.568 | 1436.0871 | 0.175 | 2224 | 22.07584 | 1414.011 | 1761 | 0.05528507 | 1238.386
291.667 | 1436.6016 | 0.198 | 2225 | 22.07971 | 1414.522 | 1762 | 0.05530008 | 1238.722
291.765 | 1437.4689 | 0.194 | 2226 | 22.08354 | 1415.385 | 1763 | 0.05532893 | 1239.368
291.846 | 1437.807 | 0.161 | 2227 | 22.08671 | 1415.72 | 1764 | 0.05533796 | 1239.57
291.936 | 1438.7037 | 0.183 | 2228 | 22.09022 | 1416.613 | 1765 | 0.05536837 | 1240.251
292.042 | 1439.1006 | 0.21 | 2229 | 22.09437 | 1417.006 | 1766 | 0.05537841 | 1240.476
292.13 | 1439.2182 | 0.175 | 2230 | 22.09781 | 1417.12 | 1767 | 0.05537847 | 1240.478
292.224 | 1439.9238 | 0.187 | 2231 | 22.10148 | 1417.822 | 1768 | 0.05540119 | 1240.987
292.308 | 1440.7323 | 0.171 | 2232 | 22.10477 | 1418.628 | 1769 | 0.05542845 | 1241.597
292.403 | 1441.8054 | 0.189 | 2233 | 22.10848 | 1419.697 | 1770 | 0.05546547 | 1242.427
292.5 | 1442.0847 | 0.193 | 2234 | 22.11227 | 1419.972 | 1771 | 0.05547137 | 1242.559
292.587 | 1442.6286 | 0.172 | 2235 | 22.11567 | 1420.513 | 1772 | 0.05548813 | 1242.934
292.69 | 1443.1284 | 0.21 | 2236 | 22.1197 | 1421.009 | 1773 | 0.05550233 | 1243.252
292.796 | 1443.9075 | 0.21 | 2237 | 22.12384 | 1421.784 | 1774 | 0.05552729 | 1243.811
292.873 | 1444.7454 | 0.155 | 2238 | 22.12685 | 1422.619 | 1775 | 0.05555604 | 1244.455
292.973 | 1445.1717 | 0.199 | 2239 | 22.13076 | 1423.041 | 1776 | 0.05556752 | 1244.712
293.075 | 1445.4216 | 0.206 | 2240 | 22.13475 | 1423.287 | 1777 | 0.05557201 | 1244.813
293.158 | 1446.7593 | 0.165 | 2241 | 22.13799 | 1424.621 | 1778 | 0.05561995 | 1245.887
293.274 | 1447.4208 | 0.232 | 2242 | 22.14253 | 1425.278 | 1779 | 0.05563978 | 1246.331
293.377 | 1447.0974 | 0.205 | 2243 | 22.14656 | 1424.951 | 1780 | 0.05562184 | 1245.929
293.47 | 1447.7589 | 0.189 | 2244 | 22.15019 | 1425.609 | 1781 | 0.05564285 | 1246.4
293.565 | 1448.3175 | 0.189 | 2245 | 22.1539 | 1426.164 | 1782 | 0.05565975 | 1246.778
293.668 | 1448.6409 | 0.205 | 2246 | 22.15793 | 1426.483 | 1783 | 0.05566705 | 1246.942
293.766 | 1448.8467 | 0.196 | 2247 | 22.16176 | 1426.685 | 1784 | 0.05567002 | 1247.008
293.869 | 1449.5817 | 0.204 | 2248 | 22.16579 | 1427.416 | 1785 | 0.05569338 | 1247.532
293.962 | 1450.449 | 0.19 | 2249 | 22.16942 | 1428.28 | 1786 | 0.05572241 | 1248.182
294.064 | 1450.9929 | 0.203 | 2250 | 22.17341 | 1428.819 | 1787 | 0.05573836 | 1248.539
294.175 | 1452.4629 | 0.22 | 2251 | 22.17775 | 1430.285 | 1788 | 0.05578997 | 1249.695
294.276 | 1452.3306 | 0.203 | 2252 | 22.1817 | 1430.149 | 1789 | 0.05577959 | 1249.463
294.374 | 1453.5948 | 0.197 | 2253 | 22.18553 | 1431.409 | 1790 | 0.05582383 | 1250.454
294.475 | 1453.1391 | 0.201 | 2254 | 22.18948 | 1430.95 | 1791 | 0.05580084 | 1249.939
294.573 | 1453.8888 | 0.196 | 2255 | 22.19331 | 1431.695 | 1792 | 0.05582501 | 1250.48
294.68 | 1454.4327 | 0.213 | 2256 | 22.19749 | 1432.235 | 1793 | 0.05584069 | 1250.831
294.771 | 1454.7267 | 0.184 | 2257 | 22.20105 | 1432.526 | 1794 | 0.05584745 | 1250.983
294.876 | 1456.2849 | 0.209 | 2258 | 22.20515 | 1434.08 | 1795 | 0.05590277 | 1252.222
294.981 | 1456.6524 | 0.209 | 2259 | 22.20926 | 1434.443 | 1796 | 0.05591167 | 1252.421
295.088 | 1457.8725 | 0.213 | 2260 | 22.21344 | 1435.659 | 1797 | 0.05595369 | 1253.363
295.195 | 1457.8872 | 0.219 | 2261 | 22.21762 | 1435.67 | 1798 | 0.05594873 | 1253.252
295.29 | 1458.1665 | 0.188 | 2262 | 22.22134 | 1435.945 | 1799 | 0.0559547 | 1253.385
295.395 | 1459.5483 | 0.209 | 2263 | 22.22544 | 1437.323 | 1800 | 0.05600312 | 1254.47
295.484 | 1459.1367 | 0.178 | 2264 | 22.22892 | 1436.908 | 1801 | 0.05598248 | 1254.008
295.599 | 1460.3862 | 0.228 | 2265 | 22.23342 | 1438.153 | 1802 | 0.05602521 | 1254.965
295.69 | 1460.4744 | 0.185 | 2266 | 22.23697 | 1438.237 | 1803 | 0.05602394 | 1254.936
295.792 | 1461.033 | 0.203 | 2267 | 22.24096 | 1438.792 | 1804 | 0.05604043 | 1255.306
295.892 | 1461.3123 | 0.2 | 2268 | 22.24487 | 1439.067 | 1805 | 0.05604614 | 1255.433
296.011 | 1461.4887 | 0.236 | 2269 | 22.24952 | 1439.239 | 1806 | 0.05604686 | 1255.45
296.111 | 1462.0914 | 0.205 | 2270 | 22.25343 | 1439.838 | 1807 | 0.05606516 | 1255.86
296.205 | 1462.7088 | 0.186 | 2271 | 22.25711 | 1440.452 | 1808 | 0.05608434 | 1256.289
296.314 | 1462.9881 | 0.216 | 2272 | 22.26137 | 1440.727 | 1809 | 0.05608958 | 1256.407
296.404 | 1463.3262 | 0.181 | 2273 | 22.26489 | 1441.061 | 1810 | 0.05609809 | 1256.597
296.5 | 1464.855 | 0.191 | 2274 | 22.26864 | 1442.586 | 1811 | 0.05615264 | 1257.819
296.611 | 1465.2666 | 0.226 | 2275 | 22.27298 | 1442.994 | 1812 | 0.05616293 | 1258.05
296.71 | 1465.4136 | 0.197 | 2276 | 22.27685 | 1443.137 | 1813 | 0.05616353 | 1258.063
296.827 | 1466.1486 | 0.233 | 2277 | 22.28142 | 1443.867 | 1814 | 0.05618608 | 1258.568
296.929 | 1466.5602 | 0.203 | 2278 | 22.28541 | 1444.275 | 1815 | 0.05619683 | 1258.809
297.017 | 1466.9277 | 0.177 | 2279 | 22.28885 | 1444.639 | 1816 | 0.05620658 | 1259.027
297.133 | 1467.2364 | 0.231 | 2280 | 22.29338 | 1444.943 | 1817 | 0.05621259 | 1259.162
297.229 | 1468.0596 | 0.191 | 2281 | 22.29714 | 1445.762 | 1818 | 0.05623966 | 1259.768
297.322 | 1468.6182 | 0.186 | 2282 | 22.30077 | 1446.317 | 1819 | 0.05625658 | 1260.147
297.424 | 1468.8534 | 0.208 | 2283 | 22.30476 | 1446.549 | 1820 | 0.05626046 | 1260.234
297.523 | 1469.6766 | 0.196 | 2284 | 22.30863 | 1447.368 | 1821 | 0.05628735 | 1260.837
297.622 | 1470.2352 | 0.198 | 2285 | 22.3125 | 1447.923 | 1822 | 0.05630396 | 1261.209
297.718 | 1470.2352 | 0.19 | 2286 | 22.31625 | 1447.919 | 1823 | 0.056299 | 1261.098
297.823 | 1471.0584 | 0.214 | 2287 | 22.32036 | 1448.738 | 1824 | 0.05632558 | 1261.693
297.944 | 1471.9992 | 0.24 | 2288 | 22.32509 | 1449.674 | 1825 | 0.0563559 | 1262.372
298.034 | 1472.7783 | 0.179 | 2289 | 22.32861 | 1450.45 | 1826 | 0.05638153 | 1262.946
298.125 | 1472.9106 | 0.181 | 2290 | 22.33216 | 1450.578 | 1827 | 0.05638197 | 1262.956
298.22 | 1473.1164 | 0.193 | 2291 | 22.33588 | 1450.781 | 1828 | 0.05638506 | 1263.025
298.322 | 1473.9396 | 0.204 | 2292 | 22.33986 | 1451.6 | 1829 | 0.05641178 | 1263.624
298.434 | 1474.116 | 0.221 | 2293 | 22.34424 | 1451.772 | 1830 | 0.05641285 | 1263.648
298.524 | 1474.851 | 0.181 | 2294 | 22.34776 | 1452.503 | 1831 | 0.05643675 | 1264.183
298.635 | 1475.0127 | 0.225 | 2295 | 22.3521 | 1452.661 | 1832 | 0.0564373 | 1264.196
298.737 | 1475.7183 | 0.202 | 2296 | 22.35609 | 1453.362 | 1833 | 0.05645944 | 1264.691
298.847 | 1476.2622 | 0.22 | 2297 | 22.36039 | 1453.902 | 1834 | 0.05647488 | 1265.037
298.949 | 1476.9678 | 0.203 | 2298 | 22.36437 | 1454.603 | 1835 | 0.05649702 | 1265.533
299.043 | 1478.1438 | 0.187 | 2299 | 22.36805 | 1455.776 | 1836 | 0.05653783 | 1266.447
299.148 | 1477.8351 | 0.214 | 2300 | 22.37215 | 1455.463 | 1837 | 0.05652042 | 1266.057
299.24 | 1478.7906 | 0.182 | 2301 | 22.37575 | 1456.415 | 1838 | 0.05655277 | 1266.782
299.344 | 1479.1434 | 0.208 | 2302 | 22.37982 | 1456.764 | 1839 | 0.05656109 | 1266.968
299.447 | 1480.6281 | 0.206 | 2303 | 22.38384 | 1458.244 | 1840 | 0.05661341 | 1268.14
299.557 | 1480.2459 | 0.219 | 2304 | 22.38814 | 1457.858 | 1841 | 0.05659288 | 1267.681
299.656 | 1481.3484 | 0.2 | 2305 | 22.39201 | 1458.956 | 1842 | 0.05663056 | 1268.525
299.764 | 1482.2304 | 0.214 | 2306 | 22.39623 | 1459.834 | 1843 | 0.05665921 | 1269.166
299.869 | 1482.3186 | 0.21 | 2307 | 22.40034 | 1459.918 | 1844 | 0.0566572 | 1269.121
299.971 | 1483.8474 | 0.203 | 2308 | 22.40433 | 1461.443 | 1845 | 0.05671125 | 1270.332
300.075 | 1483.9356 | 0.211 | 2309 | 22.40839 | 1461.527 | 1846 | 0.05670929 | 1270.288
300.164 | 1484.7735 | 0.177 | 2310 | 22.41187 | 1462.362 | 1847 | 0.0567372 | 1270.913
300.276 | 1485.3468 | 0.223 | 2311 | 22.41625 | 1462.931 | 1848 | 0.05675365 | 1271.282
300.37 | 1486.7874 | 0.186 | 2312 | 22.41992 | 1464.367 | 1849 | 0.05680467 | 1272.425
300.475 | 1487.2578 | 0.214 | 2313 | 22.42403 | 1464.834 | 1850 | 0.05681748 | 1272.712
300.578 | 1488.4191 | 0.204 | 2314 | 22.42806 | 1465.991 | 1851 | 0.05685719 | 1273.601
300.693 | 1489.3011 | 0.23 | 2315 | 22.43255 | 1466.869 | 1852 | 0.05688544 | 1274.234
300.783 | 1490.1096 | 0.179 | 2316 | 22.43607 | 1467.674 | 1853 | 0.05691213 | 1274.832
300.905 | 1490.9916 | 0.248 | 2317 | 22.44084 | 1468.551 | 1854 | 0.05694001 | 1275.456
301.003 | 1492.4028 | 0.195 | 2318 | 22.44467 | 1469.958 | 1855 | 0.05698964 | 1276.568
301.096 | 1493.0055 | 0.185 | 2319 | 22.4483 | 1470.557 | 1856 | 0.05700818 | 1276.983
301.196 | 1493.9904 | 0.2 | 2320 | 22.45221 | 1471.538 | 1857 | 0.05704118 | 1277.722
301.305 | 1494.7989 | 0.221 | 2321 | 22.45648 | 1472.342 | 1858 | 0.05706686 | 1278.298
301.4 | 1495.4016 | 0.189 | 2322 | 22.46019 | 1472.941 | 1859 | 0.05708529 | 1278.711
301.508 | 1496.4159 | 0.214 | 2323 | 22.46441 | 1473.951 | 1860 | 0.057119 | 1279.465
301.607 | 1497.0921 | 0.198 | 2324 | 22.46828 | 1474.624 | 1861 | 0.05714006 | 1279.937
301.715 | 1498.224 | 0.215 | 2325 | 22.4725 | 1475.751 | 1862 | 0.05717831 | 1280.794
301.807 | 1498.7238 | 0.187 | 2326 | 22.4761 | 1476.248 | 1863 | 0.0571929 | 1281.121
301.9 | 1499.6499 | 0.185 | 2327 | 22.47973 | 1477.17 | 1864 | 0.05722395 | 1281.816
302.008 | 1500.2967 | 0.215 | 2328 | 22.48396 | 1477.813 | 1865 | 0.05724339 | 1282.252
302.107 | 1500.7818 | 0.196 | 2329 | 22.48783 | 1478.294 | 1866 | 0.05725704 | 1282.558
302.197 | 1500.9582 | 0.184 | 2330 | 22.49134 | 1478.467 | 1867 | 0.0572592 | 1282.606
302.296 | 1501.6785 | 0.197 | 2331 | 22.49522 | 1479.183 | 1868 | 0.05728195 | 1283.116
302.394 | 1502.5752 | 0.195 | 2332 | 22.49905 | 1480.076 | 1869 | 0.05731158 | 1283.779
302.504 | 1503.3984 | 0.218 | 2333 | 22.50335 | 1480.895 | 1870 | 0.05733774 | 1284.365
302.606 | 1504.4568 | 0.209 | 2334 | 22.50733 | 1481.949 | 1871 | 0.05737342 | 1285.165
302.704 | 1505.1918 | 0.195 | 2335 | 22.51116 | 1482.681 | 1872 | 0.05739678 | 1285.688
302.799 | 1505.3829 | 0.188 | 2336 | 22.51488 | 1482.868 | 1873 | 0.05739924 | 1285.743
302.903 | 1506.0591 | 0.207 | 2337 | 22.51894 | 1483.54 | 1874 | 0.05742001 | 1286.208
303 | 1506.4854 | 0.198 | 2338 | 22.52274 | 1483.963 | 1875 | 0.05743147 | 1286.465
303.095 | 1508.073 | 0.187 | 2339 | 22.52645 | 1485.547 | 1876 | 0.05748797 | 1287.73
303.196 | 1507.9407 | 0.201 | 2340 | 22.5304 | 1485.41 | 1877 | 0.05747759 | 1287.498
303.287 | 1509.2931 | 0.181 | 2341 | 22.53396 | 1486.759 | 1878 | 0.05752519 | 1288.564
303.388 | 1509.5724 | 0.207 | 2342 | 22.5379 | 1487.034 | 1879 | 0.05753074 | 1288.689
303.489 | 1509.8076 | 0.201 | 2343 | 22.54185 | 1487.266 | 1880 | 0.05753459 | 1288.775
303.582 | 1510.7484 | 0.185 | 2344 | 22.54549 | 1488.203 | 1881 | 0.05756615 | 1289.482
303.692 | 1512.0714 | 0.218 | 2345 | 22.54979 | 1489.522 | 1882 | 0.0576116 | 1290.5
303.783 | 1512.2625 | 0.181 | 2346 | 22.55334 | 1489.709 | 1883 | 0.05761425 | 1290.559
303.881 | 1512.189 | 0.2 | 2347 | 22.55718 | 1489.632 | 1884 | 0.05760631 | 1290.381
303.972 | 1513.3356 | 0.181 | 2348 | 22.56073 | 1490.775 | 1885 | 0.05764592 | 1291.269
304.08 | 1513.8648 | 0.214 | 2349 | 22.56495 | 1491.3 | 1886 | 0.05766076 | 1291.601
304.166 | 1514.7909 | 0.171 | 2350 | 22.56832 | 1492.223 | 1887 | 0.05769209 | 1292.303
304.261 | 1515.6288 | 0.192 | 2351 | 22.57203 | 1493.057 | 1888 | 0.05771954 | 1292.918
304.365 | 1515.6876 | 0.207 | 2352 | 22.5761 | 1493.112 | 1889 | 0.0577164 | 1292.847
304.469 | 1516.305 | 0.207 | 2353 | 22.58016 | 1493.725 | 1890 | 0.05773485 | 1293.261
304.556 | 1517.0988 | 0.173 | 2354 | 22.58356 | 1494.515 | 1891 | 0.057761 | 1293.846
304.66 | 1517.8926 | 0.212 | 2355 | 22.58763 | 1495.305 | 1892 | 0.05778626 | 1294.412
304.747 | 1518.9657 | 0.172 | 2356 | 22.59103 | 1496.375 | 1893 | 0.0578232 | 1295.24
304.844 | 1519.0539 | 0.194 | 2357 | 22.59482 | 1496.459 | 1894 | 0.05782156 | 1295.203
304.938 | 1520.4063 | 0.187 | 2358 | 22.5985 | 1497.808 | 1895 | 0.05786891 | 1296.264
305.042 | 1521.2295 | 0.206 | 2359 | 22.60256 | 1498.627 | 1896 | 0.0578953 | 1296.855
305.129 | 1521.6264 | 0.177 | 2360 | 22.60596 | 1499.02 | 1897 | 0.0579061 | 1297.097
305.232 | 1522.773 | 0.206 | 2361 | 22.60999 | 1500.163 | 1898 | 0.05794502 | 1297.968
305.323 | 1522.8612 | 0.181 | 2362 | 22.61355 | 1500.248 | 1899 | 0.05794368 | 1297.939
305.416 | 1523.4051 | 0.186 | 2363 | 22.61718 | 1500.788 | 1900 | 0.05795984 | 1298.3
305.499 | 1523.9343 | 0.169 | 2364 | 22.62043 | 1501.314 | 1901 | 0.05797595 | 1298.661
305.602 | 1524.3018 | 0.203 | 2365 | 22.62445 | 1501.677 | 1902 | 0.05798478 | 1298.859
305.686 | 1524.684 | 0.169 | 2366 | 22.62774 | 1502.056 | 1903 | 0.05799516 | 1299.091
305.787 | 1525.5366 | 0.2 | 2367 | 22.63168 | 1502.905 | 1904 | 0.05802281 | 1299.711
305.875 | 1526.595 | 0.179 | 2368 | 22.63512 | 1503.96 | 1905 | 0.05805908 | 1300.523
305.966 | 1527.1977 | 0.182 | 2369 | 22.63868 | 1504.559 | 1906 | 0.0580776 | 1300.938
306.053 | 1528.2855 | 0.173 | 2370 | 22.64208 | 1505.643 | 1907 | 0.05811505 | 1301.777
306.144 | 1528.2855 | 0.18 | 2371 | 22.64564 | 1505.64 | 1908 | 0.05811031 | 1301.671
306.236 | 1529.0499 | 0.184 | 2372 | 22.64924 | 1506.401 | 1909 | 0.05813501 | 1302.224
306.33 | 1529.3145 | 0.191 | 2373 | 22.65291 | 1506.662 | 1910 | 0.05814032 | 1302.343
306.425 | 1530.0495 | 0.188 | 2374 | 22.65663 | 1507.393 | 1911 | 0.05816372 | 1302.867
306.523 | 1530.0348 | 0.196 | 2375 | 22.66046 | 1507.374 | 1912 | 0.05815804 | 1302.74
306.612 | 1531.7547 | 0.177 | 2376 | 22.66394 | 1509.091 | 1913 | 0.05821976 | 1304.123
306.702 | 1531.593 | 0.182 | 2377 | 22.66745 | 1508.926 | 1914 | 0.05820882 | 1303.878
306.78 | 1532.1075 | 0.156 | 2378 | 22.6705 | 1509.437 | 1915 | 0.0582246 | 1304.231
306.885 | 1532.3721 | 0.208 | 2379 | 22.67461 | 1509.697 | 1916 | 0.05822933 | 1304.337
306.961 | 1532.9013 | 0.152 | 2380 | 22.67758 | 1510.224 | 1917 | 0.05824578 | 1304.705
307.057 | 1534.0185 | 0.194 | 2381 | 22.68133 | 1511.337 | 1918 | 0.05828385 | 1305.558
307.147 | 1534.4007 | 0.179 | 2382 | 22.68485 | 1511.716 | 1919 | 0.0582939 | 1305.783
307.227 | 1534.7094 | 0.16 | 2383 | 22.68798 | 1512.021 | 1920 | 0.05830162 | 1305.956
307.319 | 1535.5473 | 0.183 | 2384 | 22.69157 | 1512.856 | 1921 | 0.05832913 | 1306.573
307.392 | 1535.8119 | 0.147 | 2385 | 22.69443 | 1513.117 | 1922 | 0.05833552 | 1306.716
307.495 | 1536.5616 | 0.205 | 2386 | 22.69845 | 1513.863 | 1923 | 0.05835905 | 1307.243
307.573 | 1537.4436 | 0.157 | 2387 | 22.7015 | 1514.742 | 1924 | 0.05838898 | 1307.913
307.675 | 1537.6788 | 0.202 | 2388 | 22.70549 | 1514.973 | 1925 | 0.05839272 | 1307.997
307.751 | 1539.3546 | 0.151 | 2389 | 22.70846 | 1516.646 | 1926 | 0.05845334 | 1309.355
307.828 | 1539.2811 | 0.156 | 2390 | 22.71147 | 1516.57 | 1927 | 0.05844648 | 1309.201
307.927 | 1540.2072 | 0.197 | 2391 | 22.71534 | 1517.492 | 1928 | 0.058477 | 1309.885
307.997 | 1540.8834 | 0.139 | 2392 | 22.71808 | 1518.165 | 1929 | 0.0584994 | 1310.387
308.088 | 1540.8981 | 0.181 | 2393 | 22.72163 | 1518.176 | 1930 | 0.05849522 | 1310.293
308.16 | 1540.9716 | 0.147 | 2394 | 22.72445 | 1518.247 | 1931 | 0.05849429 | 1310.272
308.246 | 1542.1476 | 0.171 | 2395 | 22.72781 | 1519.42 | 1932 | 0.0585351 | 1311.186
308.321 | 1543.0737 | 0.149 | 2396 | 22.73074 | 1520.343 | 1933 | 0.05856686 | 1311.898
308.422 | 1542.912 | 0.202 | 2397 | 22.73469 | 1520.177 | 1934 | 0.05855535 | 1311.64
308.493 | 1543.8675 | 0.144 | 2398 | 22.73747 | 1521.13 | 1935 | 0.05858845 | 1312.381
308.588 | 1544.5584 | 0.188 | 2399 | 22.74118 | 1521.817 | 1936 | 0.05861009 | 1312.866
308.663 | 1545.6756 | 0.149 | 2400 | 22.74411 | 1522.931 | 1937 | 0.0586492 | 1313.742
308.746 | 1545.1611 | 0.166 | 2401 | 22.74736 | 1522.414 | 1938 | 0.05862504 | 1313.201
308.824 | 1546.4106 | 0.159 | 2402 | 22.75041 | 1523.66 | 1939 | 0.05866908 | 1314.187
308.905 | 1547.1603 | 0.16 | 2403 | 22.75357 | 1524.407 | 1940 | 0.05869371 | 1314.739
308.979 | 1547.4102 | 0.147 | 2404 | 22.75647 | 1524.654 | 1941 | 0.05869946 | 1314.868
309.069 | 1547.7336 | 0.179 | 2405 | 22.75998 | 1524.974 | 1942 | 0.05870721 | 1315.041
309.147 | 1548.2481 | 0.157 | 2406 | 22.76303 | 1525.485 | 1943 | 0.05872294 | 1315.394
309.226 | 1548.1452 | 0.159 | 2407 | 22.76612 | 1525.379 | 1944 | 0.05871484 | 1315.213
309.306 | 1548.6597 | 0.158 | 2408 | 22.76925 | 1525.89 | 1945 | 0.05873047 | 1315.562
309.382 | 1549.3947 | 0.151 | 2409 | 22.77222 | 1526.622 | 1946 | 0.05875478 | 1316.107
309.454 | 1550.2032 | 0.146 | 2410 | 22.77503 | 1527.428 | 1947 | 0.05878213 | 1316.72
309.529 | 1550.6001 | 0.15 | 2411 | 22.77797 | 1527.822 | 1948 | 0.05879348 | 1316.974
309.613 | 1551.4527 | 0.167 | 2412 | 22.78125 | 1528.671 | 1949 | 0.0588219 | 1317.611
309.678 | 1551.4968 | 0.129 | 2413 | 22.78379 | 1528.713 | 1950 | 0.05882019 | 1317.572
309.763 | 1552.2612 | 0.173 | 2414 | 22.78711 | 1529.474 | 1951 | 0.05884516 | 1318.132
309.827 | 1552.7169 | 0.127 | 2415 | 22.78962 | 1529.927 | 1952 | 0.05885934 | 1318.449
309.921 | 1553.2167 | 0.187 | 2416 | 22.79329 | 1530.423 | 1953 | 0.05887365 | 1318.77
309.98 | 1554.0546 | 0.116 | 2417 | 22.7956 | 1531.259 | 1954 | 0.0589028 | 1319.423
310.064 | 1554.3339 | 0.171 | 2418 | 22.79888 | 1531.535 | 1955 | 0.05890915 | 1319.565
310.135 | 1555.5393 | 0.143 | 2419 | 22.80166 | 1532.738 | 1956 | 0.05895179 | 1320.52
310.222 | 1556.0244 | 0.172 | 2420 | 22.80506 | 1533.219 | 1957 | 0.05896589 | 1320.836
310.283 | 1556.4507 | 0.122 | 2421 | 22.80744 | 1533.643 | 1958 | 0.05897909 | 1321.132
310.348 | 1557.9354 | 0.13 | 2422 | 22.80998 | 1535.125 | 1959 | 0.05903279 | 1322.334
310.414 | 1558.3029 | 0.134 | 2423 | 22.81256 | 1535.49 | 1960 | 0.05904346 | 1322.573
310.497 | 1558.788 | 0.166 | 2424 | 22.81581 | 1535.972 | 1961 | 0.05905776 | 1322.894
310.573 | 1559.2584 | 0.15 | 2425 | 22.81878 | 1536.44 | 1962 | 0.05907187 | 1323.21
310.643 | 1559.6994 | 0.141 | 2426 | 22.82151 | 1536.878 | 1963 | 0.05908515 | 1323.507
310.721 | 1560.3021 | 0.158 | 2427 | 22.82456 | 1537.478 | 1964 | 0.05910423 | 1323.935
310.782 | 1561.6398 | 0.12 | 2428 | 22.82695 | 1538.813 | 1965 | 0.05915246 | 1325.015
310.855 | 1562.2572 | 0.146 | 2429 | 22.8298 | 1539.427 | 1966 | 0.05917236 | 1325.461
310.92 | 1562.9187 | 0.129 | 2430 | 22.83234 | 1540.086 | 1967 | 0.05919438 | 1325.954
310.999 | 1562.9334 | 0.161 | 2431 | 22.83543 | 1540.098 | 1968 | 0.0591908 | 1325.874
311.064 | 1563.5802 | 0.129 | 2432 | 22.83797 | 1540.742 | 1969 | 0.05921225 | 1326.354
311.139 | 1564.5945 | 0.15 | 2433 | 22.8409 | 1541.754 | 1970 | 0.05924729 | 1327.139
311.211 | 1565.3883 | 0.144 | 2434 | 22.84372 | 1542.545 | 1971 | 0.05927402 | 1327.738
311.285 | 1566.138 | 0.15 | 2435 | 22.84661 | 1543.291 | 1972 | 0.05929894 | 1328.296
311.34 | 1566.4761 | 0.109 | 2436 | 22.84876 | 1543.627 | 1973 | 0.05930904 | 1328.523
311.416 | 1567.2699 | 0.152 | 2437 | 22.85173 | 1544.418 | 1974 | 0.05933555 | 1329.116
311.485 | 1567.8432 | 0.138 | 2438 | 22.85443 | 1544.989 | 1975 | 0.05935395 | 1329.528
311.553 | 1568.5488 | 0.135 | 2439 | 22.85709 | 1545.692 | 1976 | 0.05937748 | 1330.056
311.618 | 1569.2397 | 0.132 | 2440 | 22.85963 | 1546.38 | 1977 | 0.05940061 | 1330.574
311.699 | 1569.5631 | 0.16 | 2441 | 22.8628 | 1546.7 | 1978 | 0.05940878 | 1330.757
311.777 | 1570.7391 | 0.156 | 2442 | 22.86584 | 1547.873 | 1979 | 0.05944984 | 1331.677
311.833 | 1570.7538 | 0.111 | 2443 | 22.86803 | 1547.886 | 1980 | 0.05944747 | 1331.623
311.914 | 1571.3565 | 0.164 | 2444 | 22.8712 | 1548.485 | 1981 | 0.05946635 | 1332.046
311.974 | 1571.3271 | 0.12 | 2445 | 22.87355 | 1548.454 | 1982 | 0.05946207 | 1331.95
312.051 | 1572.1797 | 0.154 | 2446 | 22.87656 | 1549.303 | 1983 | 0.05949076 | 1332.593
312.108 | 1573.3704 | 0.113 | 2447 | 22.87878 | 1550.492 | 1984 | 0.05953349 | 1333.55
312.183 | 1573.3851 | 0.153 | 2448 | 22.88172 | 1550.503 | 1985 | 0.05953011 | 1333.474
312.251 | 1574.3259 | 0.134 | 2449 | 22.88437 | 1551.442 | 1986 | 0.05956265 | 1334.203
312.321 | 1575.1197 | 0.141 | 2450 | 22.88711 | 1552.233 | 1987 | 0.05958944 | 1334.804
312.38 | 1575.4725 | 0.116 | 2451 | 22.88942 | 1552.583 | 1988 | 0.05959988 | 1335.037
312.46 | 1576.5456 | 0.162 | 2452 | 22.89254 | 1553.653 | 1989 | 0.05963686 | 1335.866
312.516 | 1576.134 | 0.113 | 2453 | 22.89473 | 1553.239 | 1990 | 0.05961812 | 1335.446
312.597 | 1576.8837 | 0.16 | 2454 | 22.8979 | 1553.986 | 1991 | 0.05964263 | 1335.995
312.652 | 1577.0748 | 0.109 | 2455 | 22.90005 | 1554.175 | 1992 | 0.05964707 | 1336.094
312.724 | 1578.4272 | 0.147 | 2456 | 22.90286 | 1555.524 | 1993 | 0.05969518 | 1337.172
312.787 | 1578.7212 | 0.124 | 2457 | 22.90533 | 1555.816 | 1994 | 0.05970315 | 1337.35
312.867 | 1579.1034 | 0.16 | 2458 | 22.90845 | 1556.195 | 1995 | 0.0597136 | 1337.585
312.915 | 1578.8388 | 0.097 | 2459 | 22.91033 | 1555.928 | 1996 | 0.05970092 | 1337.301
313.003 | 1579.956 | 0.175 | 2460 | 22.91377 | 1557.042 | 1997 | 0.05973915 | 1338.157
313.072 | 1580.0589 | 0.138 | 2461 | 22.91647 | 1557.142 | 1998 | 0.05973947 | 1338.164
313.128 | 1580.1618 | 0.112 | 2462 | 22.91866 | 1557.243 | 1999 | 0.05974047 | 1338.186
313.195 | 1581.1908 | 0.133 | 2463 | 22.92128 | 1558.27 | 2000 | 0.05977641 | 1338.992
313.252 | 1582.6755 | 0.113 | 2464 | 22.9235 | 1559.752 | 2001 | 0.05983036 | 1340.2
313.342 | 1582.7784 | 0.182 | 2465 | 22.92702 | 1559.851 | 2002 | 0.05982957 | 1340.182
313.401 | 1583.6898 | 0.117 | 2466 | 22.92933 | 1560.76 | 2003 | 0.05986142 | 1340.896
313.463 | 1583.5134 | 0.124 | 2467 | 22.93175 | 1560.582 | 2004 | 0.05985138 | 1340.671
313.526 | 1584.219 | 0.128 | 2468 | 22.93422 | 1561.285 | 2005 | 0.05987512 | 1341.203
313.592 | 1584.3954 | 0.131 | 2469 | 22.9368 | 1561.459 | 2006 | 0.05987841 | 1341.276
313.658 | 1584.7776 | 0.131 | 2470 | 22.93938 | 1561.838 | 2007 | 0.05988959 | 1341.527
313.729 | 1585.836 | 0.144 | 2471 | 22.94215 | 1562.894 | 2008 | 0.05992643 | 1342.352
313.791 | 1585.6302 | 0.122 | 2472 | 22.94458 | 1562.686 | 2009 | 0.05991527 | 1342.102
313.869 | 1586.865 | 0.155 | 2473 | 22.94762 | 1563.917 | 2010 | 0.0599585 | 1343.07
313.929 | 1587.0708 | 0.123 | 2474 | 22.94997 | 1564.121 | 2011 | 0.05996323 | 1343.176
313.988 | 1587.3795 | 0.117 | 2475 | 22.95228 | 1564.427 | 2012 | 0.05997195 | 1343.372
314.048 | 1587.894 | 0.12 | 2476 | 22.95462 | 1564.939 | 2013 | 0.05998851 | 1343.743
314.121 | 1588.335 | 0.145 | 2477 | 22.95748 | 1565.378 | 2014 | 0.06000156 | 1344.035
314.182 | 1588.6731 | 0.124 | 2478 | 22.95986 | 1565.713 | 2015 | 0.06001131 | 1344.253
314.258 | 1589.6874 | 0.15 | 2479 | 22.96283 | 1566.725 | 2016 | 0.06004617 | 1345.034
314.318 | 1590.4665 | 0.12 | 2480 | 22.96518 | 1567.501 | 2017 | 0.06007287 | 1345.632
314.389 | 1590.7605 | 0.141 | 2481 | 22.96795 | 1567.793 | 2018 | 0.06008039 | 1345.801
314.447 | 1591.1427 | 0.118 | 2482 | 22.97022 | 1568.172 | 2019 | 0.06009197 | 1346.06
314.525 | 1591.9512 | 0.155 | 2483 | 22.97327 | 1568.978 | 2020 | 0.06011884 | 1346.662
314.585 | 1591.9806 | 0.12 | 2484 | 22.97561 | 1569.005 | 2021 | 0.0601168 | 1346.616
314.653 | 1592.8626 | 0.135 | 2485 | 22.97827 | 1569.884 | 2022 | 0.060147 | 1347.293
314.728 | 1593.2889 | 0.154 | 2486 | 22.9812 | 1570.308 | 2023 | 0.06015938 | 1347.57
314.788 | 1593.8475 | 0.12 | 2487 | 22.98355 | 1570.864 | 2024 | 0.06017761 | 1347.978
314.863 | 1594.0533 | 0.149 | 2488 | 22.98648 | 1571.067 | 2025 | 0.06018153 | 1348.066
314.921 | 1594.656 | 0.115 | 2489 | 22.98875 | 1571.667 | 2026 | 0.06020156 | 1348.515
314.999 | 1595.2146 | 0.157 | 2490 | 22.9918 | 1572.223 | 2027 | 0.06021883 | 1348.902
315.052 | 1595.6409 | 0.106 | 2491 | 22.99387 | 1572.647 | 2028 | 0.06023236 | 1349.205
315.127 | 1595.8467 | 0.149 | 2492 | 22.9968 | 1572.85 | 2029 | 0.06023628 | 1349.293
315.185 | 1596.5964 | 0.117 | 2493 | 22.99907 | 1573.597 | 2030 | 0.06026193 | 1349.867
315.259 | 1597.4196 | 0.147 | 2494 | 23.00196 | 1574.418 | 2031 | 0.06028955 | 1350.486
315.314 | 1598.2281 | 0.108 | 2495 | 23.00411 | 1575.224 | 2032 | 0.0603176 | 1351.114
315.392 | 1597.89 | 0.159 | 2496 | 23.00716 | 1574.883 | 2033 | 0.06030053 | 1350.732
315.442 | 1598.5662 | 0.1 | 2497 | 23.00912 | 1575.557 | 2034 | 0.06032378 | 1351.253
315.524 | 1599.8304 | 0.162 | 2498 | 23.01232 | 1576.818 | 2035 | 0.06036785 | 1352.24
315.589 | 1600.5654 | 0.131 | 2499 | 23.01486 | 1577.551 | 2036 | 0.06039255 | 1352.793
315.664 | 1600.9329 | 0.15 | 2500 | 23.01779 | 1577.915 | 2037 | 0.06040266 | 1353.02
315.725 | 1601.3151 | 0.12 | 2501 | 23.02018 | 1578.295 | 2038 | 0.06041406 | 1353.275
315.793 | 1601.0652 | 0.139 | 2502 | 23.02284 | 1578.042 | 2039 | 0.0604009 | 1352.98
315.858 | 1602.1971 | 0.128 | 2503 | 23.02538 | 1579.172 | 2040 | 0.06044079 | 1353.874
315.937 | 1602.4029 | 0.157 | 2504 | 23.02847 | 1579.374 | 2041 | 0.06044449 | 1353.957
316.003 | 1602.7557 | 0.134 | 2505 | 23.03105 | 1579.725 | 2042 | 0.0604545 | 1354.181
316.07 | 1603.9023 | 0.133 | 2506 | 23.03367 | 1580.869 | 2043 | 0.06049484 | 1355.084
316.159 | 1604.4609 | 0.177 | 2507 | 23.03714 | 1581.424 | 2044 | 0.0605115 | 1355.458
316.209 | 1604.6079 | 0.101 | 2508 | 23.0391 | 1581.569 | 2045 | 0.06051448 | 1355.524
316.283 | 1605.4752 | 0.148 | 2509 | 23.04199 | 1582.433 | 2046 | 0.06054375 | 1356.18
316.35 | 1605.6957 | 0.132 | 2510 | 23.04461 | 1582.651 | 2047 | 0.06054864 | 1356.29
316.435 | 1606.5042 | 0.172 | 2511 | 23.04793 | 1583.456 | 2048 | 0.06057508 | 1356.882
316.496 | 1606.1073 | 0.123 | 2512 | 23.05032 | 1583.057 | 2049 | 0.06055667 | 1356.469
316.572 | 1607.3127 | 0.149 | 2513 | 23.05329 | 1584.259 | 2050 | 0.06059875 | 1357.412
316.636 | 1608.2829 | 0.131 | 2514 | 23.05579 | 1585.227 | 2051 | 0.06063248 | 1358.167
316.7 | 1608.7974 | 0.127 | 2515 | 23.05829 | 1585.739 | 2052 | 0.06064877 | 1358.532
316.771 | 1609.3854 | 0.14 | 2516 | 23.06107 | 1586.324 | 2053 | 0.0606675 | 1358.952
316.847 | 1609.6647 | 0.155 | 2517 | 23.06404 | 1586.601 | 2054 | 0.06067415 | 1359.101
316.908 | 1610.0175 | 0.121 | 2518 | 23.06642 | 1586.951 | 2055 | 0.06068441 | 1359.331
316.986 | 1610.9583 | 0.155 | 2519 | 23.06947 | 1587.889 | 2056 | 0.06071626 | 1360.044
317.049 | 1611.0465 | 0.127 | 2520 | 23.07194 | 1587.975 | 2057 | 0.06071629 | 1360.045
317.124 | 1611.5904 | 0.15 | 2521 | 23.07487 | 1588.516 | 2058 | 0.06073312 | 1360.422
317.192 | 1612.6194 | 0.135 | 2522 | 23.07753 | 1589.542 | 2059 | 0.06076886 | 1361.222
317.278 | 1613.0016 | 0.174 | 2523 | 23.08089 | 1589.921 | 2060 | 0.06077891 | 1361.448
317.342 | 1613.5896 | 0.128 | 2524 | 23.08339 | 1590.506 | 2061 | 0.060798 | 1361.875
317.421 | 1614.0747 | 0.156 | 2525 | 23.08648 | 1590.988 | 2062 | 0.06081235 | 1362.197
317.487 | 1614.648 | 0.134 | 2526 | 23.08906 | 1591.559 | 2063 | 0.06083077 | 1362.609
317.566 | 1614.942 | 0.156 | 2527 | 23.09215 | 1591.85 | 2064 | 0.06083782 | 1362.767
317.641 | 1616.1768 | 0.15 | 2528 | 23.09508 | 1593.082 | 2065 | 0.06088104 | 1363.735
317.717 | 1616.1621 | 0.153 | 2529 | 23.09805 | 1593.064 | 2066 | 0.06087645 | 1363.632
317.778 | 1616.7942 | 0.122 | 2530 | 23.10043 | 1593.694 | 2067 | 0.06089737 | 1364.101
317.86 | 1618.1025 | 0.163 | 2531 | 23.10364 | 1594.999 | 2068 | 0.06094301 | 1365.123
317.927 | 1618.1466 | 0.136 | 2532 | 23.10626 | 1595.04 | 2069 | 0.06094114 | 1365.082
318.006 | 1619.3961 | 0.157 | 2533 | 23.10935 | 1596.287 | 2070 | 0.06098469 | 1366.057
318.088 | 1619.9694 | 0.163 | 2534 | 23.11255 | 1596.857 | 2071 | 0.06100224 | 1366.45
318.163 | 1621.0425 | 0.151 | 2535 | 23.11548 | 1597.927 | 2072 | 0.06103925 | 1367.279
318.247 | 1621.704 | 0.167 | 2536 | 23.11877 | 1598.585 | 2073 | 0.06106006 | 1367.745
318.321 | 1622.733 | 0.148 | 2537 | 23.12166 | 1599.611 | 2074 | 0.06109543 | 1368.538
318.398 | 1623.0711 | 0.155 | 2538 | 23.12467 | 1599.946 | 2075 | 0.06110426 | 1368.735
318.475 | 1623.8502 | 0.153 | 2539 | 23.12768 | 1600.723 | 2076 | 0.06112992 | 1369.31
318.552 | 1624.9233 | 0.154 | 2540 | 23.13069 | 1601.793 | 2077 | 0.06116681 | 1370.137
318.626 | 1624.497 | 0.15 | 2541 | 23.13358 | 1601.363 | 2078 | 0.0611466 | 1369.684
318.713 | 1625.2761 | 0.171 | 2542 | 23.13699 | 1602.139 | 2079 | 0.06117173 | 1370.247
318.783 | 1625.7612 | 0.139 | 2543 | 23.13972 | 1602.621 | 2080 | 0.06118653 | 1370.578
318.858 | 1626.9519 | 0.153 | 2544 | 23.14265 | 1603.809 | 2081 | 0.061228 | 1371.507
318.934 | 1627.4958 | 0.151 | 2545 | 23.14562 | 1604.35 | 2082 | 0.06124473 | 1371.882
319.025 | 1628.3925 | 0.181 | 2546 | 23.14918 | 1605.243 | 2083 | 0.06127412 | 1372.54
319.095 | 1628.9217 | 0.143 | 2547 | 23.15192 | 1605.77 | 2084 | 0.0612906 | 1372.909
319.187 | 1629.4215 | 0.182 | 2548 | 23.15551 | 1606.266 | 2085 | 0.06130478 | 1373.227
319.25 | 1630.8327 | 0.126 | 2549 | 23.15798 | 1607.675 | 2086 | 0.06135529 | 1374.359
319.347 | 1630.8621 | 0.193 | 2550 | 23.16177 | 1607.7 | 2087 | 0.06135125 | 1374.268
319.413 | 1630.9209 | 0.135 | 2551 | 23.16435 | 1607.757 | 2088 | 0.06134999 | 1374.24
319.508 | 1631.5677 | 0.188 | 2552 | 23.16806 | 1608.4 | 2089 | 0.06136961 | 1374.679
319.572 | 1632.5967 | 0.126 | 2553 | 23.17056 | 1609.426 | 2090 | 0.06140547 | 1375.483
319.66 | 1633.3023 | 0.177 | 2554 | 23.174 | 1610.128 | 2091 | 0.06142771 | 1375.981
319.748 | 1634.0079 | 0.178 | 2555 | 23.17745 | 1610.83 | 2092 | 0.06144994 | 1376.479
319.836 | 1634.6694 | 0.174 | 2556 | 23.18089 | 1611.489 | 2093 | 0.0614705 | 1376.939
319.919 | 1635.9483 | 0.165 | 2557 | 23.18413 | 1612.764 | 2094 | 0.06151486 | 1377.933
320.004 | 1636.5069 | 0.173 | 2558 | 23.18745 | 1613.319 | 2095 | 0.06153164 | 1378.309
320.096 | 1636.2717 | 0.183 | 2559 | 23.19105 | 1613.081 | 2096 | 0.06151777 | 1377.998
320.171 | 1636.9773 | 0.15 | 2560 | 23.19398 | 1613.783 | 2097 | 0.06154069 | 1378.511
320.257 | 1638.2121 | 0.169 | 2561 | 23.19734 | 1615.015 | 2098 | 0.06158319 | 1379.464
320.342 | 1639.2264 | 0.173 | 2562 | 23.20067 | 1616.026 | 2099 | 0.06161734 | 1380.228
320.431 | 1639.9026 | 0.177 | 2563 | 23.20414 | 1616.698 | 2100 | 0.06163838 | 1380.7
320.505 | 1641.1668 | 0.148 | 2564 | 23.20704 | 1617.96 | 2101 | 0.06168263 | 1381.691
320.597 | 1640.8287 | 0.185 | 2565 | 23.21063 | 1617.618 | 2102 | 0.06166484 | 1381.292
320.684 | 1641.9459 | 0.173 | 2566 | 23.21403 | 1618.732 | 2103 | 0.06170279 | 1382.143
320.773 | 1642.7397 | 0.177 | 2567 | 23.21751 | 1619.522 | 2104 | 0.0617283 | 1382.714
320.858 | 1644.4008 | 0.172 | 2568 | 23.22084 | 1621.18 | 2105 | 0.06178708 | 1384.031
320.951 | 1644.2538 | 0.185 | 2569 | 23.22447 | 1621.029 | 2106 | 0.06177652 | 1383.794
321.033 | 1644.5478 | 0.163 | 2570 | 23.22768 | 1621.32 | 2107 | 0.06178335 | 1383.947
321.112 | 1645.5327 | 0.16 | 2571 | 23.23077 | 1622.302 | 2108 | 0.06181667 | 1384.693
321.209 | 1646.4147 | 0.192 | 2572 | 23.23456 | 1623.18 | 2109 | 0.0618451 | 1385.33
321.302 | 1647.723 | 0.189 | 2573 | 23.23819 | 1624.485 | 2110 | 0.06188998 | 1386.336
321.383 | 1647.1497 | 0.159 | 2574 | 23.24136 | 1623.908 | 2111 | 0.06186382 | 1385.749
321.478 | 1648.7226 | 0.189 | 2575 | 23.24507 | 1625.478 | 2112 | 0.06191866 | 1386.978
321.574 | 1648.6491 | 0.195 | 2576 | 23.24883 | 1625.4 | 2113 | 0.06191074 | 1386.801
321.672 | 1649.4135 | 0.194 | 2577 | 23.25266 | 1626.161 | 2114 | 0.06193463 | 1387.336
321.75 | 1650.6924 | 0.156 | 2578 | 23.25571 | 1627.437 | 2115 | 0.06197917 | 1388.333
321.838 | 1651.0893 | 0.177 | 2579 | 23.25915 | 1627.83 | 2116 | 0.06198958 | 1388.567
321.938 | 1651.7361 | 0.199 | 2580 | 23.26306 | 1628.473 | 2117 | 0.06200888 | 1388.999
322.029 | 1653.0591 | 0.181 | 2581 | 23.26661 | 1629.792 | 2118 | 0.06205439 | 1390.018
322.122 | 1653.8235 | 0.19 | 2582 | 23.27025 | 1630.553 | 2119 | 0.06207852 | 1390.559
322.21 | 1654.6173 | 0.175 | 2583 | 23.27369 | 1631.344 | 2120 | 0.06210404 | 1391.131
322.308 | 1654.779 | 0.194 | 2584 | 23.27752 | 1631.501 | 2121 | 0.06210496 | 1391.151
322.412 | 1655.5434 | 0.211 | 2585 | 23.28159 | 1632.262 | 2122 | 0.0621285 | 1391.678
322.499 | 1656.8076 | 0.174 | 2586 | 23.28499 | 1633.523 | 2123 | 0.06217197 | 1392.652
322.588 | 1656.984 | 0.176 | 2587 | 23.28847 | 1633.696 | 2124 | 0.06217393 | 1392.696
322.683 | 1657.8954 | 0.191 | 2588 | 23.29218 | 1634.603 | 2125 | 0.06220353 | 1393.359
322.788 | 1658.2335 | 0.208 | 2589 | 23.29628 | 1634.937 | 2126 | 0.06221078 | 1393.522
322.876 | 1659.7329 | 0.177 | 2590 | 23.29972 | 1636.433 | 2127 | 0.06226313 | 1394.694
322.971 | 1660.7325 | 0.19 | 2591 | 23.30344 | 1637.429 | 2128 | 0.06229608 | 1395.432
323.074 | 1662.0408 | 0.206 | 2592 | 23.30746 | 1638.733 | 2129 | 0.06234034 | 1396.424
323.173 | 1662.8934 | 0.197 | 2593 | 23.31133 | 1639.582 | 2130 | 0.06236747 | 1397.031
323.271 | 1663.6872 | 0.199 | 2594 | 23.31517 | 1640.372 | 2131 | 0.06239242 | 1397.59
323.361 | 1664.7456 | 0.178 | 2595 | 23.31868 | 1641.427 | 2132 | 0.06242786 | 1398.384
323.464 | 1665.069 | 0.206 | 2596 | 23.32271 | 1641.746 | 2133 | 0.06243464 | 1398.536
323.563 | 1666.0392 | 0.2 | 2597 | 23.32658 | 1642.713 | 2134 | 0.06246623 | 1399.244
323.646 | 1666.3038 | 0.166 | 2598 | 23.32982 | 1642.974 | 2135 | 0.06247185 | 1399.369
323.763 | 1667.2005 | 0.233 | 2599 | 23.3344 | 1643.866 | 2136 | 0.06249968 | 1399.993
323.852 | 1669.185 | 0.18 | 2600 | 23.33788 | 1645.847 | 2137 | 0.06257035 | 1401.576
323.945 | 1670.1111 | 0.184 | 2601 | 23.34151 | 1646.77 | 2138 | 0.06260057 | 1402.253
324.041 | 1670.0523 | 0.192 | 2602 | 23.34527 | 1646.707 | 2139 | 0.06259319 | 1402.087
324.151 | 1671.2577 | 0.222 | 2603 | 23.34957 | 1647.908 | 2140 | 0.06263311 | 1402.982
324.243 | 1671.8604 | 0.182 | 2604 | 23.35316 | 1648.507 | 2141 | 0.06265108 | 1403.384
324.336 | 1673.4774 | 0.186 | 2605 | 23.3568 | 1650.121 | 2142 | 0.06270755 | 1404.649
324.435 | 1672.9923 | 0.201 | 2606 | 23.36067 | 1649.632 | 2143 | 0.0626838 | 1404.117
324.541 | 1674.6093 | 0.209 | 2607 | 23.36481 | 1651.244 | 2144 | 0.06273956 | 1405.366
324.627 | 1674.3006 | 0.172 | 2608 | 23.36817 | 1650.932 | 2145 | 0.06272321 | 1405
324.734 | 1675.3884 | 0.217 | 2609 | 23.37236 | 1652.016 | 2146 | 0.0627588 | 1405.797
324.835 | 1677.417 | 0.199 | 2610 | 23.3763 | 1654.041 | 2147 | 0.06283044 | 1407.402
324.943 | 1678.0491 | 0.215 | 2611 | 23.38053 | 1654.669 | 2148 | 0.06284865 | 1407.81
325.041 | 1678.4313 | 0.198 | 2612 | 23.38436 | 1655.047 | 2149 | 0.0628579 | 1408.017
325.143 | 1679.1369 | 0.203 | 2613 | 23.38835 | 1655.749 | 2150 | 0.06287922 | 1408.495
325.233 | 1679.8719 | 0.179 | 2614 | 23.39186 | 1656.48 | 2151 | 0.0629023 | 1409.012
325.339 | 1680.8127 | 0.215 | 2615 | 23.39601 | 1657.417 | 2152 | 0.06293233 | 1409.684
325.439 | 1681.8564 | 0.198 | 2616 | 23.39992 | 1658.456 | 2153 | 0.06296659 | 1410.452
325.538 | 1681.974 | 0.197 | 2617 | 23.40379 | 1658.57 | 2154 | 0.06296573 | 1410.432
325.631 | 1683.591 | 0.189 | 2618 | 23.40742 | 1660.184 | 2155 | 0.06302212 | 1411.696
325.729 | 1684.8993 | 0.193 | 2619 | 23.41125 | 1661.488 | 2156 | 0.06306652 | 1412.69
325.846 | 1685.1786 | 0.232 | 2620 | 23.41583 | 1661.763 | 2157 | 0.06307083 | 1412.786
325.953 | 1686.5457 | 0.218 | 2621 | 23.42001 | 1663.126 | 2158 | 0.06311696 | 1413.82
326.044 | 1687.1925 | 0.18 | 2622 | 23.42357 | 1663.769 | 2159 | 0.06313661 | 1414.26
326.148 | 1688.0304 | 0.208 | 2623 | 23.42763 | 1664.603 | 2160 | 0.06316281 | 1414.847
326.252 | 1688.3097 | 0.205 | 2624 | 23.4317 | 1664.878 | 2161 | 0.06316781 | 1414.959
326.353 | 1689.324 | 0.205 | 2625 | 23.43565 | 1665.888 | 2162 | 0.06320086 | 1415.699
326.451 | 1690.8381 | 0.195 | 2626 | 23.43948 | 1667.399 | 2163 | 0.06325302 | 1416.868
326.55 | 1691.2497 | 0.199 | 2627 | 23.44335 | 1667.806 | 2164 | 0.06326331 | 1417.098
326.66 | 1692.6021 | 0.218 | 2628 | 23.44765 | 1669.154 | 2165 | 0.06330868 | 1418.115
326.748 | 1693.6311 | 0.177 | 2629 | 23.45109 | 1670.18 | 2166 | 0.06334297 | 1418.883
326.858 | 1694.6013 | 0.221 | 2630 | 23.45539 | 1671.146 | 2167 | 0.06337384 | 1419.574
326.972 | 1695.2628 | 0.228 | 2631 | 23.45984 | 1671.803 | 2168 | 0.06339278 | 1419.998
327.065 | 1696.3653 | 0.183 | 2632 | 23.46348 | 1672.902 | 2169 | 0.06342957 | 1420.822
327.162 | 1697.4384 | 0.198 | 2633 | 23.46727 | 1673.971 | 2170 | 0.06346503 | 1421.617
327.266 | 1697.7618 | 0.206 | 2634 | 23.47134 | 1674.29 | 2171 | 0.06347168 | 1421.766
327.371 | 1698.6438 | 0.21 | 2635 | 23.47544 | 1675.168 | 2172 | 0.06349946 | 1422.388
327.475 | 1698.9525 | 0.21 | 2636 | 23.47951 | 1675.473 | 2173 | 0.06350555 | 1422.524
327.565 | 1699.6434 | 0.179 | 2637 | 23.48303 | 1676.16 | 2174 | 0.06352689 | 1423.002
327.669 | 1700.2608 | 0.207 | 2638 | 23.48709 | 1676.774 | 2175 | 0.06354468 | 1423.401
327.772 | 1701.9219 | 0.208 | 2639 | 23.49112 | 1678.431 | 2176 | 0.06360207 | 1424.686
327.887 | 1702.9362 | 0.228 | 2640 | 23.49561 | 1679.441 | 2177 | 0.0636343 | 1425.408
327.988 | 1704.0093 | 0.2 | 2641 | 23.49956 | 1680.51 | 2178 | 0.06366951 | 1426.197
328.096 | 1706.1555 | 0.219 | 2642 | 23.50378 | 1682.652 | 2179 | 0.06374498 | 1427.888
328.203 | 1706.1408 | 0.212 | 2643 | 23.50797 | 1682.633 | 2180 | 0.06373865 | 1427.746
328.304 | 1707.5226 | 0.206 | 2644 | 23.51191 | 1684.011 | 2181 | 0.06378553 | 1428.796
328.402 | 1708.4634 | 0.195 | 2645 | 23.51575 | 1684.948 | 2182 | 0.06381587 | 1429.476
328.505 | 1708.1547 | 0.203 | 2646 | 23.51977 | 1684.635 | 2183 | 0.06379862 | 1429.089
328.607 | 1708.8603 | 0.207 | 2647 | 23.52376 | 1685.337 | 2184 | 0.06381983 | 1429.564
328.713 | 1710.7419 | 0.211 | 2648 | 23.5279 | 1687.214 | 2185 | 0.06388535 | 1431.032
328.81 | 1711.0506 | 0.193 | 2649 | 23.53169 | 1687.519 | 2186 | 0.06389179 | 1431.176
328.917 | 1712.5794 | 0.218 | 2650 | 23.53588 | 1689.044 | 2187 | 0.06394389 | 1432.343
329.024 | 1713.4173 | 0.213 | 2651 | 23.54006 | 1689.877 | 2188 | 0.06396982 | 1432.924
329.124 | 1714.5492 | 0.197 | 2652 | 23.54397 | 1691.005 | 2189 | 0.06400726 | 1433.763
329.237 | 1715.2401 | 0.23 | 2653 | 23.54839 | 1691.692 | 2190 | 0.06402729 | 1434.211
329.332 | 1715.7693 | 0.189 | 2654 | 23.5521 | 1692.217 | 2191 | 0.06404218 | 1434.545
329.428 | 1716.4161 | 0.189 | 2655 | 23.55585 | 1692.86 | 2192 | 0.06406147 | 1434.977
329.533 | 1717.2981 | 0.213 | 2656 | 23.55996 | 1693.738 | 2193 | 0.06408916 | 1435.597
329.627 | 1717.5039 | 0.187 | 2657 | 23.56363 | 1693.94 | 2194 | 0.06409186 | 1435.658
329.733 | 1718.9298 | 0.211 | 2658 | 23.56778 | 1695.362 | 2195 | 0.06414007 | 1436.738
329.848 | 1720.3704 | 0.233 | 2659 | 23.57227 | 1696.798 | 2196 | 0.06418834 | 1437.819
329.948 | 1722.6783 | 0.198 | 2660 | 23.57618 | 1699.102 | 2197 | 0.06427023 | 1439.653
330.053 | 1722.399 | 0.209 | 2661 | 23.58029 | 1698.819 | 2198 | 0.06425397 | 1439.289
330.139 | 1723.5897 | 0.174 | 2662 | 23.58365 | 1700.006 | 2199 | 0.06429435 | 1440.193
330.269 | 1724.2953 | 0.258 | 2663 | 23.58873 | 1700.707 | 2200 | 0.06431399 | 1440.633
330.365 | 1725.1332 | 0.192 | 2664 | 23.59248 | 1701.541 | 2201 | 0.06434047 | 1441.226
330.473 | 1726.4562 | 0.219 | 2665 | 23.5967 | 1702.859 | 2202 | 0.06438463 | 1442.216
330.574 | 1727.4852 | 0.201 | 2666 | 23.60065 | 1703.885 | 2203 | 0.06441806 | 1442.965
330.671 | 1728.2349 | 0.192 | 2667 | 23.60444 | 1704.63 | 2204 | 0.06444114 | 1443.482
330.763 | 1729.1169 | 0.184 | 2668 | 23.60804 | 1705.509 | 2205 | 0.06446949 | 1444.117
330.882 | 1729.602 | 0.239 | 2669 | 23.61269 | 1705.989 | 2206 | 0.06448137 | 1444.383
330.978 | 1730.3664 | 0.19 | 2670 | 23.61645 | 1706.75 | 2207 | 0.06450505 | 1444.913
331.073 | 1732.0128 | 0.193 | 2671 | 23.62016 | 1708.393 | 2208 | 0.06456212 | 1446.191
331.177 | 1732.1304 | 0.206 | 2672 | 23.62423 | 1708.506 | 2209 | 0.06456091 | 1446.164
331.299 | 1733.5563 | 0.243 | 2673 | 23.62899 | 1709.927 | 2210 | 0.06460817 | 1447.223
331.408 | 1734.2031 | 0.221 | 2674 | 23.63326 | 1710.57 | 2211 | 0.06462669 | 1447.638
331.502 | 1734.4089 | 0.186 | 2675 | 23.63693 | 1710.772 | 2212 | 0.06462936 | 1447.698
331.599 | 1735.8054 | 0.193 | 2676 | 23.64072 | 1712.165 | 2213 | 0.06467685 | 1448.761
331.7 | 1736.1582 | 0.206 | 2677 | 23.64467 | 1712.514 | 2214 | 0.06468469 | 1448.937
331.809 | 1737.834 | 0.216 | 2678 | 23.64893 | 1714.185 | 2215 | 0.06474206 | 1450.222
331.907 | 1738.1721 | 0.195 | 2679 | 23.65276 | 1714.519 | 2216 | 0.0647495 | 1450.389
332.012 | 1739.7744 | 0.212 | 2680 | 23.65687 | 1716.118 | 2217 | 0.0648043 | 1451.616
332.115 | 1740.4506 | 0.205 | 2681 | 23.66089 | 1716.79 | 2218 | 0.06482424 | 1452.063
332.219 | 1741.0386 | 0.207 | 2682 | 23.66496 | 1717.374 | 2219 | 0.06484078 | 1452.434
332.312 | 1742.5968 | 0.188 | 2683 | 23.66859 | 1718.928 | 2220 | 0.06489455 | 1453.638
332.45 | 1743.0525 | 0.274 | 2684 | 23.67399 | 1719.379 | 2221 | 0.06490425 | 1453.855
332.538 | 1743.6993 | 0.174 | 2685 | 23.67743 | 1720.022 | 2222 | 0.06492388 | 1454.295
332.641 | 1744.8753 | 0.21 | 2686 | 23.68146 | 1721.194 | 2223 | 0.06496266 | 1455.164
332.724 | 1745.919 | 0.165 | 2687 | 23.6847 | 1722.234 | 2224 | 0.06499753 | 1455.945
332.835 | 1746.948 | 0.22 | 2688 | 23.68904 | 1723.259 | 2225 | 0.06503032 | 1456.679
332.934 | 1748.9178 | 0.2 | 2689 | 23.69291 | 1725.225 | 2226 | 0.06509926 | 1458.223
333.043 | 1750.3878 | 0.217 | 2690 | 23.69717 | 1726.691 | 2227 | 0.06514879 | 1459.333
333.141 | 1750.8435 | 0.195 | 2691 | 23.701 | 1727.142 | 2228 | 0.06516064 | 1459.598
333.24 | 1752.5193 | 0.201 | 2692 | 23.70487 | 1728.814 | 2229 | 0.06521846 | 1460.894
333.356 | 1752.9603 | 0.231 | 2693 | 23.70941 | 1729.251 | 2230 | 0.06522877 | 1461.124
333.464 | 1753.7394 | 0.215 | 2694 | 23.71363 | 1730.026 | 2231 | 0.06525227 | 1461.651
333.566 | 1754.5479 | 0.203 | 2695 | 23.71762 | 1730.83 | 2232 | 0.0652772 | 1462.209
333.659 | 1755.3858 | 0.189 | 2696 | 23.72125 | 1731.665 | 2233 | 0.06530372 | 1462.803
333.773 | 1757.1204 | 0.225 | 2697 | 23.72571 | 1733.395 | 2234 | 0.06536291 | 1464.129
333.875 | 1757.1792 | 0.205 | 2698 | 23.72969 | 1733.45 | 2235 | 0.06535956 | 1464.054
333.976 | 1757.9583 | 0.2 | 2699 | 23.73364 | 1734.225 | 2236 | 0.06538342 | 1464.589
334.08 | 1759.7517 | 0.211 | 2700 | 23.73771 | 1736.014 | 2237 | 0.06544536 | 1465.976
334.182 | 1760.5749 | 0.203 | 2701 | 23.7417 | 1736.833 | 2238 | 0.06547082 | 1466.546
334.28 | 1761.354 | 0.195 | 2702 | 23.74553 | 1737.608 | 2239 | 0.06549483 | 1467.084
334.382 | 1762.3242 | 0.206 | 2703 | 23.74951 | 1738.575 | 2240 | 0.06552583 | 1467.778
334.496 | 1763.1621 | 0.227 | 2704 | 23.75397 | 1739.408 | 2241 | 0.06555117 | 1468.346
334.612 | 1763.9559 | 0.231 | 2705 | 23.75851 | 1740.197 | 2242 | 0.06557475 | 1468.874
334.712 | 1764.2499 | 0.201 | 2706 | 23.76241 | 1740.487 | 2243 | 0.06558036 | 1469
334.808 | 1766.0874 | 0.19 | 2707 | 23.76617 | 1742.321 | 2244 | 0.06564435 | 1470.433
334.916 | 1766.5578 | 0.216 | 2708 | 23.77039 | 1742.787 | 2245 | 0.06565616 | 1470.698
335.021 | 1767.4398 | 0.211 | 2709 | 23.77449 | 1743.665 | 2246 | 0.06568365 | 1471.314
335.117 | 1767.7044 | 0.192 | 2710 | 23.77825 | 1743.926 | 2247 | 0.06568837 | 1471.419
335.224 | 1769.1009 | 0.216 | 2711 | 23.78243 | 1745.318 | 2248 | 0.06573511 | 1472.467
335.322 | 1770.7767 | 0.195 | 2712 | 23.78626 | 1746.99 | 2249 | 0.06579287 | 1473.76
335.423 | 1771.6146 | 0.2 | 2713 | 23.79021 | 1747.824 | 2250 | 0.06581889 | 1474.343
335.53 | 1772.2761 | 0.218 | 2714 | 23.79439 | 1748.482 | 2251 | 0.06583794 | 1474.77
335.643 | 1774.0695 | 0.224 | 2715 | 23.79881 | 1750.271 | 2252 | 0.06589928 | 1476.144
335.745 | 1774.1136 | 0.201 | 2716 | 23.8028 | 1750.311 | 2253 | 0.06589536 | 1476.056
335.856 | 1775.5689 | 0.226 | 2717 | 23.80714 | 1751.762 | 2254 | 0.06594406 | 1477.147
335.956 | 1776.5097 | 0.199 | 2718 | 23.81104 | 1752.699 | 2255 | 0.065974 | 1477.818
336.056 | 1778.2002 | 0.202 | 2719 | 23.81495 | 1754.385 | 2256 | 0.06603215 | 1479.12
336.159 | 1779.9348 | 0.204 | 2720 | 23.81898 | 1756.116 | 2257 | 0.06609178 | 1480.456
336.27 | 1780.7286 | 0.22 | 2721 | 23.82332 | 1756.905 | 2258 | 0.06611556 | 1480.989
336.374 | 1781.8017 | 0.209 | 2722 | 23.82739 | 1757.974 | 2259 | 0.06615024 | 1481.765
336.473 | 1782.5955 | 0.198 | 2723 | 23.83126 | 1758.764 | 2260 | 0.06617467 | 1482.313
336.578 | 1783.0953 | 0.208 | 2724 | 23.83536 | 1759.26 | 2261 | 0.06618771 | 1482.605
336.693 | 1783.8156 | 0.233 | 2725 | 23.83986 | 1759.976 | 2262 | 0.0662085 | 1483.07
336.806 | 1785.5355 | 0.224 | 2726 | 23.84427 | 1761.691 | 2263 | 0.06626699 | 1484.381
336.916 | 1786.4322 | 0.223 | 2727 | 23.84857 | 1762.584 | 2264 | 0.06629468 | 1485.001
337.009 | 1786.932 | 0.186 | 2728 | 23.85221 | 1763.08 | 2265 | 0.06630837 | 1485.307
337.122 | 1788.0639 | 0.223 | 2729 | 23.85663 | 1764.207 | 2266 | 0.06634473 | 1486.122
337.222 | 1789.7838 | 0.203 | 2730 | 23.86053 | 1765.923 | 2267 | 0.06640391 | 1487.448
337.332 | 1790.3865 | 0.219 | 2731 | 23.86484 | 1766.522 | 2268 | 0.06642053 | 1487.82
337.426 | 1791.6654 | 0.186 | 2732 | 23.86851 | 1767.797 | 2269 | 0.06646344 | 1488.781
337.534 | 1791.7977 | 0.22 | 2733 | 23.87273 | 1767.925 | 2270 | 0.06646248 | 1488.759
337.64 | 1792.5474 | 0.211 | 2734 | 23.87688 | 1768.671 | 2271 | 0.06648483 | 1489.26
337.744 | 1792.9884 | 0.209 | 2735 | 23.88094 | 1769.107 | 2272 | 0.06649569 | 1489.503
337.844 | 1794.3996 | 0.197 | 2736 | 23.88485 | 1770.515 | 2273 | 0.06654323 | 1490.568
337.963 | 1795.2816 | 0.236 | 2737 | 23.8895 | 1771.392 | 2274 | 0.06656983 | 1491.164
338.07 | 1797.663 | 0.218 | 2738 | 23.89368 | 1773.769 | 2275 | 0.06665343 | 1493.037
338.174 | 1797.0015 | 0.207 | 2739 | 23.89775 | 1773.104 | 2276 | 0.06662285 | 1492.352
338.287 | 1799.5887 | 0.229 | 2740 | 23.90217 | 1775.687 | 2277 | 0.06671384 | 1494.39
338.39 | 1799.2653 | 0.204 | 2741 | 23.90619 | 1775.359 | 2278 | 0.06669602 | 1493.991
338.5 | 1800.0003 | 0.217 | 2742 | 23.91049 | 1776.09 | 2279 | 0.06671757 | 1494.474
338.615 | 1801.8819 | 0.233 | 2743 | 23.91499 | 1777.967 | 2280 | 0.06678192 | 1495.915
338.714 | 1802.0289 | 0.197 | 2744 | 23.91886 | 1778.11 | 2281 | 0.06678198 | 1495.916
338.829 | 1803.4695 | 0.233 | 2745 | 23.92336 | 1779.546 | 2282 | 0.06682975 | 1496.986
338.938 | 1803.7782 | 0.215 | 2746 | 23.92762 | 1779.851 | 2283 | 0.06683534 | 1497.112
339.04 | 1805.16 | 0.204 | 2747 | 23.9316 | 1781.228 | 2284 | 0.0668816 | 1498.148
339.148 | 1805.4246 | 0.217 | 2748 | 23.93583 | 1781.489 | 2285 | 0.06688559 | 1498.237
339.274 | 1807.512 | 0.251 | 2749 | 23.94075 | 1783.571 | 2286 | 0.06695701 | 1499.837
339.379 | 1808.3058 | 0.208 | 2750 | 23.94486 | 1784.361 | 2287 | 0.06698102 | 1500.375
339.493 | 1809.0408 | 0.233 | 2751 | 23.94931 | 1785.091 | 2288 | 0.06700232 | 1500.852
339.591 | 1809.864 | 0.194 | 2752 | 23.95314 | 1785.911 | 2289 | 0.06702781 | 1501.423
339.713 | 1810.3491 | 0.247 | 2753 | 23.95791 | 1786.391 | 2290 | 0.06703929 | 1501.68
339.831 | 1811.7015 | 0.233 | 2754 | 23.96253 | 1787.739 | 2291 | 0.06708353 | 1502.671
339.923 | 1812.2748 | 0.182 | 2755 | 23.96612 | 1788.309 | 2292 | 0.06709996 | 1503.039
340.047 | 1813.2303 | 0.253 | 2756 | 23.97097 | 1789.259 | 2293 | 0.06712897 | 1503.689
340.156 | 1813.9359 | 0.216 | 2757 | 23.97523 | 1789.961 | 2294 | 0.06714943 | 1504.147
340.257 | 1815.5529 | 0.201 | 2758 | 23.97918 | 1791.574 | 2295 | 0.06720451 | 1505.381
340.366 | 1815.7881 | 0.221 | 2759 | 23.98344 | 1791.805 | 2296 | 0.06720731 | 1505.444
340.508 | 1816.5525 | 0.281 | 2760 | 23.98899 | 1792.564 | 2297 | 0.06722815 | 1505.91
340.606 | 1817.6256 | 0.195 | 2761 | 23.99282 | 1793.633 | 2298 | 0.06726298 | 1506.691
340.721 | 1818.1548 | 0.232 | 2762 | 23.99732 | 1794.157 | 2299 | 0.06727647 | 1506.993
340.823 | 1819.3896 | 0.204 | 2763 | 24.0013 | 1795.388 | 2300 | 0.06731714 | 1507.904
340.939 | 1821.183 | 0.23 | 2764 | 24.00584 | 1797.177 | 2301 | 0.06737797 | 1509.267
341.052 | 1822.3002 | 0.229 | 2765 | 24.01026 | 1798.29 | 2302 | 0.06741361 | 1510.065
341.157 | 1823.0793 | 0.209 | 2766 | 24.01436 | 1799.065 | 2303 | 0.06743701 | 1510.589
341.274 | 1825.3431 | 0.232 | 2767 | 24.01893 | 1801.324 | 2304 | 0.0675154 | 1512.345
341.389 | 1826.181 | 0.234 | 2768 | 24.02343 | 1802.158 | 2305 | 0.06754044 | 1512.906
341.496 | 1827.2688 | 0.213 | 2769 | 24.02761 | 1803.241 | 2306 | 0.06757528 | 1513.686
341.635 | 1828.2537 | 0.275 | 2770 | 24.03305 | 1804.221 | 2307 | 0.0676045 | 1514.341
341.733 | 1828.8417 | 0.198 | 2771 | 24.03688 | 1804.805 | 2308 | 0.0676211 | 1514.713
341.857 | 1829.6502 | 0.246 | 2772 | 24.04173 | 1805.608 | 2309 | 0.06764453 | 1515.237
341.968 | 1830.5322 | 0.222 | 2773 | 24.04606 | 1806.486 | 2310 | 0.06767143 | 1515.84
342.087 | 1831.9434 | 0.24 | 2774 | 24.05072 | 1807.893 | 2311 | 0.0677177 | 1516.876
342.202 | 1831.5465 | 0.229 | 2775 | 24.05521 | 1807.491 | 2312 | 0.06769647 | 1516.401
342.316 | 1834.3542 | 0.225 | 2776 | 24.05967 | 1810.295 | 2313 | 0.06779531 | 1518.615
342.426 | 1835.148 | 0.223 | 2777 | 24.06397 | 1811.084 | 2314 | 0.06781894 | 1519.144
342.54 | 1835.9859 | 0.227 | 2778 | 24.06843 | 1811.917 | 2315 | 0.067844 | 1519.706
342.649 | 1836.7062 | 0.217 | 2779 | 24.07269 | 1812.634 | 2316 | 0.06786492 | 1520.174
342.763 | 1836.8385 | 0.231 | 2780 | 24.07714 | 1812.761 | 2317 | 0.06786356 | 1520.144
342.897 | 1836.6474 | 0.266 | 2781 | 24.08238 | 1812.565 | 2318 | 0.06784898 | 1519.817
343.015 | 1838.235 | 0.234 | 2782 | 24.08699 | 1814.148 | 2319 | 0.06790187 | 1521.002
343.134 | 1838.6466 | 0.24 | 2783 | 24.09165 | 1814.555 | 2320 | 0.06791069 | 1521.199
343.246 | 1839.8226 | 0.223 | 2784 | 24.09602 | 1815.727 | 2321 | 0.06794849 | 1522.046
343.364 | 1840.7193 | 0.234 | 2785 | 24.10064 | 1816.619 | 2322 | 0.06797551 | 1522.651
343.477 | 1842.2187 | 0.229 | 2786 | 24.10505 | 1818.114 | 2323 | 0.06802535 | 1523.768
343.585 | 1843.4094 | 0.213 | 2787 | 24.10928 | 1819.3 | 2324 | 0.06806391 | 1524.632
343.707 | 1843.3506 | 0.248 | 2788 | 24.11405 | 1819.237 | 2325 | 0.06805495 | 1524.431
343.825 | 1844.5119 | 0.234 | 2789 | 24.11866 | 1820.393 | 2326 | 0.06809184 | 1525.257
343.94 | 1845.0117 | 0.227 | 2790 | 24.12315 | 1820.889 | 2327 | 0.06810416 | 1525.533
344.066 | 1846.467 | 0.255 | 2791 | 24.12808 | 1822.339 | 2328 | 0.0681516 | 1526.596
344.219 | 1845.0999 | 0.304 | 2792 | 24.13406 | 1820.966 | 2329 | 0.068092 | 1525.261
344.315 | 1846.4376 | 0.195 | 2793 | 24.13781 | 1822.3 | 2330 | 0.0681367 | 1526.262
344.436 | 1847.5842 | 0.239 | 2794 | 24.14254 | 1823.442 | 2331 | 0.06817287 | 1527.072
344.563 | 1849.2159 | 0.252 | 2795 | 24.14751 | 1825.068 | 2332 | 0.06822683 | 1528.281
344.679 | 1850.5536 | 0.235 | 2796 | 24.15204 | 1826.402 | 2333 | 0.0682704 | 1529.257
344.8 | 1852.1706 | 0.24 | 2797 | 24.15677 | 1828.014 | 2334 | 0.06832412 | 1530.46
344.927 | 1852.2 | 0.252 | 2798 | 24.16174 | 1828.038 | 2335 | 0.06831818 | 1530.327
345.04 | 1853.5377 | 0.23 | 2799 | 24.16615 | 1829.372 | 2336 | 0.0683619 | 1531.306
345.173 | 1852.7733 | 0.264 | 2800 | 24.17135 | 1828.602 | 2337 | 0.06832595 | 1530.501
345.291 | 1852.7292 | 0.237 | 2801 | 24.17597 | 1828.553 | 2338 | 0.06831777 | 1530.318
345.413 | 1853.082 | 0.243 | 2802 | 24.18074 | 1828.901 | 2339 | 0.06832418 | 1530.462
345.556 | 1852.8321 | 0.285 | 2803 | 24.18633 | 1828.646 | 2340 | 0.06830693 | 1530.075
345.673 | 1853.9052 | 0.236 | 2804 | 24.1909 | 1829.714 | 2341 | 0.06834053 | 1530.828
345.808 | 1855.2576 | 0.268 | 2805 | 24.19618 | 1831.061 | 2342 | 0.06838356 | 1531.792
345.925 | 1856.2572 | 0.238 | 2806 | 24.20075 | 1832.056 | 2343 | 0.06841441 | 1532.483
346.059 | 1857.1392 | 0.265 | 2807 | 24.20599 | 1832.933 | 2344 | 0.06843991 | 1533.054
346.187 | 1858.1388 | 0.255 | 2808 | 24.21099 | 1833.928 | 2345 | 0.06847014 | 1533.731
346.314 | 1859.2707 | 0.257 | 2809 | 24.21596 | 1835.055 | 2346 | 0.06850536 | 1534.52
346.438 | 1859.3442 | 0.247 | 2810 | 24.2208 | 1835.123 | 2347 | 0.06850123 | 1534.428
346.574 | 1860.7407 | 0.27 | 2811 | 24.22612 | 1836.515 | 2348 | 0.06854582 | 1535.426
346.708 | 1860.7554 | 0.271 | 2812 | 24.23136 | 1836.524 | 2349 | 0.06853894 | 1535.272
346.826 | 1861.461 | 0.234 | 2813 | 24.23597 | 1837.225 | 2350 | 0.06855873 | 1535.716
346.98 | 1862.7105 | 0.305 | 2814 | 24.24199 | 1838.469 | 2351 | 0.06859682 | 1536.569
347.112 | 1863.7689 | 0.268 | 2815 | 24.24715 | 1839.522 | 2352 | 0.06862899 | 1537.289
347.247 | 1864.9449 | 0.268 | 2816 | 24.25243 | 1840.692 | 2353 | 0.06866538 | 1538.105
347.391 | 1865.4447 | 0.287 | 2817 | 24.25806 | 1841.187 | 2354 | 0.06867604 | 1538.343
347.52 | 1867.5027 | 0.259 | 2818 | 24.2631 | 1843.24 | 2355 | 0.06874565 | 1539.903
347.66 | 1867.1352 | 0.278 | 2819 | 24.26858 | 1842.867 | 2356 | 0.06872418 | 1539.422
347.791 | 1868.811 | 0.266 | 2820 | 24.2737 | 1844.537 | 2357 | 0.06877941 | 1540.659
347.933 | 1869.5607 | 0.281 | 2821 | 24.27925 | 1845.281 | 2358 | 0.06879949 | 1541.108
348.073 | 1870.722 | 0.279 | 2822 | 24.28472 | 1846.437 | 2359 | 0.06883502 | 1541.904
348.22 | 1871.9274 | 0.297 | 2823 | 24.29047 | 1847.637 | 2360 | 0.0688718 | 1542.728
348.362 | 1873.2504 | 0.283 | 2824 | 24.29602 | 1848.954 | 2361 | 0.06891323 | 1543.656
348.5 | 1874.0148 | 0.278 | 2825 | 24.30141 | 1849.713 | 2362 | 0.06893406 | 1544.123
348.667 | 1875.4848 | 0.332 | 2826 | 24.30794 | 1851.177 | 2363 | 0.06897958 | 1545.143
348.803 | 1876.7049 | 0.271 | 2827 | 24.31326 | 1852.392 | 2364 | 0.06901749 | 1545.992
348.948 | 1877.5428 | 0.287 | 2828 | 24.31893 | 1853.224 | 2365 | 0.06904066 | 1546.511
349.105 | 1879.3215 | 0.318 | 2829 | 24.32506 | 1854.996 | 2366 | 0.0690982 | 1547.8
349.235 | 1879.1451 | 0.258 | 2830 | 24.33014 | 1854.815 | 2367 | 0.06908441 | 1547.491
349.384 | 1881.3354 | 0.298 | 2831 | 24.33597 | 1856.999 | 2368 | 0.06915771 | 1549.133
349.555 | 1882.629 | 0.345 | 2832 | 24.34265 | 1858.286 | 2369 | 0.06919639 | 1549.999
349.7 | 1884.0549 | 0.289 | 2833 | 24.34832 | 1859.707 | 2370 | 0.06924142 | 1551.008
349.852 | 1886.9949 | 0.307 | 2834 | 24.35426 | 1862.641 | 2371 | 0.06934243 | 1553.27
350.012 | 1886.6421 | 0.318 | 2835 | 24.36052 | 1862.282 | 2372 | 0.0693204 | 1552.777
350.149 | 1889.4498 | 0.272 | 2836 | 24.36587 | 1865.084 | 2373 | 0.06941729 | 1554.947
350.319 | 1890.5817 | 0.344 | 2837 | 24.37252 | 1866.209 | 2374 | 0.06944995 | 1555.679
350.485 | 1890.8463 | 0.328 | 2838 | 24.37901 | 1866.467 | 2375 | 0.06945056 | 1555.693
350.637 | 1892.4633 | 0.302 | 2839 | 24.38495 | 1868.078 | 2376 | 0.06950227 | 1556.851
350.784 | 1894.4331 | 0.298 | 2840 | 24.3907 | 1870.042 | 2377 | 0.06956737 | 1558.309
350.966 | 1894.7859 | 0.361 | 2841 | 24.39781 | 1870.388 | 2378 | 0.06957036 | 1558.376
351.123 | 1895.2857 | 0.318 | 2842 | 24.40395 | 1870.882 | 2379 | 0.06958022 | 1558.597
351.284 | 1896.5352 | 0.32 | 2843 | 24.41024 | 1872.125 | 2380 | 0.06961772 | 1559.437
351.463 | 1897.9023 | 0.355 | 2844 | 24.41724 | 1873.485 | 2381 | 0.0696586 | 1560.353
351.606 | 1900.0632 | 0.289 | 2845 | 24.42283 | 1875.64 | 2382 | 0.06973097 | 1561.974
351.776 | 1901.0628 | 0.337 | 2846 | 24.42948 | 1876.633 | 2383 | 0.06975867 | 1562.594
351.945 | 1903.0326 | 0.34 | 2847 | 24.43608 | 1878.597 | 2384 | 0.06982247 | 1564.023
352.118 | 1904.0763 | 0.344 | 2848 | 24.44285 | 1879.633 | 2385 | 0.06985162 | 1564.676
352.286 | 1905.4434 | 0.341 | 2849 | 24.44941 | 1880.994 | 2386 | 0.06989306 | 1565.604
352.467 | 1907.3691 | 0.358 | 2850 | 24.45649 | 1882.913 | 2387 | 0.06995452 | 1566.981
352.627 | 1907.5455 | 0.318 | 2851 | 24.46274 | 1883.083 | 2388 | 0.06995215 | 1566.928
352.806 | 1909.8534 | 0.361 | 2852 | 24.46974 | 1885.384 | 2389 | 0.0700279 | 1568.625
352.988 | 1911.882 | 0.362 | 2853 | 24.47686 | 1887.405 | 2390 | 0.07009309 | 1570.085
353.171 | 1913.2638 | 0.371 | 2854 | 24.48401 | 1888.78 | 2391 | 0.07013419 | 1571.006
353.344 | 1914.6897 | 0.344 | 2855 | 24.49077 | 1890.199 | 2392 | 0.07017748 | 1571.975
353.521 | 1915.7187 | 0.352 | 2856 | 24.49769 | 1891.221 | 2393 | 0.0702058 | 1572.61
353.687 | 1916.6742 | 0.335 | 2857 | 24.50418 | 1892.17 | 2394 | 0.070232 | 1573.197
353.883 | 1918.9527 | 0.388 | 2858 | 24.51184 | 1894.441 | 2395 | 0.07030563 | 1574.846
354.057 | 1919.6877 | 0.352 | 2859 | 24.51865 | 1895.169 | 2396 | 0.07032319 | 1575.239
354.24 | 1921.6281 | 0.363 | 2860 | 24.5258 | 1897.102 | 2397 | 0.07038496 | 1576.623
354.421 | 1922.6277 | 0.359 | 2861 | 24.53287 | 1898.095 | 2398 | 0.07041194 | 1577.227
354.618 | 1924.3182 | 0.399 | 2862 | 24.54058 | 1899.778 | 2399 | 0.07046364 | 1578.386
354.813 | 1925.3913 | 0.386 | 2863 | 24.5482 | 1900.843 | 2400 | 0.07049255 | 1579.033
355 | 1927.4787 | 0.372 | 2864 | 24.55551 | 1902.923 | 2401 | 0.0705595 | 1580.533
355.188 | 1928.5518 | 0.38 | 2865 | 24.56286 | 1903.989 | 2402 | 0.07058878 | 1581.189
355.395 | 1930.9626 | 0.411 | 2866 | 24.57095 | 1906.392 | 2403 | 0.07066658 | 1582.931
355.603 | 1933.3293 | 0.42 | 2867 | 24.57908 | 1908.75 | 2404 | 0.07074267 | 1584.636
355.791 | 1934.2995 | 0.373 | 2868 | 24.58643 | 1909.713 | 2405 | 0.07076811 | 1585.206
355.979 | 1936.5927 | 0.375 | 2869 | 24.59378 | 1911.999 | 2406 | 0.07084256 | 1586.873
356.175 | 1938.0039 | 0.397 | 2870 | 24.60144 | 1913.402 | 2407 | 0.07088387 | 1587.799
356.369 | 1940.1501 | 0.383 | 2871 | 24.60903 | 1915.541 | 2408 | 0.07095251 | 1589.336
356.58 | 1940.2383 | 0.419 | 2872 | 24.61727 | 1915.621 | 2409 | 0.07094396 | 1589.145
356.797 | 1941.9141 | 0.439 | 2873 | 24.62576 | 1917.288 | 2410 | 0.07099387 | 1590.263
356.988 | 1943.8839 | 0.381 | 2874 | 24.63322 | 1919.251 | 2411 | 0.07105611 | 1591.657
357.206 | 1944.8247 | 0.433 | 2875 | 24.64175 | 1920.183 | 2412 | 0.07107873 | 1592.164
357.427 | 1949.3817 | 0.446 | 2876 | 24.65038 | 1924.731 | 2413 | 0.07123501 | 1595.664
357.632 | 1949.0583 | 0.407 | 2877 | 24.6584 | 1924.4 | 2414 | 0.07121155 | 1595.139
357.853 | 1951.9101 | 0.447 | 2878 | 24.66704 | 1927.243 | 2415 | 0.07130468 | 1597.225
358.059 | 1952.7186 | 0.408 | 2879 | 24.67509 | 1928.044 | 2416 | 0.07132304 | 1597.636
358.281 | 1954.4532 | 0.441 | 2880 | 24.68377 | 1929.769 | 2417 | 0.07137475 | 1598.794
358.522 | 1957.4814 | 0.486 | 2881 | 24.69319 | 1932.788 | 2418 | 0.07147322 | 1601
358.743 | 1957.9812 | 0.44 | 2882 | 24.70183 | 1933.279 | 2419 | 0.0714793 | 1601.136
358.953 | 1960.6272 | 0.425 | 2883 | 24.71004 | 1935.917 | 2420 | 0.07156534 | 1603.064
359.171 | 1961.421 | 0.432 | 2884 | 24.71856 | 1936.702 | 2421 | 0.07158245 | 1603.447
359.405 | 1962.7587 | 0.465 | 2885 | 24.72771 | 1938.031 | 2422 | 0.07161875 | 1604.26
359.637 | 1965.1401 | 0.47 | 2886 | 24.73678 | 1940.403 | 2423 | 0.07169373 | 1605.939
359.883 | 1966.8012 | 0.487 | 2887 | 24.74639 | 1942.055 | 2424 | 0.07174128 | 1607.005
360.121 | 1968.33 | 0.483 | 2888 | 24.7557 | 1943.574 | 2425 | 0.07178439 | 1607.97
360.344 | 1970.241 | 0.442 | 2889 | 24.76442 | 1945.477 | 2426 | 0.07184244 | 1609.271
360.578 | 1972.4901 | 0.466 | 2890 | 24.77356 | 1947.717 | 2427 | 0.07191234 | 1610.837
360.824 | 1973.3133 | 0.499 | 2891 | 24.78318 | 1948.53 | 2428 | 0.07192892 | 1611.208
361.084 | 1975.6653 | 0.514 | 2892 | 24.79334 | 1950.872 | 2429 | 0.07200112 | 1612.825
361.336 | 1977.7968 | 0.501 | 2893 | 24.80319 | 1952.994 | 2430 | 0.07206562 | 1614.27
361.576 | 1979.7519 | 0.487 | 2894 | 24.81258 | 1954.939 | 2431 | 0.07212427 | 1615.584
361.83 | 1981.8246 | 0.504 | 2895 | 24.82251 | 1957.002 | 2432 | 0.07218645 | 1616.976
362.076 | 1982.7654 | 0.488 | 2896 | 24.83212 | 1957.933 | 2433 | 0.07220732 | 1617.444
362.322 | 1985.8377 | 0.498 | 2897 | 24.84174 | 1960.996 | 2434 | 0.07230678 | 1619.672
362.567 | 1986.4992 | 0.487 | 2898 | 24.85132 | 1961.648 | 2435 | 0.07231739 | 1619.909
362.829 | 1989.5274 | 0.531 | 2899 | 24.86156 | 1964.666 | 2436 | 0.07241427 | 1622.08
363.082 | 1991.4531 | 0.501 | 2900 | 24.87145 | 1966.582 | 2437 | 0.07247101 | 1623.351
363.343 | 1993.8639 | 0.518 | 2901 | 24.88165 | 1968.982 | 2438 | 0.07254515 | 1625.011
363.598 | 1995.8778 | 0.518 | 2902 | 24.89162 | 1970.986 | 2439 | 0.07260498 | 1626.352
363.883 | 1996.7745 | 0.564 | 2903 | 24.90276 | 1971.872 | 2440 | 0.07262196 | 1626.732
364.135 | 2000.082 | 0.5 | 2904 | 24.91261 | 1975.169 | 2441 | 0.07272957 | 1629.142
364.411 | 2001.4197 | 0.559 | 2905 | 24.9234 | 1976.496 | 2442 | 0.07276328 | 1629.897
364.673 | 2003.5071 | 0.519 | 2906 | 24.93364 | 1978.573 | 2443 | 0.07282536 | 1631.288
364.966 | 2006.3295 | 0.584 | 2907 | 24.9451 | 1981.384 | 2444 | 0.07291272 | 1633.245
365.236 | 2009.49 | 0.546 | 2908 | 24.95565 | 1984.534 | 2445 | 0.07301379 | 1635.509
365.525 | 2010.5484 | 0.575 | 2909 | 24.96695 | 1985.581 | 2446 | 0.07303642 | 1636.016
365.788 | 2012.9004 | 0.521 | 2910 | 24.97723 | 1987.923 | 2447 | 0.0731081 | 1637.621
366.083 | 2015.2818 | 0.598 | 2911 | 24.98876 | 1990.293 | 2448 | 0.07317902 | 1639.21
366.348 | 2017.8837 | 0.525 | 2912 | 24.99912 | 1992.885 | 2449 | 0.07325973 | 1641.018
366.637 | 2019.0303 | 0.585 | 2913 | 25.01042 | 1994.02 | 2450 | 0.07328556 | 1641.597
366.929 | 2021.1912 | 0.579 | 2914 | 25.02183 | 1996.169 | 2451 | 0.0733485 | 1643.006
367.208 | 2022.9258 | 0.554 | 2915 | 25.03274 | 1997.893 | 2452 | 0.07339648 | 1644.081
367.526 | 2024.6604 | 0.645 | 2916 | 25.04517 | 1999.615 | 2453 | 0.07344225 | 1645.106
367.788 | 2027.1447 | 0.522 | 2917 | 25.05541 | 2002.089 | 2454 | 0.0735187 | 1646.819
368.092 | 2028.4677 | 0.604 | 2918 | 25.0673 | 2003.4 | 2455 | 0.07355012 | 1647.523
368.376 | 2031.5841 | 0.575 | 2919 | 25.0784 | 2006.506 | 2456 | 0.07364849 | 1649.726
368.676 | 2033.0835 | 0.594 | 2920 | 25.09013 | 2007.993 | 2457 | 0.07368658 | 1650.579
368.974 | 2036.5233 | 0.593 | 2921 | 25.10178 | 2011.422 | 2458 | 0.07379596 | 1653.03
369.263 | 2038.9047 | 0.586 | 2922 | 25.11308 | 2013.792 | 2459 | 0.07386699 | 1654.621
369.587 | 2040.9186 | 0.645 | 2923 | 25.12574 | 2015.793 | 2460 | 0.07392254 | 1655.865
369.866 | 2043.6822 | 0.553 | 2924 | 25.13665 | 2018.546 | 2461 | 0.07400811 | 1657.782
370.185 | 2046.0489 | 0.648 | 2925 | 25.14912 | 2020.9 | 2462 | 0.07407683 | 1659.321
370.475 | 2047.71 | 0.575 | 2926 | 25.16045 | 2022.55 | 2463 | 0.07412131 | 1660.317
370.784 | 2050.6353 | 0.612 | 2927 | 25.17253 | 2025.463 | 2464 | 0.07421103 | 1662.327
371.068 | 2053.3989 | 0.576 | 2928 | 25.18364 | 2028.215 | 2465 | 0.0742962 | 1664.235
371.378 | 2055.5304 | 0.616 | 2929 | 25.19575 | 2030.335 | 2466 | 0.07435673 | 1665.591
371.666 | 2057.0004 | 0.581 | 2930 | 25.20701 | 2031.793 | 2467 | 0.07439426 | 1666.431
371.996 | 2059.6023 | 0.656 | 2931 | 25.21991 | 2034.382 | 2468 | 0.07447084 | 1668.147
372.314 | 2062.4541 | 0.632 | 2932 | 25.23234 | 2037.222 | 2469 | 0.07455722 | 1670.082
372.6 | 2064.5268 | 0.58 | 2933 | 25.24352 | 2039.283 | 2470 | 0.07461687 | 1671.418
372.935 | 2066.9964 | 0.664 | 2934 | 25.25662 | 2041.74 | 2471 | 0.07468825 | 1673.017
373.243 | 2069.3925 | 0.623 | 2935 | 25.26866 | 2044.124 | 2472 | 0.07475844 | 1674.589
373.557 | 2071.7151 | 0.623 | 2936 | 25.28094 | 2046.434 | 2473 | 0.07482558 | 1676.093
373.89 | 2073.5379 | 0.66 | 2937 | 25.29395 | 2048.244 | 2474 | 0.07487335 | 1677.163
374.206 | 2077.2129 | 0.641 | 2938 | 25.30631 | 2051.907 | 2475 | 0.07498977 | 1679.771
374.51 | 2078.9328 | 0.603 | 2939 | 25.31819 | 2053.615 | 2476 | 0.07503538 | 1680.793
374.837 | 2082.2403 | 0.66 | 2940 | 25.33097 | 2056.909 | 2477 | 0.07513767 | 1683.084
375.171 | 2083.4604 | 0.663 | 2941 | 25.34403 | 2058.116 | 2478 | 0.0751633 | 1683.658
375.51 | 2087.0619 | 0.673 | 2942 | 25.35728 | 2061.705 | 2479 | 0.07527558 | 1686.173
375.826 | 2088.4878 | 0.641 | 2943 | 25.36963 | 2063.118 | 2480 | 0.07530971 | 1686.937
376.194 | 2091.369 | 0.73 | 2944 | 25.38402 | 2065.985 | 2481 | 0.07539399 | 1688.825
376.537 | 2093.7651 | 0.681 | 2945 | 25.39743 | 2068.368 | 2482 | 0.07546196 | 1690.348
376.864 | 2096.6022 | 0.661 | 2946 | 25.41021 | 2071.192 | 2483 | 0.0755469 | 1692.251
377.229 | 2099.2482 | 0.723 | 2947 | 25.42448 | 2073.824 | 2484 | 0.07562268 | 1693.948
377.559 | 2101.2915 | 0.67 | 2948 | 25.43738 | 2075.854 | 2485 | 0.07567845 | 1695.197
377.937 | 2104.2609 | 0.75 | 2949 | 25.45216 | 2078.809 | 2486 | 0.07576523 | 1697.141
378.266 | 2106.7305 | 0.654 | 2950 | 25.46502 | 2081.265 | 2487 | 0.07583654 | 1698.739
378.637 | 2108.4504 | 0.75 | 2951 | 25.47952 | 2082.971 | 2488 | 0.07587814 | 1699.67
378.976 | 2112.0813 | 0.673 | 2952 | 25.49277 | 2086.589 | 2489 | 0.07599114 | 1702.201
379.332 | 2115.0066 | 0.721 | 2953 | 25.50669 | 2089.5 | 2490 | 0.07607743 | 1704.134
379.697 | 2116.359 | 0.725 | 2954 | 25.52096 | 2090.838 | 2491 | 0.07610593 | 1704.773
380.072 | 2119.593 | 0.747 | 2955 | 25.53562 | 2094.057 | 2492 | 0.07620233 | 1706.932
380.42 | 2122.7682 | 0.703 | 2956 | 25.54922 | 2097.219 | 2493 | 0.07629808 | 1709.077
380.796 | 2124.9732 | 0.747 | 2957 | 25.56392 | 2099.409 | 2494 | 0.07635691 | 1710.395
381.172 | 2127.5898 | 0.747 | 2958 | 25.57862 | 2102.011 | 2495 | 0.0764307 | 1712.048
381.55 | 2130.6768 | 0.764 | 2959 | 25.5934 | 2105.083 | 2496 | 0.07652144 | 1714.08
381.926 | 2133.999 | 0.745 | 2960 | 25.60809 | 2108.391 | 2497 | 0.0766208 | 1716.306
382.312 | 2136.057 | 0.767 | 2961 | 25.62318 | 2110.434 | 2498 | 0.07667363 | 1717.489
382.702 | 2139.4968 | 0.791 | 2962 | 25.63843 | 2113.858 | 2499 | 0.0767764 | 1719.791
383.067 | 2142.9072 | 0.725 | 2963 | 25.6527 | 2117.255 | 2500 | 0.07687948 | 1722.1
383.471 | 2145.9648 | 0.803 | 2964 | 25.66849 | 2120.296 | 2501 | 0.07696749 | 1724.072
383.847 | 2148.2139 | 0.76 | 2965 | 25.68319 | 2122.531 | 2502 | 0.07702772 | 1725.421
384.267 | 2151.5067 | 0.835 | 2966 | 25.69961 | 2125.807 | 2503 | 0.07712328 | 1727.562
384.645 | 2153.9322 | 0.75 | 2967 | 25.71439 | 2128.218 | 2504 | 0.07718974 | 1729.05
385.039 | 2157.0927 | 0.799 | 2968 | 25.72979 | 2131.363 | 2505 | 0.07728192 | 1731.115
385.457 | 2159.6505 | 0.831 | 2969 | 25.74613 | 2133.904 | 2506 | 0.07735085 | 1732.659
385.864 | 2163.3402 | 0.823 | 2970 | 25.76204 | 2137.578 | 2507 | 0.07746139 | 1735.135
386.281 | 2166.0744 | 0.828 | 2971 | 25.77834 | 2140.296 | 2508 | 0.0775367 | 1736.822
386.679 | 2168.5146 | 0.79 | 2972 | 25.7939 | 2142.721 | 2509 | 0.07760241 | 1738.294
387.099 | 2171.6016 | 0.85 | 2973 | 25.81032 | 2145.791 | 2510 | 0.07769027 | 1740.262
387.52 | 2175.4824 | 0.835 | 2974 | 25.82677 | 2149.656 | 2511 | 0.07780676 | 1742.871
387.939 | 2178.5988 | 0.833 | 2975 | 25.84315 | 2152.756 | 2512 | 0.07789565 | 1744.863
388.358 | 2181.6858 | 0.849 | 2976 | 25.85953 | 2155.826 | 2513 | 0.07798344 | 1746.829
388.794 | 2184.567 | 0.861 | 2977 | 25.87658 | 2158.69 | 2514 | 0.07806279 | 1748.606
389.203 | 2188.0656 | 0.828 | 2978 | 25.89257 | 2162.173 | 2515 | 0.07816596 | 1750.917
389.634 | 2191.329 | 0.857 | 2979 | 25.90941 | 2165.42 | 2516 | 0.07825933 | 1753.009
390.098 | 2194.3572 | 0.921 | 2980 | 25.92755 | 2168.43 | 2517 | 0.07834228 | 1754.867
390.517 | 2197.1355 | 0.849 | 2981 | 25.94393 | 2171.192 | 2518 | 0.07841873 | 1756.58
390.985 | 2201.0751 | 0.93 | 2982 | 25.96223 | 2175.113 | 2519 | 0.07853429 | 1759.168
391.396 | 2203.1919 | 0.817 | 2983 | 25.97829 | 2177.214 | 2520 | 0.07858725 | 1760.354
391.853 | 2207.4549 | 0.924 | 2984 | 25.99616 | 2181.459 | 2521 | 0.07871502 | 1763.216
392.285 | 2210.4096 | 0.856 | 2985 | 26.01305 | 2184.397 | 2522 | 0.07879696 | 1765.052
392.751 | 2213.4525 | 0.942 | 2986 | 26.03126 | 2187.421 | 2523 | 0.0788801 | 1766.914
393.183 | 2216.2161 | 0.858 | 2987 | 26.04815 | 2190.168 | 2524 | 0.07895508 | 1768.594
393.641 | 2218.8768 | 0.911 | 2988 | 26.06605 | 2192.811 | 2525 | 0.07902483 | 1770.156
394.103 | 2223.1104 | 0.937 | 2989 | 26.08412 | 2197.026 | 2526 | 0.079151 | 1772.982
394.559 | 2226.4179 | 0.906 | 2990 | 26.10194 | 2200.316 | 2527 | 0.07924409 | 1775.068
395.042 | 2229.7989 | 0.96 | 2991 | 26.12082 | 2203.678 | 2528 | 0.07933825 | 1777.177
395.489 | 2232.6507 | 0.904 | 2992 | 26.1383 | 2206.512 | 2529 | 0.07941538 | 1778.904
395.992 | 2236.7373 | 1.064 | 2993 | 26.15796 | 2210.579 | 2530 | 0.0795337 | 1781.555
396.418 | 2239.9566 | 0.863 | 2994 | 26.17461 | 2213.782 | 2531 | 0.07962516 | 1783.604
396.936 | 2242.4409 | 1.027 | 2995 | 26.19486 | 2216.246 | 2532 | 0.07968491 | 1784.942
397.39 | 2246.3805 | 0.921 | 2996 | 26.21261 | 2220.168 | 2533 | 0.07980059 | 1787.533
397.867 | 2250.4671 | 0.947 | 2997 | 26.23126 | 2224.236 | 2534 | 0.07992019 | 1790.212
398.373 | 2253.6276 | 1.045 | 2998 | 26.25104 | 2227.377 | 2535 | 0.08000481 | 1792.108
398.793 | 2256.5676 | 0.851 | 2999 | 26.26746 | 2230.3 | 2536 | 0.08008639 | 1793.935
399.307 | 2259.5811 | 1.157 | 3000 | 26.28755 | 2233.294 | 2537 | 0.0801652 | 1795.701
399.705 | 2264.0205 | 0.806 | 3001 | 26.30311 | 2237.717 | 2538 | 0.08030178 | 1798.76
400.207 | 2266.8723 | 0.996 | 3002 | 26.32273 | 2240.55 | 2539 | 0.08037539 | 1800.409
400.679 | 2271.8262 | 0.958 | 3003 | 26.34118 | 2245.485 | 2540 | 0.08052607 | 1803.784
401.173 | 2274.9279 | 0.981 | 3004 | 26.36049 | 2248.567 | 2541 | 0.08060902 | 1805.642
401.655 | 2279.0586 | 0.977 | 3005 | 26.37934 | 2252.679 | 2542 | 0.08072949 | 1808.341
402.134 | 2282.5866 | 0.951 | 3006 | 26.39806 | 2256.189 | 2543 | 0.08082848 | 1810.558
402.563 | 2285.8941 | 0.853 | 3007 | 26.41483 | 2259.479 | 2544 | 0.08092239 | 1812.662
403.081 | 2289.9219 | 1.05 | 3008 | 26.43508 | 2263.487 | 2545 | 0.08103695 | 1815.228
403.506 | 2292.3327 | 0.862 | 3009 | 26.4517 | 2265.881 | 2546 | 0.08109891 | 1816.616
403.988 | 2295.9048 | 0.957 | 3010 | 26.47054 | 2269.434 | 2547 | 0.08119914 | 1818.861
404.431 | 2299.3446 | 0.882 | 3011 | 26.48786 | 2272.857 | 2548 | 0.08129682 | 1821.049
404.91 | 2302.8138 | 0.97 | 3012 | 26.50658 | 2276.307 | 2549 | 0.08139345 | 1823.213
405.351 | 2305.9596 | 0.874 | 3013 | 26.52382 | 2279.436 | 2550 | 0.08148066 | 1825.167
405.821 | 2311.3545 | 0.934 | 3014 | 26.54219 | 2284.812 | 2551 | 0.08164653 | 1828.882
406.258 | 2315.3823 | 0.884 | 3015 | 26.55928 | 2288.823 | 2552 | 0.08176538 | 1831.545
406.741 | 2318.3223 | 0.958 | 3016 | 26.57816 | 2291.744 | 2553 | 0.08184268 | 1833.276
407.178 | 2322.0561 | 0.886 | 3017 | 26.59524 | 2295.461 | 2554 | 0.08195093 | 1835.701
407.646 | 2325.2313 | 0.929 | 3018 | 26.61354 | 2298.618 | 2555 | 0.08203742 | 1837.638
408.133 | 2329.2591 | 0.968 | 3019 | 26.63257 | 2302.627 | 2556 | 0.0821532 | 1840.232
408.568 | 2332.9488 | 0.882 | 3020 | 26.64958 | 2306.299 | 2557 | 0.08225986 | 1842.621
409.036 | 2336.124 | 0.927 | 3021 | 26.66787 | 2309.456 | 2558 | 0.08234622 | 1844.555
409.501 | 2339.4609 | 0.923 | 3022 | 26.68605 | 2312.775 | 2559 | 0.08243848 | 1846.622
409.932 | 2343.6651 | 0.873 | 3023 | 26.7029 | 2316.962 | 2560 | 0.08256357 | 1849.424
410.406 | 2347.2372 | 0.94 | 3024 | 26.72143 | 2320.516 | 2561 | 0.08266361 | 1851.665
410.867 | 2350.9416 | 0.918 | 3025 | 26.73945 | 2324.202 | 2562 | 0.08276906 | 1854.027
411.293 | 2355.234 | 0.863 | 3026 | 26.7561 | 2328.478 | 2563 | 0.08289741 | 1856.902
411.785 | 2358.9678 | 0.976 | 3027 | 26.77534 | 2332.192 | 2564 | 0.08300203 | 1859.245
412.188 | 2362.7604 | 0.816 | 3028 | 26.79109 | 2335.969 | 2565 | 0.08311381 | 1861.749
412.693 | 2366.5824 | 1.021 | 3029 | 26.81083 | 2339.772 | 2566 | 0.08322071 | 1864.144
413.106 | 2369.4636 | 0.835 | 3030 | 26.82698 | 2342.637 | 2567 | 0.08329941 | 1865.907
413.575 | 2373.9912 | 0.93 | 3031 | 26.84531 | 2347.146 | 2568 | 0.08343339 | 1868.908
414.052 | 2378.2542 | 0.967 | 3032 | 26.86396 | 2351.39 | 2569 | 0.08355743 | 1871.686
414.482 | 2381.6499 | 0.853 | 3033 | 26.88077 | 2354.769 | 2570 | 0.08365331 | 1873.834
414.982 | 2386.2216 | 1.035 | 3034 | 26.90031 | 2359.321 | 2571 | 0.08378689 | 1876.826
415.388 | 2388.8529 | 0.822 | 3035 | 26.91618 | 2361.937 | 2572 | 0.08385692 | 1878.395
415.855 | 2392.9836 | 0.925 | 3036 | 26.93444 | 2366.049 | 2573 | 0.08397664 | 1881.077
416.349 | 2396.8203 | 1.003 | 3037 | 26.95375 | 2369.867 | 2574 | 0.08408431 | 1883.489
416.788 | 2401.6125 | 0.87 | 3038 | 26.97091 | 2374.642 | 2575 | 0.08422899 | 1886.729
417.285 | 2406.3165 | 0.987 | 3039 | 26.99034 | 2379.326 | 2576 | 0.08436714 | 1889.824
417.724 | 2409.9768 | 0.891 | 3040 | 27.0075 | 2382.969 | 2577 | 0.08447156 | 1892.163
418.173 | 2413.299 | 0.891 | 3041 | 27.02505 | 2386.274 | 2578 | 0.08456338 | 1894.22
418.671 | 2417.6061 | 0.989 | 3042 | 27.04452 | 2390.562 | 2579 | 0.08468723 | 1896.994
419.06 | 2421.7221 | 0.788 | 3043 | 27.05973 | 2394.662 | 2580 | 0.08481054 | 1899.756
419.565 | 2425.2501 | 1.091 | 3044 | 27.07947 | 2398.171 | 2581 | 0.08490628 | 1901.901
419.957 | 2429.2485 | 0.794 | 3045 | 27.09479 | 2402.154 | 2582 | 0.08502516 | 1904.564
420.42 | 2433.5115 | 0.916 | 3046 | 27.11289 | 2406.399 | 2583 | 0.08514925 | 1907.343
420.859 | 2437.4511 | 0.891 | 3047 | 27.13006 | 2410.321 | 2584 | 0.08526323 | 1909.896
421.273 | 2441.0673 | 0.821 | 3048 | 27.14624 | 2413.921 | 2585 | 0.08536717 | 1912.225
421.749 | 2445.1686 | 0.946 | 3049 | 27.16485 | 2418.004 | 2586 | 0.08548463 | 1914.856
422.169 | 2449.461 | 0.852 | 3050 | 27.18127 | 2422.28 | 2587 | 0.08561203 | 1917.71
422.589 | 2453.2977 | 0.831 | 3051 | 27.19768 | 2426.1 | 2588 | 0.08572328 | 1920.201
423.051 | 2458.1781 | 0.935 | 3052 | 27.21574 | 2430.962 | 2589 | 0.08586891 | 1923.464
423.421 | 2461.2357 | 0.735 | 3053 | 27.23021 | 2434.005 | 2590 | 0.08595544 | 1925.402
423.91 | 2464.749 | 0.971 | 3054 | 27.24932 | 2437.5 | 2591 | 0.08605112 | 1927.545
424.291 | 2470.4085 | 0.772 | 3055 | 27.26422 | 2443.144 | 2592 | 0.08622878 | 1931.525
424.757 | 2473.7601 | 0.923 | 3056 | 27.28243 | 2446.478 | 2593 | 0.08631999 | 1933.568
425.167 | 2478.714 | 0.815 | 3057 | 27.29846 | 2451.416 | 2594 | 0.08647094 | 1936.949
425.543 | 2482.7712 | 0.763 | 3058 | 27.31316 | 2455.458 | 2595 | 0.08659217 | 1939.665
426.029 | 2487.7545 | 0.965 | 3059 | 27.33216 | 2460.422 | 2596 | 0.08673961 | 1942.967
426.387 | 2491.6941 | 0.712 | 3060 | 27.34615 | 2464.348 | 2597 | 0.08685764 | 1945.611
426.851 | 2495.178 | 0.94 | 3061 | 27.36429 | 2467.814 | 2598 | 0.0869534 | 1947.756
427.209 | 2501.1609 | 0.712 | 3062 | 27.37829 | 2473.783 | 2599 | 0.08714332 | 1952.01
427.617 | 2505.4386 | 0.81 | 3063 | 27.39424 | 2478.044 | 2600 | 0.0872702 | 1954.852
428.033 | 2509.3047 | 0.846 | 3064 | 27.4105 | 2481.894 | 2601 | 0.08738206 | 1957.358
428.407 | 2513.847 | 0.742 | 3065 | 27.42512 | 2486.422 | 2602 | 0.08752013 | 1960.451
428.857 | 2517.4485 | 0.895 | 3066 | 27.44271 | 2490.006 | 2603 | 0.0876206 | 1962.701
429.216 | 2523.3432 | 0.729 | 3067 | 27.45675 | 2495.886 | 2604 | 0.08780702 | 1966.877
429.625 | 2527.0917 | 0.811 | 3068 | 27.47273 | 2499.619 | 2605 | 0.08791495 | 1969.295
430.037 | 2532.222 | 0.817 | 3069 | 27.48884 | 2504.733 | 2606 | 0.08807126 | 1972.796
430.412 | 2537.5581 | 0.761 | 3070 | 27.5035 | 2510.055 | 2607 | 0.08823689 | 1976.506
430.827 | 2541.2919 | 0.824 | 3071 | 27.51972 | 2513.772 | 2608 | 0.0883438 | 1978.901
431.185 | 2545.6872 | 0.711 | 3072 | 27.53372 | 2518.153 | 2609 | 0.08847725 | 1981.89
431.534 | 2550.7293 | 0.707 | 3073 | 27.54736 | 2523.182 | 2610 | 0.08863391 | 1985.399
431.926 | 2554.6395 | 0.78 | 3074 | 27.56268 | 2527.077 | 2611 | 0.08874822 | 1987.96
432.319 | 2560.299 | 0.781 | 3075 | 27.57805 | 2532.721 | 2612 | 0.08892385 | 1991.894
432.657 | 2563.9152 | 0.685 | 3076 | 27.59126 | 2536.324 | 2613 | 0.08903091 | 1994.292
433.073 | 2568.9132 | 0.824 | 3077 | 27.60752 | 2541.306 | 2614 | 0.08918184 | 1997.673
433.422 | 2573.1027 | 0.694 | 3078 | 27.62117 | 2545.482 | 2615 | 0.08930829 | 2000.506
433.769 | 2578.4535 | 0.704 | 3079 | 27.63473 | 2550.819 | 2616 | 0.08947554 | 2004.252
434.18 | 2582.6724 | 0.815 | 3080 | 27.6508 | 2555.022 | 2617 | 0.08959926 | 2007.023
434.524 | 2588.5671 | 0.683 | 3081 | 27.66424 | 2560.903 | 2618 | 0.08978564 | 2011.198
434.856 | 2593.3446 | 0.672 | 3082 | 27.67722 | 2565.667 | 2619 | 0.08993349 | 2014.51
435.232 | 2598.3426 | 0.746 | 3083 | 27.69192 | 2570.651 | 2620 | 0.09008642 | 2017.936
435.569 | 2602.9584 | 0.682 | 3084 | 27.7051 | 2575.253 | 2621 | 0.0902282 | 2021.112
435.929 | 2608.9707 | 0.716 | 3085 | 27.71917 | 2581.252 | 2622 | 0.09041748 | 2025.352
436.288 | 2613.0573 | 0.714 | 3086 | 27.7332 | 2585.324 | 2623 | 0.09053931 | 2028.081
436.662 | 2618.6139 | 0.757 | 3087 | 27.74782 | 2590.866 | 2624 | 0.09071167 | 2031.942
437.014 | 2624.0529 | 0.699 | 3088 | 27.76158 | 2596.291 | 2625 | 0.09088116 | 2035.738
437.326 | 2628.654 | 0.62 | 3089 | 27.77378 | 2600.88 | 2626 | 0.09102364 | 2038.929
437.683 | 2633.6961 | 0.725 | 3090 | 27.78774 | 2605.908 | 2627 | 0.09117881 | 2042.405
438.015 | 2637.8268 | 0.658 | 3091 | 27.80071 | 2610.026 | 2628 | 0.09130354 | 2045.199
438.357 | 2643.8244 | 0.68 | 3092 | 27.81408 | 2616.01 | 2629 | 0.09149292 | 2049.441
438.746 | 2649.5721 | 0.788 | 3093 | 27.82929 | 2621.743 | 2630 | 0.09167068 | 2053.423
439.067 | 2654.0997 | 0.637 | 3094 | 27.84184 | 2626.258 | 2631 | 0.09180978 | 2056.539
439.453 | 2659.4799 | 0.766 | 3095 | 27.85693 | 2631.623 | 2632 | 0.09197475 | 2060.234
439.761 | 2664.5073 | 0.624 | 3096 | 27.86897 | 2636.638 | 2633 | 0.09213199 | 2063.757
440.087 | 2669.2554 | 0.646 | 3097 | 27.88171 | 2641.374 | 2634 | 0.09227834 | 2067.035
440.464 | 2673.9447 | 0.751 | 3098 | 27.89645 | 2646.048 | 2635 | 0.09241953 | 2070.197
440.782 | 2679.2955 | 0.645 | 3099 | 27.90888 | 2651.387 | 2636 | 0.0925873 | 2073.956
441.091 | 2685.1755 | 0.613 | 3100 | 27.92096 | 2657.255 | 2637 | 0.09277403 | 2078.138
441.457 | 2689.6443 | 0.728 | 3101 | 27.93527 | 2661.709 | 2638 | 0.09290801 | 2081.139
441.787 | 2694.3777 | 0.667 | 3102 | 27.94817 | 2666.43 | 2639 | 0.09305334 | 2084.395
442.065 | 2700.7134 | 0.552 | 3103 | 27.95904 | 2672.754 | 2640 | 0.09325766 | 2088.972
442.423 | 2706.6669 | 0.712 | 3104 | 27.97303 | 2678.694 | 2641 | 0.09344375 | 2093.14
442.729 | 2712.0765 | 0.622 | 3105 | 27.98499 | 2684.092 | 2642 | 0.09361395 | 2096.952
443.045 | 2718.5004 | 0.626 | 3106 | 27.99735 | 2690.503 | 2643 | 0.09381885 | 2101.542
443.378 | 2723.5866 | 0.662 | 3107 | 28.01036 | 2695.576 | 2644 | 0.093976 | 2105.062
443.665 | 2728.8345 | 0.583 | 3108 | 28.02158 | 2700.813 | 2645 | 0.09414154 | 2108.77
444.007 | 2732.9946 | 0.678 | 3109 | 28.03495 | 2704.96 | 2646 | 0.09426576 | 2111.553
444.29 | 2740.8444 | 0.562 | 3110 | 28.04601 | 2712.798 | 2647 | 0.09452209 | 2117.295
444.597 | 2744.4606 | 0.622 | 3111 | 28.05802 | 2716.403 | 2648 | 0.09462939 | 2119.698
444.894 | 2751.0168 | 0.589 | 3112 | 28.06963 | 2722.947 | 2649 | 0.09483967 | 2124.409
445.213 | 2757.9258 | 0.647 | 3113 | 28.0821 | 2729.844 | 2650 | 0.09506082 | 2129.362
445.565 | 2762.1447 | 0.699 | 3114 | 28.09586 | 2734.049 | 2651 | 0.09518621 | 2132.171
445.836 | 2767.0398 | 0.535 | 3115 | 28.10645 | 2738.933 | 2652 | 0.09534005 | 2135.617
446.132 | 2773.4196 | 0.599 | 3116 | 28.11802 | 2745.302 | 2653 | 0.09554399 | 2140.185
446.424 | 2779.329 | 0.579 | 3117 | 28.12944 | 2751.2 | 2654 | 0.09573173 | 2144.391
446.731 | 2785.7529 | 0.624 | 3118 | 28.14144 | 2757.611 | 2655 | 0.0959364 | 2148.975
447.016 | 2790.5598 | 0.565 | 3119 | 28.15258 | 2762.407 | 2656 | 0.0960861 | 2152.329
447.314 | 2797.7481 | 0.592 | 3120 | 28.16423 | 2769.584 | 2657 | 0.09631777 | 2157.518
447.596 | 2801.8053 | 0.572 | 3121 | 28.17525 | 2773.63 | 2658 | 0.09644148 | 2160.289
447.933 | 2807.0385 | 0.667 | 3122 | 28.18843 | 2778.85 | 2659 | 0.09660265 | 2163.899
448.216 | 2814.1386 | 0.563 | 3123 | 28.19949 | 2785.939 | 2660 | 0.09683198 | 2169.036
448.461 | 2817.1521 | 0.496 | 3124 | 28.20907 | 2788.943 | 2661 | 0.09692157 | 2171.043
448.768 | 2824.5168 | 0.609 | 3125 | 28.22107 | 2796.296 | 2662 | 0.09715849 | 2176.35
449.05 | 2828.6034 | 0.559 | 3126 | 28.23209 | 2800.371 | 2663 | 0.097283 | 2179.139
449.367 | 2836.1151 | 0.644 | 3127 | 28.24448 | 2807.871 | 2664 | 0.09752427 | 2184.544
449.645 | 2843.1123 | 0.551 | 3128 | 28.25535 | 2814.857 | 2665 | 0.09775 | 2189.6
449.899 | 2847.4341 | 0.505 | 3129 | 28.26528 | 2819.169 | 2666 | 0.09788427 | 2192.608
449.375 | 2851.0503 | -1.628 | 3130 | 28.2448 | 2822.806 | 2667 | 0.0980425 | 2196.152
448.38 | 2852.6085 | -16.473 | 3131 | 28.2059 | 2824.403 | 2668 | 0.09815882 | 2198.758
447.45 | 2853.9168 | -15.439 | 3132 | 28.16954 | 2825.747 | 2669 | 0.09826261 | 2201.082
446.944 | 2855.4015 | -16.765 | 3133 | 28.14976 | 2827.252 | 2670 | 0.09834605 | 2202.951
446.374 | 2855.7102 | -18.805 | 3134 | 28.12748 | 2827.583 | 2671 | 0.09839267 | 2203.996
445.453 | 2858.3268 | -15.176 | 3135 | 28.09148 | 2830.235 | 2672 | 0.09854188 | 2207.338
444.878 | 2859.0912 | -19.145 | 3136 | 28.069 | 2831.022 | 2673 | 0.09860489 | 2208.75
444.332 | 2859.7527 | -18.017 | 3137 | 28.04766 | 2831.705 | 2674 | 0.09866255 | 2210.041
443.376 | 2861.1933 | -15.811 | 3138 | 28.01029 | 2833.183 | 2675 | 0.09877352 | 2212.527
442.827 | 2861.796 | -18.25 | 3139 | 27.98882 | 2833.807 | 2676 | 0.09882951 | 2213.781
441.874 | 2864.1774 | -15.742 | 3140 | 27.95157 | 2836.226 | 2677 | 0.09897346 | 2217.006
441.349 | 2865.8973 | -17.373 | 3141 | 27.93105 | 2837.966 | 2678 | 0.09906712 | 2219.103
440.828 | 2866.1619 | -17.274 | 3142 | 27.91068 | 2838.251 | 2679 | 0.09910978 | 2220.059
439.957 | 2867.5143 | -14.394 | 3143 | 27.87663 | 2839.638 | 2680 | 0.09921303 | 2222.372
439.437 | 2868.3963 | -17.173 | 3144 | 27.8563 | 2840.54 | 2681 | 0.09927737 | 2223.813
438.523 | 2869.6311 | -15.149 | 3145 | 27.82057 | 2841.811 | 2682 | 0.09937959 | 2226.103
437.554 | 2872.4829 | -16.037 | 3146 | 27.78269 | 2844.7 | 2683 | 0.09954216 | 2229.744
436.693 | 2873.0121 | -14.251 | 3147 | 27.74903 | 2845.263 | 2684 | 0.09961667 | 2231.413
435.75 | 2873.1885 | -15.607 | 3148 | 27.71217 | 2845.476 | 2685 | 0.09968433 | 2232.929
434.963 | 2874.4233 | -13.016 | 3149 | 27.68141 | 2846.742 | 2686 | 0.09977905 | 2235.051
434.054 | 2875.9815 | -15.043 | 3150 | 27.64587 | 2848.336 | 2687 | 0.09989327 | 2237.609
433.236 | 2876.4813 | -13.536 | 3151 | 27.61389 | 2848.867 | 2688 | 0.09996457 | 2239.206
432.379 | 2877.9954 | -14.174 | 3152 | 27.58039 | 2850.415 | 2689 | 0.1000742 | 2241.662
431.563 | 2878.26 | -13.526 | 3153 | 27.54849 | 2850.712 | 2690 | 0.1001374 | 2243.078
430.752 | 2880.9207 | -13.426 | 3154 | 27.51679 | 2853.404 | 2691 | 0.1002847 | 2246.377
429.924 | 2881.5528 | -13.657 | 3155 | 27.48442 | 2854.068 | 2692 | 0.1003619 | 2248.107
429.164 | 2882.6112 | -12.58 | 3156 | 27.45471 | 2855.156 | 2693 | 0.1004498 | 2250.075
428.362 | 2884.3164 | -13.288 | 3157 | 27.42336 | 2856.893 | 2694 | 0.1005634 | 2252.62
427.623 | 2885.0073 | -12.189 | 3158 | 27.39447 | 2857.613 | 2695 | 0.1006372 | 2254.273
426.819 | 2885.9922 | -13.281 | 3159 | 27.36304 | 2858.629 | 2696 | 0.1007259 | 2256.26
426.129 | 2887.3887 | -11.448 | 3160 | 27.33607 | 2860.053 | 2697 | 0.1008216 | 2258.403
425.334 | 2888.1678 | -13.179 | 3161 | 27.30499 | 2860.863 | 2698 | 0.1009027 | 2260.22
424.63 | 2888.1825 | -11.649 | 3162 | 27.27747 | 2860.905 | 2699 | 0.1009508 | 2261.298
423.872 | 2890.0053 | -12.485 | 3163 | 27.24784 | 2862.757 | 2700 | 0.1010665 | 2263.891
423.177 | 2890.5051 | -11.484 | 3164 | 27.22067 | 2863.284 | 2701 | 0.1011314 | 2265.344
422.442 | 2891.5194 | -12.201 | 3165 | 27.19194 | 2864.327 | 2702 | 0.1012173 | 2267.268
421.721 | 2892.6807 | -11.933 | 3166 | 27.16375 | 2865.517 | 2703 | 0.1013076 | 2269.291
421.067 | 2893.6362 | -10.825 | 3167 | 27.13819 | 2866.498 | 2704 | 0.1013862 | 2271.05
420.347 | 2895.2238 | -11.94 | 3168 | 27.11004 | 2868.114 | 2705 | 0.1014917 | 2273.415
419.748 | 2895.1944 | -9.921 | 3169 | 27.08662 | 2868.108 | 2706 | 0.1015319 | 2274.314
419.034 | 2896.3557 | -11.819 | 3170 | 27.05871 | 2869.297 | 2707 | 0.1016222 | 2276.337
418.388 | 2897.4582 | -10.683 | 3171 | 27.03346 | 2870.425 | 2708 | 0.1017059 | 2278.211
417.731 | 2897.6199 | -10.886 | 3172 | 27.00778 | 2870.612 | 2709 | 0.1017571 | 2279.358
417.075 | 2898.2961 | -10.874 | 3173 | 26.98213 | 2871.314 | 2710 | 0.1018265 | 2280.914
416.43 | 2898.2667 | -10.676 | 3174 | 26.95692 | 2871.31 | 2711 | 0.1018703 | 2281.895
415.755 | 2899.0311 | -11.173 | 3175 | 26.93053 | 2872.101 | 2712 | 0.1019444 | 2283.555
415.13 | 2899.9719 | -10.369 | 3176 | 26.9061 | 2873.066 | 2713 | 0.1020214 | 2285.28
414.464 | 2900.3247 | -11.023 | 3177 | 26.88006 | 2873.445 | 2714 | 0.1020805 | 2286.604
413.847 | 2900.8098 | -10.22 | 3178 | 26.85594 | 2873.954 | 2715 | 0.102141 | 2287.958
413.192 | 2901.5154 | -10.833 | 3179 | 26.83034 | 2874.685 | 2716 | 0.1022121 | 2289.55
412.63 | 2903.3088 | -9.313 | 3180 | 26.80837 | 2876.5 | 2717 | 0.1023154 | 2291.864
412.003 | 2904.2055 | -10.392 | 3181 | 26.78386 | 2877.422 | 2718 | 0.1023915 | 2293.569
411.404 | 2904.3819 | -9.901 | 3182 | 26.76044 | 2877.621 | 2719 | 0.1024401 | 2294.658
410.786 | 2904.5436 | -10.233 | 3183 | 26.73628 | 2877.807 | 2720 | 0.1024896 | 2295.766
410.193 | 2905.1316 | -9.784 | 3184 | 26.7131 | 2878.418 | 2721 | 0.1025526 | 2297.177
409.595 | 2905.7343 | -9.869 | 3185 | 26.68973 | 2879.045 | 2722 | 0.1026165 | 2298.61
408.988 | 2906.5575 | -10.007 | 3186 | 26.666 | 2879.892 | 2723 | 0.1026891 | 2300.235
408.428 | 2906.6457 | -9.235 | 3187 | 26.64411 | 2880.002 | 2724 | 0.1027322 | 2301.2
407.818 | 2907.5718 | -10.032 | 3188 | 26.62026 | 2880.952 | 2725 | 0.1028088 | 2302.917
407.269 | 2907.8658 | -9.09 | 3189 | 26.5988 | 2881.267 | 2726 | 0.1028586 | 2304.032
406.644 | 2909.3652 | -10.345 | 3190 | 26.57437 | 2882.791 | 2727 | 0.102957 | 2306.236
406.126 | 2908.6302 | -8.534 | 3191 | 26.55412 | 2882.076 | 2728 | 0.1029679 | 2306.481
405.523 | 2909.13 | -10.021 | 3192 | 26.53054 | 2882.599 | 2729 | 0.1030292 | 2307.854
404.95 | 2910.0267 | -9.496 | 3193 | 26.50814 | 2883.519 | 2730 | 0.1031026 | 2309.497
404.374 | 2910.1443 | -9.497 | 3194 | 26.48563 | 2883.659 | 2731 | 0.1031484 | 2310.524
403.805 | 2910.7176 | -9.413 | 3195 | 26.46338 | 2884.254 | 2732 | 0.1032101 | 2311.906
403.243 | 2910.9528 | -9.308 | 3196 | 26.44141 | 2884.511 | 2733 | 0.1032592 | 2313.007
402.693 | 2912.1141 | -9.068 | 3197 | 26.41991 | 2885.694 | 2734 | 0.1033408 | 2314.833
402.161 | 2911.923 | -8.802 | 3198 | 26.39912 | 2885.524 | 2735 | 0.1033726 | 2315.547
401.611 | 2911.5555 | -9.09 | 3199 | 26.37762 | 2885.178 | 2736 | 0.1033995 | 2316.15
401.086 | 2911.8054 | -8.686 | 3200 | 26.35709 | 2885.448 | 2737 | 0.1034468 | 2317.209
400.518 | 2912.2464 | -9.382 | 3201 | 26.33489 | 2885.912 | 2738 | 0.1035042 | 2318.493
399.766 | 2911.7319 | -8.314 | 3202 | 26.30549 | 2885.426 | 2739 | 0.1035408 | 2319.314
399.235 | 2912.1729 | -8.789 | 3203 | 26.28473 | 2885.888 | 2740 | 0.1035956 | 2320.541
398.7 | 2912.217 | -8.858 | 3204 | 26.26382 | 2885.953 | 2741 | 0.1036365 | 2321.458
398.186 | 2912.2317 | -8.49 | 3205 | 26.24373 | 2885.988 | 2742 | 0.1036749 | 2322.318
397.621 | 2912.8344 | -9.371 | 3206 | 26.22164 | 2886.613 | 2743 | 0.1037382 | 2323.736
396.846 | 2912.5551 | -8.536 | 3207 | 26.19134 | 2886.364 | 2744 | 0.1037855 | 2324.794
396.342 | 2912.5845 | -8.351 | 3208 | 26.17164 | 2886.413 | 2745 | 0.1038238 | 2325.654
395.786 | 2912.4375 | -9.21 | 3209 | 26.14991 | 2886.288 | 2746 | 0.1038598 | 2326.459
395.065 | 2911.9818 | -7.956 | 3210 | 26.12172 | 2885.86 | 2747 | 0.1038969 | 2327.291
394.541 | 2912.3346 | -8.635 | 3211 | 26.10124 | 2886.233 | 2748 | 0.1039486 | 2328.449
394.037 | 2912.2023 | -8.357 | 3212 | 26.08154 | 2886.121 | 2749 | 0.1039814 | 2329.184
393.531 | 2912.1435 | -8.338 | 3213 | 26.06175 | 2886.082 | 2750 | 0.1040171 | 2329.983
393.021 | 2911.8054 | -8.461 | 3214 | 26.04182 | 2885.764 | 2751 | 0.104043 | 2330.564
392.293 | 2911.0263 | -8.037 | 3215 | 26.01336 | 2885.013 | 2752 | 0.1040695 | 2331.156
391.578 | 2910.8205 | -7.893 | 3216 | 25.98541 | 2884.835 | 2753 | 0.1041157 | 2332.191
391.054 | 2910.5853 | -8.668 | 3217 | 25.96492 | 2884.62 | 2754 | 0.1041466 | 2332.883
390.34 | 2910.2031 | -7.837 | 3218 | 25.93701 | 2884.266 | 2755 | 0.1041865 | 2333.778
389.652 | 2909.0712 | -7.597 | 3219 | 25.91012 | 2883.161 | 2756 | 0.1041975 | 2334.025
388.955 | 2908.8507 | -7.692 | 3220 | 25.88287 | 2882.968 | 2757 | 0.1042422 | 2335.026
388.445 | 2908.8507 | -8.436 | 3221 | 25.86293 | 2882.988 | 2758 | 0.1042808 | 2335.891
387.701 | 2908.4391 | -8.234 | 3222 | 25.83385 | 2882.605 | 2759 | 0.1043224 | 2336.821
386.99 | 2907.4542 | -7.842 | 3223 | 25.80606 | 2881.648 | 2760 | 0.1043407 | 2337.233
386.327 | 2905.9254 | -7.337 | 3224 | 25.78014 | 2880.145 | 2761 | 0.1043358 | 2337.123
385.644 | 2905.2933 | -7.513 | 3225 | 25.75344 | 2879.54 | 2762 | 0.104365 | 2337.776
385.144 | 2905.0728 | -8.292 | 3226 | 25.73389 | 2879.339 | 2763 | 0.1043952 | 2338.452
384.455 | 2904.6024 | -7.603 | 3227 | 25.70696 | 2878.895 | 2764 | 0.1044308 | 2339.251
383.797 | 2904.5436 | -7.199 | 3228 | 25.68124 | 2878.862 | 2765 | 0.1044791 | 2340.333
383.1 | 2904.2937 | -7.626 | 3229 | 25.65399 | 2878.64 | 2766 | 0.1045236 | 2341.328
382.412 | 2903.9997 | -7.614 | 3230 | 25.62709 | 2878.373 | 2767 | 0.1045659 | 2342.275
381.727 | 2903.8233 | -7.568 | 3231 | 25.60032 | 2878.223 | 2768 | 0.1046123 | 2343.315
381.076 | 2903.9262 | -7.171 | 3232 | 25.57487 | 2878.351 | 2769 | 0.1046663 | 2344.525
380.433 | 2903.6469 | -7.091 | 3233 | 25.54973 | 2878.097 | 2770 | 0.1047059 | 2345.412
379.775 | 2903.6763 | -7.263 | 3234 | 25.52401 | 2878.152 | 2771 | 0.104758 | 2346.579
379.117 | 2903.4264 | -7.263 | 3235 | 25.49829 | 2877.928 | 2772 | 0.1048 | 2347.521
378.463 | 2904.3231 | -7.224 | 3236 | 25.47272 | 2878.85 | 2773 | 0.1048836 | 2349.393
377.821 | 2904.2055 | -7.087 | 3237 | 25.44762 | 2878.758 | 2774 | 0.1049294 | 2350.419
377.186 | 2904.1467 | -7.004 | 3238 | 25.4228 | 2878.724 | 2775 | 0.1049769 | 2351.483
376.557 | 2904.6759 | -6.938 | 3239 | 25.39821 | 2879.278 | 2776 | 0.1050455 | 2353.02
375.941 | 2904.8523 | -6.81 | 3240 | 25.37413 | 2879.478 | 2777 | 0.1051003 | 2354.247
375.319 | 2903.5587 | -6.852 | 3241 | 25.34981 | 2878.209 | 2778 | 0.105102 | 2354.285
374.644 | 2904.0438 | -7.459 | 3242 | 25.32343 | 2878.72 | 2779 | 0.1051729 | 2355.873
374.04 | 2904.4995 | -6.65 | 3243 | 25.29982 | 2879.2 | 2780 | 0.1052372 | 2357.314
373.445 | 2904.3672 | -6.575 | 3244 | 25.27656 | 2879.091 | 2781 | 0.1052794 | 2358.259
372.823 | 2904.5583 | -6.852 | 3245 | 25.25224 | 2879.306 | 2782 | 0.1053357 | 2359.52
372.183 | 2904.1467 | -7.044 | 3246 | 25.22722 | 2878.919 | 2783 | 0.1053715 | 2360.321
371.543 | 2904.279 | -7.041 | 3247 | 25.2022 | 2879.077 | 2784 | 0.1054272 | 2361.57
370.935 | 2904.4113 | -6.693 | 3248 | 25.17844 | 2879.233 | 2785 | 0.1054805 | 2362.764
370.355 | 2904.4113 | -6.394 | 3249 | 25.15576 | 2879.256 | 2786 | 0.1055268 | 2363.801
369.765 | 2904.5583 | -6.522 | 3250 | 25.1327 | 2879.426 | 2787 | 0.1055794 | 2364.979
369.18 | 2904.0144 | -6.433 | 3251 | 25.10983 | 2878.905 | 2788 | 0.1056063 | 2365.582
368.569 | 2903.2059 | -6.688 | 3252 | 25.08595 | 2878.12 | 2789 | 0.1056257 | 2366.016
367.958 | 2903.0883 | -6.743 | 3253 | 25.06206 | 2878.026 | 2790 | 0.1056705 | 2367.02
367.387 | 2904.1467 | -6.281 | 3254 | 25.03974 | 2879.107 | 2791 | 0.1057554 | 2368.921
366.818 | 2903.8674 | -6.243 | 3255 | 25.0175 | 2878.85 | 2792 | 0.1057911 | 2369.72
366.203 | 2904.3378 | -6.769 | 3256 | 24.99345 | 2879.344 | 2793 | 0.1058581 | 2371.221
365.612 | 2903.5587 | -6.523 | 3257 | 24.97035 | 2878.588 | 2794 | 0.1058773 | 2371.652
365.062 | 2903.9409 | -6.08 | 3258 | 24.94885 | 2878.992 | 2795 | 0.105936 | 2372.967
364.494 | 2904.132 | -6.271 | 3259 | 24.92665 | 2879.205 | 2796 | 0.1059892 | 2374.159
363.94 | 2903.4117 | -6.116 | 3260 | 24.90499 | 2878.507 | 2797 | 0.1060078 | 2374.575
363.388 | 2903.7645 | -6.091 | 3261 | 24.88341 | 2878.881 | 2798 | 0.1060658 | 2375.875
362.824 | 2903.1471 | -6.241 | 3262 | 24.86136 | 2878.286 | 2799 | 0.1060892 | 2376.397
362.246 | 2903.4558 | -6.366 | 3263 | 24.83877 | 2878.617 | 2800 | 0.1061479 | 2377.712
361.661 | 2902.7355 | -6.46 | 3264 | 24.8159 | 2877.92 | 2801 | 0.1061693 | 2378.191
361.107 | 2902.9413 | -6.099 | 3265 | 24.79424 | 2878.147 | 2802 | 0.1062223 | 2379.381
360.581 | 2902.6767 | -5.805 | 3266 | 24.77368 | 2877.903 | 2803 | 0.1062559 | 2380.131
360.05 | 2902.8531 | -5.845 | 3267 | 24.75292 | 2878.1 | 2804 | 0.1063061 | 2381.257
359.485 | 2902.7208 | -6.241 | 3268 | 24.73084 | 2877.99 | 2805 | 0.1063479 | 2382.192
358.904 | 2902.7502 | -6.381 | 3269 | 24.70812 | 2878.042 | 2806 | 0.106397 | 2383.293
358.385 | 2901.9711 | -5.713 | 3270 | 24.68783 | 2877.283 | 2807 | 0.1064112 | 2383.61
357.836 | 2902.4415 | -6.072 | 3271 | 24.66637 | 2877.775 | 2808 | 0.1064741 | 2385.02
357.31 | 2902.662 | -5.8 | 3272 | 24.64581 | 2878.016 | 2809 | 0.106526 | 2386.182
356.756 | 2902.1034 | -6.114 | 3273 | 24.62415 | 2877.479 | 2810 | 0.1065514 | 2386.752
356.203 | 2901.5007 | -6.082 | 3274 | 24.60254 | 2876.898 | 2811 | 0.1065752 | 2387.285
355.691 | 2901.5448 | -5.645 | 3275 | 24.58252 | 2876.962 | 2812 | 0.1066196 | 2388.279
355.16 | 2901.4419 | -5.853 | 3276 | 24.56176 | 2876.88 | 2813 | 0.1066602 | 2389.189
354.635 | 2901.9564 | -5.816 | 3277 | 24.54124 | 2877.415 | 2814 | 0.1067233 | 2390.601
354.134 | 2901.8682 | -5.511 | 3278 | 24.52166 | 2877.347 | 2815 | 0.106762 | 2391.47
353.575 | 2901.2949 | -6.14 | 3279 | 24.4998 | 2876.795 | 2816 | 0.1067878 | 2392.046
353.015 | 2901.3978 | -6.156 | 3280 | 24.47791 | 2876.92 | 2817 | 0.1068387 | 2393.188
352.508 | 2900.5746 | -5.607 | 3281 | 24.45809 | 2876.117 | 2818 | 0.1068509 | 2393.46
351.824 | 2900.8539 | -5.657 | 3282 | 24.43135 | 2876.423 | 2819 | 0.1069191 | 2394.987
351.14 | 2900.9274 | -5.64 | 3283 | 24.40461 | 2876.523 | 2820 | 0.1069797 | 2396.346
350.635 | 2900.2953 | -5.56 | 3284 | 24.38487 | 2875.91 | 2821 | 0.1069991 | 2396.779
349.95 | 2900.1924 | -5.65 | 3285 | 24.3581 | 2875.834 | 2822 | 0.1070534 | 2397.997
349.438 | 2899.6926 | -5.659 | 3286 | 24.33808 | 2875.355 | 2823 | 0.1070784 | 2398.556
348.937 | 2899.7367 | -4.515 | 3287 | 24.3185 | 2875.418 | 2824 | 0.1071228 | 2399.55
348.417 | 2899.2957 | -7.352 | 3288 | 24.29817 | 2874.998 | 2825 | 0.1071507 | 2400.177
347.892 | 2899.8837 | -5.782 | 3289 | 24.27764 | 2875.606 | 2826 | 0.1072176 | 2401.673
347.387 | 2898.4431 | -5.563 | 3290 | 24.2579 | 2874.185 | 2827 | 0.1072071 | 2401.439
346.732 | 2898.4137 | -5.416 | 3291 | 24.2323 | 2874.181 | 2828 | 0.1072622 | 2402.673
346.075 | 2898.4872 | -5.42 | 3292 | 24.20661 | 2874.281 | 2829 | 0.1073214 | 2404
345.565 | 2898.1638 | -5.621 | 3293 | 24.18668 | 2873.977 | 2830 | 0.1073533 | 2404.714
344.915 | 2897.2377 | -5.368 | 3294 | 24.16127 | 2873.076 | 2831 | 0.1073748 | 2405.195
344.406 | 2897.8257 | -5.602 | 3295 | 24.14137 | 2873.684 | 2832 | 0.1074408 | 2406.673
343.748 | 2896.5468 | -5.438 | 3296 | 24.11565 | 2872.431 | 2833 | 0.1074499 | 2406.878
343.247 | 2897.1789 | -5.52 | 3297 | 24.09606 | 2873.083 | 2834 | 0.107517 | 2408.381
342.614 | 2896.4733 | -5.23 | 3298 | 24.07132 | 2872.402 | 2835 | 0.1075456 | 2409.022
342.114 | 2896.6644 | -4.516 | 3299 | 24.05177 | 2872.613 | 2836 | 0.1075963 | 2410.157
341.479 | 2896.2822 | -6.283 | 3300 | 24.02695 | 2872.255 | 2837 | 0.1076373 | 2411.076
340.852 | 2895.9441 | -5.186 | 3301 | 24.00244 | 2871.942 | 2838 | 0.1076795 | 2412.02
340.352 | 2895.606 | -4.508 | 3302 | 23.98289 | 2871.623 | 2839 | 0.1077105 | 2412.716
339.706 | 2895.2385 | -6.409 | 3303 | 23.95764 | 2871.281 | 2840 | 0.1077534 | 2413.676
339.042 | 2894.7681 | -5.495 | 3304 | 23.93168 | 2870.836 | 2841 | 0.1077941 | 2414.587
338.405 | 2894.724 | -5.244 | 3305 | 23.90678 | 2870.817 | 2842 | 0.1078485 | 2415.806
337.73 | 2894.3271 | -5.591 | 3306 | 23.88039 | 2870.447 | 2843 | 0.1078931 | 2416.805
337.118 | 2893.1952 | -5.073 | 3307 | 23.85647 | 2869.339 | 2844 | 0.1079046 | 2417.064
336.48 | 2893.8567 | -5.287 | 3308 | 23.83153 | 2870.025 | 2845 | 0.107986 | 2418.886
335.853 | 2892.9894 | -5.187 | 3309 | 23.80702 | 2869.182 | 2846 | 0.108009 | 2419.401
335.248 | 2892.2691 | -5.013 | 3310 | 23.78337 | 2868.486 | 2847 | 0.1080356 | 2419.998
334.62 | 2891.5047 | -5.189 | 3311 | 23.75882 | 2867.746 | 2848 | 0.1080627 | 2420.605
334.014 | 2891.0343 | -5.005 | 3312 | 23.73513 | 2867.299 | 2849 | 0.1080991 | 2421.419
333.388 | 2889.9465 | -5.177 | 3313 | 23.71066 | 2866.236 | 2850 | 0.108114 | 2421.753
332.76 | 2889.6084 | -5.196 | 3314 | 23.68611 | 2865.922 | 2851 | 0.1081574 | 2422.726
332.158 | 2889.0792 | -4.974 | 3315 | 23.66257 | 2865.417 | 2852 | 0.1081914 | 2423.488
331.657 | 2888.5206 | -5.507 | 3316 | 23.64299 | 2864.878 | 2853 | 0.1082153 | 2424.023
331.035 | 2887.6239 | -5.154 | 3317 | 23.61867 | 2864.005 | 2854 | 0.1082374 | 2424.518
330.411 | 2886.9036 | -5.148 | 3318 | 23.59428 | 2863.309 | 2855 | 0.1082664 | 2425.168
329.79 | 2886.6978 | -5.118 | 3319 | 23.57 | 2863.128 | 2856 | 0.1083147 | 2426.249
329.217 | 2885.7423 | -4.743 | 3320 | 23.54761 | 2862.195 | 2857 | 0.1083304 | 2426.6
328.579 | 2885.3307 | -5.281 | 3321 | 23.52266 | 2861.808 | 2858 | 0.1083726 | 2427.546
327.989 | 2884.4928 | -4.899 | 3322 | 23.4996 | 2860.993 | 2859 | 0.1083944 | 2428.035
327.418 | 2883.3903 | -4.717 | 3323 | 23.47728 | 2859.913 | 2860 | 0.1084046 | 2428.262
326.811 | 2882.964 | -5.022 | 3324 | 23.45355 | 2859.51 | 2861 | 0.1084437 | 2429.138
326.246 | 2882.2143 | -4.684 | 3325 | 23.43146 | 2858.783 | 2862 | 0.1084668 | 2429.656
325.657 | 2881.2735 | -4.868 | 3326 | 23.40844 | 2857.865 | 2863 | 0.1084849 | 2430.062
325.036 | 2880.1416 | -5.133 | 3327 | 23.38416 | 2856.757 | 2864 | 0.1084988 | 2430.372
324.437 | 2880.2445 | -4.949 | 3328 | 23.36075 | 2856.884 | 2865 | 0.1085576 | 2431.69
323.856 | 2879.3037 | -4.801 | 3329 | 23.33803 | 2855.966 | 2866 | 0.1085752 | 2432.085
323.296 | 2878.0836 | -4.639 | 3330 | 23.31614 | 2854.767 | 2867 | 0.1085803 | 2432.199
322.66 | 2877.4074 | -5.274 | 3331 | 23.29128 | 2854.116 | 2868 | 0.1086132 | 2432.936
322.069 | 2876.6136 | -4.886 | 3332 | 23.26818 | 2853.345 | 2869 | 0.1086376 | 2433.481
321.523 | 2876.3049 | -4.516 | 3333 | 23.24683 | 2853.058 | 2870 | 0.1086763 | 2434.349
320.923 | 2875.32 | -4.961 | 3334 | 23.22338 | 2852.097 | 2871 | 0.1086944 | 2434.754
320.366 | 2874.585 | -4.615 | 3335 | 23.2016 | 2851.383 | 2872 | 0.108718 | 2435.284
319.809 | 2873.3208 | -4.599 | 3336 | 23.17983 | 2850.141 | 2873 | 0.1087216 | 2435.363
319.234 | 2872.8945 | -4.749 | 3337 | 23.15735 | 2849.737 | 2874 | 0.1087588 | 2436.198
318.643 | 2872.0125 | -4.886 | 3338 | 23.13425 | 2848.878 | 2875 | 0.1087803 | 2436.678
318.079 | 2870.8218 | -4.668 | 3339 | 23.1122 | 2847.71 | 2876 | 0.1087874 | 2436.839
317.523 | 2870.175 | -4.611 | 3340 | 23.09047 | 2847.085 | 2877 | 0.1088147 | 2437.45
316.951 | 2869.4106 | -4.742 | 3341 | 23.06811 | 2846.342 | 2878 | 0.1088391 | 2437.996
316.377 | 2868.8373 | -4.757 | 3342 | 23.04567 | 2845.792 | 2879 | 0.108871 | 2438.711
315.824 | 2867.7642 | -4.57 | 3343 | 23.02405 | 2844.74 | 2880 | 0.108882 | 2438.956
315.276 | 2867.1762 | -4.538 | 3344 | 23.00263 | 2844.174 | 2881 | 0.108911 | 2439.607
314.732 | 2865.6474 | -4.507 | 3345 | 22.98136 | 2842.666 | 2882 | 0.1089038 | 2439.444
314.165 | 2864.7948 | -4.697 | 3346 | 22.9592 | 2841.836 | 2883 | 0.1089246 | 2439.912
313.606 | 2864.6184 | -4.612 | 3347 | 22.93734 | 2841.681 | 2884 | 0.1089707 | 2440.945
313.049 | 2863.6335 | -4.608 | 3348 | 22.91557 | 2840.718 | 2885 | 0.1089857 | 2441.281
312.505 | 2862.531 | -4.498 | 3349 | 22.8943 | 2839.637 | 2886 | 0.108995 | 2441.489
311.938 | 2861.7225 | -4.697 | 3350 | 22.87214 | 2838.85 | 2887 | 0.1090179 | 2442.001
311.41 | 2860.8258 | -4.362 | 3351 | 22.8515 | 2837.974 | 2888 | 0.1090337 | 2442.355
310.864 | 2859.9879 | -4.521 | 3352 | 22.83015 | 2837.158 | 2889 | 0.1090536 | 2442.8
310.31 | 2859.1059 | -4.584 | 3353 | 22.8085 | 2836.297 | 2890 | 0.1090725 | 2443.225
309.75 | 2858.0034 | -4.631 | 3354 | 22.78661 | 2835.217 | 2891 | 0.1090837 | 2443.474
309.225 | 2857.2831 | -4.35 | 3355 | 22.76608 | 2834.517 | 2892 | 0.1091062 | 2443.98
308.678 | 2856.4599 | -4.51 | 3356 | 22.7447 | 2833.715 | 2893 | 0.109127 | 2444.445
308.152 | 2855.2398 | -4.353 | 3357 | 22.72414 | 2832.516 | 2894 | 0.1091305 | 2444.524
307.631 | 2854.6077 | -4.314 | 3358 | 22.70377 | 2831.904 | 2895 | 0.1091563 | 2445.101
307.079 | 2853.5052 | -4.576 | 3359 | 22.68219 | 2830.823 | 2896 | 0.109167 | 2445.34
306.553 | 2852.4174 | -4.354 | 3360 | 22.66163 | 2829.756 | 2897 | 0.1091758 | 2445.537
306.023 | 2851.3002 | -4.388 | 3361 | 22.64091 | 2828.659 | 2898 | 0.1091839 | 2445.719
305.501 | 2849.9331 | -4.299 | 3362 | 22.6205 | 2827.313 | 2899 | 0.1091816 | 2445.668
304.951 | 2848.7571 | -4.545 | 3363 | 22.599 | 2826.158 | 2900 | 0.1091895 | 2445.844
304.319 | 2847.6105 | -4.183 | 3364 | 22.5743 | 2825.036 | 2901 | 0.1092065 | 2446.226
303.781 | 2846.7726 | -4.459 | 3365 | 22.55327 | 2824.219 | 2902 | 0.1092264 | 2446.671
303.263 | 2845.3026 | -4.285 | 3366 | 22.53302 | 2822.77 | 2903 | 0.10922 | 2446.527
302.739 | 2844.009 | -4.339 | 3367 | 22.51253 | 2821.496 | 2904 | 0.109221 | 2446.55
302.217 | 2842.4214 | -4.32 | 3368 | 22.49213 | 2819.929 | 2905 | 0.1092105 | 2446.314
301.695 | 2842.0539 | -4.33 | 3369 | 22.47172 | 2819.582 | 2906 | 0.1092472 | 2447.138
301.164 | 2841.0396 | -4.399 | 3370 | 22.45096 | 2818.589 | 2907 | 0.1092599 | 2447.422
300.66 | 2839.0551 | -3.57 | 3371 | 22.43126 | 2816.624 | 2908 | 0.1092324 | 2446.805
300.131 | 2838.276 | -5.259 | 3372 | 22.41058 | 2815.865 | 2909 | 0.1092541 | 2447.292
299.622 | 2837.4234 | -4.203 | 3373 | 22.39068 | 2815.033 | 2910 | 0.109271 | 2447.671
298.996 | 2836.3356 | -4.133 | 3374 | 22.36621 | 2813.969 | 2911 | 0.1092904 | 2448.106
298.493 | 2834.6892 | -4.171 | 3375 | 22.34655 | 2812.343 | 2912 | 0.1092761 | 2447.784
297.964 | 2833.4985 | -4.388 | 3376 | 22.32587 | 2811.173 | 2913 | 0.109282 | 2447.918
297.452 | 2832.6018 | -4.231 | 3377 | 22.30585 | 2810.296 | 2914 | 0.1092978 | 2448.271
296.927 | 2831.0289 | -4.342 | 3378 | 22.28533 | 2808.744 | 2915 | 0.1092886 | 2448.065
296.411 | 2830.2498 | -4.272 | 3379 | 22.26516 | 2807.985 | 2916 | 0.1093094 | 2448.531
295.805 | 2828.6475 | -4.011 | 3380 | 22.24147 | 2806.406 | 2917 | 0.1093072 | 2448.482
295.19 | 2826.7659 | -4.066 | 3381 | 22.21743 | 2804.548 | 2918 | 0.1092951 | 2448.21
294.688 | 2825.34 | -4.155 | 3382 | 22.1978 | 2803.142 | 2919 | 0.1092895 | 2448.085
294.18 | 2824.3992 | -4.213 | 3383 | 22.17795 | 2802.221 | 2920 | 0.1093035 | 2448.398
293.661 | 2822.4147 | -4.292 | 3384 | 22.15766 | 2800.257 | 2921 | 0.1092779 | 2447.824
293.083 | 2820.7683 | -3.823 | 3385 | 22.13506 | 2798.633 | 2922 | 0.1092714 | 2447.679
292.571 | 2820.5331 | -4.233 | 3386 | 22.11505 | 2798.418 | 2923 | 0.1093135 | 2448.622
291.963 | 2818.6368 | -4.02 | 3387 | 22.09128 | 2796.546 | 2924 | 0.1093004 | 2448.328
291.356 | 2817.0639 | -4.03 | 3388 | 22.06755 | 2794.996 | 2925 | 0.1092999 | 2448.317
290.729 | 2815.5351 | -4.143 | 3389 | 22.04304 | 2793.492 | 2926 | 0.1093031 | 2448.39
290.213 | 2813.9769 | -4.276 | 3390 | 22.02287 | 2791.954 | 2927 | 0.1092942 | 2448.189
289.626 | 2812.5951 | -3.897 | 3391 | 21.99992 | 2790.595 | 2928 | 0.1092993 | 2448.304
289.023 | 2811.1545 | -3.997 | 3392 | 21.97635 | 2789.178 | 2929 | 0.1093038 | 2448.405
288.416 | 2809.1994 | -4.028 | 3393 | 21.95262 | 2787.247 | 2930 | 0.1092886 | 2448.065
287.813 | 2807.6559 | -3.985 | 3394 | 21.92905 | 2785.727 | 2931 | 0.1092892 | 2448.078
287.197 | 2806.083 | -4.08 | 3395 | 21.90497 | 2784.178 | 2932 | 0.10929 | 2448.096
286.61 | 2803.437 | -3.891 | 3396 | 21.88202 | 2781.555 | 2933 | 0.1092458 | 2447.106
286.018 | 2802.4374 | -3.914 | 3397 | 21.85888 | 2780.579 | 2934 | 0.1092668 | 2447.577
285.51 | 2801.2761 | -4.219 | 3398 | 21.83902 | 2779.437 | 2935 | 0.109273 | 2447.715
284.931 | 2798.7624 | -3.836 | 3399 | 21.81639 | 2776.946 | 2936 | 0.1092333 | 2446.825
284.329 | 2797.2189 | -3.99 | 3400 | 21.79285 | 2775.426 | 2937 | 0.1092341 | 2446.844
283.709 | 2795.6313 | -4.108 | 3401 | 21.76862 | 2773.863 | 2938 | 0.1092351 | 2446.866
283.125 | 2794.6611 | -3.871 | 3402 | 21.74579 | 2772.915 | 2939 | 0.1092568 | 2447.353
282.564 | 2792.3973 | -3.715 | 3403 | 21.72386 | 2770.673 | 2940 | 0.1092252 | 2446.645
281.946 | 2791.236 | -4.091 | 3404 | 21.6997 | 2769.536 | 2941 | 0.109243 | 2447.044
281.395 | 2789.3397 | -3.632 | 3405 | 21.67816 | 2767.662 | 2942 | 0.109225 | 2446.64
280.807 | 2786.9436 | -3.896 | 3406 | 21.65517 | 2765.288 | 2943 | 0.1091911 | 2445.881
280.207 | 2785.8264 | -3.957 | 3407 | 21.63172 | 2764.195 | 2944 | 0.109209 | 2446.281
279.656 | 2783.6361 | -3.655 | 3408 | 21.61018 | 2762.026 | 2945 | 0.1091795 | 2445.62
279.053 | 2782.3572 | -3.989 | 3409 | 21.5866 | 2760.771 | 2946 | 0.1091914 | 2445.887
278.468 | 2780.2257 | -3.87 | 3410 | 21.56374 | 2758.662 | 2947 | 0.1091678 | 2445.359
277.913 | 2779.4613 | -3.675 | 3411 | 21.54204 | 2757.919 | 2948 | 0.1091953 | 2445.974
277.319 | 2776.5066 | -3.933 | 3412 | 21.51882 | 2754.988 | 2949 | 0.1091401 | 2444.738
276.747 | 2775.0513 | -3.792 | 3413 | 21.49646 | 2753.555 | 2950 | 0.1091421 | 2444.782
276.187 | 2773.89 | -3.706 | 3414 | 21.47457 | 2752.415 | 2951 | 0.1091545 | 2445.061
275.621 | 2772.3171 | -3.743 | 3415 | 21.45244 | 2750.865 | 2952 | 0.1091513 | 2444.989
275.057 | 2770.3032 | -3.747 | 3416 | 21.43039 | 2748.873 | 2953 | 0.1091304 | 2444.522
274.488 | 2768.4216 | -3.75 | 3417 | 21.40815 | 2747.013 | 2954 | 0.1091154 | 2444.185
273.921 | 2766.7017 | -3.739 | 3418 | 21.38599 | 2745.316 | 2955 | 0.1091066 | 2443.988
273.361 | 2764.9671 | -3.683 | 3419 | 21.36409 | 2743.603 | 2956 | 0.1090965 | 2443.762
272.8 | 2763.5265 | -3.716 | 3420 | 21.34216 | 2742.184 | 2957 | 0.1090983 | 2443.802
272.231 | 2761.2774 | -3.767 | 3421 | 21.31992 | 2739.957 | 2958 | 0.1090688 | 2443.142
271.654 | 2759.1459 | -3.826 | 3422 | 21.29736 | 2737.849 | 2959 | 0.1090449 | 2442.606
271.096 | 2757.6318 | -3.688 | 3423 | 21.27555 | 2736.356 | 2960 | 0.1090436 | 2442.576
270.558 | 2755.5003 | -3.561 | 3424 | 21.25452 | 2734.246 | 2961 | 0.1090156 | 2441.949
269.994 | 2754.0009 | -3.747 | 3425 | 21.23247 | 2732.768 | 2962 | 0.1090156 | 2441.95
269.454 | 2752.4133 | -3.583 | 3426 | 21.21136 | 2731.202 | 2963 | 0.1090096 | 2441.815
268.889 | 2750.3406 | -3.738 | 3427 | 21.18928 | 2729.151 | 2964 | 0.1089869 | 2441.308
268.348 | 2748.9441 | -3.569 | 3428 | 21.16813 | 2727.776 | 2965 | 0.1089888 | 2441.349
267.799 | 2747.3124 | -3.624 | 3429 | 21.14667 | 2726.166 | 2966 | 0.1089821 | 2441.199
267.253 | 2745.2544 | -3.621 | 3430 | 21.12532 | 2724.129 | 2967 | 0.1089581 | 2440.662
266.699 | 2743.6668 | -3.666 | 3431 | 21.10366 | 2722.563 | 2968 | 0.1089539 | 2440.566
266.15 | 2741.7999 | -3.63 | 3432 | 21.0822 | 2720.718 | 2969 | 0.1089379 | 2440.209
265.604 | 2740.1388 | -3.607 | 3433 | 21.06086 | 2719.078 | 2970 | 0.1089299 | 2440.031
265.035 | 2738.0808 | -3.766 | 3434 | 21.03862 | 2717.042 | 2971 | 0.1089086 | 2439.552
264.531 | 2736.2139 | -3.331 | 3435 | 21.01891 | 2715.195 | 2972 | 0.1088879 | 2439.089
263.999 | 2734.5087 | -3.502 | 3436 | 20.99812 | 2713.511 | 2973 | 0.1088768 | 2438.84
263.462 | 2733.1269 | -3.557 | 3437 | 20.97712 | 2712.15 | 2974 | 0.1088792 | 2438.894
262.956 | 2731.0983 | -3.346 | 3438 | 20.95734 | 2710.141 | 2975 | 0.1088524 | 2438.293
262.419 | 2729.0403 | -3.555 | 3439 | 20.93635 | 2708.104 | 2976 | 0.1088277 | 2437.741
261.857 | 2727.3792 | -3.708 | 3440 | 20.91438 | 2706.465 | 2977 | 0.1088218 | 2437.608
261.333 | 2724.8802 | -3.462 | 3441 | 20.8939 | 2703.986 | 2978 | 0.1087781 | 2436.629
260.829 | 2723.616 | -3.337 | 3442 | 20.8742 | 2702.742 | 2979 | 0.1087819 | 2436.714
260.299 | 2721.7344 | -3.513 | 3443 | 20.85348 | 2700.881 | 2980 | 0.1087637 | 2436.307
259.77 | 2719.5882 | -3.503 | 3444 | 20.8328 | 2698.755 | 2981 | 0.1087348 | 2435.659
259.241 | 2718.03 | -3.5 | 3445 | 20.81212 | 2697.218 | 2982 | 0.1087296 | 2435.543
258.695 | 2716.5012 | -3.615 | 3446 | 20.79077 | 2695.71 | 2983 | 0.1087275 | 2435.496
258.187 | 2714.1345 | -3.358 | 3447 | 20.77092 | 2693.364 | 2984 | 0.1086875 | 2434.6
257.658 | 2712.1794 | -3.504 | 3448 | 20.75024 | 2691.429 | 2985 | 0.1086664 | 2434.128
257.154 | 2710.6212 | -3.317 | 3449 | 20.73053 | 2689.891 | 2986 | 0.1086587 | 2433.955
256.609 | 2708.3574 | -3.599 | 3450 | 20.70923 | 2687.648 | 2987 | 0.108627 | 2433.244
256.093 | 2706.4905 | -3.428 | 3451 | 20.68906 | 2685.801 | 2988 | 0.1086081 | 2432.822
255.498 | 2704.359 | -3.273 | 3452 | 20.6658 | 2683.693 | 2989 | 0.1085873 | 2432.355
254.964 | 2702.2275 | -3.533 | 3453 | 20.64492 | 2681.583 | 2990 | 0.1085598 | 2431.739
254.373 | 2700.7575 | -3.261 | 3454 | 20.62182 | 2680.136 | 2991 | 0.1085654 | 2431.865
253.826 | 2699.3022 | -3.614 | 3455 | 20.60044 | 2678.702 | 2992 | 0.1085668 | 2431.896
253.216 | 2696.5827 | -3.365 | 3456 | 20.57659 | 2676.006 | 2993 | 0.108524 | 2430.937
252.648 | 2694.1278 | -3.144 | 3457 | 20.55439 | 2673.573 | 2994 | 0.1084873 | 2430.114
252.141 | 2691.57 | -3.359 | 3458 | 20.53457 | 2671.035 | 2995 | 0.1084396 | 2429.047
251.637 | 2690.0265 | -2.934 | 3459 | 20.51486 | 2669.512 | 2996 | 0.1084328 | 2428.896
251.119 | 2689.2033 | -3.935 | 3460 | 20.49461 | 2668.709 | 2997 | 0.1084569 | 2429.436
250.614 | 2686.3515 | -3.309 | 3461 | 20.47487 | 2665.877 | 2998 | 0.1083972 | 2428.097
250.107 | 2685.0726 | -3.359 | 3462 | 20.45505 | 2664.618 | 2999 | 0.1084016 | 2428.197
249.523 | 2682.1473 | -3.222 | 3463 | 20.43222 | 2661.715 | 3000 | 0.1083477 | 2426.989
249.021 | 2680.0599 | -2.936 | 3464 | 20.4126 | 2659.647 | 3001 | 0.1083188 | 2426.34
248.442 | 2677.7079 | -3.586 | 3465 | 20.38997 | 2657.318 | 3002 | 0.1082877 | 2425.644
247.934 | 2676.1056 | -3.363 | 3466 | 20.37011 | 2655.735 | 3003 | 0.1082792 | 2425.454
247.356 | 2673.9153 | -3.194 | 3467 | 20.34751 | 2653.568 | 3004 | 0.1082547 | 2424.904
246.85 | 2671.7544 | -3.344 | 3468 | 20.32773 | 2651.427 | 3005 | 0.1082233 | 2424.201
246.266 | 2669.7405 | -3.22 | 3469 | 20.3049 | 2649.436 | 3006 | 0.1082067 | 2423.829
245.701 | 2667.2856 | -3.102 | 3470 | 20.28282 | 2647.003 | 3007 | 0.1081699 | 2423.007
245.096 | 2665.4628 | -3.318 | 3471 | 20.25916 | 2645.204 | 3008 | 0.1081636 | 2422.865
244.585 | 2662.758 | -3.371 | 3472 | 20.23919 | 2642.519 | 3009 | 0.1081106 | 2421.678
244.031 | 2660.0385 | -3.03 | 3473 | 20.21753 | 2639.821 | 3010 | 0.1080619 | 2420.587
243.438 | 2657.9805 | -3.268 | 3474 | 20.19435 | 2637.786 | 3011 | 0.1080447 | 2420.201
242.86 | 2656.29 | -3.189 | 3475 | 20.17176 | 2636.118 | 3012 | 0.1080409 | 2420.116
242.298 | 2653.6293 | -3.097 | 3476 | 20.14979 | 2633.48 | 3013 | 0.1079956 | 2419.101
241.742 | 2651.4684 | -3.058 | 3477 | 20.12805 | 2631.34 | 3014 | 0.1079701 | 2418.53
241.24 | 2649.2046 | -3.327 | 3478 | 20.10843 | 2629.096 | 3015 | 0.1079342 | 2417.727
240.669 | 2647.7199 | -3.139 | 3479 | 20.08611 | 2627.634 | 3016 | 0.1079383 | 2417.817
240.121 | 2644.8828 | -3.023 | 3480 | 20.06468 | 2624.818 | 3017 | 0.1078842 | 2416.606
239.556 | 2642.3985 | -3.113 | 3481 | 20.0426 | 2622.356 | 3018 | 0.1078465 | 2415.762
238.986 | 2639.9583 | -3.149 | 3482 | 20.02031 | 2619.938 | 3019 | 0.1078113 | 2414.973
238.417 | 2637.474 | -3.132 | 3483 | 19.99807 | 2617.476 | 3020 | 0.1077741 | 2414.141
237.841 | 2634.975 | -3.167 | 3484 | 19.97555 | 2614.999 | 3021 | 0.1077372 | 2413.314
237.308 | 2633.5197 | -2.942 | 3485 | 19.95472 | 2613.565 | 3022 | 0.1077384 | 2413.34
236.768 | 2630.7561 | -2.968 | 3486 | 19.93361 | 2610.822 | 3023 | 0.1076865 | 2412.177
236.259 | 2628.5217 | -3.363 | 3487 | 19.91371 | 2608.608 | 3024 | 0.1076529 | 2411.424
235.729 | 2626.2726 | -2.922 | 3488 | 19.89299 | 2606.38 | 3025 | 0.107621 | 2410.711
235.175 | 2623.8177 | -3.049 | 3489 | 19.87133 | 2603.946 | 3026 | 0.1075835 | 2409.871
234.639 | 2621.4069 | -2.966 | 3490 | 19.85038 | 2601.557 | 3027 | 0.1075458 | 2409.025
234.094 | 2619.1872 | -3.009 | 3491 | 19.82908 | 2599.358 | 3028 | 0.107517 | 2408.38
233.518 | 2617.2174 | -3.176 | 3492 | 19.80656 | 2597.411 | 3029 | 0.1075021 | 2408.048
232.958 | 2614.7331 | -3.082 | 3493 | 19.78467 | 2594.948 | 3030 | 0.1074642 | 2407.198
232.438 | 2612.5722 | -2.873 | 3494 | 19.76434 | 2592.808 | 3031 | 0.107435 | 2406.544
231.889 | 2609.5146 | -3.029 | 3495 | 19.74288 | 2589.772 | 3032 | 0.1073721 | 2405.134
231.358 | 2607.0597 | -2.926 | 3496 | 19.72212 | 2587.338 | 3033 | 0.107332 | 2404.237
230.831 | 2604.693 | -2.9 | 3497 | 19.70152 | 2584.991 | 3034 | 0.1072952 | 2403.412
230.295 | 2602.1352 | -2.957 | 3498 | 19.68057 | 2582.455 | 3035 | 0.1072515 | 2402.433
229.747 | 2600.2683 | -3.021 | 3499 | 19.65914 | 2580.609 | 3036 | 0.1072379 | 2402.128
229.239 | 2597.6664 | -2.805 | 3500 | 19.63929 | 2578.027 | 3037 | 0.1071891 | 2401.035
228.701 | 2595.4173 | -2.969 | 3501 | 19.61825 | 2575.799 | 3038 | 0.1071585 | 2400.35
228.193 | 2592.5655 | -2.807 | 3502 | 19.5984 | 2572.967 | 3039 | 0.1070993 | 2399.024
227.614 | 2590.4928 | -3.193 | 3503 | 19.57576 | 2570.917 | 3040 | 0.1070809 | 2398.612
227.112 | 2588.1702 | -2.77 | 3504 | 19.55614 | 2568.614 | 3041 | 0.1070431 | 2397.765
226.577 | 2585.7888 | -2.953 | 3505 | 19.53522 | 2566.254 | 3042 | 0.1070067 | 2396.95
226.068 | 2583.1428 | -2.801 | 3506 | 19.51533 | 2563.627 | 3043 | 0.1069562 | 2395.82
225.514 | 2580.4233 | -3.046 | 3507 | 19.49367 | 2560.93 | 3044 | 0.106908 | 2394.74
224.982 | 2578.3947 | -2.929 | 3508 | 19.47287 | 2558.922 | 3045 | 0.1068861 | 2394.248
224.48 | 2575.3371 | -2.775 | 3509 | 19.45325 | 2555.884 | 3046 | 0.1068176 | 2392.714
223.969 | 2572.8381 | -2.815 | 3510 | 19.43327 | 2553.405 | 3047 | 0.1067735 | 2391.727
223.448 | 2570.8536 | -2.873 | 3511 | 19.41291 | 2551.441 | 3048 | 0.1067522 | 2391.249
222.924 | 2568.1194 | -2.893 | 3512 | 19.39242 | 2548.727 | 3049 | 0.1066998 | 2390.076
222.331 | 2565.7233 | -2.791 | 3513 | 19.36924 | 2546.354 | 3050 | 0.1066698 | 2389.404
221.821 | 2562.9009 | -2.813 | 3514 | 19.3493 | 2543.552 | 3051 | 0.1066121 | 2388.112
221.302 | 2560.4754 | -2.864 | 3515 | 19.32901 | 2541.146 | 3052 | 0.1065722 | 2387.216
220.728 | 2557.8735 | -2.703 | 3516 | 19.30658 | 2538.567 | 3053 | 0.1065313 | 2386.302
220.217 | 2555.2569 | -2.807 | 3517 | 19.2866 | 2535.97 | 3054 | 0.1064824 | 2385.206
219.717 | 2552.4198 | -2.479 | 3518 | 19.26705 | 2533.153 | 3055 | 0.1064229 | 2383.873
219.19 | 2550.3912 | -3.261 | 3519 | 19.24645 | 2531.145 | 3056 | 0.1064006 | 2383.373
218.63 | 2547.9069 | -2.644 | 3520 | 19.22456 | 2528.682 | 3057 | 0.1063631 | 2382.533
218.048 | 2545.0845 | -2.749 | 3521 | 19.20181 | 2525.883 | 3058 | 0.106314 | 2381.434
217.547 | 2542.6884 | -2.766 | 3522 | 19.18222 | 2523.506 | 3059 | 0.1062732 | 2380.52
216.961 | 2539.6014 | -2.77 | 3523 | 19.15932 | 2520.442 | 3060 | 0.1062135 | 2379.182
216.381 | 2537.1318 | -2.745 | 3524 | 19.13664 | 2517.995 | 3061 | 0.1061791 | 2378.412
215.808 | 2534.0154 | -2.704 | 3525 | 19.11424 | 2514.901 | 3062 | 0.1061166 | 2377.011
215.304 | 2531.8398 | -2.782 | 3526 | 19.09454 | 2512.745 | 3063 | 0.1060855 | 2376.314
214.747 | 2528.988 | -2.617 | 3527 | 19.07277 | 2509.915 | 3064 | 0.1060322 | 2375.121
214.19 | 2526.4596 | -2.634 | 3528 | 19.05099 | 2507.409 | 3065 | 0.1059926 | 2374.235
213.67 | 2523.5343 | -2.868 | 3529 | 19.03067 | 2504.504 | 3066 | 0.1059318 | 2372.872
213.108 | 2520.9765 | -2.649 | 3530 | 19.0087 | 2501.968 | 3067 | 0.1058916 | 2371.971
212.551 | 2518.1835 | -2.628 | 3531 | 18.98692 | 2499.197 | 3068 | 0.1058408 | 2370.834
212.034 | 2515.6257 | -2.848 | 3532 | 18.96671 | 2496.659 | 3069 | 0.1057952 | 2369.812
211.5 | 2513.0532 | -2.526 | 3533 | 18.94584 | 2494.107 | 3070 | 0.105751 | 2368.822
210.94 | 2510.1426 | -2.645 | 3534 | 18.92395 | 2491.219 | 3071 | 0.1056956 | 2367.582
210.37 | 2506.9086 | -2.687 | 3535 | 18.90166 | 2488.007 | 3072 | 0.1056278 | 2366.062
209.823 | 2504.7918 | -2.58 | 3536 | 18.88028 | 2485.912 | 3073 | 0.1056045 | 2365.541
209.282 | 2501.94 | -2.558 | 3537 | 18.85913 | 2483.081 | 3074 | 0.1055494 | 2364.306
208.744 | 2499.0735 | -2.538 | 3538 | 18.8381 | 2480.235 | 3075 | 0.1054932 | 2363.048
208.173 | 2495.8101 | -2.705 | 3539 | 18.81578 | 2476.994 | 3076 | 0.1054242 | 2361.501
207.645 | 2493.8697 | -2.495 | 3540 | 18.79514 | 2475.075 | 3077 | 0.1054062 | 2361.099
207.101 | 2490.2241 | -2.562 | 3541 | 18.77387 | 2471.45 | 3078 | 0.1053176 | 2359.114
206.543 | 2487.6663 | -2.636 | 3542 | 18.75206 | 2468.914 | 3079 | 0.105277 | 2358.205
205.994 | 2485.1967 | -2.597 | 3543 | 18.7306 | 2466.466 | 3080 | 0.1052391 | 2357.357
205.486 | 2482.0068 | -2.4 | 3544 | 18.71074 | 2463.296 | 3081 | 0.1051655 | 2355.706
204.94 | 2479.2579 | -2.587 | 3545 | 18.68939 | 2460.569 | 3082 | 0.1051153 | 2354.582
204.413 | 2476.2591 | -2.487 | 3546 | 18.66879 | 2457.59 | 3083 | 0.1050521 | 2353.167
203.905 | 2473.7895 | -2.402 | 3547 | 18.64893 | 2455.141 | 3084 | 0.1050092 | 2352.205
203.357 | 2470.7319 | -2.596 | 3548 | 18.62751 | 2452.104 | 3085 | 0.104946 | 2350.791
202.835 | 2467.5861 | -2.467 | 3549 | 18.60711 | 2448.979 | 3086 | 0.1048759 | 2349.22
202.278 | 2465.4105 | -2.631 | 3550 | 18.58533 | 2446.825 | 3087 | 0.1048516 | 2348.677
201.763 | 2462.6322 | -2.442 | 3551 | 18.5652 | 2444.067 | 3088 | 0.1047964 | 2347.439
201.232 | 2460.1332 | -2.505 | 3552 | 18.54444 | 2441.589 | 3089 | 0.1047551 | 2346.514
200.725 | 2457.0021 | -2.396 | 3553 | 18.52462 | 2438.477 | 3090 | 0.1046837 | 2344.914
200.205 | 2454.7089 | -2.459 | 3554 | 18.50429 | 2436.205 | 3091 | 0.1046498 | 2344.157
199.683 | 2451.4602 | -2.467 | 3555 | 18.48389 | 2432.976 | 3092 | 0.1045752 | 2342.485
199.154 | 2448.9612 | -2.501 | 3556 | 18.46321 | 2430.498 | 3093 | 0.1045337 | 2341.555
198.639 | 2446.1388 | -2.433 | 3557 | 18.44308 | 2427.696 | 3094 | 0.1044765 | 2340.274
198.139 | 2443.4046 | -2.362 | 3558 | 18.42353 | 2424.981 | 3095 | 0.1044212 | 2339.035
197.634 | 2440.3764 | -2.39 | 3559 | 18.40379 | 2421.973 | 3096 | 0.1043539 | 2337.527
197.132 | 2437.8039 | -2.374 | 3560 | 18.38417 | 2419.42 | 3097 | 0.1043058 | 2336.451
196.63 | 2434.7316 | -2.37 | 3561 | 18.36454 | 2416.367 | 3098 | 0.1042362 | 2334.891
196.066 | 2431.6152 | -2.334 | 3562 | 18.34249 | 2413.273 | 3099 | 0.1041724 | 2333.462
195.48 | 2428.7193 | -2.42 | 3563 | 18.31959 | 2410.4 | 3100 | 0.1041209 | 2332.309
194.927 | 2425.5147 | -2.287 | 3564 | 18.29797 | 2407.217 | 3101 | 0.1040519 | 2330.763
194.381 | 2422.7658 | -2.58 | 3565 | 18.27662 | 2404.489 | 3102 | 0.1040017 | 2329.639
193.823 | 2419.7964 | -2.306 | 3566 | 18.25481 | 2401.542 | 3103 | 0.1039435 | 2328.335
193.299 | 2416.7388 | -2.168 | 3567 | 18.23433 | 2398.504 | 3104 | 0.1038772 | 2326.85
192.769 | 2413.4166 | -2.497 | 3568 | 18.21361 | 2395.203 | 3105 | 0.1038002 | 2325.124
192.213 | 2410.4325 | -2.3 | 3569 | 18.19187 | 2392.241 | 3106 | 0.103741 | 2323.799
191.668 | 2407.8747 | -2.259 | 3570 | 18.17057 | 2389.704 | 3107 | 0.103699 | 2322.858
191.167 | 2404.1115 | -2.261 | 3571 | 18.15098 | 2385.961 | 3108 | 0.1035991 | 2320.619
190.59 | 2402.0535 | -2.496 | 3572 | 18.12843 | 2383.925 | 3109 | 0.1035828 | 2320.255
190.055 | 2398.2021 | -2.212 | 3573 | 18.10751 | 2380.095 | 3110 | 0.1034833 | 2318.025
189.55 | 2396.0265 | -2.381 | 3574 | 18.08777 | 2377.939 | 3111 | 0.1034528 | 2317.343
189.042 | 2392.4103 | -2.1 | 3575 | 18.06791 | 2374.342 | 3112 | 0.10336 | 2315.264
188.468 | 2389.5879 | -2.373 | 3576 | 18.04547 | 2371.542 | 3113 | 0.1033101 | 2314.147
187.916 | 2386.8537 | -2.282 | 3577 | 18.0239 | 2368.83 | 3114 | 0.1032613 | 2313.053
187.387 | 2383.4286 | -2.189 | 3578 | 18.00322 | 2365.425 | 3115 | 0.1031794 | 2311.219
186.824 | 2379.8418 | -2.333 | 3579 | 17.98121 | 2361.861 | 3116 | 0.1030948 | 2309.323
186.296 | 2377.284 | -2.179 | 3580 | 17.96057 | 2359.323 | 3117 | 0.1030506 | 2308.333
185.747 | 2374.1529 | -2.268 | 3581 | 17.93911 | 2356.214 | 3118 | 0.102984 | 2306.842
185.221 | 2370.7719 | -2.174 | 3582 | 17.91854 | 2352.853 | 3119 | 0.1029036 | 2305.04
184.709 | 2368.0965 | -2.114 | 3583 | 17.89853 | 2350.198 | 3120 | 0.1028521 | 2303.888
184.14 | 2364.7449 | -2.357 | 3584 | 17.87629 | 2346.869 | 3121 | 0.1027784 | 2302.237
183.635 | 2361.9519 | -2.086 | 3585 | 17.85654 | 2344.095 | 3122 | 0.1027209 | 2300.949
183.097 | 2358.6591 | -2.225 | 3586 | 17.83551 | 2340.824 | 3123 | 0.1026458 | 2299.266
182.57 | 2355.8367 | -2.182 | 3587 | 17.81491 | 2338.022 | 3124 | 0.1025898 | 2298.012
182.044 | 2352.6174 | -2.176 | 3588 | 17.79435 | 2334.823 | 3125 | 0.1025163 | 2296.365
181.538 | 2349.354 | -2.087 | 3589 | 17.77457 | 2331.579 | 3126 | 0.1024382 | 2294.616
181.006 | 2346.561 | -2.2 | 3590 | 17.75377 | 2328.807 | 3127 | 0.1023841 | 2293.405
180.506 | 2343.7974 | -2.071 | 3591 | 17.73423 | 2326.063 | 3128 | 0.1023272 | 2292.13
179.985 | 2340.5046 | -2.15 | 3592 | 17.71386 | 2322.791 | 3129 | 0.1022497 | 2290.394
179.467 | 2337.5205 | -2.145 | 3593 | 17.69361 | 2319.827 | 3130 | 0.1021854 | 2288.953
178.966 | 2334.4188 | -1.912 | 3594 | 17.67402 | 2316.745 | 3131 | 0.1021136 | 2287.346
178.459 | 2331.6699 | -2.288 | 3595 | 17.6542 | 2314.016 | 3132 | 0.1020582 | 2286.104
177.927 | 2328.6417 | -2.203 | 3596 | 17.63341 | 2311.008 | 3133 | 0.1019937 | 2284.659
177.387 | 2324.7609 | -1.976 | 3597 | 17.6123 | 2307.149 | 3134 | 0.1018926 | 2282.393
176.83 | 2322.1296 | -2.045 | 3598 | 17.59052 | 2304.539 | 3135 | 0.1018488 | 2281.413
176.296 | 2318.3076 | -2.204 | 3599 | 17.56965 | 2300.738 | 3136 | 0.1017494 | 2279.186
175.772 | 2315.3088 | -1.927 | 3600 | 17.54917 | 2297.76 | 3137 | 0.101685 | 2277.744
175.271 | 2312.6481 | -1.915 | 3601 | 17.52958 | 2295.119 | 3138 | 0.1016326 | 2276.57
174.748 | 2309.4288 | -2.359 | 3602 | 17.50914 | 2291.92 | 3139 | 0.1015583 | 2274.907
174.21 | 2306.0331 | -1.981 | 3603 | 17.4881 | 2288.545 | 3140 | 0.1014782 | 2273.111
173.654 | 2302.7844 | -2.044 | 3604 | 17.46637 | 2285.318 | 3141 | 0.1014068 | 2271.513
173.09 | 2299.4769 | -2.071 | 3605 | 17.44432 | 2282.033 | 3142 | 0.1013339 | 2269.879
172.55 | 2296.1988 | -1.979 | 3606 | 17.42321 | 2278.776 | 3143 | 0.1012591 | 2268.204
172.002 | 2293.0089 | -2.019 | 3607 | 17.40179 | 2275.607 | 3144 | 0.1011893 | 2266.64
171.49 | 2289.6426 | -1.881 | 3608 | 17.38177 | 2272.261 | 3145 | 0.1011068 | 2264.793
170.933 | 2286.1881 | -2.044 | 3609 | 17.36 | 2268.828 | 3146 | 0.1010263 | 2262.99
170.414 | 2283.2922 | -1.908 | 3610 | 17.33971 | 2265.952 | 3147 | 0.1009657 | 2261.631
169.858 | 2279.3967 | -2.042 | 3611 | 17.31798 | 2262.079 | 3148 | 0.1008653 | 2259.383
169.319 | 2276.4126 | -1.98 | 3612 | 17.29691 | 2259.116 | 3149 | 0.1008033 | 2257.994
168.782 | 2273.9136 | -1.968 | 3613 | 17.27591 | 2256.638 | 3150 | 0.1007627 | 2257.084
168.259 | 2270.1357 | -1.922 | 3614 | 17.25547 | 2252.88 | 3151 | 0.1006631 | 2254.853
167.731 | 2266.74 | -1.94 | 3615 | 17.23483 | 2249.505 | 3152 | 0.1005812 | 2253.019
167.2 | 2263.947 | -1.951 | 3616 | 17.21407 | 2246.733 | 3153 | 0.1005266 | 2251.796
166.7 | 2260.2867 | -1.841 | 3617 | 17.19452 | 2243.092 | 3154 | 0.1004291 | 2249.611
166.176 | 2257.1556 | -1.927 | 3618 | 17.17404 | 2239.982 | 3155 | 0.1003584 | 2248.027
165.646 | 2253.9951 | -1.948 | 3619 | 17.15332 | 2236.842 | 3156 | 0.1002871 | 2246.431
165.127 | 2250.7464 | -1.909 | 3620 | 17.13303 | 2233.613 | 3157 | 0.1002104 | 2244.713
164.613 | 2247.3801 | -1.887 | 3621 | 17.11294 | 2230.267 | 3158 | 0.1001277 | 2242.861
164.106 | 2244.1902 | -1.862 | 3622 | 17.09312 | 2227.097 | 3159 | 0.100052 | 2241.164
163.591 | 2241.4266 | -1.895 | 3623 | 17.07299 | 2224.354 | 3160 | 0.09999645 | 2239.92
163.072 | 2238.3102 | -1.908 | 3624 | 17.0527 | 2221.258 | 3161 | 0.09992557 | 2238.333
162.567 | 2234.694 | -1.859 | 3625 | 17.03296 | 2217.661 | 3162 | 0.09983029 | 2236.198
162.022 | 2231.2248 | -1.797 | 3626 | 17.01165 | 2214.213 | 3163 | 0.09974692 | 2234.331
161.478 | 2228.0055 | -1.797 | 3627 | 16.99039 | 2211.015 | 3164 | 0.09967463 | 2232.712
160.956 | 2225.0802 | -1.921 | 3628 | 16.96998 | 2208.11 | 3165 | 0.09961264 | 2231.323
160.41 | 2220.582 | -1.804 | 3629 | 16.94864 | 2203.633 | 3166 | 0.09948284 | 2228.416
159.874 | 2217.789 | -1.775 | 3630 | 16.92768 | 2200.861 | 3167 | 0.09942862 | 2227.201
159.318 | 2214.2757 | -1.838 | 3631 | 16.90595 | 2197.37 | 3168 | 0.09934453 | 2225.317
158.776 | 2211.1446 | -1.793 | 3632 | 16.88476 | 2194.26 | 3169 | 0.09927579 | 2223.778
158.237 | 2207.4255 | -1.782 | 3633 | 16.86369 | 2190.562 | 3170 | 0.09918001 | 2221.632
157.723 | 2204.2062 | -1.697 | 3634 | 16.8436 | 2187.363 | 3171 | 0.09910344 | 2219.917
157.204 | 2200.9134 | -1.908 | 3635 | 16.82331 | 2184.09 | 3172 | 0.09902418 | 2218.142
156.701 | 2197.5765 | -1.663 | 3636 | 16.80365 | 2180.773 | 3173 | 0.09894071 | 2216.272
156.199 | 2194.5924 | -1.841 | 3637 | 16.78402 | 2177.808 | 3174 | 0.09887308 | 2214.757
155.697 | 2191.1085 | -1.66 | 3638 | 16.7644 | 2174.344 | 3175 | 0.09878272 | 2212.733
155.168 | 2188.1685 | -1.749 | 3639 | 16.74372 | 2171.425 | 3176 | 0.09872069 | 2211.343
154.64 | 2184.5082 | -1.749 | 3640 | 16.72308 | 2167.785 | 3177 | 0.09862573 | 2209.216
154.107 | 2181.6564 | -1.763 | 3641 | 16.70224 | 2164.954 | 3178 | 0.09856819 | 2207.928
153.566 | 2177.1876 | -1.627 | 3642 | 16.68109 | 2160.507 | 3179 | 0.09843806 | 2205.013
153.035 | 2174.2476 | -1.758 | 3643 | 16.66034 | 2157.587 | 3180 | 0.09837617 | 2203.626
152.506 | 2170.8813 | -1.751 | 3644 | 16.63966 | 2154.242 | 3181 | 0.09829453 | 2201.798
151.967 | 2167.1034 | -1.619 | 3645 | 16.61859 | 2150.485 | 3182 | 0.09819542 | 2199.577
151.443 | 2163.4725 | -1.732 | 3646 | 16.5981 | 2146.874 | 3183 | 0.09810091 | 2197.46
150.885 | 2159.9445 | -1.676 | 3647 | 16.57629 | 2143.368 | 3184 | 0.09801568 | 2195.551
150.378 | 2157.225 | -1.678 | 3648 | 16.55647 | 2140.669 | 3185 | 0.09796045 | 2194.314
149.834 | 2153.5353 | -1.637 | 3649 | 16.5352 | 2137 | 3186 | 0.09786582 | 2192.194
149.281 | 2149.5075 | -1.662 | 3650 | 16.51358 | 2132.994 | 3187 | 0.09775687 | 2189.754
148.748 | 2145.759 | -1.601 | 3651 | 16.49275 | 2129.266 | 3188 | 0.09765791 | 2187.537
148.24 | 2142.5544 | -1.68 | 3652 | 16.47289 | 2126.082 | 3189 | 0.09758042 | 2185.801
147.708 | 2139.2616 | -1.603 | 3653 | 16.45209 | 2122.81 | 3190 | 0.09750213 | 2184.048
147.207 | 2135.8365 | -1.654 | 3654 | 16.43251 | 2119.404 | 3191 | 0.09741346 | 2182.062
146.673 | 2132.6319 | -1.605 | 3655 | 16.41163 | 2116.22 | 3192 | 0.09733941 | 2180.403
146.164 | 2128.8981 | -1.535 | 3656 | 16.39174 | 2112.506 | 3193 | 0.09723753 | 2178.121
145.656 | 2125.6494 | -1.678 | 3657 | 16.37188 | 2109.278 | 3194 | 0.09715779 | 2176.334
145.134 | 2122.1214 | -1.568 | 3658 | 16.35147 | 2105.77 | 3195 | 0.09706705 | 2174.302
144.614 | 2119.0491 | -1.564 | 3659 | 16.33114 | 2102.718 | 3196 | 0.096997 | 2172.733
144.096 | 2115.4623 | -1.551 | 3660 | 16.31089 | 2099.151 | 3197 | 0.09690289 | 2170.625
143.57 | 2111.9196 | -1.582 | 3661 | 16.29033 | 2095.629 | 3198 | 0.09681186 | 2168.586
143.062 | 2108.3181 | -1.528 | 3662 | 16.27047 | 2092.048 | 3199 | 0.09671556 | 2166.429
142.528 | 2105.2311 | -1.603 | 3663 | 16.2496 | 2088.982 | 3200 | 0.0966466 | 2164.884
142.014 | 2102.0706 | -1.544 | 3664 | 16.2295 | 2085.841 | 3201 | 0.09657143 | 2163.2
141.503 | 2098.6749 | -1.538 | 3665 | 16.20953 | 2082.465 | 3202 | 0.09648492 | 2161.262
141.002 | 2094.9264 | -1.457 | 3666 | 16.18994 | 2078.736 | 3203 | 0.09638061 | 2158.926
140.479 | 2091.957 | -1.624 | 3667 | 16.1695 | 2075.788 | 3204 | 0.09631542 | 2157.465
139.92 | 2087.9292 | -1.54 | 3668 | 16.14765 | 2071.782 | 3205 | 0.09620606 | 2155.016
139.381 | 2083.6221 | -1.486 | 3669 | 16.12658 | 2067.496 | 3206 | 0.09608085 | 2152.211
138.844 | 2080.7703 | -1.482 | 3670 | 16.10558 | 2064.665 | 3207 | 0.09602293 | 2150.914
138.319 | 2076.9336 | -1.444 | 3671 | 16.08506 | 2060.849 | 3208 | 0.09591749 | 2148.552
137.817 | 2073.582 | -1.511 | 3672 | 16.06544 | 2057.517 | 3209 | 0.09583136 | 2146.622
137.285 | 2070.2892 | -1.469 | 3673 | 16.04464 | 2054.245 | 3210 | 0.0957521 | 2144.847
136.757 | 2066.5848 | -1.453 | 3674 | 16.024 | 2050.561 | 3211 | 0.09565303 | 2142.628
136.229 | 2063.4978 | -1.457 | 3675 | 16.00336 | 2047.494 | 3212 | 0.09558272 | 2141.053
135.702 | 2059.2348 | -1.452 | 3676 | 15.98276 | 2043.252 | 3213 | 0.09545729 | 2138.243
135.164 | 2055.9126 | -1.481 | 3677 | 15.96173 | 2039.951 | 3214 | 0.09537728 | 2136.451
134.623 | 2051.9289 | -1.489 | 3678 | 15.94058 | 2035.988 | 3215 | 0.09526668 | 2133.974
134.088 | 2048.4597 | -1.362 | 3679 | 15.91966 | 2032.54 | 3216 | 0.09517925 | 2132.015
133.575 | 2045.0346 | -1.415 | 3680 | 15.89961 | 2029.135 | 3217 | 0.09509074 | 2130.033
133.05 | 2041.4478 | -1.444 | 3681 | 15.87909 | 2025.569 | 3218 | 0.09499627 | 2127.917
132.541 | 2038.0374 | -1.401 | 3682 | 15.85919 | 2022.178 | 3219 | 0.09490777 | 2125.934
132.02 | 2034.8034 | -1.437 | 3683 | 15.83882 | 2018.965 | 3220 | 0.09482918 | 2124.174
131.506 | 2031.0696 | -1.306 | 3684 | 15.81873 | 2015.251 | 3221 | 0.09472606 | 2121.864
130.981 | 2027.6004 | -1.446 | 3685 | 15.7982 | 2011.802 | 3222 | 0.09463686 | 2119.866
130.47 | 2023.7637 | -1.409 | 3686 | 15.77823 | 2007.985 | 3223 | 0.09452833 | 2117.435
129.932 | 2020.6473 | -1.368 | 3687 | 15.7572 | 2004.89 | 3224 | 0.09445745 | 2115.847
129.398 | 2016.84 | -1.36 | 3688 | 15.73632 | 2001.104 | 3225 | 0.0943534 | 2113.516
128.87 | 2012.8416 | -1.346 | 3689 | 15.71568 | 1997.126 | 3226 | 0.09423939 | 2110.962
128.364 | 2009.6811 | -1.397 | 3690 | 15.6959 | 1993.985 | 3227 | 0.09416175 | 2109.223
127.849 | 2005.9914 | -1.309 | 3691 | 15.67577 | 1990.316 | 3228 | 0.09406032 | 2106.951
127.329 | 2002.4193 | -1.325 | 3692 | 15.65544 | 1986.764 | 3229 | 0.09396509 | 2104.818
126.789 | 1998.7002 | -1.278 | 3693 | 15.63433 | 1983.066 | 3230 | 0.09386566 | 2102.591
126.256 | 1995.378 | -1.356 | 3694 | 15.6135 | 1979.765 | 3231 | 0.09378396 | 2100.761
125.749 | 1991.8794 | -1.289 | 3695 | 15.59368 | 1976.286 | 3232 | 0.09369016 | 2098.66
125.248 | 1988.1456 | -1.211 | 3696 | 15.57409 | 1972.572 | 3233 | 0.09358427 | 2096.288
124.74 | 1984.2942 | -1.362 | 3697 | 15.55423 | 1968.74 | 3234 | 0.09347371 | 2093.811
124.219 | 1981.0014 | -1.328 | 3698 | 15.53387 | 1965.468 | 3235 | 0.09339145 | 2091.968
123.705 | 1977.591 | -1.311 | 3699 | 15.51377 | 1962.077 | 3236 | 0.09330254 | 2089.977
123.159 | 1973.5632 | -1.29 | 3700 | 15.49243 | 1958.071 | 3237 | 0.09318875 | 2087.428
122.627 | 1970.094 | -1.255 | 3701 | 15.47163 | 1954.622 | 3238 | 0.09309947 | 2085.428
122.11 | 1965.9633 | -1.219 | 3702 | 15.45142 | 1950.512 | 3239 | 0.09297645 | 2082.673
121.575 | 1962.8175 | -1.266 | 3703 | 15.43051 | 1947.387 | 3240 | 0.09290288 | 2081.024
121.052 | 1959.0984 | -1.237 | 3704 | 15.41006 | 1943.688 | 3241 | 0.09280017 | 2078.724
120.549 | 1955.4234 | -1.187 | 3705 | 15.3904 | 1940.033 | 3242 | 0.09269662 | 2076.404
120.037 | 1952.013 | -1.302 | 3706 | 15.37038 | 1936.643 | 3243 | 0.09260693 | 2074.395
119.528 | 1948.0587 | -1.204 | 3707 | 15.35049 | 1932.708 | 3244 | 0.09249072 | 2071.792
119.01 | 1944.9129 | -1.223 | 3708 | 15.33024 | 1929.583 | 3245 | 0.09241441 | 2070.083
118.497 | 1941.2085 | -1.21 | 3709 | 15.31018 | 1925.898 | 3246 | 0.09231057 | 2067.757
117.991 | 1937.8569 | -1.196 | 3710 | 15.2904 | 1922.566 | 3247 | 0.09222256 | 2065.785
117.473 | 1934.0055 | -1.225 | 3711 | 15.27015 | 1918.735 | 3248 | 0.09211221 | 2063.314
116.948 | 1930.2423 | -1.156 | 3712 | 15.24963 | 1914.993 | 3249 | 0.09200701 | 2060.957
116.405 | 1926.5085 | -1.197 | 3713 | 15.2284 | 1911.28 | 3250 | 0.09190573 | 2058.688
115.895 | 1922.7012 | -1.124 | 3714 | 15.20847 | 1907.493 | 3251 | 0.09179607 | 2056.232
115.378 | 1919.085 | -1.223 | 3715 | 15.18826 | 1903.897 | 3252 | 0.09169652 | 2054.002
114.836 | 1915.4835 | -1.195 | 3716 | 15.16707 | 1900.316 | 3253 | 0.09160121 | 2051.867
114.325 | 1912.1613 | -1.127 | 3717 | 15.14709 | 1897.014 | 3254 | 0.09151482 | 2049.932
113.819 | 1908.5157 | -1.197 | 3718 | 15.12731 | 1893.388 | 3255 | 0.09141203 | 2047.629
113.302 | 1904.7084 | -1.067 | 3719 | 15.1071 | 1889.601 | 3256 | 0.09130293 | 2045.186
112.795 | 1901.4744 | -1.191 | 3720 | 15.08728 | 1886.387 | 3257 | 0.09122001 | 2043.328
112.286 | 1897.4466 | -1.125 | 3721 | 15.06738 | 1882.379 | 3258 | 0.0910989 | 2040.615
111.742 | 1893.9186 | -1.124 | 3722 | 15.04612 | 1878.872 | 3259 | 0.09100696 | 2038.556
111.235 | 1890.1848 | -1.116 | 3723 | 15.0263 | 1875.159 | 3260 | 0.09089961 | 2036.151
110.717 | 1886.6421 | -1.073 | 3724 | 15.00605 | 1871.636 | 3261 | 0.09080302 | 2033.988
110.194 | 1882.3497 | -1.077 | 3725 | 14.9856 | 1867.364 | 3262 | 0.09067068 | 2031.023
109.666 | 1878.807 | -1.091 | 3726 | 14.96496 | 1863.842 | 3263 | 0.09057537 | 2028.888
109.143 | 1875.3966 | -1.082 | 3727 | 14.94452 | 1860.452 | 3264 | 0.09048568 | 2026.879
108.648 | 1871.5011 | -1.002 | 3728 | 14.92517 | 1856.576 | 3265 | 0.09036823 | 2024.248
108.145 | 1867.7232 | -1.136 | 3729 | 14.9055 | 1852.818 | 3266 | 0.09025756 | 2021.769
107.647 | 1864.0776 | -1.003 | 3730 | 14.88604 | 1849.192 | 3267 | 0.09015251 | 2019.416
107.143 | 1860.9759 | -1.065 | 3731 | 14.86633 | 1846.11 | 3268 | 0.09007478 | 2017.675
106.63 | 1857.198 | -1.059 | 3732 | 14.84628 | 1842.352 | 3269 | 0.0899653 | 2015.223
106.162 | 1853.0526 | -0.947 | 3733 | 14.82799 | 1838.225 | 3270 | 0.08983118 | 2012.218
105.661 | 1849.6275 | -1.057 | 3734 | 14.8084 | 1834.819 | 3271 | 0.08973697 | 2010.108
105.183 | 1845.8496 | -0.969 | 3735 | 14.78971 | 1831.06 | 3272 | 0.08962205 | 2007.534
104.664 | 1842.7479 | -1.029 | 3736 | 14.76943 | 1827.978 | 3273 | 0.08954615 | 2005.834
104.181 | 1838.97 | -0.978 | 3737 | 14.75054 | 1824.219 | 3274 | 0.08943178 | 2003.272
103.664 | 1835.1774 | -1.026 | 3738 | 14.73033 | 1820.447 | 3275 | 0.08932156 | 2000.803
103.189 | 1831.8993 | -0.964 | 3739 | 14.71177 | 1817.188 | 3276 | 0.08923033 | 1998.759
102.69 | 1827.9009 | -0.991 | 3740 | 14.69226 | 1813.209 | 3277 | 0.08910716 | 1996
102.209 | 1824.564 | -0.972 | 3741 | 14.67346 | 1809.891 | 3278 | 0.08901376 | 1993.908
101.731 | 1821.2271 | -0.948 | 3742 | 14.65477 | 1806.572 | 3279 | 0.08891983 | 1991.804
101.276 | 1817.214 | -0.92 | 3743 | 14.63698 | 1802.577 | 3280 | 0.08878914 | 1988.877
100.781 | 1814.1858 | -0.982 | 3744 | 14.61763 | 1799.568 | 3281 | 0.08871275 | 1987.166
100.331 | 1810.3197 | -0.892 | 3745 | 14.60004 | 1795.72 | 3282 | 0.08858835 | 1984.379
99.858 | 1807.1151 | -0.96 | 3746 | 14.58155 | 1792.534 | 3283 | 0.08849987 | 1982.397
99.397 | 1803.4842 | -0.915 | 3747 | 14.56353 | 1788.921 | 3284 | 0.08838849 | 1979.902
98.937 | 1799.9415 | -0.913 | 3748 | 14.54555 | 1785.396 | 3285 | 0.08828121 | 1977.499
98.484 | 1796.6928 | -0.916 | 3749 | 14.52784 | 1782.165 | 3286 | 0.08818735 | 1975.397
98.018 | 1793.4441 | -0.926 | 3750 | 14.50962 | 1778.934 | 3287 | 0.08809534 | 1973.336
97.593 | 1789.6368 | -0.844 | 3751 | 14.49301 | 1775.144 | 3288 | 0.0879695 | 1970.517
97.117 | 1786.5057 | -0.963 | 3752 | 14.4744 | 1772.031 | 3289 | 0.08788462 | 1968.616
96.645 | 1782.9042 | -0.936 | 3753 | 14.45595 | 1768.448 | 3290 | 0.08777573 | 1966.176
96.245 | 1779.5085 | -0.81 | 3754 | 14.44031 | 1765.068 | 3291 | 0.08766631 | 1963.725
95.784 | 1776.4803 | -0.916 | 3755 | 14.42229 | 1762.058 | 3292 | 0.08758408 | 1961.883
95.366 | 1773.5844 | -0.829 | 3756 | 14.40595 | 1759.178 | 3293 | 0.087502 | 1960.045
94.911 | 1769.9976 | -0.922 | 3757 | 14.38816 | 1755.609 | 3294 | 0.08739096 | 1957.557
94.507 | 1766.7048 | -0.802 | 3758 | 14.37237 | 1752.332 | 3295 | 0.08728689 | 1955.226
94.05 | 1763.5002 | -0.925 | 3759 | 14.35451 | 1749.146 | 3296 | 0.08719499 | 1953.168
93.648 | 1760.0016 | -0.797 | 3760 | 14.33879 | 1745.663 | 3297 | 0.08708018 | 1950.596
93.195 | 1756.7529 | -0.899 | 3761 | 14.32108 | 1742.432 | 3298 | 0.08698531 | 1948.471
92.797 | 1753.6953 | -0.807 | 3762 | 14.30552 | 1739.39 | 3299 | 0.08689174 | 1946.375
92.379 | 1750.5201 | -0.828 | 3763 | 14.28918 | 1736.231 | 3300 | 0.08679518 | 1944.212
91.933 | 1747.2714 | -0.885 | 3764 | 14.27175 | 1733 | 3301 | 0.08669902 | 1942.058
91.552 | 1743.8463 | -0.773 | 3765 | 14.25685 | 1729.589 | 3302 | 0.08658428 | 1939.488
91.12 | 1740.8181 | -0.855 | 3766 | 14.23997 | 1726.578 | 3303 | 0.08649691 | 1937.531
90.73 | 1738.4661 | -0.79 | 3767 | 14.22472 | 1724.241 | 3304 | 0.08643711 | 1936.191
90.315 | 1734.8646 | -0.826 | 3768 | 14.2085 | 1720.656 | 3305 | 0.08631833 | 1933.531
89.939 | 1731.9393 | -0.747 | 3769 | 14.1938 | 1717.746 | 3306 | 0.08622756 | 1931.497
89.53 | 1728.8082 | -0.828 | 3770 | 14.17781 | 1714.63 | 3307 | 0.0861313 | 1929.341
89.146 | 1725.6771 | -0.762 | 3771 | 14.1628 | 1711.514 | 3308 | 0.08603123 | 1927.1
88.743 | 1722.6783 | -0.801 | 3772 | 14.14705 | 1708.531 | 3309 | 0.08594056 | 1925.069
88.366 | 1719.3414 | -0.764 | 3773 | 14.13231 | 1705.209 | 3310 | 0.08582892 | 1922.568
87.956 | 1716.9894 | -0.814 | 3774 | 14.11628 | 1702.873 | 3311 | 0.08577171 | 1921.286
87.572 | 1714.0053 | -0.763 | 3775 | 14.10127 | 1699.904 | 3312 | 0.08567873 | 1919.204
87.194 | 1711.1535 | -0.766 | 3776 | 14.08649 | 1697.067 | 3313 | 0.08559145 | 1917.248
86.82 | 1707.7578 | -0.742 | 3777 | 14.07187 | 1693.686 | 3314 | 0.08547605 | 1914.663
86.444 | 1704.7443 | -0.747 | 3778 | 14.05717 | 1690.687 | 3315 | 0.08538014 | 1912.515
86.073 | 1702.0542 | -0.751 | 3779 | 14.04267 | 1688.012 | 3316 | 0.08529975 | 1910.714
85.699 | 1699.0995 | -0.744 | 3780 | 14.02805 | 1685.071 | 3317 | 0.08520636 | 1908.623
85.325 | 1696.4388 | -0.755 | 3781 | 14.01343 | 1682.425 | 3318 | 0.08512778 | 1906.862
84.967 | 1693.6164 | -0.708 | 3782 | 13.99944 | 1679.617 | 3319 | 0.08503855 | 1904.863
84.587 | 1690.5735 | -0.768 | 3783 | 13.98458 | 1676.589 | 3320 | 0.08494138 | 1902.687
84.239 | 1687.8246 | -0.691 | 3784 | 13.97098 | 1673.854 | 3321 | 0.08485423 | 1900.735
83.874 | 1685.208 | -0.724 | 3785 | 13.95671 | 1671.251 | 3322 | 0.08477627 | 1898.988
83.534 | 1682.2974 | -0.689 | 3786 | 13.94342 | 1668.354 | 3323 | 0.08467958 | 1896.823
83.172 | 1679.5485 | -0.717 | 3787 | 13.92927 | 1665.619 | 3324 | 0.08459433 | 1894.913
82.8 | 1676.6085 | -0.739 | 3788 | 13.91472 | 1662.694 | 3325 | 0.08450079 | 1892.818
82.486 | 1674.036 | -0.635 | 3789 | 13.90245 | 1660.134 | 3326 | 0.08441716 | 1890.944
82.111 | 1671.1548 | -0.743 | 3790 | 13.88779 | 1657.267 | 3327 | 0.08432692 | 1888.923
81.777 | 1668.2883 | -0.677 | 3791 | 13.87473 | 1654.414 | 3328 | 0.0842312 | 1886.779
81.42 | 1665.8334 | -0.707 | 3792 | 13.86078 | 1651.973 | 3329 | 0.08415982 | 1885.18
81.091 | 1663.0698 | -0.652 | 3793 | 13.84792 | 1649.222 | 3330 | 0.08406845 | 1883.133
80.726 | 1660.0857 | -0.738 | 3794 | 13.83365 | 1646.252 | 3331 | 0.08397117 | 1880.954
80.414 | 1657.8807 | -0.619 | 3795 | 13.82145 | 1644.059 | 3332 | 0.0839056 | 1879.485
80.082 | 1655.367 | -0.673 | 3796 | 13.80847 | 1641.559 | 3333 | 0.08382723 | 1877.73
79.751 | 1652.7798 | -0.657 | 3797 | 13.79553 | 1638.984 | 3334 | 0.0837449 | 1875.886
79.409 | 1649.9133 | -0.691 | 3798 | 13.78216 | 1636.131 | 3335 | 0.08364989 | 1873.757
79.089 | 1647.576 | -0.633 | 3799 | 13.76965 | 1633.806 | 3336 | 0.08357855 | 1872.159
78.761 | 1644.636 | -0.651 | 3800 | 13.75683 | 1630.879 | 3337 | 0.08347752 | 1869.896
78.452 | 1642.4457 | -0.627 | 3801 | 13.74475 | 1628.701 | 3338 | 0.08341194 | 1868.427
78.118 | 1639.5792 | -0.663 | 3802 | 13.7317 | 1625.848 | 3339 | 0.08331543 | 1866.266
77.805 | 1636.9479 | -0.63 | 3803 | 13.71946 | 1623.228 | 3340 | 0.08322774 | 1864.301
77.491 | 1634.5518 | -0.624 | 3804 | 13.70718 | 1620.845 | 3341 | 0.0831522 | 1862.609
77.157 | 1631.9793 | -0.663 | 3805 | 13.69413 | 1618.285 | 3342 | 0.08307057 | 1860.781
76.874 | 1629.6126 | -0.574 | 3806 | 13.68307 | 1615.93 | 3343 | 0.08299175 | 1859.015
76.551 | 1627.5399 | -0.64 | 3807 | 13.67044 | 1613.869 | 3344 | 0.08293402 | 1857.722
76.246 | 1625.0262 | -0.619 | 3808 | 13.65852 | 1611.368 | 3345 | 0.08285086 | 1855.859
75.947 | 1622.1891 | -0.593 | 3809 | 13.64683 | 1608.542 | 3346 | 0.0827501 | 1853.602
75.65 | 1619.6166 | -0.591 | 3810 | 13.63522 | 1605.981 | 3347 | 0.08266257 | 1851.642
75.307 | 1617.4704 | -0.694 | 3811 | 13.62181 | 1603.849 | 3348 | 0.08260389 | 1850.327
75.017 | 1615.2801 | -0.575 | 3812 | 13.61047 | 1601.67 | 3349 | 0.08253488 | 1848.781
74.725 | 1612.3254 | -0.579 | 3813 | 13.59906 | 1598.726 | 3350 | 0.08242672 | 1846.358
74.421 | 1610.4879 | -0.617 | 3814 | 13.58717 | 1596.901 | 3351 | 0.08237791 | 1845.265
74.133 | 1608.2976 | -0.571 | 3815 | 13.57591 | 1594.722 | 3352 | 0.08230845 | 1843.709
73.847 | 1605.9897 | -0.579 | 3816 | 13.56473 | 1592.425 | 3353 | 0.08223258 | 1842.01
73.546 | 1603.9317 | -0.596 | 3817 | 13.55297 | 1590.379 | 3354 | 0.08217182 | 1840.649
73.235 | 1601.5944 | -0.619 | 3818 | 13.54081 | 1588.054 | 3355 | 0.08209811 | 1838.998
72.967 | 1599.0072 | -0.541 | 3819 | 13.53033 | 1585.477 | 3356 | 0.08200491 | 1836.91
72.681 | 1596.9786 | -0.568 | 3820 | 13.51915 | 1583.459 | 3357 | 0.08194327 | 1835.529
72.406 | 1594.656 | -0.546 | 3821 | 13.5084 | 1581.148 | 3358 | 0.0818647 | 1833.769
72.111 | 1592.7156 | -0.597 | 3822 | 13.49687 | 1579.219 | 3359 | 0.08180891 | 1832.52
71.841 | 1590.7899 | -0.536 | 3823 | 13.48632 | 1577.304 | 3360 | 0.08175006 | 1831.201
71.579 | 1588.3791 | -0.532 | 3824 | 13.47607 | 1574.903 | 3361 | 0.08166481 | 1829.292
71.296 | 1586.2917 | -0.56 | 3825 | 13.46501 | 1572.827 | 3362 | 0.08159946 | 1827.828
71.006 | 1583.7927 | -0.576 | 3826 | 13.45367 | 1570.339 | 3363 | 0.08151376 | 1825.908
70.757 | 1581.6024 | -0.503 | 3827 | 13.44394 | 1568.158 | 3364 | 0.08143781 | 1824.207
70.478 | 1579.9266 | -0.554 | 3828 | 13.43303 | 1566.494 | 3365 | 0.08139309 | 1823.205
70.214 | 1577.8833 | -0.534 | 3829 | 13.42271 | 1564.461 | 3366 | 0.08132698 | 1821.724
69.94 | 1576.1046 | -0.543 | 3830 | 13.412 | 1562.693 | 3367 | 0.0812761 | 1820.585
69.68 | 1573.7232 | -0.526 | 3831 | 13.40184 | 1560.321 | 3368 | 0.0811917 | 1818.694
69.404 | 1571.5917 | -0.547 | 3832 | 13.39105 | 1558.201 | 3369 | 0.08112269 | 1817.148
69.143 | 1569.6513 | -0.518 | 3833 | 13.38085 | 1556.27 | 3370 | 0.0810613 | 1815.773
68.888 | 1567.3581 | -0.516 | 3834 | 13.37088 | 1553.987 | 3371 | 0.08098058 | 1813.965
68.617 | 1565.3148 | -0.538 | 3835 | 13.36028 | 1551.955 | 3372 | 0.08091526 | 1812.502
68.375 | 1563.8889 | -0.491 | 3836 | 13.35082 | 1550.538 | 3373 | 0.0808777 | 1811.661
68.115 | 1561.7574 | -0.515 | 3837 | 13.34066 | 1548.417 | 3374 | 0.08080604 | 1810.055
67.875 | 1559.5671 | -0.475 | 3838 | 13.33128 | 1546.236 | 3375 | 0.08072822 | 1808.312
67.615 | 1557.4209 | -0.528 | 3839 | 13.32111 | 1544.1 | 3376 | 0.0806557 | 1806.688
67.384 | 1555.5246 | -0.457 | 3840 | 13.31208 | 1542.213 | 3377 | 0.08059177 | 1805.256
67.123 | 1553.9664 | -0.529 | 3841 | 13.30188 | 1540.665 | 3378 | 0.08055005 | 1804.321
66.893 | 1551.6732 | -0.457 | 3842 | 13.29289 | 1538.38 | 3379 | 0.08046514 | 1802.419
66.638 | 1549.8945 | -0.506 | 3843 | 13.28292 | 1536.612 | 3380 | 0.08041091 | 1801.204
66.396 | 1547.8071 | -0.491 | 3844 | 13.27346 | 1534.534 | 3381 | 0.0803385 | 1799.582
66.144 | 1545.8226 | -0.499 | 3845 | 13.26361 | 1532.559 | 3382 | 0.08027296 | 1798.114
65.904 | 1544.0586 | -0.478 | 3846 | 13.25423 | 1530.804 | 3383 | 0.08021711 | 1796.863
65.69 | 1542.3975 | -0.432 | 3847 | 13.24586 | 1529.152 | 3384 | 0.08016266 | 1795.643
65.414 | 1540.5894 | -0.548 | 3848 | 13.23507 | 1527.354 | 3385 | 0.08010992 | 1794.462
65.182 | 1538.5608 | -0.46 | 3849 | 13.226 | 1525.335 | 3386 | 0.08003886 | 1792.871
64.984 | 1536.9732 | -0.402 | 3850 | 13.21826 | 1523.755 | 3387 | 0.07998573 | 1791.68
64.75 | 1534.9152 | -0.465 | 3851 | 13.20912 | 1521.706 | 3388 | 0.07991336 | 1790.059
64.507 | 1533.4158 | -0.482 | 3852 | 13.19962 | 1520.216 | 3389 | 0.07987167 | 1789.125
64.276 | 1531.9017 | -0.469 | 3853 | 13.19059 | 1518.711 | 3390 | 0.07982735 | 1788.133
64.07 | 1529.8143 | -0.41 | 3854 | 13.18253 | 1516.632 | 3391 | 0.07974905 | 1786.379
63.822 | 1528.1973 | -0.492 | 3855 | 13.17284 | 1515.024 | 3392 | 0.07970185 | 1785.322
63.618 | 1526.4039 | -0.413 | 3856 | 13.16486 | 1513.239 | 3393 | 0.07963863 | 1783.905
63.377 | 1524.6105 | -0.479 | 3857 | 13.15544 | 1511.455 | 3394 | 0.07958103 | 1782.615
63.163 | 1523.0082 | -0.425 | 3858 | 13.14708 | 1509.861 | 3395 | 0.07952933 | 1781.457
62.913 | 1521.156 | -0.507 | 3859 | 13.1373 | 1508.019 | 3396 | 0.07946993 | 1780.127
62.731 | 1519.5831 | -0.361 | 3860 | 13.13019 | 1506.453 | 3397 | 0.07941484 | 1778.892
62.504 | 1518.1572 | -0.459 | 3861 | 13.12132 | 1505.036 | 3398 | 0.07937435 | 1777.985
62.305 | 1516.4079 | -0.395 | 3862 | 13.11354 | 1503.294 | 3399 | 0.07931249 | 1776.6
62.081 | 1514.7468 | -0.453 | 3863 | 13.10478 | 1501.642 | 3400 | 0.07925908 | 1775.403
61.871 | 1512.8946 | -0.416 | 3864 | 13.09657 | 1499.798 | 3401 | 0.0791934 | 1773.932
61.658 | 1510.9689 | -0.424 | 3865 | 13.08824 | 1497.881 | 3402 | 0.07912427 | 1772.384
61.455 | 1509.6165 | -0.412 | 3866 | 13.08031 | 1496.536 | 3403 | 0.07908386 | 1771.478
61.224 | 1508.1318 | -0.458 | 3867 | 13.07128 | 1495.061 | 3404 | 0.07904072 | 1770.512
61.022 | 1506.4266 | -0.401 | 3868 | 13.06338 | 1493.363 | 3405 | 0.07898146 | 1769.185
60.806 | 1504.8684 | -0.436 | 3869 | 13.05494 | 1491.813 | 3406 | 0.07893209 | 1768.079
60.602 | 1502.9868 | -0.406 | 3870 | 13.04696 | 1489.94 | 3407 | 0.07886374 | 1766.548
60.413 | 1501.3845 | -0.374 | 3871 | 13.03958 | 1488.345 | 3408 | 0.07880784 | 1765.296
60.191 | 1499.8263 | -0.45 | 3872 | 13.0309 | 1486.795 | 3409 | 0.0787593 | 1764.208
60.014 | 1498.1505 | -0.352 | 3873 | 13.02398 | 1485.127 | 3410 | 0.07869762 | 1762.827
59.79 | 1496.4747 | -0.452 | 3874 | 13.01522 | 1483.459 | 3411 | 0.0786431 | 1761.605
59.618 | 1495.0635 | -0.342 | 3875 | 13.0085 | 1482.055 | 3412 | 0.07859461 | 1760.519
59.409 | 1493.2848 | -0.422 | 3876 | 13.00033 | 1480.284 | 3413 | 0.07853228 | 1759.123
59.211 | 1491.8295 | -0.394 | 3877 | 12.99259 | 1478.837 | 3414 | 0.07848538 | 1758.073
59.009 | 1490.1243 | -0.4 | 3878 | 12.98469 | 1477.14 | 3415 | 0.07842581 | 1756.738
58.833 | 1488.4191 | -0.357 | 3879 | 12.97781 | 1475.441 | 3416 | 0.07836223 | 1755.314
58.625 | 1486.6845 | -0.413 | 3880 | 12.96968 | 1473.715 | 3417 | 0.07830195 | 1753.964
58.428 | 1485.5379 | -0.391 | 3881 | 12.96198 | 1472.576 | 3418 | 0.0782712 | 1753.275
58.231 | 1483.9797 | -0.4 | 3882 | 12.95428 | 1471.025 | 3419 | 0.07821856 | 1752.096
58.052 | 1482.7596 | -0.356 | 3883 | 12.94728 | 1469.812 | 3420 | 0.07818111 | 1751.257
57.855 | 1480.7163 | -0.39 | 3884 | 12.93958 | 1467.777 | 3421 | 0.07810261 | 1749.498
57.664 | 1479.4962 | -0.388 | 3885 | 12.93211 | 1466.564 | 3422 | 0.07806696 | 1748.7
57.505 | 1478.0262 | -0.315 | 3886 | 12.9259 | 1465.1 | 3423 | 0.07801308 | 1747.493
57.305 | 1476.3945 | -0.404 | 3887 | 12.91808 | 1463.476 | 3424 | 0.07795685 | 1746.233
57.132 | 1475.1156 | -0.345 | 3888 | 12.91132 | 1462.204 | 3425 | 0.07791525 | 1745.302
56.939 | 1473.5868 | -0.383 | 3889 | 12.90377 | 1460.683 | 3426 | 0.07786337 | 1744.14
56.771 | 1471.6611 | -0.34 | 3890 | 12.8972 | 1458.764 | 3427 | 0.07778647 | 1742.417
56.572 | 1470.7497 | -0.394 | 3891 | 12.88942 | 1457.86 | 3428 | 0.07776839 | 1742.012
56.358 | 1468.8387 | -0.424 | 3892 | 12.88106 | 1455.958 | 3429 | 0.07769927 | 1740.464
56.228 | 1467.6333 | -0.264 | 3893 | 12.87598 | 1454.757 | 3430 | 0.07765488 | 1739.469
56.047 | 1465.9428 | -0.359 | 3894 | 12.8689 | 1453.074 | 3431 | 0.0775924 | 1738.07
55.873 | 1464.5904 | -0.352 | 3895 | 12.8621 | 1451.728 | 3432 | 0.07754688 | 1737.05
55.686 | 1463.1351 | -0.371 | 3896 | 12.85479 | 1450.28 | 3433 | 0.07749782 | 1735.951
55.523 | 1462.0326 | -0.33 | 3897 | 12.84842 | 1449.184 | 3434 | 0.07746392 | 1735.192
55.355 | 1460.4303 | -0.333 | 3898 | 12.84185 | 1447.588 | 3435 | 0.07740405 | 1733.851
55.178 | 1459.2102 | -0.35 | 3899 | 12.83493 | 1446.375 | 3436 | 0.07736597 | 1732.998
55.02 | 1457.6373 | -0.32 | 3900 | 12.82875 | 1444.809 | 3437 | 0.07730608 | 1731.656
54.848 | 1456.3878 | -0.342 | 3901 | 12.82203 | 1443.566 | 3438 | 0.07726563 | 1730.75
54.657 | 1455.0501 | -0.385 | 3902 | 12.81456 | 1442.236 | 3439 | 0.07722335 | 1729.803
54.524 | 1453.3302 | -0.263 | 3903 | 12.80936 | 1440.521 | 3440 | 0.07715167 | 1728.197
54.326 | 1452.0513 | -0.403 | 3904 | 12.80162 | 1439.25 | 3441 | 0.07711356 | 1727.344
54.191 | 1450.7136 | -0.267 | 3905 | 12.79635 | 1437.917 | 3442 | 0.07706262 | 1726.203
54.01 | 1449.3318 | -0.359 | 3906 | 12.78927 | 1436.543 | 3443 | 0.07701635 | 1725.166
53.856 | 1448.0529 | -0.313 | 3907 | 12.78325 | 1435.27 | 3444 | 0.07697143 | 1724.16
53.685 | 1446.3771 | -0.339 | 3908 | 12.77657 | 1433.601 | 3445 | 0.0769078 | 1722.735
53.528 | 1445.4216 | -0.311 | 3909 | 12.77043 | 1432.651 | 3446 | 0.07688065 | 1722.127
53.361 | 1444.0398 | -0.337 | 3910 | 12.7639 | 1431.276 | 3447 | 0.07683215 | 1721.04
53.209 | 1442.7609 | -0.301 | 3911 | 12.75796 | 1430.003 | 3448 | 0.07678684 | 1720.025
53.061 | 1441.3791 | -0.3 | 3912 | 12.75217 | 1428.627 | 3449 | 0.07673537 | 1718.872
52.887 | 1440.5706 | -0.346 | 3913 | 12.74537 | 1427.825 | 3450 | 0.07671868 | 1718.498
52.736 | 1439.0418 | -0.299 | 3914 | 12.73947 | 1426.302 | 3451 | 0.07665973 | 1717.178
52.577 | 1437.6306 | -0.322 | 3915 | 12.73325 | 1424.897 | 3452 | 0.07660831 | 1716.026
52.427 | 1436.19 | -0.299 | 3916 | 12.72739 | 1423.463 | 3453 | 0.0765539 | 1714.807
52.261 | 1434.9552 | -0.335 | 3917 | 12.7209 | 1422.234 | 3454 | 0.07651299 | 1713.891
52.126 | 1434.0585 | -0.269 | 3918 | 12.71562 | 1421.343 | 3455 | 0.0764855 | 1713.275
51.972 | 1432.4268 | -0.304 | 3919 | 12.7096 | 1419.717 | 3456 | 0.07642136 | 1711.838
51.82 | 1431.4419 | -0.308 | 3920 | 12.70366 | 1418.738 | 3457 | 0.0763917 | 1711.174
51.672 | 1429.575 | -0.294 | 3921 | 12.69787 | 1416.877 | 3458 | 0.07631391 | 1709.432
51.506 | 1429.0164 | -0.33 | 3922 | 12.69138 | 1416.325 | 3459 | 0.07630934 | 1709.329
51.383 | 1427.2083 | -0.248 | 3923 | 12.68658 | 1414.522 | 3460 | 0.07623082 | 1707.57
51.228 | 1426.3116 | -0.31 | 3924 | 12.68052 | 1413.631 | 3461 | 0.07620632 | 1707.022
51.084 | 1425.3414 | -0.291 | 3925 | 12.67489 | 1412.667 | 3462 | 0.07617616 | 1706.346
50.948 | 1423.989 | -0.27 | 3926 | 12.66957 | 1411.319 | 3463 | 0.07612413 | 1705.181
50.793 | 1422.5631 | -0.313 | 3927 | 12.66351 | 1409.9 | 3464 | 0.07607105 | 1703.991
50.648 | 1421.637 | -0.286 | 3928 | 12.65784 | 1408.979 | 3465 | 0.07604337 | 1703.371
50.498 | 1420.2699 | -0.298 | 3929 | 12.65198 | 1407.618 | 3466 | 0.07599265 | 1702.235
50.366 | 1419.0057 | -0.267 | 3930 | 12.64682 | 1406.359 | 3467 | 0.07594469 | 1701.161
50.235 | 1417.815 | -0.261 | 3931 | 12.6417 | 1405.173 | 3468 | 0.07590053 | 1700.172
50.091 | 1416.8007 | -0.286 | 3932 | 12.63607 | 1404.165 | 3469 | 0.07586788 | 1699.44
49.956 | 1415.2719 | -0.274 | 3933 | 12.63079 | 1402.641 | 3470 | 0.07580603 | 1698.055
49.806 | 1414.3311 | -0.296 | 3934 | 12.62493 | 1401.706 | 3471 | 0.07577824 | 1697.433
49.68 | 1412.7876 | -0.257 | 3935 | 12.62 | 1400.168 | 3472 | 0.07571417 | 1695.997
49.525 | 1412.0232 | -0.306 | 3936 | 12.61394 | 1399.409 | 3473 | 0.07569666 | 1695.605
49.4 | 1410.5385 | -0.247 | 3937 | 12.60906 | 1397.929 | 3474 | 0.07563557 | 1694.237
49.25 | 1409.9505 | -0.305 | 3938 | 12.60319 | 1397.347 | 3475 | 0.07562682 | 1694.041
49.141 | 1408.1865 | -0.215 | 3939 | 12.59893 | 1395.588 | 3476 | 0.07554811 | 1692.278
48.993 | 1407.5544 | -0.299 | 3940 | 12.59315 | 1394.961 | 3477 | 0.07553665 | 1692.021
48.844 | 1406.0403 | -0.297 | 3941 | 12.58732 | 1393.453 | 3478 | 0.07547757 | 1690.698
48.733 | 1405.2612 | -0.22 | 3942 | 12.58298 | 1392.678 | 3479 | 0.07545244 | 1690.135
48.602 | 1403.7912 | -0.264 | 3943 | 12.57786 | 1391.213 | 3480 | 0.07539294 | 1688.802
48.483 | 1402.968 | -0.236 | 3944 | 12.57321 | 1390.395 | 3481 | 0.07536663 | 1688.213
48.342 | 1402.1154 | -0.286 | 3945 | 12.5677 | 1389.548 | 3482 | 0.0753421 | 1687.663
48.208 | 1400.7777 | -0.264 | 3946 | 12.56246 | 1388.215 | 3483 | 0.07529018 | 1686.5
48.09 | 1399.8957 | -0.24 | 3947 | 12.55785 | 1387.338 | 3484 | 0.0752605 | 1685.835
47.954 | 1398.6903 | -0.269 | 3948 | 12.55253 | 1386.138 | 3485 | 0.07521602 | 1684.839
47.842 | 1397.3085 | -0.228 | 3949 | 12.54815 | 1384.76 | 3486 | 0.07515827 | 1683.545
47.711 | 1396.1913 | -0.259 | 3950 | 12.54303 | 1383.648 | 3487 | 0.07511777 | 1682.638
47.593 | 1395.2505 | -0.234 | 3951 | 12.53842 | 1382.712 | 3488 | 0.07508484 | 1681.901
47.463 | 1394.2803 | -0.264 | 3952 | 12.53334 | 1381.747 | 3489 | 0.07505215 | 1681.168
47.34 | 1393.119 | -0.244 | 3953 | 12.52853 | 1380.59 | 3490 | 0.07500799 | 1680.179
47.227 | 1392.4575 | -0.23 | 3954 | 12.52411 | 1379.933 | 3491 | 0.07498943 | 1679.763
47.09 | 1390.7817 | -0.272 | 3955 | 12.51876 | 1378.263 | 3492 | 0.07491943 | 1678.195
46.968 | 1389.4587 | -0.242 | 3956 | 12.51399 | 1376.945 | 3493 | 0.07486627 | 1677.005
46.864 | 1388.8266 | -0.21 | 3957 | 12.50992 | 1376.317 | 3494 | 0.0748479 | 1676.593
46.738 | 1388.0622 | -0.25 | 3958 | 12.505 | 1375.557 | 3495 | 0.07482571 | 1676.096
46.615 | 1387.3419 | -0.249 | 3959 | 12.50019 | 1374.842 | 3496 | 0.07480545 | 1675.642
46.498 | 1386.0042 | -0.233 | 3960 | 12.49561 | 1373.509 | 3497 | 0.07475066 | 1674.415
46.378 | 1384.9311 | -0.242 | 3961 | 12.49092 | 1372.44 | 3498 | 0.07471072 | 1673.52
46.273 | 1383.3729 | -0.207 | 3962 | 12.48682 | 1370.886 | 3499 | 0.07464204 | 1671.982
46.147 | 1383.1083 | -0.251 | 3963 | 12.48189 | 1370.626 | 3500 | 0.07464701 | 1672.093
46.05 | 1381.8735 | -0.195 | 3964 | 12.4781 | 1369.395 | 3501 | 0.07459468 | 1670.921
45.92 | 1380.9768 | -0.259 | 3965 | 12.47302 | 1368.504 | 3502 | 0.07456583 | 1670.275
45.813 | 1379.6979 | -0.216 | 3966 | 12.46884 | 1367.229 | 3503 | 0.0745126 | 1669.082
45.71 | 1378.9923 | -0.204 | 3967 | 12.46481 | 1366.527 | 3504 | 0.07448999 | 1668.576
45.605 | 1377.8457 | -0.209 | 3968 | 12.4607 | 1365.385 | 3505 | 0.07444363 | 1667.537
45.479 | 1377.2577 | -0.254 | 3969 | 12.45578 | 1364.802 | 3506 | 0.07443095 | 1667.253
45.363 | 1376.0376 | -0.23 | 3970 | 12.45124 | 1363.586 | 3507 | 0.07438225 | 1666.162
45.247 | 1375.0968 | -0.236 | 3971 | 12.44671 | 1362.65 | 3508 | 0.07434877 | 1665.413
45.139 | 1374.2736 | -0.214 | 3972 | 12.44249 | 1361.831 | 3509 | 0.07432047 | 1664.779
45.035 | 1373.4504 | -0.206 | 3973 | 12.43842 | 1361.012 | 3510 | 0.07429155 | 1664.131
44.917 | 1372.3038 | -0.24 | 3974 | 12.43381 | 1359.87 | 3511 | 0.07424711 | 1663.135
44.813 | 1371.51 | -0.206 | 3975 | 12.42974 | 1359.08 | 3512 | 0.07421976 | 1662.523
44.702 | 1370.4663 | -0.223 | 3976 | 12.4254 | 1358.041 | 3513 | 0.07417984 | 1661.628
44.588 | 1369.6284 | -0.228 | 3977 | 12.42095 | 1357.207 | 3514 | 0.07415161 | 1660.996
44.489 | 1368.5847 | -0.196 | 3978 | 12.41708 | 1356.168 | 3515 | 0.07410981 | 1660.06
44.381 | 1367.688 | -0.217 | 3979 | 12.41286 | 1355.275 | 3516 | 0.07407742 | 1659.334
44.278 | 1366.6002 | -0.205 | 3980 | 12.40883 | 1354.191 | 3517 | 0.07403381 | 1658.357
44.179 | 1365.9975 | -0.2 | 3981 | 12.40496 | 1353.593 | 3518 | 0.07401609 | 1657.96
44.071 | 1364.8509 | -0.215 | 3982 | 12.40074 | 1352.45 | 3519 | 0.07397 | 1656.928
43.966 | 1364.0424 | -0.208 | 3983 | 12.39663 | 1351.646 | 3520 | 0.07394193 | 1656.299
43.885 | 1362.9105 | -0.163 | 3984 | 12.39347 | 1350.517 | 3521 | 0.07389246 | 1655.191
43.765 | 1362.3666 | -0.237 | 3985 | 12.38878 | 1349.978 | 3522 | 0.07388116 | 1654.938
43.656 | 1361.4111 | -0.221 | 3986 | 12.38451 | 1349.027 | 3523 | 0.07384564 | 1654.142
43.569 | 1360.7349 | -0.173 | 3987 | 12.38111 | 1348.354 | 3524 | 0.073822 | 1653.613
43.465 | 1359.5295 | -0.21 | 3988 | 12.37705 | 1347.152 | 3525 | 0.073772 | 1652.493
43.37 | 1358.9856 | -0.189 | 3989 | 12.37333 | 1346.612 | 3526 | 0.07375683 | 1652.153
43.263 | 1358.0448 | -0.211 | 3990 | 12.36915 | 1345.676 | 3527 | 0.07372176 | 1651.367
43.175 | 1356.7953 | -0.179 | 3991 | 12.36571 | 1344.43 | 3528 | 0.07366684 | 1650.137
43.076 | 1356.0603 | -0.196 | 3992 | 12.36184 | 1343.698 | 3529 | 0.07364179 | 1649.576
42.963 | 1355.34 | -0.228 | 3993 | 12.35742 | 1342.983 | 3530 | 0.07361969 | 1649.081
42.872 | 1354.4727 | -0.182 | 3994 | 12.35387 | 1342.119 | 3531 | 0.07358614 | 1648.33
42.785 | 1353.8553 | -0.172 | 3995 | 12.35047 | 1341.505 | 3532 | 0.07356567 | 1647.871
42.688 | 1352.9439 | -0.197 | 3996 | 12.34667 | 1340.597 | 3533 | 0.07353061 | 1647.086
42.602 | 1352.1648 | -0.171 | 3997 | 12.34331 | 1339.821 | 3534 | 0.0735011 | 1646.425
42.495 | 1351.4298 | -0.216 | 3998 | 12.33913 | 1339.091 | 3535 | 0.07347724 | 1645.89
42.404 | 1350.4302 | -0.181 | 3999 | 12.33557 | 1338.095 | 3536 | 0.07343639 | 1644.975
42.316 | 1349.5482 | -0.175 | 4000 | 12.33213 | 1337.216 | 3537 | 0.07340151 | 1644.194
42.223 | 1348.7544 | -0.188 | 4001 | 12.3285 | 1336.426 | 3538 | 0.07337224 | 1643.538
42.11 | 1347.4902 | -0.224 | 4002 | 12.32408 | 1335.166 | 3539 | 0.07332021 | 1642.373
42.037 | 1347.1521 | -0.144 | 4003 | 12.32122 | 1334.831 | 3540 | 0.07331287 | 1642.208
41.939 | 1346.4318 | -0.199 | 4004 | 12.31739 | 1334.114 | 3541 | 0.07328838 | 1641.66
41.841 | 1345.6527 | -0.195 | 4005 | 12.31356 | 1333.339 | 3542 | 0.07326065 | 1641.039
41.764 | 1344.9912 | -0.155 | 4006 | 12.31055 | 1332.681 | 3543 | 0.07323614 | 1640.49
41.673 | 1343.3889 | -0.182 | 4007 | 12.307 | 1331.082 | 3544 | 0.07316208 | 1638.831
41.579 | 1342.6833 | -0.186 | 4008 | 12.30332 | 1330.38 | 3545 | 0.07313774 | 1638.285
41.501 | 1341.816 | -0.157 | 4009 | 12.30027 | 1329.516 | 3546 | 0.07310205 | 1637.486
41.406 | 1341.2868 | -0.188 | 4010 | 12.29656 | 1328.99 | 3547 | 0.07308756 | 1637.161
41.3 | 1340.7723 | -0.215 | 4011 | 12.29241 | 1328.48 | 3548 | 0.07307556 | 1636.893
41.235 | 1340.346 | -0.13 | 4012 | 12.28987 | 1328.056 | 3549 | 0.07306211 | 1636.591
41.135 | 1338.8172 | -0.202 | 4013 | 12.28596 | 1326.531 | 3550 | 0.07299337 | 1635.052
41.042 | 1338.288 | -0.183 | 4014 | 12.28233 | 1326.006 | 3551 | 0.07297855 | 1634.72
40.963 | 1337.7147 | -0.158 | 4015 | 12.27924 | 1325.435 | 3552 | 0.07295914 | 1634.285
40.888 | 1337.1855 | -0.151 | 4016 | 12.27631 | 1324.909 | 3553 | 0.07294155 | 1633.891
40.791 | 1335.9801 | -0.192 | 4017 | 12.27252 | 1323.708 | 3554 | 0.07289009 | 1632.738
40.715 | 1335.5832 | -0.155 | 4018 | 12.26955 | 1323.314 | 3555 | 0.07287992 | 1632.51
40.625 | 1334.9805 | -0.177 | 4019 | 12.26603 | 1322.714 | 3556 | 0.07286057 | 1632.077
40.54 | 1333.9074 | -0.172 | 4020 | 12.2627 | 1321.645 | 3557 | 0.07281453 | 1631.045
40.463 | 1333.2606 | -0.152 | 4021 | 12.25969 | 1321.001 | 3558 | 0.07279073 | 1630.512
40.374 | 1332.1581 | -0.177 | 4022 | 12.25621 | 1319.902 | 3559 | 0.07274365 | 1629.458
40.293 | 1331.379 | -0.163 | 4023 | 12.25305 | 1319.126 | 3560 | 0.07271316 | 1628.775
40.219 | 1330.9674 | -0.148 | 4024 | 12.25016 | 1318.717 | 3561 | 0.07270185 | 1628.521
40.129 | 1330.3059 | -0.182 | 4025 | 12.24664 | 1318.059 | 3562 | 0.07267921 | 1628.014
40.048 | 1329.5562 | -0.16 | 4026 | 12.24347 | 1317.313 | 3563 | 0.07265033 | 1627.367
39.98 | 1328.9094 | -0.135 | 4027 | 12.24081 | 1316.669 | 3564 | 0.07262511 | 1626.802
39.892 | 1327.9098 | -0.179 | 4028 | 12.23737 | 1315.672 | 3565 | 0.07258349 | 1625.87
39.817 | 1327.5276 | -0.148 | 4029 | 12.23444 | 1315.293 | 3566 | 0.07257393 | 1625.656
39.722 | 1326.5133 | -0.193 | 4030 | 12.23073 | 1314.283 | 3567 | 0.07253257 | 1624.729
39.65 | 1325.6754 | -0.141 | 4031 | 12.22791 | 1313.447 | 3568 | 0.07249739 | 1623.941
39.583 | 1325.2197 | -0.133 | 4032 | 12.22529 | 1312.994 | 3569 | 0.07248253 | 1623.609
39.501 | 1324.3965 | -0.167 | 4033 | 12.22209 | 1312.174 | 3570 | 0.07244969 | 1622.873
39.433 | 1323.8967 | -0.134 | 4034 | 12.21943 | 1311.677 | 3571 | 0.07243254 | 1622.489
39.353 | 1322.8971 | -0.162 | 4035 | 12.2163 | 1310.681 | 3572 | 0.07238963 | 1621.528
39.274 | 1322.6325 | -0.156 | 4036 | 12.21321 | 1310.419 | 3573 | 0.07238715 | 1621.472
39.196 | 1321.677 | -0.156 | 4037 | 12.21016 | 1309.467 | 3574 | 0.07234636 | 1620.558
39.11 | 1320.9567 | -0.172 | 4038 | 12.2068 | 1308.75 | 3575 | 0.07231977 | 1619.963
39.042 | 1320.354 | -0.135 | 4039 | 12.20414 | 1308.15 | 3576 | 0.07229691 | 1619.451
38.969 | 1320.0159 | -0.148 | 4040 | 12.20129 | 1307.815 | 3577 | 0.07228945 | 1619.284
38.881 | 1318.9869 | -0.174 | 4041 | 12.19785 | 1306.789 | 3578 | 0.07224609 | 1618.312
38.8 | 1318.3107 | -0.16 | 4042 | 12.19468 | 1306.116 | 3579 | 0.07222115 | 1617.754
38.761 | 1317.7227 | -0.079 | 4043 | 12.19316 | 1305.53 | 3580 | 0.07219463 | 1617.16
38.671 | 1316.9583 | -0.178 | 4044 | 12.18964 | 1304.769 | 3581 | 0.07216618 | 1616.522
38.595 | 1316.3997 | -0.151 | 4045 | 12.18667 | 1304.213 | 3582 | 0.07214696 | 1616.092
38.535 | 1315.6941 | -0.121 | 4046 | 12.18433 | 1303.51 | 3583 | 0.07211714 | 1615.424
38.444 | 1315.0473 | -0.181 | 4047 | 12.18077 | 1302.867 | 3584 | 0.07209533 | 1614.935
38.397 | 1314.5034 | -0.094 | 4048 | 12.17893 | 1302.324 | 3585 | 0.07207245 | 1614.423
38.321 | 1314.1065 | -0.153 | 4049 | 12.17596 | 1301.931 | 3586 | 0.07206216 | 1614.192
38.236 | 1313.1216 | -0.17 | 4050 | 12.17264 | 1300.949 | 3587 | 0.0720207 | 1613.264
38.174 | 1312.416 | -0.125 | 4051 | 12.17021 | 1300.246 | 3588 | 0.07199116 | 1612.602
38.107 | 1312.1367 | -0.131 | 4052 | 12.16759 | 1299.969 | 3589 | 0.07198599 | 1612.486
38.026 | 1311.534 | -0.161 | 4053 | 12.16443 | 1299.37 | 3590 | 0.07196506 | 1612.017
37.956 | 1310.7843 | -0.142 | 4054 | 12.16169 | 1298.623 | 3591 | 0.07193428 | 1611.328
37.911 | 1310.2698 | -0.089 | 4055 | 12.15993 | 1298.11 | 3592 | 0.0719127 | 1610.844
37.824 | 1309.2555 | -0.174 | 4056 | 12.15653 | 1297.099 | 3593 | 0.07186986 | 1609.885
37.761 | 1308.6675 | -0.127 | 4057 | 12.15407 | 1296.513 | 3594 | 0.07184696 | 1609.372
37.695 | 1308.2412 | -0.132 | 4058 | 12.15149 | 1296.09 | 3595 | 0.07183347 | 1609.07
37.608 | 1307.6091 | -0.176 | 4059 | 12.14809 | 1295.461 | 3596 | 0.07181179 | 1608.584
37.572 | 1306.6977 | -0.071 | 4060 | 12.14668 | 1294.551 | 3597 | 0.0717668 | 1607.576
37.5 | 1305.9333 | -0.143 | 4061 | 12.14387 | 1293.789 | 3598 | 0.07173547 | 1606.875
37.431 | 1305.7275 | -0.14 | 4062 | 12.14117 | 1293.586 | 3599 | 0.07173465 | 1606.856
37.359 | 1305.1101 | -0.143 | 4063 | 12.13835 | 1292.972 | 3600 | 0.07171147 | 1606.337
37.304 | 1305.066 | -0.11 | 4064 | 12.1362 | 1292.93 | 3601 | 0.07171747 | 1606.471
37.247 | 1303.9194 | -0.114 | 4065 | 12.13397 | 1291.785 | 3602 | 0.07166261 | 1605.243
37.171 | 1303.302 | -0.15 | 4066 | 12.131 | 1291.171 | 3603 | 0.07164003 | 1604.737
37.113 | 1302.861 | -0.117 | 4067 | 12.12874 | 1290.732 | 3604 | 0.07162446 | 1604.388
37.043 | 1302.2289 | -0.139 | 4068 | 12.126 | 1290.103 | 3605 | 0.07160013 | 1603.843
36.987 | 1301.3763 | -0.113 | 4069 | 12.12381 | 1289.252 | 3606 | 0.0715614 | 1602.975
36.905 | 1300.656 | -0.163 | 4070 | 12.12061 | 1288.535 | 3607 | 0.071534 | 1602.362
36.87 | 1300.7295 | -0.07 | 4071 | 12.11924 | 1288.61 | 3608 | 0.07154346 | 1602.573
36.795 | 1300.0533 | -0.152 | 4072 | 12.11631 | 1287.937 | 3609 | 0.07151742 | 1601.99
36.723 | 1299.48 | -0.143 | 4073 | 12.11349 | 1287.367 | 3610 | 0.07149664 | 1601.525
36.661 | 1298.6715 | -0.125 | 4074 | 12.11107 | 1286.56 | 3611 | 0.07146125 | 1600.732
36.614 | 1298.598 | -0.093 | 4075 | 12.10923 | 1286.489 | 3612 | 0.07146438 | 1600.802
36.548 | 1297.7895 | -0.135 | 4076 | 12.10665 | 1285.683 | 3613 | 0.0714296 | 1600.023
36.503 | 1297.128 | -0.089 | 4077 | 12.10489 | 1285.023 | 3614 | 0.07139975 | 1599.354
36.441 | 1296.8046 | -0.124 | 4078 | 12.10247 | 1284.702 | 3615 | 0.0713913 | 1599.165
36.365 | 1296.0402 | -0.154 | 4079 | 12.0995 | 1283.941 | 3616 | 0.07136048 | 1598.475
36.311 | 1295.7168 | -0.106 | 4080 | 12.09738 | 1283.619 | 3617 | 0.07135079 | 1598.258
36.244 | 1295.3052 | -0.133 | 4081 | 12.09477 | 1283.21 | 3618 | 0.07133819 | 1597.976
36.189 | 1294.7172 | -0.113 | 4082 | 12.09262 | 1282.625 | 3619 | 0.07131394 | 1597.432
36.132 | 1294.1145 | -0.112 | 4083 | 12.09039 | 1282.024 | 3620 | 0.07128918 | 1596.878
36.071 | 1293.4236 | -0.123 | 4084 | 12.088 | 1281.336 | 3621 | 0.07126012 | 1596.227
36.011 | 1292.9091 | -0.119 | 4085 | 12.08566 | 1280.823 | 3622 | 0.07124071 | 1595.792
35.96 | 1292.3211 | -0.1 | 4086 | 12.08366 | 1280.237 | 3623 | 0.07121583 | 1595.235
35.909 | 1291.6743 | -0.103 | 4087 | 12.08167 | 1279.593 | 3624 | 0.07118767 | 1594.604
35.849 | 1291.0716 | -0.12 | 4088 | 12.07932 | 1278.992 | 3625 | 0.07116334 | 1594.059
35.797 | 1290.366 | -0.103 | 4089 | 12.07729 | 1278.289 | 3626 | 0.07113205 | 1593.358
35.73 | 1290.2337 | -0.135 | 4090 | 12.07467 | 1278.159 | 3627 | 0.07113497 | 1593.423
35.686 | 1289.5869 | -0.088 | 4091 | 12.07295 | 1277.514 | 3628 | 0.07110572 | 1592.768
35.615 | 1289.0577 | -0.144 | 4092 | 12.07018 | 1276.988 | 3629 | 0.07108715 | 1592.352
35.579 | 1288.4844 | -0.071 | 4093 | 12.06877 | 1276.416 | 3630 | 0.07106076 | 1591.761
35.511 | 1288.2345 | -0.134 | 4094 | 12.06611 | 1276.168 | 3631 | 0.07105727 | 1591.683
35.461 | 1287.3672 | -0.101 | 4095 | 12.06416 | 1275.303 | 3632 | 0.07101664 | 1590.773
35.391 | 1287.0732 | -0.138 | 4096 | 12.06142 | 1275.012 | 3633 | 0.07101101 | 1590.647
35.328 | 1286.7204 | -0.125 | 4097 | 12.05896 | 1274.661 | 3634 | 0.07100102 | 1590.423
35.305 | 1286.0295 | -0.047 | 4098 | 12.05806 | 1273.971 | 3635 | 0.07096606 | 1589.64
35.246 | 1285.5297 | -0.117 | 4099 | 12.05575 | 1273.474 | 3636 | 0.07094726 | 1589.219
35.184 | 1284.5889 | -0.126 | 4100 | 12.05333 | 1272.536 | 3637 | 0.07090435 | 1588.257
35.146 | 1284.6624 | -0.074 | 4101 | 12.05184 | 1272.611 | 3638 | 0.07091427 | 1588.48
35.083 | 1284.5742 | -0.126 | 4102 | 12.04938 | 1272.525 | 3639 | 0.07091902 | 1588.586
35.021 | 1283.31 | -0.125 | 4103 | 12.04696 | 1271.263 | 3640 | 0.07085806 | 1587.221
34.976 | 1283.31 | -0.091 | 4104 | 12.0452 | 1271.265 | 3641 | 0.07086496 | 1587.375
34.912 | 1282.8396 | -0.128 | 4105 | 12.0427 | 1270.797 | 3642 | 0.07084855 | 1587.008
34.882 | 1282.2222 | -0.06 | 4106 | 12.04152 | 1270.181 | 3643 | 0.07081873 | 1586.339
34.826 | 1281.7812 | -0.111 | 4107 | 12.03933 | 1269.742 | 3644 | 0.07080272 | 1585.981
34.772 | 1281.2814 | -0.11 | 4108 | 12.03722 | 1269.244 | 3645 | 0.07078313 | 1585.542
34.715 | 1280.8698 | -0.113 | 4109 | 12.03499 | 1268.835 | 3646 | 0.07076891 | 1585.224
34.655 | 1280.0466 | -0.119 | 4110 | 12.03265 | 1268.014 | 3647 | 0.07073219 | 1584.401
34.627 | 1280.2818 | -0.057 | 4111 | 12.03155 | 1268.25 | 3648 | 0.0707496 | 1584.791
34.559 | 1279.2381 | -0.135 | 4112 | 12.0289 | 1267.209 | 3649 | 0.0707018 | 1583.72
34.519 | 1278.8265 | -0.081 | 4113 | 12.02733 | 1266.799 | 3650 | 0.07068496 | 1583.343
34.451 | 1278.3561 | -0.135 | 4114 | 12.02467 | 1266.331 | 3651 | 0.07066913 | 1582.989
34.435 | 1277.9592 | -0.032 | 4115 | 12.02405 | 1265.935 | 3652 | 0.07064944 | 1582.547
34.355 | 1277.5329 | -0.162 | 4116 | 12.02092 | 1265.512 | 3653 | 0.0706379 | 1582.289
34.332 | 1277.3271 | -0.045 | 4117 | 12.02002 | 1265.307 | 3654 | 0.07062994 | 1582.111
34.279 | 1276.695 | -0.109 | 4118 | 12.01795 | 1264.677 | 3655 | 0.07060278 | 1581.502
34.233 | 1276.2099 | -0.09 | 4119 | 12.01615 | 1264.194 | 3656 | 0.07058274 | 1581.053
34.18 | 1275.5778 | -0.109 | 4120 | 12.01408 | 1263.564 | 3657 | 0.07055557 | 1580.445
34.136 | 1275.0045 | -0.085 | 4121 | 12.01236 | 1262.992 | 3658 | 0.07053029 | 1579.879
34.094 | 1274.6517 | -0.086 | 4122 | 12.01072 | 1262.641 | 3659 | 0.07051702 | 1579.581
34.05 | 1273.9608 | -0.087 | 4123 | 12.009 | 1261.952 | 3660 | 0.07048517 | 1578.868
33.994 | 1273.8285 | -0.111 | 4124 | 12.00681 | 1261.822 | 3661 | 0.07048636 | 1578.894
33.945 | 1273.608 | -0.098 | 4125 | 12.00489 | 1261.603 | 3662 | 0.07048155 | 1578.787
33.898 | 1273.1082 | -0.094 | 4126 | 12.00306 | 1261.105 | 3663 | 0.07046082 | 1578.322
33.85 | 1272.4908 | -0.098 | 4127 | 12.00118 | 1260.49 | 3664 | 0.07043368 | 1577.714
33.825 | 1271.8881 | -0.048 | 4128 | 12.0002 | 1259.888 | 3665 | 0.07040383 | 1577.046
33.743 | 1271.8146 | -0.164 | 4129 | 11.997 | 1259.818 | 3666 | 0.07041228 | 1577.235
33.717 | 1271.4618 | -0.051 | 4130 | 11.99598 | 1259.466 | 3667 | 0.07039654 | 1576.883
33.667 | 1270.4769 | -0.099 | 4131 | 11.99403 | 1258.483 | 3668 | 0.07034915 | 1575.821
33.609 | 1270.4181 | -0.117 | 4132 | 11.99176 | 1258.426 | 3669 | 0.07035474 | 1575.946
33.583 | 1270.0653 | -0.053 | 4133 | 11.99074 | 1258.075 | 3670 | 0.070339 | 1575.594
33.551 | 1269.6243 | -0.063 | 4134 | 11.98949 | 1257.635 | 3671 | 0.07031924 | 1575.151
33.494 | 1269.1098 | -0.113 | 4135 | 11.98726 | 1257.123 | 3672 | 0.0702992 | 1574.702

## Data
time(min) | Temp(C) | Press(bar) | Pressure (PSI) | Rate(C/min) | Mode
0 | 23.544 | 0.789 | 11.5983 | 0.333 | 0 | Mode # | Condition
0.49 | 23.696 | 0.847 | 12.4509 | 0.31 | 0 | 0 | idle
0.991 | 24.052 | 0.805 | 11.8335 | 0.711 | 0 | 0 | idle
1.492 | 24.272 | 0.791 | 11.6277 | 0.438 | 0 | 1 | heat
1.993 | 24.467 | 0.78 | 11.466 | 0.391 | 0 | 2 | wait
2.493 | 24.644 | 0.84 | 12.348 | 0.352 | 0 | 10 | search
2.994 | 24.787 | 0.788 | 11.5836 | 0.285 | 0 | 4 | exotherm
3.495 | 24.921 | 0.811 | 11.9217 | 0.268 | 0 | 5 | cool
3.996 | 25.076 | 0.819 | 12.0393 | 0.31 | 0
4.497 | 25.237 | 0.808 | 11.8776 | 0.32 | 0
4.997 | 25.4 | 0.785 | 11.5395 | 0.327 | 0
5.499 | 25.551 | 0.805 | 11.8335 | 0.3 | 0
6 | 25.705 | 0.765 | 11.2455 | 0.307 | 0
6.491 | 25.825 | 0.795 | 11.6865 | 0.245 | 0
6.992 | 25.974 | 0.804 | 11.8188 | 0.298 | 0
7.493 | 26.103 | 0.808 | 11.8776 | 0.256 | 0
7.994 | 26.245 | 0.817 | 12.0099 | 0.285 | 0
8.495 | 26.372 | 0.795 | 11.6865 | 0.253 | 0
8.996 | 26.498 | 0.794 | 11.6718 | 0.253 | 0
9.496 | 26.661 | 0.783 | 11.5101 | 0.324 | 0
9.997 | 26.779 | 0.791 | 11.6277 | 0.236 | 0
10.498 | 26.907 | 0.801 | 11.7747 | 0.256 | 0
10.999 | 27.066 | 0.813 | 11.9511 | 0.318 | 0
11.5 | 27.153 | 0.807 | 11.8629 | 0.174 | 0
11.991 | 27.292 | 0.773 | 11.3631 | 0.283 | 0
12.492 | 27.416 | 0.82 | 12.054 | 0.248 | 0
12.993 | 27.53 | 0.826 | 12.1422 | 0.228 | 0
13.494 | 27.656 | 0.802 | 11.7894 | 0.251 | 0
13.995 | 27.739 | 0.8 | 11.76 | 0.165 | 0
14.495 | 27.862 | 0.799 | 11.7453 | 0.247 | 0
14.996 | 27.978 | 0.817 | 12.0099 | 0.23 | 0
15.497 | 28.069 | 0.793 | 11.6571 | 0.182 | 0
15.998 | 28.199 | 0.831 | 12.2157 | 0.26 | 0
16.499 | 28.326 | 0.812 | 11.9364 | 0.253 | 0
17 | 28.434 | 0.798 | 11.7306 | 0.217 | 0
17.501 | 28.531 | 0.799 | 11.7453 | 0.194 | 0
17.992 | 28.612 | 0.824 | 12.1128 | 0.164 | 0
18.493 | 28.701 | 0.823 | 12.0981 | 0.179 | 0
18.994 | 28.805 | 0.808 | 11.8776 | 0.208 | 0
19.494 | 28.881 | 0.816 | 11.9952 | 0.152 | 0
19.995 | 28.985 | 0.788 | 11.5836 | 0.206 | 0
20.496 | 29.064 | 0.804 | 11.8188 | 0.159 | 0
20.997 | 29.136 | 0.821 | 12.0687 | 0.143 | 0
21.498 | 29.229 | 0.799 | 11.7453 | 0.185 | 0
21.999 | 29.318 | 0.811 | 11.9217 | 0.178 | 0
22.501 | 29.388 | 0.796 | 11.7012 | 0.141 | 0
22.991 | 29.462 | 0.812 | 11.9364 | 0.149 | 0
23.492 | 29.531 | 0.818 | 12.0246 | 0.139 | 0
23.994 | 29.604 | 0.789 | 11.5983 | 0.145 | 0
24.495 | 29.684 | 0.767 | 11.2749 | 0.159 | 0
24.996 | 29.751 | 0.803 | 11.8041 | 0.135 | 0
25.497 | 29.811 | 0.816 | 11.9952 | 0.12 | 0
25.998 | 29.869 | 0.818 | 12.0246 | 0.116 | 0
26.499 | 29.951 | 0.79 | 11.613 | 0.163 | 0
27 | 30.004 | 0.802 | 11.7894 | 0.105 | 1
27.501 | 30.019 | 0.817 | 12.0099 | 0.031 | 1
27.992 | 29.994 | 0.799 | 11.7453 | -0.051 | 1
28.493 | 29.975 | 0.835 | 12.2745 | -0.038 | 1
28.994 | 29.99 | 0.813 | 11.9511 | 0.03 | 1
29.495 | 29.991 | 0.818 | 12.0246 | 0.001 | 1
29.996 | 29.999 | 0.804 | 11.8188 | 0.016 | 1
30.497 | 30.015 | 0.803 | 11.8041 | 0.032 | 1
30.998 | 30.015 | 0.816 | 11.9952 | -0.001 | 1
31.498 | 30.023 | 0.802 | 11.7894 | 0.016 | 1
31.999 | 30.044 | 0.791 | 11.6277 | 0.044 | 1
32.5 | 30.05 | 0.813 | 11.9511 | 0.01 | 1
33.001 | 30.045 | 0.812 | 11.9364 | -0.008 | 1
33.492 | 30.055 | 0.813 | 11.9511 | 0.019 | 1
33.993 | 30.057 | 0.805 | 11.8335 | 0.004 | 1
34.495 | 30.058 | 0.828 | 12.1716 | 0.002 | 1
34.996 | 30.065 | 0.825 | 12.1275 | 0.013 | 1
35.497 | 30.07 | 0.827 | 12.1569 | 0.011 | 1
35.998 | 30.082 | 0.826 | 12.1422 | 0.024 | 1
36.499 | 30.087 | 0.809 | 11.8923 | 0.011 | 1
37 | 30.092 | 0.811 | 11.9217 | 0.01 | 1
37.501 | 30.101 | 0.812 | 11.9364 | 0.017 | 1
37.992 | 30.106 | 0.815 | 11.9805 | 0.01 | 1
38.493 | 30.108 | 0.799 | 11.7453 | 0.006 | 1
38.995 | 30.115 | 0.813 | 11.9511 | 0.014 | 1
39.496 | 30.122 | 0.808 | 11.8776 | 0.014 | 1
39.997 | 30.127 | 0.816 | 11.9952 | 0.009 | 1
40.498 | 30.125 | 0.797 | 11.7159 | -0.004 | 1
40.999 | 30.131 | 0.804 | 11.8188 | 0.013 | 1
41.5 | 30.138 | 0.809 | 11.8923 | 0.015 | 1
42.001 | 30.144 | 0.809 | 11.8923 | 0.01 | 1
42.502 | 30.145 | 0.816 | 11.9952 | 0.003 | 1
42.993 | 30.153 | 0.784 | 11.5248 | 0.017 | 1
43.494 | 30.156 | 0.796 | 11.7012 | 0.006 | 1
43.995 | 30.161 | 0.83 | 12.201 | 0.01 | 1
44.496 | 30.164 | 0.823 | 12.0981 | 0.006 | 1
44.998 | 30.168 | 0.808 | 11.8776 | 0.007 | 1
45.498 | 30.172 | 0.818 | 12.0246 | 0.009 | 1
46 | 30.183 | 0.828 | 12.1716 | 0.021 | 1
46.501 | 30.183 | 0.807 | 11.8629 | 0 | 1
46.992 | 30.181 | 0.811 | 11.9217 | -0.005 | 1
47.493 | 30.187 | 0.801 | 11.7747 | 0.013 | 1
47.994 | 30.194 | 0.809 | 11.8923 | 0.013 | 1
48.495 | 30.198 | 0.823 | 12.0981 | 0.008 | 1
48.996 | 30.199 | 0.801 | 11.7747 | 0.002 | 1
49.497 | 30.208 | 0.802 | 11.7894 | 0.019 | 1
49.998 | 30.212 | 0.803 | 11.8041 | 0.009 | 1
50.499 | 30.219 | 0.816 | 11.9952 | 0.013 | 1
51 | 30.221 | 0.808 | 11.8776 | 0.004 | 1
51.501 | 30.223 | 0.812 | 11.9364 | 0.004 | 1
52.002 | 30.228 | 0.809 | 11.8923 | 0.011 | 1
52.493 | 30.231 | 0.812 | 11.9364 | 0.005 | 1
52.994 | 30.238 | 0.803 | 11.8041 | 0.013 | 1
53.495 | 30.24 | 0.821 | 12.0687 | 0.005 | 1
53.996 | 30.249 | 0.81 | 11.907 | 0.017 | 1
54.497 | 30.251 | 0.817 | 12.0099 | 0.004 | 1
54.998 | 30.263 | 0.812 | 11.9364 | 0.025 | 1
55.499 | 30.258 | 0.807 | 11.8629 | -0.01 | 1
56 | 30.267 | 0.813 | 11.9511 | 0.017 | 1
56.501 | 30.27 | 0.807 | 11.8629 | 0.005 | 1
57.001 | 30.269 | 0.809 | 11.8923 | -0.001 | 2
57.502 | 30.274 | 0.811 | 11.9217 | 0.009 | 2
57.994 | 30.277 | 0.802 | 11.7894 | 0.006 | 2
58.495 | 30.281 | 0.81 | 11.907 | 0.008 | 2
58.995 | 30.283 | 0.812 | 11.9364 | 0.005 | 2
59.497 | 30.287 | 0.815 | 11.9805 | 0.008 | 2
59.997 | 30.297 | 0.833 | 12.2451 | 0.02 | 2
60.498 | 30.303 | 0.804 | 11.8188 | 0.012 | 2
61 | 30.311 | 0.816 | 11.9952 | 0.015 | 2
61.5 | 30.313 | 0.811 | 11.9217 | 0.004 | 2
62.001 | 30.314 | 0.805 | 11.8335 | 0.003 | 2
62.502 | 30.317 | 0.811 | 11.9217 | 0.005 | 2
62.993 | 30.318 | 0.809 | 11.8923 | 0.003 | 2
63.494 | 30.326 | 0.81 | 11.907 | 0.015 | 2
63.995 | 30.329 | 0.807 | 11.8629 | 0.006 | 2
64.496 | 30.335 | 0.799 | 11.7453 | 0.012 | 2
64.997 | 30.333 | 0.808 | 11.8776 | -0.005 | 2
65.498 | 30.338 | 0.819 | 12.0393 | 0.011 | 2
65.999 | 30.344 | 0.813 | 11.9511 | 0.012 | 2
66.5 | 30.347 | 0.829 | 12.1863 | 0.006 | 2
67.001 | 30.355 | 0.802 | 11.7894 | 0.009 | 10
67.502 | 30.48 | 0.819 | 12.0393 | 0.25 | 0
68.003 | 30.809 | 0.798 | 11.7306 | 0.657 | 0
68.494 | 30.994 | 0.807 | 11.8629 | 0.376 | 0
68.995 | 31.131 | 0.824 | 12.1128 | 0.274 | 0
69.496 | 31.267 | 0.807 | 11.8629 | 0.272 | 0
69.997 | 31.383 | 0.824 | 12.1128 | 0.232 | 0
70.498 | 31.512 | 0.828 | 12.1716 | 0.257 | 0
70.999 | 31.626 | 0.814 | 11.9658 | 0.228 | 0
71.5 | 31.752 | 0.819 | 12.0393 | 0.251 | 0
72.001 | 31.867 | 0.845 | 12.4215 | 0.23 | 0
72.502 | 32.015 | 0.819 | 12.0393 | 0.295 | 0
73.003 | 32.14 | 0.812 | 11.9364 | 0.249 | 0
73.494 | 32.225 | 0.819 | 12.0393 | 0.173 | 0
73.995 | 32.337 | 0.826 | 12.1422 | 0.224 | 0
74.496 | 32.459 | 0.818 | 12.0246 | 0.243 | 0
74.997 | 32.609 | 0.794 | 11.6718 | 0.3 | 0
75.498 | 32.709 | 0.824 | 12.1128 | 0.2 | 0
75.999 | 32.794 | 0.799 | 11.7453 | 0.169 | 0
76.5 | 32.87 | 0.81 | 11.907 | 0.153 | 0
77.001 | 33.001 | 0.827 | 12.1569 | 0.262 | 0
77.501 | 33.108 | 0.807 | 11.8629 | 0.213 | 0
78.002 | 33.21 | 0.833 | 12.2451 | 0.203 | 0
78.493 | 33.325 | 0.824 | 12.1128 | 0.234 | 0
78.995 | 33.426 | 0.824 | 12.1128 | 0.202 | 0
79.496 | 33.509 | 0.785 | 11.5395 | 0.167 | 0
79.997 | 33.614 | 0.82 | 12.054 | 0.208 | 0
80.498 | 33.7 | 0.833 | 12.2451 | 0.172 | 0
80.999 | 33.8 | 0.812 | 11.9364 | 0.199 | 0
81.5 | 33.88 | 0.817 | 12.0099 | 0.161 | 0
82.001 | 33.964 | 0.835 | 12.2745 | 0.166 | 0
82.502 | 34.045 | 0.817 | 12.0099 | 0.162 | 0
83.003 | 34.121 | 0.83 | 12.201 | 0.152 | 0
83.494 | 34.196 | 0.813 | 11.9511 | 0.153 | 0
83.995 | 34.279 | 0.841 | 12.3627 | 0.165 | 0
84.496 | 34.352 | 0.836 | 12.2892 | 0.147 | 0
84.997 | 34.438 | 0.829 | 12.1863 | 0.171 | 0
85.498 | 34.504 | 0.833 | 12.2451 | 0.133 | 0
85.999 | 34.573 | 0.801 | 11.7747 | 0.136 | 0
86.5 | 34.643 | 0.836 | 12.2892 | 0.141 | 0
87.001 | 34.706 | 0.829 | 12.1863 | 0.125 | 0
87.502 | 34.768 | 0.821 | 12.0687 | 0.125 | 0
88.003 | 34.827 | 0.824 | 12.1128 | 0.117 | 0
88.494 | 34.888 | 0.829 | 12.1863 | 0.124 | 0
88.995 | 34.948 | 0.826 | 12.1422 | 0.12 | 0
89.496 | 35.023 | 0.826 | 12.1422 | 0.149 | 1
89.997 | 35.024 | 0.827 | 12.1569 | 0.002 | 1
90.498 | 35 | 0.851 | 12.5097 | -0.048 | 1
90.999 | 34.99 | 0.8 | 11.76 | -0.019 | 1
91.5 | 34.985 | 0.792 | 11.6424 | -0.011 | 1
92.001 | 34.989 | 0.833 | 12.2451 | 0.008 | 1
92.502 | 35.002 | 0.821 | 12.0687 | 0.026 | 1
93.003 | 35.01 | 0.817 | 12.0099 | 0.017 | 1
93.504 | 35.027 | 0.831 | 12.2157 | 0.033 | 1
93.995 | 35.034 | 0.826 | 12.1422 | 0.015 | 1
94.496 | 35.039 | 0.818 | 12.0246 | 0.01 | 1
94.997 | 35.043 | 0.826 | 12.1422 | 0.008 | 1
95.498 | 35.046 | 0.814 | 11.9658 | 0.006 | 1
95.999 | 35.053 | 0.83 | 12.201 | 0.014 | 1
96.5 | 35.056 | 0.826 | 12.1422 | 0.005 | 1
97.001 | 35.057 | 0.817 | 12.0099 | 0.002 | 1
97.502 | 35.062 | 0.816 | 11.9952 | 0.011 | 1
98.003 | 35.068 | 0.828 | 12.1716 | 0.012 | 1
98.504 | 35.072 | 0.828 | 12.1716 | 0.007 | 1
98.995 | 35.076 | 0.818 | 12.0246 | 0.009 | 1
99.496 | 35.079 | 0.822 | 12.0834 | 0.007 | 1
99.997 | 35.081 | 0.818 | 12.0246 | 0.004 | 1
100.498 | 35.091 | 0.819 | 12.0393 | 0.019 | 1
100.999 | 35.097 | 0.83 | 12.201 | 0.013 | 1
101.5 | 35.101 | 0.829 | 12.1863 | 0.007 | 1
102.001 | 35.105 | 0.81 | 11.907 | 0.008 | 1
102.502 | 35.108 | 0.824 | 12.1128 | 0.005 | 1
103.003 | 35.114 | 0.822 | 12.0834 | 0.013 | 1
103.504 | 35.12 | 0.814 | 11.9658 | 0.011 | 1
103.995 | 35.117 | 0.816 | 11.9952 | -0.006 | 1
104.496 | 35.126 | 0.828 | 12.1716 | 0.017 | 1
104.997 | 35.132 | 0.816 | 11.9952 | 0.013 | 1
105.498 | 35.128 | 0.814 | 11.9658 | -0.008 | 1
105.999 | 35.135 | 0.824 | 12.1128 | 0.013 | 1
106.5 | 35.142 | 0.835 | 12.2745 | 0.015 | 1
107.001 | 35.143 | 0.826 | 12.1422 | 0.002 | 1
107.502 | 35.146 | 0.816 | 11.9952 | 0.004 | 1
108.002 | 35.152 | 0.807 | 11.8629 | 0.012 | 1
108.504 | 35.155 | 0.812 | 11.9364 | 0.006 | 1
108.995 | 35.156 | 0.823 | 12.0981 | 0.003 | 1
109.496 | 35.161 | 0.808 | 11.8776 | 0.009 | 1
109.997 | 35.163 | 0.827 | 12.1569 | 0.004 | 1
110.498 | 35.165 | 0.814 | 11.9658 | 0.006 | 1
110.999 | 35.169 | 0.83 | 12.201 | 0.008 | 1
111.5 | 35.17 | 0.815 | 11.9805 | 0.001 | 1
112.001 | 35.177 | 0.82 | 12.054 | 0.014 | 1
112.502 | 35.179 | 0.817 | 12.0099 | 0.004 | 1
113.003 | 35.182 | 0.817 | 12.0099 | 0.007 | 1
113.504 | 35.185 | 0.832 | 12.2304 | 0.006 | 1
113.996 | 35.188 | 0.819 | 12.0393 | 0.007 | 1
114.497 | 35.189 | 0.826 | 12.1422 | 0.001 | 1
114.998 | 35.195 | 0.819 | 12.0393 | 0.013 | 1
115.499 | 35.201 | 0.828 | 12.1716 | 0.011 | 1
116 | 35.202 | 0.812 | 11.9364 | 0.001 | 1
116.501 | 35.201 | 0.822 | 12.0834 | -0.001 | 1
117.002 | 35.207 | 0.844 | 12.4068 | 0.013 | 1
117.503 | 35.213 | 0.809 | 11.8923 | 0.012 | 1
118.004 | 35.215 | 0.804 | 11.8188 | 0.004 | 1
118.495 | 35.222 | 0.801 | 11.7747 | 0.014 | 1
118.997 | 35.226 | 0.816 | 11.9952 | 0.006 | 1
119.498 | 35.225 | 0.832 | 12.2304 | 0 | 2
119.999 | 35.235 | 0.829 | 12.1863 | 0.018 | 2
120.5 | 35.237 | 0.81 | 11.907 | 0.006 | 2
121.002 | 35.234 | 0.82 | 12.054 | -0.007 | 2
121.503 | 35.237 | 0.818 | 12.0246 | 0.006 | 2
122.004 | 35.248 | 0.82 | 12.054 | 0.022 | 2
122.505 | 35.253 | 0.831 | 12.2157 | 0.008 | 2
122.996 | 35.252 | 0.809 | 11.8923 | -0.002 | 2
123.497 | 35.254 | 0.832 | 12.2304 | 0.005 | 2
123.998 | 35.259 | 0.832 | 12.2304 | 0.009 | 2
124.499 | 35.269 | 0.816 | 11.9952 | 0.019 | 2
125 | 35.267 | 0.818 | 12.0246 | -0.003 | 2
125.501 | 35.268 | 0.817 | 12.0099 | 0.001 | 2
126.002 | 35.27 | 0.828 | 12.1716 | 0.005 | 2
126.503 | 35.276 | 0.814 | 11.9658 | 0.012 | 2
127.005 | 35.278 | 0.826 | 12.1422 | 0.004 | 2
127.496 | 35.28 | 0.809 | 11.8923 | 0.004 | 2
127.997 | 35.288 | 0.817 | 12.0099 | 0.017 | 2
128.498 | 35.286 | 0.811 | 11.9217 | -0.005 | 2
128.999 | 35.288 | 0.822 | 12.0834 | 0.005 | 2
129.5 | 35.291 | 0.839 | 12.3333 | 0.007 | 10
130.001 | 35.468 | 0.818 | 12.0246 | 0.354 | 0
130.502 | 35.839 | 0.835 | 12.2745 | 0.739 | 0
131.004 | 35.98 | 0.823 | 12.0981 | 0.282 | 0
131.505 | 36.119 | 0.83 | 12.201 | 0.276 | 0
131.996 | 36.238 | 0.839 | 12.3333 | 0.243 | 0
132.498 | 36.371 | 0.838 | 12.3186 | 0.265 | 0
132.999 | 36.498 | 0.829 | 12.1863 | 0.253 | 0
133.5 | 36.628 | 0.818 | 12.0246 | 0.261 | 0
134.001 | 36.728 | 0.822 | 12.0834 | 0.198 | 0
134.502 | 36.874 | 0.794 | 11.6718 | 0.291 | 0
135.004 | 36.996 | 0.837 | 12.3039 | 0.243 | 0
135.505 | 37.103 | 0.837 | 12.3039 | 0.214 | 0
136.006 | 37.2 | 0.824 | 12.1128 | 0.193 | 0
136.497 | 37.365 | 0.805 | 11.8335 | 0.336 | 0
136.998 | 37.481 | 0.816 | 11.9952 | 0.233 | 0
137.499 | 37.548 | 0.811 | 11.9217 | 0.133 | 0
138 | 37.666 | 0.838 | 12.3186 | 0.237 | 0
138.502 | 37.787 | 0.81 | 11.907 | 0.24 | 0
139.003 | 37.881 | 0.835 | 12.2745 | 0.187 | 0
139.504 | 37.987 | 0.823 | 12.0981 | 0.213 | 0
140.005 | 38.104 | 0.832 | 12.2304 | 0.232 | 0
140.506 | 38.204 | 0.824 | 12.1128 | 0.201 | 0
140.997 | 38.303 | 0.819 | 12.0393 | 0.201 | 0
141.498 | 38.403 | 0.844 | 12.4068 | 0.2 | 0
141.999 | 38.487 | 0.823 | 12.0981 | 0.167 | 0
142.5 | 38.58 | 0.809 | 11.8923 | 0.186 | 0
143.001 | 38.667 | 0.832 | 12.2304 | 0.173 | 0
143.502 | 38.75 | 0.832 | 12.2304 | 0.167 | 0
144.003 | 38.831 | 0.83 | 12.201 | 0.162 | 0
144.504 | 38.93 | 0.819 | 12.0393 | 0.198 | 0
145.005 | 38.993 | 0.839 | 12.3333 | 0.125 | 0
145.506 | 39.091 | 0.827 | 12.1569 | 0.196 | 0
145.997 | 39.16 | 0.836 | 12.2892 | 0.14 | 0
146.498 | 39.235 | 0.816 | 11.9952 | 0.15 | 0
146.999 | 39.336 | 0.848 | 12.4656 | 0.2 | 0
147.5 | 39.383 | 0.835 | 12.2745 | 0.095 | 0
148.001 | 39.458 | 0.802 | 11.7894 | 0.15 | 0
148.502 | 39.534 | 0.845 | 12.4215 | 0.152 | 0
149.003 | 39.613 | 0.811 | 11.9217 | 0.156 | 0
149.504 | 39.676 | 0.847 | 12.4509 | 0.126 | 0
150.005 | 39.743 | 0.82 | 12.054 | 0.135 | 0
150.506 | 39.804 | 0.827 | 12.1569 | 0.121 | 0
150.997 | 39.858 | 0.829 | 12.1863 | 0.11 | 0
151.498 | 39.924 | 0.822 | 12.0834 | 0.132 | 0
151.999 | 39.989 | 0.824 | 12.1128 | 0.13 | 0
152.501 | 40.014 | 0.823 | 12.0981 | 0.049 | 1
153.002 | 39.993 | 0.827 | 12.1569 | -0.041 | 1
153.503 | 39.981 | 0.838 | 12.3186 | -0.024 | 1
154.004 | 39.962 | 0.822 | 12.0834 | -0.039 | 1
154.505 | 39.969 | 0.826 | 12.1422 | 0.014 | 1
155.005 | 39.976 | 0.828 | 12.1716 | 0.013 | 1
155.506 | 39.99 | 0.823 | 12.0981 | 0.028 | 1
155.997 | 39.986 | 0.813 | 11.9511 | -0.008 | 1
156.498 | 40.007 | 0.83 | 12.201 | 0.043 | 1
156.999 | 40.017 | 0.832 | 12.2304 | 0.02 | 1
157.5 | 40.02 | 0.819 | 12.0393 | 0.005 | 1
158.001 | 40.028 | 0.825 | 12.1275 | 0.016 | 1
158.502 | 40.028 | 0.834 | 12.2598 | 0.001 | 1
159.003 | 40.03 | 0.834 | 12.2598 | 0.005 | 1
159.504 | 40.029 | 0.832 | 12.2304 | -0.002 | 1
160.005 | 40.038 | 0.818 | 12.0246 | 0.017 | 1
160.506 | 40.039 | 0.825 | 12.1275 | 0.004 | 1
160.997 | 40.041 | 0.807 | 11.8629 | 0.002 | 1
161.499 | 40.048 | 0.82 | 12.054 | 0.015 | 1
162 | 40.052 | 0.826 | 12.1422 | 0.008 | 1
162.501 | 40.056 | 0.833 | 12.2451 | 0.007 | 1
163.002 | 40.059 | 0.837 | 12.3039 | 0.005 | 1
163.503 | 40.062 | 0.826 | 12.1422 | 0.006 | 1
164.004 | 40.062 | 0.819 | 12.0393 | 0.001 | 1
164.505 | 40.066 | 0.832 | 12.2304 | 0.007 | 1
165.006 | 40.073 | 0.822 | 12.0834 | 0.014 | 1
165.507 | 40.079 | 0.847 | 12.4509 | 0.012 | 1
165.998 | 40.076 | 0.831 | 12.2157 | -0.005 | 1
166.499 | 40.076 | 0.83 | 12.201 | 0.001 | 1
167 | 40.08 | 0.827 | 12.1569 | 0.008 | 1
167.501 | 40.083 | 0.824 | 12.1128 | 0.005 | 1
168.002 | 40.087 | 0.841 | 12.3627 | 0.008 | 1
168.503 | 40.094 | 0.818 | 12.0246 | 0.013 | 1
169.005 | 40.094 | 0.848 | 12.4656 | 0.001 | 1
169.506 | 40.099 | 0.836 | 12.2892 | 0.009 | 1
170.007 | 40.1 | 0.836 | 12.2892 | 0.002 | 1
170.508 | 40.107 | 0.845 | 12.4215 | 0.013 | 1
170.999 | 40.107 | 0.825 | 12.1275 | 0 | 1
171.5 | 40.105 | 0.83 | 12.201 | -0.003 | 1
172.001 | 40.109 | 0.828 | 12.1716 | 0.008 | 1
172.502 | 40.115 | 0.823 | 12.0981 | 0.011 | 1
173.003 | 40.122 | 0.829 | 12.1863 | 0.014 | 1
173.504 | 40.123 | 0.831 | 12.2157 | 0.001 | 1
174.005 | 40.121 | 0.842 | 12.3774 | -0.004 | 1
174.506 | 40.124 | 0.821 | 12.0687 | 0.007 | 1
175.006 | 40.133 | 0.841 | 12.3627 | 0.017 | 1
175.507 | 40.134 | 0.844 | 12.4068 | 0.003 | 1
175.998 | 40.132 | 0.836 | 12.2892 | -0.004 | 1
176.5 | 40.135 | 0.815 | 11.9805 | 0.006 | 1
177.001 | 40.14 | 0.828 | 12.1716 | 0.01 | 1
177.502 | 40.141 | 0.84 | 12.348 | 0.001 | 1
178.003 | 40.144 | 0.821 | 12.0687 | 0.007 | 1
178.504 | 40.147 | 0.836 | 12.2892 | 0.006 | 1
179.005 | 40.153 | 0.824 | 12.1128 | 0.012 | 1
179.506 | 40.15 | 0.832 | 12.2304 | -0.007 | 1
180.007 | 40.155 | 0.828 | 12.1716 | 0.011 | 1
180.508 | 40.159 | 0.827 | 12.1569 | 0.007 | 1
180.999 | 40.161 | 0.819 | 12.0393 | 0.005 | 1
181.5 | 40.158 | 0.817 | 12.0099 | -0.005 | 1
182.001 | 40.163 | 0.817 | 12.0099 | 0.009 | 1
182.503 | 40.163 | 0.83 | 12.201 | 0 | 2
183.004 | 40.168 | 0.825 | 12.1275 | 0.01 | 2
183.505 | 40.167 | 0.823 | 12.0981 | -0.002 | 2
184.006 | 40.176 | 0.832 | 12.2304 | 0.018 | 2
184.507 | 40.175 | 0.82 | 12.054 | -0.002 | 2
184.999 | 40.176 | 0.827 | 12.1569 | 0.002 | 2
185.5 | 40.175 | 0.835 | 12.2745 | -0.002 | 2
186.001 | 40.181 | 0.824 | 12.1128 | 0.011 | 2
186.502 | 40.181 | 0.841 | 12.3627 | 0.001 | 2
187.003 | 40.185 | 0.827 | 12.1569 | 0.007 | 2
187.504 | 40.19 | 0.838 | 12.3186 | 0.011 | 2
188.005 | 40.193 | 0.835 | 12.2745 | 0.006 | 2
188.507 | 40.195 | 0.837 | 12.3039 | 0.004 | 2
189.008 | 40.194 | 0.84 | 12.348 | -0.002 | 2
189.499 | 40.202 | 0.818 | 12.0246 | 0.015 | 2
190 | 40.2 | 0.835 | 12.2745 | -0.004 | 2
190.502 | 40.202 | 0.843 | 12.3921 | 0.004 | 2
191.003 | 40.207 | 0.837 | 12.3039 | 0.01 | 2
191.504 | 40.208 | 0.813 | 11.9511 | 0.002 | 2
192.005 | 40.209 | 0.84 | 12.348 | 0.003 | 2
192.506 | 40.265 | 0.831 | 12.2157 | 0.005 | 10
193.007 | 40.653 | 0.835 | 12.2745 | 0.774 | 0
193.508 | 40.842 | 0.812 | 11.9364 | 0.378 | 0
193.999 | 40.975 | 0.832 | 12.2304 | 0.269 | 0
194.501 | 41.096 | 0.841 | 12.3627 | 0.243 | 0
195.002 | 41.255 | 0.833 | 12.2451 | 0.316 | 0
195.503 | 41.379 | 0.819 | 12.0393 | 0.247 | 0
196.004 | 41.49 | 0.844 | 12.4068 | 0.223 | 0
196.505 | 41.589 | 0.802 | 11.7894 | 0.197 | 0
197.006 | 41.725 | 0.819 | 12.0393 | 0.271 | 0
197.507 | 41.832 | 0.83 | 12.201 | 0.213 | 0
198.008 | 41.98 | 0.82 | 12.054 | 0.295 | 0
198.509 | 42.077 | 0.841 | 12.3627 | 0.193 | 0
199.001 | 42.197 | 0.821 | 12.0687 | 0.246 | 0
199.501 | 42.329 | 0.851 | 12.5097 | 0.263 | 0
200.003 | 42.424 | 0.824 | 12.1128 | 0.19 | 0
200.504 | 42.539 | 0.845 | 12.4215 | 0.228 | 0
201.005 | 42.65 | 0.833 | 12.2451 | 0.221 | 0
201.506 | 42.749 | 0.818 | 12.0246 | 0.199 | 0
202.007 | 42.866 | 0.816 | 11.9952 | 0.232 | 0
202.508 | 42.968 | 0.826 | 12.1422 | 0.204 | 0
203.009 | 43.056 | 0.847 | 12.4509 | 0.177 | 0
203.5 | 43.166 | 0.841 | 12.3627 | 0.224 | 0
204.001 | 43.258 | 0.813 | 11.9511 | 0.184 | 0
204.502 | 43.339 | 0.837 | 12.3039 | 0.16 | 0
205.003 | 43.428 | 0.814 | 11.9658 | 0.179 | 0
205.505 | 43.526 | 0.822 | 12.0834 | 0.196 | 0
206.006 | 43.622 | 0.821 | 12.0687 | 0.19 | 0
206.507 | 43.69 | 0.83 | 12.201 | 0.136 | 0
207.008 | 43.775 | 0.828 | 12.1716 | 0.171 | 0
207.509 | 43.853 | 0.829 | 12.1863 | 0.156 | 0
208 | 43.924 | 0.866 | 12.7302 | 0.143 | 0
208.502 | 44.014 | 0.831 | 12.2157 | 0.181 | 0
209.003 | 44.102 | 0.858 | 12.6126 | 0.174 | 0
209.504 | 44.167 | 0.855 | 12.5685 | 0.129 | 0
210.005 | 44.242 | 0.836 | 12.2892 | 0.151 | 0
210.506 | 44.313 | 0.835 | 12.2745 | 0.141 | 0
211.007 | 44.38 | 0.823 | 12.0981 | 0.134 | 0
211.508 | 44.462 | 0.848 | 12.4656 | 0.162 | 0
212.009 | 44.524 | 0.844 | 12.4068 | 0.125 | 0
212.5 | 44.578 | 0.856 | 12.5832 | 0.11 | 0
213.002 | 44.655 | 0.827 | 12.1569 | 0.154 | 0
213.502 | 44.712 | 0.848 | 12.4656 | 0.113 | 0
214.003 | 44.775 | 0.855 | 12.5685 | 0.125 | 0
214.505 | 44.841 | 0.846 | 12.4362 | 0.132 | 0
215.006 | 44.892 | 0.816 | 11.9952 | 0.102 | 0
215.507 | 44.952 | 0.83 | 12.201 | 0.12 | 0
216.008 | 45.023 | 0.846 | 12.4362 | 0.142 | 1
216.508 | 45.002 | 0.828 | 12.1716 | -0.042 | 1
217.009 | 44.987 | 0.827 | 12.1569 | -0.029 | 1
217.5 | 44.965 | 0.83 | 12.201 | -0.045 | 1
218.002 | 44.97 | 0.83 | 12.201 | 0.009 | 1
218.503 | 44.981 | 0.828 | 12.1716 | 0.022 | 1
219.004 | 44.977 | 0.847 | 12.4509 | -0.008 | 1
219.505 | 44.992 | 0.822 | 12.0834 | 0.03 | 1
220.006 | 45.001 | 0.846 | 12.4362 | 0.018 | 1
220.507 | 45.017 | 0.841 | 12.3627 | 0.033 | 1
221.008 | 45.013 | 0.827 | 12.1569 | -0.01 | 1
221.508 | 45.019 | 0.818 | 12.0246 | 0.012 | 1
222.01 | 45.021 | 0.84 | 12.348 | 0.004 | 1
222.501 | 45.025 | 0.826 | 12.1422 | 0.008 | 1
223.002 | 45.025 | 0.835 | 12.2745 | 0 | 1
223.503 | 45.027 | 0.833 | 12.2451 | 0.005 | 1
224.004 | 45.027 | 0.824 | 12.1128 | 0 | 1
224.505 | 45.033 | 0.832 | 12.2304 | 0.012 | 1
225.006 | 45.034 | 0.829 | 12.1863 | 0.002 | 1
225.507 | 45.039 | 0.82 | 12.054 | 0.01 | 1
226.008 | 45.038 | 0.835 | 12.2745 | -0.001 | 1
226.509 | 45.042 | 0.838 | 12.3186 | 0.008 | 1
227.01 | 45.047 | 0.853 | 12.5391 | 0.01 | 1
227.501 | 45.051 | 0.829 | 12.1863 | 0.007 | 1
228.002 | 45.054 | 0.831 | 12.2157 | 0.008 | 1
228.503 | 45.058 | 0.85 | 12.495 | 0.006 | 1
229.004 | 45.061 | 0.837 | 12.3039 | 0.007 | 1
229.505 | 45.058 | 0.845 | 12.4215 | -0.006 | 1
230.007 | 45.065 | 0.842 | 12.3774 | 0.014 | 1
230.508 | 45.065 | 0.828 | 12.1716 | 0.001 | 1
231.009 | 45.071 | 0.833 | 12.2451 | 0.011 | 1
231.51 | 45.065 | 0.833 | 12.2451 | -0.012 | 1
232.001 | 45.072 | 0.847 | 12.4509 | 0.015 | 1
232.502 | 45.076 | 0.842 | 12.3774 | 0.008 | 1
233.004 | 45.076 | 0.835 | 12.2745 | -0.001 | 1
233.505 | 45.083 | 0.846 | 12.4362 | 0.015 | 1
234.006 | 45.079 | 0.854 | 12.5538 | -0.008 | 1
234.507 | 45.084 | 0.832 | 12.2304 | 0.009 | 1
235.008 | 45.087 | 0.827 | 12.1569 | 0.006 | 1
235.509 | 45.084 | 0.837 | 12.3039 | -0.005 | 1
236.01 | 45.086 | 0.837 | 12.3039 | 0.003 | 1
236.511 | 45.088 | 0.841 | 12.3627 | 0.005 | 1
237.002 | 45.09 | 0.836 | 12.2892 | 0.004 | 1
237.503 | 45.089 | 0.842 | 12.3774 | -0.003 | 1
238.004 | 45.095 | 0.85 | 12.495 | 0.012 | 1
238.505 | 45.098 | 0.854 | 12.5538 | 0.006 | 1
239.007 | 45.098 | 0.835 | 12.2745 | 0.001 | 1
239.508 | 45.101 | 0.837 | 12.3039 | 0.004 | 1
240.009 | 45.102 | 0.831 | 12.2157 | 0.002 | 1
240.51 | 45.099 | 0.832 | 12.2304 | -0.006 | 1
241.011 | 45.103 | 0.837 | 12.3039 | 0.008 | 1
241.502 | 45.101 | 0.839 | 12.3333 | -0.004 | 1
242.003 | 45.108 | 0.827 | 12.1569 | 0.014 | 1
242.504 | 45.107 | 0.836 | 12.2892 | -0.002 | 1
243.005 | 45.109 | 0.846 | 12.4362 | 0.005 | 1
243.506 | 45.109 | 0.826 | 12.1422 | -0.001 | 1
244.008 | 45.112 | 0.838 | 12.3186 | 0.007 | 1
244.509 | 45.114 | 0.838 | 12.3186 | 0.005 | 1
245.01 | 45.117 | 0.859 | 12.6273 | 0.005 | 1
245.511 | 45.115 | 0.85 | 12.495 | -0.004 | 1
246.002 | 45.115 | 0.846 | 12.4362 | -0.001 | 2
246.503 | 45.117 | 0.841 | 12.3627 | 0.004 | 2
247.005 | 45.125 | 0.838 | 12.3186 | 0.017 | 2
247.506 | 45.124 | 0.848 | 12.4656 | -0.002 | 2
248.007 | 45.128 | 0.85 | 12.495 | 0.007 | 2
248.508 | 45.123 | 0.848 | 12.4656 | -0.01 | 2
249.009 | 45.128 | 0.836 | 12.2892 | 0.01 | 2
249.51 | 45.128 | 0.818 | 12.0246 | 0 | 2
250.002 | 45.135 | 0.824 | 12.1128 | 0.014 | 2
250.503 | 45.137 | 0.831 | 12.2157 | 0.004 | 2
251.004 | 45.134 | 0.833 | 12.2451 | -0.006 | 2
251.505 | 45.135 | 0.837 | 12.3039 | 0.002 | 2
252.006 | 45.136 | 0.851 | 12.5097 | 0.002 | 2
252.507 | 45.141 | 0.837 | 12.3039 | 0.01 | 2
253.008 | 45.145 | 0.851 | 12.5097 | 0.009 | 2
253.509 | 45.144 | 0.824 | 12.1128 | -0.003 | 2
254.01 | 45.147 | 0.85 | 12.495 | 0.006 | 2
254.511 | 45.147 | 0.83 | 12.201 | 0 | 2
255.002 | 45.146 | 0.836 | 12.2892 | -0.002 | 2
255.504 | 45.154 | 0.834 | 12.2598 | 0.016 | 2
256.005 | 45.159 | 0.835 | 12.2745 | 0.003 | 10
256.506 | 45.383 | 0.826 | 12.1422 | 0.445 | 0
257.008 | 45.704 | 0.851 | 12.5097 | 0.64 | 0
257.509 | 45.861 | 0.859 | 12.6273 | 0.313 | 0
258.01 | 45.954 | 0.85 | 12.495 | 0.187 | 0
258.512 | 46.112 | 0.827 | 12.1569 | 0.314 | 0
259.003 | 46.205 | 0.814 | 11.9658 | 0.19 | 0
259.504 | 46.37 | 0.837 | 12.3039 | 0.328 | 0
260.005 | 46.516 | 0.851 | 12.5097 | 0.292 | 0
260.506 | 46.615 | 0.846 | 12.4362 | 0.197 | 0
261.007 | 46.704 | 0.851 | 12.5097 | 0.178 | 0
261.508 | 46.83 | 0.844 | 12.4068 | 0.251 | 0
262.009 | 46.955 | 0.856 | 12.5832 | 0.249 | 0
262.511 | 47.062 | 0.828 | 12.1716 | 0.214 | 0
263.012 | 47.186 | 0.83 | 12.201 | 0.247 | 0
263.503 | 47.304 | 0.833 | 12.2451 | 0.241 | 0
264.005 | 47.432 | 0.85 | 12.495 | 0.255 | 0
264.506 | 47.504 | 0.84 | 12.348 | 0.145 | 0
265.007 | 47.623 | 0.855 | 12.5685 | 0.236 | 0
265.508 | 47.723 | 0.846 | 12.4362 | 0.201 | 0
266.009 | 47.83 | 0.818 | 12.0246 | 0.213 | 0
266.511 | 47.914 | 0.839 | 12.3333 | 0.167 | 0
267.012 | 48.025 | 0.845 | 12.4215 | 0.222 | 0
267.503 | 48.114 | 0.859 | 12.6273 | 0.181 | 0
268.004 | 48.2 | 0.848 | 12.4656 | 0.172 | 0
268.505 | 48.296 | 0.838 | 12.3186 | 0.191 | 0
269.006 | 48.395 | 0.81 | 11.907 | 0.199 | 0
269.508 | 48.503 | 0.86 | 12.642 | 0.216 | 0
270.009 | 48.559 | 0.851 | 12.5097 | 0.111 | 0
270.511 | 48.661 | 0.847 | 12.4509 | 0.204 | 0
271.012 | 48.728 | 0.852 | 12.5244 | 0.134 | 0
271.503 | 48.799 | 0.821 | 12.0687 | 0.145 | 0
272.004 | 48.881 | 0.855 | 12.5685 | 0.163 | 0
272.505 | 48.96 | 0.846 | 12.4362 | 0.158 | 0
273.007 | 49.049 | 0.856 | 12.5832 | 0.177 | 0
273.508 | 49.11 | 0.827 | 12.1569 | 0.122 | 0
274.009 | 49.185 | 0.855 | 12.5685 | 0.15 | 0
274.511 | 49.26 | 0.835 | 12.2745 | 0.15 | 0
275.012 | 49.329 | 0.835 | 12.2745 | 0.137 | 0
275.513 | 49.407 | 0.837 | 12.3039 | 0.157 | 0
276.004 | 49.468 | 0.851 | 12.5097 | 0.124 | 0
276.505 | 49.526 | 0.861 | 12.6567 | 0.115 | 0
277.006 | 49.581 | 0.848 | 12.4656 | 0.111 | 0
277.507 | 49.646 | 0.846 | 12.4362 | 0.129 | 0
278.009 | 49.7 | 0.83 | 12.201 | 0.108 | 0
278.51 | 49.777 | 0.848 | 12.4656 | 0.154 | 0
279.011 | 49.83 | 0.852 | 12.5244 | 0.106 | 0
279.512 | 49.892 | 0.839 | 12.3333 | 0.124 | 0
280.013 | 49.946 | 0.844 | 12.4068 | 0.108 | 0
280.504 | 50.001 | 0.835 | 12.2745 | 0.111 | 1
281.005 | 50.016 | 0.857 | 12.5979 | 0.03 | 1
281.506 | 49.995 | 0.838 | 12.3186 | -0.041 | 1
282.007 | 49.979 | 0.848 | 12.4656 | -0.032 | 1
282.508 | 49.984 | 0.842 | 12.3774 | 0.01 | 1
283.009 | 49.98 | 0.859 | 12.6273 | -0.008 | 1
283.51 | 49.987 | 0.841 | 12.3627 | 0.014 | 1
284.012 | 49.993 | 0.845 | 12.4215 | 0.012 | 1
284.513 | 49.998 | 0.842 | 12.3774 | 0.011 | 1
285.004 | 50.001 | 0.848 | 12.4656 | 0.006 | 1
285.505 | 50.021 | 0.826 | 12.1422 | 0.04 | 1
286.006 | 50.019 | 0.864 | 12.7008 | -0.004 | 1
286.507 | 50.024 | 0.838 | 12.3186 | 0.009 | 1
287.009 | 50.021 | 0.833 | 12.2451 | -0.006 | 1
287.51 | 50.026 | 0.841 | 12.3627 | 0.01 | 1
288.01 | 50.024 | 0.84 | 12.348 | -0.003 | 1
288.512 | 50.028 | 0.861 | 12.6567 | 0.006 | 1
289.013 | 50.029 | 0.839 | 12.3333 | 0.003 | 1
289.504 | 50.029 | 0.859 | 12.6273 | -0.001 | 1
290.005 | 50.03 | 0.841 | 12.3627 | 0.002 | 1
290.506 | 50.033 | 0.842 | 12.3774 | 0.007 | 1
291.008 | 50.034 | 0.855 | 12.5685 | 0.002 | 1
291.509 | 50.039 | 0.842 | 12.3774 | 0.009 | 1
292.01 | 50.038 | 0.846 | 12.4362 | -0.001 | 1
292.511 | 50.038 | 0.846 | 12.4362 | -0.002 | 1
293.012 | 50.04 | 0.861 | 12.6567 | 0.006 | 1
293.513 | 50.04 | 0.852 | 12.5244 | -0.002 | 1
294.014 | 50.044 | 0.838 | 12.3186 | 0.01 | 1
294.505 | 50.046 | 0.83 | 12.201 | 0.003 | 1
295.006 | 50.048 | 0.845 | 12.4215 | 0.005 | 1
295.507 | 50.045 | 0.843 | 12.3921 | -0.007 | 1
296.008 | 50.046 | 0.84 | 12.348 | 0.002 | 1
296.509 | 50.05 | 0.836 | 12.2892 | 0.009 | 1
297.01 | 50.049 | 0.844 | 12.4068 | -0.003 | 1
297.511 | 50.053 | 0.844 | 12.4068 | 0.008 | 1
298.012 | 50.055 | 0.84 | 12.348 | 0.004 | 1
298.513 | 50.058 | 0.845 | 12.4215 | 0.007 | 1
299.005 | 50.054 | 0.847 | 12.4509 | -0.008 | 1
299.506 | 50.058 | 0.833 | 12.2451 | 0.008 | 1
300.007 | 50.06 | 0.84 | 12.348 | 0.004 | 1
300.508 | 50.06 | 0.835 | 12.2745 | 0 | 1
301.009 | 50.059 | 0.849 | 12.4803 | -0.002 | 1
301.51 | 50.064 | 0.858 | 12.6126 | 0.009 | 1
302.011 | 50.064 | 0.847 | 12.4509 | -0.001 | 1
302.512 | 50.067 | 0.861 | 12.6567 | 0.005 | 1
303.013 | 50.066 | 0.843 | 12.3921 | -0.001 | 1
303.505 | 50.071 | 0.836 | 12.2892 | 0.01 | 1
304.006 | 50.066 | 0.839 | 12.3333 | -0.01 | 1
304.507 | 50.071 | 0.842 | 12.3774 | 0.01 | 1
305.008 | 50.071 | 0.842 | 12.3774 | 0.001 | 1
305.509 | 50.069 | 0.839 | 12.3333 | -0.004 | 1
306.01 | 50.071 | 0.846 | 12.4362 | 0.003 | 1
306.511 | 50.072 | 0.845 | 12.4215 | 0.004 | 1
307.012 | 50.071 | 0.848 | 12.4656 | -0.003 | 1
307.513 | 50.073 | 0.839 | 12.3333 | 0.005 | 1
308.014 | 50.074 | 0.829 | 12.1863 | 0.002 | 1
308.505 | 50.08 | 0.84 | 12.348 | 0.012 | 1
309.007 | 50.073 | 0.84 | 12.348 | -0.013 | 1
309.508 | 50.078 | 0.842 | 12.3774 | 0.009 | 1
310.009 | 50.079 | 0.845 | 12.4215 | 0.002 | 1
310.51 | 50.08 | 0.841 | 12.3627 | 0.002 | 2
311.011 | 50.08 | 0.852 | 12.5244 | 0 | 2
311.513 | 50.082 | 0.845 | 12.4215 | 0.004 | 2
312.014 | 50.078 | 0.859 | 12.6273 | -0.008 | 2
312.515 | 50.081 | 0.834 | 12.2598 | 0.006 | 2
313.006 | 50.079 | 0.857 | 12.5979 | -0.004 | 2
313.507 | 50.084 | 0.833 | 12.2451 | 0.01 | 2
314.008 | 50.088 | 0.839 | 12.3333 | 0.008 | 2
314.509 | 50.088 | 0.842 | 12.3774 | 0.001 | 2
315.01 | 50.091 | 0.859 | 12.6273 | 0.004 | 2
315.511 | 50.09 | 0.835 | 12.2745 | -0.001 | 2
316.012 | 50.092 | 0.854 | 12.5538 | 0.004 | 2
316.513 | 50.094 | 0.849 | 12.4803 | 0.004 | 2
317.014 | 50.099 | 0.84 | 12.348 | 0.01 | 2
317.505 | 50.099 | 0.837 | 12.3039 | -0.001 | 2
318.006 | 50.098 | 0.852 | 12.5244 | -0.002 | 2
318.507 | 50.097 | 0.84 | 12.348 | -0.001 | 2
319.009 | 50.096 | 0.853 | 12.5391 | -0.003 | 2
319.51 | 50.096 | 0.841 | 12.3627 | 0 | 2
320.011 | 50.102 | 0.847 | 12.4509 | 0.012 | 2
320.512 | 50.099 | 0.835 | 12.2745 | 0.002 | 10
321.014 | 50.205 | 0.838 | 12.3186 | 0.211 | 0
321.505 | 50.579 | 0.848 | 12.4656 | 0.761 | 0
322.006 | 50.763 | 0.846 | 12.4362 | 0.367 | 0
322.507 | 50.911 | 0.839 | 12.3333 | 0.295 | 0
323.009 | 51.042 | 0.847 | 12.4509 | 0.261 | 0
323.51 | 51.157 | 0.838 | 12.3186 | 0.229 | 0
324.012 | 51.321 | 0.847 | 12.4509 | 0.327 | 0
324.513 | 51.441 | 0.857 | 12.5979 | 0.24 | 0
325.014 | 51.536 | 0.855 | 12.5685 | 0.19 | 0
325.505 | 51.68 | 0.854 | 12.5538 | 0.292 | 0
326.007 | 51.78 | 0.857 | 12.5979 | 0.201 | 0
326.508 | 51.895 | 0.835 | 12.2745 | 0.229 | 0
327.009 | 52.022 | 0.84 | 12.348 | 0.254 | 0
327.51 | 52.125 | 0.854 | 12.5538 | 0.204 | 0
328.012 | 52.251 | 0.837 | 12.3039 | 0.251 | 0
328.513 | 52.375 | 0.847 | 12.4509 | 0.249 | 0
329.014 | 52.481 | 0.847 | 12.4509 | 0.211 | 0
329.505 | 52.562 | 0.838 | 12.3186 | 0.166 | 0
330.007 | 52.662 | 0.848 | 12.4656 | 0.198 | 0
330.508 | 52.745 | 0.863 | 12.6861 | 0.167 | 0
331.009 | 52.857 | 0.854 | 12.5538 | 0.223 | 0
331.51 | 52.961 | 0.838 | 12.3186 | 0.207 | 0
332.011 | 53.05 | 0.864 | 12.7008 | 0.177 | 0
332.512 | 53.149 | 0.852 | 12.5244 | 0.198 | 0
333.013 | 53.233 | 0.823 | 12.0981 | 0.168 | 0
333.515 | 53.32 | 0.84 | 12.348 | 0.174 | 0
334.006 | 53.416 | 0.849 | 12.4803 | 0.194 | 0
334.507 | 53.497 | 0.838 | 12.3186 | 0.162 | 0
335.008 | 53.587 | 0.858 | 12.6126 | 0.179 | 0
335.509 | 53.664 | 0.863 | 12.6861 | 0.155 | 0
336.01 | 53.748 | 0.86 | 12.642 | 0.168 | 0
336.511 | 53.808 | 0.872 | 12.8184 | 0.12 | 0
337.012 | 53.88 | 0.838 | 12.3186 | 0.143 | 0
337.513 | 53.977 | 0.869 | 12.7743 | 0.194 | 0
338.014 | 54.051 | 0.849 | 12.4803 | 0.147 | 0
338.516 | 54.127 | 0.863 | 12.6861 | 0.152 | 0
339.007 | 54.191 | 0.863 | 12.6861 | 0.129 | 0
339.508 | 54.259 | 0.852 | 12.5244 | 0.137 | 0
340.009 | 54.316 | 0.861 | 12.6567 | 0.113 | 0
340.51 | 54.392 | 0.848 | 12.4656 | 0.152 | 0
341.011 | 54.461 | 0.833 | 12.2451 | 0.137 | 0
341.513 | 54.517 | 0.836 | 12.2892 | 0.112 | 0
342.014 | 54.591 | 0.845 | 12.4215 | 0.147 | 0
342.515 | 54.655 | 0.83 | 12.201 | 0.128 | 0
343.006 | 54.703 | 0.842 | 12.3774 | 0.097 | 0
343.508 | 54.763 | 0.855 | 12.5685 | 0.119 | 0
344.009 | 54.829 | 0.86 | 12.642 | 0.133 | 0
344.51 | 54.895 | 0.854 | 12.5538 | 0.131 | 0
345.011 | 54.938 | 0.852 | 12.5244 | 0.085 | 0
345.512 | 54.996 | 0.868 | 12.7596 | 0.115 | 1
346.013 | 55.017 | 0.836 | 12.2892 | 0.042 | 1
346.515 | 54.989 | 0.856 | 12.5832 | -0.055 | 1
347.016 | 54.979 | 0.851 | 12.5097 | -0.021 | 1
347.507 | 54.968 | 0.857 | 12.5979 | -0.021 | 1
348.008 | 54.96 | 0.861 | 12.6567 | -0.017 | 1
348.509 | 54.97 | 0.88 | 12.936 | 0.019 | 1
349.01 | 54.983 | 0.858 | 12.6126 | 0.026 | 1
349.511 | 54.993 | 0.885 | 13.0095 | 0.021 | 1
350.012 | 54.995 | 0.844 | 12.4068 | 0.002 | 1
350.513 | 55.005 | 0.864 | 12.7008 | 0.021 | 1
351.015 | 55.002 | 0.856 | 12.5832 | -0.007 | 1
351.516 | 55.003 | 0.85 | 12.495 | 0.002 | 1
352.017 | 55.006 | 0.857 | 12.5979 | 0.006 | 1
352.508 | 55.008 | 0.851 | 12.5097 | 0.004 | 1
353.009 | 55.01 | 0.844 | 12.4068 | 0.005 | 1
353.51 | 55.012 | 0.858 | 12.6126 | 0.003 | 1
354.011 | 55.012 | 0.847 | 12.4509 | 0.001 | 1
354.512 | 55.017 | 0.845 | 12.4215 | 0.009 | 1
355.014 | 55.015 | 0.861 | 12.6567 | -0.005 | 1
355.515 | 55.013 | 0.856 | 12.5832 | -0.003 | 1
356.016 | 55.014 | 0.855 | 12.5685 | 0.002 | 1
356.517 | 55.012 | 0.845 | 12.4215 | -0.005 | 1
357.008 | 55.017 | 0.844 | 12.4068 | 0.011 | 1
357.509 | 55.018 | 0.85 | 12.495 | 0.002 | 1
358.01 | 55.02 | 0.859 | 12.6273 | 0.004 | 1
358.511 | 55.019 | 0.853 | 12.5391 | -0.002 | 1
359.013 | 55.018 | 0.849 | 12.4803 | -0.001 | 1
359.514 | 55.019 | 0.855 | 12.5685 | 0.003 | 1
360.015 | 55.025 | 0.858 | 12.6126 | 0.011 | 1
360.516 | 55.021 | 0.858 | 12.6126 | -0.008 | 1
361.017 | 55.024 | 0.846 | 12.4362 | 0.006 | 1
361.508 | 55.023 | 0.843 | 12.3921 | -0.001 | 1
362.009 | 55.025 | 0.85 | 12.495 | 0.005 | 1
362.51 | 55.022 | 0.842 | 12.3774 | -0.007 | 1
363.011 | 55.021 | 0.84 | 12.348 | -0.001 | 1
363.512 | 55.026 | 0.87 | 12.789 | 0.01 | 1
364.014 | 55.031 | 0.855 | 12.5685 | 0.01 | 1
364.515 | 55.024 | 0.855 | 12.5685 | -0.015 | 1
365.016 | 55.022 | 0.853 | 12.5391 | -0.003 | 1
365.517 | 55.028 | 0.853 | 12.5391 | 0.012 | 1
366.008 | 55.026 | 0.869 | 12.7743 | -0.002 | 1
366.509 | 55.026 | 0.86 | 12.642 | 0 | 1
367.01 | 55.027 | 0.842 | 12.3774 | 0.001 | 1
367.511 | 55.025 | 0.844 | 12.4068 | -0.003 | 1
368.013 | 55.03 | 0.841 | 12.3627 | 0.009 | 1
368.514 | 55.03 | 0.836 | 12.2892 | 0 | 1
369.015 | 55.03 | 0.849 | 12.4803 | 0.001 | 1
369.516 | 55.028 | 0.846 | 12.4362 | -0.006 | 1
370.008 | 55.03 | 0.86 | 12.642 | 0.005 | 1
370.509 | 55.034 | 0.866 | 12.7302 | 0.009 | 1
371.01 | 55.03 | 0.844 | 12.4068 | -0.008 | 1
371.511 | 55.028 | 0.84 | 12.348 | -0.004 | 1
372.012 | 55.027 | 0.861 | 12.6567 | -0.002 | 1
372.513 | 55.031 | 0.849 | 12.4803 | 0.007 | 1
373.014 | 55.027 | 0.861 | 12.6567 | -0.007 | 1
373.516 | 55.027 | 0.846 | 12.4362 | -0.001 | 1
374.016 | 55.035 | 0.859 | 12.6273 | 0.016 | 1
374.517 | 55.031 | 0.846 | 12.4362 | -0.007 | 1
375.008 | 55.033 | 0.851 | 12.5097 | 0.003 | 1
375.509 | 55.03 | 0.851 | 12.5097 | -0.005 | 2
376.01 | 55.03 | 0.856 | 12.5832 | 0 | 2
376.511 | 55.033 | 0.852 | 12.5244 | 0.005 | 2
377.013 | 55.032 | 0.864 | 12.7008 | -0.002 | 2
377.514 | 55.033 | 0.848 | 12.4656 | 0.002 | 2
378.015 | 55.033 | 0.856 | 12.5832 | 0.001 | 2
378.516 | 55.035 | 0.862 | 12.6714 | 0.003 | 2
379.017 | 55.038 | 0.845 | 12.4215 | 0.006 | 2
379.508 | 55.038 | 0.862 | 12.6714 | 0.002 | 2
380.01 | 55.03 | 0.857 | 12.5979 | -0.017 | 2
380.511 | 55.035 | 0.865 | 12.7155 | 0.011 | 2
381.012 | 55.035 | 0.856 | 12.5832 | -0.001 | 2
381.513 | 55.034 | 0.854 | 12.5538 | -0.001 | 2
382.014 | 55.036 | 0.85 | 12.495 | 0.005 | 2
382.516 | 55.037 | 0.858 | 12.6126 | 0.001 | 2
383.017 | 55.033 | 0.872 | 12.8184 | -0.008 | 2
383.518 | 55.033 | 0.858 | 12.6126 | 0.001 | 2
384.009 | 55.034 | 0.847 | 12.4509 | 0.001 | 2
384.511 | 55.041 | 0.847 | 12.4509 | 0.014 | 2
385.012 | 55.034 | 0.852 | 12.5244 | -0.014 | 2
385.513 | 55.04 | 0.87 | 12.789 | 0.001 | 10
386.014 | 55.174 | 0.855 | 12.5685 | 0.267 | 0
386.515 | 55.542 | 0.845 | 12.4215 | 0.734 | 0
387.016 | 55.707 | 0.874 | 12.8478 | 0.33 | 0
387.517 | 55.868 | 0.865 | 12.7155 | 0.32 | 0
388.009 | 55.992 | 0.863 | 12.6861 | 0.254 | 0
388.51 | 56.137 | 0.849 | 12.4803 | 0.289 | 0
389.011 | 56.257 | 0.841 | 12.3627 | 0.239 | 0
389.513 | 56.375 | 0.841 | 12.3627 | 0.236 | 0
390.014 | 56.503 | 0.848 | 12.4656 | 0.254 | 0
390.515 | 56.611 | 0.84 | 12.348 | 0.216 | 0
391.016 | 56.722 | 0.867 | 12.7449 | 0.223 | 0
391.517 | 56.85 | 0.864 | 12.7008 | 0.254 | 0
392.019 | 56.954 | 0.84 | 12.348 | 0.209 | 0
392.51 | 57.079 | 0.859 | 12.6273 | 0.253 | 0
393.011 | 57.186 | 0.848 | 12.4656 | 0.214 | 0
393.512 | 57.292 | 0.858 | 12.6126 | 0.212 | 0
394.013 | 57.394 | 0.878 | 12.9066 | 0.204 | 0
394.515 | 57.503 | 0.863 | 12.6861 | 0.216 | 0
395.016 | 57.597 | 0.855 | 12.5685 | 0.189 | 0
395.517 | 57.709 | 0.866 | 12.7302 | 0.224 | 0
396.018 | 57.814 | 0.86 | 12.642 | 0.21 | 0
396.51 | 57.906 | 0.847 | 12.4509 | 0.186 | 0
397.011 | 57.998 | 0.863 | 12.6861 | 0.184 | 0
397.512 | 58.09 | 0.84 | 12.348 | 0.182 | 0
398.013 | 58.191 | 0.85 | 12.495 | 0.203 | 0
398.515 | 58.275 | 0.867 | 12.7449 | 0.167 | 0
399.016 | 58.349 | 0.849 | 12.4803 | 0.149 | 0
399.517 | 58.453 | 0.872 | 12.8184 | 0.206 | 0
400.018 | 58.506 | 0.858 | 12.6126 | 0.107 | 0
400.519 | 58.59 | 0.872 | 12.8184 | 0.167 | 0
401.01 | 58.683 | 0.84 | 12.348 | 0.19 | 0
401.511 | 58.761 | 0.875 | 12.8625 | 0.154 | 0
402.012 | 58.843 | 0.868 | 12.7596 | 0.165 | 0
402.513 | 58.929 | 0.859 | 12.6273 | 0.17 | 0
403.015 | 59.003 | 0.852 | 12.5244 | 0.148 | 0
403.516 | 59.068 | 0.855 | 12.5685 | 0.131 | 0
404.017 | 59.148 | 0.847 | 12.4509 | 0.16 | 0
404.518 | 59.215 | 0.877 | 12.8919 | 0.133 | 0
405.019 | 59.277 | 0.85 | 12.495 | 0.122 | 0
405.51 | 59.342 | 0.845 | 12.4215 | 0.132 | 0
406.012 | 59.41 | 0.857 | 12.5979 | 0.137 | 0
406.513 | 59.495 | 0.866 | 12.7302 | 0.169 | 0
407.014 | 59.536 | 0.865 | 12.7155 | 0.083 | 0
407.515 | 59.607 | 0.86 | 12.642 | 0.142 | 0
408.016 | 59.662 | 0.877 | 12.8919 | 0.11 | 0
408.517 | 59.736 | 0.87 | 12.789 | 0.146 | 0
409.019 | 59.775 | 0.849 | 12.4803 | 0.078 | 0
409.51 | 59.838 | 0.876 | 12.8772 | 0.128 | 0
410.011 | 59.883 | 0.858 | 12.6126 | 0.091 | 0
410.513 | 59.942 | 0.874 | 12.8478 | 0.117 | 0
411.014 | 59.992 | 0.852 | 12.5244 | 0.099 | 1
411.515 | 60.013 | 0.85 | 12.495 | 0.043 | 1
412.016 | 59.987 | 0.874 | 12.8478 | -0.052 | 1
412.518 | 59.964 | 0.861 | 12.6567 | -0.047 | 1
413.019 | 59.967 | 0.88 | 12.936 | 0.007 | 1
413.51 | 59.968 | 0.866 | 12.7302 | 0.001 | 1
414.011 | 59.978 | 0.868 | 12.7596 | 0.021 | 1
414.512 | 59.98 | 0.868 | 12.7596 | 0.004 | 1
415.014 | 59.981 | 0.857 | 12.5979 | 0.002 | 1
415.515 | 59.983 | 0.879 | 12.9213 | 0.004 | 1
416.016 | 60.002 | 0.88 | 12.936 | 0.036 | 1
416.517 | 59.998 | 0.861 | 12.6567 | -0.007 | 1
417.019 | 59.997 | 0.86 | 12.642 | -0.001 | 1
417.52 | 60.002 | 0.855 | 12.5685 | 0.009 | 1
418.011 | 60.007 | 0.854 | 12.5538 | 0.01 | 1
418.512 | 60.005 | 0.85 | 12.495 | -0.004 | 1
419.013 | 60.006 | 0.861 | 12.6567 | 0.002 | 1
419.515 | 60.003 | 0.86 | 12.642 | -0.005 | 1
420.016 | 60.003 | 0.857 | 12.5979 | -0.001 | 1
420.517 | 60.007 | 0.84 | 12.348 | 0.008 | 1
421.019 | 60.008 | 0.867 | 12.7449 | 0.002 | 1
421.52 | 60.005 | 0.866 | 12.7302 | -0.005 | 1
422.011 | 60.008 | 0.859 | 12.6273 | 0.005 | 1
422.512 | 60.008 | 0.873 | 12.8331 | 0 | 1
423.013 | 60.007 | 0.855 | 12.5685 | -0.002 | 1
423.514 | 60.009 | 0.863 | 12.6861 | 0.005 | 1
424.016 | 60.009 | 0.86 | 12.642 | -0.001 | 1
424.517 | 60.008 | 0.862 | 12.6714 | -0.002 | 1
425.018 | 60.008 | 0.849 | 12.4803 | 0 | 1
425.519 | 60.008 | 0.86 | 12.642 | 0 | 1
426.011 | 60.009 | 0.871 | 12.8037 | 0.002 | 1
426.512 | 60.009 | 0.868 | 12.7596 | 0 | 1
427.013 | 60.008 | 0.865 | 12.7155 | -0.003 | 1
427.514 | 60.009 | 0.866 | 12.7302 | 0.002 | 1
428.015 | 60.007 | 0.864 | 12.7008 | -0.003 | 1
428.516 | 60.009 | 0.868 | 12.7596 | 0.004 | 1
429.017 | 60.005 | 0.867 | 12.7449 | -0.009 | 1
429.519 | 60.011 | 0.864 | 12.7008 | 0.013 | 1
430.02 | 60.006 | 0.857 | 12.5979 | -0.01 | 1
430.511 | 60.009 | 0.873 | 12.8331 | 0.007 | 1
431.012 | 60.011 | 0.861 | 12.6567 | 0.004 | 1
431.513 | 60.009 | 0.858 | 12.6126 | -0.005 | 1
432.015 | 60.008 | 0.858 | 12.6126 | -0.001 | 1
432.516 | 60.006 | 0.861 | 12.6567 | -0.005 | 1
433.017 | 60.009 | 0.846 | 12.4362 | 0.006 | 1
433.518 | 60.004 | 0.862 | 12.6714 | -0.008 | 1
434.019 | 60.007 | 0.868 | 12.7596 | 0.006 | 1
434.521 | 60.014 | 0.863 | 12.6861 | 0.013 | 1
435.012 | 60.009 | 0.869 | 12.7743 | -0.01 | 1
435.513 | 60.007 | 0.862 | 12.6714 | -0.004 | 1
436.014 | 60.005 | 0.854 | 12.5538 | -0.004 | 1
436.516 | 60.007 | 0.864 | 12.7008 | 0.004 | 1
437.017 | 60.005 | 0.869 | 12.7743 | -0.004 | 1
437.518 | 60.01 | 0.861 | 12.6567 | 0.01 | 1
438.019 | 60.009 | 0.854 | 12.5538 | -0.001 | 1
438.52 | 60.006 | 0.855 | 12.5685 | -0.006 | 1
439.012 | 60.008 | 0.86 | 12.642 | 0.004 | 1
439.513 | 60.009 | 0.86 | 12.642 | 0.001 | 1
440.014 | 60.009 | 0.85 | 12.495 | 0.001 | 1
440.515 | 60.006 | 0.855 | 12.5685 | -0.006 | 1
441.017 | 60.004 | 0.864 | 12.7008 | -0.004 | 2
441.518 | 60.011 | 0.879 | 12.9213 | 0.014 | 2
442.019 | 60.006 | 0.869 | 12.7743 | -0.01 | 2
442.52 | 60.006 | 0.858 | 12.6126 | -0.001 | 2
443.021 | 60.008 | 0.864 | 12.7008 | 0.005 | 2
443.512 | 60.01 | 0.859 | 12.6273 | 0.003 | 2
444.013 | 60.009 | 0.853 | 12.5391 | -0.002 | 2
444.515 | 60.01 | 0.863 | 12.6861 | 0.002 | 2
445.016 | 60.006 | 0.861 | 12.6567 | -0.008 | 2
445.517 | 60.008 | 0.863 | 12.6861 | 0.004 | 2
446.018 | 60.006 | 0.869 | 12.7743 | -0.003 | 2
446.519 | 60.005 | 0.859 | 12.6273 | -0.002 | 2
447.021 | 60.007 | 0.863 | 12.6861 | 0.003 | 2
447.512 | 60.01 | 0.844 | 12.4068 | 0.008 | 2
448.013 | 60.006 | 0.873 | 12.8331 | -0.01 | 2
448.515 | 60.003 | 0.855 | 12.5685 | -0.005 | 2
449.016 | 60.01 | 0.868 | 12.7596 | 0.014 | 2
449.517 | 60.007 | 0.859 | 12.6273 | -0.006 | 2
450.018 | 60.006 | 0.862 | 12.6714 | -0.001 | 2
450.519 | 60.009 | 0.862 | 12.6714 | 0.006 | 2
451.02 | 60.005 | 0.855 | 12.5685 | 0 | 10
451.512 | 60.119 | 0.85 | 12.495 | 0.232 | 0
452.013 | 60.451 | 0.864 | 12.7008 | 0.662 | 0
452.514 | 60.644 | 0.874 | 12.8478 | 0.385 | 0
453.016 | 60.819 | 0.836 | 12.2892 | 0.348 | 0
453.517 | 60.949 | 0.864 | 12.7008 | 0.26 | 0
454.018 | 61.047 | 0.864 | 12.7008 | 0.196 | 0
454.519 | 61.178 | 0.858 | 12.6126 | 0.262 | 0
455.02 | 61.304 | 0.87 | 12.789 | 0.25 | 0
455.521 | 61.407 | 0.872 | 12.8184 | 0.207 | 0
456.012 | 61.527 | 0.857 | 12.5979 | 0.244 | 0
456.513 | 61.65 | 0.87 | 12.789 | 0.244 | 0
457.015 | 61.751 | 0.86 | 12.642 | 0.202 | 0
457.516 | 61.864 | 0.857 | 12.5979 | 0.226 | 0
458.017 | 61.968 | 0.879 | 12.9213 | 0.208 | 0
458.518 | 62.089 | 0.854 | 12.5538 | 0.24 | 0
459.02 | 62.201 | 0.861 | 12.6567 | 0.224 | 0
459.521 | 62.302 | 0.858 | 12.6126 | 0.201 | 0
460.022 | 62.411 | 0.858 | 12.6126 | 0.218 | 0
460.513 | 62.5 | 0.869 | 12.7743 | 0.18 | 0
461.014 | 62.596 | 0.861 | 12.6567 | 0.192 | 0
461.515 | 62.679 | 0.858 | 12.6126 | 0.166 | 0
462.016 | 62.776 | 0.876 | 12.8772 | 0.193 | 0
462.517 | 62.872 | 0.858 | 12.6126 | 0.192 | 0
463.019 | 62.966 | 0.865 | 12.7155 | 0.188 | 0
463.52 | 63.051 | 0.882 | 12.9654 | 0.171 | 0
464.021 | 63.146 | 0.854 | 12.5538 | 0.188 | 0
464.512 | 63.226 | 0.858 | 12.6126 | 0.163 | 0
465.014 | 63.311 | 0.848 | 12.4656 | 0.17 | 0
465.515 | 63.419 | 0.863 | 12.6861 | 0.215 | 0
466.016 | 63.473 | 0.863 | 12.6861 | 0.108 | 0
466.517 | 63.567 | 0.879 | 12.9213 | 0.187 | 0
467.019 | 63.63 | 0.879 | 12.9213 | 0.126 | 0
467.52 | 63.711 | 0.867 | 12.7449 | 0.161 | 0
468.021 | 63.808 | 0.879 | 12.9213 | 0.194 | 0
468.512 | 63.863 | 0.859 | 12.6273 | 0.112 | 0
469.013 | 63.94 | 0.873 | 12.8331 | 0.155 | 0
469.515 | 64.007 | 0.857 | 12.5979 | 0.133 | 0
470.016 | 64.09 | 0.867 | 12.7449 | 0.164 | 0
470.517 | 64.14 | 0.864 | 12.7008 | 0.1 | 0
471.018 | 64.217 | 0.869 | 12.7743 | 0.154 | 0
471.52 | 64.287 | 0.856 | 12.5832 | 0.139 | 0
472.021 | 64.35 | 0.869 | 12.7743 | 0.127 | 0
472.522 | 64.404 | 0.86 | 12.642 | 0.107 | 0
473.013 | 64.469 | 0.873 | 12.8331 | 0.134 | 0
473.514 | 64.531 | 0.864 | 12.7008 | 0.122 | 0
474.016 | 64.589 | 0.865 | 12.7155 | 0.116 | 0
474.517 | 64.653 | 0.87 | 12.789 | 0.129 | 0
475.018 | 64.711 | 0.891 | 13.0977 | 0.115 | 0
475.519 | 64.761 | 0.865 | 12.7155 | 0.1 | 0
476.02 | 64.828 | 0.867 | 12.7449 | 0.134 | 0
476.521 | 64.88 | 0.896 | 13.1712 | 0.104 | 0
477.013 | 64.911 | 0.866 | 12.7302 | 0.063 | 0
477.514 | 64.963 | 0.869 | 12.7743 | 0.105 | 0
478.015 | 65.013 | 0.873 | 12.8331 | 0.099 | 1
478.516 | 64.998 | 0.901 | 13.2447 | -0.029 | 1
479.017 | 64.988 | 0.892 | 13.1124 | -0.022 | 1
479.518 | 64.973 | 0.876 | 12.8772 | -0.029 | 1
480.019 | 64.962 | 0.875 | 12.8625 | -0.022 | 1
480.52 | 64.965 | 0.889 | 13.0683 | 0.006 | 1
481.021 | 64.975 | 0.86 | 12.642 | 0.019 | 1
481.513 | 64.978 | 0.85 | 12.495 | 0.007 | 1
482.014 | 64.973 | 0.866 | 12.7302 | -0.01 | 1
482.515 | 64.984 | 0.878 | 12.9066 | 0.021 | 1
483.016 | 64.993 | 0.876 | 12.8772 | 0.019 | 1
483.518 | 64.992 | 0.864 | 12.7008 | -0.002 | 1
484.019 | 64.996 | 0.867 | 12.7449 | 0.008 | 1
484.52 | 64.995 | 0.878 | 12.9066 | -0.001 | 1
485.021 | 64.997 | 0.879 | 12.9213 | 0.003 | 1
485.522 | 64.996 | 0.869 | 12.7743 | -0.001 | 1
486.014 | 64.994 | 0.851 | 12.5097 | -0.003 | 1
486.515 | 64.997 | 0.872 | 12.8184 | 0.005 | 1
487.016 | 64.995 | 0.885 | 13.0095 | -0.004 | 1
487.517 | 64.998 | 0.868 | 12.7596 | 0.006 | 1
488.018 | 64.999 | 0.865 | 12.7155 | 0.001 | 1
488.519 | 64.995 | 0.875 | 12.8625 | -0.007 | 1
489.02 | 65 | 0.865 | 12.7155 | 0.009 | 1
489.521 | 64.997 | 0.88 | 12.936 | -0.007 | 1
490.022 | 65 | 0.882 | 12.9654 | 0.007 | 1
490.514 | 64.999 | 0.858 | 12.6126 | -0.002 | 1
491.015 | 65 | 0.852 | 12.5244 | 0.002 | 1
491.516 | 65.001 | 0.878 | 12.9066 | 0.002 | 1
492.017 | 65 | 0.891 | 13.0977 | -0.002 | 1
492.518 | 64.997 | 0.867 | 12.7449 | -0.005 | 1
493.019 | 65 | 0.865 | 12.7155 | 0.006 | 1
493.52 | 64.998 | 0.868 | 12.7596 | -0.005 | 1
494.021 | 64.994 | 0.879 | 12.9213 | -0.007 | 1
494.522 | 64.997 | 0.886 | 13.0242 | 0.005 | 1
495.014 | 65 | 0.882 | 12.9654 | 0.007 | 1
495.515 | 64.999 | 0.87 | 12.789 | -0.003 | 1
496.016 | 64.997 | 0.845 | 12.4215 | -0.003 | 1
496.517 | 64.999 | 0.869 | 12.7743 | 0.003 | 1
497.019 | 64.997 | 0.864 | 12.7008 | -0.003 | 1
497.52 | 64.996 | 0.871 | 12.8037 | -0.003 | 1
498.022 | 64.993 | 0.877 | 12.8919 | -0.005 | 1
498.523 | 64.994 | 0.878 | 12.9066 | 0.002 | 1
499.014 | 64.994 | 0.875 | 12.8625 | -0.001 | 1
499.515 | 64.995 | 0.858 | 12.6126 | 0.003 | 1
500.016 | 64.993 | 0.874 | 12.8478 | -0.006 | 1
500.518 | 64.998 | 0.876 | 12.8772 | 0.01 | 1
501.019 | 64.996 | 0.869 | 12.7743 | -0.003 | 1
501.52 | 64.997 | 0.875 | 12.8625 | 0.002 | 1
502.022 | 64.999 | 0.866 | 12.7302 | 0.005 | 1
502.522 | 64.995 | 0.879 | 12.9213 | -0.008 | 1
503.014 | 64.991 | 0.882 | 12.9654 | -0.01 | 1
503.515 | 64.995 | 0.884 | 12.9948 | 0.01 | 1
504.016 | 64.997 | 0.873 | 12.8331 | 0.002 | 1
504.518 | 64.996 | 0.854 | 12.5538 | -0.001 | 1
505.019 | 64.995 | 0.868 | 12.7596 | -0.003 | 1
505.52 | 64.995 | 0.882 | 12.9654 | 0 | 1
506.021 | 64.991 | 0.868 | 12.7596 | -0.009 | 1
506.523 | 64.993 | 0.866 | 12.7302 | 0.005 | 1
507.014 | 64.993 | 0.866 | 12.7302 | 0.001 | 1
507.515 | 64.996 | 0.865 | 12.7155 | 0.006 | 1
508.017 | 64.994 | 0.868 | 12.7596 | -0.004 | 2
508.518 | 64.993 | 0.872 | 12.8184 | -0.003 | 2
509.02 | 64.992 | 0.878 | 12.9066 | -0.001 | 2
509.521 | 64.996 | 0.871 | 12.8037 | 0.008 | 2
510.022 | 64.989 | 0.879 | 12.9213 | -0.013 | 2
510.523 | 64.993 | 0.864 | 12.7008 | 0.007 | 2
511.014 | 64.996 | 0.86 | 12.642 | 0.006 | 2
511.516 | 64.997 | 0.87 | 12.789 | 0.002 | 2
512.017 | 64.993 | 0.875 | 12.8625 | -0.009 | 2
512.518 | 64.994 | 0.866 | 12.7302 | 0.003 | 2
513.019 | 64.992 | 0.878 | 12.9066 | -0.004 | 2
513.521 | 64.998 | 0.895 | 13.1565 | 0.011 | 2
514.022 | 64.991 | 0.867 | 12.7449 | -0.013 | 2
514.523 | 64.991 | 0.866 | 12.7302 | 0 | 2
515.014 | 64.993 | 0.874 | 12.8478 | 0.004 | 2
515.516 | 64.994 | 0.874 | 12.8478 | 0 | 2
516.017 | 64.989 | 0.875 | 12.8625 | -0.009 | 2
516.519 | 64.993 | 0.875 | 12.8625 | 0.007 | 2
517.02 | 64.996 | 0.864 | 12.7008 | 0.006 | 2
517.521 | 64.992 | 0.886 | 13.0242 | -0.007 | 2
518.023 | 65.017 | 0.876 | 12.8772 | 0 | 10
518.524 | 65.351 | 0.887 | 13.0389 | 0.666 | 0
519.015 | 65.561 | 0.858 | 12.6126 | 0.427 | 0
519.516 | 65.734 | 0.874 | 12.8478 | 0.346 | 0
520.018 | 65.862 | 0.877 | 12.8919 | 0.255 | 0
520.519 | 65.983 | 0.876 | 12.8772 | 0.24 | 0
521.02 | 66.101 | 0.884 | 12.9948 | 0.235 | 0
521.521 | 66.205 | 0.863 | 12.6861 | 0.208 | 0
522.022 | 66.319 | 0.869 | 12.7743 | 0.227 | 0
522.524 | 66.429 | 0.875 | 12.8625 | 0.219 | 0
523.015 | 66.541 | 0.877 | 12.8919 | 0.229 | 0
523.516 | 66.667 | 0.852 | 12.5244 | 0.25 | 0
524.018 | 66.786 | 0.875 | 12.8625 | 0.238 | 0
524.519 | 66.897 | 0.873 | 12.8331 | 0.221 | 0
525.02 | 66.993 | 0.867 | 12.7449 | 0.192 | 0
525.521 | 67.113 | 0.857 | 12.5979 | 0.241 | 0
526.022 | 67.229 | 0.859 | 12.6273 | 0.232 | 0
526.523 | 67.347 | 0.888 | 13.0536 | 0.234 | 0
527.024 | 67.42 | 0.872 | 12.8184 | 0.146 | 0
527.516 | 67.541 | 0.886 | 13.0242 | 0.248 | 0
528.017 | 67.619 | 0.877 | 12.8919 | 0.154 | 0
528.518 | 67.712 | 0.872 | 12.8184 | 0.186 | 0
529.019 | 67.805 | 0.892 | 13.1124 | 0.186 | 0
529.52 | 67.905 | 0.869 | 12.7743 | 0.201 | 0
530.021 | 67.993 | 0.858 | 12.6126 | 0.174 | 0
530.523 | 68.086 | 0.865 | 12.7155 | 0.187 | 0
531.024 | 68.163 | 0.855 | 12.5685 | 0.153 | 0
531.515 | 68.248 | 0.879 | 12.9213 | 0.174 | 0
532.016 | 68.326 | 0.892 | 13.1124 | 0.154 | 0
532.517 | 68.423 | 0.887 | 13.0389 | 0.195 | 0
533.018 | 68.511 | 0.847 | 12.4509 | 0.176 | 0
533.52 | 68.585 | 0.893 | 13.1271 | 0.147 | 0
534.021 | 68.672 | 0.855 | 12.5685 | 0.174 | 0
534.521 | 68.719 | 0.86 | 12.642 | 0.093 | 0
535.022 | 68.801 | 0.891 | 13.0977 | 0.165 | 0
535.524 | 68.886 | 0.883 | 12.9801 | 0.168 | 0
536.025 | 68.964 | 0.883 | 12.9801 | 0.156 | 0
536.516 | 69.037 | 0.886 | 13.0242 | 0.149 | 0
537.017 | 69.09 | 0.893 | 13.1271 | 0.106 | 0
537.519 | 69.161 | 0.873 | 12.8331 | 0.14 | 0
538.02 | 69.229 | 0.909 | 13.3623 | 0.136 | 0
538.521 | 69.295 | 0.892 | 13.1124 | 0.132 | 0
539.022 | 69.363 | 0.856 | 12.5832 | 0.137 | 0
539.524 | 69.429 | 0.878 | 12.9066 | 0.13 | 0
540.025 | 69.481 | 0.865 | 12.7155 | 0.104 | 0
540.516 | 69.553 | 0.886 | 13.0242 | 0.148 | 0
541.017 | 69.615 | 0.875 | 12.8625 | 0.124 | 0
541.519 | 69.663 | 0.874 | 12.8478 | 0.096 | 0
542.02 | 69.719 | 0.874 | 12.8478 | 0.112 | 0
542.521 | 69.778 | 0.869 | 12.7743 | 0.117 | 0
543.022 | 69.835 | 0.892 | 13.1124 | 0.114 | 0
543.524 | 69.898 | 0.861 | 12.6567 | 0.126 | 0
544.025 | 69.945 | 0.879 | 12.9213 | 0.094 | 0
544.516 | 69.998 | 0.861 | 12.6567 | 0.108 | 1
545.017 | 70.002 | 0.878 | 12.9066 | 0.007 | 1
545.518 | 69.973 | 0.886 | 13.0242 | -0.056 | 1
546.019 | 69.955 | 0.882 | 12.9654 | -0.036 | 1
546.52 | 69.946 | 0.865 | 12.7155 | -0.018 | 1
547.022 | 69.949 | 0.882 | 12.9654 | 0.006 | 1
547.523 | 69.952 | 0.858 | 12.6126 | 0.006 | 1
548.024 | 69.955 | 0.877 | 12.8919 | 0.005 | 1
548.525 | 69.961 | 0.847 | 12.4509 | 0.011 | 1
549.016 | 69.972 | 0.878 | 12.9066 | 0.022 | 1
549.517 | 69.972 | 0.889 | 13.0683 | 0.002 | 1
550.018 | 69.973 | 0.865 | 12.7155 | 0.001 | 1
550.52 | 69.976 | 0.886 | 13.0242 | 0.007 | 1
551.021 | 69.976 | 0.881 | 12.9507 | -0.001 | 1
551.522 | 69.976 | 0.872 | 12.8184 | 0.002 | 1
552.024 | 69.981 | 0.887 | 13.0389 | 0.009 | 1
552.525 | 69.98 | 0.873 | 12.8331 | -0.002 | 1
553.016 | 69.981 | 0.872 | 12.8184 | 0.002 | 1
553.517 | 69.98 | 0.876 | 12.8772 | -0.003 | 1
554.018 | 69.981 | 0.878 | 12.9066 | 0.003 | 1
554.52 | 69.979 | 0.88 | 12.936 | -0.004 | 1
555.021 | 69.983 | 0.877 | 12.8919 | 0.008 | 1
555.522 | 69.978 | 0.888 | 13.0536 | -0.011 | 1
556.023 | 69.978 | 0.879 | 12.9213 | 0.001 | 1
556.525 | 69.978 | 0.886 | 13.0242 | 0 | 1
557.026 | 69.979 | 0.876 | 12.8772 | 0.001 | 1
557.517 | 69.98 | 0.88 | 12.936 | 0.002 | 1
558.018 | 69.981 | 0.882 | 12.9654 | 0.002 | 1
558.52 | 69.978 | 0.886 | 13.0242 | -0.006 | 1
559.021 | 69.977 | 0.889 | 13.0683 | -0.001 | 1
559.522 | 69.978 | 0.852 | 12.5244 | 0.001 | 1
560.023 | 69.976 | 0.877 | 12.8919 | -0.004 | 1
560.525 | 69.975 | 0.895 | 13.1565 | -0.001 | 1
561.026 | 69.979 | 0.892 | 13.1124 | 0.007 | 1
561.517 | 69.974 | 0.886 | 13.0242 | -0.01 | 1
562.018 | 69.977 | 0.869 | 12.7743 | 0.006 | 1
562.519 | 69.977 | 0.869 | 12.7743 | 0.001 | 1
563.02 | 69.975 | 0.869 | 12.7743 | -0.005 | 1
563.522 | 69.973 | 0.868 | 12.7596 | -0.005 | 1
564.023 | 69.978 | 0.874 | 12.8478 | 0.01 | 1
564.524 | 69.978 | 0.877 | 12.8919 | 0 | 1
565.025 | 69.972 | 0.878 | 12.9066 | -0.011 | 1
565.517 | 69.975 | 0.884 | 12.9948 | 0.006 | 1
566.018 | 69.977 | 0.878 | 12.9066 | 0.004 | 1
566.519 | 69.979 | 0.879 | 12.9213 | 0.004 | 1
567.02 | 69.975 | 0.878 | 12.9066 | -0.008 | 1
567.522 | 69.973 | 0.863 | 12.6861 | -0.003 | 1
568.023 | 69.974 | 0.871 | 12.8037 | 0.001 | 1
568.524 | 69.974 | 0.873 | 12.8331 | 0 | 1
569.025 | 69.974 | 0.885 | 13.0095 | -0.001 | 1
569.517 | 69.974 | 0.883 | 12.9801 | 0 | 1
570.018 | 69.975 | 0.86 | 12.642 | 0.002 | 1
570.519 | 69.971 | 0.863 | 12.6861 | -0.007 | 1
571.02 | 69.974 | 0.882 | 12.9654 | 0.006 | 1
571.522 | 69.969 | 0.895 | 13.1565 | -0.01 | 1
572.023 | 69.978 | 0.865 | 12.7155 | 0.017 | 1
572.524 | 69.97 | 0.884 | 12.9948 | -0.015 | 1
573.025 | 69.975 | 0.869 | 12.7743 | 0.01 | 1
573.527 | 69.974 | 0.875 | 12.8625 | -0.002 | 1
574.018 | 69.973 | 0.883 | 12.9801 | -0.002 | 1
574.519 | 69.972 | 0.883 | 12.9801 | -0.001 | 2
575.02 | 69.976 | 0.877 | 12.8919 | 0.007 | 2
575.521 | 69.973 | 0.892 | 13.1124 | -0.006 | 2
576.022 | 69.971 | 0.861 | 12.6567 | -0.003 | 2
576.524 | 69.972 | 0.887 | 13.0389 | 0.002 | 2
577.025 | 69.969 | 0.882 | 12.9654 | -0.007 | 2
577.526 | 69.971 | 0.888 | 13.0536 | 0.004 | 2
578.017 | 69.972 | 0.878 | 12.9066 | 0.003 | 2
578.519 | 69.968 | 0.88 | 12.936 | -0.008 | 2
579.02 | 69.97 | 0.88 | 12.936 | 0.004 | 2
579.521 | 69.973 | 0.863 | 12.6861 | 0.007 | 2
580.022 | 69.969 | 0.889 | 13.0683 | -0.008 | 2
580.524 | 69.974 | 0.895 | 13.1565 | 0.01 | 2
581.025 | 69.971 | 0.876 | 12.8772 | -0.005 | 2
581.526 | 69.97 | 0.88 | 12.936 | -0.002 | 2
582.017 | 69.968 | 0.881 | 12.9507 | -0.004 | 2
582.519 | 69.969 | 0.873 | 12.8331 | 0.002 | 2
583.02 | 69.969 | 0.887 | 13.0389 | -0.001 | 2
583.521 | 69.967 | 0.877 | 12.8919 | -0.003 | 2
584.022 | 69.971 | 0.869 | 12.7743 | 0.008 | 2
584.524 | 69.973 | 0.853 | 12.5391 | 0 | 10
585.025 | 70.083 | 0.861 | 12.6567 | 0.219 | 0
585.526 | 70.426 | 0.872 | 12.8184 | 0.685 | 0
586.018 | 70.633 | 0.886 | 13.0242 | 0.421 | 0
586.519 | 70.771 | 0.85 | 12.495 | 0.275 | 0
587.02 | 70.894 | 0.861 | 12.6567 | 0.245 | 0
587.522 | 71.001 | 0.878 | 12.9066 | 0.214 | 0
588.023 | 71.117 | 0.874 | 12.8478 | 0.231 | 0
588.524 | 71.245 | 0.874 | 12.8478 | 0.256 | 0
589.026 | 71.365 | 0.887 | 13.0389 | 0.238 | 0
589.527 | 71.471 | 0.889 | 13.0683 | 0.213 | 0
590.018 | 71.583 | 0.902 | 13.2594 | 0.227 | 0
590.52 | 71.725 | 0.885 | 13.0095 | 0.283 | 0
591.021 | 71.802 | 0.884 | 12.9948 | 0.155 | 0
591.522 | 71.934 | 0.87 | 12.789 | 0.262 | 0
592.023 | 72.017 | 0.883 | 12.9801 | 0.167 | 0
592.524 | 72.147 | 0.916 | 13.4652 | 0.26 | 0
593.025 | 72.26 | 0.883 | 12.9801 | 0.224 | 0
593.527 | 72.361 | 0.88 | 12.936 | 0.203 | 0
594.018 | 72.445 | 0.886 | 13.0242 | 0.171 | 0
594.519 | 72.555 | 0.866 | 12.7302 | 0.22 | 0
595.02 | 72.657 | 0.857 | 12.5979 | 0.202 | 0
595.521 | 72.727 | 0.868 | 12.7596 | 0.14 | 0
596.023 | 72.839 | 0.882 | 12.9654 | 0.223 | 0
596.524 | 72.904 | 0.864 | 12.7008 | 0.13 | 0
597.025 | 73.007 | 0.885 | 13.0095 | 0.207 | 0
597.526 | 73.08 | 0.875 | 12.8625 | 0.146 | 0
598.028 | 73.182 | 0.873 | 12.8331 | 0.203 | 0
598.518 | 73.267 | 0.854 | 12.5538 | 0.172 | 0
599.02 | 73.355 | 0.888 | 13.0536 | 0.176 | 0
599.521 | 73.424 | 0.875 | 12.8625 | 0.138 | 0
600.022 | 73.502 | 0.886 | 13.0242 | 0.157 | 0
600.524 | 73.601 | 0.876 | 12.8772 | 0.197 | 0
601.025 | 73.675 | 0.872 | 12.8184 | 0.147 | 0
601.526 | 73.745 | 0.882 | 12.9654 | 0.14 | 0
602.027 | 73.838 | 0.882 | 12.9654 | 0.187 | 0
602.518 | 73.893 | 0.873 | 12.8331 | 0.11 | 0
603.02 | 73.978 | 0.872 | 12.8184 | 0.169 | 0
603.521 | 74.029 | 0.882 | 12.9654 | 0.102 | 0
604.022 | 74.103 | 0.889 | 13.0683 | 0.148 | 0
604.524 | 74.164 | 0.886 | 13.0242 | 0.122 | 0
605.025 | 74.255 | 0.887 | 13.0389 | 0.181 | 0
605.526 | 74.297 | 0.896 | 13.1712 | 0.084 | 0
606.028 | 74.368 | 0.879 | 12.9213 | 0.142 | 0
606.519 | 74.433 | 0.883 | 12.9801 | 0.132 | 0
607.02 | 74.494 | 0.878 | 12.9066 | 0.122 | 0
607.521 | 74.563 | 0.891 | 13.0977 | 0.137 | 0
608.023 | 74.622 | 0.888 | 13.0536 | 0.117 | 0
608.524 | 74.675 | 0.888 | 13.0536 | 0.106 | 0
609.025 | 74.724 | 0.869 | 12.7743 | 0.099 | 0
609.527 | 74.789 | 0.891 | 13.0977 | 0.129 | 0
610.028 | 74.837 | 0.863 | 12.6861 | 0.096 | 0
610.519 | 74.892 | 0.883 | 12.9801 | 0.113 | 0
611.02 | 74.945 | 0.877 | 12.8919 | 0.106 | 0
611.521 | 74.984 | 0.852 | 12.5244 | 0.077 | 0
612.023 | 75.028 | 0.898 | 13.2006 | 0.089 | 1
612.524 | 74.994 | 0.87 | 12.789 | -0.069 | 1
613.025 | 74.982 | 0.87 | 12.789 | -0.024 | 1
613.526 | 74.959 | 0.889 | 13.0683 | -0.044 | 1
614.027 | 74.957 | 0.869 | 12.7743 | -0.005 | 1
614.528 | 74.968 | 0.887 | 13.0389 | 0.022 | 1
615.019 | 74.972 | 0.888 | 13.0536 | 0.007 | 1
615.521 | 74.973 | 0.884 | 12.9948 | 0.002 | 1
616.022 | 74.982 | 0.886 | 13.0242 | 0.017 | 1
616.523 | 74.984 | 0.897 | 13.1859 | 0.004 | 1
617.024 | 74.988 | 0.89 | 13.083 | 0.009 | 1
617.525 | 74.986 | 0.881 | 12.9507 | -0.006 | 1
618.027 | 74.989 | 0.884 | 12.9948 | 0.007 | 1
618.528 | 74.99 | 0.879 | 12.9213 | 0.001 | 1
619.02 | 74.99 | 0.88 | 12.936 | 0 | 1
619.521 | 74.992 | 0.878 | 12.9066 | 0.005 | 1
620.022 | 74.991 | 0.886 | 13.0242 | -0.003 | 1
620.523 | 74.991 | 0.877 | 12.8919 | 0 | 1
621.025 | 74.994 | 0.877 | 12.8919 | 0.006 | 1
621.526 | 74.991 | 0.877 | 12.8919 | -0.005 | 1
622.027 | 74.993 | 0.881 | 12.9507 | 0.003 | 1
622.529 | 74.991 | 0.877 | 12.8919 | -0.004 | 1
623.02 | 74.994 | 0.881 | 12.9507 | 0.008 | 1
623.521 | 74.994 | 0.898 | 13.2006 | -0.002 | 1
624.022 | 74.991 | 0.879 | 12.9213 | -0.005 | 1
624.524 | 74.994 | 0.895 | 13.1565 | 0.007 | 1
625.025 | 74.996 | 0.879 | 12.9213 | 0.004 | 1
625.526 | 74.993 | 0.868 | 12.7596 | -0.007 | 1
626.027 | 74.995 | 0.891 | 13.0977 | 0.005 | 1
626.529 | 74.993 | 0.888 | 13.0536 | -0.004 | 1
627.02 | 74.992 | 0.882 | 12.9654 | -0.002 | 1
627.521 | 74.988 | 0.886 | 13.0242 | -0.008 | 1
628.022 | 74.991 | 0.887 | 13.0389 | 0.004 | 1
628.524 | 74.994 | 0.883 | 12.9801 | 0.007 | 1
629.025 | 74.993 | 0.902 | 13.2594 | -0.001 | 1
629.526 | 74.995 | 0.901 | 13.2447 | 0.003 | 1
630.027 | 74.989 | 0.894 | 13.1418 | -0.011 | 1
630.528 | 74.989 | 0.894 | 13.1418 | -0.002 | 1
631.03 | 74.992 | 0.885 | 13.0095 | 0.007 | 1
631.521 | 74.991 | 0.887 | 13.0389 | -0.003 | 1
632.022 | 74.993 | 0.888 | 13.0536 | 0.004 | 1
632.524 | 74.992 | 0.89 | 13.083 | -0.001 | 1
633.025 | 74.991 | 0.888 | 13.0536 | -0.002 | 1
633.526 | 74.989 | 0.884 | 12.9948 | -0.004 | 1
634.027 | 74.985 | 0.889 | 13.0683 | -0.008 | 1
634.529 | 74.99 | 0.896 | 13.1712 | 0.009 | 1
635.03 | 74.994 | 0.89 | 13.083 | 0.008 | 1
635.521 | 74.987 | 0.893 | 13.1271 | -0.014 | 1
636.022 | 74.99 | 0.874 | 12.8478 | 0.006 | 1
636.524 | 74.987 | 0.896 | 13.1712 | -0.006 | 1
637.025 | 74.994 | 0.888 | 13.0536 | 0.015 | 1
637.526 | 74.99 | 0.883 | 12.9801 | -0.009 | 1
638.027 | 74.986 | 0.888 | 13.0536 | -0.008 | 1
638.529 | 74.987 | 0.876 | 12.8772 | 0.002 | 1
639.03 | 74.987 | 0.889 | 13.0683 | 0.001 | 1
639.521 | 74.988 | 0.889 | 13.0683 | 0.002 | 1
640.022 | 74.99 | 0.895 | 13.1565 | 0.002 | 1
640.523 | 74.987 | 0.887 | 13.0389 | -0.005 | 1
641.025 | 74.989 | 0.889 | 13.0683 | 0.004 | 1
641.526 | 74.986 | 0.891 | 13.0977 | -0.007 | 1
642.027 | 74.988 | 0.893 | 13.1271 | 0.004 | 2
642.529 | 74.989 | 0.89 | 13.083 | 0.002 | 2
643.03 | 74.99 | 0.874 | 12.8478 | 0.003 | 2
643.521 | 74.984 | 0.893 | 13.1271 | -0.012 | 2
644.023 | 74.989 | 0.887 | 13.0389 | 0.009 | 2
644.524 | 74.985 | 0.882 | 12.9654 | -0.008 | 2
645.025 | 74.987 | 0.874 | 12.8478 | 0.005 | 2
645.526 | 74.983 | 0.875 | 12.8625 | -0.009 | 2
646.028 | 74.988 | 0.872 | 12.8184 | 0.009 | 2
646.529 | 74.985 | 0.879 | 12.9213 | -0.005 | 2
647.03 | 74.987 | 0.887 | 13.0389 | 0.003 | 2
647.521 | 74.988 | 0.888 | 13.0536 | 0.002 | 2
648.023 | 74.986 | 0.892 | 13.1124 | -0.004 | 2
648.524 | 74.987 | 0.877 | 12.8919 | 0.002 | 2
649.025 | 74.986 | 0.902 | 13.2594 | -0.001 | 2
649.527 | 74.983 | 0.88 | 12.936 | -0.005 | 2
650.028 | 74.986 | 0.877 | 12.8919 | 0.005 | 2
650.529 | 74.99 | 0.877 | 12.8919 | 0.009 | 2
651.03 | 74.987 | 0.893 | 13.1271 | -0.006 | 2
651.522 | 74.987 | 0.89 | 13.083 | 0 | 2
652.023 | 75.04 | 0.891 | 13.0977 | 0 | 10
652.524 | 75.373 | 0.874 | 12.8478 | 0.665 | 0
653.025 | 75.598 | 0.88 | 12.936 | 0.449 | 0
653.527 | 75.747 | 0.896 | 13.1712 | 0.297 | 0
654.028 | 75.871 | 0.888 | 13.0536 | 0.247 | 0
654.529 | 75.969 | 0.885 | 13.0095 | 0.197 | 0
655.03 | 76.099 | 0.886 | 13.0242 | 0.259 | 0
655.522 | 76.221 | 0.892 | 13.1124 | 0.248 | 0
656.023 | 76.323 | 0.873 | 12.8331 | 0.204 | 0
656.524 | 76.435 | 0.902 | 13.2594 | 0.223 | 0
657.025 | 76.556 | 0.889 | 13.0683 | 0.241 | 0
657.527 | 76.678 | 0.928 | 13.6416 | 0.244 | 0
658.028 | 76.793 | 0.874 | 12.8478 | 0.229 | 0
658.528 | 76.881 | 0.883 | 12.9801 | 0.176 | 0
659.03 | 76.992 | 0.907 | 13.3329 | 0.22 | 0
659.531 | 77.103 | 0.887 | 13.0389 | 0.222 | 0
660.022 | 77.24 | 0.882 | 12.9654 | 0.279 | 0
660.523 | 77.328 | 0.879 | 12.9213 | 0.176 | 0
661.025 | 77.424 | 0.892 | 13.1124 | 0.19 | 0
661.526 | 77.523 | 0.87 | 12.789 | 0.198 | 0
662.027 | 77.615 | 0.897 | 13.1859 | 0.183 | 0
662.529 | 77.693 | 0.905 | 13.3035 | 0.156 | 0
663.03 | 77.787 | 0.909 | 13.3623 | 0.186 | 0
663.531 | 77.889 | 0.894 | 13.1418 | 0.205 | 0
664.022 | 77.968 | 0.898 | 13.2006 | 0.16 | 0
664.523 | 78.063 | 0.883 | 12.9801 | 0.189 | 0
665.025 | 78.147 | 0.891 | 13.0977 | 0.168 | 0
665.526 | 78.244 | 0.896 | 13.1712 | 0.194 | 0
666.027 | 78.325 | 0.884 | 12.9948 | 0.162 | 0
666.528 | 78.413 | 0.882 | 12.9654 | 0.175 | 0
667.029 | 78.495 | 0.903 | 13.2741 | 0.164 | 0
667.531 | 78.568 | 0.895 | 13.1565 | 0.144 | 0
668.032 | 78.654 | 0.898 | 13.2006 | 0.172 | 0
668.523 | 78.725 | 0.906 | 13.3182 | 0.145 | 0
669.024 | 78.803 | 0.897 | 13.1859 | 0.155 | 0
669.526 | 78.886 | 0.903 | 13.2741 | 0.166 | 0
670.027 | 78.95 | 0.903 | 13.2741 | 0.127 | 0
670.528 | 79.017 | 0.875 | 12.8625 | 0.134 | 0
671.029 | 79.118 | 0.903 | 13.2741 | 0.202 | 0
671.531 | 79.155 | 0.894 | 13.1418 | 0.073 | 0
672.032 | 79.229 | 0.878 | 12.9066 | 0.147 | 0
672.523 | 79.298 | 0.894 | 13.1418 | 0.14 | 0
673.024 | 79.354 | 0.894 | 13.1418 | 0.112 | 0
673.526 | 79.444 | 0.905 | 13.3035 | 0.18 | 0
674.027 | 79.489 | 0.892 | 13.1124 | 0.09 | 0
674.528 | 79.55 | 0.914 | 13.4358 | 0.121 | 0
675.029 | 79.612 | 0.901 | 13.2447 | 0.124 | 0
675.53 | 79.665 | 0.882 | 12.9654 | 0.105 | 0
676.032 | 79.725 | 0.893 | 13.1271 | 0.121 | 0
676.523 | 79.771 | 0.865 | 12.7155 | 0.093 | 0
677.024 | 79.835 | 0.9 | 13.23 | 0.128 | 0
677.525 | 79.9 | 0.884 | 12.9948 | 0.128 | 0
678.026 | 79.953 | 0.897 | 13.1859 | 0.107 | 0
678.527 | 79.995 | 0.891 | 13.0977 | 0.083 | 1
679.028 | 80.027 | 0.892 | 13.1124 | 0.064 | 1
679.53 | 79.997 | 0.888 | 13.0536 | -0.06 | 1
680.031 | 79.978 | 0.897 | 13.1859 | -0.036 | 1
680.532 | 79.956 | 0.887 | 13.0389 | -0.044 | 1
681.023 | 79.973 | 0.893 | 13.1271 | 0.033 | 1
681.525 | 79.971 | 0.9 | 13.23 | -0.004 | 1
682.026 | 79.974 | 0.915 | 13.4505 | 0.007 | 1
682.527 | 79.982 | 0.903 | 13.2741 | 0.016 | 1
683.028 | 79.976 | 0.903 | 13.2741 | -0.012 | 1
683.53 | 79.998 | 0.891 | 13.0977 | 0.043 | 1
684.031 | 79.985 | 0.893 | 13.1271 | -0.026 | 1
684.532 | 79.99 | 0.889 | 13.0683 | 0.011 | 1
685.023 | 79.991 | 0.907 | 13.3329 | 0 | 1
685.524 | 79.994 | 0.888 | 13.0536 | 0.007 | 1
686.025 | 79.997 | 0.891 | 13.0977 | 0.006 | 1
686.526 | 79.995 | 0.89 | 13.083 | -0.003 | 1
687.028 | 79.999 | 0.896 | 13.1712 | 0.007 | 1
687.529 | 79.994 | 0.887 | 13.0389 | -0.009 | 1
688.03 | 79.996 | 0.895 | 13.1565 | 0.004 | 1
688.532 | 79.995 | 0.891 | 13.0977 | -0.001 | 1
689.033 | 79.997 | 0.9 | 13.23 | 0.003 | 1
689.524 | 79.997 | 0.884 | 12.9948 | -0.001 | 1
690.026 | 80 | 0.907 | 13.3329 | 0.007 | 1
690.527 | 79.996 | 0.891 | 13.0977 | -0.007 | 1
691.028 | 79.998 | 0.887 | 13.0389 | 0.003 | 1
691.529 | 79.999 | 0.891 | 13.0977 | 0.002 | 1
692.031 | 79.999 | 0.895 | 13.1565 | 0 | 1
692.532 | 80.002 | 0.889 | 13.0683 | 0.005 | 1
693.033 | 80.001 | 0.891 | 13.0977 | -0.001 | 1
693.524 | 79.999 | 0.913 | 13.4211 | -0.005 | 1
694.025 | 80.002 | 0.897 | 13.1859 | 0.008 | 1
694.527 | 80.001 | 0.893 | 13.1271 | -0.002 | 1
695.028 | 80 | 0.892 | 13.1124 | -0.003 | 1
695.529 | 80.002 | 0.895 | 13.1565 | 0.003 | 1
696.03 | 80 | 0.897 | 13.1859 | -0.004 | 1
696.532 | 80.002 | 0.885 | 13.0095 | 0.004 | 1
697.033 | 79.999 | 0.894 | 13.1418 | -0.006 | 1
697.524 | 79.999 | 0.892 | 13.1124 | 0.001 | 1
698.025 | 80.004 | 0.891 | 13.0977 | 0.01 | 1
698.527 | 80.001 | 0.91 | 13.377 | -0.006 | 1
699.028 | 80 | 0.9 | 13.23 | -0.003 | 1
699.529 | 80.002 | 0.893 | 13.1271 | 0.004 | 1
700.03 | 80.003 | 0.917 | 13.4799 | 0.003 | 1
700.531 | 80 | 0.895 | 13.1565 | -0.006 | 1
701.033 | 80.001 | 0.903 | 13.2741 | 0.002 | 1
701.534 | 79.998 | 0.893 | 13.1271 | -0.005 | 1
702.025 | 80.001 | 0.913 | 13.4211 | 0.006 | 1
702.526 | 80.004 | 0.899 | 13.2153 | 0.005 | 1
703.028 | 80.002 | 0.893 | 13.1271 | -0.003 | 1
703.529 | 80.001 | 0.896 | 13.1712 | -0.002 | 1
704.03 | 80.004 | 0.897 | 13.1859 | 0.006 | 1
704.531 | 80 | 0.891 | 13.0977 | -0.008 | 1
705.032 | 80.003 | 0.898 | 13.2006 | 0.005 | 1
705.534 | 80.007 | 0.889 | 13.0683 | 0.009 | 1
706.025 | 80.005 | 0.889 | 13.0683 | -0.004 | 1
706.526 | 80.005 | 0.905 | 13.3035 | -0.001 | 1
707.027 | 80.003 | 0.901 | 13.2447 | -0.003 | 1
707.529 | 80.002 | 0.892 | 13.1124 | -0.003 | 1
708.03 | 79.999 | 0.9 | 13.23 | -0.007 | 1
708.531 | 80.004 | 0.925 | 13.5975 | 0.01 | 2
709.032 | 80.002 | 0.893 | 13.1271 | -0.003 | 2
709.534 | 80.004 | 0.887 | 13.0389 | 0.003 | 2
710.025 | 80.005 | 0.92 | 13.524 | 0.003 | 2
710.526 | 80.002 | 0.897 | 13.1859 | -0.006 | 2
711.027 | 80 | 0.897 | 13.1859 | -0.004 | 2
711.529 | 80 | 0.9 | 13.23 | 0 | 2
712.03 | 80.003 | 0.891 | 13.0977 | 0.005 | 2
712.531 | 80.003 | 0.909 | 13.3623 | 0.001 | 2
713.033 | 80.003 | 0.907 | 13.3329 | 0 | 2
713.534 | 80.004 | 0.91 | 13.377 | 0.002 | 2
714.025 | 79.999 | 0.903 | 13.2741 | -0.011 | 2
714.526 | 80.005 | 0.898 | 13.2006 | 0.012 | 2
715.027 | 80.004 | 0.886 | 13.0242 | -0.001 | 2
715.529 | 80.003 | 0.909 | 13.3623 | -0.003 | 2
716.03 | 80.006 | 0.886 | 13.0242 | 0.008 | 2
716.531 | 80.003 | 0.884 | 12.9948 | -0.006 | 2
717.033 | 80.004 | 0.908 | 13.3476 | 0.002 | 2
717.534 | 80.004 | 0.912 | 13.4064 | 0 | 2
718.025 | 80.005 | 0.909 | 13.3623 | 0.001 | 2
718.526 | 80.005 | 0.9 | 13.23 | 0 | 10
719.028 | 80.129 | 0.902 | 13.2594 | 0.248 | 0
719.529 | 80.471 | 0.895 | 13.1565 | 0.681 | 0
720.03 | 80.664 | 0.894 | 13.1418 | 0.385 | 0
720.532 | 80.782 | 0.917 | 13.4799 | 0.236 | 0
721.033 | 80.91 | 0.879 | 12.9213 | 0.255 | 0
721.534 | 81.024 | 0.865 | 12.7155 | 0.228 | 0
722.025 | 81.155 | 0.897 | 13.1859 | 0.265 | 0
722.527 | 81.294 | 0.898 | 13.2006 | 0.279 | 0
723.029 | 81.376 | 0.876 | 12.8772 | 0.162 | 0
723.53 | 81.498 | 0.885 | 13.0095 | 0.245 | 0
724.031 | 81.605 | 0.894 | 13.1418 | 0.212 | 0
724.532 | 81.731 | 0.914 | 13.4358 | 0.252 | 0
725.034 | 81.824 | 0.879 | 12.9213 | 0.185 | 0
725.535 | 81.927 | 0.898 | 13.2006 | 0.205 | 0
726.026 | 82.035 | 0.907 | 13.3329 | 0.221 | 0
726.527 | 82.155 | 0.915 | 13.4505 | 0.239 | 0
727.028 | 82.26 | 0.912 | 13.4064 | 0.209 | 0
727.53 | 82.349 | 0.893 | 13.1271 | 0.178 | 0
728.031 | 82.452 | 0.903 | 13.2741 | 0.206 | 0
728.532 | 82.568 | 0.894 | 13.1418 | 0.231 | 0
729.034 | 82.636 | 0.882 | 12.9654 | 0.135 | 0
729.535 | 82.74 | 0.913 | 13.4211 | 0.207 | 0
730.027 | 82.831 | 0.872 | 12.8184 | 0.185 | 0
730.528 | 82.935 | 0.906 | 13.3182 | 0.208 | 0
731.029 | 83.025 | 0.901 | 13.2447 | 0.179 | 0
731.531 | 83.112 | 0.924 | 13.5828 | 0.174 | 0
732.032 | 83.203 | 0.896 | 13.1712 | 0.182 | 0
732.534 | 83.288 | 0.889 | 13.0683 | 0.169 | 0
733.035 | 83.361 | 0.919 | 13.5093 | 0.145 | 0
733.527 | 83.462 | 0.896 | 13.1712 | 0.206 | 0
734.028 | 83.537 | 0.916 | 13.4652 | 0.15 | 0
734.529 | 83.627 | 0.892 | 13.1124 | 0.179 | 0
735.03 | 83.689 | 0.905 | 13.3035 | 0.124 | 0
735.532 | 83.785 | 0.895 | 13.1565 | 0.192 | 0
736.033 | 83.865 | 0.898 | 13.2006 | 0.159 | 0
736.534 | 83.95 | 0.914 | 13.4358 | 0.169 | 0
737.035 | 84.014 | 0.895 | 13.1565 | 0.129 | 0
737.526 | 84.076 | 0.912 | 13.4064 | 0.125 | 0
738.028 | 84.154 | 0.887 | 13.0389 | 0.156 | 0
738.529 | 84.223 | 0.905 | 13.3035 | 0.138 | 0
739.03 | 84.308 | 0.875 | 12.8625 | 0.168 | 0
739.531 | 84.361 | 0.903 | 13.2741 | 0.107 | 0
740.032 | 84.42 | 0.904 | 13.2888 | 0.118 | 0
740.533 | 84.501 | 0.901 | 13.2447 | 0.161 | 0
741.034 | 84.562 | 0.919 | 13.5093 | 0.122 | 0
741.535 | 84.639 | 0.921 | 13.5387 | 0.152 | 0
742.027 | 84.707 | 0.895 | 13.1565 | 0.139 | 0
742.528 | 84.748 | 0.901 | 13.2447 | 0.081 | 0
743.029 | 84.819 | 0.911 | 13.3917 | 0.143 | 0
743.53 | 84.868 | 0.911 | 13.3917 | 0.098 | 0
744.031 | 84.921 | 0.919 | 13.5093 | 0.105 | 0
744.533 | 85.002 | 0.903 | 13.2741 | 0.161 | 1
745.034 | 85.009 | 0.887 | 13.0389 | 0.013 | 1
745.535 | 84.982 | 0.913 | 13.4211 | -0.054 | 1
746.036 | 84.952 | 0.912 | 13.4064 | -0.059 | 1
746.527 | 84.945 | 0.93 | 13.671 | -0.015 | 1
747.028 | 84.948 | 0.921 | 13.5387 | 0.007 | 1
747.53 | 84.957 | 0.906 | 13.3182 | 0.018 | 1
748.031 | 84.959 | 0.922 | 13.5534 | 0.003 | 1
748.532 | 84.973 | 0.92 | 13.524 | 0.028 | 1
749.033 | 84.985 | 0.9 | 13.23 | 0.024 | 1
749.534 | 84.995 | 0.907 | 13.3329 | 0.02 | 1
750.035 | 84.985 | 0.895 | 13.1565 | -0.019 | 1
750.527 | 84.989 | 0.915 | 13.4505 | 0.007 | 1
751.028 | 84.99 | 0.905 | 13.3035 | 0.002 | 1
751.53 | 84.992 | 0.91 | 13.377 | 0.005 | 1
752.031 | 84.997 | 0.903 | 13.2741 | 0.008 | 1
752.532 | 84.996 | 0.924 | 13.5828 | 0 | 1
753.034 | 84.993 | 0.912 | 13.4064 | -0.008 | 1
753.535 | 84.997 | 0.9 | 13.23 | 0.009 | 1
754.027 | 84.996 | 0.907 | 13.3329 | -0.003 | 1
754.528 | 85.001 | 0.915 | 13.4505 | 0.01 | 1
755.03 | 85.001 | 0.896 | 13.1712 | 0.001 | 1
755.531 | 85.006 | 0.914 | 13.4358 | 0.01 | 1
756.032 | 85.006 | 0.912 | 13.4064 | 0 | 1
756.534 | 85.008 | 0.9 | 13.23 | 0.004 | 1
757.035 | 85.017 | 0.923 | 13.5681 | 0.017 | 1
757.536 | 85.016 | 0.91 | 13.377 | -0.001 | 1
758.027 | 85.019 | 0.914 | 13.4358 | 0.005 | 1
758.528 | 85.017 | 0.914 | 13.4358 | -0.003 | 1
759.029 | 85.023 | 0.907 | 13.3329 | 0.011 | 1
759.531 | 85.025 | 0.892 | 13.1124 | 0.004 | 1
760.032 | 85.028 | 0.904 | 13.2888 | 0.006 | 1
760.533 | 85.029 | 0.91 | 13.377 | 0.003 | 1
761.034 | 85.029 | 0.907 | 13.3329 | 0.001 | 1
761.535 | 85.029 | 0.905 | 13.3035 | -0.001 | 1
762.037 | 85.032 | 0.918 | 13.4946 | 0.005 | 1
762.528 | 85.031 | 0.907 | 13.3329 | -0.001 | 1
763.029 | 85.031 | 0.922 | 13.5534 | 0 | 1
763.53 | 85.033 | 0.902 | 13.2594 | 0.003 | 1
764.032 | 85.033 | 0.895 | 13.1565 | 0.001 | 1
764.533 | 85.038 | 0.909 | 13.3623 | 0.01 | 1
765.034 | 85.037 | 0.897 | 13.1859 | -0.003 | 1
765.535 | 85.042 | 0.901 | 13.2447 | 0.009 | 1
766.037 | 85.042 | 0.913 | 13.4211 | 0.001 | 1
766.528 | 85.042 | 0.914 | 13.4358 | -0.001 | 1
767.029 | 85.045 | 0.903 | 13.2741 | 0.007 | 1
767.53 | 85.048 | 0.909 | 13.3623 | 0.006 | 1
768.031 | 85.048 | 0.917 | 13.4799 | -0.001 | 1
768.533 | 85.047 | 0.905 | 13.3035 | -0.002 | 1
769.034 | 85.054 | 0.901 | 13.2447 | 0.014 | 1
769.535 | 85.052 | 0.915 | 13.4505 | -0.005 | 1
770.036 | 85.049 | 0.894 | 13.1418 | -0.005 | 1
770.537 | 85.05 | 0.903 | 13.2741 | 0.002 | 1
771.028 | 85.052 | 0.925 | 13.5975 | 0.004 | 1
771.53 | 85.056 | 0.901 | 13.2447 | 0.009 | 1
772.031 | 85.058 | 0.903 | 13.2741 | 0.003 | 1
772.532 | 85.056 | 0.918 | 13.4946 | -0.003 | 1
773.033 | 85.056 | 0.913 | 13.4211 | -0.001 | 1
773.534 | 85.059 | 0.907 | 13.3329 | 0.006 | 1
774.036 | 85.059 | 0.914 | 13.4358 | 0.001 | 1
774.537 | 85.063 | 0.912 | 13.4064 | 0.007 | 2
775.028 | 85.063 | 0.891 | 13.0977 | 0.001 | 2
775.529 | 85.06 | 0.918 | 13.4946 | -0.006 | 2
776.03 | 85.067 | 0.901 | 13.2447 | 0.013 | 2
776.532 | 85.069 | 0.91 | 13.377 | 0.004 | 2
777.033 | 85.069 | 0.913 | 13.4211 | 0.001 | 2
777.534 | 85.072 | 0.921 | 13.5387 | 0.004 | 2
778.035 | 85.073 | 0.919 | 13.5093 | 0.003 | 2
778.536 | 85.075 | 0.897 | 13.1859 | 0.004 | 2
779.038 | 85.074 | 0.903 | 13.2741 | -0.003 | 2
779.529 | 85.079 | 0.907 | 13.3329 | 0.009 | 2
780.03 | 85.08 | 0.906 | 13.3182 | 0.002 | 2
780.532 | 85.079 | 0.898 | 13.2006 | -0.001 | 2
781.033 | 85.083 | 0.919 | 13.5093 | 0.007 | 2
781.535 | 85.086 | 0.917 | 13.4799 | 0.007 | 2
782.036 | 85.086 | 0.908 | 13.3476 | 0 | 2
782.537 | 85.087 | 0.903 | 13.2741 | 0.001 | 2
783.028 | 85.087 | 0.915 | 13.4505 | 0.002 | 2
783.53 | 85.089 | 0.908 | 13.3476 | 0.004 | 2
784.031 | 85.093 | 0.905 | 13.3035 | 0.008 | 2
784.532 | 85.093 | 0.911 | 13.3917 | 0 | 2
785.033 | 85.205 | 0.93 | 13.671 | 0.003 | 10
785.535 | 85.591 | 0.912 | 13.4064 | 0.77 | 0
786.036 | 85.777 | 0.9 | 13.23 | 0.372 | 0
786.537 | 85.901 | 0.889 | 13.0683 | 0.247 | 0
787.038 | 86.064 | 0.912 | 13.4064 | 0.326 | 0
787.53 | 86.149 | 0.904 | 13.2888 | 0.173 | 0
788.031 | 86.286 | 0.923 | 13.5681 | 0.272 | 0
788.532 | 86.395 | 0.922 | 13.5534 | 0.218 | 0
789.033 | 86.498 | 0.916 | 13.4652 | 0.206 | 0
789.534 | 86.625 | 0.886 | 13.0242 | 0.254 | 0
790.036 | 86.756 | 0.919 | 13.5093 | 0.261 | 0
790.537 | 86.881 | 0.913 | 13.4211 | 0.249 | 0
791.038 | 86.993 | 0.903 | 13.2741 | 0.224 | 0
791.53 | 87.109 | 0.922 | 13.5534 | 0.236 | 0
792.031 | 87.212 | 0.915 | 13.4505 | 0.204 | 0
792.532 | 87.311 | 0.907 | 13.3329 | 0.198 | 0
793.033 | 87.43 | 0.897 | 13.1859 | 0.237 | 0
793.534 | 87.544 | 0.929 | 13.6563 | 0.228 | 0
794.036 | 87.645 | 0.902 | 13.2594 | 0.201 | 0
794.537 | 87.737 | 0.911 | 13.3917 | 0.184 | 0
795.038 | 87.838 | 0.9 | 13.23 | 0.201 | 0
795.53 | 87.918 | 0.907 | 13.3329 | 0.164 | 0
796.031 | 88.026 | 0.9 | 13.23 | 0.214 | 0
796.532 | 88.122 | 0.907 | 13.3329 | 0.192 | 0
797.033 | 88.213 | 0.893 | 13.1271 | 0.18 | 0
797.534 | 88.311 | 0.904 | 13.2888 | 0.196 | 0
798.036 | 88.387 | 0.882 | 12.9654 | 0.152 | 0
798.537 | 88.492 | 0.901 | 13.2447 | 0.21 | 0
799.038 | 88.578 | 0.924 | 13.5828 | 0.171 | 0
799.539 | 88.658 | 0.9 | 13.23 | 0.161 | 0
800.03 | 88.744 | 0.914 | 13.4358 | 0.175 | 0
800.531 | 88.838 | 0.929 | 13.6563 | 0.187 | 0
801.032 | 88.904 | 0.914 | 13.4358 | 0.132 | 0
801.534 | 88.986 | 0.903 | 13.2741 | 0.163 | 0
802.035 | 89.064 | 0.907 | 13.3329 | 0.157 | 0
802.537 | 89.134 | 0.909 | 13.3623 | 0.139 | 0
803.038 | 89.204 | 0.906 | 13.3182 | 0.139 | 0
803.539 | 89.298 | 0.916 | 13.4652 | 0.188 | 0
804.03 | 89.369 | 0.922 | 13.5534 | 0.145 | 0
804.532 | 89.439 | 0.925 | 13.5975 | 0.139 | 0
805.033 | 89.504 | 0.904 | 13.2888 | 0.129 | 0
805.534 | 89.573 | 0.923 | 13.5681 | 0.137 | 0
806.035 | 89.636 | 0.902 | 13.2594 | 0.126 | 0
806.536 | 89.691 | 0.896 | 13.1712 | 0.11 | 0
807.037 | 89.76 | 0.909 | 13.3623 | 0.139 | 0
807.538 | 89.833 | 0.912 | 13.4064 | 0.146 | 0
808.039 | 89.897 | 0.91 | 13.377 | 0.127 | 0
808.531 | 89.943 | 0.929 | 13.6563 | 0.094 | 0
809.032 | 90.005 | 0.892 | 13.1124 | 0.124 | 1
809.533 | 90.016 | 0.923 | 13.5681 | 0.022 | 1
810.034 | 89.989 | 0.943 | 13.8621 | -0.055 | 1
810.535 | 89.978 | 0.915 | 13.4505 | -0.022 | 1
811.037 | 89.977 | 0.912 | 13.4064 | -0.002 | 1
811.538 | 89.982 | 0.934 | 13.7298 | 0.011 | 1
812.039 | 89.99 | 0.91 | 13.377 | 0.016 | 1
812.531 | 89.991 | 0.911 | 13.3917 | 0.002 | 1
813.032 | 90.005 | 0.913 | 13.4211 | 0.027 | 1
813.533 | 90.011 | 0.943 | 13.8621 | 0.012 | 1
814.035 | 90.027 | 0.922 | 13.5534 | 0.033 | 1
814.536 | 90.033 | 0.921 | 13.5387 | 0.011 | 1
815.037 | 90.033 | 0.916 | 13.4652 | 0 | 1
815.538 | 90.035 | 0.937 | 13.7739 | 0.005 | 1
816.04 | 90.04 | 0.924 | 13.5828 | 0.01 | 1
816.531 | 90.042 | 0.915 | 13.4505 | 0.004 | 1
817.032 | 90.045 | 0.91 | 13.377 | 0.006 | 1
817.533 | 90.05 | 0.939 | 13.8033 | 0.01 | 1
818.035 | 90.054 | 0.92 | 13.524 | 0.007 | 1
818.536 | 90.062 | 0.935 | 13.7445 | 0.017 | 1
819.037 | 90.065 | 0.911 | 13.3917 | 0.005 | 1
819.538 | 90.073 | 0.915 | 13.4505 | 0.016 | 1
820.04 | 90.075 | 0.915 | 13.4505 | 0.004 | 1
820.531 | 90.083 | 0.921 | 13.5387 | 0.016 | 1
821.032 | 90.085 | 0.917 | 13.4799 | 0.005 | 1
821.534 | 90.091 | 0.911 | 13.3917 | 0.012 | 1
822.035 | 90.095 | 0.901 | 13.2447 | 0.007 | 1
822.536 | 90.099 | 0.912 | 13.4064 | 0.008 | 1
823.037 | 90.102 | 0.929 | 13.6563 | 0.007 | 1
823.539 | 90.113 | 0.926 | 13.6122 | 0.022 | 1
824.04 | 90.12 | 0.91 | 13.377 | 0.012 | 1
824.531 | 90.12 | 0.935 | 13.7445 | 0 | 1
825.033 | 90.124 | 0.912 | 13.4064 | 0.008 | 1
825.534 | 90.127 | 0.915 | 13.4505 | 0.007 | 1
826.035 | 90.136 | 0.935 | 13.7445 | 0.018 | 1
826.537 | 90.137 | 0.897 | 13.1859 | 0.001 | 1
827.038 | 90.143 | 0.944 | 13.8768 | 0.011 | 1
827.539 | 90.147 | 0.927 | 13.6269 | 0.01 | 1
828.041 | 90.156 | 0.93 | 13.671 | 0.018 | 1
828.532 | 90.157 | 0.918 | 13.4946 | 0.002 | 1
829.033 | 90.161 | 0.933 | 13.7151 | 0.007 | 1
829.534 | 90.16 | 0.929 | 13.6563 | -0.001 | 1
830.036 | 90.167 | 0.915 | 13.4505 | 0.014 | 1
830.537 | 90.171 | 0.916 | 13.4652 | 0.008 | 1
831.039 | 90.179 | 0.916 | 13.4652 | 0.015 | 1
831.54 | 90.182 | 0.934 | 13.7298 | 0.006 | 1
832.041 | 90.179 | 0.904 | 13.2888 | -0.005 | 1
832.532 | 90.186 | 0.911 | 13.3917 | 0.014 | 1
833.033 | 90.187 | 0.92 | 13.524 | 0.001 | 1
833.534 | 90.192 | 0.914 | 13.4358 | 0.011 | 1
834.036 | 90.196 | 0.932 | 13.7004 | 0.007 | 1
834.537 | 90.206 | 0.915 | 13.4505 | 0.02 | 1
835.038 | 90.208 | 0.917 | 13.4799 | 0.004 | 1
835.54 | 90.212 | 0.918 | 13.4946 | 0.007 | 1
836.041 | 90.218 | 0.921 | 13.5387 | 0.013 | 1
836.532 | 90.226 | 0.921 | 13.5387 | 0.017 | 1
837.033 | 90.226 | 0.919 | 13.5093 | -0.002 | 1
837.535 | 90.231 | 0.917 | 13.4799 | 0.011 | 1
838.036 | 90.233 | 0.919 | 13.5093 | 0.003 | 1
838.537 | 90.241 | 0.917 | 13.4799 | 0.017 | 1
839.039 | 90.242 | 0.921 | 13.5387 | 0.002 | 2
839.54 | 90.248 | 0.916 | 13.4652 | 0.012 | 2
840.041 | 90.251 | 0.937 | 13.7739 | 0.007 | 2
840.532 | 90.258 | 0.911 | 13.3917 | 0.013 | 2
841.034 | 90.263 | 0.91 | 13.377 | 0.01 | 2
841.535 | 90.263 | 0.922 | 13.5534 | 0 | 2
842.036 | 90.27 | 0.916 | 13.4652 | 0.014 | 2
842.538 | 90.277 | 0.926 | 13.6122 | 0.014 | 2
843.039 | 90.277 | 0.935 | 13.7445 | 0 | 2
843.54 | 90.279 | 0.934 | 13.7298 | 0.005 | 2
844.042 | 90.288 | 0.923 | 13.5681 | 0.019 | 2
844.533 | 90.292 | 0.898 | 13.2006 | 0.007 | 2
845.034 | 90.293 | 0.92 | 13.524 | 0.003 | 2
845.535 | 90.299 | 0.919 | 13.5093 | 0.012 | 2
846.036 | 90.3 | 0.918 | 13.4946 | 0.002 | 2
846.538 | 90.303 | 0.913 | 13.4211 | 0.005 | 2
847.039 | 90.305 | 0.918 | 13.4946 | 0.005 | 2
847.541 | 90.308 | 0.924 | 13.5828 | 0.006 | 2
848.042 | 90.314 | 0.916 | 13.4652 | 0.011 | 2
848.533 | 90.32 | 0.924 | 13.5828 | 0.013 | 2
849.034 | 90.317 | 0.9 | 13.23 | 0.008 | 10
849.536 | 90.499 | 0.931 | 13.6857 | 0.362 | 0
850.037 | 90.852 | 0.92 | 13.524 | 0.703 | 0
850.538 | 91.029 | 0.915 | 13.4505 | 0.354 | 0
851.04 | 91.191 | 0.931 | 13.6857 | 0.323 | 0
851.541 | 91.284 | 0.912 | 13.4064 | 0.186 | 0
852.033 | 91.424 | 0.93 | 13.671 | 0.284 | 0
852.534 | 91.534 | 0.902 | 13.2594 | 0.22 | 0
853.036 | 91.65 | 0.916 | 13.4652 | 0.231 | 0
853.537 | 91.752 | 0.91 | 13.377 | 0.203 | 0
854.038 | 91.872 | 0.928 | 13.6416 | 0.24 | 0
854.539 | 92.001 | 0.915 | 13.4505 | 0.257 | 0
855.041 | 92.11 | 0.929 | 13.6563 | 0.217 | 0
855.542 | 92.23 | 0.933 | 13.7151 | 0.24 | 0
856.033 | 92.352 | 0.913 | 13.4211 | 0.247 | 0
856.535 | 92.454 | 0.92 | 13.524 | 0.203 | 0
857.036 | 92.543 | 0.904 | 13.2888 | 0.178 | 0
857.537 | 92.649 | 0.923 | 13.5681 | 0.212 | 0
858.038 | 92.765 | 0.914 | 13.4358 | 0.232 | 0
858.539 | 92.852 | 0.932 | 13.7004 | 0.174 | 0
859.041 | 92.959 | 0.905 | 13.3035 | 0.214 | 0
859.542 | 93.076 | 0.922 | 13.5534 | 0.233 | 0
860.043 | 93.165 | 0.942 | 13.8474 | 0.177 | 0
860.534 | 93.258 | 0.913 | 13.4211 | 0.19 | 0
861.035 | 93.338 | 0.93 | 13.671 | 0.16 | 0
861.536 | 93.431 | 0.93 | 13.671 | 0.186 | 0
862.038 | 93.529 | 0.933 | 13.7151 | 0.196 | 0
862.539 | 93.607 | 0.926 | 13.6122 | 0.154 | 0
863.041 | 93.699 | 0.944 | 13.8768 | 0.184 | 0
863.542 | 93.778 | 0.911 | 13.3917 | 0.158 | 0
864.043 | 93.857 | 0.909 | 13.3623 | 0.158 | 0
864.534 | 93.941 | 0.917 | 13.4799 | 0.17 | 0
865.035 | 94.028 | 0.93 | 13.671 | 0.174 | 0
865.537 | 94.099 | 0.929 | 13.6563 | 0.141 | 0
866.038 | 94.184 | 0.921 | 13.5387 | 0.169 | 0
866.539 | 94.245 | 0.91 | 13.377 | 0.122 | 0
867.041 | 94.328 | 0.943 | 13.8621 | 0.165 | 0
867.542 | 94.397 | 0.937 | 13.7739 | 0.139 | 0
868.033 | 94.476 | 0.915 | 13.4505 | 0.16 | 0
868.535 | 94.545 | 0.922 | 13.5534 | 0.138 | 0
869.036 | 94.601 | 0.926 | 13.6122 | 0.111 | 0
869.537 | 94.679 | 0.906 | 13.3182 | 0.156 | 0
870.038 | 94.75 | 0.934 | 13.7298 | 0.142 | 0
870.539 | 94.813 | 0.909 | 13.3623 | 0.125 | 0
871.041 | 94.89 | 0.924 | 13.5828 | 0.154 | 0
871.542 | 94.942 | 0.947 | 13.9209 | 0.103 | 0
872.033 | 94.994 | 0.931 | 13.6857 | 0.105 | 1
872.536 | 95.018 | 0.928 | 13.6416 | 0.048 | 1
873.037 | 94.989 | 0.93 | 13.671 | -0.057 | 1
873.538 | 94.972 | 0.915 | 13.4505 | -0.033 | 1
874.039 | 94.981 | 0.937 | 13.7739 | 0.016 | 1
874.541 | 95 | 0.931 | 13.6857 | 0.038 | 1
875.042 | 95.006 | 0.938 | 13.7886 | 0.012 | 1
875.543 | 95.013 | 0.928 | 13.6416 | 0.014 | 1
876.034 | 95.031 | 0.892 | 13.1124 | 0.038 | 1
876.536 | 95.05 | 0.93 | 13.671 | 0.036 | 1
877.037 | 95.054 | 0.914 | 13.4358 | 0.008 | 1
877.538 | 95.067 | 0.924 | 13.5828 | 0.026 | 1
878.039 | 95.073 | 0.929 | 13.6563 | 0.012 | 1
878.541 | 95.075 | 0.923 | 13.5681 | 0.004 | 1
879.042 | 95.077 | 0.937 | 13.7739 | 0.004 | 1
879.543 | 95.084 | 0.921 | 13.5387 | 0.014 | 1
880.035 | 95.091 | 0.939 | 13.8033 | 0.016 | 1
880.536 | 95.102 | 0.934 | 13.7298 | 0.021 | 1
881.037 | 95.108 | 0.925 | 13.5975 | 0.012 | 1
881.539 | 95.121 | 0.924 | 13.5828 | 0.027 | 1
882.04 | 95.132 | 0.927 | 13.6269 | 0.021 | 1
882.541 | 95.136 | 0.916 | 13.4652 | 0.008 | 1
883.043 | 95.143 | 0.929 | 13.6563 | 0.015 | 1
883.534 | 95.149 | 0.928 | 13.6416 | 0.012 | 1
884.035 | 95.166 | 0.931 | 13.6857 | 0.033 | 1
884.537 | 95.177 | 0.933 | 13.7151 | 0.021 | 1
885.038 | 95.186 | 0.915 | 13.4505 | 0.02 | 1
885.539 | 95.191 | 0.915 | 13.4505 | 0.009 | 1
886.041 | 95.199 | 0.933 | 13.7151 | 0.015 | 1
886.542 | 95.204 | 0.925 | 13.5975 | 0.01 | 1
887.043 | 95.218 | 0.931 | 13.6857 | 0.028 | 1
887.535 | 95.222 | 0.923 | 13.5681 | 0.008 | 1
888.037 | 95.227 | 0.916 | 13.4652 | 0.01 | 1
888.538 | 95.241 | 0.934 | 13.7298 | 0.027 | 1
889.039 | 95.246 | 0.917 | 13.4799 | 0.011 | 1
889.54 | 95.258 | 0.931 | 13.6857 | 0.024 | 1
890.042 | 95.264 | 0.921 | 13.5387 | 0.011 | 1
890.543 | 95.266 | 0.93 | 13.671 | 0.004 | 1
891.044 | 95.278 | 0.926 | 13.6122 | 0.023 | 1
891.535 | 95.284 | 0.925 | 13.5975 | 0.012 | 1
892.037 | 95.291 | 0.92 | 13.524 | 0.014 | 1
892.538 | 95.299 | 0.917 | 13.4799 | 0.016 | 1
893.039 | 95.307 | 0.934 | 13.7298 | 0.016 | 1
893.541 | 95.317 | 0.926 | 13.6122 | 0.021 | 1
894.042 | 95.326 | 0.93 | 13.671 | 0.018 | 1
894.543 | 95.329 | 0.929 | 13.6563 | 0.006 | 1
895.045 | 95.337 | 0.919 | 13.5093 | 0.014 | 1
895.536 | 95.346 | 0.92 | 13.524 | 0.018 | 1
896.037 | 95.347 | 0.928 | 13.6416 | 0.003 | 1
896.538 | 95.359 | 0.935 | 13.7445 | 0.024 | 1
897.039 | 95.369 | 0.93 | 13.671 | 0.019 | 1
897.541 | 95.378 | 0.924 | 13.5828 | 0.018 | 1
898.042 | 95.388 | 0.939 | 13.8033 | 0.02 | 1
898.543 | 95.394 | 0.917 | 13.4799 | 0.012 | 1
899.045 | 95.397 | 0.927 | 13.6269 | 0.006 | 1
899.536 | 95.402 | 0.921 | 13.5387 | 0.01 | 1
900.038 | 95.408 | 0.917 | 13.4799 | 0.013 | 1
900.539 | 95.424 | 0.928 | 13.6416 | 0.031 | 1
901.04 | 95.433 | 0.94 | 13.818 | 0.018 | 1
901.541 | 95.442 | 0.944 | 13.8768 | 0.018 | 1
902.042 | 95.45 | 0.932 | 13.7004 | 0.016 | 2
902.544 | 95.456 | 0.92 | 13.524 | 0.013 | 2
903.045 | 95.464 | 0.929 | 13.6563 | 0.015 | 2
903.537 | 95.472 | 0.929 | 13.6563 | 0.015 | 2
904.038 | 95.475 | 0.906 | 13.3182 | 0.007 | 2
904.539 | 95.49 | 0.928 | 13.6416 | 0.029 | 2
905.04 | 95.496 | 0.921 | 13.5387 | 0.013 | 2
905.542 | 95.501 | 0.925 | 13.5975 | 0.01 | 2
906.043 | 95.508 | 0.923 | 13.5681 | 0.015 | 2
906.544 | 95.521 | 0.924 | 13.5828 | 0.025 | 2
907.045 | 95.527 | 0.935 | 13.7445 | 0.013 | 2
907.537 | 95.533 | 0.938 | 13.7886 | 0.012 | 2
908.038 | 95.538 | 0.939 | 13.8033 | 0.01 | 2
908.539 | 95.55 | 0.916 | 13.4652 | 0.024 | 2
909.041 | 95.555 | 0.931 | 13.6857 | 0.009 | 2
909.542 | 95.558 | 0.947 | 13.9209 | 0.016 | 10
910.044 | 95.775 | 0.929 | 13.6563 | 0.432 | 0
910.545 | 96.102 | 0.932 | 13.7004 | 0.654 | 0
911.036 | 96.311 | 0.932 | 13.7004 | 0.424 | 0
911.538 | 96.416 | 0.938 | 13.7886 | 0.211 | 0
912.039 | 96.549 | 0.925 | 13.5975 | 0.265 | 0
912.54 | 96.66 | 0.947 | 13.9209 | 0.221 | 0
913.042 | 96.755 | 0.931 | 13.6857 | 0.191 | 0
913.543 | 96.879 | 0.928 | 13.6416 | 0.246 | 0
914.045 | 96.991 | 0.925 | 13.5975 | 0.224 | 0
914.536 | 97.123 | 0.925 | 13.5975 | 0.268 | 0
915.038 | 97.235 | 0.925 | 13.5975 | 0.223 | 0
915.539 | 97.36 | 0.949 | 13.9503 | 0.251 | 0
916.04 | 97.466 | 0.939 | 13.8033 | 0.211 | 0
916.541 | 97.569 | 0.941 | 13.8327 | 0.205 | 0
917.042 | 97.663 | 0.929 | 13.6563 | 0.187 | 0
917.544 | 97.749 | 0.901 | 13.2447 | 0.172 | 0
918.045 | 97.868 | 0.921 | 13.5387 | 0.237 | 0
918.546 | 97.977 | 0.921 | 13.5387 | 0.217 | 0
919.037 | 98.078 | 0.93 | 13.671 | 0.206 | 0
919.538 | 98.169 | 0.92 | 13.524 | 0.182 | 0
920.04 | 98.266 | 0.91 | 13.377 | 0.194 | 0
920.541 | 98.374 | 0.925 | 13.5975 | 0.214 | 0
921.043 | 98.453 | 0.917 | 13.4799 | 0.157 | 0
921.544 | 98.547 | 0.95 | 13.965 | 0.189 | 0
922.046 | 98.64 | 0.938 | 13.7886 | 0.184 | 0
922.537 | 98.73 | 0.925 | 13.5975 | 0.184 | 0
923.038 | 98.815 | 0.925 | 13.5975 | 0.169 | 0
923.539 | 98.898 | 0.943 | 13.8621 | 0.166 | 0
924.041 | 98.987 | 0.947 | 13.9209 | 0.178 | 0
924.542 | 99.059 | 0.943 | 13.8621 | 0.143 | 0
925.043 | 99.148 | 0.952 | 13.9944 | 0.178 | 0
925.544 | 99.218 | 0.92 | 13.524 | 0.139 | 0
926.046 | 99.304 | 0.92 | 13.524 | 0.173 | 0
926.537 | 99.376 | 0.917 | 13.4799 | 0.146 | 0
927.038 | 99.464 | 0.965 | 14.1855 | 0.174 | 0
927.54 | 99.528 | 0.922 | 13.5534 | 0.129 | 0
928.041 | 99.599 | 0.948 | 13.9356 | 0.141 | 0
928.542 | 99.677 | 0.939 | 13.8033 | 0.157 | 0
929.043 | 99.738 | 0.931 | 13.6857 | 0.121 | 0
929.544 | 99.826 | 0.94 | 13.818 | 0.175 | 0
930.046 | 99.874 | 0.93 | 13.671 | 0.097 | 0
930.537 | 99.953 | 0.891 | 13.0977 | 0.16 | 0
931.039 | 100.015 | 0.929 | 13.6563 | 0.123 | 1
931.54 | 100.024 | 0.935 | 13.7445 | 0.02 | 1
932.041 | 100.006 | 0.943 | 13.8621 | -0.038 | 1
932.543 | 99.993 | 0.937 | 13.7739 | -0.026 | 1
933.044 | 100 | 0.953 | 14.0091 | 0.014 | 1
933.545 | 100.002 | 0.92 | 13.524 | 0.005 | 1
934.046 | 100.022 | 0.924 | 13.5828 | 0.039 | 1
934.538 | 100.049 | 0.928 | 13.6416 | 0.055 | 1
935.039 | 100.067 | 0.952 | 13.9944 | 0.037 | 1
935.54 | 100.083 | 0.916 | 13.4652 | 0.032 | 1
936.041 | 100.097 | 0.952 | 13.9944 | 0.029 | 1
936.543 | 100.104 | 0.902 | 13.2594 | 0.013 | 1
937.044 | 100.106 | 0.928 | 13.6416 | 0.005 | 1
937.545 | 100.108 | 0.931 | 13.6857 | 0.003 | 1
938.047 | 100.124 | 0.942 | 13.8474 | 0.033 | 1
938.538 | 100.139 | 0.929 | 13.6563 | 0.03 | 1
939.039 | 100.152 | 0.948 | 13.9356 | 0.027 | 1
939.54 | 100.166 | 0.925 | 13.5975 | 0.028 | 1
940.042 | 100.178 | 0.931 | 13.6857 | 0.024 | 1
940.543 | 100.197 | 0.933 | 13.7151 | 0.038 | 1
941.044 | 100.205 | 0.943 | 13.8621 | 0.014 | 1
941.545 | 100.218 | 0.939 | 13.8033 | 0.026 | 1
942.046 | 100.231 | 0.934 | 13.7298 | 0.026 | 1
942.538 | 100.244 | 0.941 | 13.8327 | 0.027 | 1
943.039 | 100.257 | 0.941 | 13.8327 | 0.027 | 1
943.54 | 100.274 | 0.945 | 13.8915 | 0.034 | 1
944.042 | 100.284 | 0.94 | 13.818 | 0.02 | 1
944.543 | 100.296 | 0.931 | 13.6857 | 0.022 | 1
945.044 | 100.309 | 0.931 | 13.6857 | 0.027 | 1
945.545 | 100.325 | 0.926 | 13.6122 | 0.03 | 1
946.047 | 100.334 | 0.949 | 13.9503 | 0.018 | 1
946.538 | 100.345 | 0.924 | 13.5828 | 0.024 | 1
947.039 | 100.36 | 0.93 | 13.671 | 0.029 | 1
947.54 | 100.372 | 0.93 | 13.671 | 0.024 | 1
948.041 | 100.386 | 0.943 | 13.8621 | 0.029 | 1
948.543 | 100.392 | 0.936 | 13.7592 | 0.012 | 1
949.044 | 100.402 | 0.959 | 14.0973 | 0.019 | 1
949.545 | 100.423 | 0.94 | 13.818 | 0.041 | 1
950.046 | 100.434 | 0.926 | 13.6122 | 0.022 | 1
950.538 | 100.442 | 0.931 | 13.6857 | 0.017 | 1
951.039 | 100.453 | 0.934 | 13.7298 | 0.022 | 1
951.54 | 100.465 | 0.913 | 13.4211 | 0.025 | 1
952.042 | 100.476 | 0.949 | 13.9503 | 0.022 | 1
952.543 | 100.49 | 0.937 | 13.7739 | 0.029 | 1
953.045 | 100.502 | 0.935 | 13.7445 | 0.022 | 1
953.546 | 100.52 | 0.926 | 13.6122 | 0.036 | 1
954.047 | 100.526 | 0.952 | 13.9944 | 0.012 | 1
954.539 | 100.535 | 0.925 | 13.5975 | 0.02 | 1
955.04 | 100.542 | 0.933 | 13.7151 | 0.013 | 1
955.541 | 100.56 | 0.933 | 13.7151 | 0.036 | 1
956.042 | 100.573 | 0.929 | 13.6563 | 0.028 | 1
956.543 | 100.58 | 0.933 | 13.7151 | 0.014 | 1
957.045 | 100.591 | 0.94 | 13.818 | 0.021 | 1
957.546 | 100.605 | 0.917 | 13.4799 | 0.029 | 1
958.047 | 100.615 | 0.937 | 13.7739 | 0.019 | 1
958.538 | 100.625 | 0.929 | 13.6563 | 0.022 | 1
959.04 | 100.64 | 0.926 | 13.6122 | 0.03 | 1
959.541 | 100.655 | 0.924 | 13.5828 | 0.03 | 1
960.042 | 100.67 | 0.925 | 13.5975 | 0.03 | 1
960.543 | 100.675 | 0.943 | 13.8621 | 0.01 | 1
961.045 | 100.691 | 0.926 | 13.6122 | 0.032 | 2
961.546 | 100.703 | 0.955 | 14.0385 | 0.024 | 2
962.047 | 100.714 | 0.938 | 13.7886 | 0.021 | 2
962.538 | 100.72 | 0.939 | 13.8033 | 0.012 | 2
963.04 | 100.74 | 0.919 | 13.5093 | 0.041 | 2
963.541 | 100.751 | 0.94 | 13.818 | 0.022 | 2
964.043 | 100.76 | 0.933 | 13.7151 | 0.019 | 2
964.544 | 100.77 | 0.935 | 13.7445 | 0.02 | 2
965.045 | 100.782 | 0.92 | 13.524 | 0.023 | 2
965.546 | 100.792 | 0.931 | 13.6857 | 0.02 | 2
966.048 | 100.802 | 0.951 | 13.9797 | 0.021 | 2
966.539 | 100.81 | 0.924 | 13.5828 | 0.016 | 2
967.041 | 100.819 | 0.92 | 13.524 | 0.023 | 14
967.542 | 100.839 | 0.948 | 13.9356 | 0.042 | 4
968.043 | 100.852 | 0.924 | 13.5828 | 0.025 | 4
968.544 | 100.861 | 0.942 | 13.8474 | 0.019 | 4
969.045 | 100.876 | 0.933 | 13.7151 | 0.028 | 4
969.547 | 100.883 | 0.924 | 13.5828 | 0.015 | 4
970.048 | 100.894 | 0.922 | 13.5534 | 0.023 | 4
970.539 | 100.907 | 0.913 | 13.4211 | 0.026 | 4
971.04 | 100.921 | 0.922 | 13.5534 | 0.027 | 4
971.542 | 100.935 | 0.941 | 13.8327 | 0.028 | 4
972.043 | 100.942 | 0.948 | 13.9356 | 0.014 | 4
972.544 | 100.95 | 0.943 | 13.8621 | 0.017 | 4
973.045 | 100.967 | 0.935 | 13.7445 | 0.033 | 4
973.546 | 100.982 | 0.923 | 13.5681 | 0.031 | 4
974.047 | 100.994 | 0.911 | 13.3917 | 0.023 | 4
974.549 | 101.006 | 0.937 | 13.7739 | 0.023 | 4
975.04 | 101.016 | 0.944 | 13.8768 | 0.021 | 4
975.541 | 101.023 | 0.937 | 13.7739 | 0.015 | 4
976.043 | 101.037 | 0.92 | 13.524 | 0.028 | 4
976.544 | 101.053 | 0.935 | 13.7445 | 0.03 | 4
977.045 | 101.061 | 0.939 | 13.8033 | 0.018 | 4
977.546 | 101.076 | 0.951 | 13.9797 | 0.029 | 4
978.047 | 101.086 | 0.945 | 13.8915 | 0.02 | 4
978.548 | 101.102 | 0.928 | 13.6416 | 0.032 | 4
979.04 | 101.11 | 0.933 | 13.7151 | 0.016 | 4
979.541 | 101.122 | 0.919 | 13.5093 | 0.026 | 4
980.042 | 101.139 | 0.915 | 13.4505 | 0.032 | 4
980.544 | 101.154 | 0.959 | 14.0973 | 0.03 | 4
981.045 | 101.164 | 0.92 | 13.524 | 0.022 | 4
981.547 | 101.176 | 0.934 | 13.7298 | 0.023 | 4
982.048 | 101.188 | 0.92 | 13.524 | 0.023 | 4
982.549 | 101.198 | 0.962 | 14.1414 | 0.021 | 4
983.04 | 101.208 | 0.922 | 13.5534 | 0.021 | 4
983.541 | 101.216 | 0.945 | 13.8915 | 0.016 | 4
984.042 | 101.228 | 0.929 | 13.6563 | 0.025 | 4
984.544 | 101.241 | 0.941 | 13.8327 | 0.026 | 4
985.045 | 101.253 | 0.953 | 14.0091 | 0.024 | 4
985.546 | 101.267 | 0.949 | 13.9503 | 0.027 | 4
986.047 | 101.278 | 0.935 | 13.7445 | 0.022 | 4
986.549 | 101.289 | 0.942 | 13.8474 | 0.023 | 4
987.04 | 101.303 | 0.956 | 14.0532 | 0.028 | 4
987.541 | 101.312 | 0.935 | 13.7445 | 0.018 | 4
988.042 | 101.323 | 0.943 | 13.8621 | 0.022 | 4
988.544 | 101.335 | 0.94 | 13.818 | 0.024 | 4
989.045 | 101.344 | 0.933 | 13.7151 | 0.018 | 4
989.546 | 101.359 | 0.938 | 13.7886 | 0.029 | 4
990.048 | 101.372 | 0.941 | 13.8327 | 0.026 | 4
990.549 | 101.385 | 0.925 | 13.5975 | 0.026 | 4
991.04 | 101.399 | 0.928 | 13.6416 | 0.028 | 4
991.541 | 101.413 | 0.94 | 13.818 | 0.028 | 4
992.043 | 101.418 | 0.944 | 13.8768 | 0.01 | 4
992.544 | 101.426 | 0.935 | 13.7445 | 0.017 | 4
993.045 | 101.444 | 0.952 | 13.9944 | 0.034 | 4
993.546 | 101.451 | 0.944 | 13.8768 | 0.014 | 4
994.048 | 101.469 | 0.959 | 14.0973 | 0.036 | 4
994.549 | 101.478 | 0.95 | 13.965 | 0.02 | 4
995.04 | 101.493 | 0.954 | 14.0238 | 0.03 | 4
995.541 | 101.502 | 0.945 | 13.8915 | 0.018 | 4
996.043 | 101.513 | 0.92 | 13.524 | 0.021 | 4
996.544 | 101.523 | 0.93 | 13.671 | 0.021 | 4
997.045 | 101.534 | 0.954 | 14.0238 | 0.021 | 4
997.547 | 101.549 | 0.948 | 13.9356 | 0.03 | 4
998.048 | 101.562 | 0.938 | 13.7886 | 0.027 | 4
998.549 | 101.573 | 0.943 | 13.8621 | 0.021 | 4
999.04 | 101.578 | 0.928 | 13.6416 | 0.011 | 4
999.542 | 101.593 | 0.929 | 13.6563 | 0.03 | 4
1000.043 | 101.605 | 0.943 | 13.8621 | 0.023 | 4
1000.544 | 101.614 | 0.932 | 13.7004 | 0.019 | 4
1001.045 | 101.627 | 0.934 | 13.7298 | 0.025 | 4
1001.546 | 101.636 | 0.957 | 14.0679 | 0.018 | 4
1002.048 | 101.65 | 0.94 | 13.818 | 0.027 | 4
1002.549 | 101.667 | 0.937 | 13.7739 | 0.035 | 4
1003.04 | 101.678 | 0.938 | 13.7886 | 0.022 | 4
1003.542 | 101.689 | 0.938 | 13.7886 | 0.022 | 4
1004.043 | 101.699 | 0.94 | 13.818 | 0.02 | 4
1004.544 | 101.712 | 0.944 | 13.8768 | 0.026 | 4
1005.045 | 101.719 | 0.931 | 13.6857 | 0.013 | 4
1005.546 | 101.732 | 0.932 | 13.7004 | 0.027 | 4
1006.047 | 101.747 | 0.924 | 13.5828 | 0.029 | 4
1006.549 | 101.753 | 0.948 | 13.9356 | 0.014 | 4
1007.05 | 101.766 | 0.932 | 13.7004 | 0.026 | 4
1007.541 | 101.778 | 0.93 | 13.671 | 0.023 | 4
1008.042 | 101.791 | 0.922 | 13.5534 | 0.026 | 4
1008.543 | 101.805 | 0.944 | 13.8768 | 0.029 | 4
1009.044 | 101.815 | 0.942 | 13.8474 | 0.019 | 4
1009.545 | 101.827 | 0.939 | 13.8033 | 0.025 | 4
1010.047 | 101.836 | 0.934 | 13.7298 | 0.018 | 4
1010.548 | 101.846 | 0.961 | 14.1267 | 0.02 | 4
1011.049 | 101.861 | 0.93 | 13.671 | 0.03 | 4
1011.55 | 101.873 | 0.937 | 13.7739 | 0.023 | 4
1012.042 | 101.883 | 0.94 | 13.818 | 0.02 | 4
1012.543 | 101.89 | 0.922 | 13.5534 | 0.015 | 4
1013.044 | 101.899 | 0.953 | 14.0091 | 0.018 | 4
1013.545 | 101.911 | 0.937 | 13.7739 | 0.023 | 4
1014.047 | 101.924 | 0.938 | 13.7886 | 0.027 | 4
1014.548 | 101.94 | 0.93 | 13.671 | 0.032 | 4
1015.049 | 101.951 | 0.942 | 13.8474 | 0.02 | 4
1015.55 | 101.962 | 0.941 | 13.8327 | 0.023 | 4
1016.041 | 101.971 | 0.975 | 14.3325 | 0.018 | 4
1016.542 | 101.981 | 0.968 | 14.2296 | 0.021 | 4
1017.043 | 101.993 | 0.938 | 13.7886 | 0.024 | 4
1017.544 | 102.008 | 0.948 | 13.9356 | 0.029 | 4
1018.046 | 102.02 | 0.933 | 13.7151 | 0.025 | 4
1018.547 | 102.026 | 0.942 | 13.8474 | 0.011 | 4
1019.048 | 102.045 | 0.944 | 13.8768 | 0.038 | 4
1019.549 | 102.051 | 0.941 | 13.8327 | 0.012 | 4
1020.05 | 102.064 | 0.943 | 13.8621 | 0.026 | 4
1020.541 | 102.069 | 0.923 | 13.5681 | 0.009 | 4
1021.043 | 102.079 | 0.962 | 14.1414 | 0.021 | 4
1021.544 | 102.093 | 0.938 | 13.7886 | 0.028 | 4
1022.045 | 102.103 | 0.957 | 14.0679 | 0.019 | 4
1022.546 | 102.122 | 0.939 | 13.8033 | 0.038 | 4
1023.047 | 102.13 | 0.949 | 13.9503 | 0.016 | 4
1023.549 | 102.148 | 0.952 | 13.9944 | 0.036 | 4
1024.05 | 102.155 | 0.928 | 13.6416 | 0.015 | 4
1024.551 | 102.161 | 0.925 | 13.5975 | 0.012 | 4
1025.042 | 102.174 | 0.938 | 13.7886 | 0.026 | 4
1025.544 | 102.191 | 0.962 | 14.1414 | 0.033 | 4
1026.045 | 102.2 | 0.937 | 13.7739 | 0.019 | 4
1026.546 | 102.216 | 0.935 | 13.7445 | 0.033 | 4
1027.047 | 102.22 | 0.928 | 13.6416 | 0.008 | 4
1027.549 | 102.229 | 0.953 | 14.0091 | 0.016 | 4
1028.05 | 102.244 | 0.949 | 13.9503 | 0.03 | 4
1028.551 | 102.26 | 0.938 | 13.7886 | 0.033 | 4
1029.043 | 102.277 | 0.949 | 13.9503 | 0.036 | 4
1029.544 | 102.284 | 0.967 | 14.2149 | 0.013 | 4
1030.045 | 102.292 | 0.945 | 13.8915 | 0.017 | 4
1030.546 | 102.301 | 0.963 | 14.1561 | 0.018 | 4
1031.047 | 102.319 | 0.932 | 13.7004 | 0.035 | 4
1031.548 | 102.325 | 0.935 | 13.7445 | 0.013 | 4
1032.05 | 102.333 | 0.956 | 14.0532 | 0.016 | 4
1032.551 | 102.345 | 0.943 | 13.8621 | 0.024 | 4
1033.042 | 102.355 | 0.94 | 13.818 | 0.021 | 4
1033.544 | 102.369 | 0.958 | 14.0826 | 0.029 | 4
1034.045 | 102.379 | 0.945 | 13.8915 | 0.02 | 4
1034.546 | 102.394 | 0.939 | 13.8033 | 0.029 | 4
1035.047 | 102.401 | 0.922 | 13.5534 | 0.013 | 4
1035.548 | 102.417 | 0.94 | 13.818 | 0.033 | 4
1036.049 | 102.432 | 0.928 | 13.6416 | 0.03 | 4
1036.55 | 102.437 | 0.923 | 13.5681 | 0.01 | 4
1037.051 | 102.448 | 0.933 | 13.7151 | 0.021 | 4
1037.542 | 102.457 | 0.947 | 13.9209 | 0.019 | 4
1038.044 | 102.469 | 0.93 | 13.671 | 0.024 | 4
1038.545 | 102.479 | 0.925 | 13.5975 | 0.02 | 4
1039.046 | 102.492 | 0.938 | 13.7886 | 0.027 | 4
1039.547 | 102.504 | 0.941 | 13.8327 | 0.022 | 4
1040.048 | 102.514 | 0.948 | 13.9356 | 0.02 | 4
1040.55 | 102.522 | 0.939 | 13.8033 | 0.015 | 4
1041.051 | 102.533 | 0.934 | 13.7298 | 0.024 | 4
1041.552 | 102.545 | 0.928 | 13.6416 | 0.022 | 4
1042.043 | 102.556 | 0.939 | 13.8033 | 0.022 | 4
1042.544 | 102.568 | 0.937 | 13.7739 | 0.025 | 4
1043.046 | 102.582 | 0.942 | 13.8474 | 0.028 | 4
1043.547 | 102.593 | 0.919 | 13.5093 | 0.021 | 4
1044.048 | 102.605 | 0.928 | 13.6416 | 0.024 | 4
1044.549 | 102.616 | 0.944 | 13.8768 | 0.022 | 4
1045.051 | 102.625 | 0.933 | 13.7151 | 0.018 | 4
1045.552 | 102.639 | 0.941 | 13.8327 | 0.027 | 4
1046.043 | 102.649 | 0.967 | 14.2149 | 0.022 | 4
1046.544 | 102.658 | 0.937 | 13.7739 | 0.017 | 4
1047.045 | 102.668 | 0.945 | 13.8915 | 0.021 | 4
1047.546 | 102.68 | 0.933 | 13.7151 | 0.024 | 4
1048.047 | 102.687 | 0.956 | 14.0532 | 0.014 | 4
1048.548 | 102.702 | 0.944 | 13.8768 | 0.03 | 4
1049.049 | 102.711 | 0.976 | 14.3472 | 0.018 | 4
1049.55 | 102.725 | 0.933 | 13.7151 | 0.027 | 4
1050.051 | 102.734 | 0.953 | 14.0091 | 0.018 | 4
1050.543 | 102.75 | 0.926 | 13.6122 | 0.034 | 4
1051.044 | 102.757 | 0.919 | 13.5093 | 0.013 | 4
1051.545 | 102.768 | 0.93 | 13.671 | 0.022 | 4
1052.046 | 102.783 | 0.931 | 13.6857 | 0.031 | 4
1052.547 | 102.791 | 0.95 | 13.965 | 0.015 | 4
1053.048 | 102.8 | 0.932 | 13.7004 | 0.018 | 4
1053.55 | 102.812 | 0.916 | 13.4652 | 0.024 | 4
1054.051 | 102.824 | 0.938 | 13.7886 | 0.023 | 4
1054.552 | 102.833 | 0.929 | 13.6563 | 0.019 | 4
1055.043 | 102.845 | 0.933 | 13.7151 | 0.025 | 4
1055.544 | 102.851 | 0.929 | 13.6563 | 0.012 | 4
1056.046 | 102.871 | 0.953 | 14.0091 | 0.038 | 4
1056.547 | 102.882 | 0.953 | 14.0091 | 0.022 | 4
1057.048 | 102.891 | 0.924 | 13.5828 | 0.019 | 4
1057.549 | 102.9 | 0.945 | 13.8915 | 0.017 | 4
1058.05 | 102.912 | 0.941 | 13.8327 | 0.024 | 4
1058.551 | 102.923 | 0.928 | 13.6416 | 0.023 | 4
1059.052 | 102.932 | 0.91 | 13.377 | 0.018 | 4
1059.543 | 102.942 | 0.933 | 13.7151 | 0.02 | 4
1060.045 | 102.95 | 0.939 | 13.8033 | 0.014 | 4
1060.546 | 102.964 | 0.939 | 13.8033 | 0.028 | 4
1061.047 | 102.975 | 0.923 | 13.5681 | 0.024 | 4
1061.548 | 102.982 | 0.945 | 13.8915 | 0.014 | 4
1062.05 | 102.997 | 0.95 | 13.965 | 0.03 | 4
1062.551 | 103.008 | 0.93 | 13.671 | 0.022 | 4
1063.052 | 103.025 | 0.933 | 13.7151 | 0.034 | 4
1063.543 | 103.03 | 0.938 | 13.7886 | 0.01 | 4
1064.045 | 103.04 | 0.948 | 13.9356 | 0.02 | 4
1064.546 | 103.052 | 0.956 | 14.0532 | 0.023 | 4
1065.046 | 103.066 | 0.942 | 13.8474 | 0.03 | 4
1065.547 | 103.072 | 0.978 | 14.3766 | 0.01 | 4
1066.048 | 103.085 | 0.942 | 13.8474 | 0.027 | 4
1066.549 | 103.096 | 0.914 | 13.4358 | 0.022 | 4
1067.05 | 103.108 | 0.937 | 13.7739 | 0.023 | 4
1067.551 | 103.12 | 0.959 | 14.0973 | 0.023 | 4
1068.052 | 103.131 | 0.948 | 13.9356 | 0.023 | 4
1068.552 | 103.14 | 0.965 | 14.1855 | 0.018 | 4
1069.054 | 103.148 | 0.948 | 13.9356 | 0.015 | 4
1069.545 | 103.161 | 0.932 | 13.7004 | 0.026 | 4
1070.045 | 103.174 | 0.949 | 13.9503 | 0.027 | 4
1070.546 | 103.18 | 0.958 | 14.0826 | 0.012 | 4
1071.047 | 103.191 | 0.938 | 13.7886 | 0.023 | 4
1071.548 | 103.206 | 0.933 | 13.7151 | 0.029 | 4
1072.049 | 103.214 | 0.947 | 13.9209 | 0.015 | 4
1072.55 | 103.227 | 0.958 | 14.0826 | 0.028 | 4
1073.052 | 103.24 | 0.943 | 13.8621 | 0.025 | 4
1073.553 | 103.248 | 0.944 | 13.8768 | 0.017 | 4
1074.045 | 103.255 | 0.916 | 13.4652 | 0.014 | 4
1074.546 | 103.27 | 0.96 | 14.112 | 0.03 | 4
1075.047 | 103.286 | 0.94 | 13.818 | 0.031 | 4
1075.549 | 103.29 | 0.935 | 13.7445 | 0.009 | 4
1076.05 | 103.301 | 0.934 | 13.7298 | 0.022 | 4
1076.551 | 103.313 | 0.932 | 13.7004 | 0.023 | 4
1077.053 | 103.327 | 0.941 | 13.8327 | 0.027 | 4
1077.554 | 103.336 | 0.922 | 13.5534 | 0.019 | 4
1078.045 | 103.347 | 0.938 | 13.7886 | 0.022 | 4
1078.547 | 103.354 | 0.935 | 13.7445 | 0.014 | 4
1079.048 | 103.375 | 0.941 | 13.8327 | 0.042 | 4
1079.55 | 103.38 | 0.94 | 13.818 | 0.01 | 4
1080.051 | 103.388 | 0.914 | 13.4358 | 0.016 | 4
1080.552 | 103.396 | 0.928 | 13.6416 | 0.016 | 4
1081.054 | 103.407 | 0.949 | 13.9503 | 0.023 | 4
1081.545 | 103.42 | 0.943 | 13.8621 | 0.025 | 4
1082.046 | 103.433 | 0.941 | 13.8327 | 0.026 | 4
1082.548 | 103.446 | 0.931 | 13.6857 | 0.027 | 4
1083.049 | 103.455 | 0.954 | 14.0238 | 0.018 | 4
1083.55 | 103.462 | 0.959 | 14.0973 | 0.014 | 4
1084.052 | 103.475 | 0.934 | 13.7298 | 0.025 | 4
1084.553 | 103.487 | 0.926 | 13.6122 | 0.024 | 4
1085.055 | 103.494 | 0.944 | 13.8768 | 0.014 | 4
1085.546 | 103.507 | 0.911 | 13.3917 | 0.027 | 4
1086.047 | 103.515 | 0.928 | 13.6416 | 0.016 | 4
1086.548 | 103.525 | 0.95 | 13.965 | 0.019 | 4
1087.049 | 103.537 | 0.932 | 13.7004 | 0.026 | 4
1087.551 | 103.554 | 0.949 | 13.9503 | 0.034 | 4
1088.052 | 103.568 | 0.93 | 13.671 | 0.027 | 4
1088.553 | 103.575 | 0.94 | 13.818 | 0.013 | 4
1089.055 | 103.583 | 0.961 | 14.1267 | 0.016 | 4
1089.546 | 103.591 | 0.935 | 13.7445 | 0.017 | 4
1090.047 | 103.604 | 0.959 | 14.0973 | 0.026 | 4
1090.548 | 103.615 | 0.926 | 13.6122 | 0.022 | 4
1091.049 | 103.624 | 0.939 | 13.8033 | 0.017 | 4
1091.55 | 103.634 | 0.915 | 13.4505 | 0.021 | 4
1092.051 | 103.646 | 0.935 | 13.7445 | 0.022 | 4
1092.552 | 103.656 | 0.95 | 13.965 | 0.021 | 4
1093.053 | 103.665 | 0.942 | 13.8474 | 0.017 | 4
1093.554 | 103.678 | 0.947 | 13.9209 | 0.026 | 4
1094.045 | 103.687 | 0.957 | 14.0679 | 0.019 | 4
1094.547 | 103.697 | 0.935 | 13.7445 | 0.02 | 4
1095.048 | 103.707 | 0.934 | 13.7298 | 0.021 | 4
1095.549 | 103.718 | 0.954 | 14.0238 | 0.022 | 4
1096.051 | 103.732 | 0.953 | 14.0091 | 0.028 | 4
1096.552 | 103.739 | 0.943 | 13.8621 | 0.013 | 4
1097.053 | 103.744 | 0.94 | 13.818 | 0.011 | 4
1097.554 | 103.761 | 0.94 | 13.818 | 0.033 | 4
1098.046 | 103.768 | 0.931 | 13.6857 | 0.013 | 4
1098.547 | 103.78 | 0.94 | 13.818 | 0.024 | 4
1099.049 | 103.799 | 0.932 | 13.7004 | 0.038 | 4
1099.55 | 103.803 | 0.962 | 14.1414 | 0.007 | 4
1100.051 | 103.818 | 0.959 | 14.0973 | 0.032 | 4
1100.553 | 103.833 | 0.966 | 14.2002 | 0.029 | 4
1101.054 | 103.84 | 0.925 | 13.5975 | 0.014 | 4
1101.555 | 103.851 | 0.952 | 13.9944 | 0.022 | 4
1102.046 | 103.859 | 0.966 | 14.2002 | 0.016 | 4
1102.548 | 103.864 | 0.939 | 13.8033 | 0.01 | 4
1103.049 | 103.874 | 0.949 | 13.9503 | 0.02 | 4
1103.55 | 103.885 | 0.941 | 13.8327 | 0.022 | 4
1104.051 | 103.902 | 0.959 | 14.0973 | 0.034 | 4
1104.553 | 103.91 | 0.929 | 13.6563 | 0.015 | 4
1105.054 | 103.923 | 0.95 | 13.965 | 0.027 | 4
1105.556 | 103.932 | 0.928 | 13.6416 | 0.017 | 4
1106.047 | 103.942 | 0.937 | 13.7739 | 0.02 | 4
1106.548 | 103.953 | 0.953 | 14.0091 | 0.021 | 4
1107.05 | 103.962 | 0.941 | 13.8327 | 0.017 | 4
1107.551 | 103.967 | 0.961 | 14.1267 | 0.012 | 4
1108.052 | 103.983 | 0.947 | 13.9209 | 0.032 | 4
1108.553 | 103.995 | 0.958 | 14.0826 | 0.023 | 4
1109.054 | 104.01 | 0.934 | 13.7298 | 0.031 | 4
1109.555 | 104.017 | 0.948 | 13.9356 | 0.014 | 4
1110.047 | 104.03 | 0.919 | 13.5093 | 0.027 | 4
1110.548 | 104.038 | 0.942 | 13.8474 | 0.016 | 4
1111.049 | 104.045 | 0.925 | 13.5975 | 0.013 | 4
1111.551 | 104.054 | 0.949 | 13.9503 | 0.019 | 4
1112.052 | 104.068 | 0.932 | 13.7004 | 0.028 | 4
1112.554 | 104.075 | 0.951 | 13.9797 | 0.013 | 4
1113.056 | 104.088 | 0.94 | 13.818 | 0.026 | 4
1113.547 | 104.1 | 0.949 | 13.9503 | 0.024 | 4
1114.048 | 104.112 | 0.925 | 13.5975 | 0.024 | 4
1114.549 | 104.116 | 0.915 | 13.4505 | 0.008 | 4
1115.05 | 104.136 | 0.943 | 13.8621 | 0.041 | 4
1115.551 | 104.146 | 0.923 | 13.5681 | 0.019 | 4
1116.053 | 104.156 | 0.93 | 13.671 | 0.02 | 4
1116.554 | 104.161 | 0.949 | 13.9503 | 0.011 | 4
1117.056 | 104.174 | 0.96 | 14.112 | 0.026 | 4
1117.547 | 104.185 | 0.932 | 13.7004 | 0.022 | 4
1118.048 | 104.196 | 0.931 | 13.6857 | 0.022 | 4
1118.549 | 104.207 | 0.968 | 14.2296 | 0.021 | 4
1119.05 | 104.217 | 0.938 | 13.7886 | 0.02 | 4
1119.551 | 104.232 | 0.932 | 13.7004 | 0.031 | 4
1120.052 | 104.241 | 0.934 | 13.7298 | 0.018 | 4
1120.553 | 104.249 | 0.931 | 13.6857 | 0.015 | 4
1121.055 | 104.253 | 0.945 | 13.8915 | 0.008 | 4
1121.556 | 104.265 | 0.942 | 13.8474 | 0.023 | 4
1122.047 | 104.277 | 0.961 | 14.1267 | 0.025 | 4
1122.549 | 104.288 | 0.94 | 13.818 | 0.021 | 4
1123.05 | 104.299 | 0.928 | 13.6416 | 0.022 | 4
1123.551 | 104.312 | 0.929 | 13.6563 | 0.026 | 4
1124.052 | 104.319 | 0.959 | 14.0973 | 0.014 | 4
1124.554 | 104.332 | 0.957 | 14.0679 | 0.026 | 4
1125.055 | 104.341 | 0.967 | 14.2149 | 0.018 | 4
1125.556 | 104.352 | 0.954 | 14.0238 | 0.021 | 4
1126.048 | 104.363 | 0.951 | 13.9797 | 0.022 | 4
1126.549 | 104.375 | 0.923 | 13.5681 | 0.025 | 4
1127.05 | 104.387 | 0.947 | 13.9209 | 0.023 | 4
1127.551 | 104.395 | 0.976 | 14.3472 | 0.017 | 4
1128.053 | 104.406 | 0.952 | 13.9944 | 0.022 | 4
1128.554 | 104.414 | 0.939 | 13.8033 | 0.016 | 4
1129.055 | 104.424 | 0.934 | 13.7298 | 0.02 | 4
1129.556 | 104.439 | 0.956 | 14.0532 | 0.03 | 4
1130.048 | 104.444 | 0.939 | 13.8033 | 0.01 | 4
1130.549 | 104.455 | 0.965 | 14.1855 | 0.023 | 4
1131.05 | 104.464 | 0.951 | 13.9797 | 0.018 | 4
1131.552 | 104.475 | 0.949 | 13.9503 | 0.021 | 4
1132.053 | 104.484 | 0.951 | 13.9797 | 0.019 | 4
1132.555 | 104.494 | 0.938 | 13.7886 | 0.019 | 4
1133.056 | 104.508 | 0.95 | 13.965 | 0.029 | 4
1133.557 | 104.518 | 0.941 | 13.8327 | 0.02 | 4
1134.049 | 104.532 | 0.943 | 13.8621 | 0.027 | 4
1134.55 | 104.54 | 0.95 | 13.965 | 0.016 | 4
1135.051 | 104.555 | 0.957 | 14.0679 | 0.029 | 4
1135.553 | 104.559 | 0.954 | 14.0238 | 0.008 | 4
1136.054 | 104.573 | 0.939 | 13.8033 | 0.029 | 4
1136.555 | 104.582 | 0.966 | 14.2002 | 0.017 | 4
1137.057 | 104.588 | 0.949 | 13.9503 | 0.011 | 4
1137.548 | 104.6 | 0.948 | 13.9356 | 0.026 | 4
1138.049 | 104.613 | 0.959 | 14.0973 | 0.024 | 4
1138.55 | 104.621 | 0.951 | 13.9797 | 0.018 | 4
1139.052 | 104.629 | 0.956 | 14.0532 | 0.014 | 4
1139.553 | 104.641 | 0.933 | 13.7151 | 0.025 | 4
1140.054 | 104.652 | 0.948 | 13.9356 | 0.022 | 4
1140.556 | 104.666 | 0.929 | 13.6563 | 0.028 | 4
1141.056 | 104.674 | 0.93 | 13.671 | 0.015 | 4
1141.557 | 104.684 | 0.948 | 13.9356 | 0.02 | 4
1142.049 | 104.696 | 0.943 | 13.8621 | 0.024 | 4
1142.55 | 104.712 | 0.945 | 13.8915 | 0.034 | 4
1143.051 | 104.713 | 0.957 | 14.0679 | 0.001 | 4
1143.552 | 104.727 | 0.952 | 13.9944 | 0.027 | 4
1144.054 | 104.739 | 0.95 | 13.965 | 0.024 | 4
1144.555 | 104.751 | 0.926 | 13.6122 | 0.024 | 4
1145.056 | 104.76 | 0.942 | 13.8474 | 0.019 | 4
1145.558 | 104.764 | 0.939 | 13.8033 | 0.008 | 4
1146.049 | 104.778 | 0.965 | 14.1855 | 0.028 | 4
1146.55 | 104.791 | 0.916 | 13.4652 | 0.024 | 4
1147.051 | 104.801 | 0.935 | 13.7445 | 0.021 | 4
1147.552 | 104.809 | 0.932 | 13.7004 | 0.016 | 4
1148.054 | 104.818 | 0.95 | 13.965 | 0.017 | 4
1148.555 | 104.828 | 0.957 | 14.0679 | 0.02 | 4
1149.056 | 104.843 | 0.95 | 13.965 | 0.03 | 4
1149.558 | 104.847 | 0.945 | 13.8915 | 0.008 | 4
1150.049 | 104.862 | 0.937 | 13.7739 | 0.03 | 4
1150.551 | 104.868 | 0.959 | 14.0973 | 0.012 | 4
1151.052 | 104.88 | 0.935 | 13.7445 | 0.024 | 4
1151.553 | 104.888 | 0.917 | 13.4799 | 0.017 | 4
1152.054 | 104.906 | 0.949 | 13.9503 | 0.036 | 4
1152.555 | 104.913 | 0.948 | 13.9356 | 0.014 | 4
1153.057 | 104.925 | 0.959 | 14.0973 | 0.023 | 4
1153.558 | 104.939 | 0.939 | 13.8033 | 0.029 | 4
1154.049 | 104.945 | 0.938 | 13.7886 | 0.011 | 4
1154.55 | 104.954 | 0.944 | 13.8768 | 0.019 | 4
1155.051 | 104.961 | 0.933 | 13.7151 | 0.013 | 4
1155.552 | 104.971 | 0.948 | 13.9356 | 0.02 | 4
1156.053 | 104.985 | 0.943 | 13.8621 | 0.027 | 4
1156.554 | 104.999 | 0.948 | 13.9356 | 0.028 | 4
1157.055 | 105.011 | 0.945 | 13.8915 | 0.025 | 4
1157.557 | 105.02 | 0.951 | 13.9797 | 0.017 | 4
1158.058 | 105.034 | 0.944 | 13.8768 | 0.028 | 4
1158.549 | 105.039 | 0.95 | 13.965 | 0.01 | 4
1159.05 | 105.049 | 0.934 | 13.7298 | 0.021 | 4
1159.551 | 105.06 | 0.952 | 13.9944 | 0.022 | 4
1160.053 | 105.069 | 0.941 | 13.8327 | 0.017 | 4
1160.554 | 105.076 | 0.939 | 13.8033 | 0.014 | 4
1161.056 | 105.088 | 0.925 | 13.5975 | 0.024 | 4
1161.557 | 105.095 | 0.935 | 13.7445 | 0.014 | 4
1162.058 | 105.108 | 0.935 | 13.7445 | 0.026 | 4
1162.549 | 105.12 | 0.945 | 13.8915 | 0.024 | 4
1163.051 | 105.131 | 0.948 | 13.9356 | 0.022 | 4
1163.552 | 105.139 | 0.941 | 13.8327 | 0.017 | 4
1164.053 | 105.152 | 0.952 | 13.9944 | 0.026 | 4
1164.554 | 105.161 | 0.942 | 13.8474 | 0.017 | 4
1165.056 | 105.172 | 0.943 | 13.8621 | 0.023 | 4
1165.557 | 105.182 | 0.931 | 13.6857 | 0.019 | 4
1166.058 | 105.191 | 0.971 | 14.2737 | 0.018 | 4
1166.549 | 105.201 | 0.938 | 13.7886 | 0.02 | 4
1167.051 | 105.215 | 0.957 | 14.0679 | 0.029 | 4
1167.552 | 105.226 | 0.935 | 13.7445 | 0.021 | 4
1168.053 | 105.235 | 0.947 | 13.9209 | 0.019 | 4
1168.554 | 105.244 | 0.924 | 13.5828 | 0.017 | 4
1169.056 | 105.257 | 0.951 | 13.9797 | 0.027 | 4
1169.557 | 105.266 | 0.937 | 13.7739 | 0.018 | 4
1170.058 | 105.275 | 0.951 | 13.9797 | 0.018 | 4
1170.559 | 105.283 | 0.933 | 13.7151 | 0.015 | 4
1171.05 | 105.295 | 0.94 | 13.818 | 0.024 | 4
1171.552 | 105.306 | 0.924 | 13.5828 | 0.022 | 4
1172.053 | 105.314 | 0.951 | 13.9797 | 0.016 | 4
1172.555 | 105.328 | 0.971 | 14.2737 | 0.028 | 4
1173.056 | 105.341 | 0.956 | 14.0532 | 0.026 | 4
1173.557 | 105.345 | 0.94 | 13.818 | 0.008 | 4
1174.059 | 105.358 | 0.948 | 13.9356 | 0.026 | 4
1174.551 | 105.364 | 0.949 | 13.9503 | 0.013 | 4
1175.052 | 105.379 | 0.962 | 14.1414 | 0.03 | 4
1175.554 | 105.388 | 0.934 | 13.7298 | 0.017 | 4
1176.055 | 105.397 | 0.94 | 13.818 | 0.019 | 4
1176.556 | 105.416 | 0.943 | 13.8621 | 0.037 | 4
1177.058 | 105.421 | 0.952 | 13.9944 | 0.01 | 4
1177.559 | 105.432 | 0.96 | 14.112 | 0.024 | 4
1178.05 | 105.443 | 0.958 | 14.0826 | 0.022 | 4
1178.552 | 105.455 | 0.933 | 13.7151 | 0.024 | 4
1179.053 | 105.463 | 0.942 | 13.8474 | 0.016 | 4
1179.554 | 105.471 | 0.942 | 13.8474 | 0.015 | 4
1180.056 | 105.484 | 0.948 | 13.9356 | 0.027 | 4
1180.557 | 105.494 | 0.957 | 14.0679 | 0.018 | 4
1181.059 | 105.5 | 0.941 | 13.8327 | 0.013 | 4
1181.56 | 105.515 | 0.958 | 14.0826 | 0.029 | 4
1182.051 | 105.521 | 0.938 | 13.7886 | 0.013 | 4
1182.552 | 105.534 | 0.948 | 13.9356 | 0.026 | 4
1183.054 | 105.548 | 0.957 | 14.0679 | 0.027 | 4
1183.555 | 105.552 | 0.942 | 13.8474 | 0.009 | 4
1184.056 | 105.561 | 0.929 | 13.6563 | 0.018 | 4
1184.557 | 105.576 | 0.928 | 13.6416 | 0.029 | 4
1185.059 | 105.586 | 0.949 | 13.9503 | 0.019 | 4
1185.56 | 105.593 | 0.953 | 14.0091 | 0.014 | 4
1186.051 | 105.605 | 0.95 | 13.965 | 0.024 | 4
1186.553 | 105.614 | 0.947 | 13.9209 | 0.018 | 4
1187.054 | 105.625 | 0.948 | 13.9356 | 0.023 | 4
1187.555 | 105.636 | 0.943 | 13.8621 | 0.021 | 4
1188.057 | 105.643 | 0.951 | 13.9797 | 0.015 | 4
1188.558 | 105.66 | 0.925 | 13.5975 | 0.033 | 4
1189.059 | 105.674 | 0.954 | 14.0238 | 0.027 | 4
1189.561 | 105.681 | 0.948 | 13.9356 | 0.014 | 4
1190.052 | 105.686 | 0.924 | 13.5828 | 0.011 | 4
1190.553 | 105.698 | 0.957 | 14.0679 | 0.024 | 4
1191.054 | 105.705 | 0.942 | 13.8474 | 0.015 | 4
1191.556 | 105.713 | 0.966 | 14.2002 | 0.015 | 4
1192.057 | 105.724 | 0.95 | 13.965 | 0.021 | 4
1192.558 | 105.738 | 0.944 | 13.8768 | 0.028 | 4
1193.06 | 105.748 | 0.956 | 14.0532 | 0.021 | 4
1193.561 | 105.762 | 0.93 | 13.671 | 0.027 | 4
1194.052 | 105.765 | 0.954 | 14.0238 | 0.006 | 4
1194.554 | 105.78 | 0.944 | 13.8768 | 0.031 | 4
1195.055 | 105.794 | 0.935 | 13.7445 | 0.028 | 4
1195.556 | 105.799 | 0.947 | 13.9209 | 0.01 | 4
1196.058 | 105.814 | 0.939 | 13.8033 | 0.029 | 4
1196.559 | 105.821 | 0.932 | 13.7004 | 0.013 | 4
1197.061 | 105.831 | 0.961 | 14.1267 | 0.021 | 4
1197.552 | 105.838 | 0.937 | 13.7739 | 0.014 | 4
1198.053 | 105.849 | 0.937 | 13.7739 | 0.022 | 4
1198.555 | 105.861 | 0.963 | 14.1561 | 0.024 | 4
1199.056 | 105.867 | 0.969 | 14.2443 | 0.013 | 4
1199.557 | 105.877 | 0.943 | 13.8621 | 0.02 | 4
1200.059 | 105.893 | 0.972 | 14.2884 | 0.032 | 4
1200.56 | 105.902 | 0.953 | 14.0091 | 0.017 | 4
1201.052 | 105.908 | 0.938 | 13.7886 | 0.012 | 4
1201.553 | 105.922 | 0.925 | 13.5975 | 0.028 | 4
1202.055 | 105.924 | 0.934 | 13.7298 | 0.004 | 4
1202.556 | 105.941 | 0.963 | 14.1561 | 0.033 | 4
1203.058 | 105.946 | 0.934 | 13.7298 | 0.011 | 4
1203.559 | 105.965 | 0.945 | 13.8915 | 0.039 | 4
1204.06 | 105.97 | 0.969 | 14.2443 | 0.008 | 4
1204.551 | 105.982 | 0.948 | 13.9356 | 0.026 | 4
1205.053 | 105.993 | 0.945 | 13.8915 | 0.022 | 4
1205.555 | 106.004 | 0.919 | 13.5093 | 0.022 | 4
1206.056 | 106.015 | 0.962 | 14.1414 | 0.022 | 4
1206.557 | 106.024 | 0.934 | 13.7298 | 0.018 | 4
1207.058 | 106.03 | 0.956 | 14.0532 | 0.012 | 4
1207.56 | 106.041 | 0.941 | 13.8327 | 0.021 | 4
1208.061 | 106.056 | 0.945 | 13.8915 | 0.029 | 4
1208.552 | 106.066 | 0.966 | 14.2002 | 0.022 | 4
1209.053 | 106.07 | 0.945 | 13.8915 | 0.008 | 4
1209.555 | 106.083 | 0.951 | 13.9797 | 0.026 | 4
1210.056 | 106.096 | 0.931 | 13.6857 | 0.026 | 4
1210.558 | 106.103 | 0.961 | 14.1267 | 0.013 | 4
1211.059 | 106.115 | 0.937 | 13.7739 | 0.025 | 4
1211.56 | 106.122 | 0.959 | 14.0973 | 0.014 | 4
1212.052 | 106.131 | 0.953 | 14.0091 | 0.017 | 4
1212.553 | 106.146 | 0.933 | 13.7151 | 0.03 | 4
1213.054 | 106.161 | 0.922 | 13.5534 | 0.03 | 4
1213.556 | 106.167 | 0.96 | 14.112 | 0.013 | 4
1214.057 | 106.18 | 0.961 | 14.1267 | 0.024 | 4
1214.558 | 106.184 | 0.95 | 13.965 | 0.008 | 4
1215.059 | 106.195 | 0.958 | 14.0826 | 0.022 | 4
1215.56 | 106.209 | 0.966 | 14.2002 | 0.029 | 4
1216.062 | 106.212 | 0.97 | 14.259 | 0.006 | 4
1216.553 | 106.227 | 0.961 | 14.1267 | 0.03 | 4
1217.055 | 106.236 | 0.944 | 13.8768 | 0.018 | 4
1217.556 | 106.244 | 0.972 | 14.2884 | 0.017 | 4
1218.057 | 106.258 | 0.967 | 14.2149 | 0.027 | 4
1218.559 | 106.27 | 0.949 | 13.9503 | 0.024 | 4
1219.06 | 106.276 | 0.96 | 14.112 | 0.012 | 4
1219.561 | 106.294 | 0.931 | 13.6857 | 0.037 | 4
1220.053 | 106.299 | 0.953 | 14.0091 | 0.009 | 4
1220.554 | 106.308 | 0.949 | 13.9503 | 0.018 | 4
1221.056 | 106.32 | 0.943 | 13.8621 | 0.025 | 4
1221.557 | 106.33 | 0.956 | 14.0532 | 0.019 | 4
1222.058 | 106.342 | 0.968 | 14.2296 | 0.025 | 4
1222.56 | 106.354 | 0.952 | 13.9944 | 0.023 | 4
1223.061 | 106.363 | 0.943 | 13.8621 | 0.019 | 4
1223.562 | 106.375 | 0.933 | 13.7151 | 0.023 | 4
1224.053 | 106.384 | 0.957 | 14.0679 | 0.018 | 4
1224.555 | 106.391 | 0.944 | 13.8768 | 0.015 | 4
1225.056 | 106.398 | 0.948 | 13.9356 | 0.014 | 4
1225.557 | 106.414 | 0.966 | 14.2002 | 0.031 | 4
1226.059 | 106.422 | 0.967 | 14.2149 | 0.015 | 4
1226.56 | 106.437 | 0.942 | 13.8474 | 0.03 | 4
1227.061 | 106.446 | 0.961 | 14.1267 | 0.019 | 4
1227.562 | 106.451 | 0.945 | 13.8915 | 0.011 | 4
1228.054 | 106.463 | 0.961 | 14.1267 | 0.023 | 4
1228.555 | 106.478 | 0.97 | 14.259 | 0.031 | 4
1229.057 | 106.482 | 0.943 | 13.8621 | 0.008 | 4
1229.558 | 106.491 | 0.956 | 14.0532 | 0.018 | 4
1230.06 | 106.501 | 0.976 | 14.3472 | 0.02 | 4
1230.561 | 106.514 | 0.944 | 13.8768 | 0.025 | 4
1231.053 | 106.525 | 0.949 | 13.9503 | 0.022 | 4
1231.554 | 106.535 | 0.96 | 14.112 | 0.021 | 4
1232.055 | 106.548 | 0.98 | 14.406 | 0.025 | 4
1232.556 | 106.556 | 0.947 | 13.9209 | 0.016 | 4
1233.058 | 106.566 | 0.962 | 14.1414 | 0.021 | 4
1233.559 | 106.576 | 0.951 | 13.9797 | 0.018 | 4
1234.061 | 106.585 | 0.926 | 13.6122 | 0.019 | 4
1234.562 | 106.596 | 0.945 | 13.8915 | 0.022 | 4
1235.054 | 106.607 | 0.969 | 14.2443 | 0.022 | 4
1235.555 | 106.62 | 0.949 | 13.9503 | 0.026 | 4
1236.056 | 106.626 | 0.935 | 13.7445 | 0.013 | 4
1236.558 | 106.64 | 0.971 | 14.2737 | 0.028 | 4
1237.059 | 106.647 | 0.96 | 14.112 | 0.012 | 4
1237.561 | 106.663 | 0.947 | 13.9209 | 0.032 | 4
1238.062 | 106.67 | 0.979 | 14.3913 | 0.014 | 4
1238.563 | 106.678 | 0.965 | 14.1855 | 0.017 | 4
1239.054 | 106.685 | 0.947 | 13.9209 | 0.014 | 4
1239.556 | 106.701 | 0.941 | 13.8327 | 0.032 | 4
1240.057 | 106.709 | 0.938 | 13.7886 | 0.016 | 4
1240.558 | 106.718 | 0.962 | 14.1414 | 0.018 | 4
1241.059 | 106.726 | 0.942 | 13.8474 | 0.015 | 4
1241.56 | 106.736 | 0.952 | 13.9944 | 0.02 | 4
1242.062 | 106.752 | 0.967 | 14.2149 | 0.034 | 4
1242.563 | 106.762 | 0.926 | 13.6122 | 0.02 | 4
1243.055 | 106.771 | 0.954 | 14.0238 | 0.017 | 4
1243.556 | 106.778 | 0.958 | 14.0826 | 0.015 | 4
1244.058 | 106.794 | 0.968 | 14.2296 | 0.032 | 4
1244.559 | 106.798 | 0.976 | 14.3472 | 0.008 | 4
1245.06 | 106.81 | 0.932 | 13.7004 | 0.023 | 4
1245.562 | 106.819 | 0.952 | 13.9944 | 0.019 | 4
1246.063 | 106.831 | 0.956 | 14.0532 | 0.023 | 4
1246.554 | 106.844 | 0.948 | 13.9356 | 0.027 | 4
1247.056 | 106.849 | 0.959 | 14.0973 | 0.009 | 4
1247.558 | 106.862 | 0.959 | 14.0973 | 0.026 | 4
1248.059 | 106.871 | 0.97 | 14.259 | 0.019 | 4
1248.56 | 106.881 | 0.958 | 14.0826 | 0.02 | 4
1249.062 | 106.89 | 0.942 | 13.8474 | 0.016 | 4
1249.563 | 106.906 | 0.957 | 14.0679 | 0.034 | 4
1250.055 | 106.915 | 0.939 | 13.8033 | 0.017 | 4
1250.556 | 106.925 | 0.957 | 14.0679 | 0.021 | 4
1251.058 | 106.933 | 0.968 | 14.2296 | 0.014 | 4
1251.56 | 106.943 | 0.929 | 13.6563 | 0.021 | 4
1252.062 | 106.96 | 0.957 | 14.0679 | 0.033 | 4
1252.563 | 106.962 | 0.966 | 14.2002 | 0.005 | 4
1253.064 | 106.971 | 0.938 | 13.7886 | 0.019 | 4
1253.556 | 106.978 | 0.947 | 13.9209 | 0.013 | 4
1254.057 | 106.994 | 0.971 | 14.2737 | 0.032 | 4
1254.558 | 107.004 | 0.939 | 13.8033 | 0.021 | 4
1255.06 | 107.013 | 0.945 | 13.8915 | 0.017 | 4
1255.561 | 107.019 | 0.954 | 14.0238 | 0.012 | 4
1256.062 | 107.034 | 0.938 | 13.7886 | 0.029 | 4
1256.564 | 107.046 | 0.965 | 14.1855 | 0.026 | 4
1257.055 | 107.054 | 0.958 | 14.0826 | 0.016 | 4
1257.556 | 107.064 | 0.956 | 14.0532 | 0.019 | 4
1258.058 | 107.078 | 0.967 | 14.2149 | 0.027 | 4
1258.559 | 107.086 | 0.944 | 13.8768 | 0.016 | 4
1259.061 | 107.099 | 0.947 | 13.9209 | 0.026 | 4
1259.562 | 107.109 | 0.995 | 14.6265 | 0.02 | 4
1260.064 | 107.118 | 0.942 | 13.8474 | 0.018 | 4
1260.555 | 107.125 | 0.949 | 13.9503 | 0.014 | 4
1261.057 | 107.137 | 0.94 | 13.818 | 0.023 | 4
1261.558 | 107.146 | 0.949 | 13.9503 | 0.019 | 4
1262.059 | 107.156 | 0.947 | 13.9209 | 0.021 | 4
1262.561 | 107.165 | 0.956 | 14.0532 | 0.016 | 4
1263.063 | 107.176 | 0.975 | 14.3325 | 0.024 | 4
1263.564 | 107.188 | 0.961 | 14.1267 | 0.024 | 4
1264.055 | 107.202 | 0.959 | 14.0973 | 0.029 | 4
1264.557 | 107.213 | 0.961 | 14.1267 | 0.021 | 4
1265.059 | 107.222 | 0.947 | 13.9209 | 0.018 | 4
1265.56 | 107.225 | 0.951 | 13.9797 | 0.005 | 4
1266.061 | 107.24 | 0.963 | 14.1561 | 0.031 | 4
1266.563 | 107.248 | 0.944 | 13.8768 | 0.016 | 4
1267.064 | 107.262 | 0.944 | 13.8768 | 0.027 | 4
1267.556 | 107.271 | 0.956 | 14.0532 | 0.019 | 4
1268.057 | 107.278 | 0.966 | 14.2002 | 0.013 | 4
1268.559 | 107.292 | 0.94 | 13.818 | 0.029 | 4
1269.06 | 107.302 | 0.969 | 14.2443 | 0.02 | 4
1269.562 | 107.311 | 0.937 | 13.7739 | 0.019 | 4
1270.063 | 107.318 | 0.966 | 14.2002 | 0.014 | 4
1270.565 | 107.328 | 0.952 | 13.9944 | 0.019 | 4
1271.056 | 107.343 | 0.965 | 14.1855 | 0.031 | 4
1271.558 | 107.35 | 0.952 | 13.9944 | 0.015 | 4
1272.059 | 107.365 | 0.943 | 13.8621 | 0.029 | 4
1272.561 | 107.371 | 0.951 | 13.9797 | 0.013 | 4
1273.062 | 107.384 | 0.94 | 13.818 | 0.025 | 4
1273.564 | 107.392 | 0.953 | 14.0091 | 0.015 | 4
1274.056 | 107.403 | 0.952 | 13.9944 | 0.024 | 4
1274.557 | 107.419 | 0.931 | 13.6857 | 0.032 | 4
1275.059 | 107.424 | 0.937 | 13.7739 | 0.009 | 4
1275.56 | 107.433 | 0.97 | 14.259 | 0.019 | 4
1276.062 | 107.443 | 0.948 | 13.9356 | 0.02 | 4
1276.563 | 107.45 | 0.973 | 14.3031 | 0.014 | 4
1277.065 | 107.466 | 0.947 | 13.9209 | 0.031 | 4
1277.556 | 107.475 | 0.951 | 13.9797 | 0.018 | 4
1278.058 | 107.478 | 0.951 | 13.9797 | 0.008 | 4
1278.559 | 107.494 | 0.943 | 13.8621 | 0.031 | 4
1279.061 | 107.507 | 0.968 | 14.2296 | 0.026 | 4
1279.562 | 107.516 | 0.957 | 14.0679 | 0.019 | 4
1280.064 | 107.522 | 0.949 | 13.9503 | 0.011 | 4
1280.565 | 107.534 | 0.959 | 14.0973 | 0.024 | 4
1281.057 | 107.545 | 0.973 | 14.3031 | 0.023 | 4
1281.559 | 107.558 | 0.965 | 14.1855 | 0.024 | 4
1282.06 | 107.568 | 0.951 | 13.9797 | 0.02 | 4
1282.561 | 107.579 | 0.971 | 14.2737 | 0.023 | 4
1283.063 | 107.586 | 0.956 | 14.0532 | 0.015 | 4
1283.564 | 107.595 | 0.947 | 13.9209 | 0.017 | 4
1284.066 | 107.606 | 0.953 | 14.0091 | 0.022 | 4
1284.557 | 107.615 | 0.965 | 14.1855 | 0.019 | 4
1285.059 | 107.628 | 0.962 | 14.1414 | 0.026 | 4
1285.56 | 107.635 | 0.973 | 14.3031 | 0.013 | 4
1286.062 | 107.646 | 0.966 | 14.2002 | 0.022 | 4
1286.564 | 107.655 | 0.965 | 14.1855 | 0.018 | 4
1287.065 | 107.669 | 0.934 | 13.7298 | 0.028 | 4
1287.556 | 107.68 | 0.94 | 13.818 | 0.023 | 4
1288.058 | 107.69 | 0.968 | 14.2296 | 0.02 | 4
1288.559 | 107.698 | 0.971 | 14.2737 | 0.016 | 4
1289.06 | 107.708 | 0.937 | 13.7739 | 0.019 | 4
1289.562 | 107.714 | 0.962 | 14.1414 | 0.012 | 4
1290.064 | 107.727 | 0.947 | 13.9209 | 0.026 | 4
1290.565 | 107.737 | 0.963 | 14.1561 | 0.02 | 4
1291.056 | 107.752 | 0.979 | 14.3913 | 0.03 | 4
1291.558 | 107.761 | 0.956 | 14.0532 | 0.019 | 4
1292.059 | 107.77 | 0.96 | 14.112 | 0.016 | 4
1292.561 | 107.774 | 0.97 | 14.259 | 0.01 | 4
1293.062 | 107.785 | 0.952 | 13.9944 | 0.022 | 4
1293.564 | 107.795 | 0.965 | 14.1855 | 0.02 | 4
1294.065 | 107.806 | 0.957 | 14.0679 | 0.022 | 4
1294.557 | 107.815 | 0.98 | 14.406 | 0.018 | 4
1295.058 | 107.829 | 0.947 | 13.9209 | 0.027 | 4
1295.56 | 107.835 | 0.942 | 13.8474 | 0.013 | 4
1296.061 | 107.842 | 0.968 | 14.2296 | 0.013 | 4
1296.562 | 107.857 | 0.943 | 13.8621 | 0.03 | 4
1297.064 | 107.867 | 0.965 | 14.1855 | 0.021 | 4
1297.565 | 107.884 | 0.962 | 14.1414 | 0.033 | 4
1298.057 | 107.89 | 0.944 | 13.8768 | 0.012 | 4
1298.559 | 107.896 | 0.959 | 14.0973 | 0.012 | 4
1299.06 | 107.909 | 0.97 | 14.259 | 0.026 | 4
1299.562 | 107.918 | 0.947 | 13.9209 | 0.018 | 4
1300.063 | 107.929 | 0.949 | 13.9503 | 0.022 | 4
1300.565 | 107.942 | 0.94 | 13.818 | 0.026 | 4
1301.066 | 107.952 | 0.934 | 13.7298 | 0.02 | 4
1301.557 | 107.962 | 0.949 | 13.9503 | 0.021 | 4
1302.059 | 107.971 | 0.963 | 14.1561 | 0.017 | 4
1302.561 | 107.98 | 0.971 | 14.2737 | 0.019 | 4
1303.062 | 107.991 | 0.954 | 14.0238 | 0.021 | 4
1303.564 | 108.006 | 0.951 | 13.9797 | 0.03 | 4
1304.065 | 108.01 | 0.962 | 14.1414 | 0.007 | 4
1304.566 | 108.026 | 0.976 | 14.3472 | 0.032 | 4
1305.058 | 108.03 | 0.953 | 14.0091 | 0.01 | 4
1305.56 | 108.049 | 0.978 | 14.3766 | 0.036 | 4
1306.061 | 108.057 | 0.96 | 14.112 | 0.017 | 4
1306.563 | 108.062 | 0.944 | 13.8768 | 0.01 | 4
1307.064 | 108.072 | 0.98 | 14.406 | 0.019 | 4
1307.566 | 108.081 | 0.948 | 13.9356 | 0.018 | 4
1308.067 | 108.091 | 0.961 | 14.1267 | 0.021 | 4
1308.558 | 108.103 | 0.945 | 13.8915 | 0.024 | 4
1309.06 | 108.115 | 0.952 | 13.9944 | 0.024 | 4
1309.561 | 108.124 | 0.948 | 13.9356 | 0.018 | 4
1310.063 | 108.136 | 0.962 | 14.1414 | 0.024 | 4
1310.565 | 108.144 | 0.954 | 14.0238 | 0.016 | 4
1311.066 | 108.154 | 0.94 | 13.818 | 0.019 | 4
1311.558 | 108.164 | 0.967 | 14.2149 | 0.021 | 4
1312.059 | 108.173 | 0.968 | 14.2296 | 0.018 | 4
1312.561 | 108.186 | 0.931 | 13.6857 | 0.025 | 4
1313.062 | 108.194 | 0.942 | 13.8474 | 0.016 | 4
1313.563 | 108.207 | 0.949 | 13.9503 | 0.027 | 4
1314.065 | 108.215 | 0.957 | 14.0679 | 0.014 | 4
1314.566 | 108.229 | 0.967 | 14.2149 | 0.028 | 4
1315.068 | 108.239 | 0.959 | 14.0973 | 0.019 | 4
1315.559 | 108.251 | 0.947 | 13.9209 | 0.024 | 4
1316.061 | 108.26 | 0.943 | 13.8621 | 0.019 | 4
1316.562 | 108.273 | 0.978 | 14.3766 | 0.026 | 4
1317.064 | 108.277 | 0.956 | 14.0532 | 0.008 | 4
1317.565 | 108.289 | 0.952 | 13.9944 | 0.025 | 4
1318.067 | 108.299 | 0.943 | 13.8621 | 0.02 | 4
1318.558 | 108.309 | 0.957 | 14.0679 | 0.02 | 4
1319.06 | 108.318 | 0.949 | 13.9503 | 0.019 | 4
1319.561 | 108.329 | 0.949 | 13.9503 | 0.021 | 4
1320.063 | 108.34 | 0.966 | 14.2002 | 0.023 | 4
1320.565 | 108.353 | 0.943 | 13.8621 | 0.025 | 4
1321.066 | 108.36 | 0.953 | 14.0091 | 0.013 | 4
1321.568 | 108.373 | 0.951 | 13.9797 | 0.026 | 4
1322.059 | 108.384 | 0.944 | 13.8768 | 0.023 | 4
1322.56 | 108.39 | 0.967 | 14.2149 | 0.012 | 4
1323.062 | 108.403 | 0.963 | 14.1561 | 0.027 | 4
1323.564 | 108.413 | 0.979 | 14.3913 | 0.02 | 4
1324.065 | 108.419 | 0.949 | 13.9503 | 0.012 | 4
1324.567 | 108.43 | 0.969 | 14.2443 | 0.021 | 4
1325.068 | 108.443 | 0.94 | 13.818 | 0.026 | 4
1325.559 | 108.459 | 0.95 | 13.965 | 0.032 | 4
1326.061 | 108.464 | 0.95 | 13.965 | 0.011 | 4
1326.562 | 108.467 | 0.978 | 14.3766 | 0.007 | 4
1327.064 | 108.484 | 0.956 | 14.0532 | 0.034 | 4
1327.565 | 108.494 | 0.977 | 14.3619 | 0.019 | 4
1328.066 | 108.504 | 0.966 | 14.2002 | 0.02 | 4
1328.568 | 108.517 | 0.965 | 14.1855 | 0.026 | 4
1329.059 | 108.524 | 0.961 | 14.1267 | 0.014 | 4
1329.561 | 108.535 | 0.959 | 14.0973 | 0.023 | 4
1330.062 | 108.546 | 0.98 | 14.406 | 0.021 | 4
1330.564 | 108.554 | 0.959 | 14.0973 | 0.015 | 4
1331.065 | 108.562 | 0.949 | 13.9503 | 0.017 | 4
1331.567 | 108.575 | 0.961 | 14.1267 | 0.027 | 4
1332.068 | 108.588 | 0.987 | 14.5089 | 0.024 | 4
1332.56 | 108.599 | 0.962 | 14.1414 | 0.023 | 4
1333.061 | 108.609 | 0.98 | 14.406 | 0.02 | 4
1333.562 | 108.616 | 0.945 | 13.8915 | 0.014 | 4
1334.064 | 108.628 | 0.966 | 14.2002 | 0.024 | 4
1334.565 | 108.635 | 0.967 | 14.2149 | 0.014 | 4
1335.067 | 108.647 | 0.968 | 14.2296 | 0.024 | 4
1335.568 | 108.658 | 0.956 | 14.0532 | 0.022 | 4
1336.06 | 108.666 | 0.943 | 13.8621 | 0.017 | 4
1336.561 | 108.675 | 0.969 | 14.2443 | 0.018 | 4
1337.062 | 108.688 | 0.971 | 14.2737 | 0.026 | 4
1337.564 | 108.698 | 0.97 | 14.259 | 0.02 | 4
1338.065 | 108.713 | 0.967 | 14.2149 | 0.029 | 4
1338.567 | 108.724 | 0.954 | 14.0238 | 0.022 | 4
1339.068 | 108.733 | 0.953 | 14.0091 | 0.017 | 4
1339.56 | 108.741 | 0.961 | 14.1267 | 0.017 | 4
1340.061 | 108.754 | 0.934 | 13.7298 | 0.026 | 4
1340.563 | 108.762 | 0.957 | 14.0679 | 0.015 | 4
1341.065 | 108.771 | 0.96 | 14.112 | 0.018 | 4
1341.566 | 108.783 | 0.965 | 14.1855 | 0.025 | 4
1342.068 | 108.79 | 0.938 | 13.7886 | 0.014 | 4
1342.57 | 108.806 | 0.961 | 14.1267 | 0.031 | 4
1343.061 | 108.81 | 0.97 | 14.259 | 0.008 | 4
1343.563 | 108.82 | 0.95 | 13.965 | 0.021 | 4
1344.065 | 108.833 | 0.943 | 13.8621 | 0.025 | 4
1344.566 | 108.846 | 0.948 | 13.9356 | 0.026 | 4
1345.068 | 108.856 | 0.988 | 14.5236 | 0.021 | 4
1345.569 | 108.869 | 0.969 | 14.2443 | 0.025 | 4
1346.06 | 108.878 | 0.96 | 14.112 | 0.018 | 4
1346.562 | 108.885 | 0.954 | 14.0238 | 0.015 | 4
1347.064 | 108.9 | 0.967 | 14.2149 | 0.029 | 4
1347.565 | 108.906 | 0.976 | 14.3472 | 0.012 | 4
1348.067 | 108.921 | 0.963 | 14.1561 | 0.029 | 4
1348.568 | 108.921 | 0.995 | 14.6265 | 0.001 | 4
1349.07 | 108.934 | 0.949 | 13.9503 | 0.025 | 4
1349.561 | 108.946 | 0.941 | 13.8327 | 0.025 | 4
1350.062 | 108.954 | 0.969 | 14.2443 | 0.016 | 4
1350.564 | 108.967 | 0.975 | 14.3325 | 0.026 | 4
1351.065 | 108.978 | 0.956 | 14.0532 | 0.022 | 4
1351.567 | 108.984 | 0.953 | 14.0091 | 0.011 | 4
1352.068 | 108.995 | 0.94 | 13.818 | 0.023 | 4
1352.569 | 109.01 | 0.956 | 14.0532 | 0.03 | 4
1353.061 | 109.017 | 0.969 | 14.2443 | 0.014 | 4
1353.563 | 109.027 | 0.969 | 14.2443 | 0.02 | 4
1354.064 | 109.035 | 0.961 | 14.1267 | 0.016 | 4
1354.566 | 109.046 | 0.96 | 14.112 | 0.022 | 4
1355.068 | 109.053 | 0.961 | 14.1267 | 0.014 | 4
1355.569 | 109.066 | 0.987 | 14.5089 | 0.026 | 4
1356.061 | 109.073 | 0.952 | 13.9944 | 0.014 | 4
1356.563 | 109.085 | 0.978 | 14.3766 | 0.024 | 4
1357.064 | 109.099 | 0.981 | 14.4207 | 0.028 | 4
1357.566 | 109.111 | 0.949 | 13.9503 | 0.023 | 4
1358.068 | 109.122 | 0.953 | 14.0091 | 0.023 | 4
1358.569 | 109.131 | 0.952 | 13.9944 | 0.017 | 4
1359.07 | 109.142 | 0.981 | 14.4207 | 0.023 | 4
1359.562 | 109.15 | 0.962 | 14.1414 | 0.017 | 4
1360.064 | 109.161 | 0.971 | 14.2737 | 0.021 | 4
1360.565 | 109.169 | 0.972 | 14.2884 | 0.017 | 4
1361.067 | 109.177 | 0.958 | 14.0826 | 0.015 | 4
1361.568 | 109.187 | 0.963 | 14.1561 | 0.02 | 4
1362.069 | 109.205 | 0.965 | 14.1855 | 0.036 | 4
1362.57 | 109.211 | 0.966 | 14.2002 | 0.012 | 4
1363.062 | 109.219 | 0.953 | 14.0091 | 0.017 | 4
1363.563 | 109.232 | 0.98 | 14.406 | 0.026 | 4
1364.064 | 109.242 | 0.971 | 14.2737 | 0.019 | 4
1364.565 | 109.257 | 0.972 | 14.2884 | 0.029 | 4
1365.067 | 109.266 | 0.947 | 13.9209 | 0.018 | 4
1365.568 | 109.276 | 0.958 | 14.0826 | 0.022 | 4
1366.069 | 109.284 | 0.948 | 13.9356 | 0.015 | 4
1366.571 | 109.295 | 0.967 | 14.2149 | 0.022 | 4
1367.062 | 109.309 | 0.976 | 14.3472 | 0.028 | 4
1367.563 | 109.314 | 0.949 | 13.9503 | 0.011 | 4
1368.065 | 109.321 | 0.954 | 14.0238 | 0.013 | 4
1368.566 | 109.337 | 0.94 | 13.818 | 0.031 | 4
1369.068 | 109.348 | 0.967 | 14.2149 | 0.023 | 4
1369.569 | 109.359 | 0.976 | 14.3472 | 0.022 | 4
1370.071 | 109.365 | 0.943 | 13.8621 | 0.012 | 4
1370.562 | 109.371 | 0.939 | 13.8033 | 0.013 | 4
1371.063 | 109.395 | 0.95 | 13.965 | 0.047 | 4
1371.565 | 109.399 | 0.935 | 13.7445 | 0.009 | 4
1372.066 | 109.41 | 0.956 | 14.0532 | 0.022 | 4
1372.568 | 109.422 | 0.956 | 14.0532 | 0.024 | 4
1373.069 | 109.432 | 0.958 | 14.0826 | 0.019 | 4
1373.571 | 109.444 | 0.947 | 13.9209 | 0.024 | 4
1374.062 | 109.451 | 0.947 | 13.9209 | 0.015 | 4
1374.563 | 109.457 | 0.969 | 14.2443 | 0.012 | 4
1375.065 | 109.474 | 0.948 | 13.9356 | 0.033 | 4
1375.567 | 109.483 | 0.97 | 14.259 | 0.018 | 4
1376.068 | 109.495 | 0.949 | 13.9503 | 0.023 | 4
1376.569 | 109.504 | 0.98 | 14.406 | 0.019 | 4
1377.071 | 109.514 | 0.969 | 14.2443 | 0.02 | 4
1377.562 | 109.523 | 0.961 | 14.1267 | 0.017 | 4
1378.064 | 109.535 | 0.948 | 13.9356 | 0.025 | 4
1378.565 | 109.544 | 0.962 | 14.1414 | 0.018 | 4
1379.067 | 109.552 | 0.953 | 14.0091 | 0.015 | 4
1379.568 | 109.569 | 0.95 | 13.965 | 0.035 | 4
1380.07 | 109.579 | 0.975 | 14.3325 | 0.019 | 4
1380.571 | 109.591 | 0.96 | 14.112 | 0.025 | 4
1381.063 | 109.599 | 0.959 | 14.0973 | 0.015 | 4
1381.564 | 109.612 | 0.965 | 14.1855 | 0.026 | 4
1382.066 | 109.616 | 0.957 | 14.0679 | 0.009 | 4
1382.567 | 109.626 | 0.949 | 13.9503 | 0.019 | 4
1383.069 | 109.638 | 0.969 | 14.2443 | 0.025 | 4
1383.57 | 109.649 | 0.963 | 14.1561 | 0.021 | 4
1384.071 | 109.663 | 0.96 | 14.112 | 0.028 | 4
1384.563 | 109.67 | 0.96 | 14.112 | 0.013 | 4
1385.064 | 109.678 | 0.948 | 13.9356 | 0.017 | 4
1385.566 | 109.691 | 0.97 | 14.259 | 0.025 | 4
1386.067 | 109.699 | 0.952 | 13.9944 | 0.016 | 4
1386.569 | 109.712 | 0.962 | 14.1414 | 0.026 | 4
1387.07 | 109.721 | 0.979 | 14.3913 | 0.019 | 4
1387.572 | 109.732 | 0.959 | 14.0973 | 0.021 | 4
1388.063 | 109.743 | 0.938 | 13.7886 | 0.024 | 4
1388.564 | 109.758 | 0.953 | 14.0091 | 0.029 | 4
1389.065 | 109.767 | 0.962 | 14.1414 | 0.019 | 4
1389.567 | 109.776 | 0.99 | 14.553 | 0.018 | 4
1390.069 | 109.784 | 0.963 | 14.1561 | 0.015 | 4
1390.57 | 109.792 | 0.959 | 14.0973 | 0.017 | 4
1391.071 | 109.804 | 0.941 | 13.8327 | 0.023 | 4
1391.563 | 109.818 | 0.951 | 13.9797 | 0.029 | 4
1392.064 | 109.826 | 0.984 | 14.4648 | 0.017 | 4
1392.566 | 109.837 | 0.952 | 13.9944 | 0.02 | 4
1393.067 | 109.847 | 0.953 | 14.0091 | 0.022 | 4
1393.568 | 109.86 | 0.956 | 14.0532 | 0.024 | 4
1394.07 | 109.866 | 0.962 | 14.1414 | 0.013 | 4
1394.571 | 109.879 | 0.96 | 14.112 | 0.026 | 4
1395.063 | 109.887 | 0.969 | 14.2443 | 0.015 | 4
1395.565 | 109.9 | 0.954 | 14.0238 | 0.026 | 4
1396.066 | 109.908 | 0.951 | 13.9797 | 0.015 | 4
1396.568 | 109.914 | 0.972 | 14.2884 | 0.012 | 4
1397.069 | 109.931 | 0.952 | 13.9944 | 0.035 | 4
1397.571 | 109.94 | 0.971 | 14.2737 | 0.016 | 4
1398.072 | 109.951 | 0.956 | 14.0532 | 0.022 | 4
1398.573 | 109.959 | 0.957 | 14.0679 | 0.017 | 4
1399.064 | 109.969 | 0.982 | 14.4354 | 0.02 | 4
1399.566 | 109.976 | 0.948 | 13.9356 | 0.014 | 4
1400.067 | 109.993 | 0.98 | 14.406 | 0.035 | 4
1400.568 | 109.999 | 0.954 | 14.0238 | 0.011 | 4
1401.07 | 110.013 | 0.961 | 14.1267 | 0.029 | 4
1401.571 | 110.025 | 0.953 | 14.0091 | 0.022 | 4
1402.072 | 110.03 | 0.968 | 14.2296 | 0.011 | 4
1402.564 | 110.042 | 0.948 | 13.9356 | 0.023 | 4
1403.065 | 110.057 | 0.97 | 14.259 | 0.03 | 4
1403.567 | 110.065 | 0.953 | 14.0091 | 0.017 | 4
1404.069 | 110.075 | 0.947 | 13.9209 | 0.02 | 4
1404.57 | 110.085 | 0.951 | 13.9797 | 0.019 | 4
1405.072 | 110.097 | 0.96 | 14.112 | 0.025 | 4
1405.573 | 110.106 | 0.975 | 14.3325 | 0.017 | 4
1406.064 | 110.116 | 0.931 | 13.6857 | 0.021 | 4
1406.566 | 110.127 | 0.952 | 13.9944 | 0.021 | 4
1407.067 | 110.134 | 0.948 | 13.9356 | 0.014 | 4
1407.569 | 110.148 | 0.958 | 14.0826 | 0.027 | 4
1408.07 | 110.159 | 0.98 | 14.406 | 0.022 | 4
1408.572 | 110.167 | 0.959 | 14.0973 | 0.018 | 4
1409.073 | 110.179 | 0.972 | 14.2884 | 0.022 | 4
1409.565 | 110.19 | 0.96 | 14.112 | 0.023 | 4
1410.066 | 110.197 | 0.961 | 14.1267 | 0.014 | 4
1410.567 | 110.209 | 0.962 | 14.1414 | 0.023 | 4
1411.069 | 110.217 | 0.968 | 14.2296 | 0.017 | 4
1411.57 | 110.23 | 0.969 | 14.2443 | 0.025 | 4
1412.071 | 110.236 | 0.959 | 14.0973 | 0.012 | 4
1412.573 | 110.251 | 0.98 | 14.406 | 0.031 | 4
1413.064 | 110.266 | 0.95 | 13.965 | 0.029 | 4
1413.566 | 110.275 | 0.97 | 14.259 | 0.019 | 4
1414.067 | 110.284 | 0.981 | 14.4207 | 0.018 | 4
1414.569 | 110.296 | 0.938 | 13.7886 | 0.023 | 4
1415.07 | 110.303 | 0.965 | 14.1855 | 0.016 | 4
1415.572 | 110.311 | 0.965 | 14.1855 | 0.015 | 4
1416.073 | 110.324 | 0.968 | 14.2296 | 0.025 | 4
1416.565 | 110.332 | 0.945 | 13.8915 | 0.016 | 4
1417.066 | 110.346 | 0.944 | 13.8768 | 0.03 | 4
1417.568 | 110.356 | 0.969 | 14.2443 | 0.02 | 4
1418.069 | 110.363 | 0.961 | 14.1267 | 0.012 | 4
1418.57 | 110.373 | 0.97 | 14.259 | 0.021 | 4
1419.072 | 110.388 | 0.965 | 14.1855 | 0.03 | 4
1419.573 | 110.397 | 0.942 | 13.8474 | 0.018 | 4
1420.074 | 110.41 | 0.942 | 13.8474 | 0.027 | 4
1420.566 | 110.417 | 0.952 | 13.9944 | 0.014 | 4
1421.067 | 110.424 | 0.968 | 14.2296 | 0.015 | 4
1421.569 | 110.439 | 0.945 | 13.8915 | 0.03 | 4
1422.07 | 110.449 | 0.958 | 14.0826 | 0.019 | 4
1422.571 | 110.458 | 0.979 | 14.3913 | 0.018 | 4
1423.073 | 110.469 | 0.967 | 14.2149 | 0.023 | 4
1423.574 | 110.481 | 0.968 | 14.2296 | 0.024 | 4
1424.065 | 110.49 | 0.953 | 14.0091 | 0.017 | 4
1424.566 | 110.504 | 0.97 | 14.259 | 0.029 | 4
1425.068 | 110.513 | 0.944 | 13.8768 | 0.017 | 4
1425.57 | 110.527 | 0.962 | 14.1414 | 0.027 | 4
1426.071 | 110.533 | 0.979 | 14.3913 | 0.011 | 4
1426.572 | 110.541 | 0.967 | 14.2149 | 0.016 | 4
1427.074 | 110.553 | 0.96 | 14.112 | 0.024 | 4
1427.565 | 110.562 | 0.973 | 14.3031 | 0.019 | 4
1428.067 | 110.576 | 0.988 | 14.5236 | 0.029 | 4
1428.568 | 110.586 | 0.945 | 13.8915 | 0.018 | 4
1429.07 | 110.595 | 0.972 | 14.2884 | 0.018 | 4
1429.571 | 110.605 | 0.95 | 13.965 | 0.021 | 4
1430.072 | 110.62 | 0.963 | 14.1561 | 0.031 | 4
1430.574 | 110.63 | 0.973 | 14.3031 | 0.019 | 4
1431.075 | 110.635 | 0.994 | 14.6118 | 0.01 | 4
1431.567 | 110.647 | 0.961 | 14.1267 | 0.024 | 4
1432.068 | 110.659 | 0.971 | 14.2737 | 0.025 | 4
1432.569 | 110.671 | 0.953 | 14.0091 | 0.024 | 4
1433.07 | 110.681 | 0.956 | 14.0532 | 0.02 | 4
1433.572 | 110.692 | 0.969 | 14.2443 | 0.022 | 4
1434.073 | 110.7 | 0.958 | 14.0826 | 0.015 | 4
1434.575 | 110.712 | 0.962 | 14.1414 | 0.024 | 4
1435.066 | 110.725 | 0.996 | 14.6412 | 0.027 | 4
1435.568 | 110.735 | 0.953 | 14.0091 | 0.018 | 4
1436.069 | 110.749 | 0.948 | 13.9356 | 0.029 | 4
1436.57 | 110.754 | 0.957 | 14.0679 | 0.01 | 4
1437.072 | 110.77 | 0.966 | 14.2002 | 0.033 | 4
1437.573 | 110.775 | 0.975 | 14.3325 | 0.01 | 4
1438.075 | 110.789 | 0.96 | 14.112 | 0.027 | 4
1438.566 | 110.796 | 0.986 | 14.4942 | 0.014 | 4
1439.067 | 110.807 | 0.963 | 14.1561 | 0.023 | 4
1439.569 | 110.822 | 0.951 | 13.9797 | 0.029 | 4
1440.071 | 110.831 | 0.99 | 14.553 | 0.018 | 4
1440.572 | 110.841 | 0.988 | 14.5236 | 0.019 | 4
1441.073 | 110.854 | 0.961 | 14.1267 | 0.026 | 4
1441.575 | 110.864 | 0.972 | 14.2884 | 0.02 | 4
1442.066 | 110.871 | 0.98 | 14.406 | 0.014 | 4
1442.568 | 110.881 | 0.954 | 14.0238 | 0.02 | 4
1443.069 | 110.886 | 0.975 | 14.3325 | 0.01 | 4
1443.571 | 110.898 | 0.991 | 14.5677 | 0.024 | 4
1444.073 | 110.909 | 0.97 | 14.259 | 0.023 | 4
1444.574 | 110.923 | 0.962 | 14.1414 | 0.027 | 4
1445.076 | 110.935 | 0.967 | 14.2149 | 0.024 | 4
1445.567 | 110.944 | 0.963 | 14.1561 | 0.017 | 4
1446.069 | 110.958 | 0.989 | 14.5383 | 0.029 | 4
1446.57 | 110.962 | 0.96 | 14.112 | 0.007 | 4
1447.071 | 110.976 | 0.973 | 14.3031 | 0.028 | 4
1447.572 | 110.985 | 0.963 | 14.1561 | 0.019 | 4
1448.074 | 110.997 | 0.958 | 14.0826 | 0.025 | 4
1448.575 | 111.003 | 0.958 | 14.0826 | 0.011 | 4
1449.066 | 111.012 | 0.962 | 14.1414 | 0.019 | 4
1449.568 | 111.029 | 0.947 | 13.9209 | 0.034 | 4
1450.07 | 111.042 | 0.956 | 14.0532 | 0.025 | 4
1450.571 | 111.052 | 0.981 | 14.4207 | 0.021 | 4
1451.073 | 111.061 | 0.96 | 14.112 | 0.018 | 4
1451.574 | 111.076 | 0.972 | 14.2884 | 0.031 | 4
1452.076 | 111.084 | 0.957 | 14.0679 | 0.016 | 4
1452.567 | 111.09 | 0.967 | 14.2149 | 0.012 | 4
1453.069 | 111.104 | 0.994 | 14.6118 | 0.027 | 4
1453.571 | 111.114 | 0.972 | 14.2884 | 0.019 | 4
1454.072 | 111.123 | 0.975 | 14.3325 | 0.02 | 4
1454.573 | 111.128 | 0.973 | 14.3031 | 0.01 | 4
1455.075 | 111.143 | 0.989 | 14.5383 | 0.03 | 4
1455.576 | 111.155 | 0.965 | 14.1855 | 0.024 | 4
1456.068 | 111.167 | 0.969 | 14.2443 | 0.025 | 4
1456.569 | 111.177 | 0.963 | 14.1561 | 0.019 | 4
1457.071 | 111.183 | 0.963 | 14.1561 | 0.013 | 4
1457.572 | 111.192 | 0.969 | 14.2443 | 0.017 | 4
1458.074 | 111.209 | 0.982 | 14.4354 | 0.034 | 4
1458.575 | 111.22 | 0.972 | 14.2884 | 0.022 | 4
1459.076 | 111.228 | 0.984 | 14.4648 | 0.017 | 4
1459.568 | 111.238 | 0.949 | 13.9503 | 0.02 | 4
1460.069 | 111.251 | 0.947 | 13.9209 | 0.025 | 4
1460.57 | 111.259 | 0.977 | 14.3619 | 0.018 | 4
1461.072 | 111.268 | 0.979 | 14.3913 | 0.017 | 4
1461.573 | 111.281 | 0.951 | 13.9797 | 0.026 | 4
1462.075 | 111.293 | 0.96 | 14.112 | 0.024 | 4
1462.577 | 111.303 | 0.953 | 14.0091 | 0.02 | 4
1463.068 | 111.312 | 0.988 | 14.5236 | 0.018 | 4
1463.569 | 111.323 | 0.956 | 14.0532 | 0.022 | 4
1464.07 | 111.338 | 0.966 | 14.2002 | 0.031 | 4
1464.572 | 111.348 | 0.973 | 14.3031 | 0.02 | 4
1465.073 | 111.363 | 0.968 | 14.2296 | 0.03 | 4
1465.574 | 111.371 | 0.982 | 14.4354 | 0.016 | 4
1466.076 | 111.38 | 0.978 | 14.3766 | 0.018 | 4
1466.567 | 111.392 | 0.956 | 14.0532 | 0.024 | 4
1467.069 | 111.398 | 0.962 | 14.1414 | 0.011 | 4
1467.57 | 111.413 | 0.978 | 14.3766 | 0.031 | 4
1468.071 | 111.423 | 0.977 | 14.3619 | 0.019 | 4
1468.573 | 111.426 | 0.97 | 14.259 | 0.007 | 4
1469.075 | 111.441 | 0.972 | 14.2884 | 0.03 | 4
1469.576 | 111.451 | 0.954 | 14.0238 | 0.018 | 4
1470.077 | 111.463 | 0.958 | 14.0826 | 0.025 | 4
1470.569 | 111.476 | 0.95 | 13.965 | 0.025 | 4
1471.07 | 111.483 | 0.954 | 14.0238 | 0.015 | 4
1471.572 | 111.496 | 0.969 | 14.2443 | 0.025 | 4
1472.073 | 111.503 | 0.969 | 14.2443 | 0.014 | 4
1472.575 | 111.512 | 0.968 | 14.2296 | 0.02 | 4
1473.076 | 111.524 | 0.971 | 14.2737 | 0.023 | 4
1473.577 | 111.533 | 0.975 | 14.3325 | 0.018 | 4
1474.069 | 111.547 | 0.951 | 13.9797 | 0.028 | 4
1474.57 | 111.554 | 0.979 | 14.3913 | 0.015 | 4
1475.072 | 111.565 | 1.005 | 14.7735 | 0.023 | 4
1475.573 | 111.574 | 0.981 | 14.4207 | 0.018 | 4
1476.075 | 111.589 | 0.993 | 14.5971 | 0.03 | 4
1476.577 | 111.596 | 0.958 | 14.0826 | 0.014 | 4
1477.068 | 111.609 | 0.965 | 14.1855 | 0.026 | 4
1477.57 | 111.623 | 0.984 | 14.4648 | 0.028 | 4
1478.072 | 111.631 | 0.956 | 14.0532 | 0.016 | 4
1478.573 | 111.643 | 0.978 | 14.3766 | 0.024 | 4
1479.075 | 111.656 | 0.97 | 14.259 | 0.027 | 4
1479.576 | 111.666 | 0.962 | 14.1414 | 0.019 | 4
1480.078 | 111.673 | 0.977 | 14.3619 | 0.013 | 4
1480.57 | 111.678 | 0.978 | 14.3766 | 0.011 | 4
1481.071 | 111.7 | 0.975 | 14.3325 | 0.044 | 4
1481.573 | 111.711 | 0.966 | 14.2002 | 0.023 | 4
1482.075 | 111.715 | 0.978 | 14.3766 | 0.006 | 4
1482.576 | 111.729 | 0.969 | 14.2443 | 0.029 | 4
1483.078 | 111.74 | 0.951 | 13.9797 | 0.021 | 4
1483.57 | 111.749 | 0.994 | 14.6118 | 0.018 | 4
1484.071 | 111.759 | 0.968 | 14.2296 | 0.021 | 4
1484.573 | 111.772 | 0.987 | 14.5089 | 0.025 | 4
1485.075 | 111.778 | 0.967 | 14.2149 | 0.012 | 4
1485.576 | 111.79 | 0.963 | 14.1561 | 0.024 | 4
1486.077 | 111.805 | 0.988 | 14.5236 | 0.03 | 4
1486.569 | 111.814 | 0.97 | 14.259 | 0.018 | 4
1487.07 | 111.822 | 0.98 | 14.406 | 0.016 | 4
1487.572 | 111.836 | 0.965 | 14.1855 | 0.027 | 4
1488.074 | 111.85 | 0.954 | 14.0238 | 0.029 | 4
1488.575 | 111.858 | 0.978 | 14.3766 | 0.016 | 4
1489.077 | 111.868 | 0.97 | 14.259 | 0.02 | 4
1489.578 | 111.879 | 0.966 | 14.2002 | 0.021 | 4
1490.069 | 111.89 | 0.973 | 14.3031 | 0.023 | 4
1490.571 | 111.907 | 0.978 | 14.3766 | 0.033 | 4
1491.073 | 111.912 | 0.979 | 14.3913 | 0.011 | 4
1491.574 | 111.921 | 0.95 | 13.965 | 0.016 | 4
1492.076 | 111.933 | 0.963 | 14.1561 | 0.025 | 4
1492.577 | 111.944 | 0.968 | 14.2296 | 0.021 | 4
1493.078 | 111.949 | 0.963 | 14.1561 | 0.01 | 4
1493.57 | 111.965 | 0.993 | 14.5971 | 0.033 | 4
1494.071 | 111.971 | 0.978 | 14.3766 | 0.011 | 4
1494.573 | 111.983 | 0.966 | 14.2002 | 0.023 | 4
1495.075 | 111.992 | 0.956 | 14.0532 | 0.019 | 4
1495.576 | 112.006 | 0.98 | 14.406 | 0.029 | 4
1496.077 | 112.016 | 0.986 | 14.4942 | 0.018 | 4
1496.579 | 112.026 | 0.977 | 14.3619 | 0.02 | 4
1497.07 | 112.037 | 0.976 | 14.3472 | 0.024 | 4
1497.572 | 112.048 | 0.97 | 14.259 | 0.022 | 4
1498.073 | 112.059 | 0.981 | 14.4207 | 0.02 | 4
1498.575 | 112.069 | 0.99 | 14.553 | 0.02 | 4
1499.076 | 112.084 | 0.951 | 13.9797 | 0.029 | 4
1499.578 | 112.091 | 0.962 | 14.1414 | 0.015 | 4
1500.069 | 112.101 | 0.976 | 14.3472 | 0.02 | 4
1500.571 | 112.113 | 0.967 | 14.2149 | 0.023 | 4
1501.072 | 112.125 | 0.995 | 14.6265 | 0.024 | 4
1501.574 | 112.131 | 0.975 | 14.3325 | 0.013 | 4
1502.076 | 112.144 | 0.954 | 14.0238 | 0.026 | 4
1502.577 | 112.151 | 0.967 | 14.2149 | 0.014 | 4
1503.079 | 112.164 | 0.981 | 14.4207 | 0.026 | 4
1503.57 | 112.181 | 0.961 | 14.1267 | 0.034 | 4
1504.072 | 112.187 | 0.958 | 14.0826 | 0.012 | 4
1504.573 | 112.198 | 0.976 | 14.3472 | 0.022 | 4
1505.075 | 112.209 | 0.961 | 14.1267 | 0.022 | 4
1505.576 | 112.221 | 0.988 | 14.5236 | 0.024 | 4
1506.078 | 112.233 | 0.954 | 14.0238 | 0.023 | 4
1506.579 | 112.241 | 0.976 | 14.3472 | 0.017 | 4
1507.07 | 112.249 | 0.972 | 14.2884 | 0.017 | 4
1507.572 | 112.267 | 0.995 | 14.6265 | 0.034 | 4
1508.074 | 112.278 | 0.977 | 14.3619 | 0.023 | 4
1508.576 | 112.285 | 0.967 | 14.2149 | 0.014 | 4
1509.077 | 112.3 | 0.973 | 14.3031 | 0.03 | 4
1509.579 | 112.309 | 0.961 | 14.1267 | 0.019 | 4
1510.08 | 112.321 | 0.986 | 14.4942 | 0.022 | 4
1510.571 | 112.332 | 0.976 | 14.3472 | 0.023 | 4
1511.073 | 112.337 | 0.981 | 14.4207 | 0.011 | 4
1511.574 | 112.348 | 0.977 | 14.3619 | 0.022 | 4
1512.076 | 112.362 | 0.977 | 14.3619 | 0.027 | 4
1512.578 | 112.367 | 0.957 | 14.0679 | 0.011 | 4
1513.079 | 112.378 | 0.986 | 14.4942 | 0.022 | 4
1513.571 | 112.393 | 0.971 | 14.2737 | 0.03 | 4
1514.073 | 112.409 | 0.95 | 13.965 | 0.032 | 4
1514.574 | 112.419 | 0.978 | 14.3766 | 0.019 | 4
1515.076 | 112.429 | 0.973 | 14.3031 | 0.021 | 4
1515.577 | 112.439 | 0.975 | 14.3325 | 0.018 | 4
1516.079 | 112.457 | 0.966 | 14.2002 | 0.037 | 4
1516.58 | 112.461 | 0.98 | 14.406 | 0.007 | 4
1517.071 | 112.469 | 0.967 | 14.2149 | 0.017 | 4
1517.573 | 112.48 | 0.969 | 14.2443 | 0.021 | 4
1518.074 | 112.49 | 0.973 | 14.3031 | 0.021 | 4
1518.576 | 112.504 | 0.978 | 14.3766 | 0.028 | 4
1519.077 | 112.514 | 0.985 | 14.4795 | 0.019 | 4
1519.579 | 112.524 | 0.973 | 14.3031 | 0.02 | 4
1520.081 | 112.534 | 0.985 | 14.4795 | 0.021 | 4
1520.572 | 112.548 | 0.982 | 14.4354 | 0.028 | 4
1521.073 | 112.557 | 0.976 | 14.3472 | 0.018 | 4
1521.575 | 112.563 | 0.953 | 14.0091 | 0.012 | 4
1522.077 | 112.576 | 0.973 | 14.3031 | 0.025 | 4
1522.579 | 112.588 | 0.987 | 14.5089 | 0.024 | 4
1523.08 | 112.596 | 0.993 | 14.5971 | 0.017 | 4
1523.571 | 112.61 | 0.98 | 14.406 | 0.027 | 4
1524.073 | 112.619 | 0.98 | 14.406 | 0.018 | 4
1524.574 | 112.63 | 0.97 | 14.259 | 0.023 | 4
1525.076 | 112.642 | 0.984 | 14.4648 | 0.022 | 4
1525.578 | 112.653 | 1.008 | 14.8176 | 0.022 | 4
1526.079 | 112.662 | 0.976 | 14.3472 | 0.018 | 4
1526.581 | 112.676 | 0.979 | 14.3913 | 0.028 | 4
1527.072 | 112.686 | 0.973 | 14.3031 | 0.02 | 4
1527.574 | 112.692 | 0.972 | 14.2884 | 0.012 | 4
1528.075 | 112.7 | 0.978 | 14.3766 | 0.015 | 4
1528.577 | 112.722 | 0.973 | 14.3031 | 0.044 | 4
1529.079 | 112.728 | 0.981 | 14.4207 | 0.013 | 4
1529.58 | 112.742 | 0.962 | 14.1414 | 0.029 | 4
1530.081 | 112.754 | 0.965 | 14.1855 | 0.023 | 4
1530.573 | 112.763 | 0.978 | 14.3766 | 0.018 | 4
1531.074 | 112.768 | 0.981 | 14.4207 | 0.01 | 4
1531.576 | 112.78 | 0.948 | 13.9356 | 0.025 | 4
1532.077 | 112.794 | 0.981 | 14.4207 | 0.027 | 4
1532.579 | 112.809 | 0.963 | 14.1561 | 0.032 | 4
1533.08 | 112.818 | 0.982 | 14.4354 | 0.018 | 4
1533.581 | 112.831 | 0.975 | 14.3325 | 0.025 | 4
1534.073 | 112.834 | 0.972 | 14.2884 | 0.007 | 4
1534.574 | 112.845 | 0.98 | 14.406 | 0.021 | 4
1535.076 | 112.856 | 0.979 | 14.3913 | 0.023 | 4
1535.577 | 112.87 | 0.979 | 14.3913 | 0.026 | 4
1536.079 | 112.874 | 0.967 | 14.2149 | 0.009 | 4
1536.581 | 112.893 | 0.988 | 14.5236 | 0.037 | 4
1537.072 | 112.901 | 0.977 | 14.3619 | 0.017 | 4
1537.574 | 112.913 | 0.971 | 14.2737 | 0.023 | 4
1538.076 | 112.923 | 0.976 | 14.3472 | 0.021 | 4
1538.577 | 112.934 | 0.986 | 14.4942 | 0.02 | 4
1539.079 | 112.945 | 0.965 | 14.1855 | 0.023 | 4
1539.581 | 112.951 | 0.975 | 14.3325 | 0.012 | 4
1540.072 | 112.963 | 0.971 | 14.2737 | 0.026 | 4
1540.574 | 112.972 | 0.984 | 14.4648 | 0.018 | 4
1541.076 | 112.985 | 0.972 | 14.2884 | 0.025 | 4
1541.577 | 112.995 | 0.989 | 14.5383 | 0.02 | 4
1542.079 | 113.005 | 0.967 | 14.2149 | 0.019 | 4
1542.58 | 113.02 | 0.986 | 14.4942 | 0.03 | 4
1543.081 | 113.035 | 1 | 14.7 | 0.03 | 4
1543.573 | 113.041 | 0.986 | 14.4942 | 0.013 | 4
1544.074 | 113.052 | 0.986 | 14.4942 | 0.02 | 4
1544.576 | 113.063 | 0.981 | 14.4207 | 0.022 | 4
1545.078 | 113.074 | 0.975 | 14.3325 | 0.023 | 4
1545.579 | 113.084 | 0.978 | 14.3766 | 0.02 | 4
1546.081 | 113.094 | 0.953 | 14.0091 | 0.02 | 4
1546.572 | 113.105 | 0.988 | 14.5236 | 0.022 | 4
1547.074 | 113.113 | 0.96 | 14.112 | 0.017 | 4
1547.576 | 113.126 | 0.979 | 14.3913 | 0.025 | 4
1548.077 | 113.136 | 0.97 | 14.259 | 0.019 | 4
1548.578 | 113.149 | 1.01 | 14.847 | 0.028 | 4
1549.08 | 113.164 | 0.981 | 14.4207 | 0.03 | 4
1549.582 | 113.173 | 0.979 | 14.3913 | 0.017 | 4
1550.073 | 113.181 | 0.986 | 14.4942 | 0.018 | 4
1550.575 | 113.196 | 0.96 | 14.112 | 0.029 | 4
1551.076 | 113.207 | 0.969 | 14.2443 | 0.023 | 4
1551.578 | 113.216 | 0.967 | 14.2149 | 0.019 | 4
1552.079 | 113.227 | 0.966 | 14.2002 | 0.022 | 4
1552.581 | 113.239 | 0.987 | 14.5089 | 0.024 | 4
1553.082 | 113.245 | 0.961 | 14.1267 | 0.012 | 4
1553.574 | 113.258 | 0.97 | 14.259 | 0.026 | 4
1554.076 | 113.268 | 0.993 | 14.5971 | 0.02 | 4
1554.577 | 113.283 | 0.965 | 14.1855 | 0.03 | 4
1555.079 | 113.292 | 0.963 | 14.1561 | 0.018 | 4
1555.58 | 113.306 | 0.994 | 14.6118 | 0.028 | 4
1556.081 | 113.31 | 0.985 | 14.4795 | 0.007 | 4
1556.583 | 113.319 | 0.965 | 14.1855 | 0.019 | 4
1557.074 | 113.333 | 0.958 | 14.0826 | 0.03 | 4
1557.576 | 113.342 | 0.978 | 14.3766 | 0.017 | 4
1558.077 | 113.36 | 0.982 | 14.4354 | 0.036 | 4
1558.579 | 113.376 | 0.979 | 14.3913 | 0.032 | 4
1559.08 | 113.382 | 0.977 | 14.3619 | 0.013 | 4
1559.582 | 113.392 | 0.984 | 14.4648 | 0.019 | 4
1560.073 | 113.407 | 0.945 | 13.8915 | 0.031 | 4
1560.575 | 113.418 | 0.969 | 14.2443 | 0.02 | 4
1561.076 | 113.422 | 0.976 | 14.3472 | 0.009 | 4
1561.578 | 113.433 | 0.961 | 14.1267 | 0.021 | 4
1562.08 | 113.446 | 0.953 | 14.0091 | 0.026 | 4
1562.581 | 113.454 | 0.984 | 14.4648 | 0.018 | 4
1563.083 | 113.466 | 0.962 | 14.1414 | 0.023 | 4
1563.574 | 113.474 | 0.967 | 14.2149 | 0.016 | 4
1564.076 | 113.491 | 0.968 | 14.2296 | 0.035 | 4
1564.577 | 113.498 | 0.982 | 14.4354 | 0.013 | 4
1565.079 | 113.51 | 0.965 | 14.1855 | 0.024 | 4
1565.58 | 113.519 | 0.961 | 14.1267 | 0.018 | 4
1566.082 | 113.531 | 0.948 | 13.9356 | 0.024 | 4
1566.584 | 113.541 | 0.984 | 14.4648 | 0.021 | 4
1567.075 | 113.555 | 0.976 | 14.3472 | 0.027 | 4
1567.577 | 113.567 | 0.981 | 14.4207 | 0.024 | 4
1568.078 | 113.577 | 0.971 | 14.2737 | 0.021 | 4
1568.58 | 113.592 | 0.96 | 14.112 | 0.03 | 4
1569.081 | 113.601 | 0.966 | 14.2002 | 0.018 | 4
1569.583 | 113.611 | 0.988 | 14.5236 | 0.019 | 4
1570.074 | 113.619 | 0.997 | 14.6559 | 0.016 | 4
1570.576 | 113.631 | 0.976 | 14.3472 | 0.024 | 4
1571.077 | 113.639 | 0.979 | 14.3913 | 0.017 | 4
1571.579 | 113.651 | 0.971 | 14.2737 | 0.024 | 4
1572.08 | 113.661 | 0.99 | 14.553 | 0.019 | 4
1572.582 | 113.675 | 0.959 | 14.0973 | 0.028 | 4
1573.083 | 113.686 | 1.003 | 14.7441 | 0.022 | 4
1573.575 | 113.696 | 0.989 | 14.5383 | 0.021 | 4
1574.076 | 113.71 | 0.997 | 14.6559 | 0.027 | 4
1574.578 | 113.718 | 0.961 | 14.1267 | 0.016 | 4
1575.079 | 113.738 | 0.987 | 14.5089 | 0.041 | 4
1575.581 | 113.746 | 0.988 | 14.5236 | 0.014 | 4
1576.082 | 113.754 | 0.982 | 14.4354 | 0.016 | 4
1576.574 | 113.759 | 0.962 | 14.1414 | 0.01 | 4
1577.075 | 113.771 | 0.961 | 14.1267 | 0.025 | 4
1577.577 | 113.783 | 0.953 | 14.0091 | 0.024 | 4
1578.079 | 113.796 | 0.982 | 14.4354 | 0.026 | 4
1578.58 | 113.806 | 0.989 | 14.5383 | 0.019 | 4
1579.082 | 113.815 | 0.968 | 14.2296 | 0.018 | 4
1579.583 | 113.83 | 0.98 | 14.406 | 0.03 | 4
1580.075 | 113.842 | 0.978 | 14.3766 | 0.025 | 4
1580.576 | 113.855 | 0.981 | 14.4207 | 0.026 | 4
1581.078 | 113.867 | 0.98 | 14.406 | 0.025 | 4
1581.579 | 113.88 | 0.996 | 14.6412 | 0.025 | 4
1582.081 | 113.89 | 0.957 | 14.0679 | 0.021 | 4
1582.582 | 113.901 | 0.958 | 14.0826 | 0.022 | 4
1583.083 | 113.909 | 0.99 | 14.553 | 0.015 | 4
1583.575 | 113.921 | 0.977 | 14.3619 | 0.026 | 4
1584.076 | 113.928 | 0.96 | 14.112 | 0.014 | 4
1584.578 | 113.94 | 0.959 | 14.0973 | 0.023 | 4
1585.079 | 113.954 | 0.995 | 14.6265 | 0.028 | 4
1585.58 | 113.964 | 0.982 | 14.4354 | 0.02 | 4
1586.082 | 113.973 | 0.985 | 14.4795 | 0.018 | 4
1586.584 | 113.988 | 0.972 | 14.2884 | 0.03 | 4
1587.075 | 113.998 | 1.003 | 14.7441 | 0.021 | 4
1587.577 | 114.008 | 0.973 | 14.3031 | 0.019 | 4
1588.078 | 114.016 | 0.978 | 14.3766 | 0.016 | 4
1588.58 | 114.027 | 0.997 | 14.6559 | 0.023 | 4
1589.082 | 114.039 | 1.019 | 14.9793 | 0.023 | 4
1589.583 | 114.048 | 0.989 | 14.5383 | 0.019 | 4
1590.075 | 114.055 | 0.981 | 14.4207 | 0.015 | 4
1590.577 | 114.069 | 0.985 | 14.4795 | 0.028 | 4
1591.078 | 114.085 | 0.962 | 14.1414 | 0.032 | 4
1591.579 | 114.092 | 0.971 | 14.2737 | 0.013 | 4
1592.081 | 114.105 | 0.959 | 14.0973 | 0.027 | 4
1592.582 | 114.114 | 0.989 | 14.5383 | 0.017 | 4
1593.084 | 114.129 | 0.989 | 14.5383 | 0.03 | 4
1593.576 | 114.139 | 0.99 | 14.553 | 0.02 | 4
1594.077 | 114.149 | 0.963 | 14.1561 | 0.021 | 4
1594.579 | 114.16 | 0.989 | 14.5383 | 0.021 | 4
1595.081 | 114.169 | 0.985 | 14.4795 | 0.019 | 4
1595.582 | 114.184 | 0.979 | 14.3913 | 0.03 | 4
1596.084 | 114.192 | 0.968 | 14.2296 | 0.015 | 4
1596.575 | 114.207 | 0.988 | 14.5236 | 0.032 | 4
1597.077 | 114.216 | 0.975 | 14.3325 | 0.017 | 4
1597.579 | 114.229 | 0.976 | 14.3472 | 0.027 | 4
1598.081 | 114.24 | 0.989 | 14.5383 | 0.022 | 4
1598.582 | 114.244 | 0.97 | 14.259 | 0.008 | 4
1599.084 | 114.263 | 0.962 | 14.1414 | 0.038 | 4
1599.585 | 114.272 | 0.976 | 14.3472 | 0.018 | 4
1600.077 | 114.28 | 0.973 | 14.3031 | 0.015 | 4
1600.578 | 114.298 | 0.97 | 14.259 | 0.035 | 4
1601.08 | 114.307 | 0.97 | 14.259 | 0.018 | 4
1601.582 | 114.313 | 0.967 | 14.2149 | 0.013 | 4
1602.084 | 114.326 | 0.986 | 14.4942 | 0.026 | 4
1602.585 | 114.341 | 0.979 | 14.3913 | 0.03 | 4
1603.077 | 114.35 | 0.979 | 14.3913 | 0.018 | 4
1603.578 | 114.357 | 0.979 | 14.3913 | 0.015 | 4
1604.08 | 114.373 | 0.968 | 14.2296 | 0.031 | 4
1604.581 | 114.384 | 0.995 | 14.6265 | 0.023 | 4
1605.083 | 114.391 | 0.966 | 14.2002 | 0.013 | 4
1605.584 | 114.406 | 0.98 | 14.406 | 0.031 | 4
1606.086 | 114.421 | 0.984 | 14.4648 | 0.029 | 4
1606.577 | 114.428 | 0.981 | 14.4207 | 0.014 | 4
1607.079 | 114.439 | 0.987 | 14.5089 | 0.023 | 4
1607.58 | 114.454 | 0.995 | 14.6265 | 0.03 | 4
1608.082 | 114.462 | 0.976 | 14.3472 | 0.015 | 4
1608.583 | 114.472 | 0.995 | 14.6265 | 0.02 | 4
1609.085 | 114.482 | 0.984 | 14.4648 | 0.02 | 4
1609.577 | 114.488 | 0.98 | 14.406 | 0.014 | 4
1610.078 | 114.5 | 0.972 | 14.2884 | 0.024 | 4
1610.58 | 114.518 | 0.989 | 14.5383 | 0.035 | 4
1611.081 | 114.528 | 0.963 | 14.1561 | 0.019 | 4
1611.583 | 114.536 | 0.997 | 14.6559 | 0.018 | 4
1612.085 | 114.548 | 0.996 | 14.6412 | 0.024 | 4
1612.576 | 114.555 | 0.978 | 14.3766 | 0.014 | 4
1613.078 | 114.572 | 0.978 | 14.3766 | 0.033 | 4
1613.58 | 114.58 | 0.98 | 14.406 | 0.015 | 4
1614.081 | 114.592 | 0.949 | 13.9503 | 0.026 | 4
1614.582 | 114.601 | 0.998 | 14.6706 | 0.017 | 4
1615.084 | 114.62 | 0.991 | 14.5677 | 0.037 | 4
1615.585 | 114.627 | 0.986 | 14.4942 | 0.015 | 4
1616.077 | 114.636 | 0.987 | 14.5089 | 0.017 | 4
1616.579 | 114.651 | 0.972 | 14.2884 | 0.031 | 4
1617.08 | 114.663 | 0.976 | 14.3472 | 0.024 | 4
1617.582 | 114.676 | 0.958 | 14.0826 | 0.026 | 4
1618.083 | 114.68 | 0.98 | 14.406 | 0.007 | 4
1618.585 | 114.697 | 0.998 | 14.6706 | 0.034 | 4
1619.086 | 114.706 | 0.984 | 14.4648 | 0.019 | 4
1619.578 | 114.714 | 0.997 | 14.6559 | 0.017 | 4
1620.079 | 114.721 | 0.971 | 14.2737 | 0.012 | 4
1620.581 | 114.738 | 0.981 | 14.4207 | 0.034 | 4
1621.083 | 114.748 | 0.973 | 14.3031 | 0.02 | 4
1621.585 | 114.76 | 0.99 | 14.553 | 0.024 | 4
1622.086 | 114.772 | 1.01 | 14.847 | 0.025 | 4
1622.578 | 114.784 | 0.981 | 14.4207 | 0.024 | 4
1623.079 | 114.793 | 0.985 | 14.4795 | 0.019 | 4
1623.58 | 114.807 | 0.987 | 14.5089 | 0.027 | 4
1624.082 | 114.812 | 0.978 | 14.3766 | 0.01 | 4
1624.584 | 114.823 | 0.979 | 14.3913 | 0.023 | 4
1625.086 | 114.838 | 0.988 | 14.5236 | 0.029 | 4
1625.577 | 114.846 | 0.977 | 14.3619 | 0.016 | 4
1626.079 | 114.863 | 0.996 | 14.6412 | 0.034 | 4
1626.58 | 114.872 | 0.982 | 14.4354 | 0.02 | 4
1627.082 | 114.881 | 0.966 | 14.2002 | 0.016 | 4
1627.583 | 114.892 | 0.988 | 14.5236 | 0.022 | 4
1628.084 | 114.9 | 0.979 | 14.3913 | 0.018 | 4
1628.586 | 114.914 | 0.954 | 14.0238 | 0.028 | 4
1629.077 | 114.928 | 1.001 | 14.7147 | 0.028 | 4
1629.58 | 114.937 | 0.985 | 14.4795 | 0.018 | 4
1630.081 | 114.949 | 0.995 | 14.6265 | 0.024 | 4
1630.583 | 114.96 | 0.968 | 14.2296 | 0.021 | 4
1631.084 | 114.972 | 0.967 | 14.2149 | 0.024 | 4
1631.586 | 114.984 | 0.973 | 14.3031 | 0.025 | 4
1632.078 | 114.991 | 0.978 | 14.3766 | 0.013 | 4
1632.579 | 115.008 | 1 | 14.7 | 0.034 | 4
1633.081 | 115.021 | 0.979 | 14.3913 | 0.027 | 4
1633.582 | 115.03 | 0.981 | 14.4207 | 0.017 | 4
1634.083 | 115.041 | 0.978 | 14.3766 | 0.022 | 4
1634.585 | 115.053 | 0.965 | 14.1855 | 0.024 | 4
1635.087 | 115.06 | 0.975 | 14.3325 | 0.014 | 4
1635.578 | 115.074 | 0.99 | 14.553 | 0.027 | 4
1636.079 | 115.087 | 0.967 | 14.2149 | 0.026 | 4
1636.581 | 115.099 | 0.975 | 14.3325 | 0.026 | 4
1637.082 | 115.107 | 0.971 | 14.2737 | 0.014 | 4
1637.584 | 115.117 | 0.984 | 14.4648 | 0.021 | 4
1638.086 | 115.135 | 0.98 | 14.406 | 0.035 | 4
1638.587 | 115.142 | 0.961 | 14.1267 | 0.015 | 4
1639.079 | 115.154 | 0.957 | 14.0679 | 0.023 | 4
1639.58 | 115.166 | 0.995 | 14.6265 | 0.025 | 4
1640.082 | 115.175 | 0.968 | 14.2296 | 0.019 | 4
1640.583 | 115.19 | 0.987 | 14.5089 | 0.028 | 4
1641.085 | 115.194 | 0.991 | 14.5677 | 0.008 | 4
1641.587 | 115.212 | 0.977 | 14.3619 | 0.036 | 4
1642.078 | 115.222 | 1 | 14.7 | 0.021 | 4
1642.58 | 115.235 | 0.979 | 14.3913 | 0.026 | 4
1643.082 | 115.244 | 0.991 | 14.5677 | 0.019 | 4
1643.583 | 115.254 | 0.977 | 14.3619 | 0.019 | 4
1644.085 | 115.27 | 0.973 | 14.3031 | 0.032 | 4
1644.586 | 115.276 | 0.978 | 14.3766 | 0.011 | 4
1645.088 | 115.287 | 1.001 | 14.7147 | 0.024 | 4
1645.579 | 115.305 | 0.994 | 14.6118 | 0.036 | 4
1646.081 | 115.311 | 0.985 | 14.4795 | 0.012 | 4
1646.582 | 115.321 | 0.98 | 14.406 | 0.019 | 4
1647.084 | 115.339 | 1 | 14.7 | 0.036 | 4
1647.586 | 115.345 | 0.96 | 14.112 | 0.012 | 4
1648.087 | 115.355 | 0.976 | 14.3472 | 0.019 | 4
1648.578 | 115.368 | 0.99 | 14.553 | 0.026 | 4
1649.08 | 115.378 | 0.985 | 14.4795 | 0.021 | 4
1649.581 | 115.391 | 0.997 | 14.6559 | 0.026 | 4
1650.083 | 115.403 | 0.978 | 14.3766 | 0.023 | 4
1650.584 | 115.413 | 0.969 | 14.2443 | 0.021 | 4
1651.086 | 115.424 | 0.961 | 14.1267 | 0.021 | 4
1651.588 | 115.432 | 0.977 | 14.3619 | 0.016 | 4
1652.08 | 115.447 | 0.982 | 14.4354 | 0.03 | 4
1652.581 | 115.457 | 0.972 | 14.2884 | 0.02 | 4
1653.082 | 115.469 | 0.985 | 14.4795 | 0.025 | 4
1653.584 | 115.479 | 0.962 | 14.1414 | 0.019 | 4
1654.085 | 115.494 | 0.991 | 14.5677 | 0.03 | 4
1654.587 | 115.505 | 0.977 | 14.3619 | 0.02 | 4
1655.088 | 115.52 | 0.971 | 14.2737 | 0.032 | 4
1655.58 | 115.53 | 0.986 | 14.4942 | 0.019 | 4
1656.081 | 115.536 | 0.969 | 14.2443 | 0.013 | 4
1656.583 | 115.549 | 1.007 | 14.8029 | 0.024 | 4
1657.084 | 115.56 | 0.997 | 14.6559 | 0.023 | 4
1657.585 | 115.571 | 0.989 | 14.5383 | 0.02 | 4
1658.087 | 115.581 | 0.991 | 14.5677 | 0.021 | 4
1658.589 | 115.601 | 0.981 | 14.4207 | 0.039 | 4
1659.08 | 115.606 | 0.985 | 14.4795 | 0.012 | 4
1659.582 | 115.613 | 0.986 | 14.4942 | 0.013 | 4
1660.083 | 115.623 | 0.966 | 14.2002 | 0.019 | 4
1660.585 | 115.638 | 0.984 | 14.4648 | 0.03 | 4
1661.086 | 115.65 | 0.99 | 14.553 | 0.025 | 4
1661.588 | 115.662 | 0.97 | 14.259 | 0.024 | 4
1662.079 | 115.677 | 0.984 | 14.4648 | 0.03 | 4
1662.581 | 115.686 | 0.965 | 14.1855 | 0.018 | 4
1663.083 | 115.696 | 1.009 | 14.8323 | 0.02 | 4
1663.584 | 115.71 | 0.991 | 14.5677 | 0.028 | 4
1664.086 | 115.72 | 1.004 | 14.7588 | 0.019 | 4
1664.587 | 115.731 | 0.97 | 14.259 | 0.023 | 4
1665.089 | 115.744 | 0.98 | 14.406 | 0.025 | 4
1665.58 | 115.749 | 0.988 | 14.5236 | 0.012 | 4
1666.082 | 115.763 | 0.985 | 14.4795 | 0.027 | 4
1666.583 | 115.775 | 0.984 | 14.4648 | 0.024 | 4
1667.085 | 115.79 | 0.978 | 14.3766 | 0.029 | 4
1667.586 | 115.797 | 1 | 14.7 | 0.014 | 4
1668.088 | 115.812 | 0.967 | 14.2149 | 0.031 | 4
1668.58 | 115.82 | 1.005 | 14.7735 | 0.015 | 4
1669.081 | 115.834 | 0.996 | 14.6412 | 0.028 | 4
1669.583 | 115.844 | 0.997 | 14.6559 | 0.021 | 4
1670.084 | 115.855 | 0.993 | 14.5971 | 0.021 | 4
1670.586 | 115.869 | 0.985 | 14.4795 | 0.029 | 4
1671.088 | 115.873 | 0.975 | 14.3325 | 0.008 | 4
1671.589 | 115.889 | 0.982 | 14.4354 | 0.032 | 4
1672.08 | 115.901 | 0.981 | 14.4207 | 0.024 | 4
1672.582 | 115.913 | 0.966 | 14.2002 | 0.024 | 4
1673.083 | 115.921 | 0.994 | 14.6118 | 0.016 | 4
1673.585 | 115.938 | 0.993 | 14.5971 | 0.033 | 4
1674.087 | 115.945 | 0.981 | 14.4207 | 0.014 | 4
1674.589 | 115.956 | 0.988 | 14.5236 | 0.023 | 4
1675.08 | 115.965 | 0.956 | 14.0532 | 0.018 | 4
1675.582 | 115.982 | 0.991 | 14.5677 | 0.034 | 4
1676.084 | 115.991 | 0.99 | 14.553 | 0.018 | 4
1676.585 | 116.003 | 0.981 | 14.4207 | 0.023 | 4
1677.087 | 116.012 | 0.998 | 14.6706 | 0.019 | 4
1677.588 | 116.026 | 0.973 | 14.3031 | 0.027 | 4
1678.09 | 116.041 | 0.984 | 14.4648 | 0.03 | 4
1678.582 | 116.048 | 1 | 14.7 | 0.014 | 4
1679.083 | 116.065 | 0.99 | 14.553 | 0.034 | 4
1679.584 | 116.071 | 0.99 | 14.553 | 0.012 | 4
1680.086 | 116.083 | 0.975 | 14.3325 | 0.024 | 4
1680.587 | 116.09 | 0.979 | 14.3913 | 0.013 | 4
1681.089 | 116.114 | 0.984 | 14.4648 | 0.048 | 4
1681.59 | 116.121 | 0.979 | 14.3913 | 0.015 | 4
1682.082 | 116.128 | 1.01 | 14.847 | 0.014 | 4
1682.584 | 116.134 | 0.997 | 14.6559 | 0.012 | 4
1683.085 | 116.154 | 0.982 | 14.4354 | 0.04 | 4
1683.587 | 116.161 | 0.976 | 14.3472 | 0.014 | 4
1684.088 | 116.175 | 0.99 | 14.553 | 0.028 | 4
1684.59 | 116.183 | 0.957 | 14.0679 | 0.016 | 4
1685.082 | 116.195 | 0.991 | 14.5677 | 0.025 | 4
1685.583 | 116.211 | 0.985 | 14.4795 | 0.031 | 4
1686.085 | 116.219 | 0.984 | 14.4648 | 0.016 | 4
1686.587 | 116.234 | 0.991 | 14.5677 | 0.031 | 4
1687.088 | 116.245 | 0.989 | 14.5383 | 0.022 | 4
1687.59 | 116.255 | 0.987 | 14.5089 | 0.021 | 4
1688.081 | 116.27 | 0.991 | 14.5677 | 0.029 | 4
1688.583 | 116.281 | 0.971 | 14.2737 | 0.022 | 4
1689.084 | 116.288 | 0.972 | 14.2884 | 0.015 | 4
1689.586 | 116.302 | 0.979 | 14.3913 | 0.027 | 4
1690.087 | 116.313 | 1.001 | 14.7147 | 0.022 | 4
1690.589 | 116.325 | 0.976 | 14.3472 | 0.025 | 4
1691.09 | 116.341 | 0.996 | 14.6412 | 0.031 | 4
1691.581 | 116.349 | 0.997 | 14.6559 | 0.017 | 4
1692.083 | 116.358 | 0.972 | 14.2884 | 0.018 | 4
1692.584 | 116.371 | 0.987 | 14.5089 | 0.026 | 4
1693.086 | 116.38 | 0.987 | 14.5089 | 0.019 | 4
1693.588 | 116.389 | 0.967 | 14.2149 | 0.017 | 4
1694.089 | 116.399 | 1.006 | 14.7882 | 0.02 | 4
1694.591 | 116.41 | 0.981 | 14.4207 | 0.023 | 4
1695.082 | 116.423 | 0.99 | 14.553 | 0.026 | 4
1695.584 | 116.436 | 0.999 | 14.6853 | 0.026 | 4
1696.085 | 116.451 | 0.957 | 14.0679 | 0.028 | 4
1696.587 | 116.461 | 0.995 | 14.6265 | 0.021 | 4
1697.088 | 116.471 | 0.975 | 14.3325 | 0.019 | 4
1697.59 | 116.481 | 0.975 | 14.3325 | 0.021 | 4
1698.082 | 116.496 | 1.01 | 14.847 | 0.03 | 4
1698.583 | 116.503 | 0.976 | 14.3472 | 0.015 | 4
1699.084 | 116.515 | 0.997 | 14.6559 | 0.024 | 4
1699.586 | 116.53 | 0.994 | 14.6118 | 0.029 | 4
1700.088 | 116.536 | 1.006 | 14.7882 | 0.013 | 4
1700.589 | 116.551 | 0.991 | 14.5677 | 0.03 | 4
1701.091 | 116.562 | 0.982 | 14.4354 | 0.021 | 4
1701.582 | 116.576 | 0.993 | 14.5971 | 0.029 | 4
1702.083 | 116.585 | 0.986 | 14.4942 | 0.019 | 4
1702.585 | 116.602 | 0.975 | 14.3325 | 0.034 | 4
1703.086 | 116.611 | 0.977 | 14.3619 | 0.017 | 4
1703.588 | 116.622 | 0.989 | 14.5383 | 0.022 | 4
1704.089 | 116.637 | 0.971 | 14.2737 | 0.031 | 4
1704.591 | 116.644 | 0.986 | 14.4942 | 0.013 | 4
1705.082 | 116.659 | 0.999 | 14.6853 | 0.031 | 4
1705.584 | 116.663 | 0.966 | 14.2002 | 0.008 | 4
1706.086 | 116.682 | 0.97 | 14.259 | 0.038 | 4
1706.587 | 116.691 | 0.986 | 14.4942 | 0.017 | 4
1707.088 | 116.701 | 0.991 | 14.5677 | 0.02 | 4
1707.59 | 116.714 | 0.985 | 14.4795 | 0.026 | 4
1708.091 | 116.726 | 0.998 | 14.6706 | 0.024 | 4
1708.583 | 116.737 | 0.978 | 14.3766 | 0.021 | 4
1709.085 | 116.746 | 0.969 | 14.2443 | 0.019 | 4
1709.586 | 116.757 | 1.005 | 14.7735 | 0.021 | 4
1710.088 | 116.772 | 0.966 | 14.2002 | 0.029 | 4
1710.589 | 116.791 | 0.989 | 14.5383 | 0.038 | 4
1711.091 | 116.793 | 0.977 | 14.3619 | 0.004 | 4
1711.582 | 116.808 | 0.988 | 14.5236 | 0.031 | 4
1712.084 | 116.821 | 0.968 | 14.2296 | 0.025 | 4
1712.586 | 116.834 | 0.978 | 14.3766 | 0.026 | 4
1713.088 | 116.841 | 0.962 | 14.1414 | 0.014 | 4
1713.59 | 116.852 | 0.987 | 14.5089 | 0.022 | 4
1714.091 | 116.863 | 0.987 | 14.5089 | 0.023 | 4
1714.583 | 116.878 | 0.986 | 14.4942 | 0.03 | 4
1715.085 | 116.888 | 0.971 | 14.2737 | 0.02 | 4
1715.586 | 116.899 | 0.985 | 14.4795 | 0.022 | 4
1716.088 | 116.915 | 0.993 | 14.5971 | 0.032 | 4
1716.589 | 116.917 | 1.003 | 14.7441 | 0.004 | 4
1717.091 | 116.931 | 0.976 | 14.3472 | 0.028 | 4
1717.592 | 116.941 | 0.97 | 14.259 | 0.02 | 4
1718.084 | 116.951 | 0.987 | 14.5089 | 0.02 | 4
1718.586 | 116.962 | 0.977 | 14.3619 | 0.022 | 4
1719.087 | 116.98 | 0.987 | 14.5089 | 0.034 | 4
1719.588 | 116.991 | 0.988 | 14.5236 | 0.023 | 4
1720.09 | 117.008 | 0.96 | 14.112 | 0.034 | 4
1720.592 | 117.013 | 0.986 | 14.4942 | 0.01 | 4
1721.093 | 117.029 | 0.968 | 14.2296 | 0.031 | 4
1721.584 | 117.035 | 0.986 | 14.4942 | 0.012 | 4
1722.086 | 117.051 | 0.999 | 14.6853 | 0.032 | 4
1722.587 | 117.061 | 1.007 | 14.8029 | 0.02 | 4
1723.089 | 117.073 | 0.986 | 14.4942 | 0.025 | 4
1723.59 | 117.083 | 1 | 14.7 | 0.02 | 4
1724.092 | 117.09 | 0.986 | 14.4942 | 0.013 | 4
1724.583 | 117.105 | 0.989 | 14.5383 | 0.031 | 4
1725.085 | 117.118 | 0.979 | 14.3913 | 0.026 | 4
1725.587 | 117.129 | 0.986 | 14.4942 | 0.022 | 4
1726.088 | 117.138 | 0.981 | 14.4207 | 0.017 | 4
1726.59 | 117.152 | 0.984 | 14.4648 | 0.029 | 4
1727.091 | 117.167 | 0.99 | 14.553 | 0.029 | 4
1727.593 | 117.174 | 0.995 | 14.6265 | 0.013 | 4
1728.085 | 117.184 | 0.993 | 14.5971 | 0.02 | 4
1728.586 | 117.198 | 0.978 | 14.3766 | 0.03 | 4
1729.088 | 117.212 | 0.977 | 14.3619 | 0.026 | 4
1729.589 | 117.226 | 0.982 | 14.4354 | 0.028 | 4
1730.091 | 117.233 | 0.998 | 14.6706 | 0.016 | 4
1730.593 | 117.245 | 0.975 | 14.3325 | 0.024 | 4
1731.084 | 117.26 | 0.959 | 14.0973 | 0.03 | 4
1731.586 | 117.269 | 0.965 | 14.1855 | 0.019 | 4
1732.087 | 117.286 | 0.984 | 14.4648 | 0.033 | 4
1732.589 | 117.296 | 1.003 | 14.7441 | 0.021 | 4
1733.09 | 117.306 | 0.987 | 14.5089 | 0.02 | 4
1733.592 | 117.319 | 0.993 | 14.5971 | 0.026 | 4
1734.094 | 117.329 | 0.995 | 14.6265 | 0.019 | 4
1734.585 | 117.34 | 0.973 | 14.3031 | 0.022 | 4
1735.087 | 117.35 | 0.975 | 14.3325 | 0.021 | 4
1735.588 | 117.362 | 0.998 | 14.6706 | 0.023 | 4
1736.089 | 117.371 | 0.996 | 14.6412 | 0.019 | 4
1736.591 | 117.388 | 0.993 | 14.5971 | 0.033 | 4
1737.093 | 117.396 | 0.99 | 14.553 | 0.016 | 4
1737.584 | 117.405 | 0.979 | 14.3913 | 0.019 | 4
1738.086 | 117.42 | 0.99 | 14.553 | 0.029 | 4
1738.588 | 117.433 | 0.976 | 14.3472 | 0.025 | 4
1739.089 | 117.442 | 0.986 | 14.4942 | 0.018 | 4
1739.59 | 117.456 | 0.993 | 14.5971 | 0.028 | 4
1740.092 | 117.464 | 0.985 | 14.4795 | 0.015 | 4
1740.593 | 117.477 | 0.987 | 14.5089 | 0.027 | 4
1741.085 | 117.489 | 0.998 | 14.6706 | 0.024 | 4
1741.586 | 117.502 | 0.996 | 14.6412 | 0.025 | 4
1742.088 | 117.515 | 0.975 | 14.3325 | 0.026 | 4
1742.589 | 117.524 | 0.963 | 14.1561 | 0.018 | 4
1743.091 | 117.539 | 0.982 | 14.4354 | 0.03 | 4
1743.593 | 117.547 | 0.994 | 14.6118 | 0.016 | 4
1744.094 | 117.564 | 0.987 | 14.5089 | 0.035 | 4
1744.586 | 117.57 | 1.014 | 14.9058 | 0.012 | 4
1745.088 | 117.585 | 0.99 | 14.553 | 0.029 | 4
1745.589 | 117.597 | 0.994 | 14.6118 | 0.023 | 4
1746.09 | 117.606 | 1.015 | 14.9205 | 0.018 | 4
1746.592 | 117.615 | 0.986 | 14.4942 | 0.019 | 4
1747.093 | 117.63 | 0.982 | 14.4354 | 0.03 | 4
1747.585 | 117.64 | 0.989 | 14.5383 | 0.021 | 4
1748.087 | 117.654 | 1.004 | 14.7588 | 0.028 | 4
1748.588 | 117.663 | 0.977 | 14.3619 | 0.017 | 4
1749.09 | 117.676 | 0.998 | 14.6706 | 0.027 | 4
1749.591 | 117.687 | 0.993 | 14.5971 | 0.022 | 4
1750.093 | 117.696 | 0.966 | 14.2002 | 0.018 | 4
1750.594 | 117.71 | 0.979 | 14.3913 | 0.027 | 4
1751.086 | 117.721 | 0.994 | 14.6118 | 0.024 | 4
1751.587 | 117.737 | 0.998 | 14.6706 | 0.031 | 4
1752.089 | 117.745 | 1.01 | 14.847 | 0.017 | 4
1752.591 | 117.758 | 0.979 | 14.3913 | 0.026 | 4
1753.092 | 117.766 | 0.963 | 14.1561 | 0.016 | 4
1753.594 | 117.783 | 0.988 | 14.5236 | 0.035 | 4
1754.085 | 117.799 | 1.007 | 14.8029 | 0.031 | 4
1754.587 | 117.803 | 0.978 | 14.3766 | 0.009 | 4
1755.089 | 117.817 | 0.987 | 14.5089 | 0.028 | 4
1755.59 | 117.829 | 0.995 | 14.6265 | 0.023 | 4
1756.092 | 117.847 | 1.005 | 14.7735 | 0.035 | 4
1756.593 | 117.854 | 0.982 | 14.4354 | 0.016 | 4
1757.095 | 117.864 | 0.987 | 14.5089 | 0.02 | 4
1757.586 | 117.876 | 0.995 | 14.6265 | 0.024 | 4
1758.088 | 117.89 | 0.975 | 14.3325 | 0.027 | 4
1758.589 | 117.904 | 0.987 | 14.5089 | 0.028 | 4
1759.091 | 117.913 | 1.005 | 14.7735 | 0.019 | 4
1759.592 | 117.929 | 0.982 | 14.4354 | 0.031 | 4
1760.094 | 117.934 | 0.985 | 14.4795 | 0.011 | 4
1760.595 | 117.95 | 0.973 | 14.3031 | 0.031 | 4
1761.087 | 117.96 | 0.996 | 14.6412 | 0.02 | 4
1761.588 | 117.971 | 0.993 | 14.5971 | 0.024 | 4
1762.09 | 117.982 | 0.995 | 14.6265 | 0.021 | 4
1762.592 | 117.993 | 0.997 | 14.6559 | 0.022 | 4
1763.093 | 118.003 | 0.97 | 14.259 | 0.02 | 4
1763.595 | 118.018 | 0.986 | 14.4942 | 0.03 | 4
1764.086 | 118.033 | 0.985 | 14.4795 | 0.03 | 4
1764.588 | 118.043 | 0.979 | 14.3913 | 0.02 | 4
1765.09 | 118.05 | 0.996 | 14.6412 | 0.013 | 4
1765.591 | 118.061 | 0.997 | 14.6559 | 0.023 | 4
1766.093 | 118.072 | 0.982 | 14.4354 | 0.022 | 4
1766.595 | 118.09 | 0.995 | 14.6265 | 0.036 | 4
1767.086 | 118.099 | 0.991 | 14.5677 | 0.018 | 4
1767.588 | 118.108 | 0.985 | 14.4795 | 0.019 | 4
1768.089 | 118.123 | 1 | 14.7 | 0.028 | 4
1768.591 | 118.135 | 0.979 | 14.3913 | 0.024 | 4
1769.093 | 118.149 | 0.999 | 14.6853 | 0.029 | 4
1769.594 | 118.161 | 0.961 | 14.1267 | 0.024 | 4
1770.096 | 118.169 | 0.985 | 14.4795 | 0.015 | 4
1770.587 | 118.18 | 0.998 | 14.6706 | 0.022 | 4
1771.088 | 118.197 | 0.976 | 14.3472 | 0.034 | 4
1771.59 | 118.205 | 0.997 | 14.6559 | 0.016 | 4
1772.092 | 118.216 | 0.986 | 14.4942 | 0.021 | 4
1772.593 | 118.23 | 0.999 | 14.6853 | 0.03 | 4
1773.095 | 118.243 | 0.993 | 14.5971 | 0.025 | 4
1773.587 | 118.249 | 1.004 | 14.7588 | 0.013 | 4
1774.088 | 118.265 | 0.98 | 14.406 | 0.031 | 4
1774.59 | 118.282 | 0.987 | 14.5089 | 0.033 | 4
1775.092 | 118.291 | 0.98 | 14.406 | 0.018 | 4
1775.593 | 118.31 | 1.012 | 14.8764 | 0.039 | 4
1776.094 | 118.317 | 1.005 | 14.7735 | 0.012 | 4
1776.596 | 118.327 | 0.969 | 14.2443 | 0.02 | 4
1777.087 | 118.337 | 0.996 | 14.6412 | 0.021 | 4
1777.589 | 118.349 | 0.995 | 14.6265 | 0.022 | 4
1778.09 | 118.362 | 0.991 | 14.5677 | 0.028 | 4
1778.591 | 118.375 | 0.972 | 14.2884 | 0.026 | 4
1779.093 | 118.384 | 0.99 | 14.553 | 0.018 | 4
1779.595 | 118.4 | 0.998 | 14.6706 | 0.03 | 4
1780.096 | 118.412 | 0.987 | 14.5089 | 0.025 | 4
1780.588 | 118.422 | 0.971 | 14.2737 | 0.02 | 4
1781.089 | 118.432 | 0.988 | 14.5236 | 0.02 | 4
1781.591 | 118.445 | 0.991 | 14.5677 | 0.027 | 4
1782.092 | 118.461 | 0.994 | 14.6118 | 0.031 | 4
1782.594 | 118.465 | 1.003 | 14.7441 | 0.007 | 4
1783.096 | 118.476 | 0.996 | 14.6412 | 0.023 | 4
1783.587 | 118.487 | 0.987 | 14.5089 | 0.023 | 4
1784.089 | 118.503 | 0.998 | 14.6706 | 0.031 | 4
1784.59 | 118.516 | 0.976 | 14.3472 | 0.025 | 4
1785.092 | 118.53 | 1.018 | 14.9646 | 0.029 | 4
1785.594 | 118.538 | 0.981 | 14.4207 | 0.016 | 4
1786.095 | 118.552 | 0.984 | 14.4648 | 0.026 | 4
1786.597 | 118.566 | 0.977 | 14.3619 | 0.028 | 4
1787.089 | 118.58 | 0.975 | 14.3325 | 0.029 | 4
1787.59 | 118.59 | 1.003 | 14.7441 | 0.02 | 4
1788.092 | 118.602 | 0.999 | 14.6853 | 0.025 | 4
1788.593 | 118.615 | 1.001 | 14.7147 | 0.026 | 4
1789.094 | 118.623 | 0.981 | 14.4207 | 0.016 | 4
1789.596 | 118.633 | 0.987 | 14.5089 | 0.02 | 4
1790.088 | 118.645 | 1.003 | 14.7441 | 0.025 | 4
1790.59 | 118.66 | 0.986 | 14.4942 | 0.028 | 4
1791.091 | 118.664 | 0.984 | 14.4648 | 0.01 | 4
1791.593 | 118.682 | 0.975 | 14.3325 | 0.035 | 4
1792.094 | 118.696 | 0.975 | 14.3325 | 0.029 | 4
1792.596 | 118.707 | 0.997 | 14.6559 | 0.021 | 4
1793.098 | 118.723 | 0.993 | 14.5971 | 0.032 | 4
1793.589 | 118.729 | 0.978 | 14.3766 | 0.013 | 4
1794.091 | 118.748 | 0.97 | 14.259 | 0.038 | 4
1794.592 | 118.754 | 0.981 | 14.4207 | 0.012 | 4
1795.094 | 118.767 | 0.987 | 14.5089 | 0.025 | 4
1795.595 | 118.779 | 0.986 | 14.4942 | 0.023 | 4
1796.097 | 118.789 | 0.99 | 14.553 | 0.021 | 4
1796.598 | 118.795 | 1.005 | 14.7735 | 0.012 | 4
1797.089 | 118.808 | 0.975 | 14.3325 | 0.026 | 4
1797.591 | 118.821 | 0.976 | 14.3472 | 0.025 | 4
1798.093 | 118.837 | 0.993 | 14.5971 | 0.032 | 4
1798.594 | 118.846 | 0.972 | 14.2884 | 0.018 | 4
1799.095 | 118.859 | 1.007 | 14.8029 | 0.028 | 4
1799.596 | 118.877 | 0.995 | 14.6265 | 0.036 | 4
1800.098 | 118.885 | 0.997 | 14.6559 | 0.016 | 4
1800.59 | 118.902 | 0.994 | 14.6118 | 0.033 | 4
1801.092 | 118.913 | 0.993 | 14.5971 | 0.022 | 4
1801.593 | 118.923 | 0.971 | 14.2737 | 0.021 | 4
1802.095 | 118.932 | 0.971 | 14.2737 | 0.018 | 4
1802.597 | 118.944 | 1.013 | 14.8911 | 0.025 | 4
1803.098 | 118.954 | 0.986 | 14.4942 | 0.02 | 4
1803.589 | 118.967 | 0.975 | 14.3325 | 0.026 | 4
1804.091 | 118.977 | 0.985 | 14.4795 | 0.02 | 4
1804.592 | 118.993 | 1.004 | 14.7588 | 0.031 | 4
1805.093 | 119.005 | 0.993 | 14.5971 | 0.023 | 4
1805.595 | 119.022 | 0.984 | 14.4648 | 0.034 | 4
1806.097 | 119.031 | 0.993 | 14.5971 | 0.018 | 4
1806.598 | 119.039 | 0.984 | 14.4648 | 0.015 | 4
1807.09 | 119.048 | 0.996 | 14.6412 | 0.018 | 4
1807.592 | 119.059 | 0.996 | 14.6412 | 0.022 | 4
1808.093 | 119.081 | 0.991 | 14.5677 | 0.044 | 4
1808.595 | 119.089 | 0.981 | 14.4207 | 0.015 | 4
1809.097 | 119.103 | 0.991 | 14.5677 | 0.03 | 4
1809.598 | 119.112 | 1.004 | 14.7588 | 0.018 | 4
1810.089 | 119.12 | 0.989 | 14.5383 | 0.016 | 4
1810.591 | 119.13 | 0.973 | 14.3031 | 0.02 | 4
1811.093 | 119.142 | 0.975 | 14.3325 | 0.024 | 4
1811.594 | 119.154 | 0.987 | 14.5089 | 0.024 | 4
1812.096 | 119.167 | 0.996 | 14.6412 | 0.025 | 4
1812.597 | 119.182 | 0.988 | 14.5236 | 0.03 | 4
1813.099 | 119.193 | 1.003 | 14.7441 | 0.022 | 4
1813.59 | 119.204 | 0.986 | 14.4942 | 0.021 | 4
1814.092 | 119.216 | 0.979 | 14.3913 | 0.025 | 4
1814.594 | 119.224 | 0.981 | 14.4207 | 0.015 | 4
1815.095 | 119.238 | 1 | 14.7 | 0.028 | 4
1815.597 | 119.251 | 1.005 | 14.7735 | 0.026 | 4
1816.099 | 119.265 | 0.985 | 14.4795 | 0.027 | 4
1816.59 | 119.277 | 0.984 | 14.4648 | 0.026 | 4
1817.092 | 119.287 | 1.004 | 14.7588 | 0.019 | 4
1817.593 | 119.306 | 0.982 | 14.4354 | 0.037 | 4
1818.095 | 119.313 | 0.967 | 14.2149 | 0.014 | 4
1818.596 | 119.325 | 0.961 | 14.1267 | 0.023 | 4
1819.098 | 119.335 | 0.995 | 14.6265 | 0.02 | 4
1819.59 | 119.346 | 0.999 | 14.6853 | 0.024 | 4
1820.092 | 119.357 | 0.984 | 14.4648 | 0.021 | 4
1820.593 | 119.373 | 0.98 | 14.406 | 0.031 | 4
1821.095 | 119.381 | 0.986 | 14.4942 | 0.017 | 4
1821.596 | 119.393 | 0.981 | 14.4207 | 0.024 | 4
1822.098 | 119.411 | 0.995 | 14.6265 | 0.036 | 4
1822.599 | 119.422 | 0.99 | 14.553 | 0.022 | 4
1823.09 | 119.432 | 0.991 | 14.5677 | 0.021 | 4
1823.592 | 119.444 | 0.973 | 14.3031 | 0.024 | 4
1824.093 | 119.458 | 0.975 | 14.3325 | 0.027 | 4
1824.595 | 119.466 | 1 | 14.7 | 0.016 | 4
1825.097 | 119.479 | 1.01 | 14.847 | 0.026 | 4
1825.598 | 119.495 | 0.97 | 14.259 | 0.033 | 4
1826.1 | 119.508 | 1.01 | 14.847 | 0.024 | 4
1826.591 | 119.518 | 1.006 | 14.7882 | 0.022 | 4
1827.093 | 119.531 | 0.998 | 14.6706 | 0.025 | 4
1827.594 | 119.539 | 0.982 | 14.4354 | 0.017 | 4
1828.096 | 119.555 | 1.007 | 14.8029 | 0.031 | 4
1828.598 | 119.566 | 0.999 | 14.6853 | 0.021 | 4
1829.099 | 119.577 | 0.999 | 14.6853 | 0.023 | 4
1829.591 | 119.593 | 0.957 | 14.0679 | 0.032 | 4
1830.093 | 119.607 | 0.993 | 14.5971 | 0.028 | 4
1830.594 | 119.611 | 1 | 14.7 | 0.008 | 4
1831.096 | 119.627 | 0.981 | 14.4207 | 0.032 | 4
1831.597 | 119.636 | 1.007 | 14.8029 | 0.019 | 4
1832.099 | 119.651 | 0.99 | 14.553 | 0.029 | 4
1832.6 | 119.661 | 0.986 | 14.4942 | 0.019 | 4
1833.092 | 119.67 | 0.985 | 14.4795 | 0.019 | 4
1833.593 | 119.684 | 1.007 | 14.8029 | 0.028 | 4
1834.095 | 119.699 | 0.979 | 14.3913 | 0.028 | 4
1834.596 | 119.713 | 0.986 | 14.4942 | 0.029 | 4
1835.098 | 119.73 | 0.984 | 14.4648 | 0.035 | 4
1835.599 | 119.739 | 1.003 | 14.7441 | 0.018 | 4
1836.101 | 119.753 | 0.987 | 14.5089 | 0.027 | 4
1836.592 | 119.756 | 0.998 | 14.6706 | 0.006 | 4
1837.094 | 119.768 | 1.013 | 14.8911 | 0.023 | 4
1837.595 | 119.78 | 0.973 | 14.3031 | 0.024 | 4
1838.097 | 119.79 | 0.976 | 14.3472 | 0.021 | 4
1838.599 | 119.808 | 0.997 | 14.6559 | 0.035 | 4
1839.1 | 119.816 | 0.99 | 14.553 | 0.016 | 4
1839.592 | 119.825 | 0.979 | 14.3913 | 0.018 | 4
1840.094 | 119.841 | 0.978 | 14.3766 | 0.031 | 4
1840.595 | 119.859 | 0.98 | 14.406 | 0.037 | 4
1841.097 | 119.868 | 0.984 | 14.4648 | 0.017 | 4
1841.599 | 119.878 | 0.994 | 14.6118 | 0.02 | 4
1842.1 | 119.894 | 1.004 | 14.7588 | 0.032 | 4
1842.592 | 119.905 | 0.979 | 14.3913 | 0.022 | 4
1843.093 | 119.917 | 0.984 | 14.4648 | 0.024 | 4
1843.595 | 119.93 | 1.001 | 14.7147 | 0.026 | 4
1844.097 | 119.942 | 0.99 | 14.553 | 0.025 | 4
1844.599 | 119.957 | 1.016 | 14.9352 | 0.031 | 4
1845.101 | 119.969 | 0.994 | 14.6118 | 0.023 | 4
1845.593 | 119.982 | 0.993 | 14.5971 | 0.027 | 4
1846.094 | 119.992 | 0.998 | 14.6706 | 0.019 | 4
1846.596 | 120.001 | 0.997 | 14.6559 | 0.019 | 4
1847.097 | 120.009 | 1.01 | 14.847 | 0.016 | 4
1847.599 | 120.024 | 0.982 | 14.4354 | 0.03 | 4
1848.101 | 120.037 | 0.97 | 14.259 | 0.026 | 4
1848.592 | 120.046 | 0.969 | 14.2443 | 0.018 | 4
1849.094 | 120.062 | 0.98 | 14.406 | 0.032 | 4
1849.596 | 120.074 | 0.989 | 14.5383 | 0.024 | 4
1850.097 | 120.086 | 0.968 | 14.2296 | 0.023 | 4
1850.598 | 120.099 | 0.996 | 14.6412 | 0.026 | 4
1851.1 | 120.111 | 0.988 | 14.5236 | 0.024 | 4
1851.602 | 120.121 | 1.015 | 14.9205 | 0.021 | 4
1852.093 | 120.128 | 0.991 | 14.5677 | 0.014 | 4
1852.595 | 120.149 | 1.003 | 14.7441 | 0.042 | 4
1853.097 | 120.156 | 0.995 | 14.6265 | 0.014 | 4
1853.599 | 120.175 | 0.998 | 14.6706 | 0.038 | 4
1854.1 | 120.182 | 1 | 14.7 | 0.014 | 4
1854.592 | 120.197 | 0.987 | 14.5089 | 0.031 | 4
1855.094 | 120.207 | 0.976 | 14.3472 | 0.02 | 4
1855.595 | 120.221 | 0.981 | 14.4207 | 0.027 | 4
1856.097 | 120.233 | 1.023 | 15.0381 | 0.024 | 4
1856.599 | 120.244 | 0.978 | 14.3766 | 0.023 | 4
1857.1 | 120.258 | 0.973 | 14.3031 | 0.027 | 4
1857.602 | 120.27 | 0.997 | 14.6559 | 0.024 | 4
1858.094 | 120.277 | 0.988 | 14.5236 | 0.014 | 4
1858.596 | 120.293 | 1.015 | 14.9205 | 0.032 | 4
1859.097 | 120.307 | 0.976 | 14.3472 | 0.028 | 4
1859.599 | 120.316 | 0.982 | 14.4354 | 0.018 | 4
1860.1 | 120.329 | 1.006 | 14.7882 | 0.026 | 4
1860.602 | 120.341 | 1.001 | 14.7147 | 0.023 | 4
1861.093 | 120.355 | 0.996 | 14.6412 | 0.029 | 4
1861.594 | 120.36 | 0.99 | 14.553 | 0.01 | 4
1862.096 | 120.377 | 0.993 | 14.5971 | 0.033 | 4
1862.598 | 120.388 | 0.996 | 14.6412 | 0.022 | 4
1863.099 | 120.398 | 0.995 | 14.6265 | 0.02 | 4
1863.601 | 120.412 | 1.025 | 15.0675 | 0.027 | 4
1864.102 | 120.428 | 1.007 | 14.8029 | 0.033 | 4
1864.594 | 120.439 | 0.989 | 14.5383 | 0.023 | 4
1865.095 | 120.449 | 0.991 | 14.5677 | 0.02 | 4
1865.597 | 120.465 | 0.989 | 14.5383 | 0.032 | 4
1866.098 | 120.479 | 0.99 | 14.553 | 0.027 | 4
1866.6 | 120.492 | 0.975 | 14.3325 | 0.027 | 4
1867.102 | 120.496 | 0.996 | 14.6412 | 0.007 | 4
1867.593 | 120.514 | 0.999 | 14.6853 | 0.036 | 4
1868.095 | 120.524 | 0.988 | 14.5236 | 0.02 | 4
1868.596 | 120.538 | 0.999 | 14.6853 | 0.028 | 4
1869.098 | 120.544 | 0.996 | 14.6412 | 0.012 | 4
1869.599 | 120.56 | 0.959 | 14.0973 | 0.031 | 4
1870.101 | 120.574 | 1.013 | 14.8911 | 0.029 | 4
1870.602 | 120.583 | 0.994 | 14.6118 | 0.017 | 4
1871.094 | 120.594 | 0.979 | 14.3913 | 0.023 | 4
1871.596 | 120.609 | 0.99 | 14.553 | 0.03 | 4
1872.097 | 120.622 | 1.01 | 14.847 | 0.026 | 4
1872.599 | 120.629 | 0.995 | 14.6265 | 0.013 | 4
1873.101 | 120.642 | 0.998 | 14.6706 | 0.026 | 4
1873.602 | 120.658 | 0.996 | 14.6412 | 0.033 | 4
1874.094 | 120.668 | 0.997 | 14.6559 | 0.02 | 4
1874.595 | 120.678 | 0.981 | 14.4207 | 0.02 | 4
1875.097 | 120.695 | 0.996 | 14.6412 | 0.032 | 4
1875.598 | 120.703 | 1.009 | 14.8323 | 0.017 | 4
1876.1 | 120.721 | 0.987 | 14.5089 | 0.036 | 4
1876.601 | 120.73 | 0.99 | 14.553 | 0.019 | 4
1877.102 | 120.743 | 0.989 | 14.5383 | 0.025 | 4
1877.594 | 120.753 | 0.98 | 14.406 | 0.02 | 4
1878.095 | 120.766 | 0.999 | 14.6853 | 0.026 | 4
1878.597 | 120.78 | 1.015 | 14.9205 | 0.029 | 4
1879.099 | 120.793 | 0.993 | 14.5971 | 0.025 | 4
1879.601 | 120.807 | 0.988 | 14.5236 | 0.028 | 4
1880.102 | 120.818 | 0.979 | 14.3913 | 0.022 | 4
1880.594 | 120.836 | 0.993 | 14.5971 | 0.036 | 4
1881.096 | 120.842 | 1.004 | 14.7588 | 0.012 | 4
1881.597 | 120.858 | 0.98 | 14.406 | 0.032 | 4
1882.099 | 120.873 | 1.003 | 14.7441 | 0.031 | 4
1882.601 | 120.88 | 0.981 | 14.4207 | 0.013 | 4
1883.102 | 120.893 | 1.023 | 15.0381 | 0.026 | 4
1883.594 | 120.903 | 0.995 | 14.6265 | 0.021 | 4
1884.096 | 120.913 | 1.006 | 14.7882 | 0.02 | 4
1884.598 | 120.931 | 0.993 | 14.5971 | 0.035 | 4
1885.099 | 120.942 | 1.015 | 14.9205 | 0.022 | 4
1885.601 | 120.954 | 1.004 | 14.7588 | 0.023 | 4
1886.102 | 120.971 | 1.012 | 14.8764 | 0.036 | 4
1886.594 | 120.978 | 1.022 | 15.0234 | 0.015 | 4
1887.095 | 120.996 | 0.969 | 14.2443 | 0.035 | 4
1887.597 | 121.006 | 0.997 | 14.6559 | 0.02 | 4
1888.098 | 121.017 | 1.007 | 14.8029 | 0.021 | 4
1888.6 | 121.028 | 1.012 | 14.8764 | 0.022 | 4
1889.102 | 121.041 | 0.998 | 14.6706 | 0.026 | 4
1889.603 | 121.051 | 0.989 | 14.5383 | 0.02 | 4
1890.095 | 121.067 | 1.025 | 15.0675 | 0.033 | 4
1890.596 | 121.076 | 1 | 14.7 | 0.018 | 4
1891.098 | 121.089 | 1.013 | 14.8911 | 0.025 | 4
1891.6 | 121.104 | 1 | 14.7 | 0.032 | 4
1892.102 | 121.114 | 0.99 | 14.553 | 0.019 | 4
1892.603 | 121.128 | 0.985 | 14.4795 | 0.029 | 4
1893.095 | 121.143 | 0.993 | 14.5971 | 0.029 | 4
1893.597 | 121.16 | 0.981 | 14.4207 | 0.034 | 4
1894.098 | 121.175 | 1.01 | 14.847 | 0.03 | 4
1894.6 | 121.182 | 1.006 | 14.7882 | 0.014 | 4
1895.101 | 121.193 | 0.98 | 14.406 | 0.022 | 4
1895.603 | 121.2 | 0.98 | 14.406 | 0.014 | 4
1896.094 | 121.216 | 1.024 | 15.0528 | 0.033 | 4
1896.596 | 121.226 | 1.009 | 14.8323 | 0.021 | 4
1897.097 | 121.239 | 1.021 | 15.0087 | 0.025 | 4
1897.599 | 121.252 | 1.001 | 14.7147 | 0.026 | 4
1898.101 | 121.269 | 0.984 | 14.4648 | 0.036 | 4
1898.602 | 121.281 | 0.984 | 14.4648 | 0.022 | 4
1899.104 | 121.291 | 0.986 | 14.4942 | 0.022 | 4
1899.596 | 121.299 | 1.007 | 14.8029 | 0.015 | 4
1900.098 | 121.315 | 1.004 | 14.7588 | 0.032 | 4
1900.6 | 121.322 | 0.995 | 14.6265 | 0.015 | 4
1901.102 | 121.337 | 0.991 | 14.5677 | 0.029 | 4
1901.603 | 121.354 | 1.01 | 14.847 | 0.033 | 4
1902.095 | 121.364 | 0.997 | 14.6559 | 0.021 | 4
1902.597 | 121.381 | 0.987 | 14.5089 | 0.033 | 4
1903.098 | 121.392 | 0.981 | 14.4207 | 0.023 | 4
1903.6 | 121.4 | 1.006 | 14.7882 | 0.015 | 4
1904.101 | 121.415 | 1.017 | 14.9499 | 0.031 | 4
1904.603 | 121.427 | 0.973 | 14.3031 | 0.023 | 4
1905.104 | 121.434 | 0.993 | 14.5971 | 0.014 | 4
1905.596 | 121.453 | 1.001 | 14.7147 | 0.037 | 4
1906.098 | 121.461 | 0.971 | 14.2737 | 0.017 | 4
1906.599 | 121.474 | 0.978 | 14.3766 | 0.025 | 4
1907.101 | 121.49 | 0.978 | 14.3766 | 0.032 | 4
1907.602 | 121.506 | 0.988 | 14.5236 | 0.032 | 4
1908.104 | 121.515 | 1.004 | 14.7588 | 0.018 | 4
1908.596 | 121.525 | 0.998 | 14.6706 | 0.021 | 4
1909.097 | 121.537 | 1.001 | 14.7147 | 0.024 | 4
1909.599 | 121.55 | 1.004 | 14.7588 | 0.026 | 4
1910.101 | 121.564 | 1.021 | 15.0087 | 0.028 | 4
1910.603 | 121.579 | 0.976 | 14.3472 | 0.029 | 4
1911.104 | 121.589 | 1.003 | 14.7441 | 0.02 | 4
1911.595 | 121.607 | 1.017 | 14.9499 | 0.036 | 4
1912.097 | 121.616 | 1.013 | 14.8911 | 0.019 | 4
1912.599 | 121.627 | 1.013 | 14.8911 | 0.021 | 4
1913.1 | 121.639 | 1.001 | 14.7147 | 0.024 | 4
1913.602 | 121.651 | 0.994 | 14.6118 | 0.024 | 4
1914.104 | 121.664 | 1.008 | 14.8176 | 0.026 | 4
1914.605 | 121.676 | 1.013 | 14.8911 | 0.024 | 4
1915.097 | 121.691 | 0.986 | 14.4942 | 0.031 | 4
1915.598 | 121.696 | 0.991 | 14.5677 | 0.009 | 4
1916.1 | 121.708 | 1.017 | 14.9499 | 0.025 | 4
1916.602 | 121.724 | 0.987 | 14.5089 | 0.031 | 4
1917.104 | 121.74 | 1.005 | 14.7735 | 0.032 | 4
1917.605 | 121.753 | 0.995 | 14.6265 | 0.025 | 4
1918.097 | 121.767 | 1.012 | 14.8764 | 0.028 | 4
1918.599 | 121.779 | 1.012 | 14.8764 | 0.024 | 4
1919.1 | 121.787 | 0.988 | 14.5236 | 0.016 | 4
1919.602 | 121.803 | 1.005 | 14.7735 | 0.031 | 4
1920.104 | 121.813 | 1.013 | 14.8911 | 0.021 | 4
1920.596 | 121.825 | 0.989 | 14.5383 | 0.023 | 4
1921.098 | 121.835 | 1.017 | 14.9499 | 0.02 | 4
1921.6 | 121.849 | 0.998 | 14.6706 | 0.029 | 4
1922.102 | 121.862 | 0.996 | 14.6412 | 0.024 | 4
1922.603 | 121.876 | 0.997 | 14.6559 | 0.029 | 4
1923.105 | 121.883 | 1.009 | 14.8323 | 0.013 | 4
1923.597 | 121.9 | 1.01 | 14.847 | 0.034 | 4
1924.099 | 121.911 | 1.01 | 14.847 | 0.023 | 4
1924.6 | 121.922 | 0.991 | 14.5677 | 0.021 | 4
1925.101 | 121.94 | 1.008 | 14.8176 | 0.036 | 4
1925.603 | 121.945 | 0.986 | 14.4942 | 0.011 | 4
1926.105 | 121.957 | 1.005 | 14.7735 | 0.024 | 4
1926.597 | 121.976 | 0.981 | 14.4207 | 0.037 | 4
1927.098 | 121.992 | 1.017 | 14.9499 | 0.033 | 4
1927.6 | 122.003 | 0.994 | 14.6118 | 0.021 | 4
1928.102 | 122.015 | 1.003 | 14.7441 | 0.023 | 4
1928.603 | 122.023 | 0.994 | 14.6118 | 0.017 | 4
1929.105 | 122.037 | 0.994 | 14.6118 | 0.027 | 4
1929.597 | 122.045 | 1.021 | 15.0087 | 0.017 | 4
1930.098 | 122.06 | 0.961 | 14.1267 | 0.029 | 4
1930.6 | 122.075 | 1.019 | 14.9793 | 0.031 | 4
1931.101 | 122.084 | 0.985 | 14.4795 | 0.016 | 4
1931.603 | 122.098 | 0.995 | 14.6265 | 0.029 | 4
1932.105 | 122.112 | 0.98 | 14.406 | 0.027 | 4
1932.607 | 122.125 | 0.991 | 14.5677 | 0.025 | 4
1933.098 | 122.135 | 1.004 | 14.7588 | 0.02 | 4
1933.6 | 122.15 | 0.994 | 14.6118 | 0.031 | 4
1934.101 | 122.159 | 1.01 | 14.847 | 0.017 | 4
1934.603 | 122.172 | 0.978 | 14.3766 | 0.027 | 4
1935.105 | 122.182 | 1.015 | 14.9205 | 0.02 | 4
1935.607 | 122.199 | 0.994 | 14.6118 | 0.034 | 4
1936.099 | 122.213 | 0.996 | 14.6412 | 0.029 | 4
1936.6 | 122.224 | 0.991 | 14.5677 | 0.02 | 4
1937.102 | 122.238 | 1.004 | 14.7588 | 0.028 | 4
1937.604 | 122.248 | 1.018 | 14.9646 | 0.02 | 4
1938.105 | 122.262 | 1.004 | 14.7588 | 0.029 | 4
1938.607 | 122.27 | 1.026 | 15.0822 | 0.015 | 4
1939.099 | 122.283 | 0.986 | 14.4942 | 0.027 | 4
1939.6 | 122.296 | 1.013 | 14.8911 | 0.025 | 4
1940.102 | 122.321 | 1.005 | 14.7735 | 0.05 | 4
1940.603 | 122.328 | 0.985 | 14.4795 | 0.014 | 4
1941.105 | 122.333 | 1.004 | 14.7588 | 0.012 | 4
1941.606 | 122.348 | 0.991 | 14.5677 | 0.03 | 4
1942.097 | 122.367 | 0.978 | 14.3766 | 0.038 | 4
1942.599 | 122.374 | 1.003 | 14.7441 | 0.014 | 4
1943.101 | 122.39 | 0.975 | 14.3325 | 0.032 | 4
1943.603 | 122.403 | 1.001 | 14.7147 | 0.025 | 4
1944.105 | 122.418 | 1.016 | 14.9352 | 0.029 | 4
1944.606 | 122.43 | 1.013 | 14.8911 | 0.024 | 4
1945.098 | 122.441 | 1.021 | 15.0087 | 0.022 | 4
1945.6 | 122.458 | 0.993 | 14.5971 | 0.034 | 4
1946.101 | 122.464 | 0.995 | 14.6265 | 0.012 | 4
1946.603 | 122.483 | 0.986 | 14.4942 | 0.039 | 4
1947.105 | 122.487 | 1.009 | 14.8323 | 0.007 | 4
1947.607 | 122.499 | 1.013 | 14.8911 | 0.024 | 4
1948.099 | 122.517 | 1.008 | 14.8176 | 0.036 | 4
1948.6 | 122.528 | 1.005 | 14.7735 | 0.023 | 4
1949.102 | 122.542 | 0.982 | 14.4354 | 0.028 | 4
1949.604 | 122.556 | 1.012 | 14.8764 | 0.026 | 4
1950.105 | 122.565 | 1.003 | 14.7441 | 0.018 | 4
1950.607 | 122.582 | 0.996 | 14.6412 | 0.034 | 4
1951.098 | 122.596 | 1.003 | 14.7441 | 0.028 | 4
1951.6 | 122.608 | 1.027 | 15.0969 | 0.024 | 4
1952.101 | 122.621 | 0.991 | 14.5677 | 0.027 | 4
1952.603 | 122.634 | 1.008 | 14.8176 | 0.026 | 4
1953.105 | 122.648 | 0.988 | 14.5236 | 0.027 | 4
1953.607 | 122.66 | 0.997 | 14.6559 | 0.025 | 4
1954.098 | 122.67 | 0.998 | 14.6706 | 0.02 | 4
1954.6 | 122.684 | 1.007 | 14.8029 | 0.028 | 4
1955.102 | 122.693 | 1.019 | 14.9793 | 0.018 | 4
1955.604 | 122.706 | 1.004 | 14.7588 | 0.025 | 4
1956.105 | 122.72 | 1.005 | 14.7735 | 0.029 | 4
1956.607 | 122.734 | 0.993 | 14.5971 | 0.028 | 4
1957.099 | 122.745 | 0.997 | 14.6559 | 0.023 | 4
1957.601 | 122.754 | 1.01 | 14.847 | 0.017 | 4
1958.102 | 122.767 | 0.975 | 14.3325 | 0.026 | 4
1958.603 | 122.784 | 1.007 | 14.8029 | 0.035 | 4
1959.105 | 122.793 | 1.013 | 14.8911 | 0.017 | 4
1959.607 | 122.808 | 1.009 | 14.8323 | 0.03 | 4
1960.099 | 122.821 | 1 | 14.7 | 0.026 | 4
1960.601 | 122.837 | 0.999 | 14.6853 | 0.033 | 4
1961.102 | 122.85 | 0.976 | 14.3472 | 0.027 | 4
1961.603 | 122.862 | 1.006 | 14.7882 | 0.023 | 4
1962.105 | 122.872 | 1.003 | 14.7441 | 0.02 | 4
1962.607 | 122.882 | 0.999 | 14.6853 | 0.02 | 4
1963.099 | 122.896 | 1.015 | 14.9205 | 0.028 | 4
1963.601 | 122.912 | 0.981 | 14.4207 | 0.031 | 4
1964.103 | 122.922 | 1.005 | 14.7735 | 0.021 | 4
1964.604 | 122.934 | 0.981 | 14.4207 | 0.024 | 4
1965.106 | 122.944 | 1.009 | 14.8323 | 0.02 | 4
1965.607 | 122.965 | 1.006 | 14.7882 | 0.042 | 4
1966.099 | 122.978 | 0.99 | 14.553 | 0.026 | 4
1966.601 | 122.994 | 1.005 | 14.7735 | 0.031 | 4
1967.103 | 122.999 | 0.993 | 14.5971 | 0.01 | 4
1967.604 | 123.006 | 1.015 | 14.9205 | 0.013 | 4
1968.106 | 123.021 | 0.987 | 14.5089 | 0.03 | 4
1968.607 | 123.038 | 1.003 | 14.7441 | 0.034 | 4
1969.099 | 123.053 | 1.007 | 14.8029 | 0.03 | 4
1969.601 | 123.068 | 0.998 | 14.6706 | 0.03 | 4
1970.102 | 123.076 | 1.01 | 14.847 | 0.015 | 4
1970.604 | 123.088 | 1.005 | 14.7735 | 0.025 | 4
1971.106 | 123.1 | 0.98 | 14.406 | 0.025 | 4
1971.607 | 123.113 | 1.009 | 14.8323 | 0.026 | 4
1972.109 | 123.12 | 1 | 14.7 | 0.014 | 4
1972.601 | 123.14 | 0.999 | 14.6853 | 0.04 | 4
1973.102 | 123.149 | 0.994 | 14.6118 | 0.016 | 4
1973.604 | 123.165 | 0.982 | 14.4354 | 0.034 | 4
1974.106 | 123.178 | 1 | 14.7 | 0.026 | 4
1974.607 | 123.189 | 1.006 | 14.7882 | 0.021 | 4
1975.109 | 123.198 | 1.017 | 14.9499 | 0.017 | 4
1975.6 | 123.213 | 0.997 | 14.6559 | 0.031 | 4
1976.102 | 123.229 | 0.988 | 14.5236 | 0.031 | 4
1976.604 | 123.241 | 1.013 | 14.8911 | 0.024 | 4
1977.105 | 123.253 | 0.998 | 14.6706 | 0.025 | 4
1977.607 | 123.265 | 1.016 | 14.9352 | 0.023 | 4
1978.109 | 123.281 | 1.004 | 14.7588 | 0.031 | 4
1978.601 | 123.29 | 0.985 | 14.4795 | 0.019 | 4
1979.102 | 123.306 | 0.988 | 14.5236 | 0.032 | 4
1979.604 | 123.313 | 0.972 | 14.2884 | 0.013 | 4
1980.105 | 123.328 | 1.006 | 14.7882 | 0.03 | 4
1980.608 | 123.341 | 0.982 | 14.4354 | 0.027 | 4
1981.109 | 123.356 | 0.976 | 14.3472 | 0.029 | 4
1981.601 | 123.373 | 0.97 | 14.259 | 0.035 | 4
1982.102 | 123.382 | 1.009 | 14.8323 | 0.018 | 4
1982.604 | 123.391 | 0.995 | 14.6265 | 0.019 | 4
1983.105 | 123.407 | 1.013 | 14.8911 | 0.031 | 4
1983.607 | 123.419 | 0.994 | 14.6118 | 0.025 | 4
1984.108 | 123.434 | 1.01 | 14.847 | 0.028 | 4
1984.6 | 123.443 | 0.99 | 14.553 | 0.019 | 4
1985.102 | 123.463 | 1.009 | 14.8323 | 0.041 | 4
1985.604 | 123.475 | 1.021 | 15.0087 | 0.024 | 4
1986.106 | 123.484 | 0.996 | 14.6412 | 0.018 | 4
1986.607 | 123.498 | 0.991 | 14.5677 | 0.027 | 4
1987.109 | 123.51 | 0.973 | 14.3031 | 0.024 | 4
1987.601 | 123.528 | 1.019 | 14.9793 | 0.036 | 4
1988.103 | 123.538 | 1.008 | 14.8176 | 0.021 | 4
1988.604 | 123.549 | 1 | 14.7 | 0.022 | 4
1989.105 | 123.562 | 1.014 | 14.9058 | 0.025 | 4
1989.607 | 123.57 | 1.01 | 14.847 | 0.016 | 4
1990.108 | 123.58 | 1.005 | 14.7735 | 0.021 | 4
1990.61 | 123.593 | 1.033 | 15.1851 | 0.026 | 4
1991.102 | 123.609 | 1.005 | 14.7735 | 0.032 | 4
1991.603 | 123.621 | 1.021 | 15.0087 | 0.023 | 4
1992.105 | 123.636 | 0.997 | 14.6559 | 0.032 | 4
1992.607 | 123.653 | 1.005 | 14.7735 | 0.033 | 4
1993.109 | 123.665 | 1.018 | 14.9646 | 0.024 | 4
1993.61 | 123.679 | 1.005 | 14.7735 | 0.029 | 4
1994.102 | 123.691 | 0.991 | 14.5677 | 0.023 | 4
1994.603 | 123.7 | 0.996 | 14.6412 | 0.019 | 4
1995.105 | 123.718 | 0.995 | 14.6265 | 0.035 | 4
1995.607 | 123.73 | 1.015 | 14.9205 | 0.025 | 4
1996.109 | 123.745 | 1.023 | 15.0381 | 0.029 | 4
1996.6 | 123.753 | 1 | 14.7 | 0.016 | 4
1997.102 | 123.763 | 0.996 | 14.6412 | 0.021 | 4
1997.604 | 123.776 | 1.007 | 14.8029 | 0.025 | 4
1998.105 | 123.792 | 1.004 | 14.7588 | 0.031 | 4
1998.607 | 123.804 | 0.987 | 14.5089 | 0.025 | 4
1999.109 | 123.818 | 1.018 | 14.9646 | 0.028 | 4
1999.61 | 123.831 | 1.015 | 14.9205 | 0.026 | 4
2000.102 | 123.843 | 1.017 | 14.9499 | 0.024 | 4
2000.603 | 123.857 | 0.996 | 14.6412 | 0.028 | 4
2001.105 | 123.871 | 1.014 | 14.9058 | 0.027 | 4
2001.607 | 123.882 | 1.01 | 14.847 | 0.022 | 4
2002.108 | 123.901 | 1.005 | 14.7735 | 0.039 | 4
2002.61 | 123.914 | 0.989 | 14.5383 | 0.025 | 4
2003.102 | 123.921 | 1.008 | 14.8176 | 0.015 | 4
2003.604 | 123.934 | 1.003 | 14.7441 | 0.024 | 4
2004.105 | 123.951 | 1.013 | 14.8911 | 0.035 | 4
2004.607 | 123.96 | 1.014 | 14.9058 | 0.018 | 4
2005.108 | 123.974 | 0.989 | 14.5383 | 0.028 | 4
2005.61 | 123.985 | 1.016 | 14.9352 | 0.022 | 4
2006.101 | 124.001 | 0.993 | 14.5971 | 0.031 | 4
2006.603 | 124.014 | 1.015 | 14.9205 | 0.027 | 4
2007.104 | 124.027 | 1.013 | 14.8911 | 0.027 | 4
2007.606 | 124.04 | 0.997 | 14.6559 | 0.025 | 4
2008.108 | 124.054 | 1.003 | 14.7441 | 0.028 | 4
2008.61 | 124.065 | 0.995 | 14.6265 | 0.021 | 4
2009.111 | 124.078 | 1.009 | 14.8323 | 0.027 | 4
2009.603 | 124.088 | 0.986 | 14.4942 | 0.02 | 4
2010.105 | 124.097 | 1.001 | 14.7147 | 0.018 | 4
2010.606 | 124.115 | 0.997 | 14.6559 | 0.037 | 4
2011.108 | 124.125 | 1.003 | 14.7441 | 0.02 | 4
2011.61 | 124.145 | 1.017 | 14.9499 | 0.038 | 4
2012.111 | 124.153 | 1.003 | 14.7441 | 0.016 | 4
2012.603 | 124.169 | 1.015 | 14.9205 | 0.033 | 4
2013.104 | 124.184 | 1.012 | 14.8764 | 0.03 | 4
2013.606 | 124.191 | 0.996 | 14.6412 | 0.013 | 4
2014.108 | 124.204 | 1.013 | 14.8911 | 0.027 | 4
2014.609 | 124.218 | 1 | 14.7 | 0.028 | 4
2015.111 | 124.23 | 1.001 | 14.7147 | 0.023 | 4
2015.603 | 124.246 | 0.995 | 14.6265 | 0.033 | 4
2016.104 | 124.256 | 0.989 | 14.5383 | 0.02 | 4
2016.606 | 124.267 | 1.013 | 14.8911 | 0.023 | 4
2017.108 | 124.279 | 0.985 | 14.4795 | 0.024 | 4
2017.609 | 124.295 | 0.997 | 14.6559 | 0.032 | 4
2018.111 | 124.306 | 1.018 | 14.9646 | 0.021 | 4
2018.602 | 124.32 | 0.999 | 14.6853 | 0.029 | 4
2019.104 | 124.334 | 0.977 | 14.3619 | 0.028 | 4
2019.605 | 124.35 | 0.995 | 14.6265 | 0.033 | 4
2020.107 | 124.368 | 1.008 | 14.8176 | 0.034 | 4
2020.608 | 124.379 | 1.033 | 15.1851 | 0.022 | 4
2021.11 | 124.386 | 1.022 | 15.0234 | 0.015 | 4
2021.611 | 124.401 | 0.998 | 14.6706 | 0.029 | 4
2022.103 | 124.417 | 0.999 | 14.6853 | 0.033 | 4
2022.605 | 124.433 | 1.031 | 15.1557 | 0.032 | 4
2023.107 | 124.438 | 1.026 | 15.0822 | 0.01 | 4
2023.609 | 124.452 | 1 | 14.7 | 0.028 | 4
2024.111 | 124.462 | 0.987 | 14.5089 | 0.02 | 4
2024.612 | 124.477 | 0.973 | 14.3031 | 0.029 | 4
2025.104 | 124.49 | 0.995 | 14.6265 | 0.026 | 4
2025.606 | 124.51 | 1.007 | 14.8029 | 0.04 | 4
2026.108 | 124.517 | 1.012 | 14.8764 | 0.015 | 4
2026.609 | 124.528 | 0.985 | 14.4795 | 0.021 | 4
2027.111 | 124.545 | 0.993 | 14.5971 | 0.034 | 4
2027.613 | 124.562 | 0.998 | 14.6706 | 0.035 | 4
2028.104 | 124.574 | 1.021 | 15.0087 | 0.023 | 4
2028.606 | 124.585 | 1.012 | 14.8764 | 0.022 | 4
2029.108 | 124.594 | 0.998 | 14.6706 | 0.018 | 4
2029.61 | 124.607 | 0.994 | 14.6118 | 0.026 | 4
2030.111 | 124.622 | 1.003 | 14.7441 | 0.028 | 4
2030.613 | 124.636 | 1.003 | 14.7441 | 0.029 | 4
2031.104 | 124.648 | 1.018 | 14.9646 | 0.025 | 4
2031.606 | 124.665 | 1.004 | 14.7588 | 0.034 | 4
2032.108 | 124.672 | 0.999 | 14.6853 | 0.013 | 4
2032.61 | 124.685 | 1.005 | 14.7735 | 0.026 | 4
2033.111 | 124.7 | 0.993 | 14.5971 | 0.031 | 4
2033.613 | 124.712 | 1.003 | 14.7441 | 0.023 | 4
2034.104 | 124.727 | 1 | 14.7 | 0.031 | 4
2034.606 | 124.741 | 1 | 14.7 | 0.027 | 4
2035.108 | 124.755 | 1.001 | 14.7147 | 0.029 | 4
2035.609 | 124.769 | 1.022 | 15.0234 | 0.029 | 4
2036.111 | 124.78 | 1.007 | 14.8029 | 0.021 | 4
2036.613 | 124.792 | 1.003 | 14.7441 | 0.025 | 4
2037.104 | 124.807 | 0.995 | 14.6265 | 0.029 | 4
2037.606 | 124.818 | 0.998 | 14.6706 | 0.022 | 4
2038.108 | 124.832 | 0.997 | 14.6559 | 0.029 | 4
2038.609 | 124.847 | 1.009 | 14.8323 | 0.03 | 4
2039.111 | 124.862 | 0.995 | 14.6265 | 0.028 | 4
2039.612 | 124.872 | 1.008 | 14.8176 | 0.02 | 4
2040.104 | 124.887 | 1.003 | 14.7441 | 0.03 | 4
2040.606 | 124.899 | 0.99 | 14.553 | 0.024 | 4
2041.108 | 124.91 | 1.019 | 14.9793 | 0.023 | 4
2041.609 | 124.926 | 0.995 | 14.6265 | 0.032 | 4
2042.111 | 124.948 | 0.993 | 14.5971 | 0.043 | 4
2042.612 | 124.952 | 1.019 | 14.9793 | 0.009 | 4
2043.104 | 124.961 | 1.021 | 15.0087 | 0.019 | 4
2043.606 | 124.979 | 0.993 | 14.5971 | 0.035 | 4
2044.108 | 124.991 | 0.993 | 14.5971 | 0.023 | 4
2044.61 | 125.003 | 1.007 | 14.8029 | 0.024 | 4
2045.111 | 125.017 | 1.004 | 14.7588 | 0.029 | 4
2045.613 | 125.027 | 1.014 | 14.9058 | 0.019 | 4
2046.104 | 125.044 | 0.982 | 14.4354 | 0.035 | 4
2046.606 | 125.056 | 1.007 | 14.8029 | 0.024 | 4
2047.108 | 125.068 | 1.012 | 14.8764 | 0.025 | 4
2047.609 | 125.081 | 0.996 | 14.6412 | 0.025 | 4
2048.111 | 125.1 | 0.994 | 14.6118 | 0.037 | 4
2048.613 | 125.107 | 1.016 | 14.9352 | 0.016 | 4
2049.104 | 125.123 | 1.013 | 14.8911 | 0.033 | 4
2049.606 | 125.132 | 1.019 | 14.9793 | 0.016 | 4
2050.108 | 125.148 | 1.014 | 14.9058 | 0.033 | 4
2050.61 | 125.158 | 1.015 | 14.9205 | 0.02 | 4
2051.112 | 125.173 | 1.003 | 14.7441 | 0.029 | 4
2051.614 | 125.185 | 0.988 | 14.5236 | 0.024 | 4
2052.105 | 125.199 | 1.024 | 15.0528 | 0.03 | 4
2052.607 | 125.215 | 0.991 | 14.5677 | 0.03 | 4
2053.109 | 125.228 | 0.975 | 14.3325 | 0.028 | 4
2053.61 | 125.237 | 1.017 | 14.9499 | 0.018 | 4
2054.112 | 125.246 | 0.987 | 14.5089 | 0.018 | 4
2054.613 | 125.263 | 1.008 | 14.8176 | 0.034 | 4
2055.105 | 125.277 | 1.032 | 15.1704 | 0.029 | 4
2055.607 | 125.289 | 1.01 | 14.847 | 0.023 | 4
2056.108 | 125.307 | 0.997 | 14.6559 | 0.036 | 4
2056.61 | 125.32 | 0.998 | 14.6706 | 0.025 | 4
2057.112 | 125.329 | 1.01 | 14.847 | 0.018 | 4
2057.614 | 125.34 | 1.004 | 14.7588 | 0.022 | 4
2058.106 | 125.353 | 0.986 | 14.4942 | 0.026 | 4
2058.607 | 125.367 | 1.022 | 15.0234 | 0.027 | 4
2059.109 | 125.387 | 1.004 | 14.7588 | 0.04 | 4
2059.611 | 125.4 | 0.996 | 14.6412 | 0.025 | 4
2060.112 | 125.408 | 1.015 | 14.9205 | 0.017 | 4
2060.614 | 125.419 | 1.009 | 14.8323 | 0.021 | 4
2061.106 | 125.434 | 1.009 | 14.8323 | 0.031 | 4
2061.607 | 125.443 | 1 | 14.7 | 0.018 | 4
2062.109 | 125.455 | 1.005 | 14.7735 | 0.024 | 4
2062.61 | 125.473 | 1.018 | 14.9646 | 0.035 | 4
2063.112 | 125.488 | 1.007 | 14.8029 | 0.029 | 4
2063.614 | 125.501 | 1.005 | 14.7735 | 0.026 | 4
2064.105 | 125.508 | 1.032 | 15.1704 | 0.015 | 4
2064.607 | 125.52 | 1.015 | 14.9205 | 0.023 | 4
2065.109 | 125.536 | 1.003 | 14.7441 | 0.032 | 4
2065.61 | 125.55 | 1.004 | 14.7588 | 0.03 | 4
2066.112 | 125.563 | 1.006 | 14.7882 | 0.026 | 4
2066.614 | 125.577 | 0.998 | 14.6706 | 0.028 | 4
2067.106 | 125.596 | 0.996 | 14.6412 | 0.039 | 4
2067.608 | 125.606 | 0.996 | 14.6412 | 0.02 | 4
2068.109 | 125.623 | 0.996 | 14.6412 | 0.033 | 4
2068.611 | 125.636 | 1.024 | 15.0528 | 0.026 | 4
2069.112 | 125.642 | 1.013 | 14.8911 | 0.013 | 4
2069.614 | 125.662 | 0.996 | 14.6412 | 0.041 | 4
2070.106 | 125.67 | 1.007 | 14.8029 | 0.015 | 4
2070.608 | 125.685 | 1.03 | 15.141 | 0.03 | 4
2071.109 | 125.702 | 1.015 | 14.9205 | 0.035 | 4
2071.611 | 125.716 | 1.006 | 14.7882 | 0.028 | 4
2072.113 | 125.731 | 1.017 | 14.9499 | 0.03 | 4
2072.615 | 125.742 | 0.994 | 14.6118 | 0.022 | 4
2073.107 | 125.753 | 1.016 | 14.9352 | 0.021 | 4
2073.608 | 125.767 | 1.012 | 14.8764 | 0.028 | 4
2074.11 | 125.782 | 1.001 | 14.7147 | 0.029 | 4
2074.612 | 125.794 | 1.001 | 14.7147 | 0.025 | 4
2075.113 | 125.805 | 0.999 | 14.6853 | 0.021 | 4
2075.615 | 125.82 | 1.003 | 14.7441 | 0.03 | 4
2076.106 | 125.829 | 0.991 | 14.5677 | 0.019 | 4
2076.608 | 125.844 | 1.022 | 15.0234 | 0.03 | 4
2077.11 | 125.856 | 1.008 | 14.8176 | 0.024 | 4
2077.611 | 125.868 | 1.009 | 14.8323 | 0.024 | 4
2078.113 | 125.89 | 0.998 | 14.6706 | 0.042 | 4
2078.614 | 125.902 | 1.013 | 14.8911 | 0.025 | 4
2079.116 | 125.915 | 1.003 | 14.7441 | 0.026 | 4
2079.607 | 125.926 | 1.006 | 14.7882 | 0.022 | 4
2080.109 | 125.937 | 1 | 14.7 | 0.022 | 4
2080.611 | 125.951 | 1.015 | 14.9205 | 0.028 | 4
2081.113 | 125.967 | 0.993 | 14.5971 | 0.031 | 4
2081.615 | 125.978 | 0.986 | 14.4942 | 0.022 | 4
2082.106 | 125.988 | 1.005 | 14.7735 | 0.021 | 4
2082.608 | 126.007 | 0.996 | 14.6412 | 0.038 | 4
2083.11 | 126.019 | 1.012 | 14.8764 | 0.024 | 4
2083.612 | 126.028 | 0.996 | 14.6412 | 0.018 | 4
2084.114 | 126.044 | 0.995 | 14.6265 | 0.031 | 4
2084.615 | 126.058 | 1.009 | 14.8323 | 0.028 | 4
2085.107 | 126.072 | 1.026 | 15.0822 | 0.028 | 4
2085.609 | 126.087 | 1.008 | 14.8176 | 0.031 | 4
2086.111 | 126.098 | 1.019 | 14.9793 | 0.021 | 4
2086.612 | 126.112 | 0.985 | 14.4795 | 0.027 | 4
2087.114 | 126.121 | 1.001 | 14.7147 | 0.017 | 4
2087.616 | 126.138 | 1.004 | 14.7588 | 0.035 | 4
2088.108 | 126.153 | 1.009 | 14.8323 | 0.029 | 4
2088.61 | 126.165 | 1.024 | 15.0528 | 0.025 | 4
2089.111 | 126.18 | 1.006 | 14.7882 | 0.03 | 4
2089.613 | 126.19 | 1.007 | 14.8029 | 0.021 | 4
2090.115 | 126.205 | 1.016 | 14.9352 | 0.03 | 4
2090.617 | 126.214 | 1.014 | 14.9058 | 0.017 | 4
2091.108 | 126.231 | 1.005 | 14.7735 | 0.034 | 4
2091.61 | 126.247 | 1.014 | 14.9058 | 0.032 | 4
2092.112 | 126.254 | 1.006 | 14.7882 | 0.015 | 4
2092.614 | 126.266 | 0.993 | 14.5971 | 0.024 | 4
2093.115 | 126.285 | 1.018 | 14.9646 | 0.039 | 4
2093.607 | 126.301 | 0.995 | 14.6265 | 0.032 | 4
2094.109 | 126.312 | 1.006 | 14.7882 | 0.022 | 4
2094.61 | 126.325 | 0.985 | 14.4795 | 0.027 | 4
2095.112 | 126.339 | 1.008 | 14.8176 | 0.027 | 4
2095.614 | 126.354 | 1.022 | 15.0234 | 0.029 | 4
2096.116 | 126.364 | 1.036 | 15.2292 | 0.022 | 4
2096.608 | 126.377 | 0.994 | 14.6118 | 0.026 | 4
2097.11 | 126.388 | 1 | 14.7 | 0.02 | 4
2097.612 | 126.404 | 1 | 14.7 | 0.033 | 4
2098.113 | 126.417 | 1 | 14.7 | 0.027 | 4
2098.615 | 126.43 | 1.005 | 14.7735 | 0.024 | 4
2099.117 | 126.441 | 1.001 | 14.7147 | 0.023 | 4
2099.608 | 126.456 | 1.026 | 15.0822 | 0.029 | 4
2100.11 | 126.466 | 0.985 | 14.4795 | 0.02 | 4
2100.612 | 126.48 | 1.015 | 14.9205 | 0.029 | 4
2101.114 | 126.493 | 1.019 | 14.9793 | 0.026 | 4
2101.616 | 126.508 | 1.014 | 14.9058 | 0.03 | 4
2102.117 | 126.53 | 1.014 | 14.9058 | 0.043 | 4
2102.609 | 126.538 | 1.005 | 14.7735 | 0.017 | 4
2103.111 | 126.551 | 1.024 | 15.0528 | 0.024 | 4
2103.613 | 126.568 | 0.985 | 14.4795 | 0.034 | 4
2104.114 | 126.577 | 1.007 | 14.8029 | 0.019 | 4
2104.616 | 126.591 | 0.998 | 14.6706 | 0.028 | 4
2105.118 | 126.604 | 1.016 | 14.9352 | 0.027 | 4
2105.609 | 126.618 | 0.991 | 14.5677 | 0.027 | 4
2106.111 | 126.628 | 1.009 | 14.8323 | 0.02 | 4
2106.613 | 126.645 | 1.015 | 14.9205 | 0.034 | 4
2107.115 | 126.654 | 1.045 | 15.3615 | 0.019 | 4
2107.617 | 126.666 | 1.006 | 14.7882 | 0.024 | 4
2108.108 | 126.681 | 1.024 | 15.0528 | 0.031 | 4
2108.61 | 126.695 | 1.007 | 14.8029 | 0.028 | 4
2109.111 | 126.71 | 1.008 | 14.8176 | 0.029 | 4
2109.613 | 126.725 | 1.026 | 15.0822 | 0.03 | 4
2110.115 | 126.74 | 0.996 | 14.6412 | 0.031 | 4
2110.617 | 126.752 | 1.031 | 15.1557 | 0.024 | 4
2111.109 | 126.764 | 1.006 | 14.7882 | 0.024 | 4
2111.611 | 126.778 | 1.018 | 14.9646 | 0.029 | 4
2112.112 | 126.788 | 1.016 | 14.9352 | 0.019 | 4
2112.614 | 126.806 | 1.008 | 14.8176 | 0.036 | 4
2113.116 | 126.815 | 1.006 | 14.7882 | 0.019 | 4
2113.618 | 126.829 | 1.001 | 14.7147 | 0.028 | 4
2114.109 | 126.847 | 1.014 | 14.9058 | 0.037 | 4
2114.611 | 126.852 | 1.016 | 14.9352 | 0.01 | 4
2115.113 | 126.872 | 1.021 | 15.0087 | 0.039 | 4
2115.615 | 126.882 | 1.009 | 14.8323 | 0.02 | 4
2116.117 | 126.894 | 1.01 | 14.847 | 0.024 | 4
2116.609 | 126.904 | 1.016 | 14.9352 | 0.022 | 4
2117.111 | 126.918 | 0.999 | 14.6853 | 0.027 | 4
2117.613 | 126.928 | 1.013 | 14.8911 | 0.019 | 4
2118.115 | 126.948 | 1.026 | 15.0822 | 0.041 | 4
2118.617 | 126.958 | 1.003 | 14.7441 | 0.018 | 4
2119.119 | 126.971 | 1.005 | 14.7735 | 0.027 | 4
2119.611 | 126.986 | 1.013 | 14.8911 | 0.031 | 4
2120.113 | 127.001 | 1.007 | 14.8029 | 0.03 | 4
2120.614 | 127.019 | 1.009 | 14.8323 | 0.035 | 4
2121.116 | 127.031 | 1.012 | 14.8764 | 0.024 | 4
2121.618 | 127.047 | 1.001 | 14.7147 | 0.032 | 4
2122.11 | 127.056 | 1.009 | 14.8323 | 0.018 | 4
2122.611 | 127.077 | 1.007 | 14.8029 | 0.042 | 4
2123.113 | 127.084 | 1.012 | 14.8764 | 0.013 | 4
2123.615 | 127.092 | 1.021 | 15.0087 | 0.016 | 4
2124.117 | 127.104 | 1.01 | 14.847 | 0.024 | 4
2124.618 | 127.123 | 1.014 | 14.9058 | 0.038 | 4
2125.11 | 127.132 | 1.015 | 14.9205 | 0.017 | 4
2125.612 | 127.149 | 1.003 | 14.7441 | 0.035 | 4
2126.114 | 127.155 | 1.018 | 14.9646 | 0.012 | 4
2126.616 | 127.175 | 1.021 | 15.0087 | 0.038 | 4
2127.117 | 127.183 | 1.022 | 15.0234 | 0.017 | 4
2127.619 | 127.197 | 1.013 | 14.8911 | 0.027 | 4
2128.111 | 127.216 | 1.003 | 14.7441 | 0.039 | 4
2128.613 | 127.222 | 1.004 | 14.7588 | 0.013 | 4
2129.114 | 127.247 | 1.005 | 14.7735 | 0.049 | 4
2129.616 | 127.257 | 1.024 | 15.0528 | 0.02 | 4
2130.117 | 127.269 | 0.999 | 14.6853 | 0.024 | 4
2130.619 | 127.28 | 1.005 | 14.7735 | 0.023 | 4
2131.111 | 127.294 | 1.012 | 14.8764 | 0.029 | 4
2131.612 | 127.308 | 1.004 | 14.7588 | 0.027 | 4
2132.114 | 127.324 | 1.026 | 15.0822 | 0.033 | 4
2132.615 | 127.334 | 1.003 | 14.7441 | 0.02 | 4
2133.117 | 127.346 | 1.038 | 15.2586 | 0.023 | 4
2133.619 | 127.357 | 1.033 | 15.1851 | 0.022 | 4
2134.111 | 127.368 | 1.022 | 15.0234 | 0.024 | 4
2134.612 | 127.385 | 1.007 | 14.8029 | 0.033 | 4
2135.114 | 127.399 | 1.016 | 14.9352 | 0.029 | 4
2135.616 | 127.411 | 1.019 | 14.9793 | 0.024 | 4
2136.118 | 127.421 | 0.999 | 14.6853 | 0.021 | 4
2136.619 | 127.434 | 1.021 | 15.0087 | 0.025 | 4
2137.111 | 127.449 | 1.013 | 14.8911 | 0.031 | 4
2137.612 | 127.464 | 1.006 | 14.7882 | 0.03 | 4
2138.114 | 127.477 | 1.014 | 14.9058 | 0.025 | 4
2138.616 | 127.485 | 1.023 | 15.0381 | 0.017 | 4
2139.117 | 127.5 | 1 | 14.7 | 0.03 | 4
2139.619 | 127.519 | 1.009 | 14.8323 | 0.037 | 4
2140.11 | 127.525 | 1.005 | 14.7735 | 0.013 | 4
2140.612 | 127.543 | 1.022 | 15.0234 | 0.036 | 4
2141.113 | 127.564 | 1.005 | 14.7735 | 0.042 | 4
2141.615 | 127.571 | 1.01 | 14.847 | 0.015 | 4
2142.116 | 127.589 | 0.991 | 14.5677 | 0.035 | 4
2142.618 | 127.6 | 1 | 14.7 | 0.022 | 4
2143.119 | 127.611 | 0.999 | 14.6853 | 0.022 | 4
2143.611 | 127.624 | 1.024 | 15.0528 | 0.026 | 4
2144.113 | 127.631 | 1.019 | 14.9793 | 0.015 | 4
2144.614 | 127.642 | 1.021 | 15.0087 | 0.023 | 4
2145.116 | 127.66 | 1.017 | 14.9499 | 0.035 | 4
2145.618 | 127.671 | 1.012 | 14.8764 | 0.022 | 4
2146.119 | 127.688 | 1.025 | 15.0675 | 0.034 | 4
2146.611 | 127.697 | 0.981 | 14.4207 | 0.018 | 4
2147.113 | 127.711 | 0.993 | 14.5971 | 0.029 | 4
2147.615 | 127.728 | 1.005 | 14.7735 | 0.033 | 4
2148.116 | 127.739 | 1.012 | 14.8764 | 0.023 | 4
2148.618 | 127.754 | 1.014 | 14.9058 | 0.03 | 4
2149.12 | 127.765 | 1.01 | 14.847 | 0.022 | 4
2149.611 | 127.778 | 1.006 | 14.7882 | 0.026 | 4
2150.113 | 127.793 | 1.01 | 14.847 | 0.029 | 4
2150.615 | 127.804 | 1.027 | 15.0969 | 0.022 | 4
2151.117 | 127.819 | 1.027 | 15.0969 | 0.029 | 4
2151.618 | 127.832 | 1.044 | 15.3468 | 0.027 | 4
2152.119 | 127.841 | 1.013 | 14.8911 | 0.018 | 4
2152.611 | 127.858 | 0.997 | 14.6559 | 0.035 | 4
2153.114 | 127.864 | 0.999 | 14.6853 | 0.011 | 4
2153.615 | 127.881 | 1.003 | 14.7441 | 0.034 | 4
2154.117 | 127.894 | 1.014 | 14.9058 | 0.026 | 4
2154.618 | 127.907 | 1.025 | 15.0675 | 0.026 | 4
2155.12 | 127.918 | 1.01 | 14.847 | 0.022 | 4
2155.611 | 127.934 | 0.997 | 14.6559 | 0.033 | 4
2156.113 | 127.949 | 1.022 | 15.0234 | 0.03 | 4
2156.615 | 127.961 | 1.022 | 15.0234 | 0.023 | 4
2157.117 | 127.972 | 1.001 | 14.7147 | 0.023 | 4
2157.619 | 127.983 | 1.03 | 15.141 | 0.022 | 4
2158.121 | 127.996 | 1.006 | 14.7882 | 0.025 | 4
2158.612 | 128.013 | 1.021 | 15.0087 | 0.035 | 4
2159.113 | 128.029 | 0.99 | 14.553 | 0.032 | 4
2159.615 | 128.032 | 1.004 | 14.7588 | 0.007 | 4
2160.117 | 128.053 | 1.015 | 14.9205 | 0.042 | 4
2160.618 | 128.065 | 1.013 | 14.8911 | 0.023 | 4
2161.12 | 128.075 | 1.009 | 14.8323 | 0.021 | 4
2161.612 | 128.094 | 0.998 | 14.6706 | 0.039 | 4
2162.114 | 128.104 | 1.031 | 15.1557 | 0.02 | 4
2162.616 | 128.118 | 1.03 | 15.141 | 0.028 | 4
2163.118 | 128.131 | 0.995 | 14.6265 | 0.025 | 4
2163.619 | 128.138 | 1.018 | 14.9646 | 0.015 | 4
2164.121 | 128.15 | 1.022 | 15.0234 | 0.022 | 4
2164.613 | 128.164 | 1.012 | 14.8764 | 0.03 | 4
2165.115 | 128.18 | 1.026 | 15.0822 | 0.031 | 4
2165.616 | 128.193 | 1.01 | 14.847 | 0.026 | 4
2166.118 | 128.204 | 1.023 | 15.0381 | 0.023 | 4
2166.62 | 128.219 | 1 | 14.7 | 0.03 | 4
2167.122 | 128.23 | 1.006 | 14.7882 | 0.021 | 4
2167.613 | 128.239 | 1.024 | 15.0528 | 0.018 | 4
2168.115 | 128.252 | 1.025 | 15.0675 | 0.026 | 4
2168.617 | 128.27 | 1.004 | 14.7588 | 0.037 | 4
2169.118 | 128.285 | 1.015 | 14.9205 | 0.03 | 4
2169.62 | 128.294 | 1.021 | 15.0087 | 0.016 | 4
2170.122 | 128.309 | 1 | 14.7 | 0.03 | 4
2170.614 | 128.316 | 0.981 | 14.4207 | 0.015 | 4
2171.116 | 128.332 | 1.017 | 14.9499 | 0.032 | 4
2171.617 | 128.345 | 1 | 14.7 | 0.027 | 4
2172.119 | 128.357 | 1.022 | 15.0234 | 0.024 | 4
2172.621 | 128.369 | 1.006 | 14.7882 | 0.024 | 4
2173.113 | 128.381 | 1.012 | 14.8764 | 0.024 | 4
2173.615 | 128.393 | 1.015 | 14.9205 | 0.025 | 4
2174.117 | 128.404 | 1.014 | 14.9058 | 0.021 | 4
2174.619 | 128.42 | 0.991 | 14.5677 | 0.031 | 4
2175.12 | 128.432 | 1.012 | 14.8764 | 0.024 | 4
2175.622 | 128.447 | 1.019 | 14.9793 | 0.03 | 4
2176.114 | 128.457 | 1.017 | 14.9499 | 0.021 | 4
2176.616 | 128.466 | 1.013 | 14.8911 | 0.017 | 4
2177.118 | 128.48 | 1.027 | 15.0969 | 0.029 | 4
2177.62 | 128.499 | 1.016 | 14.9352 | 0.038 | 4
2178.121 | 128.505 | 1.031 | 15.1557 | 0.012 | 4
2178.613 | 128.518 | 1.024 | 15.0528 | 0.026 | 4
2179.115 | 128.531 | 1.032 | 15.1704 | 0.026 | 4
2179.617 | 128.546 | 1.009 | 14.8323 | 0.029 | 4
2180.119 | 128.566 | 1.038 | 15.2586 | 0.04 | 4
2180.62 | 128.573 | 1.008 | 14.8176 | 0.014 | 4
2181.122 | 128.582 | 0.999 | 14.6853 | 0.018 | 4
2181.614 | 128.591 | 1.009 | 14.8323 | 0.019 | 4
2182.116 | 128.61 | 1.008 | 14.8176 | 0.038 | 4
2182.617 | 128.62 | 1.014 | 14.9058 | 0.019 | 4
2183.119 | 128.629 | 0.993 | 14.5971 | 0.017 | 4
2183.621 | 128.645 | 1.019 | 14.9793 | 0.033 | 4
2184.122 | 128.663 | 1.032 | 15.1704 | 0.036 | 4
2184.614 | 128.669 | 0.998 | 14.6706 | 0.011 | 4
2185.116 | 128.68 | 1.031 | 15.1557 | 0.022 | 4
2185.617 | 128.691 | 1.034 | 15.1998 | 0.023 | 4
2186.119 | 128.706 | 1.021 | 15.0087 | 0.03 | 4
2186.621 | 128.72 | 1.034 | 15.1998 | 0.026 | 4
2187.122 | 128.736 | 1.015 | 14.9205 | 0.032 | 4
2187.614 | 128.747 | 1.022 | 15.0234 | 0.023 | 4
2188.116 | 128.758 | 1.013 | 14.8911 | 0.022 | 4
2188.618 | 128.772 | 1.04 | 15.288 | 0.027 | 4
2189.12 | 128.788 | 1.015 | 14.9205 | 0.033 | 4
2189.621 | 128.801 | 1.025 | 15.0675 | 0.026 | 4
2190.123 | 128.808 | 0.998 | 14.6706 | 0.014 | 4
2190.615 | 128.824 | 1.007 | 14.8029 | 0.032 | 4
2191.117 | 128.835 | 1.012 | 14.8764 | 0.023 | 4
2191.619 | 128.847 | 1.015 | 14.9205 | 0.024 | 4
2192.12 | 128.861 | 1.004 | 14.7588 | 0.028 | 4
2192.622 | 128.872 | 1.003 | 14.7441 | 0.022 | 4
2193.124 | 128.885 | 1.031 | 15.1557 | 0.026 | 4
2193.615 | 128.894 | 1.014 | 14.9058 | 0.019 | 4
2194.117 | 128.908 | 0.998 | 14.6706 | 0.027 | 4
2194.619 | 128.923 | 1.024 | 15.0528 | 0.029 | 4
2195.121 | 128.934 | 1.018 | 14.9646 | 0.022 | 4
2195.623 | 128.945 | 1.001 | 14.7147 | 0.022 | 4
2196.124 | 128.961 | 1.042 | 15.3174 | 0.031 | 4
2196.616 | 128.972 | 1.003 | 14.7441 | 0.022 | 4
2197.118 | 128.984 | 0.994 | 14.6118 | 0.024 | 4
2197.619 | 128.998 | 1.025 | 15.0675 | 0.029 | 4
2198.121 | 129.006 | 1.016 | 14.9352 | 0.016 | 4
2198.623 | 129.02 | 1.036 | 15.2292 | 0.027 | 4
2199.124 | 129.032 | 1.019 | 14.9793 | 0.024 | 4
2199.616 | 129.046 | 1 | 14.7 | 0.03 | 4
2200.118 | 129.063 | 1.013 | 14.8911 | 0.033 | 4
2200.619 | 129.07 | 1.014 | 14.9058 | 0.014 | 4
2201.121 | 129.083 | 1.007 | 14.8029 | 0.026 | 4
2201.623 | 129.101 | 1.016 | 14.9352 | 0.036 | 4
2202.124 | 129.108 | 1.009 | 14.8323 | 0.014 | 4
2202.616 | 129.117 | 1.015 | 14.9205 | 0.018 | 4
2203.118 | 129.133 | 1.027 | 15.0969 | 0.032 | 4
2203.62 | 129.15 | 1.022 | 15.0234 | 0.033 | 4
2204.122 | 129.155 | 1.026 | 15.0822 | 0.011 | 4
2204.623 | 129.171 | 1.009 | 14.8323 | 0.031 | 4
2205.125 | 129.188 | 1.03 | 15.141 | 0.034 | 4
2205.617 | 129.199 | 1.028 | 15.1116 | 0.023 | 4
2206.119 | 129.21 | 1.022 | 15.0234 | 0.022 | 4
2206.62 | 129.22 | 0.999 | 14.6853 | 0.019 | 4
2207.122 | 129.235 | 1.025 | 15.0675 | 0.031 | 4
2207.624 | 129.244 | 1.038 | 15.2586 | 0.017 | 4
2208.116 | 129.257 | 1.023 | 15.0381 | 0.028 | 4
2208.617 | 129.272 | 1.004 | 14.7588 | 0.029 | 4
2209.119 | 129.289 | 1 | 14.7 | 0.034 | 4
2209.621 | 129.297 | 1.036 | 15.2292 | 0.016 | 4
2210.122 | 129.312 | 1.006 | 14.7882 | 0.03 | 4
2210.624 | 129.322 | 1.025 | 15.0675 | 0.02 | 4
2211.125 | 129.335 | 1.025 | 15.0675 | 0.026 | 4
2211.617 | 129.345 | 1.013 | 14.8911 | 0.02 | 4
2212.119 | 129.356 | 1.019 | 14.9793 | 0.022 | 4
2212.62 | 129.368 | 1.036 | 15.2292 | 0.023 | 4
2213.122 | 129.384 | 1.009 | 14.8323 | 0.032 | 4
2213.624 | 129.402 | 1.017 | 14.9499 | 0.035 | 4
2214.126 | 129.417 | 1.018 | 14.9646 | 0.03 | 4
2214.617 | 129.421 | 1.018 | 14.9646 | 0.009 | 4
2215.119 | 129.433 | 1.003 | 14.7441 | 0.025 | 4
2215.621 | 129.445 | 1.019 | 14.9793 | 0.024 | 4
2216.123 | 129.457 | 1.035 | 15.2145 | 0.022 | 4
2216.624 | 129.468 | 1.03 | 15.141 | 0.022 | 4
2217.126 | 129.479 | 1.045 | 15.3615 | 0.022 | 4
2217.618 | 129.493 | 0.997 | 14.6559 | 0.029 | 4
2218.12 | 129.508 | 1.008 | 14.8176 | 0.03 | 4
2218.621 | 129.517 | 1.003 | 14.7441 | 0.017 | 4
2219.123 | 129.532 | 1.01 | 14.847 | 0.03 | 4
2219.624 | 129.542 | 1.024 | 15.0528 | 0.02 | 4
2220.126 | 129.555 | 1.013 | 14.8911 | 0.025 | 4
2220.618 | 129.563 | 1.024 | 15.0528 | 0.017 | 4
2221.119 | 129.584 | 1.023 | 15.0381 | 0.042 | 4
2221.621 | 129.598 | 1.003 | 14.7441 | 0.028 | 4
2222.123 | 129.608 | 0.984 | 14.4648 | 0.021 | 4
2222.624 | 129.62 | 1.025 | 15.0675 | 0.023 | 4
2223.126 | 129.629 | 1.03 | 15.141 | 0.018 | 4
2223.618 | 129.645 | 0.998 | 14.6706 | 0.032 | 4
2224.12 | 129.656 | 1.018 | 14.9646 | 0.022 | 4
2224.621 | 129.671 | 1.032 | 15.1704 | 0.03 | 4
2225.123 | 129.685 | 1.023 | 15.0381 | 0.028 | 4
2225.624 | 129.697 | 1.044 | 15.3468 | 0.023 | 4
2226.126 | 129.706 | 1.032 | 15.1704 | 0.017 | 4
2226.618 | 129.722 | 1.019 | 14.9793 | 0.033 | 4
2227.12 | 129.732 | 1.001 | 14.7147 | 0.021 | 4
2227.621 | 129.743 | 1.008 | 14.8176 | 0.021 | 4
2228.123 | 129.753 | 1.033 | 15.1851 | 0.021 | 4
2228.625 | 129.77 | 1.012 | 14.8764 | 0.033 | 4
2229.126 | 129.787 | 1.033 | 15.1851 | 0.034 | 4
2229.618 | 129.796 | 1.014 | 14.9058 | 0.019 | 4
2230.12 | 129.81 | 1.005 | 14.7735 | 0.029 | 4
2230.622 | 129.818 | 1.034 | 15.1998 | 0.015 | 4
2231.124 | 129.829 | 1.024 | 15.0528 | 0.022 | 4
2231.625 | 129.844 | 1.003 | 14.7441 | 0.029 | 4
2232.127 | 129.853 | 1.006 | 14.7882 | 0.019 | 4
2232.619 | 129.871 | 1.035 | 15.2145 | 0.036 | 4
2233.12 | 129.879 | 1.017 | 14.9499 | 0.016 | 4
2233.622 | 129.899 | 1.009 | 14.8323 | 0.04 | 4
2234.124 | 129.907 | 1.018 | 14.9646 | 0.016 | 4
2234.625 | 129.919 | 1 | 14.7 | 0.024 | 4
2235.118 | 129.929 | 1.025 | 15.0675 | 0.021 | 4
2235.62 | 129.938 | 1.018 | 14.9646 | 0.018 | 4
2236.122 | 129.954 | 1.022 | 15.0234 | 0.033 | 4
2236.623 | 129.963 | 1.015 | 14.9205 | 0.017 | 4
2237.125 | 129.982 | 1.001 | 14.7147 | 0.039 | 4
2237.626 | 129.99 | 1.027 | 15.0969 | 0.015 | 4
2238.118 | 130.004 | 1.006 | 14.7882 | 0.028 | 4
2238.62 | 130.017 | 1.015 | 14.9205 | 0.026 | 4
2239.122 | 130.033 | 1.019 | 14.9793 | 0.033 | 4
2239.623 | 130.041 | 1.017 | 14.9499 | 0.015 | 4
2240.125 | 130.055 | 1.017 | 14.9499 | 0.029 | 4
2240.626 | 130.061 | 1.03 | 15.141 | 0.012 | 4
2241.118 | 130.075 | 1.017 | 14.9499 | 0.029 | 4
2241.62 | 130.092 | 0.998 | 14.6706 | 0.034 | 4
2242.122 | 130.106 | 1.009 | 14.8323 | 0.027 | 4
2242.623 | 130.117 | 1.023 | 15.0381 | 0.021 | 4
2243.125 | 130.13 | 1.021 | 15.0087 | 0.026 | 4
2243.627 | 130.144 | 1.018 | 14.9646 | 0.029 | 4
2244.118 | 130.15 | 1.017 | 14.9499 | 0.012 | 4
2244.62 | 130.171 | 1.014 | 14.9058 | 0.041 | 4
2245.122 | 130.177 | 1.043 | 15.3321 | 0.013 | 4
2245.624 | 130.189 | 1.003 | 14.7441 | 0.024 | 4
2246.125 | 130.204 | 1.031 | 15.1557 | 0.029 | 4
2246.627 | 130.217 | 1.008 | 14.8176 | 0.027 | 4
2247.118 | 130.23 | 1.032 | 15.1704 | 0.027 | 4
2247.621 | 130.243 | 1.01 | 14.847 | 0.025 | 4
2248.123 | 130.252 | 1.034 | 15.1998 | 0.017 | 4
2248.624 | 130.269 | 1.036 | 15.2292 | 0.035 | 4
2249.126 | 130.28 | 1.042 | 15.3174 | 0.021 | 4
2249.628 | 130.291 | 1.023 | 15.0381 | 0.022 | 4
2250.12 | 130.306 | 1 | 14.7 | 0.031 | 4
2250.621 | 130.323 | 1.03 | 15.141 | 0.033 | 4
2251.123 | 130.336 | 0.99 | 14.553 | 0.027 | 4
2251.625 | 130.348 | 1.021 | 15.0087 | 0.023 | 4
2252.127 | 130.358 | 1.014 | 14.9058 | 0.021 | 4
2252.619 | 130.366 | 1.036 | 15.2292 | 0.016 | 4
2253.12 | 130.381 | 1.031 | 15.1557 | 0.029 | 4
2253.622 | 130.393 | 1.022 | 15.0234 | 0.025 | 4
2254.124 | 130.403 | 1.007 | 14.8029 | 0.019 | 4
2254.626 | 130.416 | 1.013 | 14.8911 | 0.026 | 4
2255.128 | 130.428 | 1.044 | 15.3468 | 0.024 | 4
2255.619 | 130.442 | 1.007 | 14.8029 | 0.028 | 4
2256.121 | 130.459 | 1.022 | 15.0234 | 0.034 | 4
2256.623 | 130.47 | 1.019 | 14.9793 | 0.023 | 4
2257.124 | 130.484 | 1.015 | 14.9205 | 0.027 | 4
2257.626 | 130.491 | 1.031 | 15.1557 | 0.014 | 4
2258.128 | 130.509 | 1.008 | 14.8176 | 0.036 | 4
2258.62 | 130.524 | 1.04 | 15.288 | 0.031 | 4
2259.121 | 130.53 | 1.012 | 14.8764 | 0.012 | 4
2259.623 | 130.548 | 1.035 | 15.2145 | 0.036 | 4
2260.124 | 130.56 | 1.018 | 14.9646 | 0.025 | 4
2260.626 | 130.575 | 1.042 | 15.3174 | 0.029 | 4
2261.128 | 130.587 | 0.986 | 14.4942 | 0.023 | 4
2261.619 | 130.595 | 1.012 | 14.8764 | 0.018 | 4
2262.121 | 130.609 | 1.021 | 15.0087 | 0.027 | 4
2262.623 | 130.618 | 1.035 | 15.2145 | 0.017 | 4
2263.125 | 130.631 | 1.006 | 14.7882 | 0.026 | 4
2263.627 | 130.641 | 1.031 | 15.1557 | 0.02 | 4
2264.128 | 130.659 | 1.056 | 15.5232 | 0.037 | 4
2264.62 | 130.672 | 1.004 | 14.7588 | 0.027 | 4
2265.122 | 130.685 | 1.028 | 15.1116 | 0.025 | 4
2265.624 | 130.7 | 1.021 | 15.0087 | 0.03 | 4
2266.126 | 130.708 | 1.019 | 14.9793 | 0.016 | 4
2266.628 | 130.72 | 1.016 | 14.9352 | 0.023 | 4
2267.129 | 130.735 | 1.026 | 15.0822 | 0.03 | 4
2267.621 | 130.749 | 1.025 | 15.0675 | 0.029 | 4
2268.122 | 130.756 | 1.008 | 14.8176 | 0.015 | 4
2268.624 | 130.774 | 1.017 | 14.9499 | 0.036 | 4
2269.125 | 130.784 | 1.014 | 14.9058 | 0.019 | 4
2269.627 | 130.804 | 1.026 | 15.0822 | 0.041 | 4
2270.129 | 130.81 | 1.03 | 15.141 | 0.011 | 4
2270.62 | 130.823 | 1.036 | 15.2292 | 0.026 | 4
2271.123 | 130.834 | 1 | 14.7 | 0.023 | 4
2271.624 | 130.851 | 1.04 | 15.288 | 0.034 | 4
2272.126 | 130.859 | 1.027 | 15.0969 | 0.016 | 4
2272.628 | 130.879 | 1.031 | 15.1557 | 0.039 | 4
2273.129 | 130.886 | 1.028 | 15.1116 | 0.014 | 4
2273.621 | 130.891 | 1.009 | 14.8323 | 0.011 | 4
2274.123 | 130.908 | 1.023 | 15.0381 | 0.034 | 4
2274.624 | 130.927 | 1.024 | 15.0528 | 0.038 | 4
2275.126 | 130.935 | 1.036 | 15.2292 | 0.015 | 4
2275.627 | 130.949 | 1.025 | 15.0675 | 0.028 | 4
2276.129 | 130.964 | 1.012 | 14.8764 | 0.03 | 4
2276.621 | 130.974 | 1.028 | 15.1116 | 0.021 | 4
2277.123 | 130.987 | 1.025 | 15.0675 | 0.026 | 4
2277.625 | 130.996 | 1.046 | 15.3762 | 0.017 | 4
2278.127 | 131.015 | 1.018 | 14.9646 | 0.037 | 4
2278.629 | 131.023 | 1.036 | 15.2292 | 0.018 | 4
2279.121 | 131.037 | 1.018 | 14.9646 | 0.027 | 4
2279.623 | 131.047 | 1.004 | 14.7588 | 0.02 | 4
2280.125 | 131.061 | 1.045 | 15.3615 | 0.028 | 4
2280.626 | 131.078 | 1 | 14.7 | 0.033 | 4
2281.128 | 131.09 | 1.024 | 15.0528 | 0.024 | 4
2281.63 | 131.1 | 1.017 | 14.9499 | 0.022 | 4
2282.122 | 131.112 | 1.007 | 14.8029 | 0.025 | 4
2282.624 | 131.12 | 1.032 | 15.1704 | 0.015 | 4
2283.126 | 131.136 | 1.016 | 14.9352 | 0.032 | 4
2283.627 | 131.153 | 1.01 | 14.847 | 0.034 | 4
2284.129 | 131.157 | 1.034 | 15.1998 | 0.009 | 4
2284.63 | 131.172 | 1.036 | 15.2292 | 0.03 | 4
2285.122 | 131.187 | 1.003 | 14.7441 | 0.03 | 4
2285.624 | 131.198 | 1.01 | 14.847 | 0.023 | 4
2286.126 | 131.211 | 1.019 | 14.9793 | 0.026 | 4
2286.628 | 131.228 | 1.009 | 14.8323 | 0.033 | 4
2287.13 | 131.238 | 0.99 | 14.553 | 0.02 | 4
2287.622 | 131.25 | 1.033 | 15.1851 | 0.023 | 4
2288.124 | 131.257 | 1.015 | 14.9205 | 0.015 | 4
2288.625 | 131.277 | 1.015 | 14.9205 | 0.039 | 4
2289.127 | 131.284 | 0.994 | 14.6118 | 0.015 | 4
2289.628 | 131.3 | 1.022 | 15.0234 | 0.033 | 4
2290.13 | 131.318 | 0.996 | 14.6412 | 0.035 | 4
2290.621 | 131.323 | 1.023 | 15.0381 | 0.01 | 4
2291.124 | 131.339 | 1.022 | 15.0234 | 0.033 | 4
2291.625 | 131.347 | 1.025 | 15.0675 | 0.015 | 4
2292.127 | 131.36 | 1.019 | 14.9793 | 0.026 | 4
2292.629 | 131.375 | 0.999 | 14.6853 | 0.029 | 4
2293.13 | 131.39 | 1.043 | 15.3321 | 0.031 | 4
2293.622 | 131.399 | 1.04 | 15.288 | 0.018 | 4
2294.124 | 131.418 | 1.013 | 14.8911 | 0.038 | 4
2294.625 | 131.428 | 1.007 | 14.8029 | 0.021 | 4
2295.127 | 131.439 | 1.041 | 15.3027 | 0.021 | 4
2295.629 | 131.453 | 1.037 | 15.2439 | 0.029 | 4
2296.131 | 131.46 | 1.024 | 15.0528 | 0.013 | 4
2296.623 | 131.476 | 1.035 | 15.2145 | 0.032 | 4
2297.125 | 131.49 | 1.028 | 15.1116 | 0.029 | 4
2297.626 | 131.503 | 1.012 | 14.8764 | 0.024 | 4
2298.128 | 131.513 | 1.025 | 15.0675 | 0.02 | 4
2298.63 | 131.533 | 1.018 | 14.9646 | 0.039 | 4
2299.131 | 131.543 | 1.052 | 15.4644 | 0.02 | 4
2299.623 | 131.552 | 1.009 | 14.8323 | 0.02 | 4
2300.124 | 131.565 | 1.013 | 14.8911 | 0.026 | 4
2300.627 | 131.581 | 1.025 | 15.0675 | 0.03 | 4
2301.128 | 131.59 | 1.025 | 15.0675 | 0.02 | 4
2301.63 | 131.601 | 1.032 | 15.1704 | 0.022 | 4
2302.132 | 131.612 | 1.016 | 14.9352 | 0.021 | 4
2302.624 | 131.624 | 1.014 | 14.9058 | 0.026 | 4
2303.125 | 131.634 | 1.043 | 15.3321 | 0.02 | 4
2303.627 | 131.65 | 1.009 | 14.8323 | 0.03 | 4
2304.129 | 131.662 | 1.034 | 15.1998 | 0.024 | 4
2304.631 | 131.674 | 1.037 | 15.2439 | 0.025 | 4
2305.132 | 131.684 | 1.003 | 14.7441 | 0.02 | 4
2305.624 | 131.701 | 1.023 | 15.0381 | 0.034 | 4
2306.126 | 131.711 | 1.03 | 15.141 | 0.021 | 4
2306.628 | 131.725 | 1.037 | 15.2439 | 0.026 | 4
2307.13 | 131.741 | 1.022 | 15.0234 | 0.033 | 4
2307.631 | 131.752 | 1.022 | 15.0234 | 0.023 | 4
2308.123 | 131.765 | 1.018 | 14.9646 | 0.025 | 4
2308.625 | 131.776 | 1.037 | 15.2439 | 0.023 | 4
2309.127 | 131.787 | 1.012 | 14.8764 | 0.022 | 4
2309.628 | 131.801 | 1.018 | 14.9646 | 0.028 | 4
2310.13 | 131.817 | 1.031 | 15.1557 | 0.032 | 4
2310.632 | 131.829 | 1.047 | 15.3909 | 0.022 | 4
2311.123 | 131.838 | 1.037 | 15.2439 | 0.019 | 4
2311.626 | 131.848 | 1.045 | 15.3615 | 0.02 | 4
2312.127 | 131.866 | 1.031 | 15.1557 | 0.035 | 4
2312.629 | 131.873 | 1.023 | 15.0381 | 0.014 | 4
2313.13 | 131.884 | 1.019 | 14.9793 | 0.022 | 4
2313.632 | 131.901 | 1.022 | 15.0234 | 0.034 | 4
2314.124 | 131.915 | 1.019 | 14.9793 | 0.027 | 4
2314.626 | 131.923 | 1.024 | 15.0528 | 0.017 | 4
2315.128 | 131.942 | 1.031 | 15.1557 | 0.037 | 4
2315.63 | 131.952 | 1.022 | 15.0234 | 0.02 | 4
2316.131 | 131.961 | 1.014 | 14.9058 | 0.018 | 4
2316.633 | 131.979 | 1.032 | 15.1704 | 0.036 | 4
2317.124 | 131.985 | 1.01 | 14.847 | 0.013 | 4
2317.626 | 132 | 1.046 | 15.3762 | 0.03 | 4
2318.128 | 132.018 | 1.035 | 15.2145 | 0.036 | 4
2318.629 | 132.025 | 1.042 | 15.3174 | 0.015 | 4
2319.131 | 132.033 | 1.021 | 15.0087 | 0.015 | 4
2319.632 | 132.05 | 1.043 | 15.3321 | 0.035 | 4
2320.124 | 132.067 | 1.033 | 15.1851 | 0.034 | 4
2320.626 | 132.084 | 1.04 | 15.288 | 0.033 | 4
2321.128 | 132.095 | 1.034 | 15.1998 | 0.021 | 4
2321.63 | 132.108 | 1.047 | 15.3909 | 0.027 | 4
2322.132 | 132.115 | 1.022 | 15.0234 | 0.014 | 4
2322.633 | 132.125 | 1.033 | 15.1851 | 0.019 | 4
2323.125 | 132.139 | 1.034 | 15.1998 | 0.029 | 4
2323.627 | 132.152 | 1.01 | 14.847 | 0.026 | 4
2324.129 | 132.166 | 1.018 | 14.9646 | 0.029 | 4
2324.63 | 132.175 | 1.038 | 15.2586 | 0.017 | 4
2325.132 | 132.191 | 1.033 | 15.1851 | 0.032 | 4
2325.624 | 132.206 | 1.012 | 14.8764 | 0.032 | 4
2326.126 | 132.217 | 1.046 | 15.3762 | 0.022 | 4
2326.628 | 132.23 | 1.032 | 15.1704 | 0.026 | 4
2327.13 | 132.24 | 1.035 | 15.2145 | 0.02 | 4
2327.632 | 132.255 | 1.037 | 15.2439 | 0.03 | 4
2328.134 | 132.261 | 1.015 | 14.9205 | 0.012 | 4
2328.625 | 132.278 | 1.005 | 14.7735 | 0.035 | 4
2329.127 | 132.29 | 1.005 | 14.7735 | 0.024 | 4
2329.628 | 132.304 | 1.013 | 14.8911 | 0.027 | 4
2330.13 | 132.313 | 1.034 | 15.1998 | 0.019 | 4
2330.632 | 132.329 | 1.024 | 15.0528 | 0.03 | 4
2331.134 | 132.341 | 1.01 | 14.847 | 0.025 | 4
2331.626 | 132.353 | 1.018 | 14.9646 | 0.024 | 4
2332.128 | 132.367 | 1.004 | 14.7588 | 0.029 | 4
2332.63 | 132.379 | 1.03 | 15.141 | 0.023 | 4
2333.132 | 132.391 | 1.041 | 15.3027 | 0.026 | 4
2333.633 | 132.402 | 1.017 | 14.9499 | 0.022 | 4
2334.125 | 132.417 | 1.012 | 14.8764 | 0.031 | 4
2334.627 | 132.423 | 1.019 | 14.9793 | 0.012 | 4
2335.128 | 132.436 | 1.021 | 15.0087 | 0.025 | 4
2335.63 | 132.455 | 1.013 | 14.8911 | 0.037 | 4
2336.132 | 132.469 | 1.045 | 15.3615 | 0.029 | 4
2336.633 | 132.477 | 1.034 | 15.1998 | 0.016 | 4
2337.125 | 132.493 | 1.054 | 15.4938 | 0.033 | 4
2337.627 | 132.503 | 0.991 | 14.5677 | 0.02 | 4
2338.129 | 132.516 | 1.024 | 15.0528 | 0.026 | 4
2338.631 | 132.531 | 1.023 | 15.0381 | 0.029 | 4
2339.132 | 132.544 | 1.027 | 15.0969 | 0.027 | 4
2339.634 | 132.557 | 1.023 | 15.0381 | 0.025 | 4
2340.126 | 132.566 | 1.015 | 14.9205 | 0.019 | 4
2340.628 | 132.578 | 1.026 | 15.0822 | 0.023 | 4
2341.13 | 132.585 | 1.033 | 15.1851 | 0.016 | 4
2341.632 | 132.604 | 1.037 | 15.2439 | 0.036 | 4
2342.134 | 132.615 | 1.035 | 15.2145 | 0.022 | 4
2342.626 | 132.625 | 1.022 | 15.0234 | 0.02 | 4
2343.127 | 132.642 | 1.026 | 15.0822 | 0.034 | 4
2343.629 | 132.651 | 1.025 | 15.0675 | 0.019 | 4
2344.131 | 132.661 | 1.024 | 15.0528 | 0.02 | 4
2344.632 | 132.681 | 1.016 | 14.9352 | 0.039 | 4
2345.134 | 132.694 | 1.017 | 14.9499 | 0.026 | 4
2345.626 | 132.702 | 1.017 | 14.9499 | 0.017 | 4
2346.128 | 132.717 | 1.022 | 15.0234 | 0.029 | 4
2346.629 | 132.725 | 1.016 | 14.9352 | 0.017 | 4
2347.131 | 132.739 | 1 | 14.7 | 0.028 | 4
2347.633 | 132.751 | 1.032 | 15.1704 | 0.024 | 4
2348.135 | 132.764 | 1.021 | 15.0087 | 0.026 | 4
2348.626 | 132.776 | 1.017 | 14.9499 | 0.023 | 4
2349.128 | 132.794 | 1.017 | 14.9499 | 0.036 | 4
2349.63 | 132.804 | 1.017 | 14.9499 | 0.019 | 4
2350.132 | 132.817 | 1.022 | 15.0234 | 0.027 | 4
2350.634 | 132.824 | 1.032 | 15.1704 | 0.014 | 4
2351.135 | 132.841 | 1.036 | 15.2292 | 0.033 | 4
2351.627 | 132.853 | 1.031 | 15.1557 | 0.025 | 4
2352.129 | 132.867 | 1.015 | 14.9205 | 0.028 | 4
2352.631 | 132.881 | 1.022 | 15.0234 | 0.028 | 4
2353.133 | 132.887 | 1.012 | 14.8764 | 0.013 | 4
2353.635 | 132.905 | 1.017 | 14.9499 | 0.035 | 4
2354.126 | 132.911 | 1.021 | 15.0087 | 0.013 | 4
2354.628 | 132.924 | 1 | 14.7 | 0.025 | 4
2355.13 | 132.936 | 1.028 | 15.1116 | 0.024 | 4
2355.632 | 132.948 | 1.043 | 15.3321 | 0.024 | 4
2356.134 | 132.967 | 1.038 | 15.2586 | 0.039 | 4
2356.635 | 132.974 | 1.023 | 15.0381 | 0.015 | 4
2357.127 | 132.985 | 1.014 | 14.9058 | 0.022 | 4
2357.629 | 132.999 | 1.035 | 15.2145 | 0.027 | 4
2358.131 | 133.009 | 1.024 | 15.0528 | 0.019 | 4
2358.632 | 133.024 | 1.022 | 15.0234 | 0.031 | 4
2359.134 | 133.034 | 1.036 | 15.2292 | 0.02 | 4
2359.636 | 133.05 | 1.022 | 15.0234 | 0.031 | 4
2360.128 | 133.068 | 1.005 | 14.7735 | 0.037 | 4
2360.629 | 133.08 | 1.041 | 15.3027 | 0.024 | 4
2361.131 | 133.088 | 1.032 | 15.1704 | 0.016 | 4
2361.633 | 133.1 | 1.037 | 15.2439 | 0.025 | 4
2362.135 | 133.115 | 1.035 | 15.2145 | 0.031 | 4
2362.627 | 133.123 | 1.03 | 15.141 | 0.015 | 4
2363.128 | 133.134 | 1.025 | 15.0675 | 0.022 | 4
2363.63 | 133.15 | 1.037 | 15.2439 | 0.032 | 4
2364.132 | 133.161 | 1.007 | 14.8029 | 0.022 | 4
2364.634 | 133.176 | 1.026 | 15.0822 | 0.03 | 4
2365.136 | 133.187 | 1.032 | 15.1704 | 0.021 | 4
2365.628 | 133.196 | 1.044 | 15.3468 | 0.017 | 4
2366.129 | 133.211 | 1.018 | 14.9646 | 0.03 | 4
2366.631 | 133.229 | 1 | 14.7 | 0.036 | 4
2367.132 | 133.235 | 1.026 | 15.0822 | 0.012 | 4
2367.634 | 133.25 | 1.04 | 15.288 | 0.031 | 4
2368.135 | 133.261 | 1.014 | 14.9058 | 0.022 | 4
2368.637 | 133.274 | 1.035 | 15.2145 | 0.026 | 4
2369.129 | 133.286 | 1.023 | 15.0381 | 0.024 | 4
2369.631 | 133.298 | 1.026 | 15.0822 | 0.023 | 4
2370.132 | 133.31 | 1.012 | 14.8764 | 0.024 | 4
2370.634 | 133.321 | 1.05 | 15.435 | 0.022 | 4
2371.136 | 133.336 | 1.006 | 14.7882 | 0.029 | 4
2371.628 | 133.35 | 1.022 | 15.0234 | 0.028 | 4
2372.13 | 133.361 | 1.016 | 14.9352 | 0.023 | 4
2372.631 | 133.373 | 0.997 | 14.6559 | 0.023 | 4
2373.134 | 133.383 | 1.021 | 15.0087 | 0.021 | 4
2373.635 | 133.396 | 1.025 | 15.0675 | 0.025 | 4
2374.137 | 133.412 | 1.009 | 14.8323 | 0.033 | 4
2374.629 | 133.427 | 1.012 | 14.8764 | 0.03 | 4
2375.13 | 133.437 | 1.04 | 15.288 | 0.02 | 4
2375.632 | 133.45 | 1.028 | 15.1116 | 0.025 | 4
2376.134 | 133.463 | 1.025 | 15.0675 | 0.027 | 4
2376.636 | 133.475 | 1.032 | 15.1704 | 0.023 | 4
2377.128 | 133.49 | 1.004 | 14.7588 | 0.032 | 4
2377.63 | 133.499 | 1.031 | 15.1557 | 0.018 | 4
2378.131 | 133.51 | 1.022 | 15.0234 | 0.021 | 4
2378.633 | 133.515 | 1.04 | 15.288 | 0.011 | 4
2379.135 | 133.532 | 1.043 | 15.3321 | 0.034 | 4
2379.637 | 133.547 | 1.016 | 14.9352 | 0.028 | 4
2380.129 | 133.558 | 1.019 | 14.9793 | 0.022 | 4
2380.631 | 133.576 | 1.063 | 15.6261 | 0.036 | 4
2381.133 | 133.582 | 1.008 | 14.8176 | 0.012 | 4
2381.634 | 133.596 | 1.022 | 15.0234 | 0.029 | 4
2382.136 | 133.605 | 1.032 | 15.1704 | 0.018 | 4
2382.638 | 133.624 | 1.031 | 15.1557 | 0.037 | 4
2383.13 | 133.636 | 1.022 | 15.0234 | 0.025 | 4
2383.632 | 133.649 | 1.025 | 15.0675 | 0.027 | 4
2384.134 | 133.658 | 1.034 | 15.1998 | 0.017 | 4
2384.636 | 133.67 | 1.036 | 15.2292 | 0.025 | 4
2385.138 | 133.682 | 1.027 | 15.0969 | 0.023 | 4
2385.63 | 133.696 | 1.005 | 14.7735 | 0.029 | 4
2386.131 | 133.706 | 1.043 | 15.3321 | 0.02 | 4
2386.634 | 133.718 | 1.022 | 15.0234 | 0.024 | 4
2387.135 | 133.733 | 1.05 | 15.435 | 0.031 | 4
2387.637 | 133.744 | 1.033 | 15.1851 | 0.021 | 4
2388.129 | 133.757 | 1.022 | 15.0234 | 0.026 | 4
2388.631 | 133.767 | 1.014 | 14.9058 | 0.019 | 4
2389.133 | 133.785 | 1.009 | 14.8323 | 0.036 | 4
2389.635 | 133.792 | 1.026 | 15.0822 | 0.014 | 4
2390.136 | 133.809 | 1.041 | 15.3027 | 0.034 | 4
2390.638 | 133.823 | 1.016 | 14.9352 | 0.028 | 4
2391.13 | 133.829 | 1.041 | 15.3027 | 0.013 | 4
2391.632 | 133.843 | 1.036 | 15.2292 | 0.027 | 4
2392.133 | 133.856 | 1.021 | 15.0087 | 0.025 | 4
2392.635 | 133.866 | 1.006 | 14.7882 | 0.02 | 4
2393.137 | 133.881 | 1.023 | 15.0381 | 0.031 | 4
2393.639 | 133.895 | 1.008 | 14.8176 | 0.027 | 4
2394.13 | 133.904 | 1.033 | 15.1851 | 0.019 | 4
2394.632 | 133.92 | 1.027 | 15.0969 | 0.032 | 4
2395.133 | 133.928 | 1.014 | 14.9058 | 0.017 | 4
2395.635 | 133.946 | 1.034 | 15.1998 | 0.035 | 4
2396.137 | 133.953 | 1.037 | 15.2439 | 0.014 | 4
2396.639 | 133.965 | 1.026 | 15.0822 | 0.023 | 4
2397.13 | 133.979 | 1.03 | 15.141 | 0.029 | 4
2397.632 | 133.993 | 1.041 | 15.3027 | 0.028 | 4
2398.134 | 134.002 | 1.021 | 15.0087 | 0.017 | 4
2398.636 | 134.014 | 1.034 | 15.1998 | 0.025 | 4
2399.138 | 134.023 | 1.015 | 14.9205 | 0.017 | 4
2399.639 | 134.04 | 1.015 | 14.9205 | 0.035 | 4
2400.131 | 134.05 | 1.016 | 14.9352 | 0.019 | 4
2400.633 | 134.066 | 1.013 | 14.8911 | 0.032 | 4
2401.135 | 134.081 | 1.045 | 15.3615 | 0.031 | 4
2401.637 | 134.087 | 1.037 | 15.2439 | 0.011 | 4
2402.138 | 134.102 | 1.013 | 14.8911 | 0.031 | 4
2402.63 | 134.113 | 1.04 | 15.288 | 0.023 | 4
2403.132 | 134.125 | 1.003 | 14.7441 | 0.024 | 4
2403.634 | 134.144 | 1.036 | 15.2292 | 0.037 | 4
2404.136 | 134.156 | 1.024 | 15.0528 | 0.024 | 4
2404.638 | 134.164 | 1.016 | 14.9352 | 0.016 | 4
2405.139 | 134.178 | 1.023 | 15.0381 | 0.028 | 4
2405.631 | 134.19 | 1.036 | 15.2292 | 0.026 | 4
2406.133 | 134.2 | 1.018 | 14.9646 | 0.019 | 4
2406.634 | 134.211 | 1.001 | 14.7147 | 0.022 | 4
2407.136 | 134.228 | 1.024 | 15.0528 | 0.035 | 4
2407.637 | 134.246 | 1.016 | 14.9352 | 0.035 | 4
2408.139 | 134.253 | 1.031 | 15.1557 | 0.014 | 4
2408.64 | 134.264 | 1.036 | 15.2292 | 0.022 | 4
2409.132 | 134.281 | 1.022 | 15.0234 | 0.035 | 4
2409.634 | 134.295 | 1.052 | 15.4644 | 0.028 | 4
2410.136 | 134.303 | 1.019 | 14.9793 | 0.016 | 4
2410.638 | 134.31 | 1.026 | 15.0822 | 0.014 | 4
2411.139 | 134.323 | 1.026 | 15.0822 | 0.025 | 4
2411.631 | 134.341 | 1.033 | 15.1851 | 0.038 | 4
2412.133 | 134.349 | 1.023 | 15.0381 | 0.015 | 4
2412.635 | 134.361 | 1.031 | 15.1557 | 0.024 | 4
2413.137 | 134.377 | 1.031 | 15.1557 | 0.032 | 4
2413.639 | 134.388 | 1.03 | 15.141 | 0.022 | 4
2414.141 | 134.395 | 1.024 | 15.0528 | 0.015 | 4
2414.632 | 134.406 | 1.041 | 15.3027 | 0.021 | 4
2415.134 | 134.418 | 1.024 | 15.0528 | 0.025 | 4
2415.636 | 134.435 | 1.036 | 15.2292 | 0.034 | 4
2416.138 | 134.443 | 1.017 | 14.9499 | 0.015 | 4
2416.64 | 134.461 | 1.023 | 15.0381 | 0.037 | 4
2417.133 | 134.474 | 1.037 | 15.2439 | 0.025 | 4
2417.634 | 134.483 | 1.013 | 14.8911 | 0.018 | 4
2418.136 | 134.502 | 1.016 | 14.9352 | 0.038 | 4
2418.638 | 134.509 | 1.047 | 15.3909 | 0.015 | 4
2419.14 | 134.519 | 1.045 | 15.3615 | 0.019 | 4
2419.632 | 134.531 | 1.04 | 15.288 | 0.025 | 4
2420.134 | 134.545 | 1.014 | 14.9058 | 0.027 | 4
2420.635 | 134.556 | 1.043 | 15.3321 | 0.023 | 4
2421.137 | 134.569 | 1.022 | 15.0234 | 0.024 | 4
2421.639 | 134.583 | 1.038 | 15.2586 | 0.028 | 4
2422.141 | 134.593 | 1.04 | 15.288 | 0.02 | 4
2422.633 | 134.608 | 1.04 | 15.288 | 0.031 | 4
2423.134 | 134.617 | 1.025 | 15.0675 | 0.018 | 4
2423.636 | 134.629 | 1.044 | 15.3468 | 0.023 | 4
2424.138 | 134.642 | 1.018 | 14.9646 | 0.027 | 4
2424.64 | 134.658 | 1.038 | 15.2586 | 0.03 | 4
2425.132 | 134.667 | 1.017 | 14.9499 | 0.019 | 4
2425.633 | 134.683 | 1.03 | 15.141 | 0.032 | 4
2426.135 | 134.697 | 1.017 | 14.9499 | 0.026 | 4
2426.636 | 134.708 | 1.032 | 15.1704 | 0.022 | 4
2427.138 | 134.714 | 1.038 | 15.2586 | 0.012 | 4
2427.64 | 134.728 | 1.024 | 15.0528 | 0.028 | 4
2428.132 | 134.743 | 1.013 | 14.8911 | 0.031 | 4
2428.633 | 134.756 | 1.027 | 15.0969 | 0.024 | 4
2429.136 | 134.773 | 1.004 | 14.7588 | 0.035 | 4
2429.638 | 134.779 | 1.049 | 15.4203 | 0.011 | 4
2430.14 | 134.79 | 0.999 | 14.6853 | 0.023 | 4
2430.642 | 134.803 | 1.051 | 15.4497 | 0.025 | 4
2431.133 | 134.819 | 1.033 | 15.1851 | 0.032 | 4
2431.635 | 134.825 | 1.021 | 15.0087 | 0.013 | 4
2432.137 | 134.843 | 1.034 | 15.1998 | 0.035 | 4
2432.639 | 134.854 | 1.042 | 15.3174 | 0.021 | 4
2433.141 | 134.862 | 1.04 | 15.288 | 0.017 | 4
2433.632 | 134.873 | 1.036 | 15.2292 | 0.022 | 4
2434.135 | 134.891 | 1.041 | 15.3027 | 0.037 | 4
2434.637 | 134.902 | 1.027 | 15.0969 | 0.021 | 4
2435.138 | 134.916 | 1.038 | 15.2586 | 0.027 | 4
2435.64 | 134.93 | 1.035 | 15.2145 | 0.027 | 4
2436.132 | 134.945 | 1.047 | 15.3909 | 0.031 | 4
2436.634 | 134.956 | 1.03 | 15.141 | 0.023 | 4
2437.136 | 134.965 | 1.036 | 15.2292 | 0.018 | 4
2437.637 | 134.982 | 1.023 | 15.0381 | 0.033 | 4
2438.139 | 134.986 | 1.031 | 15.1557 | 0.009 | 4
2438.641 | 135.003 | 1.027 | 15.0969 | 0.033 | 4
2439.142 | 135.013 | 1.033 | 15.1851 | 0.021 | 4
2439.634 | 135.036 | 1.022 | 15.0234 | 0.045 | 4
2440.136 | 135.045 | 1.014 | 14.9058 | 0.019 | 4
2440.637 | 135.053 | 1.03 | 15.141 | 0.015 | 4
2441.139 | 135.063 | 1.028 | 15.1116 | 0.021 | 4
2441.64 | 135.077 | 1.026 | 15.0822 | 0.027 | 4
2442.142 | 135.092 | 1.031 | 15.1557 | 0.03 | 4
2442.634 | 135.104 | 1.034 | 15.1998 | 0.024 | 4
2443.136 | 135.119 | 1.036 | 15.2292 | 0.03 | 4
2443.638 | 135.132 | 1.036 | 15.2292 | 0.027 | 4
2444.14 | 135.145 | 1.047 | 15.3909 | 0.026 | 4
2444.642 | 135.153 | 1.043 | 15.3321 | 0.016 | 4
2445.133 | 135.163 | 1.032 | 15.1704 | 0.02 | 4
2445.635 | 135.181 | 1.061 | 15.5967 | 0.035 | 4
2446.137 | 135.196 | 1.027 | 15.0969 | 0.031 | 4
2446.639 | 135.201 | 1.04 | 15.288 | 0.009 | 4
2447.141 | 135.216 | 1.037 | 15.2439 | 0.031 | 4
2447.643 | 135.226 | 1.033 | 15.1851 | 0.018 | 4
2448.135 | 135.24 | 1.037 | 15.2439 | 0.03 | 4
2448.636 | 135.249 | 1.034 | 15.1998 | 0.016 | 4
2449.138 | 135.26 | 1.019 | 14.9793 | 0.023 | 4
2449.64 | 135.276 | 1.027 | 15.0969 | 0.03 | 4
2450.142 | 135.291 | 1.018 | 14.9646 | 0.031 | 4
2450.633 | 135.304 | 1.044 | 15.3468 | 0.027 | 4
2451.135 | 135.314 | 1.021 | 15.0087 | 0.019 | 4
2451.637 | 135.322 | 1.027 | 15.0969 | 0.017 | 4
2452.139 | 135.341 | 1.028 | 15.1116 | 0.037 | 4
2452.641 | 135.353 | 1.024 | 15.0528 | 0.023 | 4
2453.142 | 135.359 | 1.038 | 15.2586 | 0.012 | 4
2453.634 | 135.373 | 1.027 | 15.0969 | 0.029 | 4
2454.136 | 135.384 | 1.043 | 15.3321 | 0.022 | 4
2454.638 | 135.403 | 1.012 | 14.8764 | 0.038 | 4
2455.139 | 135.413 | 1.046 | 15.3762 | 0.019 | 4
2455.641 | 135.422 | 1.046 | 15.3762 | 0.019 | 4
2456.143 | 135.438 | 1.044 | 15.3468 | 0.032 | 4
2456.634 | 135.448 | 1.036 | 15.2292 | 0.02 | 4
2457.136 | 135.462 | 1.008 | 14.8176 | 0.027 | 4
2457.639 | 135.472 | 1.043 | 15.3321 | 0.021 | 4
2458.14 | 135.489 | 1.025 | 15.0675 | 0.033 | 4
2458.643 | 135.5 | 1.038 | 15.2586 | 0.022 | 4
2459.134 | 135.506 | 1.042 | 15.3174 | 0.012 | 4
2459.636 | 135.52 | 1.045 | 15.3615 | 0.029 | 4
2460.138 | 135.54 | 1.028 | 15.1116 | 0.039 | 4
2460.64 | 135.546 | 1.047 | 15.3909 | 0.012 | 4
2461.141 | 135.56 | 1.042 | 15.3174 | 0.028 | 4
2461.643 | 135.573 | 1.034 | 15.1998 | 0.026 | 4
2462.135 | 135.59 | 1.035 | 15.2145 | 0.034 | 4
2462.637 | 135.598 | 1.046 | 15.3762 | 0.017 | 4
2463.139 | 135.608 | 1.051 | 15.4497 | 0.02 | 4
2463.641 | 135.621 | 1.035 | 15.2145 | 0.024 | 4
2464.142 | 135.637 | 1.038 | 15.2586 | 0.033 | 4
2464.634 | 135.656 | 1.022 | 15.0234 | 0.037 | 4
2465.136 | 135.66 | 1.038 | 15.2586 | 0.01 | 4
2465.638 | 135.674 | 1.038 | 15.2586 | 0.027 | 4
2466.14 | 135.683 | 1.023 | 15.0381 | 0.018 | 4
2466.641 | 135.698 | 1.022 | 15.0234 | 0.03 | 4
2467.143 | 135.708 | 1.043 | 15.3321 | 0.019 | 4
2467.635 | 135.722 | 1.037 | 15.2439 | 0.03 | 4
2468.137 | 135.737 | 1.046 | 15.3762 | 0.028 | 4
2468.639 | 135.751 | 1.032 | 15.1704 | 0.028 | 4
2469.141 | 135.761 | 1.015 | 14.9205 | 0.02 | 4
2469.643 | 135.774 | 1.025 | 15.0675 | 0.025 | 4
2470.144 | 135.788 | 1.017 | 14.9499 | 0.03 | 4
2470.636 | 135.798 | 1.035 | 15.2145 | 0.02 | 4
2471.137 | 135.81 | 1.047 | 15.3909 | 0.024 | 4
2471.639 | 135.824 | 1.046 | 15.3762 | 0.027 | 4
2472.141 | 135.836 | 1.03 | 15.141 | 0.025 | 4
2472.643 | 135.848 | 1.03 | 15.141 | 0.023 | 4
2473.144 | 135.859 | 1.023 | 15.0381 | 0.022 | 4
2473.636 | 135.868 | 1.038 | 15.2586 | 0.018 | 4
2474.138 | 135.884 | 1.043 | 15.3321 | 0.031 | 4
2474.64 | 135.897 | 1.018 | 14.9646 | 0.026 | 4
2475.142 | 135.914 | 1.022 | 15.0234 | 0.033 | 4
2475.644 | 135.922 | 1.045 | 15.3615 | 0.016 | 4
2476.136 | 135.935 | 1.028 | 15.1116 | 0.028 | 4
2476.638 | 135.945 | 1.043 | 15.3321 | 0.019 | 4
2477.14 | 135.961 | 1.006 | 14.7882 | 0.032 | 4
2477.641 | 135.966 | 1.044 | 15.3468 | 0.011 | 4
2478.143 | 135.976 | 1.034 | 15.1998 | 0.019 | 4
2478.645 | 135.991 | 1.035 | 15.2145 | 0.031 | 4
2479.136 | 136.007 | 1.054 | 15.4938 | 0.031 | 4
2479.639 | 136.022 | 1.055 | 15.5085 | 0.031 | 4
2480.14 | 136.034 | 1.049 | 15.4203 | 0.023 | 4
2480.643 | 136.046 | 1.021 | 15.0087 | 0.024 | 4
2481.144 | 136.056 | 1.031 | 15.1557 | 0.021 | 4
2481.637 | 136.071 | 1.037 | 15.2439 | 0.03 | 4
2482.138 | 136.078 | 1.058 | 15.5526 | 0.013 | 4
2482.64 | 136.097 | 1.021 | 15.0087 | 0.039 | 4
2483.142 | 136.11 | 1.038 | 15.2586 | 0.025 | 4
2483.644 | 136.119 | 1.023 | 15.0381 | 0.018 | 4
2484.146 | 136.136 | 1.018 | 14.9646 | 0.033 | 4
2484.637 | 136.144 | 1.033 | 15.1851 | 0.018 | 4
2485.139 | 136.16 | 1.021 | 15.0087 | 0.031 | 4
2485.641 | 136.169 | 1.042 | 15.3174 | 0.019 | 4
2486.143 | 136.181 | 1.015 | 14.9205 | 0.024 | 4
2486.645 | 136.195 | 1.037 | 15.2439 | 0.027 | 4
2487.136 | 136.209 | 1.013 | 14.8911 | 0.029 | 4
2487.638 | 136.22 | 1.038 | 15.2586 | 0.023 | 4
2488.14 | 136.235 | 1.022 | 15.0234 | 0.031 | 4
2488.642 | 136.245 | 1.01 | 14.847 | 0.02 | 4
2489.144 | 136.264 | 1.017 | 14.9499 | 0.038 | 4
2489.646 | 136.274 | 1.017 | 14.9499 | 0.018 | 4
2490.138 | 136.282 | 1.044 | 15.3468 | 0.018 | 4
2490.64 | 136.291 | 1.045 | 15.3615 | 0.017 | 4
2491.142 | 136.304 | 1.059 | 15.5673 | 0.025 | 4
2491.644 | 136.318 | 1.052 | 15.4644 | 0.029 | 4
2492.146 | 136.329 | 1.028 | 15.1116 | 0.022 | 4
2492.637 | 136.346 | 1.046 | 15.3762 | 0.035 | 4
2493.139 | 136.355 | 1.021 | 15.0087 | 0.018 | 4
2493.641 | 136.368 | 1.026 | 15.0822 | 0.026 | 4
2494.143 | 136.38 | 1.028 | 15.1116 | 0.023 | 4
2494.645 | 136.395 | 1.046 | 15.3762 | 0.03 | 4
2495.147 | 136.405 | 1.034 | 15.1998 | 0.02 | 4
2495.638 | 136.419 | 1.034 | 15.1998 | 0.029 | 4
2496.14 | 136.435 | 1.05 | 15.435 | 0.031 | 4
2496.642 | 136.446 | 1.023 | 15.0381 | 0.023 | 4
2497.144 | 136.46 | 1.05 | 15.435 | 0.027 | 4
2497.646 | 136.471 | 1.051 | 15.4497 | 0.023 | 4
2498.138 | 136.485 | 1.043 | 15.3321 | 0.028 | 4
2498.64 | 136.499 | 1.042 | 15.3174 | 0.028 | 4
2499.141 | 136.511 | 1.06 | 15.582 | 0.024 | 4
2499.643 | 136.523 | 1.051 | 15.4497 | 0.023 | 4
2500.145 | 136.537 | 1.052 | 15.4644 | 0.027 | 4
2500.647 | 136.544 | 1.035 | 15.2145 | 0.014 | 4
2501.139 | 136.558 | 1.041 | 15.3027 | 0.029 | 4
2501.641 | 136.569 | 1.034 | 15.1998 | 0.022 | 4
2502.142 | 136.586 | 1.06 | 15.582 | 0.034 | 4
2502.644 | 136.592 | 1.053 | 15.4791 | 0.012 | 4
2503.146 | 136.609 | 1.037 | 15.2439 | 0.033 | 4
2503.638 | 136.619 | 1.036 | 15.2292 | 0.02 | 4
2504.14 | 136.63 | 1.036 | 15.2292 | 0.022 | 4
2504.642 | 136.642 | 1.033 | 15.1851 | 0.024 | 4
2505.144 | 136.658 | 1.04 | 15.288 | 0.032 | 4
2505.645 | 136.672 | 1.04 | 15.288 | 0.028 | 4
2506.147 | 136.69 | 1.047 | 15.3909 | 0.037 | 4
2506.639 | 136.703 | 1.028 | 15.1116 | 0.025 | 4
2507.141 | 136.711 | 1.019 | 14.9793 | 0.016 | 4
2507.643 | 136.726 | 1.024 | 15.0528 | 0.03 | 4
2508.145 | 136.733 | 1.026 | 15.0822 | 0.014 | 4
2508.646 | 136.744 | 1.041 | 15.3027 | 0.023 | 4
2509.138 | 136.757 | 1.056 | 15.5232 | 0.026 | 4
2509.64 | 136.767 | 1.054 | 15.4938 | 0.02 | 4
2510.141 | 136.78 | 1.017 | 14.9499 | 0.026 | 4
2510.643 | 136.798 | 1.05 | 15.435 | 0.036 | 4
2511.145 | 136.814 | 1.056 | 15.5232 | 0.031 | 4
2511.647 | 136.823 | 1.046 | 15.3762 | 0.018 | 4
2512.14 | 136.833 | 1.04 | 15.288 | 0.021 | 4
2512.642 | 136.848 | 1.045 | 15.3615 | 0.029 | 4
2513.144 | 136.859 | 1.046 | 15.3762 | 0.023 | 4
2513.646 | 136.867 | 1.049 | 15.4203 | 0.015 | 4
2514.147 | 136.886 | 1.037 | 15.2439 | 0.038 | 4
2514.639 | 136.893 | 1.013 | 14.8911 | 0.015 | 4
2515.141 | 136.908 | 1.038 | 15.2586 | 0.029 | 4
2515.643 | 136.919 | 1.035 | 15.2145 | 0.024 | 4
2516.145 | 136.935 | 1.024 | 15.0528 | 0.031 | 4
2516.647 | 136.95 | 1.035 | 15.2145 | 0.03 | 4
2517.139 | 136.964 | 1.046 | 15.3762 | 0.03 | 4
2517.641 | 136.972 | 1.021 | 15.0087 | 0.015 | 4
2518.142 | 136.985 | 1.036 | 15.2292 | 0.025 | 4
2518.644 | 136.999 | 1.027 | 15.0969 | 0.028 | 4
2519.146 | 137.005 | 1.042 | 15.3174 | 0.011 | 4
2519.648 | 137.022 | 1.018 | 14.9646 | 0.034 | 4
2520.14 | 137.028 | 1.055 | 15.5085 | 0.013 | 4
2520.642 | 137.044 | 1.047 | 15.3909 | 0.031 | 4
2521.144 | 137.054 | 1.031 | 15.1557 | 0.021 | 4
2521.646 | 137.069 | 1.046 | 15.3762 | 0.029 | 4
2522.148 | 137.081 | 1.036 | 15.2292 | 0.024 | 4
2522.64 | 137.1 | 1.068 | 15.6996 | 0.039 | 4
2523.141 | 137.107 | 1.046 | 15.3762 | 0.013 | 4
2523.643 | 137.119 | 1.034 | 15.1998 | 0.024 | 4
2524.146 | 137.134 | 1.045 | 15.3615 | 0.029 | 4
2524.647 | 137.148 | 1.064 | 15.6408 | 0.03 | 4
2525.139 | 137.156 | 1.041 | 15.3027 | 0.014 | 4
2525.641 | 137.174 | 1.034 | 15.1998 | 0.036 | 4
2526.143 | 137.181 | 1.031 | 15.1557 | 0.015 | 4
2526.645 | 137.196 | 1.045 | 15.3615 | 0.031 | 4
2527.146 | 137.205 | 1.04 | 15.288 | 0.017 | 4
2527.648 | 137.217 | 1.049 | 15.4203 | 0.025 | 4
2528.14 | 137.232 | 1.03 | 15.141 | 0.029 | 4
2528.642 | 137.243 | 1.032 | 15.1704 | 0.022 | 4
2529.144 | 137.256 | 1.025 | 15.0675 | 0.027 | 4
2529.646 | 137.271 | 1.055 | 15.5085 | 0.029 | 4
2530.148 | 137.282 | 1.043 | 15.3321 | 0.022 | 4
2530.65 | 137.295 | 1.069 | 15.7143 | 0.025 | 4
2531.142 | 137.307 | 1.053 | 15.4791 | 0.025 | 4
2531.643 | 137.319 | 1.041 | 15.3027 | 0.024 | 4
2532.145 | 137.329 | 1.047 | 15.3909 | 0.019 | 4
2532.647 | 137.343 | 1.042 | 15.3174 | 0.029 | 4
2533.149 | 137.359 | 1.037 | 15.2439 | 0.03 | 4
2533.641 | 137.374 | 1.041 | 15.3027 | 0.031 | 4
2534.142 | 137.388 | 1.04 | 15.288 | 0.028 | 4
2534.644 | 137.401 | 1.036 | 15.2292 | 0.025 | 4
2535.146 | 137.415 | 1.05 | 15.435 | 0.028 | 4
2535.647 | 137.426 | 1.036 | 15.2292 | 0.023 | 4
2536.149 | 137.434 | 1.051 | 15.4497 | 0.016 | 4
2536.641 | 137.443 | 1.036 | 15.2292 | 0.017 | 4
2537.142 | 137.457 | 1.055 | 15.5085 | 0.028 | 4
2537.644 | 137.473 | 1.032 | 15.1704 | 0.033 | 4
2538.146 | 137.482 | 1.054 | 15.4938 | 0.018 | 4
2538.648 | 137.499 | 1.041 | 15.3027 | 0.032 | 4
2539.149 | 137.51 | 1.032 | 15.1704 | 0.022 | 4
2539.641 | 137.518 | 1.037 | 15.2439 | 0.017 | 4
2540.143 | 137.533 | 1.053 | 15.4791 | 0.03 | 4
2540.645 | 137.549 | 1.051 | 15.4497 | 0.033 | 4
2541.147 | 137.562 | 1.022 | 15.0234 | 0.025 | 4
2541.649 | 137.571 | 1.026 | 15.0822 | 0.019 | 4
2542.14 | 137.584 | 1.052 | 15.4644 | 0.027 | 4
2542.642 | 137.599 | 1.018 | 14.9646 | 0.029 | 4
2543.144 | 137.606 | 1.069 | 15.7143 | 0.014 | 4
2543.646 | 137.626 | 1.051 | 15.4497 | 0.041 | 4
2544.148 | 137.634 | 1.032 | 15.1704 | 0.015 | 4
2544.65 | 137.644 | 1.034 | 15.1998 | 0.02 | 4
2545.142 | 137.655 | 1.035 | 15.2145 | 0.024 | 4
2545.644 | 137.667 | 1.037 | 15.2439 | 0.023 | 4
2546.146 | 137.685 | 1.047 | 15.3909 | 0.036 | 4
2546.648 | 137.698 | 1.034 | 15.1998 | 0.025 | 4
2547.15 | 137.712 | 1.027 | 15.0969 | 0.028 | 4
2547.642 | 137.727 | 1.064 | 15.6408 | 0.032 | 4
2548.143 | 137.743 | 1.056 | 15.5232 | 0.031 | 4
2548.645 | 137.753 | 1.071 | 15.7437 | 0.02 | 4
2549.147 | 137.761 | 1.051 | 15.4497 | 0.017 | 4
2549.649 | 137.777 | 1.038 | 15.2586 | 0.03 | 4
2550.151 | 137.791 | 1.032 | 15.1704 | 0.028 | 4
2550.642 | 137.803 | 1.037 | 15.2439 | 0.025 | 4
2551.144 | 137.81 | 1.024 | 15.0528 | 0.015 | 4
2551.646 | 137.821 | 1.084 | 15.9348 | 0.02 | 4
2552.148 | 137.835 | 1.045 | 15.3615 | 0.029 | 4
2552.65 | 137.853 | 1.025 | 15.0675 | 0.035 | 4
2553.142 | 137.864 | 1.032 | 15.1704 | 0.023 | 4
2553.644 | 137.882 | 1.037 | 15.2439 | 0.034 | 4
2554.146 | 137.893 | 1.044 | 15.3468 | 0.022 | 4
2554.648 | 137.902 | 1.04 | 15.288 | 0.018 | 4
2555.15 | 137.917 | 1.046 | 15.3762 | 0.029 | 4
2555.651 | 137.928 | 1.028 | 15.1116 | 0.023 | 4
2556.143 | 137.943 | 1.044 | 15.3468 | 0.031 | 4
2556.645 | 137.956 | 1.042 | 15.3174 | 0.025 | 4
2557.147 | 137.968 | 1.052 | 15.4644 | 0.025 | 4
2557.649 | 137.982 | 1.036 | 15.2292 | 0.028 | 4
2558.151 | 137.988 | 1.051 | 15.4497 | 0.01 | 4
2558.642 | 138 | 1.045 | 15.3615 | 0.026 | 4
2559.144 | 138.016 | 1.054 | 15.4938 | 0.031 | 4
2559.645 | 138.029 | 1.046 | 15.3762 | 0.026 | 4
2560.147 | 138.042 | 1.059 | 15.5673 | 0.026 | 4
2560.649 | 138.05 | 1.034 | 15.1998 | 0.018 | 4
2561.151 | 138.067 | 1.041 | 15.3027 | 0.034 | 4
2561.643 | 138.08 | 1.027 | 15.0969 | 0.026 | 4
2562.145 | 138.089 | 1.028 | 15.1116 | 0.018 | 4
2562.646 | 138.104 | 1.033 | 15.1851 | 0.029 | 4
2563.148 | 138.116 | 1.036 | 15.2292 | 0.024 | 4
2563.65 | 138.129 | 1.058 | 15.5526 | 0.026 | 4
2564.152 | 138.145 | 1.056 | 15.5232 | 0.031 | 4
2564.643 | 138.159 | 1.051 | 15.4497 | 0.028 | 4
2565.145 | 138.172 | 1.035 | 15.2145 | 0.026 | 4
2565.647 | 138.183 | 1.046 | 15.3762 | 0.023 | 4
2566.149 | 138.191 | 1.052 | 15.4644 | 0.016 | 4
2566.65 | 138.206 | 1.058 | 15.5526 | 0.031 | 4
2567.152 | 138.22 | 1.064 | 15.6408 | 0.027 | 4
2567.644 | 138.23 | 1.052 | 15.4644 | 0.021 | 4
2568.145 | 138.245 | 1.031 | 15.1557 | 0.03 | 4
2568.647 | 138.254 | 1.022 | 15.0234 | 0.018 | 4
2569.148 | 138.271 | 1.03 | 15.141 | 0.032 | 4
2569.65 | 138.283 | 1.043 | 15.3321 | 0.025 | 4
2570.152 | 138.294 | 1.068 | 15.6996 | 0.021 | 4
2570.643 | 138.307 | 1.038 | 15.2586 | 0.028 | 4
2571.145 | 138.324 | 1.038 | 15.2586 | 0.033 | 4
2571.646 | 138.332 | 1.046 | 15.3762 | 0.017 | 4
2572.148 | 138.348 | 1.053 | 15.4791 | 0.032 | 4
2572.65 | 138.361 | 1.07 | 15.729 | 0.025 | 4
2573.152 | 138.371 | 1.036 | 15.2292 | 0.019 | 4
2573.644 | 138.381 | 1.043 | 15.3321 | 0.021 | 4
2574.146 | 138.401 | 1.054 | 15.4938 | 0.04 | 4
2574.647 | 138.411 | 1.049 | 15.4203 | 0.021 | 4
2575.149 | 138.424 | 1.04 | 15.288 | 0.026 | 4
2575.65 | 138.439 | 1.04 | 15.288 | 0.03 | 4
2576.152 | 138.447 | 1.05 | 15.435 | 0.016 | 4
2576.644 | 138.459 | 1.071 | 15.7437 | 0.025 | 4
2577.146 | 138.47 | 1.038 | 15.2586 | 0.021 | 4
2577.647 | 138.482 | 1.063 | 15.6261 | 0.024 | 4
2578.149 | 138.494 | 1.038 | 15.2586 | 0.024 | 4
2578.652 | 138.508 | 1.041 | 15.3027 | 0.028 | 4
2579.153 | 138.513 | 1.052 | 15.4644 | 0.01 | 4
2579.645 | 138.529 | 1.073 | 15.7731 | 0.033 | 4
2580.147 | 138.547 | 1.049 | 15.4203 | 0.035 | 4
2580.649 | 138.554 | 1.068 | 15.6996 | 0.015 | 4
2581.15 | 138.573 | 1.05 | 15.435 | 0.037 | 4
2581.652 | 138.591 | 1.044 | 15.3468 | 0.036 | 4
2582.154 | 138.602 | 1.036 | 15.2292 | 0.022 | 4
2582.645 | 138.615 | 1.056 | 15.5232 | 0.027 | 4
2583.147 | 138.628 | 1.052 | 15.4644 | 0.026 | 4
2583.649 | 138.637 | 1.046 | 15.3762 | 0.018 | 4
2584.151 | 138.65 | 1.031 | 15.1557 | 0.025 | 4
2584.653 | 138.662 | 1.05 | 15.435 | 0.023 | 4
2585.144 | 138.674 | 1.058 | 15.5526 | 0.024 | 4
2585.647 | 138.692 | 1.04 | 15.288 | 0.036 | 4
2586.148 | 138.706 | 1.047 | 15.3909 | 0.029 | 4
2586.65 | 138.713 | 1.043 | 15.3321 | 0.014 | 4
2587.152 | 138.725 | 1.049 | 15.4203 | 0.023 | 4
2587.654 | 138.734 | 1.044 | 15.3468 | 0.02 | 4
2588.146 | 138.749 | 1.055 | 15.5085 | 0.03 | 4
2588.647 | 138.759 | 1.042 | 15.3174 | 0.019 | 4
2589.149 | 138.776 | 1.063 | 15.6261 | 0.034 | 4
2589.651 | 138.788 | 1.059 | 15.5673 | 0.025 | 4
2590.153 | 138.803 | 1.036 | 15.2292 | 0.029 | 4
2590.645 | 138.812 | 1.052 | 15.4644 | 0.019 | 4
2591.147 | 138.825 | 1.051 | 15.4497 | 0.026 | 4
2591.649 | 138.839 | 1.053 | 15.4791 | 0.027 | 4
2592.151 | 138.845 | 1.05 | 15.435 | 0.014 | 4
2592.653 | 138.861 | 1.068 | 15.6996 | 0.031 | 4
2593.145 | 138.875 | 1.051 | 15.4497 | 0.028 | 4
2593.647 | 138.892 | 1.061 | 15.5967 | 0.034 | 4
2594.149 | 138.904 | 1.026 | 15.0822 | 0.023 | 4
2594.651 | 138.918 | 1.054 | 15.4938 | 0.028 | 4
2595.152 | 138.928 | 1.045 | 15.3615 | 0.021 | 4
2595.654 | 138.938 | 1.046 | 15.3762 | 0.019 | 4
2596.146 | 138.946 | 1.069 | 15.7143 | 0.017 | 4
2596.648 | 138.965 | 1.059 | 15.5673 | 0.036 | 4
2597.15 | 138.983 | 1.06 | 15.582 | 0.036 | 4
2597.651 | 138.992 | 1.034 | 15.1998 | 0.019 | 4
2598.153 | 139.005 | 1.045 | 15.3615 | 0.025 | 4
2598.645 | 139.017 | 1.034 | 15.1998 | 0.024 | 4
2599.147 | 139.036 | 1.03 | 15.141 | 0.039 | 4
2599.649 | 139.045 | 1.058 | 15.5526 | 0.017 | 4
2600.151 | 139.058 | 1.051 | 15.4497 | 0.027 | 4
2600.653 | 139.073 | 1.047 | 15.3909 | 0.029 | 4
2601.155 | 139.087 | 1.037 | 15.2439 | 0.029 | 4
2601.647 | 139.097 | 1.054 | 15.4938 | 0.02 | 4
2602.148 | 139.108 | 1.045 | 15.3615 | 0.022 | 4
2602.65 | 139.118 | 1.062 | 15.6114 | 0.02 | 4
2603.152 | 139.132 | 1.071 | 15.7437 | 0.027 | 4
2603.654 | 139.145 | 1.008 | 14.8176 | 0.025 | 4
2604.146 | 139.157 | 1.042 | 15.3174 | 0.025 | 4
2604.648 | 139.171 | 1.049 | 15.4203 | 0.028 | 4
2605.15 | 139.183 | 1.072 | 15.7584 | 0.025 | 4
2605.651 | 139.195 | 1.065 | 15.6555 | 0.024 | 4
2606.153 | 139.205 | 1.036 | 15.2292 | 0.019 | 4
2606.654 | 139.22 | 1.027 | 15.0969 | 0.03 | 4
2607.146 | 139.236 | 1.063 | 15.6261 | 0.032 | 4
2607.648 | 139.248 | 1.041 | 15.3027 | 0.024 | 4
2608.15 | 139.26 | 1.041 | 15.3027 | 0.024 | 4
2608.652 | 139.272 | 1.051 | 15.4497 | 0.025 | 4
2609.154 | 139.287 | 1.053 | 15.4791 | 0.029 | 4
2609.646 | 139.293 | 1.044 | 15.3468 | 0.012 | 4
2610.148 | 139.313 | 1.05 | 15.435 | 0.039 | 4
2610.65 | 139.324 | 1.05 | 15.435 | 0.022 | 4
2611.152 | 139.336 | 1.058 | 15.5526 | 0.023 | 4
2611.654 | 139.353 | 1.05 | 15.435 | 0.034 | 4
2612.156 | 139.364 | 1.049 | 15.4203 | 0.023 | 4
2612.647 | 139.381 | 1.058 | 15.5526 | 0.033 | 4
2613.149 | 139.393 | 1.071 | 15.7437 | 0.024 | 4
2613.651 | 139.403 | 1.052 | 15.4644 | 0.021 | 4
2614.153 | 139.412 | 1.04 | 15.288 | 0.018 | 4
2614.655 | 139.425 | 1.037 | 15.2439 | 0.025 | 4
2615.147 | 139.437 | 1.045 | 15.3615 | 0.026 | 4
2615.649 | 139.45 | 1.07 | 15.729 | 0.025 | 4
2616.15 | 139.462 | 1.055 | 15.5085 | 0.025 | 4
2616.652 | 139.475 | 1.052 | 15.4644 | 0.026 | 4
2617.154 | 139.493 | 1.044 | 15.3468 | 0.034 | 4
2617.655 | 139.509 | 1.082 | 15.9054 | 0.033 | 4
2618.147 | 139.512 | 1.054 | 15.4938 | 0.006 | 4
2618.649 | 139.528 | 1.065 | 15.6555 | 0.032 | 4
2619.151 | 139.541 | 1.047 | 15.3909 | 0.026 | 4
2619.653 | 139.555 | 1.069 | 15.7143 | 0.028 | 4
2620.154 | 139.569 | 1.046 | 15.3762 | 0.027 | 4
2620.656 | 139.578 | 1.052 | 15.4644 | 0.019 | 4
2621.148 | 139.595 | 1.045 | 15.3615 | 0.035 | 4
2621.649 | 139.607 | 1.047 | 15.3909 | 0.023 | 4
2622.151 | 139.616 | 1.045 | 15.3615 | 0.019 | 4
2622.653 | 139.628 | 1.054 | 15.4938 | 0.023 | 4
2623.155 | 139.639 | 1.041 | 15.3027 | 0.022 | 4
2623.647 | 139.657 | 1.049 | 15.4203 | 0.037 | 4
2624.148 | 139.668 | 1.06 | 15.582 | 0.022 | 4
2624.65 | 139.683 | 1.038 | 15.2586 | 0.028 | 4
2625.151 | 139.695 | 1.041 | 15.3027 | 0.025 | 4
2625.653 | 139.709 | 1.063 | 15.6261 | 0.027 | 4
2626.155 | 139.725 | 1.052 | 15.4644 | 0.033 | 4
2626.647 | 139.738 | 1.043 | 15.3321 | 0.027 | 4
2627.149 | 139.752 | 1.043 | 15.3321 | 0.026 | 4
2627.65 | 139.76 | 1.072 | 15.7584 | 0.017 | 4
2628.152 | 139.778 | 1.047 | 15.3909 | 0.035 | 4
2628.653 | 139.785 | 1.038 | 15.2586 | 0.014 | 4
2629.155 | 139.8 | 1.051 | 15.4497 | 0.031 | 4
2629.657 | 139.81 | 1.083 | 15.9201 | 0.018 | 4
2630.149 | 139.822 | 1.053 | 15.4791 | 0.024 | 4
2630.651 | 139.834 | 1.034 | 15.1998 | 0.025 | 4
2631.152 | 139.849 | 1.049 | 15.4203 | 0.029 | 4
2631.654 | 139.859 | 1.055 | 15.5085 | 0.02 | 4
2632.156 | 139.874 | 1.058 | 15.5526 | 0.03 | 4
2632.648 | 139.883 | 1.042 | 15.3174 | 0.018 | 4
2633.151 | 139.897 | 1.061 | 15.5967 | 0.029 | 4
2633.652 | 139.92 | 1.062 | 15.6114 | 0.045 | 4
2634.154 | 139.923 | 1.055 | 15.5085 | 0.006 | 4
2634.656 | 139.939 | 1.054 | 15.4938 | 0.032 | 4
2635.148 | 139.951 | 1.035 | 15.2145 | 0.026 | 4
2635.65 | 139.962 | 1.059 | 15.5673 | 0.021 | 4
2636.152 | 139.976 | 1.04 | 15.288 | 0.027 | 4
2636.654 | 139.99 | 1.042 | 15.3174 | 0.028 | 4
2637.156 | 140.002 | 1.08 | 15.876 | 0.024 | 4
2637.648 | 140.012 | 1.056 | 15.5232 | 0.021 | 4
2638.15 | 140.028 | 1.052 | 15.4644 | 0.031 | 4
2638.651 | 140.041 | 1.03 | 15.141 | 0.027 | 4
2639.153 | 140.057 | 1.054 | 15.4938 | 0.03 | 4
2639.655 | 140.065 | 1.051 | 15.4497 | 0.018 | 4
2640.156 | 140.085 | 1.045 | 15.3615 | 0.039 | 4
2640.648 | 140.09 | 1.07 | 15.729 | 0.01 | 4
2641.151 | 140.106 | 1.08 | 15.876 | 0.031 | 4
2641.652 | 140.122 | 1.047 | 15.3909 | 0.033 | 4
2642.154 | 140.132 | 1.059 | 15.5673 | 0.02 | 4
2642.656 | 140.146 | 1.042 | 15.3174 | 0.028 | 4
2643.158 | 140.158 | 1.051 | 15.4497 | 0.023 | 4
2643.649 | 140.169 | 1.044 | 15.3468 | 0.022 | 4
2644.151 | 140.182 | 1.04 | 15.288 | 0.026 | 4
2644.652 | 140.192 | 1.051 | 15.4497 | 0.021 | 4
2645.154 | 140.209 | 1.033 | 15.1851 | 0.034 | 4
2645.655 | 140.222 | 1.058 | 15.5526 | 0.027 | 4
2646.157 | 140.233 | 1.036 | 15.2292 | 0.02 | 4
2646.649 | 140.249 | 1.065 | 15.6555 | 0.033 | 4
2647.151 | 140.259 | 1.049 | 15.4203 | 0.019 | 4
2647.653 | 140.272 | 1.025 | 15.0675 | 0.027 | 4
2648.154 | 140.288 | 1.054 | 15.4938 | 0.033 | 4
2648.656 | 140.301 | 1.059 | 15.5673 | 0.026 | 4
2649.157 | 140.315 | 1.036 | 15.2292 | 0.027 | 4
2649.649 | 140.327 | 1.06 | 15.582 | 0.025 | 4
2650.151 | 140.335 | 1.053 | 15.4791 | 0.017 | 4
2650.653 | 140.351 | 1.063 | 15.6261 | 0.032 | 4
2651.155 | 140.362 | 1.077 | 15.8319 | 0.021 | 4
2651.657 | 140.373 | 1.051 | 15.4497 | 0.022 | 4
2652.158 | 140.391 | 1.058 | 15.5526 | 0.037 | 4
2652.65 | 140.402 | 1.078 | 15.8466 | 0.021 | 4
2653.152 | 140.412 | 1.065 | 15.6555 | 0.021 | 4
2653.654 | 140.426 | 1.052 | 15.4644 | 0.028 | 4
2654.156 | 140.443 | 1.068 | 15.6996 | 0.032 | 4
2654.657 | 140.452 | 1.059 | 15.5673 | 0.018 | 4
2655.15 | 140.467 | 1.064 | 15.6408 | 0.031 | 4
2655.651 | 140.481 | 1.044 | 15.3468 | 0.028 | 4
2656.153 | 140.494 | 1.037 | 15.2439 | 0.025 | 4
2656.655 | 140.505 | 1.06 | 15.582 | 0.023 | 4
2657.157 | 140.518 | 1.054 | 15.4938 | 0.026 | 4
2657.659 | 140.53 | 1.062 | 15.6114 | 0.023 | 4
2658.15 | 140.545 | 1.04 | 15.288 | 0.032 | 4
2658.652 | 140.559 | 1.075 | 15.8025 | 0.028 | 4
2659.154 | 140.571 | 1.064 | 15.6408 | 0.024 | 4
2659.655 | 140.584 | 1.047 | 15.3909 | 0.025 | 4
2660.157 | 140.596 | 1.053 | 15.4791 | 0.025 | 4
2660.659 | 140.608 | 1.053 | 15.4791 | 0.022 | 4
2661.151 | 140.627 | 1.044 | 15.3468 | 0.04 | 4
2661.653 | 140.638 | 1.036 | 15.2292 | 0.022 | 4
2662.155 | 140.652 | 1.054 | 15.4938 | 0.028 | 4
2662.657 | 140.667 | 1.063 | 15.6261 | 0.03 | 4
2663.149 | 140.677 | 1.058 | 15.5526 | 0.02 | 4
2663.652 | 140.692 | 1.04 | 15.288 | 0.03 | 4
2664.154 | 140.706 | 1.068 | 15.6996 | 0.027 | 4
2664.656 | 140.711 | 1.068 | 15.6996 | 0.009 | 4
2665.157 | 140.721 | 1.054 | 15.4938 | 0.021 | 4
2665.659 | 140.739 | 1.045 | 15.3615 | 0.035 | 4
2666.15 | 140.754 | 1.064 | 15.6408 | 0.031 | 4
2666.652 | 140.765 | 1.041 | 15.3027 | 0.021 | 4
2667.154 | 140.78 | 1.032 | 15.1704 | 0.032 | 4
2667.656 | 140.791 | 1.053 | 15.4791 | 0.021 | 4
2668.158 | 140.805 | 1.054 | 15.4938 | 0.028 | 4
2668.66 | 140.812 | 1.049 | 15.4203 | 0.014 | 4
2669.152 | 140.832 | 1.047 | 15.3909 | 0.04 | 4
2669.654 | 140.841 | 1.05 | 15.435 | 0.017 | 4
2670.155 | 140.862 | 1.045 | 15.3615 | 0.043 | 4
2670.657 | 140.87 | 1.069 | 15.7143 | 0.015 | 4
2671.159 | 140.885 | 1.044 | 15.3468 | 0.031 | 4
2671.65 | 140.896 | 1.042 | 15.3174 | 0.021 | 4
2672.152 | 140.908 | 1.05 | 15.435 | 0.024 | 4
2672.653 | 140.92 | 1.032 | 15.1704 | 0.025 | 4
2673.155 | 140.936 | 1.059 | 15.5673 | 0.031 | 4
2673.656 | 140.948 | 1.066 | 15.6702 | 0.024 | 4
2674.158 | 140.96 | 1.055 | 15.5085 | 0.025 | 4
2674.66 | 140.975 | 1.066 | 15.6702 | 0.03 | 4
2675.152 | 140.986 | 1.066 | 15.6702 | 0.021 | 4
2675.653 | 141 | 1.051 | 15.4497 | 0.03 | 4
2676.155 | 141.013 | 1.065 | 15.6555 | 0.025 | 4
2676.656 | 141.023 | 1.047 | 15.3909 | 0.021 | 4
2677.158 | 141.039 | 1.04 | 15.288 | 0.032 | 4
2677.659 | 141.054 | 1.061 | 15.5967 | 0.029 | 4
2678.16 | 141.066 | 1.051 | 15.4497 | 0.024 | 4
2678.652 | 141.086 | 1.052 | 15.4644 | 0.04 | 4
2679.153 | 141.092 | 1.068 | 15.6996 | 0.013 | 4
2679.655 | 141.106 | 1.055 | 15.5085 | 0.027 | 4
2680.156 | 141.116 | 1.043 | 15.3321 | 0.021 | 4
2680.658 | 141.133 | 1.073 | 15.7731 | 0.034 | 4
2681.159 | 141.144 | 1.081 | 15.8907 | 0.022 | 4
2681.661 | 141.152 | 1.041 | 15.3027 | 0.014 | 4
2682.152 | 141.163 | 1.059 | 15.5673 | 0.024 | 4
2682.654 | 141.182 | 1.06 | 15.582 | 0.038 | 4
2683.156 | 141.195 | 1.07 | 15.729 | 0.025 | 4
2683.657 | 141.204 | 1.078 | 15.8466 | 0.018 | 4
2684.159 | 141.221 | 1.083 | 15.9201 | 0.033 | 4
2684.66 | 141.235 | 1.064 | 15.6408 | 0.028 | 4
2685.152 | 141.248 | 1.051 | 15.4497 | 0.027 | 4
2685.653 | 141.261 | 1.043 | 15.3321 | 0.025 | 4
2686.155 | 141.277 | 1.063 | 15.6261 | 0.032 | 4
2686.656 | 141.286 | 1.056 | 15.5232 | 0.018 | 4
2687.158 | 141.301 | 1.056 | 15.5232 | 0.031 | 4
2687.659 | 141.314 | 1.071 | 15.7437 | 0.025 | 4
2688.161 | 141.329 | 1.054 | 15.4938 | 0.03 | 4
2688.653 | 141.341 | 1.068 | 15.6996 | 0.026 | 4
2689.154 | 141.357 | 1.064 | 15.6408 | 0.032 | 4
2689.656 | 141.372 | 1.074 | 15.7878 | 0.029 | 4
2690.157 | 141.378 | 1.068 | 15.6996 | 0.013 | 4
2690.659 | 141.395 | 1.051 | 15.4497 | 0.033 | 4
2691.161 | 141.405 | 1.051 | 15.4497 | 0.021 | 4
2691.653 | 141.416 | 1.065 | 15.6555 | 0.022 | 4
2692.154 | 141.426 | 1.066 | 15.6702 | 0.019 | 4
2692.656 | 141.443 | 1.072 | 15.7584 | 0.034 | 4
2693.158 | 141.461 | 1.071 | 15.7437 | 0.036 | 4
2693.659 | 141.474 | 1.034 | 15.1998 | 0.025 | 4
2694.16 | 141.486 | 1.049 | 15.4203 | 0.024 | 4
2694.662 | 141.498 | 1.065 | 15.6555 | 0.025 | 4
2695.154 | 141.51 | 1.052 | 15.4644 | 0.023 | 4
2695.655 | 141.521 | 1.043 | 15.3321 | 0.023 | 4
2696.157 | 141.539 | 1.052 | 15.4644 | 0.036 | 4
2696.659 | 141.547 | 1.044 | 15.3468 | 0.014 | 4
2697.161 | 141.562 | 1.071 | 15.7437 | 0.03 | 4
2697.662 | 141.577 | 1.042 | 15.3174 | 0.029 | 4
2698.153 | 141.59 | 1.074 | 15.7878 | 0.026 | 4
2698.655 | 141.601 | 1.043 | 15.3321 | 0.022 | 4
2699.157 | 141.62 | 1.072 | 15.7584 | 0.037 | 4
2699.659 | 141.635 | 1.07 | 15.729 | 0.031 | 4
2700.16 | 141.64 | 1.069 | 15.7143 | 0.01 | 4
2700.653 | 141.653 | 1.061 | 15.5967 | 0.026 | 4
2701.155 | 141.667 | 1.068 | 15.6996 | 0.028 | 4
2701.656 | 141.679 | 1.041 | 15.3027 | 0.024 | 4
2702.158 | 141.693 | 1.075 | 15.8025 | 0.028 | 4
2702.66 | 141.713 | 1.061 | 15.5967 | 0.04 | 4
2703.161 | 141.724 | 1.069 | 15.7143 | 0.021 | 4
2703.663 | 141.736 | 1.061 | 15.5967 | 0.024 | 4
2704.155 | 141.746 | 1.065 | 15.6555 | 0.02 | 4
2704.657 | 141.759 | 1.069 | 15.7143 | 0.025 | 4
2705.159 | 141.772 | 1.074 | 15.7878 | 0.026 | 4
2705.66 | 141.785 | 1.065 | 15.6555 | 0.027 | 4
2706.162 | 141.8 | 1.078 | 15.8466 | 0.029 | 4
2706.663 | 141.816 | 1.068 | 15.6996 | 0.033 | 4
2707.154 | 141.829 | 1.079 | 15.8613 | 0.027 | 4
2707.656 | 141.842 | 1.064 | 15.6408 | 0.026 | 4
2708.157 | 141.859 | 1.069 | 15.7143 | 0.034 | 4
2708.659 | 141.869 | 1.069 | 15.7143 | 0.019 | 4
2709.16 | 141.882 | 1.04 | 15.288 | 0.025 | 4
2709.662 | 141.89 | 1.06 | 15.582 | 0.016 | 4
2710.164 | 141.91 | 1.068 | 15.6996 | 0.04 | 4
2710.655 | 141.925 | 1.069 | 15.7143 | 0.031 | 4
2711.157 | 141.937 | 1.045 | 15.3615 | 0.024 | 4
2711.658 | 141.948 | 1.066 | 15.6702 | 0.021 | 4
2712.16 | 141.962 | 1.05 | 15.435 | 0.029 | 4
2712.661 | 141.979 | 1.058 | 15.5526 | 0.034 | 4
2713.163 | 141.988 | 1.052 | 15.4644 | 0.018 | 4
2713.664 | 142.004 | 1.058 | 15.5526 | 0.032 | 4
2714.155 | 142.018 | 1.062 | 15.6114 | 0.028 | 4
2714.657 | 142.027 | 1.062 | 15.6114 | 0.018 | 4
2715.158 | 142.042 | 1.077 | 15.8319 | 0.029 | 4
2715.659 | 142.056 | 1.051 | 15.4497 | 0.029 | 4
2716.161 | 142.066 | 1.074 | 15.7878 | 0.019 | 4
2716.662 | 142.082 | 1.052 | 15.4644 | 0.033 | 4
2717.154 | 142.092 | 1.055 | 15.5085 | 0.02 | 4
2717.656 | 142.109 | 1.062 | 15.6114 | 0.033 | 4
2718.158 | 142.118 | 1.046 | 15.3762 | 0.019 | 4
2718.659 | 142.131 | 1.054 | 15.4938 | 0.025 | 4
2719.16 | 142.148 | 1.064 | 15.6408 | 0.035 | 4
2719.662 | 142.162 | 1.054 | 15.4938 | 0.028 | 4
2720.163 | 142.174 | 1.055 | 15.5085 | 0.023 | 4
2720.664 | 142.187 | 1.061 | 15.5967 | 0.026 | 4
2721.155 | 142.201 | 1.051 | 15.4497 | 0.029 | 4
2721.657 | 142.211 | 1.078 | 15.8466 | 0.021 | 4
2722.158 | 142.232 | 1.058 | 15.5526 | 0.04 | 4
2722.66 | 142.244 | 1.066 | 15.6702 | 0.024 | 4
2723.162 | 142.258 | 1.07 | 15.729 | 0.029 | 4
2723.663 | 142.266 | 1.079 | 15.8613 | 0.016 | 4
2724.155 | 142.284 | 1.075 | 15.8025 | 0.037 | 4
2724.657 | 142.294 | 1.065 | 15.6555 | 0.019 | 4
2725.158 | 142.311 | 1.065 | 15.6555 | 0.033 | 4
2725.66 | 142.323 | 1.054 | 15.4938 | 0.025 | 4
2726.162 | 142.338 | 1.047 | 15.3909 | 0.03 | 4
2726.664 | 142.351 | 1.063 | 15.6261 | 0.025 | 4
2727.155 | 142.367 | 1.078 | 15.8466 | 0.032 | 4
2727.657 | 142.38 | 1.059 | 15.5673 | 0.026 | 4
2728.158 | 142.391 | 1.08 | 15.876 | 0.022 | 4
2728.66 | 142.404 | 1.045 | 15.3615 | 0.025 | 4
2729.162 | 142.415 | 1.049 | 15.4203 | 0.022 | 4
2729.664 | 142.43 | 1.064 | 15.6408 | 0.03 | 4
2730.156 | 142.447 | 1.065 | 15.6555 | 0.035 | 4
2730.658 | 142.457 | 1.096 | 16.1112 | 0.019 | 4
2731.16 | 142.473 | 1.072 | 15.7584 | 0.033 | 4
2731.662 | 142.486 | 1.068 | 15.6996 | 0.025 | 4
2732.164 | 142.5 | 1.069 | 15.7143 | 0.027 | 4
2732.656 | 142.508 | 1.064 | 15.6408 | 0.016 | 4
2733.158 | 142.524 | 1.07 | 15.729 | 0.033 | 4
2733.66 | 142.537 | 1.073 | 15.7731 | 0.026 | 4
2734.162 | 142.558 | 1.058 | 15.5526 | 0.041 | 4
2734.663 | 142.565 | 1.079 | 15.8613 | 0.015 | 4
2735.164 | 142.578 | 1.07 | 15.729 | 0.027 | 4
2735.666 | 142.593 | 1.047 | 15.3909 | 0.03 | 4
2736.157 | 142.608 | 1.059 | 15.5673 | 0.031 | 4
2736.658 | 142.617 | 1.052 | 15.4644 | 0.017 | 4
2737.16 | 142.632 | 1.063 | 15.6261 | 0.03 | 4
2737.662 | 142.643 | 1.037 | 15.2439 | 0.022 | 4
2738.163 | 142.657 | 1.092 | 16.0524 | 0.027 | 4
2738.664 | 142.676 | 1.062 | 15.6114 | 0.038 | 4
2739.166 | 142.688 | 1.078 | 15.8466 | 0.024 | 4
2739.657 | 142.696 | 1.07 | 15.729 | 0.016 | 4
2740.158 | 142.713 | 1.069 | 15.7143 | 0.034 | 4
2740.66 | 142.726 | 1.09 | 16.023 | 0.026 | 4
2741.161 | 142.738 | 1.046 | 15.3762 | 0.024 | 4
2741.663 | 142.756 | 1.059 | 15.5673 | 0.035 | 4
2742.165 | 142.769 | 1.045 | 15.3615 | 0.026 | 4
2742.657 | 142.782 | 1.06 | 15.582 | 0.026 | 4
2743.158 | 142.797 | 1.049 | 15.4203 | 0.029 | 4
2743.66 | 142.811 | 1.055 | 15.5085 | 0.028 | 4
2744.162 | 142.818 | 1.054 | 15.4938 | 0.015 | 4
2744.663 | 142.833 | 1.065 | 15.6555 | 0.029 | 4
2745.165 | 142.85 | 1.033 | 15.1851 | 0.034 | 4
2745.657 | 142.861 | 1.075 | 15.8025 | 0.023 | 4
2746.158 | 142.879 | 1.055 | 15.5085 | 0.035 | 4
2746.66 | 142.887 | 1.075 | 15.8025 | 0.017 | 4
2747.161 | 142.904 | 1.064 | 15.6408 | 0.033 | 4
2747.663 | 142.912 | 1.058 | 15.5526 | 0.016 | 4
2748.165 | 142.927 | 1.066 | 15.6702 | 0.029 | 4
2748.657 | 142.94 | 1.063 | 15.6261 | 0.027 | 4
2749.159 | 142.958 | 1.044 | 15.3468 | 0.035 | 4
2749.661 | 142.965 | 1.059 | 15.5673 | 0.015 | 4
2750.163 | 142.981 | 1.065 | 15.6555 | 0.032 | 4
2750.664 | 142.991 | 1.075 | 15.8025 | 0.021 | 4
2751.166 | 143.007 | 1.082 | 15.9054 | 0.031 | 4
2751.658 | 143.022 | 1.052 | 15.4644 | 0.03 | 4
2752.16 | 143.04 | 1.072 | 15.7584 | 0.035 | 4
2752.662 | 143.051 | 1.078 | 15.8466 | 0.023 | 4
2753.163 | 143.066 | 1.069 | 15.7143 | 0.031 | 4
2753.665 | 143.078 | 1.093 | 16.0671 | 0.022 | 4
2754.166 | 143.089 | 1.069 | 15.7143 | 0.023 | 4
2754.658 | 143.104 | 1.073 | 15.7731 | 0.031 | 4
2755.159 | 143.122 | 1.066 | 15.6702 | 0.035 | 4
2755.661 | 143.138 | 1.06 | 15.582 | 0.032 | 4
2756.162 | 143.151 | 1.054 | 15.4938 | 0.027 | 4
2756.664 | 143.168 | 1.097 | 16.1259 | 0.033 | 4
2757.165 | 143.178 | 1.066 | 15.6702 | 0.02 | 4
2757.667 | 143.196 | 1.066 | 15.6702 | 0.036 | 4
2758.158 | 143.205 | 1.078 | 15.8466 | 0.017 | 4
2758.66 | 143.214 | 1.066 | 15.6702 | 0.018 | 4
2759.161 | 143.229 | 1.077 | 15.8319 | 0.031 | 4
2759.662 | 143.245 | 1.086 | 15.9642 | 0.032 | 4
2760.164 | 143.264 | 1.062 | 15.6114 | 0.036 | 4
2760.666 | 143.276 | 1.03 | 15.141 | 0.024 | 4
2761.158 | 143.288 | 1.049 | 15.4203 | 0.025 | 4
2761.66 | 143.305 | 1.06 | 15.582 | 0.033 | 4
2762.162 | 143.313 | 1.068 | 15.6996 | 0.017 | 4
2762.663 | 143.326 | 1.081 | 15.8907 | 0.027 | 4
2763.165 | 143.339 | 1.062 | 15.6114 | 0.024 | 4
2763.666 | 143.352 | 1.046 | 15.3762 | 0.027 | 4
2764.168 | 143.368 | 1.071 | 15.7437 | 0.032 | 4
2764.659 | 143.382 | 1.072 | 15.7584 | 0.029 | 4
2765.161 | 143.393 | 1.077 | 15.8319 | 0.022 | 4
2765.663 | 143.408 | 1.075 | 15.8025 | 0.029 | 4
2766.164 | 143.418 | 1.069 | 15.7143 | 0.021 | 4
2766.666 | 143.435 | 1.015 | 14.9205 | 0.034 | 4
2767.158 | 143.447 | 1.059 | 15.5673 | 0.023 | 4
2767.66 | 143.463 | 1.062 | 15.6114 | 0.033 | 4
2768.162 | 143.475 | 1.064 | 15.6408 | 0.023 | 4
2768.664 | 143.489 | 1.084 | 15.9348 | 0.029 | 4
2769.165 | 143.503 | 1.053 | 15.4791 | 0.028 | 4
2769.666 | 143.518 | 1.073 | 15.7731 | 0.029 | 4
2770.158 | 143.532 | 1.087 | 15.9789 | 0.029 | 4
2770.66 | 143.553 | 1.071 | 15.7437 | 0.043 | 4
2771.162 | 143.563 | 1.079 | 15.8613 | 0.018 | 4
2771.664 | 143.575 | 1.062 | 15.6114 | 0.024 | 4
2772.165 | 143.59 | 1.077 | 15.8319 | 0.031 | 4
2772.667 | 143.602 | 1.059 | 15.5673 | 0.023 | 4
2773.16 | 143.617 | 1.097 | 16.1259 | 0.03 | 4
2773.661 | 143.63 | 1.091 | 16.0377 | 0.027 | 4
2774.163 | 143.647 | 1.066 | 15.6702 | 0.034 | 4
2774.665 | 143.652 | 1.08 | 15.876 | 0.01 | 4
2775.166 | 143.673 | 1.074 | 15.7878 | 0.04 | 4
2775.668 | 143.688 | 1.082 | 15.9054 | 0.03 | 4
2776.16 | 143.698 | 1.051 | 15.4497 | 0.022 | 4
2776.662 | 143.713 | 1.07 | 15.729 | 0.03 | 4
2777.163 | 143.728 | 1.054 | 15.4938 | 0.03 | 4
2777.665 | 143.743 | 1.043 | 15.3321 | 0.029 | 4
2778.166 | 143.755 | 1.045 | 15.3615 | 0.025 | 4
2778.668 | 143.775 | 1.068 | 15.6996 | 0.039 | 4
2779.16 | 143.785 | 1.06 | 15.582 | 0.02 | 4
2779.662 | 143.797 | 1.058 | 15.5526 | 0.025 | 4
2780.163 | 143.812 | 1.054 | 15.4938 | 0.029 | 4
2780.665 | 143.824 | 1.097 | 16.1259 | 0.025 | 4
2781.167 | 143.838 | 1.05 | 15.435 | 0.027 | 4
2781.668 | 143.849 | 1.081 | 15.8907 | 0.021 | 4
2782.16 | 143.868 | 1.082 | 15.9054 | 0.038 | 4
2782.662 | 143.88 | 1.065 | 15.6555 | 0.025 | 4
2783.163 | 143.893 | 1.081 | 15.8907 | 0.026 | 4
2783.665 | 143.909 | 1.066 | 15.6702 | 0.032 | 4
2784.166 | 143.919 | 1.049 | 15.4203 | 0.019 | 4
2784.668 | 143.933 | 1.056 | 15.5232 | 0.028 | 4
2785.16 | 143.943 | 1.08 | 15.876 | 0.021 | 4
2785.662 | 143.965 | 1.082 | 15.9054 | 0.044 | 4
2786.164 | 143.977 | 1.074 | 15.7878 | 0.024 | 4
2786.665 | 143.99 | 1.077 | 15.8319 | 0.025 | 4
2787.167 | 144.006 | 1.073 | 15.7731 | 0.033 | 4
2787.668 | 144.021 | 1.068 | 15.6996 | 0.029 | 4
2788.16 | 144.038 | 1.086 | 15.9642 | 0.035 | 4
2788.661 | 144.049 | 1.071 | 15.7437 | 0.022 | 4
2789.163 | 144.065 | 1.086 | 15.9642 | 0.032 | 4
2789.664 | 144.077 | 1.072 | 15.7584 | 0.022 | 4
2790.166 | 144.092 | 1.077 | 15.8319 | 0.031 | 4
2790.668 | 144.104 | 1.059 | 15.5673 | 0.024 | 4
2791.169 | 144.12 | 1.062 | 15.6114 | 0.032 | 4
2791.661 | 144.135 | 1.092 | 16.0524 | 0.03 | 4
2792.163 | 144.148 | 1.093 | 16.0671 | 0.026 | 4
2792.664 | 144.166 | 1.092 | 16.0524 | 0.036 | 4
2793.165 | 144.174 | 1.065 | 15.6555 | 0.015 | 4
2793.666 | 144.194 | 1.071 | 15.7437 | 0.04 | 4
2794.168 | 144.201 | 1.068 | 15.6996 | 0.014 | 4
2794.669 | 144.221 | 1.07 | 15.729 | 0.04 | 4
2795.161 | 144.227 | 1.079 | 15.8613 | 0.012 | 4
2795.663 | 144.249 | 1.082 | 15.9054 | 0.043 | 4
2796.164 | 144.259 | 1.075 | 15.8025 | 0.02 | 4
2796.666 | 144.271 | 1.062 | 15.6114 | 0.024 | 4
2797.167 | 144.285 | 1.08 | 15.876 | 0.028 | 4
2797.669 | 144.304 | 1.073 | 15.7731 | 0.037 | 4
2798.16 | 144.313 | 1.089 | 16.0083 | 0.018 | 4
2798.662 | 144.331 | 1.08 | 15.876 | 0.036 | 4
2799.164 | 144.349 | 1.05 | 15.435 | 0.037 | 4
2799.665 | 144.358 | 1.046 | 15.3762 | 0.016 | 4
2800.167 | 144.371 | 1.074 | 15.7878 | 0.026 | 4
2800.669 | 144.387 | 1.09 | 16.023 | 0.032 | 4
2801.161 | 144.4 | 1.078 | 15.8466 | 0.027 | 4
2801.662 | 144.418 | 1.079 | 15.8613 | 0.035 | 4
2802.164 | 144.427 | 1.051 | 15.4497 | 0.019 | 4
2802.665 | 144.443 | 1.108 | 16.2876 | 0.032 | 4
2803.167 | 144.458 | 1.052 | 15.4644 | 0.03 | 4
2803.668 | 144.469 | 1.074 | 15.7878 | 0.022 | 4
2804.171 | 144.489 | 1.069 | 15.7143 | 0.04 | 4
2804.662 | 144.495 | 1.053 | 15.4791 | 0.012 | 4
2805.164 | 144.515 | 1.073 | 15.7731 | 0.038 | 4
2805.666 | 144.528 | 1.079 | 15.8613 | 0.026 | 4
2806.167 | 144.541 | 1.09 | 16.023 | 0.026 | 4
2806.669 | 144.56 | 1.065 | 15.6555 | 0.039 | 4
2807.171 | 144.573 | 1.075 | 15.8025 | 0.026 | 4
2807.662 | 144.587 | 1.077 | 15.8319 | 0.029 | 4
2808.164 | 144.602 | 1.092 | 16.0524 | 0.029 | 4
2808.666 | 144.618 | 1.071 | 15.7437 | 0.032 | 4
2809.167 | 144.63 | 1.081 | 15.8907 | 0.023 | 4
2809.669 | 144.645 | 1.084 | 15.9348 | 0.03 | 4
2810.171 | 144.654 | 1.087 | 15.9789 | 0.018 | 4
2810.663 | 144.674 | 1.078 | 15.8466 | 0.039 | 4
2811.164 | 144.688 | 1.084 | 15.9348 | 0.028 | 4
2811.666 | 144.701 | 1.078 | 15.8466 | 0.026 | 4
2812.168 | 144.718 | 1.062 | 15.6114 | 0.034 | 4
2812.669 | 144.733 | 1.079 | 15.8613 | 0.031 | 4
2813.171 | 144.746 | 1.078 | 15.8466 | 0.026 | 4
2813.663 | 144.758 | 1.077 | 15.8319 | 0.024 | 4
2814.164 | 144.77 | 1.071 | 15.7437 | 0.023 | 4
2814.666 | 144.784 | 1.062 | 15.6114 | 0.028 | 4
2815.168 | 144.802 | 1.052 | 15.4644 | 0.037 | 4
2815.669 | 144.816 | 1.06 | 15.582 | 0.028 | 4
2816.171 | 144.829 | 1.08 | 15.876 | 0.026 | 4
2816.663 | 144.843 | 1.081 | 15.8907 | 0.028 | 4
2817.164 | 144.861 | 1.077 | 15.8319 | 0.036 | 4
2817.666 | 144.877 | 1.066 | 15.6702 | 0.031 | 4
2818.168 | 144.89 | 1.086 | 15.9642 | 0.026 | 4
2818.67 | 144.907 | 1.079 | 15.8613 | 0.035 | 4
2819.172 | 144.916 | 1.065 | 15.6555 | 0.017 | 4
2819.663 | 144.932 | 1.06 | 15.582 | 0.033 | 4
2820.165 | 144.947 | 1.065 | 15.6555 | 0.03 | 4
2820.667 | 144.962 | 1.088 | 15.9936 | 0.029 | 4
2821.169 | 144.976 | 1.056 | 15.5232 | 0.027 | 4
2821.671 | 144.992 | 1.078 | 15.8466 | 0.033 | 4
2822.163 | 145.004 | 1.082 | 15.9054 | 0.024 | 4
2822.664 | 145.016 | 1.09 | 16.023 | 0.024 | 4
2823.166 | 145.032 | 1.084 | 15.9348 | 0.033 | 4
2823.668 | 145.05 | 1.086 | 15.9642 | 0.035 | 4
2824.169 | 145.067 | 1.056 | 15.5232 | 0.034 | 4
2824.671 | 145.079 | 1.079 | 15.8613 | 0.025 | 4
2825.173 | 145.096 | 1.065 | 15.6555 | 0.034 | 4
2825.664 | 145.106 | 1.081 | 15.8907 | 0.02 | 4
2826.166 | 145.127 | 1.077 | 15.8319 | 0.042 | 4
2826.668 | 145.139 | 1.08 | 15.876 | 0.023 | 4
2827.17 | 145.152 | 1.056 | 15.5232 | 0.028 | 4
2827.672 | 145.17 | 1.079 | 15.8613 | 0.035 | 4
2828.163 | 145.181 | 1.093 | 16.0671 | 0.021 | 4
2828.665 | 145.195 | 1.09 | 16.023 | 0.028 | 4
2829.167 | 145.208 | 1.047 | 15.3909 | 0.027 | 4
2829.668 | 145.222 | 1.073 | 15.7731 | 0.028 | 4
2830.171 | 145.236 | 1.071 | 15.7437 | 0.027 | 4
2830.672 | 145.248 | 1.092 | 16.0524 | 0.023 | 4
2831.164 | 145.265 | 1.074 | 15.7878 | 0.036 | 4
2831.666 | 145.281 | 1.077 | 15.8319 | 0.031 | 4
2832.168 | 145.299 | 1.083 | 15.9201 | 0.036 | 4
2832.67 | 145.311 | 1.081 | 15.8907 | 0.023 | 4
2833.172 | 145.323 | 1.079 | 15.8613 | 0.025 | 4
2833.673 | 145.343 | 1.074 | 15.7878 | 0.04 | 4
2834.165 | 145.35 | 1.056 | 15.5232 | 0.015 | 4
2834.667 | 145.371 | 1.078 | 15.8466 | 0.043 | 4
2835.168 | 145.382 | 1.083 | 15.9201 | 0.022 | 4
2835.67 | 145.397 | 1.068 | 15.6996 | 0.029 | 4
2836.172 | 145.406 | 1.089 | 16.0083 | 0.018 | 4
2836.673 | 145.428 | 1.082 | 15.9054 | 0.044 | 4
2837.165 | 145.441 | 1.106 | 16.2582 | 0.026 | 4
2837.667 | 145.452 | 1.06 | 15.582 | 0.023 | 4
2838.169 | 145.469 | 1.089 | 16.0083 | 0.035 | 4
2838.67 | 145.49 | 1.073 | 15.7731 | 0.041 | 4
2839.172 | 145.501 | 1.079 | 15.8613 | 0.023 | 4
2839.673 | 145.516 | 1.055 | 15.5085 | 0.03 | 4
2840.165 | 145.533 | 1.083 | 15.9201 | 0.034 | 4
2840.667 | 145.545 | 1.065 | 15.6555 | 0.025 | 4
2841.169 | 145.561 | 1.077 | 15.8319 | 0.032 | 4
2841.671 | 145.57 | 1.097 | 16.1259 | 0.017 | 4
2842.173 | 145.589 | 1.077 | 15.8319 | 0.038 | 4
2842.674 | 145.601 | 1.08 | 15.876 | 0.025 | 4
2843.166 | 145.625 | 1.084 | 15.9348 | 0.048 | 4
2843.668 | 145.635 | 1.062 | 15.6114 | 0.021 | 4
2844.17 | 145.647 | 1.086 | 15.9642 | 0.024 | 4
2844.671 | 145.661 | 1.088 | 15.9936 | 0.027 | 4
2845.173 | 145.675 | 1.088 | 15.9936 | 0.027 | 4
2845.665 | 145.689 | 1.065 | 15.6555 | 0.029 | 4
2846.167 | 145.71 | 1.084 | 15.9348 | 0.042 | 4
2846.669 | 145.72 | 1.074 | 15.7878 | 0.02 | 4
2847.171 | 145.735 | 1.087 | 15.9789 | 0.03 | 4
2847.672 | 145.755 | 1.079 | 15.8613 | 0.042 | 4
2848.174 | 145.766 | 1.082 | 15.9054 | 0.022 | 4
2848.666 | 145.78 | 1.064 | 15.6408 | 0.027 | 4
2849.168 | 145.79 | 1.054 | 15.4938 | 0.021 | 4
2849.669 | 145.807 | 1.098 | 16.1406 | 0.034 | 4
2850.171 | 145.819 | 1.091 | 16.0377 | 0.024 | 4
2850.673 | 145.841 | 1.078 | 15.8466 | 0.043 | 4
2851.175 | 145.857 | 1.068 | 15.6996 | 0.032 | 4
2851.667 | 145.871 | 1.074 | 15.7878 | 0.03 | 4
2852.168 | 145.887 | 1.059 | 15.5673 | 0.031 | 4
2852.67 | 145.904 | 1.088 | 15.9936 | 0.035 | 4
2853.172 | 145.917 | 1.091 | 16.0377 | 0.025 | 4
2853.673 | 145.933 | 1.054 | 15.4938 | 0.031 | 4
2854.175 | 145.948 | 1.054 | 15.4938 | 0.03 | 4
2854.667 | 145.958 | 1.083 | 15.9201 | 0.02 | 4
2855.169 | 145.975 | 1.074 | 15.7878 | 0.035 | 4
2855.67 | 145.993 | 1.084 | 15.9348 | 0.037 | 4
2856.172 | 146.007 | 1.08 | 15.876 | 0.027 | 4
2856.674 | 146.017 | 1.084 | 15.9348 | 0.021 | 4
2857.166 | 146.036 | 1.068 | 15.6996 | 0.037 | 4
2857.667 | 146.05 | 1.055 | 15.5085 | 0.028 | 4
2858.169 | 146.067 | 1.06 | 15.582 | 0.034 | 4
2858.671 | 146.078 | 1.089 | 16.0083 | 0.022 | 4
2859.172 | 146.092 | 1.091 | 16.0377 | 0.027 | 4
2859.674 | 146.109 | 1.094 | 16.0818 | 0.035 | 4
2860.166 | 146.124 | 1.087 | 15.9789 | 0.03 | 4
2860.669 | 146.142 | 1.082 | 15.9054 | 0.035 | 4
2861.171 | 146.156 | 1.082 | 15.9054 | 0.029 | 4
2861.673 | 146.172 | 1.096 | 16.1112 | 0.031 | 4
2862.175 | 146.183 | 1.079 | 15.8613 | 0.023 | 4
2862.667 | 146.205 | 1.079 | 15.8613 | 0.045 | 4
2863.168 | 146.216 | 1.075 | 15.8025 | 0.022 | 4
2863.671 | 146.237 | 1.073 | 15.7731 | 0.041 | 4
2864.173 | 146.251 | 1.092 | 16.0524 | 0.029 | 4
2864.674 | 146.263 | 1.08 | 15.876 | 0.023 | 4
2865.176 | 146.273 | 1.078 | 15.8466 | 0.02 | 4
2865.667 | 146.292 | 1.081 | 15.8907 | 0.038 | 4
2866.17 | 146.31 | 1.088 | 15.9936 | 0.035 | 4
2866.671 | 146.32 | 1.11 | 16.317 | 0.02 | 4
2867.173 | 146.34 | 1.08 | 15.876 | 0.041 | 4
2867.675 | 146.351 | 1.096 | 16.1112 | 0.022 | 4
2868.167 | 146.371 | 1.093 | 16.0671 | 0.04 | 4
2868.669 | 146.384 | 1.08 | 15.876 | 0.025 | 4
2869.171 | 146.398 | 1.06 | 15.582 | 0.029 | 4
2869.672 | 146.413 | 1.069 | 15.7143 | 0.029 | 4
2870.174 | 146.427 | 1.073 | 15.7731 | 0.027 | 4
2870.676 | 146.441 | 1.087 | 15.9789 | 0.028 | 4
2871.168 | 146.467 | 1.086 | 15.9642 | 0.055 | 4
2871.669 | 146.474 | 1.079 | 15.8613 | 0.013 | 4
2872.171 | 146.487 | 1.069 | 15.7143 | 0.027 | 4
2872.672 | 146.501 | 1.102 | 16.1994 | 0.027 | 4
2873.174 | 146.519 | 1.081 | 15.8907 | 0.036 | 4
2873.676 | 146.534 | 1.084 | 15.9348 | 0.03 | 4
2874.167 | 146.553 | 1.073 | 15.7731 | 0.039 | 4
2874.669 | 146.567 | 1.11 | 16.317 | 0.027 | 4
2875.171 | 146.582 | 1.115 | 16.3905 | 0.03 | 4
2875.673 | 146.595 | 1.084 | 15.9348 | 0.025 | 4
2876.175 | 146.61 | 1.09 | 16.023 | 0.03 | 4
2876.676 | 146.628 | 1.061 | 15.5967 | 0.037 | 4
2877.168 | 146.645 | 1.116 | 16.4052 | 0.034 | 4
2877.67 | 146.663 | 1.083 | 15.9201 | 0.037 | 4
2878.173 | 146.674 | 1.084 | 15.9348 | 0.02 | 4
2878.675 | 146.691 | 1.102 | 16.1994 | 0.035 | 4
2879.176 | 146.704 | 1.078 | 15.8466 | 0.025 | 4
2879.668 | 146.72 | 1.097 | 16.1259 | 0.034 | 4
2880.17 | 146.732 | 1.107 | 16.2729 | 0.024 | 4
2880.672 | 146.753 | 1.074 | 15.7878 | 0.041 | 4
2881.174 | 146.767 | 1.071 | 15.7437 | 0.03 | 4
2881.675 | 146.778 | 1.099 | 16.1553 | 0.022 | 4
2882.167 | 146.796 | 1.071 | 15.7437 | 0.035 | 4
2882.669 | 146.812 | 1.084 | 15.9348 | 0.032 | 4
2883.171 | 146.83 | 1.096 | 16.1112 | 0.036 | 4
2883.673 | 146.836 | 1.099 | 16.1553 | 0.013 | 4
2884.174 | 146.859 | 1.107 | 16.2729 | 0.044 | 4
2884.676 | 146.875 | 1.075 | 15.8025 | 0.032 | 4
2885.177 | 146.885 | 1.079 | 15.8613 | 0.02 | 4
2885.669 | 146.901 | 1.093 | 16.0671 | 0.033 | 4
2886.171 | 146.913 | 1.073 | 15.7731 | 0.024 | 4
2886.673 | 146.932 | 1.087 | 15.9789 | 0.038 | 4
2887.174 | 146.944 | 1.093 | 16.0671 | 0.023 | 4
2887.675 | 146.968 | 1.072 | 15.7584 | 0.049 | 4
2888.177 | 146.979 | 1.069 | 15.7143 | 0.022 | 4
2888.669 | 146.995 | 1.084 | 15.9348 | 0.033 | 4
2889.171 | 147.013 | 1.075 | 15.8025 | 0.035 | 4
2889.673 | 147.027 | 1.087 | 15.9789 | 0.028 | 4
2890.175 | 147.04 | 1.066 | 15.6702 | 0.026 | 4
2890.676 | 147.056 | 1.087 | 15.9789 | 0.032 | 4
2891.178 | 147.072 | 1.086 | 15.9642 | 0.033 | 4
2891.67 | 147.089 | 1.077 | 15.8319 | 0.034 | 4
2892.172 | 147.102 | 1.077 | 15.8319 | 0.025 | 4
2892.674 | 147.125 | 1.058 | 15.5526 | 0.045 | 4
2893.176 | 147.137 | 1.084 | 15.9348 | 0.024 | 4
2893.678 | 147.152 | 1.08 | 15.876 | 0.031 | 4
2894.169 | 147.165 | 1.094 | 16.0818 | 0.025 | 4
2894.672 | 147.183 | 1.088 | 15.9936 | 0.036 | 4
2895.174 | 147.205 | 1.106 | 16.2582 | 0.044 | 4
2895.675 | 147.214 | 1.077 | 15.8319 | 0.018 | 4
2896.177 | 147.227 | 1.09 | 16.023 | 0.025 | 4
2896.679 | 147.243 | 1.086 | 15.9642 | 0.032 | 4
2897.17 | 147.257 | 1.093 | 16.0671 | 0.029 | 4
2897.672 | 147.275 | 1.089 | 16.0083 | 0.036 | 4
2898.173 | 147.295 | 1.112 | 16.3464 | 0.04 | 4
2898.675 | 147.304 | 1.058 | 15.5526 | 0.018 | 4
2899.177 | 147.322 | 1.073 | 15.7731 | 0.036 | 4
2899.679 | 147.337 | 1.088 | 15.9936 | 0.029 | 4
2900.17 | 147.356 | 1.087 | 15.9789 | 0.039 | 4
2900.672 | 147.368 | 1.091 | 16.0377 | 0.024 | 4
2901.174 | 147.388 | 1.098 | 16.1406 | 0.04 | 4
2901.676 | 147.405 | 1.063 | 15.6261 | 0.033 | 4
2902.177 | 147.418 | 1.08 | 15.876 | 0.027 | 4
2902.679 | 147.441 | 1.082 | 15.9054 | 0.046 | 4
2903.171 | 147.452 | 1.089 | 16.0083 | 0.022 | 4
2903.673 | 147.467 | 1.102 | 16.1994 | 0.029 | 4
2904.174 | 147.481 | 1.069 | 15.7143 | 0.028 | 4
2904.676 | 147.498 | 1.087 | 15.9789 | 0.034 | 4
2905.178 | 147.508 | 1.098 | 16.1406 | 0.02 | 4
2905.67 | 147.523 | 1.087 | 15.9789 | 0.031 | 4
2906.172 | 147.54 | 1.093 | 16.0671 | 0.034 | 4
2906.674 | 147.561 | 1.094 | 16.0818 | 0.041 | 4
2907.176 | 147.573 | 1.081 | 15.8907 | 0.025 | 4
2907.678 | 147.588 | 1.092 | 16.0524 | 0.029 | 4
2908.17 | 147.603 | 1.072 | 15.7584 | 0.031 | 4
2908.671 | 147.622 | 1.102 | 16.1994 | 0.039 | 4
2909.173 | 147.642 | 1.116 | 16.4052 | 0.039 | 4
2909.675 | 147.653 | 1.099 | 16.1553 | 0.021 | 4
2910.177 | 147.672 | 1.092 | 16.0524 | 0.039 | 4
2910.679 | 147.685 | 1.102 | 16.1994 | 0.026 | 4
2911.171 | 147.702 | 1.101 | 16.1847 | 0.034 | 4
2911.673 | 147.716 | 1.114 | 16.3758 | 0.027 | 4
2912.174 | 147.736 | 1.101 | 16.1847 | 0.041 | 4
2912.676 | 147.747 | 1.087 | 15.9789 | 0.02 | 4
2913.178 | 147.765 | 1.103 | 16.2141 | 0.036 | 4
2913.679 | 147.779 | 1.108 | 16.2876 | 0.028 | 4
2914.171 | 147.794 | 1.1 | 16.17 | 0.031 | 4
2914.673 | 147.811 | 1.082 | 15.9054 | 0.034 | 4
2915.175 | 147.83 | 1.096 | 16.1112 | 0.038 | 4
2915.676 | 147.846 | 1.08 | 15.876 | 0.032 | 4
2916.178 | 147.863 | 1.094 | 16.0818 | 0.034 | 4
2916.68 | 147.878 | 1.089 | 16.0083 | 0.03 | 4
2917.171 | 147.89 | 1.108 | 16.2876 | 0.023 | 4
2917.673 | 147.913 | 1.092 | 16.0524 | 0.046 | 4
2918.174 | 147.922 | 1.098 | 16.1406 | 0.019 | 4
2918.676 | 147.943 | 1.112 | 16.3464 | 0.041 | 4
2919.178 | 147.953 | 1.084 | 15.9348 | 0.021 | 4
2919.679 | 147.971 | 1.105 | 16.2435 | 0.035 | 4
2920.171 | 147.991 | 1.09 | 16.023 | 0.042 | 4
2920.673 | 148.012 | 1.107 | 16.2729 | 0.041 | 4
2921.175 | 148.021 | 1.097 | 16.1259 | 0.018 | 4
2921.677 | 148.035 | 1.098 | 16.1406 | 0.028 | 4
2922.179 | 148.059 | 1.096 | 16.1112 | 0.048 | 4
2922.671 | 148.068 | 1.122 | 16.4934 | 0.018 | 4
2923.173 | 148.093 | 1.08 | 15.876 | 0.05 | 4
2923.675 | 148.102 | 1.105 | 16.2435 | 0.018 | 4
2924.177 | 148.116 | 1.098 | 16.1406 | 0.026 | 4
2924.679 | 148.13 | 1.092 | 16.0524 | 0.028 | 4
2925.171 | 148.154 | 1.079 | 15.8613 | 0.049 | 4
2925.673 | 148.171 | 1.096 | 16.1112 | 0.033 | 4
2926.175 | 148.189 | 1.102 | 16.1994 | 0.037 | 4
2926.677 | 148.202 | 1.086 | 15.9642 | 0.025 | 4
2927.179 | 148.217 | 1.096 | 16.1112 | 0.031 | 4
2927.671 | 148.232 | 1.078 | 15.8466 | 0.03 | 4
2928.173 | 148.244 | 1.106 | 16.2582 | 0.024 | 4
2928.675 | 148.263 | 1.108 | 16.2876 | 0.039 | 4
2929.177 | 148.282 | 1.101 | 16.1847 | 0.037 | 4
2929.679 | 148.299 | 1.074 | 15.7878 | 0.034 | 4
2930.171 | 148.312 | 1.088 | 15.9936 | 0.027 | 4
2930.673 | 148.335 | 1.103 | 16.2141 | 0.045 | 4
2931.175 | 148.351 | 1.096 | 16.1112 | 0.031 | 4
2931.677 | 148.362 | 1.099 | 16.1553 | 0.022 | 4
2932.179 | 148.379 | 1.097 | 16.1259 | 0.034 | 4
2932.681 | 148.396 | 1.093 | 16.0671 | 0.035 | 4
2933.172 | 148.415 | 1.082 | 15.9054 | 0.038 | 4
2933.674 | 148.432 | 1.097 | 16.1259 | 0.034 | 4
2934.176 | 148.445 | 1.108 | 16.2876 | 0.025 | 4
2934.678 | 148.46 | 1.098 | 16.1406 | 0.03 | 4
2935.18 | 148.475 | 1.106 | 16.2582 | 0.031 | 4
2935.672 | 148.489 | 1.092 | 16.0524 | 0.027 | 4
2936.173 | 148.506 | 1.097 | 16.1259 | 0.034 | 4
2936.675 | 148.523 | 1.09 | 16.023 | 0.034 | 4
2937.176 | 148.539 | 1.091 | 16.0377 | 0.033 | 4
2937.678 | 148.56 | 1.097 | 16.1259 | 0.041 | 4
2938.18 | 148.578 | 1.099 | 16.1553 | 0.035 | 4
2938.681 | 148.588 | 1.097 | 16.1259 | 0.021 | 4
2939.172 | 148.608 | 1.114 | 16.3758 | 0.04 | 4
2939.675 | 148.624 | 1.099 | 16.1553 | 0.033 | 4
2940.177 | 148.637 | 1.105 | 16.2435 | 0.026 | 4
2940.678 | 148.653 | 1.088 | 15.9936 | 0.032 | 4
2941.18 | 148.665 | 1.103 | 16.2141 | 0.024 | 4
2941.682 | 148.683 | 1.092 | 16.0524 | 0.034 | 4
2942.174 | 148.706 | 1.107 | 16.2729 | 0.048 | 4
2942.676 | 148.719 | 1.093 | 16.0671 | 0.025 | 4
2943.178 | 148.742 | 1.097 | 16.1259 | 0.046 | 4
2943.679 | 148.757 | 1.106 | 16.2582 | 0.029 | 4
2944.181 | 148.769 | 1.089 | 16.0083 | 0.024 | 4
2944.673 | 148.787 | 1.084 | 15.9348 | 0.038 | 4
2945.175 | 148.807 | 1.091 | 16.0377 | 0.038 | 4
2945.677 | 148.827 | 1.108 | 16.2876 | 0.04 | 4
2946.178 | 148.837 | 1.098 | 16.1406 | 0.02 | 4
2946.68 | 148.857 | 1.084 | 15.9348 | 0.041 | 4
2947.182 | 148.879 | 1.102 | 16.1994 | 0.043 | 4
2947.674 | 148.893 | 1.082 | 15.9054 | 0.03 | 4
2948.176 | 148.906 | 1.084 | 15.9348 | 0.024 | 4
2948.678 | 148.924 | 1.087 | 15.9789 | 0.037 | 4
2949.18 | 148.941 | 1.103 | 16.2141 | 0.033 | 4
2949.682 | 148.955 | 1.089 | 16.0083 | 0.028 | 4
2950.174 | 148.969 | 1.081 | 15.8907 | 0.029 | 4
2950.676 | 148.985 | 1.108 | 16.2876 | 0.033 | 4
2951.177 | 149.003 | 1.126 | 16.5522 | 0.035 | 4
2951.679 | 149.016 | 1.08 | 15.876 | 0.028 | 4
2952.18 | 149.03 | 1.082 | 15.9054 | 0.028 | 4
2952.682 | 149.049 | 1.089 | 16.0083 | 0.037 | 4
2953.174 | 149.065 | 1.11 | 16.317 | 0.032 | 4
2953.676 | 149.082 | 1.086 | 15.9642 | 0.034 | 4
2954.178 | 149.097 | 1.099 | 16.1553 | 0.031 | 4
2954.679 | 149.11 | 1.09 | 16.023 | 0.026 | 4
2955.181 | 149.132 | 1.108 | 16.2876 | 0.043 | 4
2955.683 | 149.146 | 1.106 | 16.2582 | 0.028 | 4
2956.175 | 149.164 | 1.114 | 16.3758 | 0.035 | 4
2956.677 | 149.175 | 1.08 | 15.876 | 0.023 | 4
2957.178 | 149.19 | 1.069 | 15.7143 | 0.03 | 4
2957.68 | 149.211 | 1.092 | 16.0524 | 0.04 | 4
2958.182 | 149.234 | 1.097 | 16.1259 | 0.046 | 4
2958.673 | 149.249 | 1.107 | 16.2729 | 0.03 | 4
2959.175 | 149.258 | 1.129 | 16.5963 | 0.018 | 4
2959.677 | 149.276 | 1.105 | 16.2435 | 0.037 | 4
2960.179 | 149.294 | 1.099 | 16.1553 | 0.036 | 4
2960.681 | 149.313 | 1.11 | 16.317 | 0.037 | 4
2961.183 | 149.325 | 1.093 | 16.0671 | 0.025 | 4
2961.675 | 149.344 | 1.08 | 15.876 | 0.037 | 4
2962.176 | 149.361 | 1.099 | 16.1553 | 0.035 | 4
2962.678 | 149.378 | 1.092 | 16.0524 | 0.033 | 4
2963.18 | 149.395 | 1.106 | 16.2582 | 0.034 | 4
2963.682 | 149.419 | 1.093 | 16.0671 | 0.048 | 4
2964.183 | 149.429 | 1.099 | 16.1553 | 0.019 | 4
2964.676 | 149.45 | 1.102 | 16.1994 | 0.042 | 4
2965.177 | 149.472 | 1.086 | 15.9642 | 0.045 | 4
2965.679 | 149.484 | 1.093 | 16.0671 | 0.024 | 4
2966.181 | 149.499 | 1.12 | 16.464 | 0.029 | 4
2966.683 | 149.506 | 1.091 | 16.0377 | 0.014 | 4
2967.174 | 149.533 | 1.103 | 16.2141 | 0.056 | 4
2967.677 | 149.55 | 1.103 | 16.2141 | 0.034 | 4
2968.179 | 149.566 | 1.08 | 15.876 | 0.03 | 4
2968.681 | 149.578 | 1.103 | 16.2141 | 0.024 | 4
2969.182 | 149.607 | 1.11 | 16.317 | 0.058 | 4
2969.684 | 149.614 | 1.102 | 16.1994 | 0.016 | 4
2970.176 | 149.636 | 1.101 | 16.1847 | 0.044 | 4
2970.677 | 149.648 | 1.081 | 15.8907 | 0.023 | 4
2971.18 | 149.67 | 1.109 | 16.3023 | 0.044 | 4
2971.681 | 149.687 | 1.109 | 16.3023 | 0.035 | 4
2972.183 | 149.704 | 1.098 | 16.1406 | 0.034 | 4
2972.675 | 149.721 | 1.099 | 16.1553 | 0.034 | 4
2973.177 | 149.733 | 1.1 | 16.17 | 0.024 | 4
2973.68 | 149.754 | 1.102 | 16.1994 | 0.042 | 4
2974.181 | 149.769 | 1.102 | 16.1994 | 0.029 | 4
2974.683 | 149.787 | 1.091 | 16.0377 | 0.035 | 4
2975.175 | 149.802 | 1.097 | 16.1259 | 0.031 | 4
2975.677 | 149.813 | 1.103 | 16.2141 | 0.024 | 4
2976.179 | 149.833 | 1.097 | 16.1259 | 0.04 | 4
2976.681 | 149.851 | 1.099 | 16.1553 | 0.035 | 4
2977.182 | 149.863 | 1.101 | 16.1847 | 0.024 | 4
2977.684 | 149.879 | 1.102 | 16.1994 | 0.032 | 4
2978.176 | 149.894 | 1.108 | 16.2876 | 0.03 | 4
2978.678 | 149.913 | 1.1 | 16.17 | 0.037 | 4
2979.18 | 149.933 | 1.108 | 16.2876 | 0.041 | 4
2979.682 | 149.948 | 1.115 | 16.3905 | 0.029 | 4
2980.184 | 149.965 | 1.098 | 16.1406 | 0.035 | 4
2980.675 | 149.98 | 1.105 | 16.2435 | 0.03 | 4
2981.178 | 150.001 | 1.122 | 16.4934 | 0.042 | 4
2981.68 | 150.016 | 1.108 | 16.2876 | 0.028 | 4
2982.181 | 150.03 | 1.099 | 16.1553 | 0.029 | 4
2982.683 | 150.046 | 1.091 | 16.0377 | 0.032 | 4
2983.185 | 150.068 | 1.128 | 16.5816 | 0.042 | 4
2983.676 | 150.084 | 1.11 | 16.317 | 0.033 | 4
2984.178 | 150.11 | 1.099 | 16.1553 | 0.053 | 4
2984.68 | 150.125 | 1.09 | 16.023 | 0.03 | 4
2985.182 | 150.141 | 1.112 | 16.3464 | 0.032 | 4
2985.684 | 150.156 | 1.083 | 15.9201 | 0.03 | 4
2986.176 | 150.175 | 1.097 | 16.1259 | 0.039 | 4
2986.678 | 150.198 | 1.096 | 16.1112 | 0.046 | 4
2987.179 | 150.213 | 1.083 | 15.9201 | 0.03 | 4
2987.68 | 150.235 | 1.096 | 16.1112 | 0.044 | 4
2988.182 | 150.249 | 1.116 | 16.4052 | 0.028 | 4
2988.683 | 150.262 | 1.112 | 16.3464 | 0.026 | 4
2989.185 | 150.278 | 1.097 | 16.1259 | 0.032 | 4
2989.677 | 150.296 | 1.11 | 16.317 | 0.037 | 4
2990.179 | 150.318 | 1.079 | 15.8613 | 0.043 | 4
2990.68 | 150.337 | 1.097 | 16.1259 | 0.038 | 4
2991.182 | 150.348 | 1.106 | 16.2582 | 0.022 | 4
2991.685 | 150.367 | 1.103 | 16.2141 | 0.038 | 4
2992.176 | 150.388 | 1.108 | 16.2876 | 0.043 | 4
2992.679 | 150.404 | 1.107 | 16.2729 | 0.031 | 4
2993.18 | 150.423 | 1.09 | 16.023 | 0.039 | 4
2993.682 | 150.437 | 1.092 | 16.0524 | 0.027 | 4
2994.184 | 150.456 | 1.124 | 16.5228 | 0.038 | 4
2994.686 | 150.471 | 1.122 | 16.4934 | 0.03 | 4
2995.178 | 150.496 | 1.111 | 16.3317 | 0.05 | 4
2995.68 | 150.508 | 1.115 | 16.3905 | 0.024 | 4
2996.182 | 150.534 | 1.108 | 16.2876 | 0.052 | 4
2996.683 | 150.549 | 1.101 | 16.1847 | 0.03 | 4
2997.185 | 150.564 | 1.114 | 16.3758 | 0.03 | 4
2997.677 | 150.58 | 1.116 | 16.4052 | 0.031 | 4
2998.179 | 150.607 | 1.093 | 16.0671 | 0.055 | 4
2998.681 | 150.618 | 1.103 | 16.2141 | 0.022 | 4
2999.183 | 150.641 | 1.106 | 16.2582 | 0.045 | 4
2999.684 | 150.658 | 1.103 | 16.2141 | 0.034 | 4
3000.186 | 150.672 | 1.114 | 16.3758 | 0.029 | 4
3000.678 | 150.697 | 1.101 | 16.1847 | 0.05 | 4
3001.18 | 150.715 | 1.09 | 16.023 | 0.036 | 4
3001.682 | 150.731 | 1.128 | 16.5816 | 0.034 | 4
3002.184 | 150.75 | 1.102 | 16.1994 | 0.038 | 4
3002.686 | 150.764 | 1.066 | 15.6702 | 0.027 | 4
3003.178 | 150.78 | 1.119 | 16.4493 | 0.033 | 4
3003.679 | 150.802 | 1.101 | 16.1847 | 0.044 | 4
3004.181 | 150.82 | 1.117 | 16.4199 | 0.036 | 4
3004.683 | 150.839 | 1.108 | 16.2876 | 0.037 | 4
3005.185 | 150.86 | 1.109 | 16.3023 | 0.043 | 4
3005.687 | 150.879 | 1.094 | 16.0818 | 0.038 | 4
3006.178 | 150.891 | 1.11 | 16.317 | 0.025 | 4
3006.68 | 150.913 | 1.106 | 16.2582 | 0.044 | 4
3007.182 | 150.935 | 1.114 | 16.3758 | 0.044 | 4
3007.684 | 150.95 | 1.109 | 16.3023 | 0.03 | 4
3008.185 | 150.968 | 1.105 | 16.2435 | 0.035 | 4
3008.687 | 150.985 | 1.086 | 15.9642 | 0.034 | 4
3009.179 | 151.003 | 1.145 | 16.8315 | 0.036 | 4
3009.681 | 151.024 | 1.105 | 16.2435 | 0.042 | 4
3010.184 | 151.042 | 1.102 | 16.1994 | 0.035 | 4
3010.685 | 151.061 | 1.111 | 16.3317 | 0.038 | 4
3011.187 | 151.081 | 1.093 | 16.0671 | 0.04 | 4
3011.679 | 151.092 | 1.112 | 16.3464 | 0.022 | 4
3012.181 | 151.116 | 1.108 | 16.2876 | 0.049 | 4
3012.682 | 151.128 | 1.117 | 16.4199 | 0.024 | 4
3013.184 | 151.149 | 1.121 | 16.4787 | 0.041 | 4
3013.686 | 151.166 | 1.091 | 16.0377 | 0.033 | 4
3014.188 | 151.187 | 1.111 | 16.3317 | 0.043 | 4
3014.68 | 151.204 | 1.096 | 16.1112 | 0.035 | 4
3015.181 | 151.22 | 1.102 | 16.1994 | 0.032 | 4
3015.683 | 151.244 | 1.107 | 16.2729 | 0.047 | 4
3016.185 | 151.254 | 1.121 | 16.4787 | 0.02 | 4
3016.687 | 151.283 | 1.119 | 16.4493 | 0.059 | 4
3017.179 | 151.3 | 1.143 | 16.8021 | 0.033 | 4
3017.681 | 151.314 | 1.121 | 16.4787 | 0.029 | 4
3018.183 | 151.332 | 1.11 | 16.317 | 0.036 | 4
3018.685 | 151.347 | 1.103 | 16.2141 | 0.029 | 4
3019.187 | 151.371 | 1.121 | 16.4787 | 0.048 | 4
3019.679 | 151.386 | 1.098 | 16.1406 | 0.032 | 4
3020.182 | 151.405 | 1.11 | 16.317 | 0.038 | 4
3020.683 | 151.426 | 1.103 | 16.2141 | 0.041 | 4
3021.185 | 151.449 | 1.12 | 16.464 | 0.046 | 4
3021.687 | 151.462 | 1.096 | 16.1112 | 0.025 | 4
3022.179 | 151.485 | 1.109 | 16.3023 | 0.048 | 4
3022.681 | 151.5 | 1.103 | 16.2141 | 0.03 | 4
3023.183 | 151.53 | 1.119 | 16.4493 | 0.058 | 4
3023.684 | 151.539 | 1.135 | 16.6845 | 0.019 | 4
3024.186 | 151.557 | 1.117 | 16.4199 | 0.037 | 4
3024.688 | 151.576 | 1.119 | 16.4493 | 0.037 | 4
3025.18 | 151.591 | 1.106 | 16.2582 | 0.03 | 4
3025.681 | 151.61 | 1.118 | 16.4346 | 0.037 | 4
3026.183 | 151.633 | 1.128 | 16.5816 | 0.047 | 4
3026.685 | 151.649 | 1.109 | 16.3023 | 0.031 | 4
3027.187 | 151.667 | 1.101 | 16.1847 | 0.036 | 4
3027.689 | 151.689 | 1.098 | 16.1406 | 0.045 | 4
3028.18 | 151.705 | 1.11 | 16.317 | 0.032 | 4
3028.683 | 151.73 | 1.11 | 16.317 | 0.051 | 4
3029.184 | 151.749 | 1.124 | 16.5228 | 0.036 | 4
3029.686 | 151.767 | 1.111 | 16.3317 | 0.036 | 4
3030.188 | 151.782 | 1.106 | 16.2582 | 0.031 | 4
3030.68 | 151.8 | 1.107 | 16.2729 | 0.037 | 4
3031.182 | 151.812 | 1.134 | 16.6698 | 0.024 | 4
3031.684 | 151.838 | 1.1 | 16.17 | 0.051 | 4
3032.186 | 151.853 | 1.125 | 16.5375 | 0.03 | 4
3032.688 | 151.872 | 1.11 | 16.317 | 0.038 | 4
3033.189 | 151.887 | 1.112 | 16.3464 | 0.03 | 4
3033.681 | 151.912 | 1.083 | 15.9201 | 0.05 | 4
3034.184 | 151.928 | 1.122 | 16.4934 | 0.033 | 4
3034.686 | 151.948 | 1.108 | 16.2876 | 0.04 | 4
3035.187 | 151.971 | 1.098 | 16.1406 | 0.045 | 4
3035.689 | 151.983 | 1.11 | 16.317 | 0.024 | 4
3036.181 | 152.009 | 1.103 | 16.2141 | 0.053 | 4
3036.683 | 152.026 | 1.118 | 16.4346 | 0.035 | 4
3037.185 | 152.05 | 1.099 | 16.1553 | 0.048 | 4
3037.687 | 152.07 | 1.111 | 16.3317 | 0.039 | 4
3038.188 | 152.089 | 1.114 | 16.3758 | 0.039 | 4
3038.68 | 152.105 | 1.09 | 16.023 | 0.033 | 4
3039.182 | 152.119 | 1.096 | 16.1112 | 0.026 | 4
3039.683 | 152.136 | 1.092 | 16.0524 | 0.035 | 4
3040.185 | 152.162 | 1.117 | 16.4199 | 0.051 | 4
3040.687 | 152.176 | 1.109 | 16.3023 | 0.028 | 4
3041.189 | 152.199 | 1.105 | 16.2435 | 0.046 | 4
3041.681 | 152.216 | 1.098 | 16.1406 | 0.034 | 4
3042.183 | 152.237 | 1.12 | 16.464 | 0.042 | 4
3042.685 | 152.257 | 1.106 | 16.2582 | 0.039 | 4
3043.187 | 152.274 | 1.098 | 16.1406 | 0.035 | 4
3043.689 | 152.301 | 1.117 | 16.4199 | 0.052 | 4
3044.181 | 152.315 | 1.12 | 16.464 | 0.03 | 4
3044.683 | 152.334 | 1.126 | 16.5522 | 0.038 | 4
3045.185 | 152.353 | 1.114 | 16.3758 | 0.037 | 4
3045.687 | 152.377 | 1.105 | 16.2435 | 0.048 | 4
3046.189 | 152.394 | 1.116 | 16.4052 | 0.033 | 4
3046.681 | 152.407 | 1.139 | 16.7433 | 0.026 | 4
3047.184 | 152.431 | 1.12 | 16.464 | 0.047 | 4
3047.686 | 152.455 | 1.121 | 16.4787 | 0.049 | 4
3048.188 | 152.471 | 1.112 | 16.3464 | 0.033 | 4
3048.689 | 152.496 | 1.099 | 16.1553 | 0.048 | 4
3049.181 | 152.507 | 1.102 | 16.1994 | 0.023 | 4
3049.684 | 152.528 | 1.107 | 16.2729 | 0.04 | 4
3050.185 | 152.554 | 1.142 | 16.7874 | 0.052 | 4
3050.687 | 152.567 | 1.109 | 16.3023 | 0.028 | 4
3051.189 | 152.582 | 1.134 | 16.6698 | 0.029 | 4
3051.691 | 152.6 | 1.106 | 16.2582 | 0.036 | 4
3052.182 | 152.438 | 3.67 | 53.949 | -0.33 | 4
3052.684 | 152.179 | 3.72 | 54.684 | -0.516 | 4
3053.185 | 152.127 | 3.736 | 54.9192 | -0.105 | 4
3053.687 | 152.119 | 3.77 | 55.419 | -0.015 | 4
3054.188 | 152.12 | 3.782 | 55.5954 | 0.001 | 4
3054.691 | 152.128 | 3.818 | 56.1246 | 0.016 | 4
3055.183 | 152.127 | 3.79 | 55.713 | -0.001 | 4
3055.685 | 152.14 | 3.818 | 56.1246 | 0.025 | 4
3056.187 | 152.148 | 3.852 | 56.6244 | 0.017 | 4
3056.689 | 152.162 | 3.812 | 56.0364 | 0.028 | 4
3057.19 | 152.187 | 3.836 | 56.3892 | 0.05 | 4
3057.682 | 152.199 | 3.851 | 56.6097 | 0.024 | 4
3058.184 | 152.217 | 3.839 | 56.4333 | 0.036 | 4
3058.686 | 152.237 | 3.83 | 56.301 | 0.04 | 4
3059.188 | 152.252 | 3.878 | 57.0066 | 0.03 | 4
3059.69 | 152.27 | 3.839 | 56.4333 | 0.036 | 4
3060.182 | 152.287 | 3.864 | 56.8008 | 0.035 | 4
3060.685 | 152.301 | 3.86 | 56.742 | 0.028 | 4
3061.187 | 152.322 | 3.87 | 56.889 | 0.042 | 4
3061.689 | 152.339 | 3.89 | 57.183 | 0.033 | 4
3062.19 | 152.353 | 3.857 | 56.6979 | 0.027 | 4
3062.683 | 152.366 | 3.864 | 56.8008 | 0.028 | 4
3063.185 | 152.371 | 3.874 | 56.9478 | 0.009 | 4
3063.687 | 152.387 | 3.875 | 56.9625 | 0.033 | 4
3064.189 | 152.405 | 3.899 | 57.3153 | 0.035 | 4
3064.691 | 152.419 | 3.894 | 57.2418 | 0.027 | 4
3065.183 | 152.437 | 3.866 | 56.8302 | 0.038 | 4
3065.685 | 152.449 | 3.919 | 57.6093 | 0.023 | 4
3066.187 | 152.466 | 3.882 | 57.0654 | 0.033 | 4
3066.689 | 152.477 | 3.892 | 57.2124 | 0.023 | 4
3067.191 | 152.492 | 3.92 | 57.624 | 0.03 | 4
3067.692 | 152.506 | 3.911 | 57.4917 | 0.028 | 4
3068.184 | 152.526 | 3.917 | 57.5799 | 0.039 | 4
3068.686 | 152.543 | 3.918 | 57.5946 | 0.035 | 4
3069.188 | 152.557 | 3.913 | 57.5211 | 0.028 | 4
3069.69 | 152.573 | 3.914 | 57.5358 | 0.032 | 4
3070.192 | 152.597 | 3.917 | 57.5799 | 0.046 | 4
3070.684 | 152.612 | 3.926 | 57.7122 | 0.03 | 4
3071.186 | 152.628 | 3.922 | 57.6534 | 0.032 | 4
3071.688 | 152.65 | 3.909 | 57.4623 | 0.044 | 4
3072.189 | 152.665 | 3.944 | 57.9768 | 0.03 | 4
3072.691 | 152.679 | 3.916 | 57.5652 | 0.028 | 4
3073.183 | 152.698 | 3.936 | 57.8592 | 0.038 | 4
3073.685 | 152.713 | 3.957 | 58.1679 | 0.03 | 4
3074.187 | 152.726 | 3.984 | 58.5648 | 0.025 | 4
3074.689 | 152.74 | 3.925 | 57.6975 | 0.029 | 4
3075.191 | 152.756 | 3.932 | 57.8004 | 0.032 | 4
3075.683 | 152.779 | 3.958 | 58.1826 | 0.046 | 4
3076.185 | 152.796 | 3.954 | 58.1238 | 0.034 | 4
3076.687 | 152.82 | 3.954 | 58.1238 | 0.047 | 4
3077.189 | 152.834 | 3.966 | 58.3002 | 0.029 | 4
3077.691 | 152.851 | 3.959 | 58.1973 | 0.033 | 4
3078.192 | 152.87 | 3.965 | 58.2855 | 0.039 | 4
3078.684 | 152.882 | 3.972 | 58.3884 | 0.025 | 4
3079.187 | 152.897 | 3.969 | 58.3443 | 0.029 | 4
3079.688 | 152.91 | 3.976 | 58.4472 | 0.025 | 4
3080.19 | 152.935 | 3.981 | 58.5207 | 0.051 | 4
3080.691 | 152.943 | 3.965 | 58.2855 | 0.016 | 4
3081.184 | 152.962 | 3.995 | 58.7265 | 0.037 | 4
3081.685 | 152.973 | 4.01 | 58.947 | 0.022 | 4
3082.187 | 152.987 | 4 | 58.8 | 0.028 | 4
3082.689 | 153.001 | 3.988 | 58.6236 | 0.028 | 4
3083.191 | 153.021 | 3.975 | 58.4325 | 0.04 | 4
3083.693 | 153.034 | 3.99 | 58.653 | 0.026 | 4
3084.185 | 153.052 | 4.001 | 58.8147 | 0.037 | 4
3084.687 | 153.066 | 3.998 | 58.7706 | 0.029 | 4
3085.189 | 153.08 | 3.99 | 58.653 | 0.027 | 4
3085.692 | 153.096 | 4 | 58.8 | 0.032 | 4
3086.194 | 153.114 | 4.007 | 58.9029 | 0.037 | 4
3086.686 | 153.138 | 4.02 | 59.094 | 0.048 | 4
3087.188 | 153.149 | 3.987 | 58.6089 | 0.022 | 4
3087.689 | 153.17 | 4.022 | 59.1234 | 0.042 | 4
3088.192 | 153.188 | 4.018 | 59.0646 | 0.036 | 4
3088.694 | 153.207 | 4.002 | 58.8294 | 0.038 | 4
3089.185 | 153.219 | 4.024 | 59.1528 | 0.024 | 4
3089.687 | 153.239 | 4.016 | 59.0352 | 0.039 | 4
3090.189 | 153.252 | 4.031 | 59.2557 | 0.026 | 4
3090.691 | 153.271 | 4.024 | 59.1528 | 0.038 | 4
3091.194 | 153.285 | 4.039 | 59.3733 | 0.028 | 4
3091.686 | 153.296 | 4.038 | 59.3586 | 0.023 | 4
3092.188 | 153.314 | 4.043 | 59.4321 | 0.036 | 4
3092.689 | 153.329 | 4.042 | 59.4174 | 0.03 | 4
3093.191 | 153.355 | 4.055 | 59.6085 | 0.052 | 4
3093.693 | 153.37 | 4.038 | 59.3586 | 0.03 | 4
3094.185 | 153.388 | 4.051 | 59.5497 | 0.036 | 4
3094.687 | 153.401 | 4.051 | 59.5497 | 0.026 | 4
3095.189 | 153.424 | 4.042 | 59.4174 | 0.046 | 4
3095.691 | 153.437 | 4.035 | 59.3145 | 0.027 | 4
3096.193 | 153.454 | 4.043 | 59.4321 | 0.033 | 4
3096.695 | 153.471 | 4.066 | 59.7702 | 0.034 | 4
3097.186 | 153.489 | 4.086 | 60.0642 | 0.037 | 4
3097.688 | 153.508 | 4.044 | 59.4468 | 0.038 | 4
3098.19 | 153.526 | 4.052 | 59.5644 | 0.036 | 4
3098.692 | 153.533 | 4.041 | 59.4027 | 0.014 | 4
3099.194 | 153.556 | 4.063 | 59.7261 | 0.045 | 4
3099.685 | 153.57 | 4.075 | 59.9025 | 0.03 | 4
3100.188 | 153.589 | 4.042 | 59.4174 | 0.038 | 4
3100.69 | 153.608 | 4.046 | 59.4762 | 0.037 | 4
3101.192 | 153.626 | 4.072 | 59.8584 | 0.037 | 4
3101.694 | 153.646 | 4.063 | 59.7261 | 0.04 | 4
3102.186 | 153.661 | 4.084 | 60.0348 | 0.031 | 4
3102.688 | 153.676 | 4.049 | 59.5203 | 0.029 | 4
3103.19 | 153.689 | 4.1 | 60.27 | 0.028 | 4
3103.692 | 153.71 | 4.086 | 60.0642 | 0.041 | 4
3104.194 | 153.731 | 4.085 | 60.0495 | 0.043 | 4
3104.686 | 153.748 | 4.072 | 59.8584 | 0.035 | 4
3105.188 | 153.762 | 4.097 | 60.2259 | 0.027 | 4
3105.69 | 153.781 | 4.075 | 59.9025 | 0.037 | 4
3106.191 | 153.796 | 4.096 | 60.2112 | 0.03 | 4
3106.692 | 153.814 | 4.066 | 59.7702 | 0.036 | 4
3107.194 | 153.839 | 4.106 | 60.3582 | 0.052 | 4
3107.686 | 153.853 | 4.088 | 60.0936 | 0.028 | 4
3108.188 | 153.871 | 4.091 | 60.1377 | 0.036 | 4
3108.69 | 153.888 | 4.114 | 60.4758 | 0.033 | 4
3109.192 | 153.905 | 4.102 | 60.2994 | 0.034 | 4
3109.694 | 153.92 | 4.106 | 60.3582 | 0.03 | 4
3110.186 | 153.943 | 4.086 | 60.0642 | 0.047 | 4
3110.688 | 153.963 | 4.09 | 60.123 | 0.04 | 4
3111.19 | 153.978 | 4.135 | 60.7845 | 0.029 | 4
3111.693 | 153.992 | 4.108 | 60.3876 | 0.029 | 4
3112.195 | 154.012 | 4.123 | 60.6081 | 0.041 | 4
3112.687 | 154.034 | 4.118 | 60.5346 | 0.044 | 4
3113.189 | 154.055 | 4.097 | 60.2259 | 0.041 | 4
3113.691 | 154.07 | 4.136 | 60.7992 | 0.031 | 4
3114.193 | 154.093 | 4.123 | 60.6081 | 0.044 | 4
3114.695 | 154.113 | 4.14 | 60.858 | 0.041 | 4
3115.187 | 154.127 | 4.111 | 60.4317 | 0.027 | 4
3115.689 | 154.138 | 4.116 | 60.5052 | 0.022 | 4
3116.191 | 154.165 | 4.146 | 60.9462 | 0.053 | 4
3116.693 | 154.178 | 4.133 | 60.7551 | 0.027 | 4
3117.195 | 154.2 | 4.134 | 60.7698 | 0.044 | 4
3117.686 | 154.221 | 4.114 | 60.4758 | 0.043 | 4
3118.188 | 154.234 | 4.136 | 60.7992 | 0.027 | 4
3118.689 | 154.257 | 4.131 | 60.7257 | 0.044 | 4
3119.191 | 154.276 | 4.143 | 60.9021 | 0.038 | 4
3119.694 | 154.291 | 4.145 | 60.9315 | 0.031 | 4
3120.195 | 154.314 | 4.125 | 60.6375 | 0.045 | 4
3120.687 | 154.329 | 4.145 | 60.9315 | 0.031 | 4
3121.189 | 154.346 | 4.159 | 61.1373 | 0.034 | 4
3121.692 | 154.365 | 4.156 | 61.0932 | 0.037 | 4
3122.193 | 154.386 | 4.141 | 60.8727 | 0.042 | 4
3122.695 | 154.399 | 4.135 | 60.7845 | 0.027 | 4
3123.187 | 154.425 | 4.162 | 61.1814 | 0.053 | 4
3123.689 | 154.444 | 4.165 | 61.2255 | 0.036 | 4
3124.191 | 154.461 | 4.16 | 61.152 | 0.034 | 4
3124.693 | 154.477 | 4.188 | 61.5636 | 0.033 | 4
3125.195 | 154.499 | 4.168 | 61.2696 | 0.044 | 4
3125.687 | 154.522 | 4.163 | 61.1961 | 0.046 | 4
3126.19 | 154.54 | 4.191 | 61.6077 | 0.036 | 4
3126.691 | 154.555 | 4.182 | 61.4754 | 0.028 | 4
3127.193 | 154.571 | 4.174 | 61.3578 | 0.033 | 4
3127.695 | 154.591 | 4.181 | 61.4607 | 0.04 | 4
3128.197 | 154.611 | 4.164 | 61.2108 | 0.039 | 4
3128.689 | 154.628 | 4.172 | 61.3284 | 0.036 | 4
3129.19 | 154.657 | 4.172 | 61.3284 | 0.057 | 4
3129.692 | 154.669 | 4.204 | 61.7988 | 0.023 | 4
3130.195 | 154.686 | 4.16 | 61.152 | 0.034 | 4
3130.697 | 154.695 | 4.2 | 61.74 | 0.019 | 4
3131.188 | 154.721 | 4.207 | 61.8429 | 0.053 | 4
3131.691 | 154.743 | 4.183 | 61.4901 | 0.044 | 4
3132.193 | 154.76 | 4.219 | 62.0193 | 0.033 | 4
3132.695 | 154.781 | 4.215 | 61.9605 | 0.041 | 4
3133.197 | 154.801 | 4.202 | 61.7694 | 0.04 | 4
3133.689 | 154.824 | 4.21 | 61.887 | 0.047 | 4
3134.191 | 154.841 | 4.216 | 61.9752 | 0.034 | 4
3134.692 | 154.859 | 4.201 | 61.7547 | 0.036 | 4
3135.195 | 154.875 | 4.223 | 62.0781 | 0.03 | 4
3135.696 | 154.895 | 4.225 | 62.1075 | 0.041 | 4
3136.188 | 154.915 | 4.223 | 62.0781 | 0.04 | 4
3136.691 | 154.937 | 4.243 | 62.3721 | 0.044 | 4
3137.193 | 154.958 | 4.215 | 61.9605 | 0.042 | 4
3137.695 | 154.974 | 4.234 | 62.2398 | 0.031 | 4
3138.197 | 154.993 | 4.245 | 62.4015 | 0.038 | 4
3138.689 | 155.011 | 4.238 | 62.2986 | 0.037 | 4
3139.191 | 155.03 | 4.228 | 62.1516 | 0.038 | 4
3139.693 | 155.054 | 4.23 | 62.181 | 0.05 | 4
3140.195 | 155.075 | 4.237 | 62.2839 | 0.042 | 4
3140.697 | 155.087 | 4.246 | 62.4162 | 0.023 | 4
3141.188 | 155.107 | 4.26 | 62.622 | 0.041 | 4
3141.69 | 155.129 | 4.255 | 62.5485 | 0.044 | 4
3142.192 | 155.155 | 4.246 | 62.4162 | 0.05 | 4
3142.694 | 155.165 | 4.251 | 62.4897 | 0.022 | 4
3143.196 | 155.186 | 4.233 | 62.2251 | 0.04 | 4
3143.698 | 155.211 | 4.256 | 62.5632 | 0.051 | 4
3144.19 | 155.226 | 4.261 | 62.6367 | 0.032 | 4
3144.692 | 155.244 | 4.271 | 62.7837 | 0.035 | 4
3145.194 | 155.266 | 4.261 | 62.6367 | 0.044 | 4
3145.696 | 155.277 | 4.263 | 62.6661 | 0.022 | 4
3146.198 | 155.302 | 4.272 | 62.7984 | 0.049 | 4
3146.69 | 155.323 | 4.28 | 62.916 | 0.042 | 4
3147.192 | 155.341 | 4.257 | 62.5779 | 0.037 | 4
3147.694 | 155.363 | 4.28 | 62.916 | 0.042 | 4
3148.196 | 155.377 | 4.277 | 62.8719 | 0.028 | 4
3148.698 | 155.402 | 4.28 | 62.916 | 0.049 | 4
3149.19 | 155.421 | 4.286 | 63.0042 | 0.04 | 4
3149.693 | 155.442 | 4.286 | 63.0042 | 0.04 | 4
3150.194 | 155.462 | 4.294 | 63.1218 | 0.04 | 4
3150.696 | 155.478 | 4.274 | 62.8278 | 0.032 | 4
3151.198 | 155.501 | 4.277 | 62.8719 | 0.046 | 4
3151.69 | 155.515 | 4.274 | 62.8278 | 0.029 | 4
3152.192 | 155.537 | 4.292 | 63.0924 | 0.044 | 4
3152.694 | 155.558 | 4.291 | 63.0777 | 0.041 | 4
3153.196 | 155.579 | 4.302 | 63.2394 | 0.043 | 4
3153.698 | 155.599 | 4.318 | 63.4746 | 0.04 | 4
3154.19 | 155.62 | 4.305 | 63.2835 | 0.043 | 4
3154.692 | 155.64 | 4.304 | 63.2688 | 0.038 | 4
3155.194 | 155.659 | 4.305 | 63.2835 | 0.039 | 4
3155.696 | 155.679 | 4.283 | 62.9601 | 0.039 | 4
3156.197 | 155.703 | 4.325 | 63.5775 | 0.048 | 4
3156.699 | 155.711 | 4.302 | 63.2394 | 0.017 | 4
3157.191 | 155.736 | 4.332 | 63.6804 | 0.051 | 4
3157.693 | 155.755 | 4.342 | 63.8274 | 0.037 | 4
3158.195 | 155.784 | 4.329 | 63.6363 | 0.057 | 4
3158.697 | 155.806 | 4.322 | 63.5334 | 0.045 | 4
3159.199 | 155.817 | 4.35 | 63.945 | 0.021 | 4
3159.691 | 155.835 | 4.347 | 63.9009 | 0.037 | 4
3160.193 | 155.855 | 4.339 | 63.7833 | 0.041 | 4
3160.695 | 155.881 | 4.323 | 63.5481 | 0.052 | 4
3161.197 | 155.898 | 4.359 | 64.0773 | 0.032 | 4
3161.699 | 155.918 | 4.342 | 63.8274 | 0.04 | 4
3162.191 | 155.939 | 4.355 | 64.0185 | 0.043 | 4
3162.693 | 155.961 | 4.367 | 64.1949 | 0.043 | 4
3163.195 | 155.982 | 4.34 | 63.798 | 0.042 | 4
3163.697 | 156.001 | 4.381 | 64.4007 | 0.039 | 4
3164.199 | 156.023 | 4.353 | 63.9891 | 0.042 | 4
3164.691 | 156.04 | 4.346 | 63.8862 | 0.036 | 4
3165.193 | 156.055 | 4.385 | 64.4595 | 0.029 | 4
3165.695 | 156.083 | 4.358 | 64.0626 | 0.055 | 4
3166.197 | 156.107 | 4.377 | 64.3419 | 0.048 | 4
3166.698 | 156.12 | 4.361 | 64.1067 | 0.027 | 4
3167.2 | 156.146 | 4.379 | 64.3713 | 0.051 | 4
3167.692 | 156.161 | 4.365 | 64.1655 | 0.031 | 4
3168.194 | 156.181 | 4.377 | 64.3419 | 0.039 | 4
3168.697 | 156.202 | 4.383 | 64.4301 | 0.043 | 4
3169.199 | 156.228 | 4.378 | 64.3566 | 0.051 | 4
3169.701 | 156.244 | 4.413 | 64.8711 | 0.033 | 4
3170.192 | 156.262 | 4.397 | 64.6359 | 0.037 | 4
3170.694 | 156.287 | 4.4 | 64.68 | 0.049 | 4
3171.196 | 156.303 | 4.387 | 64.4889 | 0.032 | 4
3171.698 | 156.325 | 4.403 | 64.7241 | 0.043 | 4
3172.2 | 156.344 | 4.401 | 64.6947 | 0.039 | 4
3172.691 | 156.36 | 4.405 | 64.7535 | 0.031 | 4
3173.194 | 156.386 | 4.413 | 64.8711 | 0.052 | 4
3173.696 | 156.411 | 4.405 | 64.7535 | 0.049 | 4
3174.198 | 156.429 | 4.419 | 64.9593 | 0.037 | 4
3174.699 | 156.445 | 4.397 | 64.6359 | 0.032 | 4
3175.201 | 156.469 | 4.424 | 65.0328 | 0.047 | 4
3175.693 | 156.491 | 4.431 | 65.1357 | 0.046 | 4
3176.195 | 156.51 | 4.428 | 65.0916 | 0.037 | 4
3176.697 | 156.53 | 4.428 | 65.0916 | 0.039 | 4
3177.199 | 156.552 | 4.42 | 64.974 | 0.044 | 4
3177.701 | 156.575 | 4.44 | 65.268 | 0.046 | 4
3178.192 | 156.592 | 4.43 | 65.121 | 0.036 | 4
3178.695 | 156.615 | 4.457 | 65.5179 | 0.046 | 4
3179.197 | 156.631 | 4.42 | 64.974 | 0.031 | 4
3179.699 | 156.653 | 4.426 | 65.0622 | 0.044 | 4
3180.201 | 156.681 | 4.453 | 65.4591 | 0.056 | 4
3180.693 | 156.695 | 4.438 | 65.2386 | 0.029 | 4
3181.195 | 156.717 | 4.446 | 65.3562 | 0.045 | 4
3181.697 | 156.739 | 4.448 | 65.3856 | 0.043 | 4
3182.199 | 156.759 | 4.438 | 65.2386 | 0.04 | 4
3182.7 | 156.782 | 4.448 | 65.3856 | 0.046 | 4
3183.192 | 156.803 | 4.454 | 65.4738 | 0.043 | 4
3183.694 | 156.822 | 4.458 | 65.5326 | 0.036 | 4
3184.196 | 156.848 | 4.463 | 65.6061 | 0.053 | 4
3184.698 | 156.864 | 4.46 | 65.562 | 0.031 | 4
3185.2 | 156.888 | 4.466 | 65.6502 | 0.048 | 4
3185.702 | 156.907 | 4.472 | 65.7384 | 0.039 | 4
3186.194 | 156.924 | 4.479 | 65.8413 | 0.034 | 4
3186.696 | 156.947 | 4.479 | 65.8413 | 0.044 | 4
3187.197 | 156.966 | 4.498 | 66.1206 | 0.039 | 4
3187.699 | 156.99 | 4.515 | 66.3705 | 0.047 | 4
3188.201 | 157.009 | 4.485 | 65.9295 | 0.038 | 4
3188.693 | 157.033 | 4.497 | 66.1059 | 0.05 | 4
3189.195 | 157.057 | 4.509 | 66.2823 | 0.048 | 4
3189.697 | 157.086 | 4.502 | 66.1794 | 0.058 | 4
3190.199 | 157.097 | 4.497 | 66.1059 | 0.021 | 4
3190.701 | 157.118 | 4.531 | 66.6057 | 0.042 | 4
3191.202 | 157.141 | 4.495 | 66.0765 | 0.046 | 4
3191.694 | 157.163 | 4.519 | 66.4293 | 0.044 | 4
3192.196 | 157.181 | 4.522 | 66.4734 | 0.037 | 4
3192.698 | 157.201 | 4.507 | 66.2529 | 0.04 | 4
3193.2 | 157.23 | 4.523 | 66.4881 | 0.058 | 4
3193.702 | 157.249 | 4.521 | 66.4587 | 0.037 | 4
3194.195 | 157.268 | 4.512 | 66.3264 | 0.038 | 4
3194.697 | 157.29 | 4.545 | 66.8115 | 0.044 | 4
3195.199 | 157.316 | 4.514 | 66.3558 | 0.051 | 4
3195.701 | 157.335 | 4.523 | 66.4881 | 0.039 | 4
3196.203 | 157.358 | 4.531 | 66.6057 | 0.044 | 4
3196.694 | 157.377 | 4.531 | 66.6057 | 0.039 | 4
3197.196 | 157.399 | 4.542 | 66.7674 | 0.043 | 4
3197.698 | 157.42 | 4.55 | 66.885 | 0.043 | 4
3198.2 | 157.443 | 4.526 | 66.5322 | 0.046 | 4
3198.702 | 157.466 | 4.543 | 66.7821 | 0.046 | 4
3199.194 | 157.488 | 4.569 | 67.1643 | 0.044 | 4
3199.697 | 157.503 | 4.541 | 66.7527 | 0.03 | 4
3200.199 | 157.53 | 4.547 | 66.8409 | 0.054 | 4
3200.701 | 157.547 | 4.58 | 67.326 | 0.035 | 4
3201.203 | 157.567 | 4.554 | 66.9438 | 0.039 | 4
3201.696 | 157.585 | 4.573 | 67.2231 | 0.038 | 4
3202.198 | 157.616 | 4.56 | 67.032 | 0.06 | 4
3202.7 | 157.637 | 4.563 | 67.0761 | 0.042 | 4
3203.202 | 157.655 | 4.546 | 66.8262 | 0.035 | 4
3203.694 | 157.681 | 4.58 | 67.326 | 0.055 | 4
3204.197 | 157.694 | 4.552 | 66.9144 | 0.024 | 4
3204.699 | 157.724 | 4.569 | 67.1643 | 0.06 | 4
3205.201 | 157.74 | 4.562 | 67.0614 | 0.032 | 4
3205.703 | 157.767 | 4.554 | 66.9438 | 0.054 | 4
3206.195 | 157.788 | 4.583 | 67.3701 | 0.043 | 4
3206.697 | 157.813 | 4.589 | 67.4583 | 0.049 | 4
3207.199 | 157.832 | 4.6 | 67.62 | 0.039 | 4
3207.701 | 157.852 | 4.606 | 67.7082 | 0.039 | 4
3208.203 | 157.872 | 4.602 | 67.6494 | 0.04 | 4
3208.696 | 157.902 | 4.602 | 67.6494 | 0.061 | 4
3209.198 | 157.915 | 4.59 | 67.473 | 0.027 | 4
3209.7 | 157.94 | 4.609 | 67.7523 | 0.048 | 4
3210.201 | 157.967 | 4.61 | 67.767 | 0.054 | 4
3210.704 | 157.985 | 4.619 | 67.8993 | 0.036 | 4
3211.195 | 158.009 | 4.582 | 67.3554 | 0.049 | 4
3211.698 | 158.025 | 4.62 | 67.914 | 0.032 | 4
3212.2 | 158.055 | 4.611 | 67.7817 | 0.061 | 4
3212.702 | 158.07 | 4.615 | 67.8405 | 0.029 | 4
3213.205 | 158.099 | 4.62 | 67.914 | 0.058 | 4
3213.697 | 158.125 | 4.638 | 68.1786 | 0.052 | 4
3214.199 | 158.142 | 4.619 | 67.8993 | 0.034 | 4
3214.701 | 158.158 | 4.635 | 68.1345 | 0.032 | 4
3215.203 | 158.183 | 4.638 | 68.1786 | 0.049 | 4
3215.695 | 158.204 | 4.638 | 68.1786 | 0.043 | 4
3216.198 | 158.232 | 4.623 | 67.9581 | 0.056 | 4
3216.7 | 158.246 | 4.643 | 68.2521 | 0.028 | 4
3217.202 | 158.282 | 4.661 | 68.5167 | 0.071 | 4
3217.704 | 158.3 | 4.673 | 68.6931 | 0.037 | 4
3218.196 | 158.312 | 4.673 | 68.6931 | 0.024 | 4
3218.698 | 158.339 | 4.651 | 68.3697 | 0.053 | 4
3219.2 | 158.363 | 4.638 | 68.1786 | 0.047 | 4
3219.702 | 158.381 | 4.655 | 68.4285 | 0.037 | 4
3220.205 | 158.407 | 4.647 | 68.3109 | 0.052 | 4
3220.697 | 158.43 | 4.648 | 68.3256 | 0.047 | 4
3221.198 | 158.449 | 4.674 | 68.7078 | 0.038 | 4
3221.7 | 158.482 | 4.666 | 68.5902 | 0.065 | 4
3222.202 | 158.498 | 4.643 | 68.2521 | 0.032 | 4
3222.705 | 158.52 | 4.665 | 68.5755 | 0.044 | 4
3223.196 | 158.541 | 4.703 | 69.1341 | 0.042 | 4
3223.699 | 158.566 | 4.656 | 68.4432 | 0.049 | 4
3224.201 | 158.589 | 4.674 | 68.7078 | 0.046 | 4
3224.702 | 158.611 | 4.676 | 68.7372 | 0.044 | 4
3225.204 | 158.635 | 4.685 | 68.8695 | 0.049 | 4
3225.696 | 158.652 | 4.7 | 69.09 | 0.034 | 4
3226.198 | 158.677 | 4.677 | 68.7519 | 0.051 | 4
3226.699 | 158.704 | 4.692 | 68.9724 | 0.052 | 4
3227.201 | 158.724 | 4.696 | 69.0312 | 0.041 | 4
3227.703 | 158.745 | 4.73 | 69.531 | 0.042 | 4
3228.205 | 158.768 | 4.702 | 69.1194 | 0.046 | 4
3228.697 | 158.79 | 4.699 | 69.0753 | 0.044 | 4
3229.199 | 158.818 | 4.698 | 69.0606 | 0.057 | 4
3229.701 | 158.842 | 4.73 | 69.531 | 0.047 | 4
3230.203 | 158.859 | 4.716 | 69.3252 | 0.034 | 4
3230.705 | 158.886 | 4.711 | 69.2517 | 0.053 | 4
3231.197 | 158.907 | 4.719 | 69.3693 | 0.044 | 4
3231.699 | 158.923 | 4.728 | 69.5016 | 0.031 | 4
3232.201 | 158.951 | 4.721 | 69.3987 | 0.056 | 4
3232.702 | 158.982 | 4.721 | 69.3987 | 0.061 | 4
3233.205 | 158.996 | 4.724 | 69.4428 | 0.028 | 4
3233.697 | 159.025 | 4.733 | 69.5751 | 0.059 | 4
3234.199 | 159.048 | 4.733 | 69.5751 | 0.047 | 4
3234.701 | 159.067 | 4.738 | 69.6486 | 0.036 | 4
3235.203 | 159.092 | 4.752 | 69.8544 | 0.05 | 4
3235.705 | 159.115 | 4.75 | 69.825 | 0.046 | 4
3236.197 | 159.139 | 4.761 | 69.9867 | 0.05 | 4
3236.7 | 159.166 | 4.75 | 69.825 | 0.052 | 4
3237.202 | 159.182 | 4.742 | 69.7074 | 0.033 | 4
3237.704 | 159.207 | 4.747 | 69.7809 | 0.049 | 4
3238.206 | 159.226 | 4.759 | 69.9573 | 0.039 | 4
3238.698 | 159.251 | 4.768 | 70.0896 | 0.05 | 4
3239.2 | 159.272 | 4.759 | 69.9573 | 0.042 | 4
3239.702 | 159.3 | 4.782 | 70.2954 | 0.055 | 4
3240.204 | 159.33 | 4.764 | 70.0308 | 0.06 | 4
3240.706 | 159.343 | 4.776 | 70.2072 | 0.027 | 4
3241.198 | 159.376 | 4.77 | 70.119 | 0.067 | 4
3241.7 | 159.394 | 4.772 | 70.1484 | 0.035 | 4
3242.202 | 159.423 | 4.779 | 70.2513 | 0.059 | 4
3242.704 | 159.441 | 4.804 | 70.6188 | 0.036 | 4
3243.206 | 159.461 | 4.778 | 70.2366 | 0.04 | 4
3243.698 | 159.49 | 4.793 | 70.4571 | 0.059 | 4
3244.201 | 159.512 | 4.798 | 70.5306 | 0.045 | 4
3244.703 | 159.532 | 4.833 | 71.0451 | 0.039 | 4
3245.205 | 159.555 | 4.795 | 70.4865 | 0.046 | 4
3245.697 | 159.581 | 4.817 | 70.8099 | 0.054 | 4
3246.199 | 159.609 | 4.8 | 70.56 | 0.054 | 4
3246.701 | 159.628 | 4.838 | 71.1186 | 0.039 | 4
3247.204 | 159.658 | 4.809 | 70.6923 | 0.059 | 4
3247.705 | 159.685 | 4.825 | 70.9275 | 0.054 | 4
3248.207 | 159.699 | 4.809 | 70.6923 | 0.027 | 4
3248.699 | 159.726 | 4.849 | 71.2803 | 0.055 | 4
3249.201 | 159.743 | 4.814 | 70.7658 | 0.035 | 4
3249.703 | 159.779 | 4.841 | 71.1627 | 0.07 | 4
3250.206 | 159.794 | 4.844 | 71.2068 | 0.03 | 4
3250.708 | 159.824 | 4.824 | 70.9128 | 0.059 | 4
3251.2 | 159.842 | 4.866 | 71.5302 | 0.036 | 4
3251.702 | 159.866 | 4.828 | 70.9716 | 0.048 | 4
3252.203 | 159.889 | 4.863 | 71.4861 | 0.046 | 4
3252.705 | 159.915 | 4.851 | 71.3097 | 0.052 | 4
3253.207 | 159.938 | 4.837 | 71.1039 | 0.046 | 4
3253.699 | 159.958 | 4.866 | 71.5302 | 0.04 | 4
3254.201 | 159.985 | 4.879 | 71.7213 | 0.054 | 4
3254.703 | 160.014 | 4.869 | 71.5743 | 0.057 | 4
3255.206 | 160.042 | 4.868 | 71.5596 | 0.056 | 4
3255.708 | 160.055 | 4.848 | 71.2656 | 0.025 | 4
3256.2 | 160.078 | 4.89 | 71.883 | 0.047 | 4
3256.702 | 160.103 | 4.865 | 71.5155 | 0.05 | 4
3257.204 | 160.132 | 4.866 | 71.5302 | 0.057 | 4
3257.706 | 160.153 | 4.88 | 71.736 | 0.042 | 4
3258.208 | 160.182 | 4.896 | 71.9712 | 0.058 | 4
3258.7 | 160.202 | 4.891 | 71.8977 | 0.041 | 4
3259.202 | 160.22 | 4.886 | 71.8242 | 0.036 | 4
3259.704 | 160.25 | 4.893 | 71.9271 | 0.058 | 4
3260.206 | 160.277 | 4.921 | 72.3387 | 0.055 | 4
3260.698 | 160.301 | 4.879 | 71.7213 | 0.047 | 4
3261.201 | 160.329 | 4.918 | 72.2946 | 0.056 | 4
3261.703 | 160.346 | 4.916 | 72.2652 | 0.034 | 4
3262.205 | 160.375 | 4.896 | 71.9712 | 0.057 | 4
3262.707 | 160.4 | 4.901 | 72.0447 | 0.051 | 4
3263.199 | 160.416 | 4.927 | 72.4269 | 0.033 | 4
3263.701 | 160.445 | 4.921 | 72.3387 | 0.056 | 4
3264.203 | 160.474 | 4.897 | 71.9859 | 0.059 | 4
3264.706 | 160.496 | 4.921 | 72.3387 | 0.044 | 4
3265.208 | 160.517 | 4.927 | 72.4269 | 0.042 | 4
3265.7 | 160.542 | 4.966 | 73.0002 | 0.049 | 4
3266.202 | 160.562 | 4.937 | 72.5739 | 0.04 | 4
3266.704 | 160.587 | 4.955 | 72.8385 | 0.049 | 4
3267.206 | 160.616 | 4.946 | 72.7062 | 0.059 | 4
3267.708 | 160.644 | 4.917 | 72.2799 | 0.055 | 4
3268.2 | 160.661 | 4.96 | 72.912 | 0.035 | 4
3268.702 | 160.693 | 4.94 | 72.618 | 0.064 | 4
3269.204 | 160.71 | 4.934 | 72.5298 | 0.034 | 4
3269.706 | 160.738 | 4.981 | 73.2207 | 0.054 | 4
3270.208 | 160.764 | 4.96 | 72.912 | 0.052 | 4
3270.701 | 160.791 | 4.965 | 72.9855 | 0.056 | 4
3271.203 | 160.813 | 4.991 | 73.3677 | 0.043 | 4
3271.705 | 160.84 | 4.977 | 73.1619 | 0.054 | 4
3272.207 | 160.858 | 4.994 | 73.4118 | 0.036 | 4
3272.709 | 160.878 | 4.982 | 73.2354 | 0.04 | 4
3273.201 | 160.911 | 4.959 | 72.8973 | 0.068 | 4
3273.704 | 160.936 | 4.992 | 73.3824 | 0.05 | 4
3274.206 | 160.966 | 4.989 | 73.3383 | 0.059 | 4
3274.708 | 160.981 | 5.001 | 73.5147 | 0.03 | 4
3275.2 | 161.007 | 4.989 | 73.3383 | 0.054 | 4
3275.702 | 161.039 | 4.982 | 73.2354 | 0.063 | 4
3276.205 | 161.065 | 4.978 | 73.1766 | 0.051 | 4
3276.707 | 161.082 | 5.016 | 73.7352 | 0.035 | 4
3277.209 | 161.11 | 5.009 | 73.6323 | 0.055 | 4
3277.701 | 161.131 | 5.003 | 73.5441 | 0.042 | 4
3278.203 | 161.162 | 5.019 | 73.7793 | 0.063 | 4
3278.705 | 161.186 | 5.025 | 73.8675 | 0.047 | 4
3279.208 | 161.203 | 5.028 | 73.9116 | 0.034 | 4
3279.71 | 161.238 | 5.007 | 73.6029 | 0.069 | 4
3280.202 | 161.256 | 5.04 | 74.088 | 0.038 | 4
3280.704 | 161.287 | 5.043 | 74.1321 | 0.06 | 4
3281.206 | 161.308 | 5.021 | 73.8087 | 0.043 | 4
3281.708 | 161.333 | 5.035 | 74.0145 | 0.05 | 4
3282.2 | 161.355 | 5.034 | 73.9998 | 0.043 | 4
3282.703 | 161.381 | 5.048 | 74.2056 | 0.052 | 4
3283.205 | 161.401 | 5.037 | 74.0439 | 0.041 | 4
3283.707 | 161.43 | 5.054 | 74.2938 | 0.057 | 4
3284.209 | 161.458 | 5.049 | 74.2203 | 0.056 | 4
3284.702 | 161.486 | 5.045 | 74.1615 | 0.057 | 4
3285.204 | 161.506 | 5.044 | 74.1468 | 0.039 | 4
3285.707 | 161.531 | 5.083 | 74.7201 | 0.051 | 4
3286.21 | 161.559 | 5.067 | 74.4849 | 0.054 | 4
3286.702 | 161.581 | 5.044 | 74.1468 | 0.046 | 4
3287.204 | 161.609 | 5.074 | 74.5878 | 0.056 | 4
3287.707 | 161.633 | 5.074 | 74.5878 | 0.047 | 4
3288.209 | 161.661 | 5.084 | 74.7348 | 0.057 | 4
3288.711 | 161.687 | 5.105 | 75.0435 | 0.052 | 4
3289.203 | 161.711 | 5.091 | 74.8377 | 0.049 | 4
3289.705 | 161.737 | 5.09 | 74.823 | 0.051 | 4
3290.208 | 161.766 | 5.096 | 74.9112 | 0.058 | 4
3290.709 | 161.792 | 5.085 | 74.7495 | 0.052 | 4
3291.201 | 161.811 | 5.127 | 75.3669 | 0.039 | 4
3291.703 | 161.837 | 5.095 | 74.8965 | 0.052 | 4
3292.206 | 161.864 | 5.099 | 74.9553 | 0.054 | 4
3292.708 | 161.885 | 5.123 | 75.3081 | 0.041 | 4
3293.21 | 161.914 | 5.131 | 75.4257 | 0.057 | 4
3293.702 | 161.934 | 5.118 | 75.2346 | 0.04 | 4
3294.204 | 161.958 | 5.135 | 75.4845 | 0.049 | 4
3294.706 | 161.994 | 5.131 | 75.4257 | 0.071 | 4
3295.209 | 162.015 | 5.113 | 75.1611 | 0.043 | 4
3295.711 | 162.047 | 5.13 | 75.411 | 0.062 | 4
3296.203 | 162.066 | 5.124 | 75.3228 | 0.04 | 4
3296.706 | 162.097 | 5.129 | 75.3963 | 0.062 | 4
3297.208 | 162.113 | 5.156 | 75.7932 | 0.03 | 4
3297.71 | 162.147 | 5.143 | 75.6021 | 0.068 | 4
3298.202 | 162.172 | 5.154 | 75.7638 | 0.052 | 4
3298.705 | 162.203 | 5.131 | 75.4257 | 0.061 | 4
3299.208 | 162.223 | 5.163 | 75.8961 | 0.039 | 4
3299.71 | 162.246 | 5.206 | 76.5282 | 0.047 | 4
3300.212 | 162.272 | 5.16 | 75.852 | 0.05 | 4
3300.704 | 162.306 | 5.172 | 76.0284 | 0.071 | 4
3301.206 | 162.325 | 5.16 | 75.852 | 0.038 | 4
3301.709 | 162.347 | 5.191 | 76.3077 | 0.042 | 4
3302.211 | 162.374 | 5.169 | 75.9843 | 0.054 | 4
3302.703 | 162.407 | 5.177 | 76.1019 | 0.067 | 4
3303.206 | 162.43 | 5.182 | 76.1754 | 0.046 | 4
3303.708 | 162.456 | 5.179 | 76.1313 | 0.052 | 4
3304.211 | 162.481 | 5.193 | 76.3371 | 0.05 | 4
3304.703 | 162.511 | 5.187 | 76.2489 | 0.061 | 4
3305.207 | 162.534 | 5.215 | 76.6605 | 0.045 | 4
3305.71 | 162.554 | 5.212 | 76.6164 | 0.041 | 4
3306.212 | 162.582 | 5.229 | 76.8663 | 0.055 | 4
3306.705 | 162.608 | 5.223 | 76.7781 | 0.054 | 4
3307.207 | 162.641 | 5.234 | 76.9398 | 0.064 | 4
3307.709 | 162.663 | 5.225 | 76.8075 | 0.045 | 4
3308.212 | 162.691 | 5.215 | 76.6605 | 0.054 | 4
3308.704 | 162.717 | 5.245 | 77.1015 | 0.054 | 4
3309.207 | 162.746 | 5.245 | 77.1015 | 0.058 | 4
3309.709 | 162.77 | 5.236 | 76.9692 | 0.047 | 4
3310.211 | 162.794 | 5.245 | 77.1015 | 0.048 | 4
3310.713 | 162.826 | 5.256 | 77.2632 | 0.065 | 4
3311.205 | 162.85 | 5.281 | 77.6307 | 0.049 | 4
3311.708 | 162.876 | 5.272 | 77.4984 | 0.052 | 4
3312.21 | 162.897 | 5.261 | 77.3367 | 0.041 | 4
3312.712 | 162.935 | 5.279 | 77.6013 | 0.076 | 4
3313.204 | 162.954 | 5.289 | 77.7483 | 0.038 | 4
3313.706 | 162.978 | 5.281 | 77.6307 | 0.047 | 4
3314.209 | 163.007 | 5.295 | 77.8365 | 0.058 | 4
3314.711 | 163.034 | 5.278 | 77.5866 | 0.053 | 4
3315.203 | 163.058 | 5.289 | 77.7483 | 0.049 | 4
3315.705 | 163.088 | 5.28 | 77.616 | 0.061 | 4
3316.207 | 163.114 | 5.306 | 77.9982 | 0.052 | 4
3316.709 | 163.149 | 5.297 | 77.8659 | 0.069 | 4
3317.211 | 163.172 | 5.266 | 77.4102 | 0.046 | 4
3317.713 | 163.194 | 5.307 | 78.0129 | 0.044 | 4
3318.205 | 163.218 | 5.297 | 77.8659 | 0.048 | 4
3318.708 | 163.25 | 5.294 | 77.8218 | 0.064 | 4
3319.21 | 163.286 | 5.344 | 78.5568 | 0.071 | 4
3319.712 | 163.305 | 5.305 | 77.9835 | 0.038 | 4
3320.205 | 163.332 | 5.34 | 78.498 | 0.056 | 4
3320.708 | 163.362 | 5.347 | 78.6009 | 0.06 | 4
3321.21 | 163.383 | 5.319 | 78.1893 | 0.041 | 4
3321.712 | 163.408 | 5.346 | 78.5862 | 0.05 | 4
3322.214 | 163.431 | 5.338 | 78.4686 | 0.046 | 4
3322.706 | 163.468 | 5.338 | 78.4686 | 0.074 | 4
3323.208 | 163.495 | 5.347 | 78.6009 | 0.054 | 4
3323.71 | 163.515 | 5.362 | 78.8214 | 0.041 | 4
3324.213 | 163.55 | 5.341 | 78.5127 | 0.069 | 4
3324.705 | 163.566 | 5.343 | 78.5421 | 0.034 | 4
3325.208 | 163.597 | 5.377 | 79.0419 | 0.061 | 4
3325.711 | 163.627 | 5.37 | 78.939 | 0.059 | 4
3326.213 | 163.654 | 5.406 | 79.4682 | 0.054 | 4
3326.705 | 163.676 | 5.398 | 79.3506 | 0.044 | 4
3327.207 | 163.707 | 5.384 | 79.1448 | 0.062 | 4
3327.71 | 163.736 | 5.387 | 79.1889 | 0.059 | 4
3328.212 | 163.762 | 5.414 | 79.5858 | 0.052 | 4
3328.714 | 163.788 | 5.421 | 79.6887 | 0.052 | 4
3329.206 | 163.816 | 5.39 | 79.233 | 0.056 | 4
3329.709 | 163.841 | 5.41 | 79.527 | 0.051 | 4
3330.211 | 163.865 | 5.424 | 79.7328 | 0.047 | 4
3330.714 | 163.893 | 5.431 | 79.8357 | 0.057 | 4
3331.206 | 163.921 | 5.416 | 79.6152 | 0.057 | 4
3331.709 | 163.953 | 5.427 | 79.7769 | 0.063 | 4
3332.211 | 163.976 | 5.408 | 79.4976 | 0.045 | 4
3332.714 | 164.01 | 5.445 | 80.0415 | 0.068 | 4
3333.206 | 164.037 | 5.445 | 80.0415 | 0.055 | 4
3333.709 | 164.081 | 5.471 | 80.4237 | 0.087 | 4
3334.211 | 164.104 | 5.452 | 80.1444 | 0.046 | 4
3334.714 | 164.128 | 5.445 | 80.0415 | 0.048 | 4
3335.206 | 164.152 | 5.456 | 80.2032 | 0.048 | 4
3335.709 | 164.186 | 5.433 | 79.8651 | 0.068 | 4
3336.211 | 164.221 | 5.464 | 80.3208 | 0.069 | 4
3336.714 | 164.246 | 5.465 | 80.3355 | 0.049 | 4
3337.206 | 164.269 | 5.472 | 80.4384 | 0.047 | 4
3337.708 | 164.298 | 5.468 | 80.3796 | 0.057 | 4
3338.21 | 164.329 | 5.489 | 80.6883 | 0.061 | 4
3338.712 | 164.349 | 5.481 | 80.5707 | 0.041 | 4
3339.214 | 164.384 | 5.49 | 80.703 | 0.069 | 4
3339.706 | 164.412 | 5.494 | 80.7618 | 0.059 | 4
3340.208 | 164.451 | 5.495 | 80.7765 | 0.077 | 4
3340.71 | 164.472 | 5.499 | 80.8353 | 0.043 | 4
3341.212 | 164.498 | 5.502 | 80.8794 | 0.052 | 4
3341.715 | 164.529 | 5.518 | 81.1146 | 0.06 | 4
3342.207 | 164.558 | 5.53 | 81.291 | 0.059 | 4
3342.709 | 164.589 | 5.518 | 81.1146 | 0.061 | 4
3343.211 | 164.616 | 5.524 | 81.2028 | 0.054 | 4
3343.713 | 164.646 | 5.524 | 81.2028 | 0.06 | 4
3344.215 | 164.673 | 5.543 | 81.4821 | 0.054 | 4
3344.707 | 164.712 | 5.551 | 81.5997 | 0.08 | 4
3345.21 | 164.731 | 5.517 | 81.0999 | 0.038 | 4
3345.713 | 164.763 | 5.546 | 81.5262 | 0.064 | 4
3346.215 | 164.79 | 5.548 | 81.5556 | 0.053 | 4
3346.708 | 164.817 | 5.557 | 81.6879 | 0.054 | 4
3347.211 | 164.849 | 5.551 | 81.5997 | 0.065 | 4
3347.713 | 164.886 | 5.556 | 81.6732 | 0.072 | 4
3348.216 | 164.91 | 5.54 | 81.438 | 0.049 | 4
3348.717 | 164.939 | 5.576 | 81.9672 | 0.057 | 4
3349.209 | 164.963 | 5.585 | 82.0995 | 0.049 | 4
3349.712 | 165 | 5.604 | 82.3788 | 0.074 | 4
3350.214 | 165.029 | 5.597 | 82.2759 | 0.058 | 4
3350.717 | 165.057 | 5.603 | 82.3641 | 0.056 | 4
3351.21 | 165.092 | 5.587 | 82.1289 | 0.07 | 4
3351.712 | 165.115 | 5.611 | 82.4817 | 0.047 | 4
3352.214 | 165.148 | 5.62 | 82.614 | 0.066 | 4
3352.716 | 165.184 | 5.601 | 82.3347 | 0.071 | 4
3353.209 | 165.209 | 5.606 | 82.4082 | 0.052 | 4
3353.712 | 165.234 | 5.611 | 82.4817 | 0.049 | 4
3354.214 | 165.263 | 5.626 | 82.7022 | 0.057 | 4
3354.717 | 165.294 | 5.614 | 82.5258 | 0.063 | 4
3355.209 | 165.337 | 5.641 | 82.9227 | 0.086 | 4
3355.712 | 165.359 | 5.636 | 82.8492 | 0.045 | 4
3356.214 | 165.379 | 5.65 | 83.055 | 0.04 | 4
3356.716 | 165.411 | 5.659 | 83.1873 | 0.063 | 4
3357.218 | 165.456 | 5.644 | 82.9668 | 0.089 | 4
3357.711 | 165.474 | 5.671 | 83.3637 | 0.037 | 4
3358.213 | 165.511 | 5.651 | 83.0697 | 0.074 | 4
3358.716 | 165.545 | 5.666 | 83.2902 | 0.068 | 4
3359.209 | 165.562 | 5.68 | 83.496 | 0.036 | 4
3359.712 | 165.595 | 5.667 | 83.3049 | 0.066 | 4
3360.214 | 165.629 | 5.673 | 83.3931 | 0.067 | 4
3360.717 | 165.661 | 5.67 | 83.349 | 0.064 | 4
3361.209 | 165.685 | 5.697 | 83.7459 | 0.049 | 4
3361.711 | 165.719 | 5.694 | 83.7018 | 0.067 | 4
3362.214 | 165.747 | 5.68 | 83.496 | 0.056 | 4
3362.716 | 165.781 | 5.699 | 83.7753 | 0.067 | 4
3363.219 | 165.81 | 5.696 | 83.7312 | 0.059 | 4
3363.711 | 165.843 | 5.703 | 83.8341 | 0.066 | 4
3364.213 | 165.866 | 5.704 | 83.8488 | 0.047 | 4
3364.716 | 165.901 | 5.705 | 83.8635 | 0.07 | 4
3365.219 | 165.932 | 5.732 | 84.2604 | 0.06 | 4
3365.711 | 165.97 | 5.729 | 84.2163 | 0.079 | 4
3366.214 | 165.995 | 5.733 | 84.2751 | 0.048 | 4
3366.717 | 166.031 | 5.713 | 83.9811 | 0.072 | 4
3367.219 | 166.06 | 5.742 | 84.4074 | 0.057 | 4
3367.711 | 166.09 | 5.744 | 84.4368 | 0.06 | 4
3368.214 | 166.12 | 5.731 | 84.2457 | 0.06 | 4
3368.717 | 166.157 | 5.74 | 84.378 | 0.074 | 4
3369.219 | 166.196 | 5.765 | 84.7455 | 0.077 | 4
3369.711 | 166.217 | 5.768 | 84.7896 | 0.044 | 4
3370.214 | 166.258 | 5.775 | 84.8925 | 0.081 | 4
3370.716 | 166.28 | 5.777 | 84.9219 | 0.045 | 4
3371.219 | 166.318 | 5.778 | 84.9366 | 0.075 | 4
3371.711 | 166.345 | 5.765 | 84.7455 | 0.054 | 4
3372.215 | 166.376 | 5.766 | 84.7602 | 0.062 | 4
3372.718 | 166.406 | 5.812 | 85.4364 | 0.06 | 4
3373.212 | 166.446 | 5.796 | 85.2012 | 0.081 | 4
3373.714 | 166.475 | 5.806 | 85.3482 | 0.056 | 4
3374.217 | 166.5 | 5.81 | 85.407 | 0.05 | 4
3374.719 | 166.534 | 5.818 | 85.5246 | 0.067 | 4
3375.213 | 166.569 | 5.826 | 85.6422 | 0.072 | 4
3375.715 | 166.592 | 5.829 | 85.6863 | 0.046 | 4
3376.217 | 166.628 | 5.818 | 85.5246 | 0.071 | 4
3376.719 | 166.653 | 5.843 | 85.8921 | 0.049 | 4
3377.212 | 166.692 | 5.847 | 85.9509 | 0.079 | 4
3377.714 | 166.719 | 5.862 | 86.1714 | 0.054 | 4
3378.217 | 166.758 | 5.846 | 85.9362 | 0.077 | 4
3378.719 | 166.786 | 5.852 | 86.0244 | 0.056 | 4
3379.212 | 166.822 | 5.877 | 86.3919 | 0.073 | 4
3379.714 | 166.848 | 5.873 | 86.3331 | 0.051 | 4
3380.216 | 166.884 | 5.874 | 86.3478 | 0.072 | 4
3380.718 | 166.923 | 5.874 | 86.3478 | 0.079 | 4
3381.22 | 166.947 | 5.869 | 86.2743 | 0.048 | 4
3381.713 | 166.981 | 5.88 | 86.436 | 0.068 | 4
3382.215 | 167.004 | 5.9 | 86.73 | 0.047 | 4
3382.717 | 167.052 | 5.905 | 86.8035 | 0.094 | 4
3383.219 | 167.074 | 5.905 | 86.8035 | 0.045 | 4
3383.711 | 167.114 | 5.905 | 86.8035 | 0.081 | 4
3384.214 | 167.139 | 5.905 | 86.8035 | 0.05 | 4
3384.717 | 167.176 | 5.903 | 86.7741 | 0.073 | 4
3385.219 | 167.205 | 5.909 | 86.8623 | 0.058 | 4
3385.721 | 167.243 | 5.92 | 87.024 | 0.076 | 4
3386.214 | 167.267 | 5.927 | 87.1269 | 0.048 | 4
3386.716 | 167.302 | 5.921 | 87.0387 | 0.07 | 4
3387.219 | 167.339 | 5.943 | 87.3621 | 0.075 | 4
3387.721 | 167.372 | 5.94 | 87.318 | 0.066 | 4
3388.214 | 167.409 | 5.94 | 87.318 | 0.075 | 4
3388.716 | 167.441 | 5.96 | 87.612 | 0.064 | 4
3389.218 | 167.47 | 5.968 | 87.7296 | 0.057 | 4
3389.72 | 167.502 | 5.978 | 87.8766 | 0.064 | 4
3390.213 | 167.542 | 5.967 | 87.7149 | 0.082 | 4
3390.715 | 167.572 | 5.967 | 87.7149 | 0.059 | 4
3391.217 | 167.607 | 5.984 | 87.9648 | 0.069 | 4
3391.719 | 167.638 | 5.973 | 87.8031 | 0.062 | 4
3392.222 | 167.678 | 5.985 | 87.9795 | 0.079 | 4
3392.714 | 167.701 | 6.011 | 88.3617 | 0.048 | 4
3393.216 | 167.736 | 6.006 | 88.2882 | 0.069 | 4
3393.718 | 167.766 | 6.021 | 88.5087 | 0.059 | 4
3394.22 | 167.809 | 6.016 | 88.4352 | 0.087 | 4
3394.712 | 167.829 | 6.019 | 88.4793 | 0.04 | 4
3395.215 | 167.874 | 6.007 | 88.3029 | 0.089 | 4
3395.716 | 167.903 | 6.007 | 88.3029 | 0.06 | 4
3396.218 | 167.939 | 6.025 | 88.5675 | 0.071 | 4
3396.721 | 167.962 | 6.027 | 88.5969 | 0.045 | 4
3397.213 | 167.994 | 6.024 | 88.5528 | 0.066 | 4
3397.716 | 168.048 | 6.047 | 88.8909 | 0.108 | 4
3398.218 | 168.066 | 6.077 | 89.3319 | 0.036 | 4
3398.72 | 168.101 | 6.062 | 89.1114 | 0.07 | 4
3399.222 | 168.139 | 6.072 | 89.2584 | 0.076 | 4
3399.715 | 168.173 | 6.054 | 88.9938 | 0.07 | 4
3400.217 | 168.198 | 6.067 | 89.1849 | 0.049 | 4
3400.719 | 168.24 | 6.086 | 89.4642 | 0.084 | 4
3401.221 | 168.273 | 6.077 | 89.3319 | 0.066 | 4
3401.714 | 168.313 | 6.057 | 89.0379 | 0.081 | 4
3402.216 | 168.346 | 6.107 | 89.7729 | 0.065 | 4
3402.718 | 168.375 | 6.1 | 89.67 | 0.059 | 4
3403.221 | 168.425 | 6.119 | 89.9493 | 0.098 | 4
3403.723 | 168.449 | 6.132 | 90.1404 | 0.049 | 4
3404.215 | 168.484 | 6.111 | 89.8317 | 0.072 | 4
3404.717 | 168.511 | 6.117 | 89.9199 | 0.052 | 4
3405.219 | 168.554 | 6.118 | 89.9346 | 0.087 | 4
3405.721 | 168.589 | 6.115 | 89.8905 | 0.069 | 4
3406.214 | 168.62 | 6.124 | 90.0228 | 0.064 | 4
3406.716 | 168.652 | 6.146 | 90.3462 | 0.063 | 4
3407.218 | 168.697 | 6.154 | 90.4638 | 0.09 | 4
3407.721 | 168.725 | 6.152 | 90.4344 | 0.056 | 4
3408.223 | 168.761 | 6.179 | 90.8313 | 0.072 | 4
3408.716 | 168.792 | 6.171 | 90.7137 | 0.063 | 4
3409.218 | 168.824 | 6.16 | 90.552 | 0.063 | 4
3409.72 | 168.863 | 6.163 | 90.5961 | 0.079 | 4
3410.223 | 168.899 | 6.161 | 90.5667 | 0.071 | 4
3410.715 | 168.929 | 6.189 | 90.9783 | 0.061 | 4
3411.217 | 168.961 | 6.179 | 90.8313 | 0.064 | 4
3411.72 | 169.005 | 6.189 | 90.9783 | 0.087 | 4
3412.222 | 169.037 | 6.197 | 91.0959 | 0.064 | 4
3412.724 | 169.074 | 6.198 | 91.1106 | 0.074 | 4
3413.216 | 169.111 | 6.218 | 91.4046 | 0.075 | 4
3413.718 | 169.143 | 6.2 | 91.14 | 0.065 | 4
3414.22 | 169.181 | 6.236 | 91.6692 | 0.075 | 4
3414.723 | 169.224 | 6.224 | 91.4928 | 0.085 | 4
3415.215 | 169.248 | 6.218 | 91.4046 | 0.05 | 4
3415.717 | 169.295 | 6.211 | 91.3017 | 0.093 | 4
3416.22 | 169.316 | 6.255 | 91.9485 | 0.042 | 4
3416.722 | 169.361 | 6.249 | 91.8603 | 0.09 | 4
3417.224 | 169.391 | 6.246 | 91.8162 | 0.059 | 4
3417.717 | 169.428 | 6.267 | 92.1249 | 0.075 | 4
3418.219 | 169.469 | 6.252 | 91.9044 | 0.082 | 4
3418.721 | 169.508 | 6.245 | 91.8015 | 0.077 | 4
3419.224 | 169.542 | 6.301 | 92.6247 | 0.069 | 4
3419.717 | 169.576 | 6.301 | 92.6247 | 0.067 | 4
3420.219 | 169.612 | 6.283 | 92.3601 | 0.072 | 4
3420.721 | 169.653 | 6.28 | 92.316 | 0.082 | 4
3421.223 | 169.679 | 6.291 | 92.4777 | 0.052 | 4
3421.716 | 169.722 | 6.315 | 92.8305 | 0.086 | 4
3422.219 | 169.76 | 6.291 | 92.4777 | 0.077 | 4
3422.72 | 169.79 | 6.333 | 93.0951 | 0.059 | 4
3423.222 | 169.834 | 6.318 | 92.8746 | 0.088 | 4
3423.725 | 169.862 | 6.318 | 92.8746 | 0.055 | 4
3424.217 | 169.899 | 6.349 | 93.3303 | 0.076 | 4
3424.719 | 169.935 | 6.318 | 92.8746 | 0.072 | 4
3425.222 | 169.97 | 6.34 | 93.198 | 0.068 | 4
3425.724 | 170.011 | 6.336 | 93.1392 | 0.082 | 4
3426.216 | 170.047 | 6.361 | 93.5067 | 0.074 | 4
3426.718 | 170.075 | 6.374 | 93.6978 | 0.055 | 4
3427.221 | 170.126 | 6.367 | 93.5949 | 0.102 | 4
3427.723 | 170.161 | 6.387 | 93.8889 | 0.069 | 4
3428.226 | 170.194 | 6.369 | 93.6243 | 0.065 | 4
3428.719 | 170.24 | 6.38 | 93.786 | 0.095 | 4
3429.221 | 170.272 | 6.405 | 94.1535 | 0.063 | 4
3429.724 | 170.315 | 6.394 | 93.9918 | 0.086 | 4
3430.226 | 170.338 | 6.414 | 94.2858 | 0.045 | 4
3430.718 | 170.384 | 6.404 | 94.1388 | 0.093 | 4
3431.221 | 170.422 | 6.411 | 94.2417 | 0.075 | 4
3431.723 | 170.462 | 6.411 | 94.2417 | 0.081 | 4
3432.225 | 170.49 | 6.42 | 94.374 | 0.055 | 4
3432.718 | 170.535 | 6.427 | 94.4769 | 0.092 | 4
3433.22 | 170.563 | 6.429 | 94.5063 | 0.056 | 4
3433.723 | 170.607 | 6.448 | 94.7856 | 0.087 | 4
3434.226 | 170.639 | 6.434 | 94.5798 | 0.064 | 4
3434.718 | 170.677 | 6.46 | 94.962 | 0.076 | 4
3435.22 | 170.713 | 6.469 | 95.0943 | 0.073 | 4
3435.723 | 170.756 | 6.479 | 95.2413 | 0.085 | 4
3436.225 | 170.801 | 6.483 | 95.3001 | 0.09 | 4
3436.718 | 170.831 | 6.476 | 95.1972 | 0.061 | 4
3437.22 | 170.873 | 6.486 | 95.3442 | 0.084 | 4
3437.723 | 170.91 | 6.485 | 95.3295 | 0.074 | 4
3438.225 | 170.95 | 6.495 | 95.4765 | 0.08 | 4
3438.717 | 170.983 | 6.503 | 95.5941 | 0.067 | 4
3439.22 | 171.034 | 6.492 | 95.4324 | 0.101 | 4
3439.722 | 171.063 | 6.505 | 95.6235 | 0.057 | 4
3440.225 | 171.105 | 6.528 | 95.9616 | 0.085 | 4
3440.727 | 171.141 | 6.527 | 95.9469 | 0.07 | 4
3441.22 | 171.18 | 6.536 | 96.0792 | 0.08 | 4
3441.722 | 171.218 | 6.532 | 96.0204 | 0.075 | 4
3442.224 | 171.256 | 6.556 | 96.3732 | 0.075 | 4
3442.726 | 171.3 | 6.551 | 96.2997 | 0.088 | 4
3443.219 | 171.343 | 6.57 | 96.579 | 0.086 | 4
3443.721 | 171.374 | 6.569 | 96.5643 | 0.062 | 4
3444.223 | 171.407 | 6.564 | 96.4908 | 0.066 | 4
3444.725 | 171.463 | 6.592 | 96.9024 | 0.111 | 4
3445.218 | 171.491 | 6.591 | 96.8877 | 0.057 | 4
3445.72 | 171.537 | 6.585 | 96.7995 | 0.092 | 4
3446.222 | 171.571 | 6.608 | 97.1376 | 0.067 | 4
3446.725 | 171.611 | 6.595 | 96.9465 | 0.08 | 4
3447.228 | 171.643 | 6.593 | 96.9171 | 0.064 | 4
3447.72 | 171.691 | 6.634 | 97.5198 | 0.098 | 4
3448.222 | 171.731 | 6.602 | 97.0494 | 0.078 | 4
3448.724 | 171.769 | 6.644 | 97.6668 | 0.076 | 4
3449.227 | 171.803 | 6.622 | 97.3434 | 0.067 | 4
3449.719 | 171.846 | 6.662 | 97.9314 | 0.088 | 4
3450.222 | 171.884 | 6.641 | 97.6227 | 0.075 | 4
3450.724 | 171.926 | 6.672 | 98.0784 | 0.084 | 4
3451.227 | 171.961 | 6.665 | 97.9755 | 0.07 | 4
3451.719 | 172.006 | 6.659 | 97.8873 | 0.091 | 4
3452.222 | 172.047 | 6.684 | 98.2548 | 0.081 | 4
3452.724 | 172.091 | 6.687 | 98.2989 | 0.088 | 4
3453.227 | 172.131 | 6.682 | 98.2254 | 0.08 | 4
3453.719 | 172.16 | 6.682 | 98.2254 | 0.059 | 4
3454.222 | 172.212 | 6.715 | 98.7105 | 0.104 | 4
3454.724 | 172.245 | 6.724 | 98.8428 | 0.065 | 4
3455.227 | 172.291 | 6.721 | 98.7987 | 0.092 | 4
3455.72 | 172.336 | 6.72 | 98.784 | 0.092 | 4
3456.223 | 172.377 | 6.728 | 98.9016 | 0.079 | 4
3456.725 | 172.408 | 6.727 | 98.8869 | 0.062 | 4
3457.228 | 172.453 | 6.76 | 99.372 | 0.09 | 4
3457.72 | 172.494 | 6.764 | 99.4308 | 0.083 | 4
3458.223 | 172.536 | 6.77 | 99.519 | 0.083 | 4
3458.725 | 172.57 | 6.774 | 99.5778 | 0.069 | 4
3459.228 | 172.613 | 6.774 | 99.5778 | 0.085 | 4
3459.72 | 172.654 | 6.785 | 99.7395 | 0.083 | 4
3460.223 | 172.693 | 6.756 | 99.3132 | 0.078 | 4
3460.726 | 172.732 | 6.778 | 99.6366 | 0.078 | 4
3461.228 | 172.777 | 6.803 | 100.0041 | 0.088 | 4
3461.72 | 172.822 | 6.814 | 100.1658 | 0.093 | 4
3462.222 | 172.855 | 6.816 | 100.1952 | 0.065 | 4
3462.724 | 172.912 | 6.834 | 100.4598 | 0.114 | 4
3463.227 | 172.948 | 6.851 | 100.7097 | 0.071 | 4
3463.729 | 172.989 | 6.84 | 100.548 | 0.081 | 4
3464.222 | 173.029 | 6.846 | 100.6362 | 0.083 | 4
3464.724 | 173.066 | 6.842 | 100.5774 | 0.072 | 4
3465.225 | 173.111 | 6.86 | 100.842 | 0.09 | 4
3465.728 | 173.152 | 6.869 | 100.9743 | 0.083 | 4
3466.22 | 173.199 | 6.871 | 101.0037 | 0.094 | 4
3466.722 | 173.237 | 6.873 | 101.0331 | 0.076 | 4
3467.224 | 173.283 | 6.88 | 101.136 | 0.091 | 4
3467.727 | 173.32 | 6.907 | 101.5329 | 0.074 | 4
3468.229 | 173.371 | 6.871 | 101.0037 | 0.102 | 4
3468.722 | 173.408 | 6.904 | 101.4888 | 0.075 | 4
3469.224 | 173.451 | 6.917 | 101.6799 | 0.086 | 4
3469.726 | 173.496 | 6.914 | 101.6358 | 0.089 | 4
3470.229 | 173.539 | 6.926 | 101.8122 | 0.085 | 4
3470.721 | 173.584 | 6.934 | 101.9298 | 0.092 | 4
3471.224 | 173.627 | 6.935 | 101.9445 | 0.085 | 4
3471.726 | 173.669 | 6.947 | 102.1209 | 0.084 | 4
3472.228 | 173.714 | 6.976 | 102.5472 | 0.089 | 4
3472.721 | 173.745 | 6.962 | 102.3414 | 0.064 | 4
3473.224 | 173.799 | 6.994 | 102.8118 | 0.107 | 4
3473.726 | 173.838 | 6.96 | 102.312 | 0.077 | 4
3474.229 | 173.891 | 6.988 | 102.7236 | 0.106 | 4
3474.721 | 173.923 | 6.98 | 102.606 | 0.066 | 4
3475.224 | 173.975 | 6.995 | 102.8265 | 0.104 | 4
3475.726 | 174.016 | 6.997 | 102.8559 | 0.081 | 4
3476.228 | 174.06 | 7 | 102.9 | 0.088 | 4
3476.73 | 174.098 | 7.003 | 102.9441 | 0.074 | 4
3477.223 | 174.146 | 7.01 | 103.047 | 0.098 | 4
3477.725 | 174.19 | 7.015 | 103.1205 | 0.088 | 4
3478.228 | 174.23 | 7.044 | 103.5468 | 0.078 | 4
3478.73 | 174.291 | 7.057 | 103.7379 | 0.123 | 4
3479.222 | 174.325 | 7.029 | 103.3263 | 0.069 | 4
3479.725 | 174.383 | 7.083 | 104.1201 | 0.116 | 4
3480.227 | 174.413 | 7.083 | 104.1201 | 0.06 | 4
3480.73 | 174.464 | 7.074 | 103.9878 | 0.101 | 4
3481.223 | 174.5 | 7.112 | 104.5464 | 0.074 | 4
3481.725 | 174.548 | 7.083 | 104.1201 | 0.096 | 4
3482.228 | 174.594 | 7.095 | 104.2965 | 0.091 | 4
3482.73 | 174.642 | 7.109 | 104.5023 | 0.096 | 4
3483.223 | 174.691 | 7.114 | 104.5758 | 0.099 | 4
3483.725 | 174.74 | 7.127 | 104.7669 | 0.098 | 4
3484.227 | 174.782 | 7.127 | 104.7669 | 0.082 | 4
3484.73 | 174.827 | 7.128 | 104.7816 | 0.091 | 4
3485.223 | 174.872 | 7.143 | 105.0021 | 0.091 | 4
3485.725 | 174.92 | 7.119 | 104.6493 | 0.095 | 4
3486.227 | 174.966 | 7.152 | 105.1344 | 0.092 | 4
3486.73 | 175.017 | 7.162 | 105.2814 | 0.101 | 4
3487.222 | 175.053 | 7.183 | 105.5901 | 0.072 | 4
3487.725 | 175.113 | 7.19 | 105.693 | 0.12 | 4
3488.228 | 175.162 | 7.207 | 105.9429 | 0.097 | 4
3488.731 | 175.196 | 7.212 | 106.0164 | 0.068 | 4
3489.223 | 175.256 | 7.199 | 105.8253 | 0.122 | 4
3489.726 | 175.295 | 7.215 | 106.0605 | 0.076 | 4
3490.228 | 175.348 | 7.218 | 106.1046 | 0.107 | 4
3490.73 | 175.377 | 7.235 | 106.3545 | 0.057 | 4
3491.232 | 175.424 | 7.246 | 106.5162 | 0.094 | 4
3491.724 | 175.462 | 7.232 | 106.3104 | 0.078 | 4
3492.226 | 175.524 | 7.267 | 106.8249 | 0.123 | 4
3492.729 | 175.561 | 7.267 | 106.8249 | 0.074 | 4
3493.232 | 175.622 | 7.285 | 107.0895 | 0.121 | 4
3493.724 | 175.658 | 7.271 | 106.8837 | 0.074 | 4
3494.227 | 175.714 | 7.285 | 107.0895 | 0.11 | 4
3494.73 | 175.752 | 7.305 | 107.3835 | 0.077 | 4
3495.232 | 175.816 | 7.335 | 107.8245 | 0.127 | 4
3495.724 | 175.853 | 7.31 | 107.457 | 0.076 | 4
3496.227 | 175.912 | 7.353 | 108.0891 | 0.117 | 4
3496.73 | 175.965 | 7.325 | 107.6775 | 0.106 | 4
3497.233 | 176.013 | 7.352 | 108.0744 | 0.094 | 4
3497.725 | 176.06 | 7.354 | 108.1038 | 0.095 | 4
3498.228 | 176.102 | 7.379 | 108.4713 | 0.085 | 4
3498.731 | 176.158 | 7.36 | 108.192 | 0.111 | 4
3499.233 | 176.193 | 7.376 | 108.4272 | 0.07 | 4
3499.725 | 176.24 | 7.379 | 108.4713 | 0.095 | 4
3500.228 | 176.283 | 7.382 | 108.5154 | 0.084 | 4
3500.73 | 176.338 | 7.42 | 109.074 | 0.111 | 4
3501.233 | 176.387 | 7.399 | 108.7653 | 0.096 | 4
3501.726 | 176.436 | 7.418 | 109.0446 | 0.101 | 4
3502.228 | 176.476 | 7.431 | 109.2357 | 0.078 | 4
3502.731 | 176.537 | 7.421 | 109.0887 | 0.123 | 4
3503.233 | 176.59 | 7.447 | 109.4709 | 0.105 | 4
3503.725 | 176.655 | 7.454 | 109.5738 | 0.132 | 4
3504.228 | 176.695 | 7.471 | 109.8237 | 0.079 | 4
3504.73 | 176.74 | 7.472 | 109.8384 | 0.09 | 4
3505.233 | 176.803 | 7.502 | 110.2794 | 0.125 | 4
3505.726 | 176.839 | 7.486 | 110.0442 | 0.074 | 4
3506.228 | 176.891 | 7.476 | 109.8972 | 0.102 | 4
3506.731 | 176.939 | 7.495 | 110.1765 | 0.096 | 4
3507.233 | 176.998 | 7.515 | 110.4705 | 0.117 | 4
3507.725 | 177.034 | 7.509 | 110.3823 | 0.075 | 4
3508.228 | 177.098 | 7.528 | 110.6616 | 0.126 | 4
3508.73 | 177.15 | 7.555 | 111.0585 | 0.105 | 4
3509.233 | 177.202 | 7.55 | 110.985 | 0.104 | 4
3509.725 | 177.243 | 7.54 | 110.838 | 0.084 | 4
3510.228 | 177.304 | 7.578 | 111.3966 | 0.12 | 4
3510.731 | 177.342 | 7.587 | 111.5289 | 0.077 | 4
3511.233 | 177.402 | 7.584 | 111.4848 | 0.118 | 4
3511.726 | 177.442 | 7.6 | 111.72 | 0.082 | 4
3512.229 | 177.5 | 7.608 | 111.8376 | 0.116 | 4
3512.731 | 177.545 | 7.63 | 112.161 | 0.088 | 4
3513.234 | 177.603 | 7.617 | 111.9699 | 0.116 | 4
3513.726 | 177.647 | 7.642 | 112.3374 | 0.091 | 4
3514.229 | 177.705 | 7.641 | 112.3227 | 0.115 | 4
3514.731 | 177.765 | 7.632 | 112.1904 | 0.119 | 4
3515.234 | 177.8 | 7.672 | 112.7784 | 0.07 | 4
3515.727 | 177.855 | 7.693 | 113.0871 | 0.112 | 4
3516.23 | 177.911 | 7.677 | 112.8519 | 0.111 | 4
3516.732 | 177.971 | 7.678 | 112.8666 | 0.118 | 4
3517.225 | 178.017 | 7.708 | 113.3076 | 0.093 | 4
3517.728 | 178.059 | 7.709 | 113.3223 | 0.085 | 4
3518.23 | 178.122 | 7.756 | 114.0132 | 0.124 | 4
3518.732 | 178.17 | 7.72 | 113.484 | 0.097 | 4
3519.235 | 178.228 | 7.719 | 113.4693 | 0.115 | 4
3519.727 | 178.273 | 7.762 | 114.1014 | 0.091 | 4
3520.231 | 178.33 | 7.781 | 114.3807 | 0.115 | 4
3520.733 | 178.388 | 7.758 | 114.0426 | 0.114 | 4
3521.226 | 178.437 | 7.782 | 114.3954 | 0.1 | 4
3521.729 | 178.497 | 7.777 | 114.3219 | 0.12 | 4
3522.232 | 178.546 | 7.802 | 114.6894 | 0.097 | 4
3522.735 | 178.594 | 7.801 | 114.6747 | 0.095 | 4
3523.227 | 178.638 | 7.829 | 115.0863 | 0.091 | 4
3523.729 | 178.715 | 7.811 | 114.8217 | 0.152 | 4
3524.232 | 178.761 | 7.847 | 115.3509 | 0.091 | 4
3524.734 | 178.807 | 7.845 | 115.3215 | 0.093 | 4
3525.228 | 178.88 | 7.841 | 115.2627 | 0.148 | 4
3525.73 | 178.918 | 7.863 | 115.5861 | 0.076 | 4
3526.233 | 178.989 | 7.856 | 115.4832 | 0.14 | 4
3526.726 | 179.027 | 7.884 | 115.8948 | 0.078 | 4
3527.228 | 179.083 | 7.896 | 116.0712 | 0.112 | 4
3527.73 | 179.138 | 7.878 | 115.8066 | 0.108 | 4
3528.233 | 179.194 | 7.938 | 116.6886 | 0.112 | 4
3528.735 | 179.249 | 7.921 | 116.4387 | 0.11 | 4
3529.227 | 179.298 | 7.944 | 116.7768 | 0.099 | 4
3529.73 | 179.358 | 7.947 | 116.8209 | 0.119 | 4
3530.232 | 179.423 | 7.941 | 116.7327 | 0.13 | 4
3530.736 | 179.463 | 7.953 | 116.9091 | 0.079 | 4
3531.228 | 179.532 | 7.974 | 117.2178 | 0.139 | 4
3531.731 | 179.576 | 7.978 | 117.2766 | 0.089 | 4
3532.233 | 179.646 | 8.031 | 118.0557 | 0.138 | 4
3532.736 | 179.704 | 8.003 | 117.6441 | 0.116 | 4
3533.228 | 179.764 | 7.999 | 117.5853 | 0.123 | 4
3533.73 | 179.813 | 8.012 | 117.7764 | 0.097 | 4
3534.233 | 179.863 | 8.033 | 118.0851 | 0.099 | 4
3534.735 | 179.936 | 8.052 | 118.3644 | 0.145 | 4
3535.228 | 179.996 | 8.062 | 118.5114 | 0.122 | 4
3535.73 | 180.046 | 8.071 | 118.6437 | 0.1 | 4
3536.233 | 180.093 | 8.077 | 118.7319 | 0.093 | 4
3536.735 | 180.155 | 8.096 | 119.0112 | 0.124 | 4
3537.227 | 180.22 | 8.068 | 118.5996 | 0.132 | 4
3537.729 | 180.279 | 8.107 | 119.1729 | 0.118 | 4
3538.232 | 180.33 | 8.139 | 119.6433 | 0.102 | 4
3538.734 | 180.388 | 8.11 | 119.217 | 0.114 | 4
3539.237 | 180.439 | 8.144 | 119.7168 | 0.101 | 4
3539.729 | 180.499 | 8.145 | 119.7315 | 0.122 | 4
3540.231 | 180.558 | 8.148 | 119.7756 | 0.117 | 4
3540.733 | 180.621 | 8.181 | 120.2607 | 0.126 | 4
3541.236 | 180.692 | 8.173 | 120.1431 | 0.142 | 4
3541.728 | 180.746 | 8.216 | 120.7752 | 0.109 | 4
3542.231 | 180.797 | 8.199 | 120.5253 | 0.101 | 4
3542.733 | 180.849 | 8.232 | 121.0104 | 0.104 | 4
3543.236 | 180.917 | 8.25 | 121.275 | 0.135 | 4
3543.73 | 180.967 | 8.248 | 121.2456 | 0.101 | 4
3544.232 | 181.036 | 8.253 | 121.3191 | 0.137 | 4
3544.735 | 181.094 | 8.272 | 121.5984 | 0.116 | 4
3545.237 | 181.153 | 8.289 | 121.8483 | 0.117 | 4
3545.73 | 181.204 | 8.3 | 122.01 | 0.104 | 4
3546.233 | 181.261 | 8.34 | 122.598 | 0.113 | 4
3546.736 | 181.321 | 8.332 | 122.4804 | 0.12 | 4
3547.229 | 181.391 | 8.333 | 122.4951 | 0.141 | 4
3547.731 | 181.448 | 8.353 | 122.7891 | 0.114 | 4
3548.234 | 181.512 | 8.36 | 122.892 | 0.127 | 4
3548.737 | 181.564 | 8.366 | 122.9802 | 0.103 | 4
3549.229 | 181.626 | 8.379 | 123.1713 | 0.127 | 4
3549.732 | 181.688 | 8.398 | 123.4506 | 0.122 | 4
3550.234 | 181.759 | 8.416 | 123.7152 | 0.143 | 4
3550.736 | 181.826 | 8.422 | 123.8034 | 0.133 | 4
3551.229 | 181.88 | 8.43 | 123.921 | 0.11 | 4
3551.732 | 181.942 | 8.438 | 124.0386 | 0.122 | 4
3552.235 | 181.992 | 8.446 | 124.1562 | 0.098 | 4
3552.738 | 182.068 | 8.44 | 124.068 | 0.152 | 4
3553.23 | 182.118 | 8.482 | 124.6854 | 0.102 | 4
3553.733 | 182.191 | 8.48 | 124.656 | 0.145 | 4
3554.235 | 182.24 | 8.487 | 124.7589 | 0.097 | 4
3554.738 | 182.309 | 8.519 | 125.2293 | 0.138 | 4
3555.23 | 182.37 | 8.54 | 125.538 | 0.125 | 4
3555.732 | 182.431 | 8.556 | 125.7732 | 0.121 | 4
3556.235 | 182.483 | 8.579 | 126.1113 | 0.104 | 4
3556.737 | 182.558 | 8.588 | 126.2436 | 0.148 | 4
3557.229 | 182.614 | 8.602 | 126.4494 | 0.114 | 4
3557.732 | 182.685 | 8.624 | 126.7728 | 0.141 | 4
3558.235 | 182.744 | 8.644 | 127.0668 | 0.118 | 4
3558.738 | 182.82 | 8.623 | 126.7581 | 0.151 | 4
3559.231 | 182.871 | 8.65 | 127.155 | 0.103 | 4
3559.734 | 182.938 | 8.692 | 127.7724 | 0.133 | 4
3560.237 | 183.013 | 8.712 | 128.0664 | 0.151 | 4
3560.739 | 183.068 | 8.717 | 128.1399 | 0.109 | 4
3561.231 | 183.15 | 8.717 | 128.1399 | 0.166 | 4
3561.734 | 183.203 | 8.735 | 128.4045 | 0.106 | 4
3562.236 | 183.268 | 8.769 | 128.9043 | 0.129 | 4
3562.739 | 183.319 | 8.756 | 128.7132 | 0.102 | 4
3563.231 | 183.396 | 8.797 | 129.3159 | 0.156 | 4
3563.733 | 183.463 | 8.796 | 129.3012 | 0.133 | 4
3564.236 | 183.532 | 8.81 | 129.507 | 0.138 | 4
3564.738 | 183.601 | 8.831 | 129.8157 | 0.138 | 4
3565.231 | 183.666 | 8.85 | 130.095 | 0.132 | 4
3565.733 | 183.725 | 8.861 | 130.2567 | 0.116 | 4
3566.237 | 183.798 | 8.859 | 130.2273 | 0.146 | 4
3566.738 | 183.867 | 8.888 | 130.6536 | 0.136 | 4
3567.231 | 183.936 | 8.887 | 130.6389 | 0.14 | 4
3567.734 | 184.002 | 8.891 | 130.6977 | 0.131 | 4
3568.236 | 184.081 | 8.889 | 130.6683 | 0.159 | 4
3568.739 | 184.154 | 8.903 | 130.8741 | 0.144 | 4
3569.231 | 184.213 | 8.925 | 131.1975 | 0.12 | 4
3569.734 | 184.283 | 8.914 | 131.0358 | 0.138 | 4
3570.237 | 184.356 | 8.929 | 131.2563 | 0.147 | 4
3570.739 | 184.431 | 8.948 | 131.5356 | 0.149 | 4
3571.232 | 184.487 | 8.973 | 131.9031 | 0.114 | 4
3571.734 | 184.577 | 8.972 | 131.8884 | 0.179 | 4
3572.236 | 184.634 | 8.987 | 132.1089 | 0.113 | 4
3572.739 | 184.702 | 9.032 | 132.7704 | 0.135 | 4
3573.231 | 184.765 | 9.038 | 132.8586 | 0.128 | 4
3573.733 | 184.845 | 9.048 | 133.0056 | 0.16 | 4
3574.236 | 184.911 | 9.06 | 133.182 | 0.131 | 4
3574.739 | 184.988 | 9.093 | 133.6671 | 0.154 | 4
3575.232 | 185.057 | 9.104 | 133.8288 | 0.14 | 4
3575.734 | 185.118 | 9.107 | 133.8729 | 0.121 | 4
3576.237 | 185.199 | 9.124 | 134.1228 | 0.161 | 4
3576.74 | 185.269 | 9.116 | 134.0052 | 0.14 | 4
3577.232 | 185.335 | 9.133 | 134.2551 | 0.133 | 4
3577.735 | 185.411 | 9.172 | 134.8284 | 0.151 | 4
3578.238 | 185.482 | 9.176 | 134.8872 | 0.142 | 4
3578.74 | 185.543 | 9.18 | 134.946 | 0.121 | 4
3579.233 | 185.636 | 9.226 | 135.6222 | 0.189 | 4
3579.735 | 185.696 | 9.222 | 135.5634 | 0.118 | 4
3580.238 | 185.775 | 9.235 | 135.7545 | 0.158 | 4
3580.74 | 185.85 | 9.281 | 136.4307 | 0.149 | 4
3581.232 | 185.922 | 9.279 | 136.4013 | 0.147 | 4
3581.735 | 185.985 | 9.291 | 136.5777 | 0.125 | 4
3582.238 | 186.064 | 9.32 | 137.004 | 0.157 | 4
3582.74 | 186.137 | 9.363 | 137.6361 | 0.144 | 4
3583.233 | 186.216 | 9.362 | 137.6214 | 0.162 | 4
3583.735 | 186.277 | 9.334 | 137.2098 | 0.121 | 4
3584.238 | 186.364 | 9.384 | 137.9448 | 0.173 | 4
3584.741 | 186.433 | 9.413 | 138.3711 | 0.138 | 4
3585.233 | 186.522 | 9.426 | 138.5622 | 0.179 | 4
3585.736 | 186.579 | 9.439 | 138.7533 | 0.115 | 4
3586.238 | 186.661 | 9.441 | 138.7827 | 0.163 | 4
3586.741 | 186.744 | 9.467 | 139.1649 | 0.163 | 4
3587.233 | 186.821 | 9.474 | 139.2678 | 0.158 | 4
3587.736 | 186.895 | 9.499 | 139.6353 | 0.146 | 4
3588.238 | 186.973 | 9.538 | 140.2086 | 0.157 | 4
3588.741 | 187.051 | 9.542 | 140.2674 | 0.154 | 4
3589.233 | 187.117 | 9.56 | 140.532 | 0.136 | 4
3589.735 | 187.212 | 9.577 | 140.7819 | 0.189 | 4
3590.238 | 187.281 | 9.601 | 141.1347 | 0.136 | 4
3590.74 | 187.368 | 9.616 | 141.3552 | 0.174 | 4
3591.233 | 187.443 | 9.623 | 141.4581 | 0.152 | 4
3591.736 | 187.527 | 9.662 | 142.0314 | 0.166 | 4
3592.238 | 187.615 | 9.634 | 141.6198 | 0.175 | 4
3592.741 | 187.694 | 9.673 | 142.1931 | 0.158 | 4
3593.233 | 187.766 | 9.713 | 142.7811 | 0.146 | 4
3593.736 | 187.855 | 9.728 | 143.0016 | 0.178 | 4
3594.239 | 187.931 | 9.727 | 142.9869 | 0.15 | 4
3594.741 | 188.025 | 9.772 | 143.6484 | 0.187 | 4
3595.234 | 188.096 | 9.772 | 143.6484 | 0.144 | 4
3595.737 | 188.196 | 9.796 | 144.0012 | 0.199 | 4
3596.24 | 188.289 | 9.82 | 144.354 | 0.186 | 4
3596.742 | 188.368 | 9.841 | 144.6627 | 0.157 | 4
3597.235 | 188.456 | 9.851 | 144.8097 | 0.178 | 4
3597.737 | 188.549 | 9.858 | 144.9126 | 0.187 | 4
3598.241 | 188.634 | 9.893 | 145.4271 | 0.168 | 4
3598.734 | 188.726 | 9.913 | 145.7211 | 0.186 | 4
3599.237 | 188.81 | 9.954 | 146.3238 | 0.167 | 4
3599.739 | 188.884 | 9.972 | 146.5884 | 0.147 | 4
3600.241 | 188.986 | 9.988 | 146.8236 | 0.204 | 4
3600.733 | 189.072 | 10.026 | 147.3822 | 0.174 | 4
3601.237 | 189.164 | 10.007 | 147.1029 | 0.184 | 4
3601.74 | 189.245 | 10.048 | 147.7056 | 0.161 | 4
3602.242 | 189.341 | 10.085 | 148.2495 | 0.191 | 4
3602.734 | 189.448 | 10.1 | 148.47 | 0.216 | 4
3603.237 | 189.535 | 10.124 | 148.8228 | 0.174 | 4
3603.74 | 189.626 | 10.118 | 148.7346 | 0.182 | 4
3604.242 | 189.724 | 10.168 | 149.4696 | 0.194 | 4
3604.735 | 189.825 | 10.18 | 149.646 | 0.205 | 4
3605.238 | 189.916 | 10.22 | 150.234 | 0.181 | 4
3605.74 | 189.994 | 10.24 | 150.528 | 0.156 | 4
3606.243 | 190.088 | 10.26 | 150.822 | 0.188 | 4
3606.735 | 190.184 | 10.278 | 151.0866 | 0.195 | 4
3607.238 | 190.291 | 10.31 | 151.557 | 0.213 | 4
3607.74 | 190.387 | 10.332 | 151.8804 | 0.19 | 4
3608.242 | 190.492 | 10.349 | 152.1303 | 0.209 | 4
3608.734 | 190.573 | 10.362 | 152.3214 | 0.165 | 4
3609.238 | 190.673 | 10.408 | 152.9976 | 0.2 | 4
3609.74 | 190.766 | 10.438 | 153.4386 | 0.184 | 4
3610.243 | 190.864 | 10.455 | 153.6885 | 0.196 | 4
3610.735 | 190.957 | 10.497 | 154.3059 | 0.189 | 4
3611.239 | 191.078 | 10.525 | 154.7175 | 0.24 | 4
3611.741 | 191.171 | 10.544 | 154.9968 | 0.186 | 4
3612.243 | 191.273 | 10.541 | 154.9527 | 0.204 | 4
3612.736 | 191.368 | 10.6 | 155.82 | 0.192 | 4
3613.238 | 191.47 | 10.629 | 156.2463 | 0.204 | 4
3613.741 | 191.569 | 10.618 | 156.0846 | 0.198 | 4
3614.243 | 191.665 | 10.651 | 156.5697 | 0.19 | 4
3614.736 | 191.773 | 10.704 | 157.3488 | 0.218 | 4
3615.239 | 191.868 | 10.694 | 157.2018 | 0.189 | 4
3615.741 | 191.983 | 10.743 | 157.9221 | 0.229 | 4
3616.244 | 192.079 | 10.768 | 158.2896 | 0.192 | 4
3616.736 | 192.187 | 10.767 | 158.2749 | 0.219 | 4
3617.239 | 192.29 | 10.79 | 158.613 | 0.205 | 4
3617.741 | 192.402 | 10.839 | 159.3333 | 0.222 | 4
3618.244 | 192.502 | 10.89 | 160.083 | 0.2 | 4
3618.736 | 192.6 | 10.899 | 160.2153 | 0.199 | 4
3619.239 | 192.718 | 10.916 | 160.4652 | 0.235 | 4
3619.741 | 192.823 | 10.957 | 161.0679 | 0.209 | 4
3620.244 | 192.926 | 10.976 | 161.3472 | 0.205 | 4
3620.737 | 193.039 | 11.014 | 161.9058 | 0.229 | 4
3621.239 | 193.15 | 11.043 | 162.3321 | 0.221 | 4
3621.742 | 193.256 | 11.093 | 163.0671 | 0.211 | 4
3622.245 | 193.368 | 11.115 | 163.3905 | 0.223 | 4
3622.738 | 193.489 | 11.159 | 164.0373 | 0.245 | 4
3623.24 | 193.576 | 11.181 | 164.3607 | 0.173 | 4
3623.743 | 193.705 | 11.21 | 164.787 | 0.256 | 4
3624.246 | 193.811 | 11.213 | 164.8311 | 0.211 | 4
3624.738 | 193.926 | 11.27 | 165.669 | 0.233 | 4
3625.241 | 194.056 | 11.293 | 166.0071 | 0.259 | 4
3625.743 | 194.153 | 11.318 | 166.3746 | 0.194 | 4
3626.236 | 194.273 | 11.355 | 166.9185 | 0.243 | 4
3626.739 | 194.378 | 11.404 | 167.6388 | 0.208 | 4
3627.241 | 194.5 | 11.409 | 167.7123 | 0.243 | 4
3627.743 | 194.624 | 11.449 | 168.3003 | 0.247 | 4
3628.245 | 194.741 | 11.504 | 169.1088 | 0.232 | 4
3628.737 | 194.85 | 11.53 | 169.491 | 0.223 | 4
3629.24 | 194.97 | 11.571 | 170.0937 | 0.238 | 4
3629.742 | 195.095 | 11.562 | 169.9614 | 0.25 | 4
3630.244 | 195.211 | 11.609 | 170.6523 | 0.231 | 4
3630.737 | 195.335 | 11.641 | 171.1227 | 0.252 | 4
3631.24 | 195.455 | 11.671 | 171.5637 | 0.239 | 4
3631.742 | 195.582 | 11.694 | 171.9018 | 0.251 | 4
3632.244 | 195.703 | 11.764 | 172.9308 | 0.241 | 4
3632.746 | 195.83 | 11.782 | 173.1954 | 0.253 | 4
3633.238 | 195.954 | 11.843 | 174.0921 | 0.252 | 4
3633.74 | 196.071 | 11.858 | 174.3126 | 0.233 | 4
3634.242 | 196.211 | 11.91 | 175.077 | 0.279 | 4
3634.745 | 196.347 | 11.963 | 175.8561 | 0.272 | 4
3635.238 | 196.46 | 11.982 | 176.1354 | 0.228 | 4
3635.74 | 196.588 | 12.044 | 177.0468 | 0.254 | 4
3636.243 | 196.715 | 12.075 | 177.5025 | 0.253 | 4
3636.746 | 196.853 | 12.137 | 178.4139 | 0.275 | 4
3637.238 | 196.98 | 12.178 | 179.0166 | 0.257 | 4
3637.741 | 197.109 | 12.211 | 179.5017 | 0.257 | 4
3638.243 | 197.238 | 12.268 | 180.3396 | 0.257 | 4
3638.745 | 197.393 | 12.31 | 180.957 | 0.309 | 4
3639.238 | 197.522 | 12.357 | 181.6479 | 0.262 | 4
3639.741 | 197.646 | 12.389 | 182.1183 | 0.248 | 4
3640.243 | 197.787 | 12.453 | 183.0591 | 0.279 | 4
3640.745 | 197.909 | 12.512 | 183.9264 | 0.244 | 4
3641.237 | 198.058 | 12.545 | 184.4115 | 0.303 | 4
3641.74 | 198.182 | 12.59 | 185.073 | 0.246 | 4
3642.242 | 198.339 | 12.64 | 185.808 | 0.312 | 4
3642.744 | 198.479 | 12.704 | 186.7488 | 0.278 | 4
3643.246 | 198.624 | 12.767 | 187.6749 | 0.29 | 4
3643.738 | 198.764 | 12.796 | 188.1012 | 0.284 | 4
3644.241 | 198.907 | 12.881 | 189.3507 | 0.285 | 4
3644.743 | 199.057 | 12.935 | 190.1445 | 0.299 | 4
3645.246 | 199.203 | 12.971 | 190.6737 | 0.291 | 4
3645.739 | 199.346 | 13.024 | 191.4528 | 0.291 | 4
3646.241 | 199.488 | 13.068 | 192.0996 | 0.282 | 4
3646.744 | 199.634 | 13.147 | 193.2609 | 0.29 | 4
3647.246 | 199.783 | 13.195 | 193.9665 | 0.296 | 4
3647.739 | 199.954 | 13.266 | 195.0102 | 0.348 | 4
3648.241 | 200.088 | 13.315 | 195.7305 | 0.266 | 4
3648.743 | 200.254 | 13.374 | 196.5978 | 0.331 | 4
3649.246 | 200.409 | 13.442 | 197.5974 | 0.309 | 4
3649.748 | 200.549 | 13.508 | 198.5676 | 0.278 | 4
3650.24 | 200.714 | 13.566 | 199.4202 | 0.335 | 4
3650.742 | 200.858 | 13.606 | 200.0082 | 0.288 | 4
3651.244 | 201.021 | 13.663 | 200.8461 | 0.323 | 4
3651.746 | 201.2 | 13.749 | 202.1103 | 0.356 | 4
3652.248 | 201.368 | 13.786 | 202.6542 | 0.335 | 4
3652.741 | 201.521 | 13.869 | 203.8743 | 0.311 | 4
3653.242 | 201.677 | 13.948 | 205.0356 | 0.31 | 4
3653.744 | 201.854 | 13.965 | 205.2855 | 0.352 | 4
3654.247 | 202.014 | 14.072 | 206.8584 | 0.32 | 4
3654.749 | 202.169 | 14.122 | 207.5934 | 0.309 | 4
3655.241 | 202.346 | 14.197 | 208.6959 | 0.358 | 4
3655.743 | 202.514 | 14.257 | 209.5779 | 0.335 | 4
3656.246 | 202.667 | 14.289 | 210.0483 | 0.304 | 4
3656.748 | 202.852 | 14.361 | 211.1067 | 0.369 | 4
3657.24 | 203.021 | 14.44 | 212.268 | 0.342 | 4
3657.743 | 203.185 | 14.494 | 213.0618 | 0.327 | 4
3658.245 | 203.368 | 14.595 | 214.5465 | 0.363 | 4
3658.748 | 203.545 | 14.635 | 215.1345 | 0.353 | 4
3659.24 | 203.723 | 14.722 | 216.4134 | 0.362 | 4
3659.742 | 203.913 | 14.755 | 216.8985 | 0.378 | 4
3660.245 | 204.081 | 14.854 | 218.3538 | 0.334 | 4
3660.747 | 204.263 | 14.933 | 219.5151 | 0.361 | 4
3661.24 | 204.44 | 15.02 | 220.794 | 0.361 | 4
3661.742 | 204.631 | 15.086 | 221.7642 | 0.379 | 4
3662.245 | 204.811 | 15.137 | 222.5139 | 0.358 | 4
3662.747 | 205.004 | 15.219 | 223.7193 | 0.385 | 4
3663.249 | 205.196 | 15.286 | 224.7042 | 0.382 | 4
3663.742 | 205.366 | 15.355 | 225.7185 | 0.344 | 4
3664.244 | 205.548 | 15.432 | 226.8504 | 0.363 | 4
3664.746 | 205.76 | 15.504 | 227.9088 | 0.423 | 4
3665.249 | 205.943 | 15.594 | 229.2318 | 0.365 | 4
3665.741 | 206.137 | 15.654 | 230.1138 | 0.394 | 4
3666.243 | 206.337 | 15.757 | 231.6279 | 0.397 | 4
3666.746 | 206.539 | 15.828 | 232.6716 | 0.401 | 4
3667.249 | 206.736 | 15.914 | 233.9358 | 0.392 | 4
3667.741 | 206.932 | 15.996 | 235.1412 | 0.4 | 4
3668.243 | 207.142 | 16.069 | 236.2143 | 0.418 | 4
3668.746 | 207.338 | 16.111 | 236.8317 | 0.388 | 4
3669.248 | 207.548 | 16.186 | 237.9342 | 0.418 | 4
3669.741 | 207.766 | 16.297 | 239.5659 | 0.444 | 4
3670.243 | 207.965 | 16.387 | 240.8889 | 0.395 | 4
3670.746 | 208.169 | 16.453 | 241.8591 | 0.405 | 4
3671.249 | 208.391 | 16.524 | 242.9028 | 0.441 | 4
3671.751 | 208.605 | 16.631 | 244.4757 | 0.427 | 4
3672.243 | 208.811 | 16.703 | 245.5341 | 0.419 | 4
3672.745 | 209.017 | 16.789 | 246.7983 | 0.41 | 4
3673.247 | 209.236 | 16.894 | 248.3418 | 0.436 | 4
3673.749 | 209.458 | 16.96 | 249.312 | 0.443 | 4
3674.242 | 209.651 | 17.041 | 250.5027 | 0.392 | 4
3674.744 | 209.879 | 17.131 | 251.8257 | 0.454 | 4
3675.246 | 210.108 | 17.256 | 253.6632 | 0.455 | 4
3675.749 | 210.323 | 17.296 | 254.2512 | 0.429 | 4
3676.242 | 210.555 | 17.389 | 255.6183 | 0.469 | 4
3676.744 | 210.773 | 17.51 | 257.397 | 0.435 | 4
3677.246 | 211.002 | 17.597 | 258.6759 | 0.455 | 4
3677.748 | 211.233 | 17.676 | 259.8372 | 0.459 | 4
3678.241 | 211.45 | 17.794 | 261.5718 | 0.441 | 4
3678.743 | 211.683 | 17.882 | 262.8654 | 0.464 | 4
3679.246 | 211.915 | 17.958 | 263.9826 | 0.463 | 4
3679.748 | 212.149 | 18.073 | 265.6731 | 0.466 | 4
3680.25 | 212.383 | 18.184 | 267.3048 | 0.466 | 4
3680.742 | 212.62 | 18.266 | 268.5102 | 0.482 | 4
3681.245 | 212.856 | 18.353 | 269.7891 | 0.468 | 4
3681.748 | 213.082 | 18.473 | 271.5531 | 0.451 | 4
3682.25 | 213.325 | 18.566 | 272.9202 | 0.482 | 4
3682.742 | 213.573 | 18.656 | 274.2432 | 0.505 | 4
3683.245 | 213.807 | 18.764 | 275.8308 | 0.466 | 4
3683.748 | 214.04 | 18.876 | 277.4772 | 0.463 | 4
3684.25 | 214.279 | 18.977 | 278.9619 | 0.476 | 4
3684.743 | 214.502 | 19.099 | 280.7553 | 0.452 | 4
3685.245 | 214.752 | 19.199 | 282.2253 | 0.498 | 4
3685.747 | 214.991 | 19.284 | 283.4748 | 0.476 | 4
3686.25 | 215.218 | 19.437 | 285.7239 | 0.452 | 4
3686.742 | 215.476 | 19.508 | 286.7676 | 0.524 | 4
3687.245 | 215.718 | 19.626 | 288.5022 | 0.481 | 4
3687.747 | 215.958 | 19.762 | 290.5014 | 0.477 | 4
3688.25 | 216.202 | 19.857 | 291.8979 | 0.487 | 4
3688.752 | 216.455 | 19.976 | 293.6472 | 0.504 | 4
3689.244 | 216.705 | 20.088 | 295.2936 | 0.508 | 4
3689.746 | 216.957 | 20.26 | 297.822 | 0.501 | 4
3690.249 | 217.221 | 20.342 | 299.0274 | 0.525 | 4
3690.752 | 217.452 | 20.46 | 300.762 | 0.46 | 4
3691.243 | 217.678 | 20.593 | 302.7171 | 0.459 | 4
3691.746 | 217.936 | 20.739 | 304.8633 | 0.514 | 4
3692.248 | 218.197 | 20.864 | 306.7008 | 0.52 | 4
3692.751 | 218.442 | 21.018 | 308.9646 | 0.487 | 4
3693.243 | 218.702 | 21.149 | 310.8903 | 0.527 | 4
3693.745 | 218.955 | 21.257 | 312.4779 | 0.505 | 4
3694.247 | 219.202 | 21.43 | 315.021 | 0.492 | 4
3694.75 | 219.455 | 21.557 | 316.8879 | 0.502 | 4
3695.252 | 219.72 | 21.702 | 319.0194 | 0.529 | 4
3695.744 | 219.994 | 21.841 | 321.0627 | 0.555 | 4
3696.247 | 220.224 | 21.951 | 322.6797 | 0.459 | 4
3696.749 | 220.475 | 22.143 | 325.5021 | 0.5 | 4
3697.251 | 220.746 | 22.31 | 327.957 | 0.539 | 4
3697.743 | 221.008 | 22.432 | 329.7504 | 0.532 | 4
3698.246 | 221.264 | 22.578 | 331.8966 | 0.51 | 4
3698.749 | 221.53 | 22.76 | 334.572 | 0.528 | 4
3699.251 | 221.792 | 22.904 | 336.6888 | 0.523 | 4
3699.753 | 222.054 | 23.086 | 339.3642 | 0.521 | 4
3700.245 | 222.316 | 23.256 | 341.8632 | 0.533 | 4
3700.747 | 222.601 | 23.398 | 343.9506 | 0.568 | 4
3701.25 | 222.884 | 23.583 | 346.6701 | 0.563 | 4
3701.752 | 223.153 | 23.74 | 348.978 | 0.536 | 4
3702.245 | 223.43 | 23.913 | 351.5211 | 0.563 | 4
3702.747 | 223.68 | 24.104 | 354.3288 | 0.496 | 4
3703.25 | 223.979 | 24.298 | 357.1806 | 0.596 | 4
3703.751 | 224.259 | 24.476 | 359.7972 | 0.558 | 4
3704.244 | 224.556 | 24.648 | 362.3256 | 0.603 | 4
3704.746 | 224.855 | 24.829 | 364.9863 | 0.597 | 4
3705.248 | 225.147 | 25.06 | 368.382 | 0.58 | 4
3705.751 | 225.453 | 25.274 | 371.5278 | 0.609 | 4
3706.253 | 225.761 | 25.482 | 374.5854 | 0.615 | 4
3706.745 | 226.083 | 25.668 | 377.3196 | 0.654 | 4
3707.247 | 226.377 | 25.858 | 380.1126 | 0.584 | 4
3707.749 | 226.701 | 26.104 | 383.7288 | 0.646 | 4
3708.252 | 227.027 | 26.337 | 387.1539 | 0.648 | 4
3708.744 | 227.354 | 26.526 | 389.9322 | 0.666 | 4
3709.247 | 227.695 | 26.774 | 393.5778 | 0.678 | 4
3709.749 | 228.02 | 27.04 | 397.488 | 0.646 | 4
3710.251 | 228.36 | 27.28 | 401.016 | 0.677 | 4
3710.753 | 228.721 | 27.513 | 404.4411 | 0.72 | 4
3711.245 | 229.057 | 27.77 | 408.219 | 0.683 | 4
3711.748 | 229.42 | 28.034 | 412.0998 | 0.721 | 4
3712.25 | 229.758 | 28.309 | 416.1423 | 0.674 | 4
3712.753 | 230.088 | 28.626 | 420.8022 | 0.656 | 4
3713.245 | 230.423 | 28.858 | 424.2126 | 0.682 | 4
3713.748 | 230.78 | 29.189 | 429.0783 | 0.709 | 4
3714.25 | 231.155 | 29.467 | 433.1649 | 0.746 | 4
3714.753 | 231.464 | 29.776 | 437.7072 | 0.615 | 4
3715.245 | 231.801 | 30.069 | 442.0143 | 0.685 | 4
3715.747 | 232.143 | 30.365 | 446.3655 | 0.679 | 4
3716.25 | 232.479 | 30.707 | 451.3929 | 0.67 | 4
3716.752 | 232.818 | 31.094 | 457.0818 | 0.675 | 4
3717.254 | 233.159 | 31.35 | 460.845 | 0.68 | 4
3717.746 | 233.515 | 31.694 | 465.9018 | 0.724 | 4
3718.249 | 233.842 | 32.066 | 471.3702 | 0.65 | 4
3718.751 | 234.201 | 32.419 | 476.5593 | 0.716 | 4
3719.253 | 234.535 | 32.831 | 482.6157 | 0.664 | 4
3719.745 | 234.866 | 33.179 | 487.7313 | 0.673 | 4
3720.248 | 235.233 | 33.544 | 493.0968 | 0.729 | 4
3720.75 | 235.583 | 33.955 | 499.1385 | 0.696 | 4
3721.253 | 235.936 | 34.362 | 505.1214 | 0.703 | 4
3721.745 | 236.281 | 34.767 | 511.0749 | 0.701 | 4
3722.247 | 236.646 | 35.188 | 517.2636 | 0.728 | 4
3722.749 | 237.023 | 35.601 | 523.3347 | 0.751 | 4
3723.251 | 237.404 | 36.045 | 529.8615 | 0.757 | 4
3723.753 | 237.806 | 36.515 | 536.7705 | 0.802 | 4
3724.245 | 238.187 | 36.968 | 543.4296 | 0.774 | 4
3724.748 | 238.619 | 37.433 | 550.2651 | 0.86 | 4
3725.251 | 239.06 | 37.933 | 557.6151 | 0.878 | 4
3725.753 | 239.515 | 38.462 | 565.3914 | 0.905 | 4
3726.245 | 239.987 | 39.023 | 573.6381 | 0.958 | 4
3726.748 | 240.479 | 39.641 | 582.7227 | 0.979 | 4
3727.18 | 240.985 | 40.203 | 590.9841 | 1.17 | 4
3727.632 | 241.494 | 40.732 | 598.7604 | 1.128 | 4
3728.054 | 242.008 | 41.321 | 607.4187 | 1.218 | 4
3728.446 | 242.518 | 41.893 | 615.8271 | 1.301 | 4
3728.808 | 243.028 | 42.406 | 623.3682 | 1.408 | 4
3729.169 | 243.559 | 42.939 | 631.2033 | 1.469 | 4
3729.501 | 244.073 | 43.537 | 639.9939 | 1.549 | 4
3729.803 | 244.576 | 44.086 | 648.0642 | 1.668 | 4
3730.104 | 245.114 | 44.573 | 655.2231 | 1.785 | 4
3730.375 | 245.625 | 45.14 | 663.558 | 1.885 | 4
3730.647 | 246.167 | 45.648 | 671.0256 | 1.997 | 4
3730.888 | 246.679 | 46.108 | 677.7876 | 2.124 | 4
3731.129 | 247.244 | 46.61 | 685.167 | 2.343 | 4
3731.34 | 247.76 | 47.049 | 691.6203 | 2.439 | 4
3731.551 | 248.268 | 47.506 | 698.3382 | 2.411 | 4
3731.732 | 248.782 | 47.901 | 704.1447 | 2.839 | 4
3731.913 | 249.316 | 48.388 | 711.3036 | 2.958 | 4
3732.094 | 249.896 | 48.86 | 718.242 | 3.209 | 4
3732.274 | 250.469 | 49.275 | 724.3425 | 3.17 | 4
3732.445 | 250.97 | 49.747 | 731.2809 | 2.929 | 4
3732.576 | 251.51 | 50.064 | 735.9408 | 4.144 | 4
3732.726 | 252.101 | 50.524 | 742.7028 | 3.919 | 4
3732.877 | 252.705 | 50.984 | 749.4648 | 4.013 | 4
3732.997 | 253.252 | 51.34 | 754.698 | 4.546 | 4
3733.118 | 253.776 | 51.738 | 760.5486 | 4.355 | 4
3733.268 | 254.398 | 52.179 | 767.0313 | 4.131 | 4
3733.389 | 254.921 | 52.582 | 772.9554 | 4.337 | 4
3733.509 | 255.485 | 53.01 | 779.247 | 4.675 | 4
3733.63 | 256.027 | 53.37 | 784.539 | 4.492 | 4
3733.751 | 256.544 | 53.745 | 790.0515 | 4.287 | 4
3733.871 | 257.079 | 54.193 | 796.6371 | 4.435 | 4
3734.022 | 257.66 | 54.669 | 803.6343 | 3.862 | 4
3734.172 | 258.263 | 55.2 | 811.44 | 4.006 | 4
3734.323 | 258.778 | 55.7 | 818.79 | 3.409 | 4
3734.504 | 259.372 | 56.257 | 826.9779 | 3.288 | 4
3734.685 | 259.892 | 56.828 | 835.3716 | 2.877 | 4
3734.915 | 260.393 | 57.644 | 847.3668 | 2.17 | 4
3735.197 | 260.937 | 58.471 | 859.5237 | 1.935 | 4
3735.649 | 261.443 | 59.747 | 878.2809 | 1.12 | 4
3736.141 | 261.706 | 61.16 | 899.052 | 0.535 | 4
3736.644 | 261.845 | 62.373 | 916.8831 | 0.276 | 4
3737.146 | 261.974 | 63.526 | 933.8322 | 0.257 | 4
3737.648 | 262.08 | 64.548 | 948.8556 | 0.211 | 4
3738.14 | 262.193 | 65.42 | 961.674 | 0.23 | 4
3738.643 | 262.303 | 66.275 | 974.2425 | 0.219 | 4
3739.145 | 262.437 | 67.049 | 985.6203 | 0.267 | 4
3739.648 | 262.552 | 67.784 | 996.4248 | 0.228 | 4
3740.14 | 262.66 | 68.466 | 1006.4502 | 0.221 | 4
3740.642 | 262.782 | 69.017 | 1014.5499 | 0.242 | 4
3741.144 | 262.914 | 69.633 | 1023.6051 | 0.264 | 4
3741.646 | 263.057 | 70.194 | 1031.8518 | 0.284 | 4
3742.149 | 263.204 | 70.802 | 1040.7894 | 0.293 | 4
3742.641 | 263.355 | 71.341 | 1048.7127 | 0.307 | 4
3743.144 | 263.544 | 71.867 | 1056.4449 | 0.375 | 4
3743.646 | 263.733 | 72.413 | 1064.4711 | 0.375 | 4
3744.148 | 263.936 | 72.989 | 1072.9383 | 0.406 | 4
3744.65 | 264.161 | 73.464 | 1079.9208 | 0.448 | 4
3745.142 | 264.414 | 74.005 | 1087.8735 | 0.512 | 4
3745.645 | 264.696 | 74.529 | 1095.5763 | 0.562 | 4
3746.147 | 265.053 | 75.038 | 1103.0586 | 0.71 | 4
3746.649 | 265.428 | 75.57 | 1110.879 | 0.747 | 4
3747.142 | 265.837 | 76.072 | 1118.2584 | 0.83 | 4
3747.645 | 266.328 | 76.626 | 1126.4022 | 0.977 | 4
3748.127 | 266.852 | 77.146 | 1134.0462 | 1.088 | 4
3748.549 | 267.357 | 77.592 | 1140.6024 | 1.197 | 4
3748.941 | 267.881 | 78.044 | 1147.2468 | 1.336 | 4
3749.302 | 268.416 | 78.417 | 1152.7299 | 1.48 | 4
3749.664 | 268.944 | 78.811 | 1158.5217 | 1.46 | 4
3749.996 | 269.501 | 79.214 | 1164.4458 | 1.678 | 4
3750.297 | 270.007 | 79.645 | 1170.7815 | 1.677 | 4
3750.599 | 270.545 | 80.017 | 1176.2499 | 1.789 | 4
3750.9 | 271.081 | 80.415 | 1182.1005 | 1.777 | 4
3751.171 | 271.592 | 80.699 | 1186.2753 | 1.884 | 4
3751.443 | 272.101 | 81.106 | 1192.2582 | 1.871 | 4
3751.714 | 272.64 | 81.457 | 1197.4179 | 1.989 | 4
3751.986 | 273.185 | 81.794 | 1202.3718 | 2.006 | 4
3752.257 | 273.741 | 82.121 | 1207.1787 | 2.053 | 4
3752.528 | 274.295 | 82.513 | 1212.9411 | 2.041 | 4
3752.799 | 274.832 | 82.907 | 1218.7329 | 1.981 | 4
3753.071 | 275.377 | 83.272 | 1224.0984 | 2.009 | 4
3753.342 | 275.91 | 83.72 | 1230.684 | 1.968 | 4
3753.583 | 276.424 | 84.027 | 1235.1969 | 2.131 | 4
3753.824 | 276.942 | 84.413 | 1240.8711 | 2.146 | 4
3754.065 | 277.505 | 84.863 | 1247.4861 | 2.338 | 4
3754.246 | 278.012 | 85.078 | 1250.6466 | 2.797 | 4
3754.427 | 278.554 | 85.403 | 1255.4241 | 3 | 4
3754.607 | 279.093 | 85.657 | 1259.1579 | 2.983 | 4
3754.788 | 279.637 | 85.93 | 1263.171 | 3.007 | 4
3754.969 | 280.207 | 86.152 | 1266.4344 | 3.151 | 4
3755.15 | 280.775 | 86.349 | 1269.3303 | 3.14 | 4
3755.331 | 281.339 | 86.56 | 1272.432 | 3.115 | 4
3755.542 | 281.852 | 86.747 | 1275.1809 | 2.433 | 4
3755.813 | 282.383 | 86.946 | 1278.1062 | 1.956 | 4
3756.306 | 282.832 | 87.324 | 1283.6628 | 0.912 | 4
3756.808 | 282.942 | 87.657 | 1288.5579 | 0.219 | 4
3757.31 | 282.909 | 87.883 | 1291.8801 | -0.066 | 4
3757.813 | 282.894 | 88.079 | 1294.7613 | -0.03 | 4
3758.305 | 282.91 | 88.256 | 1297.3632 | 0.033 | 4
3758.808 | 282.969 | 88.434 | 1299.9798 | 0.116 | 4
3759.311 | 283.02 | 88.577 | 1302.0819 | 0.102 | 4
3759.813 | 283.056 | 88.754 | 1304.6838 | 0.071 | 4
3760.305 | 283.121 | 88.971 | 1307.8737 | 0.133 | 4
3760.807 | 283.187 | 89.069 | 1309.3143 | 0.131 | 4
3761.31 | 283.28 | 89.244 | 1311.8868 | 0.186 | 4
3761.812 | 283.359 | 89.389 | 1314.0183 | 0.157 | 4
3762.304 | 283.434 | 89.491 | 1315.5177 | 0.152 | 4
3762.807 | 283.514 | 89.625 | 1317.4875 | 0.159 | 4
3763.309 | 283.577 | 89.775 | 1319.6925 | 0.125 | 4
3763.812 | 283.649 | 89.853 | 1320.8391 | 0.143 | 4
3764.314 | 283.714 | 89.974 | 1322.6178 | 0.131 | 4
3764.806 | 283.791 | 90.097 | 1324.4259 | 0.155 | 4
3765.308 | 283.851 | 90.206 | 1326.0282 | 0.119 | 4
3765.811 | 283.918 | 90.339 | 1327.9833 | 0.135 | 4
3766.314 | 283.954 | 90.439 | 1329.4533 | 0.07 | 4
3766.806 | 284.017 | 90.494 | 1330.2618 | 0.129 | 4
3767.309 | 284.058 | 90.618 | 1332.0846 | 0.081 | 4
3767.811 | 284.109 | 90.687 | 1333.0989 | 0.102 | 4
3768.314 | 284.149 | 90.792 | 1334.6424 | 0.079 | 4
3768.806 | 284.202 | 90.891 | 1336.0977 | 0.109 | 4
3769.308 | 284.24 | 90.972 | 1337.2884 | 0.074 | 4
3769.811 | 284.283 | 91.112 | 1339.3464 | 0.085 | 4
3770.313 | 284.319 | 91.153 | 1339.9491 | 0.072 | 4
3770.806 | 284.354 | 91.229 | 1341.0663 | 0.071 | 4
3771.308 | 284.403 | 91.303 | 1342.1541 | 0.098 | 4
3771.811 | 284.428 | 91.428 | 1343.9916 | 0.05 | 4
3772.313 | 284.479 | 91.485 | 1344.8295 | 0.101 | 4
3772.815 | 284.511 | 91.556 | 1345.8732 | 0.065 | 4
3773.308 | 284.555 | 91.631 | 1346.9757 | 0.088 | 4
3773.81 | 284.582 | 91.748 | 1348.6956 | 0.055 | 4
3774.312 | 284.633 | 91.815 | 1349.6805 | 0.101 | 4
3774.815 | 284.66 | 91.874 | 1350.5478 | 0.054 | 4
3775.307 | 284.703 | 91.942 | 1351.5474 | 0.089 | 4
3775.809 | 284.733 | 92.011 | 1352.5617 | 0.059 | 4
3776.311 | 284.769 | 92.089 | 1353.7083 | 0.072 | 4
3776.813 | 284.819 | 92.138 | 1354.4286 | 0.099 | 4
3777.316 | 284.855 | 92.226 | 1355.7222 | 0.072 | 4
3777.808 | 284.889 | 92.314 | 1357.0158 | 0.068 | 4
3778.31 | 284.932 | 92.391 | 1358.1477 | 0.085 | 4
3778.813 | 284.982 | 92.469 | 1359.2943 | 0.101 | 4
3779.315 | 285.009 | 92.541 | 1360.3527 | 0.054 | 4
3779.808 | 285.055 | 92.606 | 1361.3082 | 0.093 | 4
3780.31 | 285.093 | 92.642 | 1361.8374 | 0.075 | 4
3780.812 | 285.136 | 92.695 | 1362.6165 | 0.085 | 4
3781.315 | 285.172 | 92.825 | 1364.5275 | 0.072 | 4
3781.807 | 285.22 | 92.821 | 1364.4687 | 0.098 | 4
3782.31 | 285.259 | 92.898 | 1365.6006 | 0.078 | 4
3782.812 | 285.31 | 92.976 | 1366.7472 | 0.101 | 4
3783.314 | 285.346 | 93.047 | 1367.7909 | 0.07 | 4
3783.807 | 285.391 | 93.108 | 1368.6876 | 0.092 | 4
3784.309 | 285.435 | 93.14 | 1369.158 | 0.088 | 4
3784.812 | 285.484 | 93.221 | 1370.3487 | 0.097 | 4
3785.314 | 285.534 | 93.282 | 1371.2454 | 0.099 | 4
3785.806 | 285.578 | 93.35 | 1372.245 | 0.089 | 4
3786.309 | 285.616 | 93.396 | 1372.9212 | 0.076 | 4
3786.811 | 285.667 | 93.442 | 1373.5974 | 0.102 | 4
3787.313 | 285.726 | 93.504 | 1374.5088 | 0.117 | 4
3787.816 | 285.762 | 93.517 | 1374.6999 | 0.072 | 4
3788.308 | 285.816 | 93.614 | 1376.1258 | 0.109 | 4
3788.81 | 285.86 | 93.646 | 1376.5962 | 0.087 | 4
3789.313 | 285.925 | 93.715 | 1377.6105 | 0.131 | 4
3789.815 | 285.975 | 93.759 | 1378.2573 | 0.098 | 4
3790.307 | 286.024 | 93.811 | 1379.0217 | 0.099 | 4
3790.809 | 286.072 | 93.876 | 1379.9772 | 0.096 | 4
3791.312 | 286.126 | 93.905 | 1380.4035 | 0.107 | 4
3791.814 | 286.173 | 93.948 | 1381.0356 | 0.094 | 4
3792.317 | 286.233 | 94.034 | 1382.2998 | 0.119 | 4
3792.809 | 286.284 | 94.067 | 1382.7849 | 0.105 | 4
3793.311 | 286.341 | 94.104 | 1383.3288 | 0.112 | 4
3793.814 | 286.389 | 94.145 | 1383.9315 | 0.096 | 4
3794.316 | 286.451 | 94.218 | 1385.0046 | 0.123 | 4
3794.809 | 286.497 | 94.282 | 1385.9454 | 0.094 | 4
3795.312 | 286.555 | 94.321 | 1386.5187 | 0.115 | 4
3795.814 | 286.616 | 94.373 | 1387.2831 | 0.121 | 4
3796.316 | 286.665 | 94.426 | 1388.0622 | 0.099 | 4
3796.809 | 286.724 | 94.44 | 1388.268 | 0.119 | 4
3797.311 | 286.781 | 94.531 | 1389.6057 | 0.114 | 4
3797.813 | 286.832 | 94.554 | 1389.9438 | 0.1 | 4
3798.316 | 286.894 | 94.59 | 1390.473 | 0.123 | 4
3798.808 | 286.947 | 94.66 | 1391.502 | 0.108 | 4
3799.311 | 287.011 | 94.71 | 1392.237 | 0.127 | 4
3799.813 | 287.072 | 94.791 | 1393.4277 | 0.122 | 4
3800.316 | 287.128 | 94.805 | 1393.6335 | 0.112 | 4
3800.818 | 287.19 | 94.868 | 1394.5596 | 0.123 | 4
3801.31 | 287.252 | 94.903 | 1395.0741 | 0.127 | 4
3801.812 | 287.318 | 94.958 | 1395.8826 | 0.131 | 4
3802.315 | 287.376 | 94.949 | 1395.7503 | 0.116 | 4
3802.817 | 287.442 | 95.034 | 1396.9998 | 0.131 | 4
3803.309 | 287.497 | 95.082 | 1397.7054 | 0.11 | 4
3803.812 | 287.565 | 95.127 | 1398.3669 | 0.137 | 4
3804.314 | 287.629 | 95.176 | 1399.0872 | 0.128 | 4
3804.816 | 287.695 | 95.245 | 1400.1015 | 0.13 | 4
3805.309 | 287.763 | 95.258 | 1400.2926 | 0.139 | 4
3805.812 | 287.819 | 95.316 | 1401.1452 | 0.111 | 4
3806.314 | 287.88 | 95.371 | 1401.9537 | 0.122 | 4
3806.816 | 287.947 | 95.444 | 1403.0268 | 0.133 | 4
3807.318 | 288.011 | 95.461 | 1403.2767 | 0.126 | 4
3807.811 | 288.079 | 95.478 | 1403.5266 | 0.139 | 4
3808.313 | 288.154 | 95.531 | 1404.3057 | 0.149 | 4
3808.815 | 288.208 | 95.558 | 1404.7026 | 0.108 | 4
3809.317 | 288.292 | 95.634 | 1405.8198 | 0.168 | 4
3809.809 | 288.341 | 95.69 | 1406.643 | 0.1 | 4
3810.312 | 288.42 | 95.725 | 1407.1575 | 0.157 | 4
3810.814 | 288.486 | 95.745 | 1407.4515 | 0.131 | 4
3811.316 | 288.552 | 95.796 | 1408.2012 | 0.133 | 4
3811.819 | 288.632 | 95.871 | 1409.3037 | 0.158 | 4
3812.311 | 288.693 | 95.891 | 1409.5977 | 0.125 | 4
3812.813 | 288.772 | 95.976 | 1410.8472 | 0.157 | 4
3813.316 | 288.836 | 95.993 | 1411.0971 | 0.126 | 4
3813.818 | 288.912 | 96.035 | 1411.7145 | 0.152 | 4
3814.31 | 288.979 | 96.075 | 1412.3025 | 0.135 | 4
3814.813 | 289.052 | 96.122 | 1412.9934 | 0.145 | 4
3815.315 | 289.132 | 96.158 | 1413.5226 | 0.16 | 4
3815.817 | 289.193 | 96.236 | 1414.6692 | 0.121 | 4
3816.319 | 289.27 | 96.271 | 1415.1837 | 0.154 | 4
3816.811 | 289.352 | 96.34 | 1416.198 | 0.166 | 4
3817.314 | 289.425 | 96.366 | 1416.5802 | 0.145 | 4
3817.816 | 289.5 | 96.446 | 1417.7562 | 0.15 | 4
3818.319 | 289.578 | 96.49 | 1418.403 | 0.156 | 4
3818.811 | 289.664 | 96.563 | 1419.4761 | 0.174 | 4
3819.314 | 289.729 | 96.597 | 1419.9759 | 0.129 | 4
3819.816 | 289.818 | 96.674 | 1421.1078 | 0.178 | 4
3820.318 | 289.905 | 96.719 | 1421.7693 | 0.173 | 4
3820.811 | 289.973 | 96.707 | 1421.5929 | 0.139 | 4
3821.314 | 290.052 | 96.788 | 1422.7836 | 0.155 | 4
3821.817 | 290.132 | 96.801 | 1422.9747 | 0.16 | 4
3822.319 | 290.216 | 96.858 | 1423.8126 | 0.167 | 4
3822.812 | 290.289 | 96.879 | 1424.1213 | 0.148 | 4
3823.314 | 290.375 | 96.943 | 1425.0621 | 0.172 | 4
3823.816 | 290.447 | 97.048 | 1426.6056 | 0.143 | 4
3824.319 | 290.536 | 97.072 | 1426.9584 | 0.178 | 4
3824.812 | 290.619 | 97.149 | 1428.0903 | 0.167 | 4
3825.314 | 290.703 | 97.229 | 1429.2663 | 0.167 | 4
3825.817 | 290.789 | 97.252 | 1429.6044 | 0.173 | 4
3826.319 | 290.885 | 97.309 | 1430.4423 | 0.189 | 4
3826.812 | 290.953 | 97.357 | 1431.1479 | 0.138 | 4
3827.314 | 291.044 | 97.404 | 1431.8388 | 0.181 | 4
3827.817 | 291.129 | 97.469 | 1432.7943 | 0.17 | 4
3828.32 | 291.229 | 97.519 | 1433.5293 | 0.199 | 4
3828.813 | 291.302 | 97.551 | 1433.9997 | 0.147 | 4
3829.316 | 291.395 | 97.61 | 1434.867 | 0.186 | 4
3829.819 | 291.482 | 97.664 | 1435.6608 | 0.172 | 4
3830.312 | 291.568 | 97.693 | 1436.0871 | 0.175 | 4
3830.816 | 291.667 | 97.728 | 1436.6016 | 0.198 | 4
3831.318 | 291.765 | 97.787 | 1437.4689 | 0.194 | 4
3831.821 | 291.846 | 97.81 | 1437.807 | 0.161 | 4
3832.313 | 291.936 | 97.871 | 1438.7037 | 0.183 | 4
3832.816 | 292.042 | 97.898 | 1439.1006 | 0.21 | 4
3833.318 | 292.13 | 97.906 | 1439.2182 | 0.175 | 4
3833.821 | 292.224 | 97.954 | 1439.9238 | 0.187 | 4
3834.313 | 292.308 | 98.009 | 1440.7323 | 0.171 | 4
3834.816 | 292.403 | 98.082 | 1441.8054 | 0.189 | 4
3835.318 | 292.5 | 98.101 | 1442.0847 | 0.193 | 4
3835.821 | 292.587 | 98.138 | 1442.6286 | 0.172 | 4
3836.313 | 292.69 | 98.172 | 1443.1284 | 0.21 | 4
3836.816 | 292.796 | 98.225 | 1443.9075 | 0.21 | 4
3837.318 | 292.873 | 98.282 | 1444.7454 | 0.155 | 4
3837.821 | 292.973 | 98.311 | 1445.1717 | 0.199 | 4
3838.313 | 293.075 | 98.328 | 1445.4216 | 0.206 | 4
3838.816 | 293.158 | 98.419 | 1446.7593 | 0.165 | 4
3839.318 | 293.274 | 98.464 | 1447.4208 | 0.232 | 4
3839.821 | 293.377 | 98.442 | 1447.0974 | 0.205 | 4
3840.313 | 293.47 | 98.487 | 1447.7589 | 0.189 | 4
3840.816 | 293.565 | 98.525 | 1448.3175 | 0.189 | 4
3841.318 | 293.668 | 98.547 | 1448.6409 | 0.205 | 4
3841.82 | 293.766 | 98.561 | 1448.8467 | 0.196 | 4
3842.322 | 293.869 | 98.611 | 1449.5817 | 0.204 | 4
3842.814 | 293.962 | 98.67 | 1450.449 | 0.19 | 4
3843.317 | 294.064 | 98.707 | 1450.9929 | 0.203 | 4
3843.819 | 294.175 | 98.807 | 1452.4629 | 0.22 | 4
3844.322 | 294.276 | 98.798 | 1452.3306 | 0.203 | 4
3844.814 | 294.374 | 98.884 | 1453.5948 | 0.197 | 4
3845.317 | 294.475 | 98.853 | 1453.1391 | 0.201 | 4
3845.82 | 294.573 | 98.904 | 1453.8888 | 0.196 | 4
3846.322 | 294.68 | 98.941 | 1454.4327 | 0.213 | 4
3846.815 | 294.771 | 98.961 | 1454.7267 | 0.184 | 4
3847.317 | 294.876 | 99.067 | 1456.2849 | 0.209 | 4
3847.819 | 294.981 | 99.092 | 1456.6524 | 0.209 | 4
3848.321 | 295.088 | 99.175 | 1457.8725 | 0.213 | 4
3848.813 | 295.195 | 99.176 | 1457.8872 | 0.219 | 4
3849.316 | 295.29 | 99.195 | 1458.1665 | 0.188 | 4
3849.818 | 295.395 | 99.289 | 1459.5483 | 0.209 | 4
3850.321 | 295.484 | 99.261 | 1459.1367 | 0.178 | 4
3850.823 | 295.599 | 99.346 | 1460.3862 | 0.228 | 4
3851.315 | 295.69 | 99.352 | 1460.4744 | 0.185 | 4
3851.817 | 295.792 | 99.39 | 1461.033 | 0.203 | 4
3852.319 | 295.892 | 99.409 | 1461.3123 | 0.2 | 4
3852.822 | 296.011 | 99.421 | 1461.4887 | 0.236 | 4
3853.314 | 296.111 | 99.462 | 1462.0914 | 0.205 | 4
3853.817 | 296.205 | 99.504 | 1462.7088 | 0.186 | 4
3854.319 | 296.314 | 99.523 | 1462.9881 | 0.216 | 4
3854.822 | 296.404 | 99.546 | 1463.3262 | 0.181 | 4
3855.324 | 296.5 | 99.65 | 1464.855 | 0.191 | 4
3855.816 | 296.611 | 99.678 | 1465.2666 | 0.226 | 4
3856.318 | 296.71 | 99.688 | 1465.4136 | 0.197 | 4
3856.821 | 296.827 | 99.738 | 1466.1486 | 0.233 | 4
3857.323 | 296.929 | 99.766 | 1466.5602 | 0.203 | 4
3857.816 | 297.017 | 99.791 | 1466.9277 | 0.177 | 4
3858.318 | 297.133 | 99.812 | 1467.2364 | 0.231 | 4
3858.821 | 297.229 | 99.868 | 1468.0596 | 0.191 | 4
3859.323 | 297.322 | 99.906 | 1468.6182 | 0.186 | 4
3859.816 | 297.424 | 99.922 | 1468.8534 | 0.208 | 4
3860.318 | 297.523 | 99.978 | 1469.6766 | 0.196 | 4
3860.82 | 297.622 | 100.016 | 1470.2352 | 0.198 | 4
3861.323 | 297.718 | 100.016 | 1470.2352 | 0.19 | 4
3861.815 | 297.823 | 100.072 | 1471.0584 | 0.214 | 4
3862.318 | 297.944 | 100.136 | 1471.9992 | 0.24 | 4
3862.82 | 298.034 | 100.189 | 1472.7783 | 0.179 | 4
3863.322 | 298.125 | 100.198 | 1472.9106 | 0.181 | 4
3863.815 | 298.22 | 100.212 | 1473.1164 | 0.193 | 4
3864.318 | 298.322 | 100.268 | 1473.9396 | 0.204 | 4
3864.82 | 298.434 | 100.28 | 1474.116 | 0.221 | 4
3865.322 | 298.524 | 100.33 | 1474.851 | 0.181 | 4
3865.815 | 298.635 | 100.341 | 1475.0127 | 0.225 | 4
3866.317 | 298.737 | 100.389 | 1475.7183 | 0.202 | 4
3866.819 | 298.847 | 100.426 | 1476.2622 | 0.22 | 4
3867.322 | 298.949 | 100.474 | 1476.9678 | 0.203 | 4
3867.824 | 299.043 | 100.554 | 1478.1438 | 0.187 | 4
3868.316 | 299.148 | 100.533 | 1477.8351 | 0.214 | 4
3868.818 | 299.24 | 100.598 | 1478.7906 | 0.182 | 4
3869.321 | 299.344 | 100.622 | 1479.1434 | 0.208 | 4
3869.823 | 299.447 | 100.723 | 1480.6281 | 0.206 | 4
3870.325 | 299.557 | 100.697 | 1480.2459 | 0.219 | 4
3870.818 | 299.656 | 100.772 | 1481.3484 | 0.2 | 4
3871.32 | 299.764 | 100.832 | 1482.2304 | 0.214 | 4
3871.822 | 299.869 | 100.838 | 1482.3186 | 0.21 | 4
3872.324 | 299.971 | 100.942 | 1483.8474 | 0.203 | 4
3872.816 | 300.075 | 100.948 | 1483.9356 | 0.211 | 4
3873.318 | 300.164 | 101.005 | 1484.7735 | 0.177 | 4
3873.822 | 300.276 | 101.044 | 1485.3468 | 0.223 | 4
3874.324 | 300.37 | 101.142 | 1486.7874 | 0.186 | 4
3874.817 | 300.475 | 101.174 | 1487.2578 | 0.214 | 4
3875.319 | 300.578 | 101.253 | 1488.4191 | 0.204 | 4
3875.822 | 300.693 | 101.313 | 1489.3011 | 0.23 | 4
3876.324 | 300.783 | 101.368 | 1490.1096 | 0.179 | 4
3876.816 | 300.905 | 101.428 | 1490.9916 | 0.248 | 4
3877.319 | 301.003 | 101.524 | 1492.4028 | 0.195 | 4
3877.822 | 301.096 | 101.565 | 1493.0055 | 0.185 | 4
3878.324 | 301.196 | 101.632 | 1493.9904 | 0.2 | 4
3878.816 | 301.305 | 101.687 | 1494.7989 | 0.221 | 4
3879.318 | 301.4 | 101.728 | 1495.4016 | 0.189 | 4
3879.821 | 301.508 | 101.797 | 1496.4159 | 0.214 | 4
3880.323 | 301.607 | 101.843 | 1497.0921 | 0.198 | 4
3880.826 | 301.715 | 101.92 | 1498.224 | 0.215 | 4
3881.318 | 301.807 | 101.954 | 1498.7238 | 0.187 | 4
3881.82 | 301.9 | 102.017 | 1499.6499 | 0.185 | 4
3882.323 | 302.008 | 102.061 | 1500.2967 | 0.215 | 4
3882.825 | 302.107 | 102.094 | 1500.7818 | 0.196 | 4
3883.317 | 302.197 | 102.106 | 1500.9582 | 0.184 | 4
3883.82 | 302.296 | 102.155 | 1501.6785 | 0.197 | 4
3884.323 | 302.394 | 102.216 | 1502.5752 | 0.195 | 4
3884.825 | 302.504 | 102.272 | 1503.3984 | 0.218 | 4
3885.317 | 302.606 | 102.344 | 1504.4568 | 0.209 | 4
3885.819 | 302.704 | 102.394 | 1505.1918 | 0.195 | 4
3886.322 | 302.799 | 102.407 | 1505.3829 | 0.188 | 4
3886.825 | 302.903 | 102.453 | 1506.0591 | 0.207 | 4
3887.317 | 303 | 102.482 | 1506.4854 | 0.198 | 4
3887.82 | 303.095 | 102.59 | 1508.073 | 0.187 | 4
3888.323 | 303.196 | 102.581 | 1507.9407 | 0.201 | 4
3888.825 | 303.287 | 102.673 | 1509.2931 | 0.181 | 4
3889.318 | 303.388 | 102.692 | 1509.5724 | 0.207 | 4
3889.821 | 303.489 | 102.708 | 1509.8076 | 0.201 | 4
3890.322 | 303.582 | 102.772 | 1510.7484 | 0.185 | 4
3890.825 | 303.692 | 102.862 | 1512.0714 | 0.218 | 4
3891.326 | 303.783 | 102.875 | 1512.2625 | 0.181 | 4
3891.818 | 303.881 | 102.87 | 1512.189 | 0.2 | 4
3892.321 | 303.972 | 102.948 | 1513.3356 | 0.181 | 4
3892.824 | 304.08 | 102.984 | 1513.8648 | 0.214 | 4
3893.326 | 304.166 | 103.047 | 1514.7909 | 0.171 | 4
3893.818 | 304.261 | 103.104 | 1515.6288 | 0.192 | 4
3894.321 | 304.365 | 103.108 | 1515.6876 | 0.207 | 4
3894.824 | 304.469 | 103.15 | 1516.305 | 0.207 | 4
3895.326 | 304.556 | 103.204 | 1517.0988 | 0.173 | 4
3895.818 | 304.66 | 103.258 | 1517.8926 | 0.212 | 4
3896.321 | 304.747 | 103.331 | 1518.9657 | 0.172 | 4
3896.823 | 304.844 | 103.337 | 1519.0539 | 0.194 | 4
3897.326 | 304.938 | 103.429 | 1520.4063 | 0.187 | 4
3897.827 | 305.042 | 103.485 | 1521.2295 | 0.206 | 4
3898.32 | 305.129 | 103.512 | 1521.6264 | 0.177 | 4
3898.822 | 305.232 | 103.59 | 1522.773 | 0.206 | 4
3899.324 | 305.323 | 103.596 | 1522.8612 | 0.181 | 4
3899.827 | 305.416 | 103.633 | 1523.4051 | 0.186 | 4
3900.319 | 305.499 | 103.669 | 1523.9343 | 0.169 | 4
3900.822 | 305.602 | 103.694 | 1524.3018 | 0.203 | 4
3901.324 | 305.686 | 103.72 | 1524.684 | 0.169 | 4
3901.826 | 305.787 | 103.778 | 1525.5366 | 0.2 | 4
3902.318 | 305.875 | 103.85 | 1526.595 | 0.179 | 4
3902.821 | 305.966 | 103.891 | 1527.1977 | 0.182 | 4
3903.323 | 306.053 | 103.965 | 1528.2855 | 0.173 | 4
3903.825 | 306.144 | 103.965 | 1528.2855 | 0.18 | 4
3904.327 | 306.236 | 104.017 | 1529.0499 | 0.184 | 4
3904.82 | 306.33 | 104.035 | 1529.3145 | 0.191 | 4
3905.322 | 306.425 | 104.085 | 1530.0495 | 0.188 | 4
3905.824 | 306.523 | 104.084 | 1530.0348 | 0.196 | 4
3906.327 | 306.612 | 104.201 | 1531.7547 | 0.177 | 4
3906.819 | 306.702 | 104.19 | 1531.593 | 0.182 | 4
3907.322 | 306.78 | 104.225 | 1532.1075 | 0.156 | 4
3907.824 | 306.885 | 104.243 | 1532.3721 | 0.208 | 4
3908.326 | 306.961 | 104.279 | 1532.9013 | 0.152 | 4
3908.819 | 307.057 | 104.355 | 1534.0185 | 0.194 | 4
3909.321 | 307.147 | 104.381 | 1534.4007 | 0.179 | 4
3909.824 | 307.227 | 104.402 | 1534.7094 | 0.16 | 4
3910.326 | 307.319 | 104.459 | 1535.5473 | 0.183 | 4
3910.819 | 307.392 | 104.477 | 1535.8119 | 0.147 | 4
3911.322 | 307.495 | 104.528 | 1536.5616 | 0.205 | 4
3911.824 | 307.573 | 104.588 | 1537.4436 | 0.157 | 4
3912.326 | 307.675 | 104.604 | 1537.6788 | 0.202 | 4
3912.828 | 307.751 | 104.718 | 1539.3546 | 0.151 | 4
3913.321 | 307.828 | 104.713 | 1539.2811 | 0.156 | 4
3913.823 | 307.927 | 104.776 | 1540.2072 | 0.197 | 4
3914.326 | 307.997 | 104.822 | 1540.8834 | 0.139 | 4
3914.828 | 308.088 | 104.823 | 1540.8981 | 0.181 | 4
3915.32 | 308.16 | 104.828 | 1540.9716 | 0.147 | 4
3915.823 | 308.246 | 104.908 | 1542.1476 | 0.171 | 4
3916.325 | 308.321 | 104.971 | 1543.0737 | 0.149 | 4
3916.828 | 308.422 | 104.96 | 1542.912 | 0.202 | 4
3917.32 | 308.493 | 105.025 | 1543.8675 | 0.144 | 4
3917.823 | 308.588 | 105.072 | 1544.5584 | 0.188 | 4
3918.325 | 308.663 | 105.148 | 1545.6756 | 0.149 | 4
3918.828 | 308.746 | 105.113 | 1545.1611 | 0.166 | 4
3919.32 | 308.824 | 105.198 | 1546.4106 | 0.159 | 4
3919.823 | 308.905 | 105.249 | 1547.1603 | 0.16 | 4
3920.326 | 308.979 | 105.266 | 1547.4102 | 0.147 | 4
3920.828 | 309.069 | 105.288 | 1547.7336 | 0.179 | 4
3921.321 | 309.147 | 105.323 | 1548.2481 | 0.157 | 4
3921.823 | 309.226 | 105.316 | 1548.1452 | 0.159 | 4
3922.325 | 309.306 | 105.351 | 1548.6597 | 0.158 | 4
3922.828 | 309.382 | 105.401 | 1549.3947 | 0.151 | 4
3923.321 | 309.454 | 105.456 | 1550.2032 | 0.146 | 4
3923.823 | 309.529 | 105.483 | 1550.6001 | 0.15 | 4
3924.325 | 309.613 | 105.541 | 1551.4527 | 0.167 | 4
3924.828 | 309.678 | 105.544 | 1551.4968 | 0.129 | 4
3925.32 | 309.763 | 105.596 | 1552.2612 | 0.173 | 4
3925.823 | 309.827 | 105.627 | 1552.7169 | 0.127 | 4
3926.326 | 309.921 | 105.661 | 1553.2167 | 0.187 | 4
3926.828 | 309.98 | 105.718 | 1554.0546 | 0.116 | 4
3927.321 | 310.064 | 105.737 | 1554.3339 | 0.171 | 4
3927.824 | 310.135 | 105.819 | 1555.5393 | 0.143 | 4
3928.326 | 310.222 | 105.852 | 1556.0244 | 0.172 | 4
3928.828 | 310.283 | 105.881 | 1556.4507 | 0.122 | 4
3929.33 | 310.348 | 105.982 | 1557.9354 | 0.13 | 4
3929.822 | 310.414 | 106.007 | 1558.3029 | 0.134 | 4
3930.324 | 310.497 | 106.04 | 1558.788 | 0.166 | 4
3930.827 | 310.573 | 106.072 | 1559.2584 | 0.15 | 4
3931.329 | 310.643 | 106.102 | 1559.6994 | 0.141 | 4
3931.822 | 310.721 | 106.143 | 1560.3021 | 0.158 | 4
3932.324 | 310.782 | 106.234 | 1561.6398 | 0.12 | 4
3932.826 | 310.855 | 106.276 | 1562.2572 | 0.146 | 4
3933.329 | 310.92 | 106.321 | 1562.9187 | 0.129 | 4
3933.822 | 310.999 | 106.322 | 1562.9334 | 0.161 | 4
3934.324 | 311.064 | 106.366 | 1563.5802 | 0.129 | 4
3934.826 | 311.139 | 106.435 | 1564.5945 | 0.15 | 4
3935.328 | 311.211 | 106.489 | 1565.3883 | 0.144 | 4
3935.821 | 311.285 | 106.54 | 1566.138 | 0.15 | 4
3936.323 | 311.34 | 106.563 | 1566.4761 | 0.109 | 4
3936.825 | 311.416 | 106.617 | 1567.2699 | 0.152 | 4
3937.327 | 311.485 | 106.656 | 1567.8432 | 0.138 | 4
3937.829 | 311.553 | 106.704 | 1568.5488 | 0.135 | 4
3938.321 | 311.618 | 106.751 | 1569.2397 | 0.132 | 4
3938.824 | 311.699 | 106.773 | 1569.5631 | 0.16 | 4
3939.327 | 311.777 | 106.853 | 1570.7391 | 0.156 | 4
3939.829 | 311.833 | 106.854 | 1570.7538 | 0.111 | 4
3940.322 | 311.914 | 106.895 | 1571.3565 | 0.164 | 4
3940.824 | 311.974 | 106.893 | 1571.3271 | 0.12 | 4
3941.327 | 312.051 | 106.951 | 1572.1797 | 0.154 | 4
3941.829 | 312.108 | 107.032 | 1573.3704 | 0.113 | 4
3942.322 | 312.183 | 107.033 | 1573.3851 | 0.153 | 4
3942.825 | 312.251 | 107.097 | 1574.3259 | 0.134 | 4
3943.327 | 312.321 | 107.151 | 1575.1197 | 0.141 | 4
3943.83 | 312.38 | 107.175 | 1575.4725 | 0.116 | 4
3944.322 | 312.46 | 107.248 | 1576.5456 | 0.162 | 4
3944.825 | 312.516 | 107.22 | 1576.134 | 0.113 | 4
3945.327 | 312.597 | 107.271 | 1576.8837 | 0.16 | 4
3945.83 | 312.652 | 107.284 | 1577.0748 | 0.109 | 4
3946.323 | 312.724 | 107.376 | 1578.4272 | 0.147 | 4
3946.827 | 312.787 | 107.396 | 1578.7212 | 0.124 | 4
3947.33 | 312.867 | 107.422 | 1579.1034 | 0.16 | 4
3947.823 | 312.915 | 107.404 | 1578.8388 | 0.097 | 4
3948.326 | 313.003 | 107.48 | 1579.956 | 0.175 | 4
3948.83 | 313.072 | 107.487 | 1580.0589 | 0.138 | 4
3949.323 | 313.128 | 107.494 | 1580.1618 | 0.112 | 4
3949.827 | 313.195 | 107.564 | 1581.1908 | 0.133 | 4
3950.329 | 313.252 | 107.665 | 1582.6755 | 0.113 | 4
3950.823 | 313.342 | 107.672 | 1582.7784 | 0.182 | 4
3951.326 | 313.401 | 107.734 | 1583.6898 | 0.117 | 4
3951.83 | 313.463 | 107.722 | 1583.5134 | 0.124 | 4
3952.323 | 313.526 | 107.77 | 1584.219 | 0.128 | 4
3952.828 | 313.592 | 107.782 | 1584.3954 | 0.131 | 4
3953.331 | 313.658 | 107.808 | 1584.7776 | 0.131 | 4
3953.824 | 313.729 | 107.88 | 1585.836 | 0.144 | 4
3954.328 | 313.791 | 107.866 | 1585.6302 | 0.122 | 4
3954.83 | 313.869 | 107.95 | 1586.865 | 0.155 | 4
3955.323 | 313.929 | 107.964 | 1587.0708 | 0.123 | 4
3955.826 | 313.988 | 107.985 | 1587.3795 | 0.117 | 4
3956.329 | 314.048 | 108.02 | 1587.894 | 0.12 | 4
3956.831 | 314.121 | 108.05 | 1588.335 | 0.145 | 4
3957.324 | 314.182 | 108.073 | 1588.6731 | 0.124 | 4
3957.827 | 314.258 | 108.142 | 1589.6874 | 0.15 | 4
3958.33 | 314.318 | 108.195 | 1590.4665 | 0.12 | 4
3958.833 | 314.389 | 108.215 | 1590.7605 | 0.141 | 4
3959.325 | 314.447 | 108.241 | 1591.1427 | 0.118 | 4
3959.828 | 314.525 | 108.296 | 1591.9512 | 0.155 | 4
3960.331 | 314.585 | 108.298 | 1591.9806 | 0.12 | 4
3960.833 | 314.653 | 108.358 | 1592.8626 | 0.135 | 4
3961.325 | 314.728 | 108.387 | 1593.2889 | 0.154 | 4
3961.828 | 314.788 | 108.425 | 1593.8475 | 0.12 | 4
3962.33 | 314.863 | 108.439 | 1594.0533 | 0.149 | 4
3962.833 | 314.921 | 108.48 | 1594.656 | 0.115 | 4
3963.326 | 314.999 | 108.518 | 1595.2146 | 0.157 | 4
3963.829 | 315.052 | 108.547 | 1595.6409 | 0.106 | 4
3964.331 | 315.127 | 108.561 | 1595.8467 | 0.149 | 4
3964.824 | 315.185 | 108.612 | 1596.5964 | 0.117 | 4
3965.328 | 315.259 | 108.668 | 1597.4196 | 0.147 | 4
3965.832 | 315.314 | 108.723 | 1598.2281 | 0.108 | 4
3966.326 | 315.392 | 108.7 | 1597.89 | 0.159 | 4
3966.829 | 315.442 | 108.746 | 1598.5662 | 0.1 | 4
3967.332 | 315.524 | 108.832 | 1599.8304 | 0.162 | 4
3967.826 | 315.589 | 108.882 | 1600.5654 | 0.131 | 4
3968.329 | 315.664 | 108.907 | 1600.9329 | 0.15 | 4
3968.833 | 315.725 | 108.933 | 1601.3151 | 0.12 | 4
3969.326 | 315.793 | 108.916 | 1601.0652 | 0.139 | 4
3969.829 | 315.858 | 108.993 | 1602.1971 | 0.128 | 4
3970.333 | 315.937 | 109.007 | 1602.4029 | 0.157 | 4
3970.827 | 316.003 | 109.031 | 1602.7557 | 0.134 | 4
3971.33 | 316.07 | 109.109 | 1603.9023 | 0.133 | 4
3971.834 | 316.159 | 109.147 | 1604.4609 | 0.177 | 4
3972.326 | 316.209 | 109.157 | 1604.6079 | 0.101 | 4
3972.829 | 316.283 | 109.216 | 1605.4752 | 0.148 | 4
3973.333 | 316.35 | 109.231 | 1605.6957 | 0.132 | 4
3973.827 | 316.435 | 109.286 | 1606.5042 | 0.172 | 4
3974.33 | 316.496 | 109.259 | 1606.1073 | 0.123 | 4
3974.835 | 316.572 | 109.341 | 1607.3127 | 0.149 | 4
3975.327 | 316.636 | 109.407 | 1608.2829 | 0.131 | 4
3975.831 | 316.7 | 109.442 | 1608.7974 | 0.127 | 4
3976.334 | 316.771 | 109.482 | 1609.3854 | 0.14 | 4
3976.827 | 316.847 | 109.501 | 1609.6647 | 0.155 | 4
3977.331 | 316.908 | 109.525 | 1610.0175 | 0.121 | 4
3977.834 | 316.986 | 109.589 | 1610.9583 | 0.155 | 4
3978.327 | 317.049 | 109.595 | 1611.0465 | 0.127 | 4
3978.83 | 317.124 | 109.632 | 1611.5904 | 0.15 | 4
3979.334 | 317.192 | 109.702 | 1612.6194 | 0.135 | 4
3979.828 | 317.278 | 109.728 | 1613.0016 | 0.174 | 4
3980.331 | 317.342 | 109.768 | 1613.5896 | 0.128 | 4
3980.835 | 317.421 | 109.801 | 1614.0747 | 0.156 | 4
3981.327 | 317.487 | 109.84 | 1614.648 | 0.134 | 4
3981.831 | 317.566 | 109.86 | 1614.942 | 0.156 | 4
3982.334 | 317.641 | 109.944 | 1616.1768 | 0.15 | 4
3982.827 | 317.717 | 109.943 | 1616.1621 | 0.153 | 4
3983.33 | 317.778 | 109.986 | 1616.7942 | 0.122 | 4
3983.834 | 317.86 | 110.075 | 1618.1025 | 0.163 | 4
3984.327 | 317.927 | 110.078 | 1618.1466 | 0.136 | 4
3984.831 | 318.006 | 110.163 | 1619.3961 | 0.157 | 4
3985.334 | 318.088 | 110.202 | 1619.9694 | 0.163 | 4
3985.828 | 318.163 | 110.275 | 1621.0425 | 0.151 | 4
3986.331 | 318.247 | 110.32 | 1621.704 | 0.167 | 4
3986.834 | 318.321 | 110.39 | 1622.733 | 0.148 | 4
3987.327 | 318.398 | 110.413 | 1623.0711 | 0.155 | 4
3987.831 | 318.475 | 110.466 | 1623.8502 | 0.153 | 4
3988.334 | 318.552 | 110.539 | 1624.9233 | 0.154 | 4
3988.827 | 318.626 | 110.51 | 1624.497 | 0.15 | 4
3989.331 | 318.713 | 110.563 | 1625.2761 | 0.171 | 4
3989.835 | 318.783 | 110.596 | 1625.7612 | 0.139 | 4
3990.327 | 318.858 | 110.677 | 1626.9519 | 0.153 | 4
3990.831 | 318.934 | 110.714 | 1627.4958 | 0.151 | 4
3991.334 | 319.025 | 110.775 | 1628.3925 | 0.181 | 4
3991.827 | 319.095 | 110.811 | 1628.9217 | 0.143 | 4
3992.33 | 319.187 | 110.845 | 1629.4215 | 0.182 | 4
3992.833 | 319.25 | 110.941 | 1630.8327 | 0.126 | 4
3993.335 | 319.347 | 110.943 | 1630.8621 | 0.193 | 4
3993.828 | 319.413 | 110.947 | 1630.9209 | 0.135 | 4
3994.331 | 319.508 | 110.991 | 1631.5677 | 0.188 | 4
3994.834 | 319.572 | 111.061 | 1632.5967 | 0.126 | 4
3995.337 | 319.66 | 111.109 | 1633.3023 | 0.177 | 4
3995.829 | 319.748 | 111.157 | 1634.0079 | 0.178 | 4
3996.332 | 319.836 | 111.202 | 1634.6694 | 0.174 | 4
3996.835 | 319.919 | 111.289 | 1635.9483 | 0.165 | 4
3997.328 | 320.004 | 111.327 | 1636.5069 | 0.173 | 4
3997.83 | 320.096 | 111.311 | 1636.2717 | 0.183 | 4
3998.333 | 320.171 | 111.359 | 1636.9773 | 0.15 | 4
3998.837 | 320.257 | 111.443 | 1638.2121 | 0.169 | 4
3999.33 | 320.342 | 111.512 | 1639.2264 | 0.173 | 4
3999.834 | 320.431 | 111.558 | 1639.9026 | 0.177 | 4
4000.337 | 320.505 | 111.644 | 1641.1668 | 0.148 | 4
4000.831 | 320.597 | 111.621 | 1640.8287 | 0.185 | 4
4001.334 | 320.684 | 111.697 | 1641.9459 | 0.173 | 4
4001.838 | 320.773 | 111.751 | 1642.7397 | 0.177 | 4
4002.331 | 320.858 | 111.864 | 1644.4008 | 0.172 | 4
4002.835 | 320.951 | 111.854 | 1644.2538 | 0.185 | 4
4003.338 | 321.033 | 111.874 | 1644.5478 | 0.163 | 4
4003.832 | 321.112 | 111.941 | 1645.5327 | 0.16 | 4
4004.335 | 321.209 | 112.001 | 1646.4147 | 0.192 | 4
4004.829 | 321.302 | 112.09 | 1647.723 | 0.189 | 4
4005.332 | 321.383 | 112.051 | 1647.1497 | 0.159 | 4
4005.836 | 321.478 | 112.158 | 1648.7226 | 0.189 | 4
4006.33 | 321.574 | 112.153 | 1648.6491 | 0.195 | 4
4006.834 | 321.672 | 112.205 | 1649.4135 | 0.194 | 4
4007.337 | 321.75 | 112.292 | 1650.6924 | 0.156 | 4
4007.83 | 321.838 | 112.319 | 1651.0893 | 0.177 | 4
4008.333 | 321.938 | 112.363 | 1651.7361 | 0.199 | 4
4008.837 | 322.029 | 112.453 | 1653.0591 | 0.181 | 4
4009.33 | 322.122 | 112.505 | 1653.8235 | 0.19 | 4
4009.835 | 322.21 | 112.559 | 1654.6173 | 0.175 | 4
4010.338 | 322.308 | 112.57 | 1654.779 | 0.194 | 4
4010.832 | 322.412 | 112.622 | 1655.5434 | 0.211 | 4
4011.335 | 322.499 | 112.708 | 1656.8076 | 0.174 | 4
4011.839 | 322.588 | 112.72 | 1656.984 | 0.176 | 4
4012.332 | 322.683 | 112.782 | 1657.8954 | 0.191 | 4
4012.836 | 322.788 | 112.805 | 1658.2335 | 0.208 | 4
4013.339 | 322.876 | 112.907 | 1659.7329 | 0.177 | 4
4013.833 | 322.971 | 112.975 | 1660.7325 | 0.19 | 4
4014.336 | 323.074 | 113.064 | 1662.0408 | 0.206 | 4
4014.84 | 323.173 | 113.122 | 1662.8934 | 0.197 | 4
4015.333 | 323.271 | 113.176 | 1663.6872 | 0.199 | 4
4015.837 | 323.361 | 113.248 | 1664.7456 | 0.178 | 4
4016.34 | 323.464 | 113.27 | 1665.069 | 0.206 | 4
4016.833 | 323.563 | 113.336 | 1666.0392 | 0.2 | 4
4017.336 | 323.646 | 113.354 | 1666.3038 | 0.166 | 4
4017.839 | 323.763 | 113.415 | 1667.2005 | 0.233 | 4
4018.332 | 323.852 | 113.55 | 1669.185 | 0.18 | 4
4018.835 | 323.945 | 113.613 | 1670.1111 | 0.184 | 4
4019.339 | 324.041 | 113.609 | 1670.0523 | 0.192 | 4
4019.833 | 324.151 | 113.691 | 1671.2577 | 0.222 | 4
4020.336 | 324.243 | 113.732 | 1671.8604 | 0.182 | 4
4020.84 | 324.336 | 113.842 | 1673.4774 | 0.186 | 4
4021.333 | 324.435 | 113.809 | 1672.9923 | 0.201 | 4
4021.836 | 324.541 | 113.919 | 1674.6093 | 0.209 | 4
4022.339 | 324.627 | 113.898 | 1674.3006 | 0.172 | 4
4022.832 | 324.734 | 113.972 | 1675.3884 | 0.217 | 4
4023.337 | 324.835 | 114.11 | 1677.417 | 0.199 | 4
4023.84 | 324.943 | 114.153 | 1678.0491 | 0.215 | 4
4024.333 | 325.041 | 114.179 | 1678.4313 | 0.198 | 4
4024.836 | 325.143 | 114.227 | 1679.1369 | 0.203 | 4
4025.34 | 325.233 | 114.277 | 1679.8719 | 0.179 | 4
4025.833 | 325.339 | 114.341 | 1680.8127 | 0.215 | 4
4026.337 | 325.439 | 114.412 | 1681.8564 | 0.198 | 4
4026.84 | 325.538 | 114.42 | 1681.974 | 0.197 | 4
4027.334 | 325.631 | 114.53 | 1683.591 | 0.189 | 4
4027.837 | 325.729 | 114.619 | 1684.8993 | 0.193 | 4
4028.34 | 325.846 | 114.638 | 1685.1786 | 0.232 | 4
4028.833 | 325.953 | 114.731 | 1686.5457 | 0.218 | 4
4029.336 | 326.044 | 114.775 | 1687.1925 | 0.18 | 4
4029.839 | 326.148 | 114.832 | 1688.0304 | 0.208 | 4
4030.342 | 326.252 | 114.851 | 1688.3097 | 0.205 | 4
4030.836 | 326.353 | 114.92 | 1689.324 | 0.205 | 4
4031.339 | 326.451 | 115.023 | 1690.8381 | 0.195 | 4
4031.834 | 326.55 | 115.051 | 1691.2497 | 0.199 | 4
4032.337 | 326.66 | 115.143 | 1692.6021 | 0.218 | 4
4032.84 | 326.748 | 115.213 | 1693.6311 | 0.177 | 4
4033.334 | 326.858 | 115.279 | 1694.6013 | 0.221 | 4
4033.837 | 326.972 | 115.324 | 1695.2628 | 0.228 | 4
4034.341 | 327.065 | 115.399 | 1696.3653 | 0.183 | 4
4034.834 | 327.162 | 115.472 | 1697.4384 | 0.198 | 4
4035.338 | 327.266 | 115.494 | 1697.7618 | 0.206 | 4
4035.841 | 327.371 | 115.554 | 1698.6438 | 0.21 | 4
4036.334 | 327.475 | 115.575 | 1698.9525 | 0.21 | 4
4036.838 | 327.565 | 115.622 | 1699.6434 | 0.179 | 4
4037.341 | 327.669 | 115.664 | 1700.2608 | 0.207 | 4
4037.837 | 327.772 | 115.777 | 1701.9219 | 0.208 | 4
4038.34 | 327.887 | 115.846 | 1702.9362 | 0.228 | 4
4038.843 | 327.988 | 115.919 | 1704.0093 | 0.2 | 4
4039.337 | 328.096 | 116.065 | 1706.1555 | 0.219 | 4
4039.841 | 328.203 | 116.064 | 1706.1408 | 0.212 | 4
4040.334 | 328.304 | 116.158 | 1707.5226 | 0.206 | 4
4040.839 | 328.402 | 116.222 | 1708.4634 | 0.195 | 4
4041.342 | 328.505 | 116.201 | 1708.1547 | 0.203 | 4
4041.835 | 328.607 | 116.249 | 1708.8603 | 0.207 | 4
4042.339 | 328.713 | 116.377 | 1710.7419 | 0.211 | 4
4042.842 | 328.81 | 116.398 | 1711.0506 | 0.193 | 4
4043.335 | 328.917 | 116.502 | 1712.5794 | 0.218 | 4
4043.838 | 329.024 | 116.559 | 1713.4173 | 0.213 | 4
4044.342 | 329.124 | 116.636 | 1714.5492 | 0.197 | 4
4044.836 | 329.237 | 116.683 | 1715.2401 | 0.23 | 4
4045.339 | 329.332 | 116.719 | 1715.7693 | 0.189 | 4
4045.843 | 329.428 | 116.763 | 1716.4161 | 0.189 | 4
4046.336 | 329.533 | 116.823 | 1717.2981 | 0.213 | 4
4046.838 | 329.627 | 116.837 | 1717.5039 | 0.187 | 4
4047.342 | 329.733 | 116.934 | 1718.9298 | 0.211 | 4
4047.835 | 329.848 | 117.032 | 1720.3704 | 0.233 | 4
4048.339 | 329.948 | 117.189 | 1722.6783 | 0.198 | 4
4048.843 | 330.053 | 117.17 | 1722.399 | 0.209 | 4
4049.336 | 330.139 | 117.251 | 1723.5897 | 0.174 | 4
4049.839 | 330.269 | 117.299 | 1724.2953 | 0.258 | 4
4050.343 | 330.365 | 117.356 | 1725.1332 | 0.192 | 4
4050.836 | 330.473 | 117.446 | 1726.4562 | 0.219 | 4
4051.339 | 330.574 | 117.516 | 1727.4852 | 0.201 | 4
4051.842 | 330.671 | 117.567 | 1728.2349 | 0.192 | 4
4052.345 | 330.763 | 117.627 | 1729.1169 | 0.184 | 4
4052.839 | 330.882 | 117.66 | 1729.602 | 0.239 | 4
4053.344 | 330.978 | 117.712 | 1730.3664 | 0.19 | 4
4053.837 | 331.073 | 117.824 | 1732.0128 | 0.193 | 4
4054.34 | 331.177 | 117.832 | 1732.1304 | 0.206 | 4
4054.843 | 331.299 | 117.929 | 1733.5563 | 0.243 | 4
4055.336 | 331.408 | 117.973 | 1734.2031 | 0.221 | 4
4055.84 | 331.502 | 117.987 | 1734.4089 | 0.186 | 4
4056.343 | 331.599 | 118.082 | 1735.8054 | 0.193 | 4
4056.837 | 331.7 | 118.106 | 1736.1582 | 0.206 | 4
4057.34 | 331.809 | 118.22 | 1737.834 | 0.216 | 4
4057.843 | 331.907 | 118.243 | 1738.1721 | 0.195 | 4
4058.336 | 332.012 | 118.352 | 1739.7744 | 0.212 | 4
4058.84 | 332.115 | 118.398 | 1740.4506 | 0.205 | 4
4059.343 | 332.219 | 118.438 | 1741.0386 | 0.207 | 4
4059.837 | 332.312 | 118.544 | 1742.5968 | 0.188 | 4
4060.341 | 332.45 | 118.575 | 1743.0525 | 0.274 | 4
4060.844 | 332.538 | 118.619 | 1743.6993 | 0.174 | 4
4061.337 | 332.641 | 118.699 | 1744.8753 | 0.21 | 4
4061.841 | 332.724 | 118.77 | 1745.919 | 0.165 | 4
4062.344 | 332.835 | 118.84 | 1746.948 | 0.22 | 4
4062.838 | 332.934 | 118.974 | 1748.9178 | 0.2 | 4
4063.34 | 333.043 | 119.074 | 1750.3878 | 0.217 | 4
4063.844 | 333.141 | 119.105 | 1750.8435 | 0.195 | 4
4064.337 | 333.24 | 119.219 | 1752.5193 | 0.201 | 4
4064.84 | 333.356 | 119.249 | 1752.9603 | 0.231 | 4
4065.342 | 333.464 | 119.302 | 1753.7394 | 0.215 | 4
4065.846 | 333.566 | 119.357 | 1754.5479 | 0.203 | 4
4066.338 | 333.659 | 119.414 | 1755.3858 | 0.189 | 4
4066.842 | 333.773 | 119.532 | 1757.1204 | 0.225 | 4
4067.344 | 333.875 | 119.536 | 1757.1792 | 0.205 | 4
4067.846 | 333.976 | 119.589 | 1757.9583 | 0.2 | 4
4068.339 | 334.08 | 119.711 | 1759.7517 | 0.211 | 4
4068.842 | 334.182 | 119.767 | 1760.5749 | 0.203 | 4
4069.345 | 334.28 | 119.82 | 1761.354 | 0.195 | 4
4069.838 | 334.382 | 119.886 | 1762.3242 | 0.206 | 4
4070.341 | 334.496 | 119.943 | 1763.1621 | 0.227 | 4
4070.844 | 334.612 | 119.997 | 1763.9559 | 0.231 | 4
4071.338 | 334.712 | 120.017 | 1764.2499 | 0.201 | 4
4071.843 | 334.808 | 120.142 | 1766.0874 | 0.19 | 4
4072.347 | 334.916 | 120.174 | 1766.5578 | 0.216 | 4
4072.841 | 335.021 | 120.234 | 1767.4398 | 0.211 | 4
4073.344 | 335.117 | 120.252 | 1767.7044 | 0.192 | 4
4073.837 | 335.224 | 120.347 | 1769.1009 | 0.216 | 4
4074.342 | 335.322 | 120.461 | 1770.7767 | 0.195 | 4
4074.845 | 335.423 | 120.518 | 1771.6146 | 0.2 | 4
4075.338 | 335.53 | 120.563 | 1772.2761 | 0.218 | 4
4075.843 | 335.643 | 120.685 | 1774.0695 | 0.224 | 4
4076.347 | 335.745 | 120.688 | 1774.1136 | 0.201 | 4
4076.841 | 335.856 | 120.787 | 1775.5689 | 0.226 | 4
4077.345 | 335.956 | 120.851 | 1776.5097 | 0.199 | 4
4077.838 | 336.056 | 120.966 | 1778.2002 | 0.202 | 4
4078.343 | 336.159 | 121.084 | 1779.9348 | 0.204 | 4
4078.847 | 336.27 | 121.138 | 1780.7286 | 0.22 | 4
4079.341 | 336.374 | 121.211 | 1781.8017 | 0.209 | 4
4079.844 | 336.473 | 121.265 | 1782.5955 | 0.198 | 4
4080.348 | 336.578 | 121.299 | 1783.0953 | 0.208 | 4
4080.841 | 336.693 | 121.348 | 1783.8156 | 0.233 | 4
4081.345 | 336.806 | 121.465 | 1785.5355 | 0.224 | 4
4081.838 | 336.916 | 121.526 | 1786.4322 | 0.223 | 4
4082.343 | 337.009 | 121.56 | 1786.932 | 0.186 | 4
4082.846 | 337.122 | 121.637 | 1788.0639 | 0.223 | 4
4083.341 | 337.222 | 121.754 | 1789.7838 | 0.203 | 4
4083.844 | 337.332 | 121.795 | 1790.3865 | 0.219 | 4
4084.348 | 337.426 | 121.882 | 1791.6654 | 0.186 | 4
4084.842 | 337.534 | 121.891 | 1791.7977 | 0.22 | 4
4085.345 | 337.64 | 121.942 | 1792.5474 | 0.211 | 4
4085.84 | 337.744 | 121.972 | 1792.9884 | 0.209 | 4
4086.344 | 337.844 | 122.068 | 1794.3996 | 0.197 | 4
4086.848 | 337.963 | 122.128 | 1795.2816 | 0.236 | 4
4087.341 | 338.07 | 122.29 | 1797.663 | 0.218 | 4
4087.846 | 338.174 | 122.245 | 1797.0015 | 0.207 | 4
4088.34 | 338.287 | 122.421 | 1799.5887 | 0.229 | 4
4088.844 | 338.39 | 122.399 | 1799.2653 | 0.204 | 4
4089.348 | 338.5 | 122.449 | 1800.0003 | 0.217 | 4
4089.842 | 338.615 | 122.577 | 1801.8819 | 0.233 | 4
4090.347 | 338.714 | 122.587 | 1802.0289 | 0.197 | 4
4090.84 | 338.829 | 122.685 | 1803.4695 | 0.233 | 4
4091.345 | 338.938 | 122.706 | 1803.7782 | 0.215 | 4
4091.848 | 339.04 | 122.8 | 1805.16 | 0.204 | 4
4092.342 | 339.148 | 122.818 | 1805.4246 | 0.217 | 4
4092.846 | 339.274 | 122.96 | 1807.512 | 0.251 | 4
4093.349 | 339.379 | 123.014 | 1808.3058 | 0.208 | 4
4093.843 | 339.493 | 123.064 | 1809.0408 | 0.233 | 4
4094.347 | 339.591 | 123.12 | 1809.864 | 0.194 | 4
4094.84 | 339.713 | 123.153 | 1810.3491 | 0.247 | 4
4095.345 | 339.831 | 123.245 | 1811.7015 | 0.233 | 4
4095.848 | 339.923 | 123.284 | 1812.2748 | 0.182 | 4
4096.342 | 340.047 | 123.349 | 1813.2303 | 0.253 | 4
4096.846 | 340.156 | 123.397 | 1813.9359 | 0.216 | 4
4097.349 | 340.257 | 123.507 | 1815.5529 | 0.201 | 4
4097.843 | 340.366 | 123.523 | 1815.7881 | 0.221 | 4
4098.346 | 340.508 | 123.575 | 1816.5525 | 0.281 | 4
4098.85 | 340.606 | 123.648 | 1817.6256 | 0.195 | 4
4099.343 | 340.721 | 123.684 | 1818.1548 | 0.232 | 4
4099.846 | 340.823 | 123.768 | 1819.3896 | 0.204 | 4
4100.349 | 340.939 | 123.89 | 1821.183 | 0.23 | 4
4100.843 | 341.052 | 123.966 | 1822.3002 | 0.229 | 4
4101.346 | 341.157 | 124.019 | 1823.0793 | 0.209 | 4
4101.85 | 341.274 | 124.173 | 1825.3431 | 0.232 | 4
4102.343 | 341.389 | 124.23 | 1826.181 | 0.234 | 4
4102.846 | 341.496 | 124.304 | 1827.2688 | 0.213 | 4
4103.35 | 341.635 | 124.371 | 1828.2537 | 0.275 | 4
4103.844 | 341.733 | 124.411 | 1828.8417 | 0.198 | 4
4104.346 | 341.857 | 124.466 | 1829.6502 | 0.246 | 4
4104.849 | 341.968 | 124.526 | 1830.5322 | 0.222 | 4
4105.343 | 342.087 | 124.622 | 1831.9434 | 0.24 | 4
4105.846 | 342.202 | 124.595 | 1831.5465 | 0.229 | 4
4106.35 | 342.316 | 124.786 | 1834.3542 | 0.225 | 4
4106.842 | 342.426 | 124.84 | 1835.148 | 0.223 | 4
4107.346 | 342.54 | 124.897 | 1835.9859 | 0.227 | 4
4107.85 | 342.649 | 124.946 | 1836.7062 | 0.217 | 4
4108.344 | 342.763 | 124.955 | 1836.8385 | 0.231 | 4
4108.846 | 342.897 | 124.942 | 1836.6474 | 0.266 | 4
4109.35 | 343.015 | 125.05 | 1838.235 | 0.234 | 4
4109.844 | 343.134 | 125.078 | 1838.6466 | 0.24 | 4
4110.347 | 343.246 | 125.158 | 1839.8226 | 0.223 | 4
4110.852 | 343.364 | 125.219 | 1840.7193 | 0.234 | 4
4111.346 | 343.477 | 125.321 | 1842.2187 | 0.229 | 4
4111.849 | 343.585 | 125.402 | 1843.4094 | 0.213 | 4
4112.343 | 343.707 | 125.398 | 1843.3506 | 0.248 | 4
4112.848 | 343.825 | 125.477 | 1844.5119 | 0.234 | 4
4113.351 | 343.94 | 125.511 | 1845.0117 | 0.227 | 4
4113.845 | 344.066 | 125.61 | 1846.467 | 0.255 | 4
4114.348 | 344.219 | 125.517 | 1845.0999 | 0.304 | 4
4114.843 | 344.315 | 125.608 | 1846.4376 | 0.195 | 4
4115.347 | 344.436 | 125.686 | 1847.5842 | 0.239 | 4
4115.851 | 344.563 | 125.797 | 1849.2159 | 0.252 | 4
4116.345 | 344.679 | 125.888 | 1850.5536 | 0.235 | 4
4116.849 | 344.8 | 125.998 | 1852.1706 | 0.24 | 4
4117.352 | 344.927 | 126 | 1852.2 | 0.252 | 4
4117.846 | 345.04 | 126.091 | 1853.5377 | 0.23 | 4
4118.35 | 345.173 | 126.039 | 1852.7733 | 0.264 | 4
4118.845 | 345.291 | 126.036 | 1852.7292 | 0.237 | 4
4119.348 | 345.413 | 126.06 | 1853.082 | 0.243 | 4
4119.851 | 345.556 | 126.043 | 1852.8321 | 0.285 | 4
4120.345 | 345.673 | 126.116 | 1853.9052 | 0.236 | 4
4120.85 | 345.808 | 126.208 | 1855.2576 | 0.268 | 4
4121.344 | 345.925 | 126.276 | 1856.2572 | 0.238 | 4
4121.847 | 346.059 | 126.336 | 1857.1392 | 0.265 | 4
4122.351 | 346.187 | 126.404 | 1858.1388 | 0.255 | 4
4122.844 | 346.314 | 126.481 | 1859.2707 | 0.257 | 4
4123.348 | 346.438 | 126.486 | 1859.3442 | 0.247 | 4
4123.852 | 346.574 | 126.581 | 1860.7407 | 0.27 | 4
4124.346 | 346.708 | 126.582 | 1860.7554 | 0.271 | 4
4124.849 | 346.826 | 126.63 | 1861.461 | 0.234 | 4
4125.354 | 346.98 | 126.715 | 1862.7105 | 0.305 | 4
4125.847 | 347.112 | 126.787 | 1863.7689 | 0.268 | 4
4126.35 | 347.247 | 126.867 | 1864.9449 | 0.268 | 4
4126.854 | 347.391 | 126.901 | 1865.4447 | 0.287 | 4
4127.349 | 347.52 | 127.041 | 1867.5027 | 0.259 | 4
4127.853 | 347.66 | 127.016 | 1867.1352 | 0.278 | 4
4128.345 | 347.791 | 127.13 | 1868.811 | 0.266 | 4
4128.85 | 347.933 | 127.181 | 1869.5607 | 0.281 | 4
4129.354 | 348.073 | 127.26 | 1870.722 | 0.279 | 4
4129.847 | 348.22 | 127.342 | 1871.9274 | 0.297 | 4
4130.351 | 348.362 | 127.432 | 1873.2504 | 0.283 | 4
4130.845 | 348.5 | 127.484 | 1874.0148 | 0.278 | 4
4131.348 | 348.667 | 127.584 | 1875.4848 | 0.332 | 4
4131.852 | 348.803 | 127.667 | 1876.7049 | 0.271 | 4
4132.355 | 348.948 | 127.724 | 1877.5428 | 0.287 | 4
4132.848 | 349.105 | 127.845 | 1879.3215 | 0.318 | 4
4133.352 | 349.235 | 127.833 | 1879.1451 | 0.258 | 4
4133.854 | 349.384 | 127.982 | 1881.3354 | 0.298 | 4
4134.348 | 349.555 | 128.07 | 1882.629 | 0.345 | 4
4134.852 | 349.7 | 128.167 | 1884.0549 | 0.289 | 4
4135.346 | 349.852 | 128.367 | 1886.9949 | 0.307 | 4
4135.85 | 350.012 | 128.343 | 1886.6421 | 0.318 | 4
4136.354 | 350.149 | 128.534 | 1889.4498 | 0.272 | 4
4136.849 | 350.319 | 128.611 | 1890.5817 | 0.344 | 4
4137.353 | 350.485 | 128.629 | 1890.8463 | 0.328 | 4
4137.856 | 350.637 | 128.739 | 1892.4633 | 0.302 | 4
4138.35 | 350.784 | 128.873 | 1894.4331 | 0.298 | 4
4138.854 | 350.966 | 128.897 | 1894.7859 | 0.361 | 4
4139.349 | 351.123 | 128.931 | 1895.2857 | 0.318 | 4
4139.852 | 351.284 | 129.016 | 1896.5352 | 0.32 | 4
4140.356 | 351.463 | 129.109 | 1897.9023 | 0.355 | 4
4140.85 | 351.606 | 129.256 | 1900.0632 | 0.289 | 4
4141.355 | 351.776 | 129.324 | 1901.0628 | 0.337 | 4
4141.85 | 351.945 | 129.458 | 1903.0326 | 0.34 | 4
4142.355 | 352.118 | 129.529 | 1904.0763 | 0.344 | 4
4142.847 | 352.286 | 129.622 | 1905.4434 | 0.341 | 4
4143.352 | 352.467 | 129.753 | 1907.3691 | 0.358 | 4
4143.856 | 352.627 | 129.765 | 1907.5455 | 0.318 | 4
4144.349 | 352.806 | 129.922 | 1909.8534 | 0.361 | 4
4144.853 | 352.988 | 130.06 | 1911.882 | 0.362 | 4
4145.347 | 353.171 | 130.154 | 1913.2638 | 0.371 | 4
4145.851 | 353.344 | 130.251 | 1914.6897 | 0.344 | 4
4146.354 | 353.521 | 130.321 | 1915.7187 | 0.352 | 4
4146.848 | 353.687 | 130.386 | 1916.6742 | 0.335 | 4
4147.354 | 353.883 | 130.541 | 1918.9527 | 0.388 | 4
4147.848 | 354.057 | 130.591 | 1919.6877 | 0.352 | 4
4148.352 | 354.24 | 130.723 | 1921.6281 | 0.363 | 4
4148.855 | 354.421 | 130.791 | 1922.6277 | 0.359 | 4
4149.349 | 354.618 | 130.906 | 1924.3182 | 0.399 | 4
4149.853 | 354.813 | 130.979 | 1925.3913 | 0.386 | 4
4150.357 | 355 | 131.121 | 1927.4787 | 0.372 | 4
4150.85 | 355.188 | 131.194 | 1928.5518 | 0.38 | 4
4151.354 | 355.395 | 131.358 | 1930.9626 | 0.411 | 4
4151.848 | 355.603 | 131.519 | 1933.3293 | 0.42 | 4
4152.351 | 355.791 | 131.585 | 1934.2995 | 0.373 | 4
4152.856 | 355.979 | 131.741 | 1936.5927 | 0.375 | 4
4153.349 | 356.175 | 131.837 | 1938.0039 | 0.397 | 4
4153.853 | 356.369 | 131.983 | 1940.1501 | 0.383 | 4
4154.358 | 356.58 | 131.989 | 1940.2383 | 0.419 | 4
4154.851 | 356.797 | 132.103 | 1941.9141 | 0.439 | 4
4155.354 | 356.988 | 132.237 | 1943.8839 | 0.381 | 4
4155.858 | 357.206 | 132.301 | 1944.8247 | 0.433 | 4
4156.352 | 357.427 | 132.611 | 1949.3817 | 0.446 | 4
4156.857 | 357.632 | 132.589 | 1949.0583 | 0.407 | 4
4157.351 | 357.853 | 132.783 | 1951.9101 | 0.447 | 4
4157.855 | 358.059 | 132.838 | 1952.7186 | 0.408 | 4
4158.358 | 358.281 | 132.956 | 1954.4532 | 0.441 | 4
4158.853 | 358.522 | 133.162 | 1957.4814 | 0.486 | 4
4159.358 | 358.743 | 133.196 | 1957.9812 | 0.44 | 4
4159.852 | 358.953 | 133.376 | 1960.6272 | 0.425 | 4
4160.355 | 359.171 | 133.43 | 1961.421 | 0.432 | 4
4160.859 | 359.405 | 133.521 | 1962.7587 | 0.465 | 4
4161.353 | 359.637 | 133.683 | 1965.1401 | 0.47 | 4
4161.857 | 359.883 | 133.796 | 1966.8012 | 0.487 | 4
4162.35 | 360.121 | 133.9 | 1968.33 | 0.483 | 4
4162.854 | 360.344 | 134.03 | 1970.241 | 0.442 | 4
4163.358 | 360.578 | 134.183 | 1972.4901 | 0.466 | 4
4163.851 | 360.824 | 134.239 | 1973.3133 | 0.499 | 4
4164.355 | 361.084 | 134.399 | 1975.6653 | 0.514 | 4
4164.858 | 361.336 | 134.544 | 1977.7968 | 0.501 | 4
4165.351 | 361.576 | 134.677 | 1979.7519 | 0.487 | 4
4165.855 | 361.83 | 134.818 | 1981.8246 | 0.504 | 4
4166.359 | 362.076 | 134.882 | 1982.7654 | 0.488 | 4
4166.853 | 362.322 | 135.091 | 1985.8377 | 0.498 | 4
4167.357 | 362.567 | 135.136 | 1986.4992 | 0.487 | 4
4167.85 | 362.829 | 135.342 | 1989.5274 | 0.531 | 4
4168.355 | 363.082 | 135.473 | 1991.4531 | 0.501 | 4
4168.859 | 363.343 | 135.637 | 1993.8639 | 0.518 | 4
4169.352 | 363.598 | 135.774 | 1995.8778 | 0.518 | 4
4169.857 | 363.883 | 135.835 | 1996.7745 | 0.564 | 4
4170.36 | 364.135 | 136.06 | 2000.082 | 0.5 | 4
4170.854 | 364.411 | 136.151 | 2001.4197 | 0.559 | 4
4171.357 | 364.673 | 136.293 | 2003.5071 | 0.519 | 4
4171.86 | 364.966 | 136.485 | 2006.3295 | 0.584 | 4
4172.354 | 365.236 | 136.7 | 2009.49 | 0.546 | 4
4172.857 | 365.525 | 136.772 | 2010.5484 | 0.575 | 4
4173.361 | 365.788 | 136.932 | 2012.9004 | 0.521 | 4
4173.854 | 366.083 | 137.094 | 2015.2818 | 0.598 | 4
4174.359 | 366.348 | 137.271 | 2017.8837 | 0.525 | 4
4174.852 | 366.637 | 137.349 | 2019.0303 | 0.585 | 4
4175.357 | 366.929 | 137.496 | 2021.1912 | 0.579 | 4
4175.86 | 367.208 | 137.614 | 2022.9258 | 0.554 | 4
4176.354 | 367.526 | 137.732 | 2024.6604 | 0.645 | 4
4176.857 | 367.788 | 137.901 | 2027.1447 | 0.522 | 4
4177.361 | 368.092 | 137.991 | 2028.4677 | 0.604 | 4
4177.854 | 368.376 | 138.203 | 2031.5841 | 0.575 | 4
4178.358 | 368.676 | 138.305 | 2033.0835 | 0.594 | 4
4178.861 | 368.974 | 138.539 | 2036.5233 | 0.593 | 4
4179.354 | 369.263 | 138.701 | 2038.9047 | 0.586 | 4
4179.858 | 369.587 | 138.838 | 2040.9186 | 0.645 | 4
4180.361 | 369.866 | 139.026 | 2043.6822 | 0.553 | 4
4180.855 | 370.185 | 139.187 | 2046.0489 | 0.648 | 4
4181.359 | 370.475 | 139.3 | 2047.71 | 0.575 | 4
4181.862 | 370.784 | 139.499 | 2050.6353 | 0.612 | 4
4182.356 | 371.068 | 139.687 | 2053.3989 | 0.576 | 4
4182.86 | 371.378 | 139.832 | 2055.5304 | 0.616 | 4
4183.354 | 371.666 | 139.932 | 2057.0004 | 0.581 | 4
4183.858 | 371.996 | 140.109 | 2059.6023 | 0.656 | 4
4184.361 | 372.314 | 140.303 | 2062.4541 | 0.632 | 4
4184.856 | 372.6 | 140.444 | 2064.5268 | 0.58 | 4
4185.359 | 372.935 | 140.612 | 2066.9964 | 0.664 | 4
4185.853 | 373.243 | 140.775 | 2069.3925 | 0.623 | 4
4186.357 | 373.557 | 140.933 | 2071.7151 | 0.623 | 4
4186.861 | 373.89 | 141.057 | 2073.5379 | 0.66 | 4
4187.355 | 374.206 | 141.307 | 2077.2129 | 0.641 | 4
4187.86 | 374.51 | 141.424 | 2078.9328 | 0.603 | 4
4188.354 | 374.837 | 141.649 | 2082.2403 | 0.66 | 4
4188.859 | 375.171 | 141.732 | 2083.4604 | 0.663 | 4
4189.362 | 375.51 | 141.977 | 2087.0619 | 0.673 | 4
4189.855 | 375.826 | 142.074 | 2088.4878 | 0.641 | 4
4190.359 | 376.194 | 142.27 | 2091.369 | 0.73 | 4
4190.864 | 376.537 | 142.433 | 2093.7651 | 0.681 | 4
4191.359 | 376.864 | 142.626 | 2096.6022 | 0.661 | 4
4191.863 | 377.229 | 142.806 | 2099.2482 | 0.723 | 4
4192.356 | 377.559 | 142.945 | 2101.2915 | 0.67 | 4
4192.86 | 377.937 | 143.147 | 2104.2609 | 0.75 | 4
4193.364 | 378.266 | 143.315 | 2106.7305 | 0.654 | 4
4193.858 | 378.637 | 143.432 | 2108.4504 | 0.75 | 4
4194.362 | 378.976 | 143.679 | 2112.0813 | 0.673 | 4
4194.855 | 379.332 | 143.878 | 2115.0066 | 0.721 | 4
4195.359 | 379.697 | 143.97 | 2116.359 | 0.725 | 4
4195.862 | 380.072 | 144.19 | 2119.593 | 0.747 | 4
4196.356 | 380.42 | 144.406 | 2122.7682 | 0.703 | 4
4196.86 | 380.796 | 144.556 | 2124.9732 | 0.747 | 4
4197.363 | 381.172 | 144.734 | 2127.5898 | 0.747 | 4
4197.857 | 381.55 | 144.944 | 2130.6768 | 0.764 | 4
4198.361 | 381.926 | 145.17 | 2133.999 | 0.745 | 4
4198.865 | 382.312 | 145.31 | 2136.057 | 0.767 | 4
4199.358 | 382.702 | 145.544 | 2139.4968 | 0.791 | 4
4199.861 | 383.067 | 145.776 | 2142.9072 | 0.725 | 4
4200.364 | 383.471 | 145.984 | 2145.9648 | 0.803 | 4
4200.859 | 383.847 | 146.137 | 2148.2139 | 0.76 | 4
4201.362 | 384.267 | 146.361 | 2151.5067 | 0.835 | 4
4201.865 | 384.645 | 146.526 | 2153.9322 | 0.75 | 4
4202.359 | 385.039 | 146.741 | 2157.0927 | 0.799 | 4
4202.862 | 385.457 | 146.915 | 2159.6505 | 0.831 | 4
4203.357 | 385.864 | 147.166 | 2163.3402 | 0.823 | 4
4203.861 | 386.281 | 147.352 | 2166.0744 | 0.828 | 4
4204.364 | 386.679 | 147.518 | 2168.5146 | 0.79 | 4
4204.858 | 387.099 | 147.728 | 2171.6016 | 0.85 | 4
4205.362 | 387.52 | 147.992 | 2175.4824 | 0.835 | 4
4205.865 | 387.939 | 148.204 | 2178.5988 | 0.833 | 4
4206.359 | 388.358 | 148.414 | 2181.6858 | 0.849 | 4
4206.864 | 388.794 | 148.61 | 2184.567 | 0.861 | 4
4207.358 | 389.203 | 148.848 | 2188.0656 | 0.828 | 4
4207.862 | 389.634 | 149.07 | 2191.329 | 0.857 | 4
4208.366 | 390.098 | 149.276 | 2194.3572 | 0.921 | 4
4208.86 | 390.517 | 149.465 | 2197.1355 | 0.849 | 4
4209.363 | 390.985 | 149.733 | 2201.0751 | 0.93 | 4
4209.865 | 391.396 | 149.877 | 2203.1919 | 0.817 | 4
4210.36 | 391.853 | 150.167 | 2207.4549 | 0.924 | 4
4210.866 | 392.285 | 150.368 | 2210.4096 | 0.856 | 4
4211.36 | 392.751 | 150.575 | 2213.4525 | 0.942 | 4
4211.863 | 393.183 | 150.763 | 2216.2161 | 0.858 | 4
4212.366 | 393.641 | 150.944 | 2218.8768 | 0.911 | 4
4212.859 | 394.103 | 151.232 | 2223.1104 | 0.937 | 4
4213.363 | 394.559 | 151.457 | 2226.4179 | 0.906 | 4
4213.866 | 395.042 | 151.687 | 2229.7989 | 0.96 | 4
4214.36 | 395.489 | 151.881 | 2232.6507 | 0.904 | 4
4214.833 | 395.992 | 152.159 | 2236.7373 | 1.064 | 4
4215.327 | 396.418 | 152.378 | 2239.9566 | 0.863 | 4
4215.83 | 396.936 | 152.547 | 2242.4409 | 1.027 | 4
4216.324 | 397.39 | 152.815 | 2246.3805 | 0.921 | 4
4216.828 | 397.867 | 153.093 | 2250.4671 | 0.947 | 4
4217.312 | 398.373 | 153.308 | 2253.6276 | 1.045 | 4
4217.806 | 398.793 | 153.508 | 2256.5676 | 0.851 | 4
4218.25 | 399.307 | 153.713 | 2259.5811 | 1.157 | 4
4218.744 | 399.705 | 154.015 | 2264.0205 | 0.806 | 4
4219.247 | 400.207 | 154.209 | 2266.8723 | 0.996 | 4
4219.74 | 400.679 | 154.546 | 2271.8262 | 0.958 | 4
4220.244 | 401.173 | 154.757 | 2274.9279 | 0.981 | 4
4220.738 | 401.655 | 155.038 | 2279.0586 | 0.977 | 4
4221.241 | 402.134 | 155.278 | 2282.5866 | 0.951 | 4
4221.744 | 402.563 | 155.503 | 2285.8941 | 0.853 | 4
4222.237 | 403.081 | 155.777 | 2289.9219 | 1.05 | 4
4222.731 | 403.506 | 155.941 | 2292.3327 | 0.862 | 4
4223.234 | 403.988 | 156.184 | 2295.9048 | 0.957 | 4
4223.736 | 404.431 | 156.418 | 2299.3446 | 0.882 | 4
4224.23 | 404.91 | 156.654 | 2302.8138 | 0.97 | 4
4224.733 | 405.351 | 156.868 | 2305.9596 | 0.874 | 4
4225.237 | 405.821 | 157.235 | 2311.3545 | 0.934 | 4
4225.732 | 406.258 | 157.509 | 2315.3823 | 0.884 | 4
4226.236 | 406.741 | 157.709 | 2318.3223 | 0.958 | 4
4226.729 | 407.178 | 157.963 | 2322.0561 | 0.886 | 4
4227.233 | 407.646 | 158.179 | 2325.2313 | 0.929 | 4
4227.736 | 408.133 | 158.453 | 2329.2591 | 0.968 | 4
4228.23 | 408.568 | 158.704 | 2332.9488 | 0.882 | 4
4228.734 | 409.036 | 158.92 | 2336.124 | 0.927 | 4
4229.238 | 409.501 | 159.147 | 2339.4609 | 0.923 | 4
4229.731 | 409.932 | 159.433 | 2343.6651 | 0.873 | 4
4230.236 | 410.406 | 159.676 | 2347.2372 | 0.94 | 4
4230.738 | 410.867 | 159.928 | 2350.9416 | 0.918 | 4
4231.232 | 411.293 | 160.22 | 2355.234 | 0.863 | 4
4231.736 | 411.785 | 160.474 | 2358.9678 | 0.976 | 4
4232.23 | 412.188 | 160.732 | 2362.7604 | 0.816 | 4
4232.725 | 412.693 | 160.992 | 2366.5824 | 1.021 | 4
4233.22 | 413.106 | 161.188 | 2369.4636 | 0.835 | 4
4233.723 | 413.575 | 161.496 | 2373.9912 | 0.93 | 4
4234.216 | 414.052 | 161.786 | 2378.2542 | 0.967 | 4
4234.72 | 414.482 | 162.017 | 2381.6499 | 0.853 | 4
4235.203 | 414.982 | 162.328 | 2386.2216 | 1.035 | 4
4235.697 | 415.388 | 162.507 | 2388.8529 | 0.822 | 4
4236.202 | 415.855 | 162.788 | 2392.9836 | 0.925 | 4
4236.695 | 416.349 | 163.049 | 2396.8203 | 1.003 | 4
4237.198 | 416.788 | 163.375 | 2401.6125 | 0.87 | 4
4237.702 | 417.285 | 163.695 | 2406.3165 | 0.987 | 4
4238.196 | 417.724 | 163.944 | 2409.9768 | 0.891 | 4
4238.699 | 418.173 | 164.17 | 2413.299 | 0.891 | 4
4239.202 | 418.671 | 164.463 | 2417.6061 | 0.989 | 4
4239.696 | 419.06 | 164.743 | 2421.7221 | 0.788 | 4
4240.159 | 419.565 | 164.983 | 2425.2501 | 1.091 | 4
4240.653 | 419.957 | 165.255 | 2429.2485 | 0.794 | 4
4241.158 | 420.42 | 165.545 | 2433.5115 | 0.916 | 4
4241.651 | 420.859 | 165.813 | 2437.4511 | 0.891 | 4
4242.155 | 421.273 | 166.059 | 2441.0673 | 0.821 | 4
4242.658 | 421.749 | 166.338 | 2445.1686 | 0.946 | 4
4243.151 | 422.169 | 166.63 | 2449.461 | 0.852 | 4
4243.656 | 422.589 | 166.891 | 2453.2977 | 0.831 | 4
4244.15 | 423.051 | 167.223 | 2458.1781 | 0.935 | 4
4244.654 | 423.421 | 167.431 | 2461.2357 | 0.735 | 4
4245.158 | 423.91 | 167.67 | 2464.749 | 0.971 | 4
4245.651 | 424.291 | 168.055 | 2470.4085 | 0.772 | 4
4246.156 | 424.757 | 168.283 | 2473.7601 | 0.923 | 4
4246.659 | 425.167 | 168.62 | 2478.714 | 0.815 | 4
4247.152 | 425.543 | 168.896 | 2482.7712 | 0.763 | 4
4247.655 | 426.029 | 169.235 | 2487.7545 | 0.965 | 4
4248.159 | 426.387 | 169.503 | 2491.6941 | 0.712 | 4
4248.652 | 426.851 | 169.74 | 2495.178 | 0.94 | 4
4249.155 | 427.209 | 170.147 | 2501.1609 | 0.712 | 4
4249.658 | 427.617 | 170.438 | 2505.4386 | 0.81 | 4
4250.151 | 428.033 | 170.701 | 2509.3047 | 0.846 | 4
4250.654 | 428.407 | 171.01 | 2513.847 | 0.742 | 4
4251.158 | 428.857 | 171.255 | 2517.4485 | 0.895 | 4
4251.651 | 429.216 | 171.656 | 2523.3432 | 0.729 | 4
4252.155 | 429.625 | 171.911 | 2527.0917 | 0.811 | 4
4252.659 | 430.037 | 172.26 | 2532.222 | 0.817 | 4
4253.152 | 430.412 | 172.623 | 2537.5581 | 0.761 | 4
4253.655 | 430.827 | 172.877 | 2541.2919 | 0.824 | 4
4254.158 | 431.185 | 173.176 | 2545.6872 | 0.711 | 4
4254.652 | 431.534 | 173.519 | 2550.7293 | 0.707 | 4
4255.154 | 431.926 | 173.785 | 2554.6395 | 0.78 | 4
4255.657 | 432.319 | 174.17 | 2560.299 | 0.781 | 4
4256.151 | 432.657 | 174.416 | 2563.9152 | 0.685 | 4
4256.656 | 433.073 | 174.756 | 2568.9132 | 0.824 | 4
4257.159 | 433.422 | 175.041 | 2573.1027 | 0.694 | 4
4257.652 | 433.769 | 175.405 | 2578.4535 | 0.704 | 4
4258.156 | 434.18 | 175.692 | 2582.6724 | 0.815 | 4
4258.66 | 434.524 | 176.093 | 2588.5671 | 0.683 | 4
4259.154 | 434.856 | 176.418 | 2593.3446 | 0.672 | 4
4259.658 | 435.232 | 176.758 | 2598.3426 | 0.746 | 4
4260.151 | 435.569 | 177.072 | 2602.9584 | 0.682 | 4
4260.655 | 435.929 | 177.481 | 2608.9707 | 0.716 | 4
4261.158 | 436.288 | 177.759 | 2613.0573 | 0.714 | 4
4261.652 | 436.662 | 178.137 | 2618.6139 | 0.757 | 4
4262.155 | 437.014 | 178.507 | 2624.0529 | 0.699 | 4
4262.658 | 437.326 | 178.82 | 2628.654 | 0.62 | 4
4263.152 | 437.683 | 179.163 | 2633.6961 | 0.725 | 4
4263.655 | 438.015 | 179.444 | 2637.8268 | 0.658 | 4
4264.159 | 438.357 | 179.852 | 2643.8244 | 0.68 | 4
4264.652 | 438.746 | 180.243 | 2649.5721 | 0.788 | 4
4265.156 | 439.067 | 180.551 | 2654.0997 | 0.637 | 4
4265.659 | 439.453 | 180.917 | 2659.4799 | 0.766 | 4
4266.154 | 439.761 | 181.259 | 2664.5073 | 0.624 | 4
4266.657 | 440.087 | 181.582 | 2669.2554 | 0.646 | 4
4267.16 | 440.464 | 181.901 | 2673.9447 | 0.751 | 4
4267.653 | 440.782 | 182.265 | 2679.2955 | 0.645 | 4
4268.157 | 441.091 | 182.665 | 2685.1755 | 0.613 | 4
4268.661 | 441.457 | 182.969 | 2689.6443 | 0.728 | 4
4269.154 | 441.787 | 183.291 | 2694.3777 | 0.667 | 4
4269.657 | 442.065 | 183.722 | 2700.7134 | 0.552 | 4
4270.16 | 442.423 | 184.127 | 2706.6669 | 0.712 | 4
4270.653 | 442.729 | 184.495 | 2712.0765 | 0.622 | 4
4271.158 | 443.045 | 184.932 | 2718.5004 | 0.626 | 4
4271.661 | 443.378 | 185.278 | 2723.5866 | 0.662 | 4
4272.154 | 443.665 | 185.635 | 2728.8345 | 0.583 | 4
4272.658 | 444.007 | 185.918 | 2732.9946 | 0.678 | 4
4273.162 | 444.29 | 186.452 | 2740.8444 | 0.562 | 4
4273.655 | 444.597 | 186.698 | 2744.4606 | 0.622 | 4
4274.159 | 444.894 | 187.144 | 2751.0168 | 0.589 | 4
4274.653 | 445.213 | 187.614 | 2757.9258 | 0.647 | 4
4275.157 | 445.565 | 187.901 | 2762.1447 | 0.699 | 4
4275.663 | 445.836 | 188.234 | 2767.0398 | 0.535 | 4
4276.158 | 446.132 | 188.668 | 2773.4196 | 0.599 | 4
4276.661 | 446.424 | 189.07 | 2779.329 | 0.579 | 4
4277.154 | 446.731 | 189.507 | 2785.7529 | 0.624 | 4
4277.657 | 447.016 | 189.834 | 2790.5598 | 0.565 | 4
4278.16 | 447.314 | 190.323 | 2797.7481 | 0.592 | 4
4278.654 | 447.596 | 190.599 | 2801.8053 | 0.572 | 4
4279.159 | 447.933 | 190.955 | 2807.0385 | 0.667 | 4
4279.663 | 448.216 | 191.438 | 2814.1386 | 0.563 | 4
4280.156 | 448.461 | 191.643 | 2817.1521 | 0.496 | 4
4280.659 | 448.768 | 192.144 | 2824.5168 | 0.609 | 4
4281.163 | 449.05 | 192.422 | 2828.6034 | 0.559 | 4
4281.656 | 449.367 | 192.933 | 2836.1151 | 0.644 | 4
4282.16 | 449.645 | 193.409 | 2843.1123 | 0.551 | 4
4282.664 | 449.899 | 193.703 | 2847.4341 | 0.505 | 4
4282.986 | 449.375 | 193.949 | 2851.0503 | -1.628 | 5
4283.046 | 448.38 | 194.055 | 2852.6085 | -16.473 | 5
4283.106 | 447.45 | 194.144 | 2853.9168 | -15.439 | 5
4283.136 | 446.944 | 194.245 | 2855.4015 | -16.765 | 5
4283.167 | 446.374 | 194.266 | 2855.7102 | -18.805 | 5
4283.227 | 445.453 | 194.444 | 2858.3268 | -15.176 | 5
4283.257 | 444.878 | 194.496 | 2859.0912 | -19.145 | 5
4283.288 | 444.332 | 194.541 | 2859.7527 | -18.017 | 5
4283.348 | 443.376 | 194.639 | 2861.1933 | -15.811 | 5
4283.378 | 442.827 | 194.68 | 2861.796 | -18.25 | 5
4283.439 | 441.874 | 194.842 | 2864.1774 | -15.742 | 5
4283.469 | 441.349 | 194.959 | 2865.8973 | -17.373 | 5
4283.499 | 440.828 | 194.977 | 2866.1619 | -17.274 | 5
4283.56 | 439.957 | 195.069 | 2867.5143 | -14.394 | 5
4283.59 | 439.437 | 195.129 | 2868.3963 | -17.173 | 5
4283.65 | 438.523 | 195.213 | 2869.6311 | -15.149 | 5
4283.711 | 437.554 | 195.407 | 2872.4829 | -16.037 | 5
4283.771 | 436.693 | 195.443 | 2873.0121 | -14.251 | 5
4283.832 | 435.75 | 195.455 | 2873.1885 | -15.607 | 5
4283.892 | 434.963 | 195.539 | 2874.4233 | -13.016 | 5
4283.952 | 434.054 | 195.645 | 2875.9815 | -15.043 | 5
4284.013 | 433.236 | 195.679 | 2876.4813 | -13.536 | 5
4284.073 | 432.379 | 195.782 | 2877.9954 | -14.174 | 5
4284.134 | 431.563 | 195.8 | 2878.26 | -13.526 | 5
4284.194 | 430.752 | 195.981 | 2880.9207 | -13.426 | 5
4284.255 | 429.924 | 196.024 | 2881.5528 | -13.657 | 5
4284.315 | 429.164 | 196.096 | 2882.6112 | -12.58 | 5
4284.376 | 428.362 | 196.212 | 2884.3164 | -13.288 | 5
4284.436 | 427.623 | 196.259 | 2885.0073 | -12.189 | 5
4284.497 | 426.819 | 196.326 | 2885.9922 | -13.281 | 5
4284.557 | 426.129 | 196.421 | 2887.3887 | -11.448 | 5
4284.617 | 425.334 | 196.474 | 2888.1678 | -13.179 | 5
4284.678 | 424.63 | 196.475 | 2888.1825 | -11.649 | 5
4284.738 | 423.872 | 196.599 | 2890.0053 | -12.485 | 5
4284.799 | 423.177 | 196.633 | 2890.5051 | -11.484 | 5
4284.859 | 422.442 | 196.702 | 2891.5194 | -12.201 | 5
4284.92 | 421.721 | 196.781 | 2892.6807 | -11.933 | 5
4284.98 | 421.067 | 196.846 | 2893.6362 | -10.825 | 5
4285.04 | 420.347 | 196.954 | 2895.2238 | -11.94 | 5
4285.101 | 419.748 | 196.952 | 2895.1944 | -9.921 | 5
4285.161 | 419.034 | 197.031 | 2896.3557 | -11.819 | 5
4285.222 | 418.388 | 197.106 | 2897.4582 | -10.683 | 5
4285.282 | 417.731 | 197.117 | 2897.6199 | -10.886 | 5
4285.342 | 417.075 | 197.163 | 2898.2961 | -10.874 | 5
4285.403 | 416.43 | 197.161 | 2898.2667 | -10.676 | 5
4285.463 | 415.755 | 197.213 | 2899.0311 | -11.173 | 5
4285.523 | 415.13 | 197.277 | 2899.9719 | -10.369 | 5
4285.584 | 414.464 | 197.301 | 2900.3247 | -11.023 | 5
4285.644 | 413.847 | 197.334 | 2900.8098 | -10.22 | 5
4285.705 | 413.192 | 197.382 | 2901.5154 | -10.833 | 5
4285.765 | 412.63 | 197.504 | 2903.3088 | -9.313 | 5
4285.825 | 412.003 | 197.565 | 2904.2055 | -10.392 | 5
4285.886 | 411.404 | 197.577 | 2904.3819 | -9.901 | 5
4285.946 | 410.786 | 197.588 | 2904.5436 | -10.233 | 5
4286.007 | 410.193 | 197.628 | 2905.1316 | -9.784 | 5
4286.067 | 409.595 | 197.669 | 2905.7343 | -9.869 | 5
4286.128 | 408.988 | 197.725 | 2906.5575 | -10.007 | 5
4286.189 | 408.428 | 197.731 | 2906.6457 | -9.235 | 5
4286.249 | 407.818 | 197.794 | 2907.5718 | -10.032 | 5
4286.31 | 407.269 | 197.814 | 2907.8658 | -9.09 | 5
4286.37 | 406.644 | 197.916 | 2909.3652 | -10.345 | 5
4286.431 | 406.126 | 197.866 | 2908.6302 | -8.534 | 5
4286.491 | 405.523 | 197.9 | 2909.13 | -10.021 | 5
4286.552 | 404.95 | 197.961 | 2910.0267 | -9.496 | 5
4286.612 | 404.374 | 197.969 | 2910.1443 | -9.497 | 5
4286.673 | 403.805 | 198.008 | 2910.7176 | -9.413 | 5
4286.733 | 403.243 | 198.024 | 2910.9528 | -9.308 | 5
4286.794 | 402.693 | 198.103 | 2912.1141 | -9.068 | 5
4286.854 | 402.161 | 198.09 | 2911.923 | -8.802 | 5
4286.915 | 401.611 | 198.065 | 2911.5555 | -9.09 | 5
4286.975 | 401.086 | 198.082 | 2911.8054 | -8.686 | 5
4287.036 | 400.518 | 198.112 | 2912.2464 | -9.382 | 5
4287.126 | 399.766 | 198.077 | 2911.7319 | -8.314 | 5
4287.186 | 399.235 | 198.107 | 2912.1729 | -8.789 | 5
4287.247 | 398.7 | 198.11 | 2912.217 | -8.858 | 5
4287.307 | 398.186 | 198.111 | 2912.2317 | -8.49 | 5
4287.368 | 397.621 | 198.152 | 2912.8344 | -9.371 | 5
4287.458 | 396.846 | 198.133 | 2912.5551 | -8.536 | 5
4287.519 | 396.342 | 198.135 | 2912.5845 | -8.351 | 5
4287.579 | 395.786 | 198.125 | 2912.4375 | -9.21 | 5
4287.67 | 395.065 | 198.094 | 2911.9818 | -7.956 | 5
4287.731 | 394.541 | 198.118 | 2912.3346 | -8.635 | 5
4287.791 | 394.037 | 198.109 | 2912.2023 | -8.357 | 5
4287.851 | 393.531 | 198.105 | 2912.1435 | -8.338 | 5
4287.912 | 393.021 | 198.082 | 2911.8054 | -8.461 | 5
4288.002 | 392.293 | 198.029 | 2911.0263 | -8.037 | 5
4288.093 | 391.578 | 198.015 | 2910.8205 | -7.893 | 5
4288.153 | 391.054 | 197.999 | 2910.5853 | -8.668 | 5
4288.244 | 390.34 | 197.973 | 2910.2031 | -7.837 | 5
4288.335 | 389.652 | 197.896 | 2909.0712 | -7.597 | 5
4288.426 | 388.955 | 197.881 | 2908.8507 | -7.692 | 5
4288.486 | 388.445 | 197.881 | 2908.8507 | -8.436 | 5
4288.576 | 387.701 | 197.853 | 2908.4391 | -8.234 | 5
4288.667 | 386.99 | 197.786 | 2907.4542 | -7.842 | 5
4288.757 | 386.327 | 197.682 | 2905.9254 | -7.337 | 5
4288.848 | 385.644 | 197.639 | 2905.2933 | -7.513 | 5
4288.909 | 385.144 | 197.624 | 2905.0728 | -8.292 | 5
4288.999 | 384.455 | 197.592 | 2904.6024 | -7.603 | 5
4289.091 | 383.797 | 197.588 | 2904.5436 | -7.199 | 5
4289.182 | 383.1 | 197.571 | 2904.2937 | -7.626 | 5
4289.272 | 382.412 | 197.551 | 2903.9997 | -7.614 | 5
4289.363 | 381.727 | 197.539 | 2903.8233 | -7.568 | 5
4289.454 | 381.076 | 197.546 | 2903.9262 | -7.171 | 5
4289.544 | 380.433 | 197.527 | 2903.6469 | -7.091 | 5
4289.635 | 379.775 | 197.529 | 2903.6763 | -7.263 | 5
4289.726 | 379.117 | 197.512 | 2903.4264 | -7.263 | 5
4289.816 | 378.463 | 197.573 | 2904.3231 | -7.224 | 5
4289.907 | 377.821 | 197.565 | 2904.2055 | -7.087 | 5
4289.997 | 377.186 | 197.561 | 2904.1467 | -7.004 | 5
4290.088 | 376.557 | 197.597 | 2904.6759 | -6.938 | 5
4290.178 | 375.941 | 197.609 | 2904.8523 | -6.81 | 5
4290.269 | 375.319 | 197.521 | 2903.5587 | -6.852 | 5
4290.36 | 374.644 | 197.554 | 2904.0438 | -7.459 | 5
4290.451 | 374.04 | 197.585 | 2904.4995 | -6.65 | 5
4290.541 | 373.445 | 197.576 | 2904.3672 | -6.575 | 5
4290.632 | 372.823 | 197.589 | 2904.5583 | -6.852 | 5
4290.723 | 372.183 | 197.561 | 2904.1467 | -7.044 | 5
4290.814 | 371.543 | 197.57 | 2904.279 | -7.041 | 5
4290.905 | 370.935 | 197.579 | 2904.4113 | -6.693 | 5
4290.995 | 370.355 | 197.579 | 2904.4113 | -6.394 | 5
4291.086 | 369.765 | 197.589 | 2904.5583 | -6.522 | 5
4291.177 | 369.18 | 197.552 | 2904.0144 | -6.433 | 5
4291.268 | 368.569 | 197.497 | 2903.2059 | -6.688 | 5
4291.359 | 367.958 | 197.489 | 2903.0883 | -6.743 | 5
4291.45 | 367.387 | 197.561 | 2904.1467 | -6.281 | 5
4291.541 | 366.818 | 197.542 | 2903.8674 | -6.243 | 5
4291.631 | 366.203 | 197.574 | 2904.3378 | -6.769 | 5
4291.722 | 365.612 | 197.521 | 2903.5587 | -6.523 | 5
4291.813 | 365.062 | 197.547 | 2903.9409 | -6.08 | 5
4291.903 | 364.494 | 197.56 | 2904.132 | -6.271 | 5
4291.994 | 363.94 | 197.511 | 2903.4117 | -6.116 | 5
4292.084 | 363.388 | 197.535 | 2903.7645 | -6.091 | 5
4292.175 | 362.824 | 197.493 | 2903.1471 | -6.241 | 5
4292.265 | 362.246 | 197.514 | 2903.4558 | -6.366 | 5
4292.356 | 361.661 | 197.465 | 2902.7355 | -6.46 | 5
4292.447 | 361.107 | 197.479 | 2902.9413 | -6.099 | 5
4292.538 | 360.581 | 197.461 | 2902.6767 | -5.805 | 5
4292.628 | 360.05 | 197.473 | 2902.8531 | -5.845 | 5
4292.719 | 359.485 | 197.464 | 2902.7208 | -6.241 | 5
4292.81 | 358.904 | 197.466 | 2902.7502 | -6.381 | 5
4292.901 | 358.385 | 197.413 | 2901.9711 | -5.713 | 5
4292.991 | 357.836 | 197.445 | 2902.4415 | -6.072 | 5
4293.082 | 357.31 | 197.46 | 2902.662 | -5.8 | 5
4293.173 | 356.756 | 197.422 | 2902.1034 | -6.114 | 5
4293.263 | 356.203 | 197.381 | 2901.5007 | -6.082 | 5
4293.354 | 355.691 | 197.384 | 2901.5448 | -5.645 | 5
4293.445 | 355.16 | 197.377 | 2901.4419 | -5.853 | 5
4293.535 | 354.635 | 197.412 | 2901.9564 | -5.816 | 5
4293.626 | 354.134 | 197.406 | 2901.8682 | -5.511 | 5
4293.717 | 353.575 | 197.367 | 2901.2949 | -6.14 | 5
4293.808 | 353.015 | 197.374 | 2901.3978 | -6.156 | 5
4293.898 | 352.508 | 197.318 | 2900.5746 | -5.607 | 5
4294.019 | 351.824 | 197.337 | 2900.8539 | -5.657 | 5
4294.141 | 351.14 | 197.342 | 2900.9274 | -5.64 | 5
4294.231 | 350.635 | 197.299 | 2900.2953 | -5.56 | 5
4294.353 | 349.95 | 197.292 | 2900.1924 | -5.65 | 5
4294.443 | 349.438 | 197.258 | 2899.6926 | -5.659 | 5
4294.554 | 348.937 | 197.261 | 2899.7367 | -4.515 | 5
4294.625 | 348.417 | 197.231 | 2899.2957 | -7.352 | 5
4294.716 | 347.892 | 197.271 | 2899.8837 | -5.782 | 5
4294.806 | 347.387 | 197.173 | 2898.4431 | -5.563 | 5
4294.927 | 346.732 | 197.171 | 2898.4137 | -5.416 | 5
4295.049 | 346.075 | 197.176 | 2898.4872 | -5.42 | 5
4295.139 | 345.565 | 197.154 | 2898.1638 | -5.621 | 5
4295.26 | 344.915 | 197.091 | 2897.2377 | -5.368 | 5
4295.351 | 344.406 | 197.131 | 2897.8257 | -5.602 | 5
4295.472 | 343.748 | 197.044 | 2896.5468 | -5.438 | 5
4295.563 | 343.247 | 197.087 | 2897.1789 | -5.52 | 5
4295.684 | 342.614 | 197.039 | 2896.4733 | -5.23 | 5
4295.795 | 342.114 | 197.052 | 2896.6644 | -4.516 | 5
4295.896 | 341.479 | 197.026 | 2896.2822 | -6.283 | 5
4296.017 | 340.852 | 197.003 | 2895.9441 | -5.186 | 5
4296.128 | 340.352 | 196.98 | 2895.606 | -4.508 | 5
4296.228 | 339.706 | 196.955 | 2895.2385 | -6.409 | 5
4296.349 | 339.042 | 196.923 | 2894.7681 | -5.495 | 5
4296.471 | 338.405 | 196.92 | 2894.724 | -5.244 | 5
4296.591 | 337.73 | 196.893 | 2894.3271 | -5.591 | 5
4296.712 | 337.118 | 196.816 | 2893.1952 | -5.073 | 5
4296.833 | 336.48 | 196.861 | 2893.8567 | -5.287 | 5
4296.954 | 335.853 | 196.802 | 2892.9894 | -5.187 | 5
4297.074 | 335.248 | 196.753 | 2892.2691 | -5.013 | 5
4297.195 | 334.62 | 196.701 | 2891.5047 | -5.189 | 5
4297.316 | 334.014 | 196.669 | 2891.0343 | -5.005 | 5
4297.437 | 333.388 | 196.595 | 2889.9465 | -5.177 | 5
4297.558 | 332.76 | 196.572 | 2889.6084 | -5.196 | 5
4297.679 | 332.158 | 196.536 | 2889.0792 | -4.974 | 5
4297.77 | 331.657 | 196.498 | 2888.5206 | -5.507 | 5
4297.891 | 331.035 | 196.437 | 2887.6239 | -5.154 | 5
4298.012 | 330.411 | 196.388 | 2886.9036 | -5.148 | 5
4298.133 | 329.79 | 196.374 | 2886.6978 | -5.118 | 5
4298.254 | 329.217 | 196.309 | 2885.7423 | -4.743 | 5
4298.375 | 328.579 | 196.281 | 2885.3307 | -5.281 | 5
4298.496 | 327.989 | 196.224 | 2884.4928 | -4.899 | 5
4298.617 | 327.418 | 196.149 | 2883.3903 | -4.717 | 5
4298.737 | 326.811 | 196.12 | 2882.964 | -5.022 | 5
4298.858 | 326.246 | 196.069 | 2882.2143 | -4.684 | 5
4298.979 | 325.657 | 196.005 | 2881.2735 | -4.868 | 5
4299.1 | 325.036 | 195.928 | 2880.1416 | -5.133 | 5
4299.221 | 324.437 | 195.935 | 2880.2445 | -4.949 | 5
4299.342 | 323.856 | 195.871 | 2879.3037 | -4.801 | 5
4299.463 | 323.296 | 195.788 | 2878.0836 | -4.639 | 5
4299.584 | 322.66 | 195.742 | 2877.4074 | -5.274 | 5
4299.704 | 322.069 | 195.688 | 2876.6136 | -4.886 | 5
4299.825 | 321.523 | 195.667 | 2876.3049 | -4.516 | 5
4299.946 | 320.923 | 195.6 | 2875.32 | -4.961 | 5
4300.067 | 320.366 | 195.55 | 2874.585 | -4.615 | 5
4300.188 | 319.809 | 195.464 | 2873.3208 | -4.599 | 5
4300.309 | 319.234 | 195.435 | 2872.8945 | -4.749 | 5
4300.43 | 318.643 | 195.375 | 2872.0125 | -4.886 | 5
4300.551 | 318.079 | 195.294 | 2870.8218 | -4.668 | 5
4300.672 | 317.523 | 195.25 | 2870.175 | -4.611 | 5
4300.792 | 316.951 | 195.198 | 2869.4106 | -4.742 | 5
4300.913 | 316.377 | 195.159 | 2868.8373 | -4.757 | 5
4301.034 | 315.824 | 195.086 | 2867.7642 | -4.57 | 5
4301.155 | 315.276 | 195.046 | 2867.1762 | -4.538 | 5
4301.275 | 314.732 | 194.942 | 2865.6474 | -4.507 | 5
4301.396 | 314.165 | 194.884 | 2864.7948 | -4.697 | 5
4301.517 | 313.606 | 194.872 | 2864.6184 | -4.612 | 5
4301.638 | 313.049 | 194.805 | 2863.6335 | -4.608 | 5
4301.759 | 312.505 | 194.73 | 2862.531 | -4.498 | 5
4301.88 | 311.938 | 194.675 | 2861.7225 | -4.697 | 5
4302.001 | 311.41 | 194.614 | 2860.8258 | -4.362 | 5
4302.122 | 310.864 | 194.557 | 2859.9879 | -4.521 | 5
4302.242 | 310.31 | 194.497 | 2859.1059 | -4.584 | 5
4302.363 | 309.75 | 194.422 | 2858.0034 | -4.631 | 5
4302.484 | 309.225 | 194.373 | 2857.2831 | -4.35 | 5
4302.605 | 308.678 | 194.317 | 2856.4599 | -4.51 | 5
4302.726 | 308.152 | 194.234 | 2855.2398 | -4.353 | 5
4302.847 | 307.631 | 194.191 | 2854.6077 | -4.314 | 5
4302.968 | 307.079 | 194.116 | 2853.5052 | -4.576 | 5
4303.088 | 306.553 | 194.042 | 2852.4174 | -4.354 | 5
4303.209 | 306.023 | 193.966 | 2851.3002 | -4.388 | 5
4303.331 | 305.501 | 193.873 | 2849.9331 | -4.299 | 5
4303.452 | 304.951 | 193.793 | 2848.7571 | -4.545 | 5
4303.603 | 304.319 | 193.715 | 2847.6105 | -4.183 | 5
4303.723 | 303.781 | 193.658 | 2846.7726 | -4.459 | 5
4303.844 | 303.263 | 193.558 | 2845.3026 | -4.285 | 5
4303.965 | 302.739 | 193.47 | 2844.009 | -4.339 | 5
4304.086 | 302.217 | 193.362 | 2842.4214 | -4.32 | 5
4304.206 | 301.695 | 193.337 | 2842.0539 | -4.33 | 5
4304.327 | 301.164 | 193.268 | 2841.0396 | -4.399 | 5
4304.468 | 300.66 | 193.133 | 2839.0551 | -3.57 | 5
4304.569 | 300.131 | 193.08 | 2838.276 | -5.259 | 5
4304.69 | 299.622 | 193.022 | 2837.4234 | -4.203 | 5
4304.841 | 298.996 | 192.948 | 2836.3356 | -4.133 | 5
4304.962 | 298.493 | 192.836 | 2834.6892 | -4.171 | 5
4305.082 | 297.964 | 192.755 | 2833.4985 | -4.388 | 5
4305.203 | 297.452 | 192.694 | 2832.6018 | -4.231 | 5
4305.324 | 296.927 | 192.587 | 2831.0289 | -4.342 | 5
4305.445 | 296.411 | 192.534 | 2830.2498 | -4.272 | 5
4305.596 | 295.805 | 192.425 | 2828.6475 | -4.011 | 5
4305.748 | 295.19 | 192.297 | 2826.7659 | -4.066 | 5
4305.868 | 294.688 | 192.2 | 2825.34 | -4.155 | 5
4305.989 | 294.18 | 192.136 | 2824.3992 | -4.213 | 5
4306.11 | 293.661 | 192.001 | 2822.4147 | -4.292 | 5
4306.261 | 293.083 | 191.889 | 2820.7683 | -3.823 | 5
4306.382 | 292.571 | 191.873 | 2820.5331 | -4.233 | 5
4306.533 | 291.963 | 191.744 | 2818.6368 | -4.02 | 5
4306.684 | 291.356 | 191.637 | 2817.0639 | -4.03 | 5
4306.835 | 290.729 | 191.533 | 2815.5351 | -4.143 | 5
4306.956 | 290.213 | 191.427 | 2813.9769 | -4.276 | 5
4307.107 | 289.626 | 191.333 | 2812.5951 | -3.897 | 5
4307.257 | 289.023 | 191.235 | 2811.1545 | -3.997 | 5
4307.408 | 288.416 | 191.102 | 2809.1994 | -4.028 | 5
4307.559 | 287.813 | 190.997 | 2807.6559 | -3.985 | 5
4307.71 | 287.197 | 190.89 | 2806.083 | -4.08 | 5
4307.861 | 286.61 | 190.71 | 2803.437 | -3.891 | 5
4308.012 | 286.018 | 190.642 | 2802.4374 | -3.914 | 5
4308.133 | 285.51 | 190.563 | 2801.2761 | -4.219 | 5
4308.284 | 284.931 | 190.392 | 2798.7624 | -3.836 | 5
4308.435 | 284.329 | 190.287 | 2797.2189 | -3.99 | 5
4308.585 | 283.709 | 190.179 | 2795.6313 | -4.108 | 5
4308.736 | 283.125 | 190.113 | 2794.6611 | -3.871 | 5
4308.888 | 282.564 | 189.959 | 2792.3973 | -3.715 | 5
4309.039 | 281.946 | 189.88 | 2791.236 | -4.091 | 5
4309.19 | 281.395 | 189.751 | 2789.3397 | -3.632 | 5
4309.341 | 280.807 | 189.588 | 2786.9436 | -3.896 | 5
4309.493 | 280.207 | 189.512 | 2785.8264 | -3.957 | 5
4309.644 | 279.656 | 189.363 | 2783.6361 | -3.655 | 5
4309.795 | 279.053 | 189.276 | 2782.3572 | -3.989 | 5
4309.946 | 278.468 | 189.131 | 2780.2257 | -3.87 | 5
4310.097 | 277.913 | 189.079 | 2779.4613 | -3.675 | 5
4310.248 | 277.319 | 188.878 | 2776.5066 | -3.933 | 5
4310.399 | 276.747 | 188.779 | 2775.0513 | -3.792 | 5
4310.55 | 276.187 | 188.7 | 2773.89 | -3.706 | 5
4310.701 | 275.621 | 188.593 | 2772.3171 | -3.743 | 5
4310.852 | 275.057 | 188.456 | 2770.3032 | -3.747 | 5
4311.003 | 274.488 | 188.328 | 2768.4216 | -3.75 | 5
4311.155 | 273.921 | 188.211 | 2766.7017 | -3.739 | 5
4311.307 | 273.361 | 188.093 | 2764.9671 | -3.683 | 5
4311.458 | 272.8 | 187.995 | 2763.5265 | -3.716 | 5
4311.609 | 272.231 | 187.842 | 2761.2774 | -3.767 | 5
4311.76 | 271.654 | 187.697 | 2759.1459 | -3.826 | 5
4311.911 | 271.096 | 187.594 | 2757.6318 | -3.688 | 5
4312.062 | 270.558 | 187.449 | 2755.5003 | -3.561 | 5
4312.213 | 269.994 | 187.347 | 2754.0009 | -3.747 | 5
4312.364 | 269.454 | 187.239 | 2752.4133 | -3.583 | 5
4312.515 | 268.889 | 187.098 | 2750.3406 | -3.738 | 5
4312.666 | 268.348 | 187.003 | 2748.9441 | -3.569 | 5
4312.818 | 267.799 | 186.892 | 2747.3124 | -3.624 | 5
4312.969 | 267.253 | 186.752 | 2745.2544 | -3.621 | 5
4313.12 | 266.699 | 186.644 | 2743.6668 | -3.666 | 5
4313.271 | 266.15 | 186.517 | 2741.7999 | -3.63 | 5
4313.422 | 265.604 | 186.404 | 2740.1388 | -3.607 | 5
4313.573 | 265.035 | 186.264 | 2738.0808 | -3.766 | 5
4313.725 | 264.531 | 186.137 | 2736.2139 | -3.331 | 5
4313.876 | 263.999 | 186.021 | 2734.5087 | -3.502 | 5
4314.028 | 263.462 | 185.927 | 2733.1269 | -3.557 | 5
4314.179 | 262.956 | 185.789 | 2731.0983 | -3.346 | 5
4314.33 | 262.419 | 185.649 | 2729.0403 | -3.555 | 5
4314.481 | 261.857 | 185.536 | 2727.3792 | -3.708 | 5
4314.633 | 261.333 | 185.366 | 2724.8802 | -3.462 | 5
4314.784 | 260.829 | 185.28 | 2723.616 | -3.337 | 5
4314.935 | 260.299 | 185.152 | 2721.7344 | -3.513 | 5
4315.085 | 259.77 | 185.006 | 2719.5882 | -3.503 | 5
4315.237 | 259.241 | 184.9 | 2718.03 | -3.5 | 5
4315.388 | 258.695 | 184.796 | 2716.5012 | -3.615 | 5
4315.539 | 258.187 | 184.635 | 2714.1345 | -3.358 | 5
4315.69 | 257.658 | 184.502 | 2712.1794 | -3.504 | 5
4315.842 | 257.154 | 184.396 | 2710.6212 | -3.317 | 5
4315.993 | 256.609 | 184.242 | 2708.3574 | -3.599 | 5
4316.144 | 256.093 | 184.115 | 2706.4905 | -3.428 | 5
4316.326 | 255.498 | 183.97 | 2704.359 | -3.273 | 5
4316.477 | 254.964 | 183.825 | 2702.2275 | -3.533 | 5
4316.658 | 254.373 | 183.725 | 2700.7575 | -3.261 | 5
4316.809 | 253.826 | 183.626 | 2699.3022 | -3.614 | 5
4316.991 | 253.216 | 183.441 | 2696.5827 | -3.365 | 5
4317.172 | 252.648 | 183.274 | 2694.1278 | -3.144 | 5
4317.323 | 252.141 | 183.1 | 2691.57 | -3.359 | 5
4317.494 | 251.637 | 182.995 | 2690.0265 | -2.934 | 5
4317.626 | 251.119 | 182.939 | 2689.2033 | -3.935 | 5
4317.779 | 250.614 | 182.745 | 2686.3515 | -3.309 | 5
4317.929 | 250.107 | 182.658 | 2685.0726 | -3.359 | 5
4318.111 | 249.523 | 182.459 | 2682.1473 | -3.222 | 5
4318.282 | 249.021 | 182.317 | 2680.0599 | -2.936 | 5
4318.443 | 248.442 | 182.157 | 2677.7079 | -3.586 | 5
4318.594 | 247.934 | 182.048 | 2676.1056 | -3.363 | 5
4318.775 | 247.356 | 181.899 | 2673.9153 | -3.194 | 5
4318.926 | 246.85 | 181.752 | 2671.7544 | -3.344 | 5
4319.108 | 246.266 | 181.615 | 2669.7405 | -3.22 | 5
4319.29 | 245.701 | 181.448 | 2667.2856 | -3.102 | 5
4319.472 | 245.096 | 181.324 | 2665.4628 | -3.318 | 5
4319.624 | 244.585 | 181.14 | 2662.758 | -3.371 | 5
4319.807 | 244.031 | 180.955 | 2660.0385 | -3.03 | 5
4319.988 | 243.438 | 180.815 | 2657.9805 | -3.268 | 5
4320.169 | 242.86 | 180.7 | 2656.29 | -3.189 | 5
4320.351 | 242.298 | 180.519 | 2653.6293 | -3.097 | 5
4320.532 | 241.742 | 180.372 | 2651.4684 | -3.058 | 5
4320.683 | 241.24 | 180.218 | 2649.2046 | -3.327 | 5
4320.865 | 240.669 | 180.117 | 2647.7199 | -3.139 | 5
4321.047 | 240.121 | 179.924 | 2644.8828 | -3.023 | 5
4321.228 | 239.556 | 179.755 | 2642.3985 | -3.113 | 5
4321.409 | 238.986 | 179.589 | 2639.9583 | -3.149 | 5
4321.591 | 238.417 | 179.42 | 2637.474 | -3.132 | 5
4321.773 | 237.841 | 179.25 | 2634.975 | -3.167 | 5
4321.954 | 237.308 | 179.151 | 2633.5197 | -2.942 | 5
4322.136 | 236.768 | 178.963 | 2630.7561 | -2.968 | 5
4322.287 | 236.259 | 178.811 | 2628.5217 | -3.363 | 5
4322.468 | 235.729 | 178.658 | 2626.2726 | -2.922 | 5
4322.65 | 235.175 | 178.491 | 2623.8177 | -3.049 | 5
4322.831 | 234.639 | 178.327 | 2621.4069 | -2.966 | 5
4323.012 | 234.094 | 178.176 | 2619.1872 | -3.009 | 5
4323.193 | 233.518 | 178.042 | 2617.2174 | -3.176 | 5
4323.375 | 232.958 | 177.873 | 2614.7331 | -3.082 | 5
4323.556 | 232.438 | 177.726 | 2612.5722 | -2.873 | 5
4323.737 | 231.889 | 177.518 | 2609.5146 | -3.029 | 5
4323.919 | 231.358 | 177.351 | 2607.0597 | -2.926 | 5
4324.1 | 230.831 | 177.19 | 2604.693 | -2.9 | 5
4324.282 | 230.295 | 177.016 | 2602.1352 | -2.957 | 5
4324.463 | 229.747 | 176.889 | 2600.2683 | -3.021 | 5
4324.644 | 229.239 | 176.712 | 2597.6664 | -2.805 | 5
4324.825 | 228.701 | 176.559 | 2595.4173 | -2.969 | 5
4325.006 | 228.193 | 176.365 | 2592.5655 | -2.807 | 5
4325.188 | 227.614 | 176.224 | 2590.4928 | -3.193 | 5
4325.369 | 227.112 | 176.066 | 2588.1702 | -2.77 | 5
4325.55 | 226.577 | 175.904 | 2585.7888 | -2.953 | 5
4325.732 | 226.068 | 175.724 | 2583.1428 | -2.801 | 5
4325.914 | 225.514 | 175.539 | 2580.4233 | -3.046 | 5
4326.095 | 224.982 | 175.401 | 2578.3947 | -2.929 | 5
4326.276 | 224.48 | 175.193 | 2575.3371 | -2.775 | 5
4326.458 | 223.969 | 175.023 | 2572.8381 | -2.815 | 5
4326.639 | 223.448 | 174.888 | 2570.8536 | -2.873 | 5
4326.82 | 222.924 | 174.702 | 2568.1194 | -2.893 | 5
4327.033 | 222.331 | 174.539 | 2565.7233 | -2.791 | 5
4327.214 | 221.821 | 174.347 | 2562.9009 | -2.813 | 5
4327.395 | 221.302 | 174.182 | 2560.4754 | -2.864 | 5
4327.608 | 220.728 | 174.005 | 2557.8735 | -2.703 | 5
4327.79 | 220.217 | 173.827 | 2555.2569 | -2.807 | 5
4327.991 | 219.717 | 173.634 | 2552.4198 | -2.479 | 5
4328.153 | 219.19 | 173.496 | 2550.3912 | -3.261 | 5
4328.365 | 218.63 | 173.327 | 2547.9069 | -2.644 | 5
4328.576 | 218.048 | 173.135 | 2545.0845 | -2.749 | 5
4328.758 | 217.547 | 172.972 | 2542.6884 | -2.766 | 5
4328.969 | 216.961 | 172.762 | 2539.6014 | -2.77 | 5
4329.181 | 216.381 | 172.594 | 2537.1318 | -2.745 | 5
4329.393 | 215.808 | 172.382 | 2534.0154 | -2.704 | 5
4329.574 | 215.304 | 172.234 | 2531.8398 | -2.782 | 5
4329.786 | 214.747 | 172.04 | 2528.988 | -2.617 | 5
4329.998 | 214.19 | 171.868 | 2526.4596 | -2.634 | 5
4330.179 | 213.67 | 171.669 | 2523.5343 | -2.868 | 5
4330.391 | 213.108 | 171.495 | 2520.9765 | -2.649 | 5
4330.603 | 212.551 | 171.305 | 2518.1835 | -2.628 | 5
4330.785 | 212.034 | 171.131 | 2515.6257 | -2.848 | 5
4330.996 | 211.5 | 170.956 | 2513.0532 | -2.526 | 5
4331.208 | 210.94 | 170.758 | 2510.1426 | -2.645 | 5
4331.42 | 210.37 | 170.538 | 2506.9086 | -2.687 | 5
4331.632 | 209.823 | 170.394 | 2504.7918 | -2.58 | 5
4331.844 | 209.282 | 170.2 | 2501.94 | -2.558 | 5
4332.056 | 208.744 | 170.005 | 2499.0735 | -2.538 | 5
4332.267 | 208.173 | 169.783 | 2495.8101 | -2.705 | 5
4332.478 | 207.645 | 169.651 | 2493.8697 | -2.495 | 5
4332.69 | 207.101 | 169.403 | 2490.2241 | -2.562 | 5
4332.902 | 206.543 | 169.229 | 2487.6663 | -2.636 | 5
4333.114 | 205.994 | 169.061 | 2485.1967 | -2.597 | 5
4333.325 | 205.486 | 168.844 | 2482.0068 | -2.4 | 5
4333.536 | 204.94 | 168.657 | 2479.2579 | -2.587 | 5
4333.748 | 204.413 | 168.453 | 2476.2591 | -2.487 | 5
4333.96 | 203.905 | 168.285 | 2473.7895 | -2.402 | 5
4334.171 | 203.357 | 168.077 | 2470.7319 | -2.596 | 5
4334.383 | 202.835 | 167.863 | 2467.5861 | -2.467 | 5
4334.594 | 202.278 | 167.715 | 2465.4105 | -2.631 | 5
4334.805 | 201.763 | 167.526 | 2462.6322 | -2.442 | 5
4335.017 | 201.232 | 167.356 | 2460.1332 | -2.505 | 5
4335.228 | 200.725 | 167.143 | 2457.0021 | -2.396 | 5
4335.44 | 200.205 | 166.987 | 2454.7089 | -2.459 | 5
4335.652 | 199.683 | 166.766 | 2451.4602 | -2.467 | 5
4335.863 | 199.154 | 166.596 | 2448.9612 | -2.501 | 5
4336.075 | 198.639 | 166.404 | 2446.1388 | -2.433 | 5
4336.287 | 198.139 | 166.218 | 2443.4046 | -2.362 | 5
4336.498 | 197.634 | 166.012 | 2440.3764 | -2.39 | 5
4336.709 | 197.132 | 165.837 | 2437.8039 | -2.374 | 5
4336.921 | 196.63 | 165.628 | 2434.7316 | -2.37 | 5
4337.163 | 196.066 | 165.416 | 2431.6152 | -2.334 | 5
4337.405 | 195.48 | 165.219 | 2428.7193 | -2.42 | 5
4337.647 | 194.927 | 165.001 | 2425.5147 | -2.287 | 5
4337.858 | 194.381 | 164.814 | 2422.7658 | -2.58 | 5
4338.1 | 193.823 | 164.612 | 2419.7964 | -2.306 | 5
4338.342 | 193.299 | 164.404 | 2416.7388 | -2.168 | 5
4338.554 | 192.769 | 164.178 | 2413.4166 | -2.497 | 5
4338.796 | 192.213 | 163.975 | 2410.4325 | -2.3 | 5
4339.037 | 191.668 | 163.801 | 2407.8747 | -2.259 | 5
4339.259 | 191.167 | 163.545 | 2404.1115 | -2.261 | 5
4339.49 | 190.59 | 163.405 | 2402.0535 | -2.496 | 5
4339.732 | 190.055 | 163.143 | 2398.2021 | -2.212 | 5
4339.944 | 189.55 | 162.995 | 2396.0265 | -2.381 | 5
4340.186 | 189.042 | 162.749 | 2392.4103 | -2.1 | 5
4340.428 | 188.468 | 162.557 | 2389.5879 | -2.373 | 5
4340.67 | 187.916 | 162.371 | 2386.8537 | -2.282 | 5
4340.911 | 187.387 | 162.138 | 2383.4286 | -2.189 | 5
4341.152 | 186.824 | 161.894 | 2379.8418 | -2.333 | 5
4341.395 | 186.296 | 161.72 | 2377.284 | -2.179 | 5
4341.637 | 185.747 | 161.507 | 2374.1529 | -2.268 | 5
4341.879 | 185.221 | 161.277 | 2370.7719 | -2.174 | 5
4342.121 | 184.709 | 161.095 | 2368.0965 | -2.114 | 5
4342.362 | 184.14 | 160.867 | 2364.7449 | -2.357 | 5
4342.604 | 183.635 | 160.677 | 2361.9519 | -2.086 | 5
4342.846 | 183.097 | 160.453 | 2358.6591 | -2.225 | 5
4343.088 | 182.57 | 160.261 | 2355.8367 | -2.182 | 5
4343.33 | 182.044 | 160.042 | 2352.6174 | -2.176 | 5
4343.572 | 181.538 | 159.82 | 2349.354 | -2.087 | 5
4343.814 | 181.006 | 159.63 | 2346.561 | -2.2 | 5
4344.055 | 180.506 | 159.442 | 2343.7974 | -2.071 | 5
4344.298 | 179.985 | 159.218 | 2340.5046 | -2.15 | 5
4344.539 | 179.467 | 159.015 | 2337.5205 | -2.145 | 5
4344.801 | 178.966 | 158.804 | 2334.4188 | -1.912 | 5
4345.023 | 178.459 | 158.617 | 2331.6699 | -2.288 | 5
4345.265 | 177.927 | 158.411 | 2328.6417 | -2.203 | 5
4345.537 | 177.387 | 158.147 | 2324.7609 | -1.976 | 5
4345.81 | 176.83 | 157.968 | 2322.1296 | -2.045 | 5
4346.052 | 176.296 | 157.708 | 2318.3076 | -2.204 | 5
4346.324 | 175.772 | 157.504 | 2315.3088 | -1.927 | 5
4346.586 | 175.271 | 157.323 | 2312.6481 | -1.915 | 5
4346.808 | 174.748 | 157.104 | 2309.4288 | -2.359 | 5
4347.08 | 174.21 | 156.873 | 2306.0331 | -1.981 | 5
4347.351 | 173.654 | 156.652 | 2302.7844 | -2.044 | 5
4347.624 | 173.09 | 156.427 | 2299.4769 | -2.071 | 5
4347.897 | 172.55 | 156.204 | 2296.1988 | -1.979 | 5
4348.168 | 172.002 | 155.987 | 2293.0089 | -2.019 | 5
4348.44 | 171.49 | 155.758 | 2289.6426 | -1.881 | 5
4348.713 | 170.933 | 155.523 | 2286.1881 | -2.044 | 5
4348.985 | 170.414 | 155.326 | 2283.2922 | -1.908 | 5
4349.257 | 169.858 | 155.061 | 2279.3967 | -2.042 | 5
4349.529 | 169.319 | 154.858 | 2276.4126 | -1.98 | 5
4349.802 | 168.782 | 154.688 | 2273.9136 | -1.968 | 5
4350.074 | 168.259 | 154.431 | 2270.1357 | -1.922 | 5
4350.346 | 167.731 | 154.2 | 2266.74 | -1.94 | 5
4350.618 | 167.2 | 154.01 | 2263.947 | -1.951 | 5
4350.89 | 166.7 | 153.761 | 2260.2867 | -1.841 | 5
4351.162 | 166.176 | 153.548 | 2257.1556 | -1.927 | 5
4351.434 | 165.646 | 153.333 | 2253.9951 | -1.948 | 5
4351.706 | 165.127 | 153.112 | 2250.7464 | -1.909 | 5
4351.978 | 164.613 | 152.883 | 2247.3801 | -1.887 | 5
4352.251 | 164.106 | 152.666 | 2244.1902 | -1.862 | 5
4352.523 | 163.591 | 152.478 | 2241.4266 | -1.895 | 5
4352.794 | 163.072 | 152.266 | 2238.3102 | -1.908 | 5
4353.066 | 162.567 | 152.02 | 2234.694 | -1.859 | 5
4353.369 | 162.022 | 151.784 | 2231.2248 | -1.797 | 5
4353.672 | 161.478 | 151.565 | 2228.0055 | -1.797 | 5
4353.944 | 160.956 | 151.366 | 2225.0802 | -1.921 | 5
4354.246 | 160.41 | 151.06 | 2220.582 | -1.804 | 5
4354.548 | 159.874 | 150.87 | 2217.789 | -1.775 | 5
4354.851 | 159.318 | 150.631 | 2214.2757 | -1.838 | 5
4355.153 | 158.776 | 150.418 | 2211.1446 | -1.793 | 5
4355.456 | 158.237 | 150.165 | 2207.4255 | -1.782 | 5
4355.759 | 157.723 | 149.946 | 2204.2062 | -1.697 | 5
4356.031 | 157.204 | 149.722 | 2200.9134 | -1.908 | 5
4356.333 | 156.701 | 149.495 | 2197.5765 | -1.663 | 5
4356.605 | 156.199 | 149.292 | 2194.5924 | -1.841 | 5
4356.908 | 155.697 | 149.055 | 2191.1085 | -1.66 | 5
4357.211 | 155.168 | 148.855 | 2188.1685 | -1.749 | 5
4357.512 | 154.64 | 148.606 | 2184.5082 | -1.749 | 5
4357.815 | 154.107 | 148.412 | 2181.6564 | -1.763 | 5
4358.147 | 153.566 | 148.108 | 2177.1876 | -1.627 | 5
4358.449 | 153.035 | 147.908 | 2174.2476 | -1.758 | 5
4358.752 | 152.506 | 147.679 | 2170.8813 | -1.751 | 5
4359.084 | 151.967 | 147.422 | 2167.1034 | -1.619 | 5
4359.387 | 151.443 | 147.175 | 2163.4725 | -1.732 | 5
4359.72 | 150.885 | 146.935 | 2159.9445 | -1.676 | 5
4360.022 | 150.378 | 146.75 | 2157.225 | -1.678 | 5
4360.354 | 149.834 | 146.499 | 2153.5353 | -1.637 | 5
4360.687 | 149.281 | 146.225 | 2149.5075 | -1.662 | 5
4361.02 | 148.748 | 145.97 | 2145.759 | -1.601 | 5
4361.322 | 148.24 | 145.752 | 2142.5544 | -1.68 | 5
4361.654 | 147.708 | 145.528 | 2139.2616 | -1.603 | 5
4361.957 | 147.207 | 145.295 | 2135.8365 | -1.654 | 5
4362.289 | 146.673 | 145.077 | 2132.6319 | -1.605 | 5
4362.621 | 146.164 | 144.823 | 2128.8981 | -1.535 | 5
4362.924 | 145.656 | 144.602 | 2125.6494 | -1.678 | 5
4363.257 | 145.134 | 144.362 | 2122.1214 | -1.568 | 5
4363.589 | 144.614 | 144.153 | 2119.0491 | -1.564 | 5
4363.923 | 144.096 | 143.909 | 2115.4623 | -1.551 | 5
4364.256 | 143.57 | 143.668 | 2111.9196 | -1.582 | 5
4364.588 | 143.062 | 143.423 | 2108.3181 | -1.528 | 5
4364.921 | 142.528 | 143.213 | 2105.2311 | -1.603 | 5
4365.254 | 142.014 | 142.998 | 2102.0706 | -1.544 | 5
4365.586 | 141.503 | 142.767 | 2098.6749 | -1.538 | 5
4365.93 | 141.002 | 142.512 | 2094.9264 | -1.457 | 5
4366.253 | 140.479 | 142.31 | 2091.957 | -1.624 | 5
4366.616 | 139.92 | 142.036 | 2087.9292 | -1.54 | 5
4366.978 | 139.381 | 141.743 | 2083.6221 | -1.486 | 5
4367.341 | 138.844 | 141.549 | 2080.7703 | -1.482 | 5
4367.704 | 138.319 | 141.288 | 2076.9336 | -1.444 | 5
4368.036 | 137.817 | 141.06 | 2073.582 | -1.511 | 5
4368.399 | 137.285 | 140.836 | 2070.2892 | -1.469 | 5
4368.762 | 136.757 | 140.584 | 2066.5848 | -1.453 | 5
4369.124 | 136.229 | 140.374 | 2063.4978 | -1.457 | 5
4369.487 | 135.702 | 140.084 | 2059.2348 | -1.452 | 5
4369.85 | 135.164 | 139.858 | 2055.9126 | -1.481 | 5
4370.214 | 134.623 | 139.587 | 2051.9289 | -1.489 | 5
4370.607 | 134.088 | 139.351 | 2048.4597 | -1.362 | 5
4370.97 | 133.575 | 139.118 | 2045.0346 | -1.415 | 5
4371.333 | 133.05 | 138.874 | 2041.4478 | -1.444 | 5
4371.696 | 132.541 | 138.642 | 2038.0374 | -1.401 | 5
4372.059 | 132.02 | 138.422 | 2034.8034 | -1.437 | 5
4372.452 | 131.506 | 138.168 | 2031.0696 | -1.306 | 5
4372.815 | 130.981 | 137.932 | 2027.6004 | -1.446 | 5
4373.178 | 130.47 | 137.671 | 2023.7637 | -1.409 | 5
4373.571 | 129.932 | 137.459 | 2020.6473 | -1.368 | 5
4373.964 | 129.398 | 137.2 | 2016.84 | -1.36 | 5
4374.356 | 128.87 | 136.928 | 2012.8416 | -1.346 | 5
4374.719 | 128.364 | 136.713 | 2009.6811 | -1.397 | 5
4375.112 | 127.849 | 136.462 | 2005.9914 | -1.309 | 5
4375.504 | 127.329 | 136.219 | 2002.4193 | -1.325 | 5
4375.927 | 126.789 | 135.966 | 1998.7002 | -1.278 | 5
4376.319 | 126.256 | 135.74 | 1995.378 | -1.356 | 5
4376.713 | 125.749 | 135.502 | 1991.8794 | -1.289 | 5
4377.126 | 125.248 | 135.248 | 1988.1456 | -1.211 | 5
4377.499 | 124.74 | 134.986 | 1984.2942 | -1.362 | 5
4377.892 | 124.219 | 134.762 | 1981.0014 | -1.328 | 5
4378.284 | 123.705 | 134.53 | 1977.591 | -1.311 | 5
4378.707 | 123.159 | 134.256 | 1973.5632 | -1.29 | 5
4379.131 | 122.627 | 134.02 | 1970.094 | -1.255 | 5
4379.555 | 122.11 | 133.739 | 1965.9633 | -1.219 | 5
4379.978 | 121.575 | 133.525 | 1962.8175 | -1.266 | 5
4380.401 | 121.052 | 133.272 | 1959.0984 | -1.237 | 5
4380.824 | 120.549 | 133.022 | 1955.4234 | -1.187 | 5
4381.217 | 120.037 | 132.79 | 1952.013 | -1.302 | 5
4381.64 | 119.528 | 132.521 | 1948.0587 | -1.204 | 5
4382.064 | 119.01 | 132.307 | 1944.9129 | -1.223 | 5
4382.487 | 118.497 | 132.055 | 1941.2085 | -1.21 | 5
4382.91 | 117.991 | 131.827 | 1937.8569 | -1.196 | 5
4383.334 | 117.473 | 131.565 | 1934.0055 | -1.225 | 5
4383.788 | 116.948 | 131.309 | 1930.2423 | -1.156 | 5
4384.242 | 116.405 | 131.055 | 1926.5085 | -1.197 | 5
4384.695 | 115.895 | 130.796 | 1922.7012 | -1.124 | 5
4385.117 | 115.378 | 130.55 | 1919.085 | -1.223 | 5
4385.571 | 114.836 | 130.305 | 1915.4835 | -1.195 | 5
4386.024 | 114.325 | 130.079 | 1912.1613 | -1.127 | 5
4386.448 | 113.819 | 129.831 | 1908.5157 | -1.197 | 5
4386.932 | 113.302 | 129.572 | 1904.7084 | -1.067 | 5
4387.357 | 112.795 | 129.352 | 1901.4744 | -1.191 | 5
4387.81 | 112.286 | 129.078 | 1897.4466 | -1.125 | 5
4388.294 | 111.742 | 128.838 | 1893.9186 | -1.124 | 5
4388.748 | 111.235 | 128.584 | 1890.1848 | -1.116 | 5
4389.231 | 110.717 | 128.343 | 1886.6421 | -1.073 | 5
4389.717 | 110.194 | 128.051 | 1882.3497 | -1.077 | 5
4390.201 | 109.666 | 127.81 | 1878.807 | -1.091 | 5
4390.684 | 109.143 | 127.578 | 1875.3966 | -1.082 | 5
4391.178 | 108.648 | 127.313 | 1871.5011 | -1.002 | 5
4391.621 | 108.145 | 127.056 | 1867.7232 | -1.136 | 5
4392.117 | 107.647 | 126.808 | 1864.0776 | -1.003 | 5
4392.591 | 107.143 | 126.597 | 1860.9759 | -1.065 | 5
4393.075 | 106.63 | 126.34 | 1857.198 | -1.059 | 5
4393.569 | 106.162 | 126.058 | 1853.0526 | -0.947 | 5
4394.043 | 105.661 | 125.825 | 1849.6275 | -1.057 | 5
4394.537 | 105.183 | 125.568 | 1845.8496 | -0.969 | 5
4395.041 | 104.664 | 125.357 | 1842.7479 | -1.029 | 5
4395.535 | 104.181 | 125.1 | 1838.97 | -0.978 | 5
4396.039 | 103.664 | 124.842 | 1835.1774 | -1.026 | 5
4396.532 | 103.189 | 124.619 | 1831.8993 | -0.964 | 5
4397.036 | 102.69 | 124.347 | 1827.9009 | -0.991 | 5
4397.531 | 102.209 | 124.12 | 1824.564 | -0.972 | 5
4398.035 | 101.731 | 123.893 | 1821.2271 | -0.948 | 5
4398.529 | 101.276 | 123.62 | 1817.214 | -0.92 | 5
4399.034 | 100.781 | 123.414 | 1814.1858 | -0.982 | 5
4399.537 | 100.331 | 123.151 | 1810.3197 | -0.892 | 5
4400.031 | 99.858 | 122.933 | 1807.1151 | -0.96 | 5
4400.535 | 99.397 | 122.686 | 1803.4842 | -0.915 | 5
4401.038 | 98.937 | 122.445 | 1799.9415 | -0.913 | 5
4401.532 | 98.484 | 122.224 | 1796.6928 | -0.916 | 5
4402.036 | 98.018 | 122.003 | 1793.4441 | -0.926 | 5
4402.539 | 97.593 | 121.744 | 1789.6368 | -0.844 | 5
4403.033 | 97.117 | 121.531 | 1786.5057 | -0.963 | 5
4403.537 | 96.645 | 121.286 | 1782.9042 | -0.936 | 5
4404.031 | 96.245 | 121.055 | 1779.5085 | -0.81 | 5
4404.535 | 95.784 | 120.849 | 1776.4803 | -0.916 | 5
4405.039 | 95.366 | 120.652 | 1773.5844 | -0.829 | 5
4405.533 | 94.911 | 120.408 | 1769.9976 | -0.922 | 5
4406.036 | 94.507 | 120.184 | 1766.7048 | -0.802 | 5
4406.53 | 94.05 | 119.966 | 1763.5002 | -0.925 | 5
4407.034 | 93.648 | 119.728 | 1760.0016 | -0.797 | 5
4407.538 | 93.195 | 119.507 | 1756.7529 | -0.899 | 5
4408.031 | 92.797 | 119.299 | 1753.6953 | -0.807 | 5
4408.537 | 92.379 | 119.083 | 1750.5201 | -0.828 | 5
4409.04 | 91.933 | 118.862 | 1747.2714 | -0.885 | 5
4409.534 | 91.552 | 118.629 | 1743.8463 | -0.773 | 5
4410.039 | 91.12 | 118.423 | 1740.8181 | -0.855 | 5
4410.532 | 90.73 | 118.263 | 1738.4661 | -0.79 | 5
4411.035 | 90.315 | 118.018 | 1734.8646 | -0.826 | 5
4411.539 | 89.939 | 117.819 | 1731.9393 | -0.747 | 5
4412.033 | 89.53 | 117.606 | 1728.8082 | -0.828 | 5
4412.537 | 89.146 | 117.393 | 1725.6771 | -0.762 | 5
4413.04 | 88.743 | 117.189 | 1722.6783 | -0.801 | 5
4413.534 | 88.366 | 116.962 | 1719.3414 | -0.764 | 5
4414.037 | 87.956 | 116.802 | 1716.9894 | -0.814 | 5
4414.541 | 87.572 | 116.599 | 1714.0053 | -0.763 | 5
4415.034 | 87.194 | 116.405 | 1711.1535 | -0.766 | 5
4415.538 | 86.82 | 116.174 | 1707.7578 | -0.742 | 5
4416.041 | 86.444 | 115.969 | 1704.7443 | -0.747 | 5
4416.535 | 86.073 | 115.786 | 1702.0542 | -0.751 | 5
4417.038 | 85.699 | 115.585 | 1699.0995 | -0.744 | 5
4417.533 | 85.325 | 115.404 | 1696.4388 | -0.755 | 5
4418.039 | 84.967 | 115.212 | 1693.6164 | -0.708 | 5
4418.534 | 84.587 | 115.005 | 1690.5735 | -0.768 | 5
4419.037 | 84.239 | 114.818 | 1687.8246 | -0.691 | 5
4419.541 | 83.874 | 114.64 | 1685.208 | -0.724 | 5
4420.034 | 83.534 | 114.442 | 1682.2974 | -0.689 | 5
4420.539 | 83.172 | 114.255 | 1679.5485 | -0.717 | 5
4421.043 | 82.8 | 114.055 | 1676.6085 | -0.739 | 5
4421.537 | 82.486 | 113.88 | 1674.036 | -0.635 | 5
4422.041 | 82.111 | 113.684 | 1671.1548 | -0.743 | 5
4422.535 | 81.777 | 113.489 | 1668.2883 | -0.677 | 5
4423.039 | 81.42 | 113.322 | 1665.8334 | -0.707 | 5
4423.543 | 81.091 | 113.134 | 1663.0698 | -0.652 | 5
4424.038 | 80.726 | 112.931 | 1660.0857 | -0.738 | 5
4424.542 | 80.414 | 112.781 | 1657.8807 | -0.619 | 5
4425.035 | 80.082 | 112.61 | 1655.367 | -0.673 | 5
4425.539 | 79.751 | 112.434 | 1652.7798 | -0.657 | 5
4426.034 | 79.409 | 112.239 | 1649.9133 | -0.691 | 5
4426.539 | 79.089 | 112.08 | 1647.576 | -0.633 | 5
4427.043 | 78.761 | 111.88 | 1644.636 | -0.651 | 5
4427.537 | 78.452 | 111.731 | 1642.4457 | -0.627 | 5
4428.041 | 78.118 | 111.536 | 1639.5792 | -0.663 | 5
4428.536 | 77.805 | 111.357 | 1636.9479 | -0.63 | 5
4429.04 | 77.491 | 111.194 | 1634.5518 | -0.624 | 5
4429.544 | 77.157 | 111.019 | 1631.9793 | -0.663 | 5
4430.038 | 76.874 | 110.858 | 1629.6126 | -0.574 | 5
4430.542 | 76.551 | 110.717 | 1627.5399 | -0.64 | 5
4431.035 | 76.246 | 110.546 | 1625.0262 | -0.619 | 5
4431.538 | 75.947 | 110.353 | 1622.1891 | -0.593 | 5
4432.042 | 75.65 | 110.178 | 1619.6166 | -0.591 | 5
4432.536 | 75.307 | 110.032 | 1617.4704 | -0.694 | 5
4433.04 | 75.017 | 109.883 | 1615.2801 | -0.575 | 5
4433.544 | 74.725 | 109.682 | 1612.3254 | -0.579 | 5
4434.038 | 74.421 | 109.557 | 1610.4879 | -0.617 | 5
4434.542 | 74.133 | 109.408 | 1608.2976 | -0.571 | 5
4435.036 | 73.847 | 109.251 | 1605.9897 | -0.579 | 5
4435.54 | 73.546 | 109.111 | 1603.9317 | -0.596 | 5
4436.044 | 73.235 | 108.952 | 1601.5944 | -0.619 | 5
4436.538 | 72.967 | 108.776 | 1599.0072 | -0.541 | 5
4437.041 | 72.681 | 108.638 | 1596.9786 | -0.568 | 5
4437.545 | 72.406 | 108.48 | 1594.656 | -0.546 | 5
4438.039 | 72.111 | 108.348 | 1592.7156 | -0.597 | 5
4438.543 | 71.841 | 108.217 | 1590.7899 | -0.536 | 5
4439.037 | 71.579 | 108.053 | 1588.3791 | -0.532 | 5
4439.541 | 71.296 | 107.911 | 1586.2917 | -0.56 | 5
4440.045 | 71.006 | 107.741 | 1583.7927 | -0.576 | 5
4440.539 | 70.757 | 107.592 | 1581.6024 | -0.503 | 5
4441.043 | 70.478 | 107.478 | 1579.9266 | -0.554 | 5
4441.537 | 70.214 | 107.339 | 1577.8833 | -0.534 | 5
4442.042 | 69.94 | 107.218 | 1576.1046 | -0.543 | 5
4442.537 | 69.68 | 107.056 | 1573.7232 | -0.526 | 5
4443.041 | 69.404 | 106.911 | 1571.5917 | -0.547 | 5
4443.546 | 69.143 | 106.779 | 1569.6513 | -0.518 | 5
4444.04 | 68.888 | 106.623 | 1567.3581 | -0.516 | 5
4444.544 | 68.617 | 106.484 | 1565.3148 | -0.538 | 5
4445.037 | 68.375 | 106.387 | 1563.8889 | -0.491 | 5
4445.541 | 68.115 | 106.242 | 1561.7574 | -0.515 | 5
4446.045 | 67.875 | 106.093 | 1559.5671 | -0.475 | 5
4446.539 | 67.615 | 105.947 | 1557.4209 | -0.528 | 5
4447.043 | 67.384 | 105.818 | 1555.5246 | -0.457 | 5
4447.537 | 67.123 | 105.712 | 1553.9664 | -0.529 | 5
4448.042 | 66.893 | 105.556 | 1551.6732 | -0.457 | 5
4448.545 | 66.638 | 105.435 | 1549.8945 | -0.506 | 5
4449.038 | 66.396 | 105.293 | 1547.8071 | -0.491 | 5
4449.542 | 66.144 | 105.158 | 1545.8226 | -0.499 | 5
4450.045 | 65.904 | 105.038 | 1544.0586 | -0.478 | 5
4450.539 | 65.69 | 104.925 | 1542.3975 | -0.432 | 5
4451.043 | 65.414 | 104.802 | 1540.5894 | -0.548 | 5
4451.546 | 65.182 | 104.664 | 1538.5608 | -0.46 | 5
4452.04 | 64.984 | 104.556 | 1536.9732 | -0.402 | 5
4452.544 | 64.75 | 104.416 | 1534.9152 | -0.465 | 5
4453.047 | 64.507 | 104.314 | 1533.4158 | -0.482 | 5
4453.541 | 64.276 | 104.211 | 1531.9017 | -0.469 | 5
4454.044 | 64.07 | 104.069 | 1529.8143 | -0.41 | 5
4454.548 | 63.822 | 103.959 | 1528.1973 | -0.492 | 5
4455.041 | 63.618 | 103.837 | 1526.4039 | -0.413 | 5
4455.545 | 63.377 | 103.715 | 1524.6105 | -0.479 | 5
4456.048 | 63.163 | 103.606 | 1523.0082 | -0.425 | 5
4456.542 | 62.913 | 103.48 | 1521.156 | -0.507 | 5
4457.045 | 62.731 | 103.373 | 1519.5831 | -0.361 | 5
4457.539 | 62.504 | 103.276 | 1518.1572 | -0.459 | 5
4458.044 | 62.305 | 103.157 | 1516.4079 | -0.395 | 5
4458.539 | 62.081 | 103.044 | 1514.7468 | -0.453 | 5
4459.043 | 61.871 | 102.918 | 1512.8946 | -0.416 | 5
4459.547 | 61.658 | 102.787 | 1510.9689 | -0.424 | 5
4460.041 | 61.455 | 102.695 | 1509.6165 | -0.412 | 5
4460.545 | 61.224 | 102.594 | 1508.1318 | -0.458 | 5
4461.048 | 61.022 | 102.478 | 1506.4266 | -0.401 | 5
4461.542 | 60.806 | 102.372 | 1504.8684 | -0.436 | 5
4462.045 | 60.602 | 102.244 | 1502.9868 | -0.406 | 5
4462.549 | 60.413 | 102.135 | 1501.3845 | -0.374 | 5
4463.044 | 60.191 | 102.029 | 1499.8263 | -0.45 | 5
4463.548 | 60.014 | 101.915 | 1498.1505 | -0.352 | 5
4464.042 | 59.79 | 101.801 | 1496.4747 | -0.452 | 5
4464.545 | 59.618 | 101.705 | 1495.0635 | -0.342 | 5
4465.04 | 59.409 | 101.584 | 1493.2848 | -0.422 | 5
4465.544 | 59.211 | 101.485 | 1491.8295 | -0.394 | 5
4466.048 | 59.009 | 101.369 | 1490.1243 | -0.4 | 5
4466.541 | 58.833 | 101.253 | 1488.4191 | -0.357 | 5
4467.044 | 58.625 | 101.135 | 1486.6845 | -0.413 | 5
4467.548 | 58.428 | 101.057 | 1485.5379 | -0.391 | 5
4468.042 | 58.231 | 100.951 | 1483.9797 | -0.4 | 5
4468.545 | 58.052 | 100.868 | 1482.7596 | -0.356 | 5
4469.05 | 57.855 | 100.729 | 1480.7163 | -0.39 | 5
4469.544 | 57.664 | 100.646 | 1479.4962 | -0.388 | 5
4470.048 | 57.505 | 100.546 | 1478.0262 | -0.315 | 5
4470.541 | 57.305 | 100.435 | 1476.3945 | -0.404 | 5
4471.045 | 57.132 | 100.348 | 1475.1156 | -0.345 | 5
4471.548 | 56.939 | 100.244 | 1473.5868 | -0.383 | 5
4472.043 | 56.771 | 100.113 | 1471.6611 | -0.34 | 5
4472.546 | 56.572 | 100.051 | 1470.7497 | -0.394 | 5
4473.051 | 56.358 | 99.921 | 1468.8387 | -0.424 | 5
4473.544 | 56.228 | 99.839 | 1467.6333 | -0.264 | 5
4474.049 | 56.047 | 99.724 | 1465.9428 | -0.359 | 5
4474.543 | 55.873 | 99.632 | 1464.5904 | -0.352 | 5
4475.047 | 55.686 | 99.533 | 1463.1351 | -0.371 | 5
4475.543 | 55.523 | 99.458 | 1462.0326 | -0.33 | 5
4476.047 | 55.355 | 99.349 | 1460.4303 | -0.333 | 5
4476.551 | 55.178 | 99.266 | 1459.2102 | -0.35 | 5
4477.045 | 55.02 | 99.159 | 1457.6373 | -0.32 | 5
4477.549 | 54.848 | 99.074 | 1456.3878 | -0.342 | 5
4478.044 | 54.657 | 98.983 | 1455.0501 | -0.385 | 5
4478.549 | 54.524 | 98.866 | 1453.3302 | -0.263 | 5
4479.042 | 54.326 | 98.779 | 1452.0513 | -0.403 | 5
4479.547 | 54.191 | 98.688 | 1450.7136 | -0.267 | 5
4480.05 | 54.01 | 98.594 | 1449.3318 | -0.359 | 5
4480.543 | 53.856 | 98.507 | 1448.0529 | -0.313 | 5
4481.047 | 53.685 | 98.393 | 1446.3771 | -0.339 | 5
4481.551 | 53.528 | 98.328 | 1445.4216 | -0.311 | 5
4482.047 | 53.361 | 98.234 | 1444.0398 | -0.337 | 5
4482.551 | 53.209 | 98.147 | 1442.7609 | -0.301 | 5
4483.045 | 53.061 | 98.053 | 1441.3791 | -0.3 | 5
4483.548 | 52.887 | 97.998 | 1440.5706 | -0.346 | 5
4484.052 | 52.736 | 97.894 | 1439.0418 | -0.299 | 5
4484.546 | 52.577 | 97.798 | 1437.6306 | -0.322 | 5
4485.05 | 52.427 | 97.7 | 1436.19 | -0.299 | 5
4485.543 | 52.261 | 97.616 | 1434.9552 | -0.335 | 5
4486.047 | 52.126 | 97.555 | 1434.0585 | -0.269 | 5
4486.552 | 51.972 | 97.444 | 1432.4268 | -0.304 | 5
4487.046 | 51.82 | 97.377 | 1431.4419 | -0.308 | 5
4487.55 | 51.672 | 97.25 | 1429.575 | -0.294 | 5
4488.053 | 51.506 | 97.212 | 1429.0164 | -0.33 | 5
4488.546 | 51.383 | 97.089 | 1427.2083 | -0.248 | 5
4489.049 | 51.228 | 97.028 | 1426.3116 | -0.31 | 5
4489.543 | 51.084 | 96.962 | 1425.3414 | -0.291 | 5
4490.048 | 50.948 | 96.87 | 1423.989 | -0.27 | 5
4490.544 | 50.793 | 96.773 | 1422.5631 | -0.313 | 5
4491.048 | 50.648 | 96.71 | 1421.637 | -0.286 | 5
4491.552 | 50.498 | 96.617 | 1420.2699 | -0.298 | 5
4492.046 | 50.366 | 96.531 | 1419.0057 | -0.267 | 5
4492.549 | 50.235 | 96.45 | 1417.815 | -0.261 | 5
4493.053 | 50.091 | 96.381 | 1416.8007 | -0.286 | 5
4493.547 | 49.956 | 96.277 | 1415.2719 | -0.274 | 5
4494.052 | 49.806 | 96.213 | 1414.3311 | -0.296 | 5
4494.545 | 49.68 | 96.108 | 1412.7876 | -0.257 | 5
4495.05 | 49.525 | 96.056 | 1412.0232 | -0.306 | 5
4495.553 | 49.4 | 95.955 | 1410.5385 | -0.247 | 5
4496.048 | 49.25 | 95.915 | 1409.9505 | -0.305 | 5
4496.552 | 49.141 | 95.795 | 1408.1865 | -0.215 | 5
4497.046 | 48.993 | 95.752 | 1407.5544 | -0.299 | 5
4497.55 | 48.844 | 95.649 | 1406.0403 | -0.297 | 5
4498.054 | 48.733 | 95.596 | 1405.2612 | -0.22 | 5
4498.549 | 48.602 | 95.496 | 1403.7912 | -0.264 | 5
4499.053 | 48.483 | 95.44 | 1402.968 | -0.236 | 5
4499.548 | 48.342 | 95.382 | 1402.1154 | -0.286 | 5
4500.053 | 48.208 | 95.291 | 1400.7777 | -0.264 | 5
4500.547 | 48.09 | 95.231 | 1399.8957 | -0.24 | 5
4501.052 | 47.954 | 95.149 | 1398.6903 | -0.269 | 5
4501.546 | 47.842 | 95.055 | 1397.3085 | -0.228 | 5
4502.05 | 47.711 | 94.979 | 1396.1913 | -0.259 | 5
4502.554 | 47.593 | 94.915 | 1395.2505 | -0.234 | 5
4503.047 | 47.463 | 94.849 | 1394.2803 | -0.264 | 5
4503.551 | 47.34 | 94.77 | 1393.119 | -0.244 | 5
4504.046 | 47.227 | 94.725 | 1392.4575 | -0.23 | 5
4504.55 | 47.09 | 94.611 | 1390.7817 | -0.272 | 5
4505.055 | 46.968 | 94.521 | 1389.4587 | -0.242 | 5
4505.549 | 46.864 | 94.478 | 1388.8266 | -0.21 | 5
4506.053 | 46.738 | 94.426 | 1388.0622 | -0.25 | 5
4506.547 | 46.615 | 94.377 | 1387.3419 | -0.249 | 5
4507.052 | 46.498 | 94.286 | 1386.0042 | -0.233 | 5
4507.546 | 46.378 | 94.213 | 1384.9311 | -0.242 | 5
4508.051 | 46.273 | 94.107 | 1383.3729 | -0.207 | 5
4508.556 | 46.147 | 94.089 | 1383.1083 | -0.251 | 5
4509.05 | 46.05 | 94.005 | 1381.8735 | -0.195 | 5
4509.555 | 45.92 | 93.944 | 1380.9768 | -0.259 | 5
4510.048 | 45.813 | 93.857 | 1379.6979 | -0.216 | 5
4510.552 | 45.71 | 93.809 | 1378.9923 | -0.204 | 5
4511.057 | 45.605 | 93.731 | 1377.8457 | -0.209 | 5
4511.55 | 45.479 | 93.691 | 1377.2577 | -0.254 | 5
4512.054 | 45.363 | 93.608 | 1376.0376 | -0.23 | 5
4512.548 | 45.247 | 93.544 | 1375.0968 | -0.236 | 5
4513.053 | 45.139 | 93.488 | 1374.2736 | -0.214 | 5
4513.556 | 45.035 | 93.432 | 1373.4504 | -0.206 | 5
4514.051 | 44.917 | 93.354 | 1372.3038 | -0.24 | 5
4514.554 | 44.813 | 93.3 | 1371.51 | -0.206 | 5
4515.048 | 44.702 | 93.229 | 1370.4663 | -0.223 | 5
4515.552 | 44.588 | 93.172 | 1369.6284 | -0.228 | 5
4516.057 | 44.489 | 93.101 | 1368.5847 | -0.196 | 5
4516.55 | 44.381 | 93.04 | 1367.688 | -0.217 | 5
4517.054 | 44.278 | 92.966 | 1366.6002 | -0.205 | 5
4517.548 | 44.179 | 92.925 | 1365.9975 | -0.2 | 5
4518.053 | 44.071 | 92.847 | 1364.8509 | -0.215 | 5
4518.557 | 43.966 | 92.792 | 1364.0424 | -0.208 | 5
4519.051 | 43.885 | 92.715 | 1362.9105 | -0.163 | 5
4519.557 | 43.765 | 92.678 | 1362.3666 | -0.237 | 5
4520.051 | 43.656 | 92.613 | 1361.4111 | -0.221 | 5
4520.555 | 43.569 | 92.567 | 1360.7349 | -0.173 | 5
4521.049 | 43.465 | 92.485 | 1359.5295 | -0.21 | 5
4521.554 | 43.37 | 92.448 | 1358.9856 | -0.189 | 5
4522.058 | 43.263 | 92.384 | 1358.0448 | -0.211 | 5
4522.551 | 43.175 | 92.299 | 1356.7953 | -0.179 | 5
4523.055 | 43.076 | 92.249 | 1356.0603 | -0.196 | 5
4523.549 | 42.963 | 92.2 | 1355.34 | -0.228 | 5
4524.053 | 42.872 | 92.141 | 1354.4727 | -0.182 | 5
4524.558 | 42.785 | 92.099 | 1353.8553 | -0.172 | 5
4525.052 | 42.688 | 92.037 | 1352.9439 | -0.197 | 5
4525.555 | 42.602 | 91.984 | 1352.1648 | -0.171 | 5
4526.049 | 42.495 | 91.934 | 1351.4298 | -0.216 | 5
4526.553 | 42.404 | 91.866 | 1350.4302 | -0.181 | 5
4527.057 | 42.316 | 91.806 | 1349.5482 | -0.175 | 5
4527.55 | 42.223 | 91.752 | 1348.7544 | -0.188 | 5
4528.055 | 42.11 | 91.666 | 1347.4902 | -0.224 | 5
4528.559 | 42.037 | 91.643 | 1347.1521 | -0.144 | 5
4529.053 | 41.939 | 91.594 | 1346.4318 | -0.199 | 5
4529.557 | 41.841 | 91.541 | 1345.6527 | -0.195 | 5
4530.051 | 41.764 | 91.496 | 1344.9912 | -0.155 | 5
4530.555 | 41.673 | 91.387 | 1343.3889 | -0.182 | 5
4531.06 | 41.579 | 91.339 | 1342.6833 | -0.186 | 5
4531.555 | 41.501 | 91.28 | 1341.816 | -0.157 | 5
4532.059 | 41.406 | 91.244 | 1341.2868 | -0.188 | 5
4532.553 | 41.3 | 91.209 | 1340.7723 | -0.215 | 5
4533.057 | 41.235 | 91.18 | 1340.346 | -0.13 | 5
4533.551 | 41.135 | 91.076 | 1338.8172 | -0.202 | 5
4534.055 | 41.042 | 91.04 | 1338.288 | -0.183 | 5
4534.56 | 40.963 | 91.001 | 1337.7147 | -0.158 | 5
4535.053 | 40.888 | 90.965 | 1337.1855 | -0.151 | 5
4535.557 | 40.791 | 90.883 | 1335.9801 | -0.192 | 5
4536.051 | 40.715 | 90.856 | 1335.5832 | -0.155 | 5
4536.558 | 40.625 | 90.815 | 1334.9805 | -0.177 | 5
4537.052 | 40.54 | 90.742 | 1333.9074 | -0.172 | 5
4537.557 | 40.463 | 90.698 | 1333.2606 | -0.152 | 5
4538.061 | 40.374 | 90.623 | 1332.1581 | -0.177 | 5
4538.556 | 40.293 | 90.57 | 1331.379 | -0.163 | 5
4539.06 | 40.219 | 90.542 | 1330.9674 | -0.148 | 5
4539.553 | 40.129 | 90.497 | 1330.3059 | -0.182 | 5
4540.057 | 40.048 | 90.446 | 1329.5562 | -0.16 | 5
4540.561 | 39.98 | 90.402 | 1328.9094 | -0.135 | 5
4541.054 | 39.892 | 90.334 | 1327.9098 | -0.179 | 5
4541.558 | 39.817 | 90.308 | 1327.5276 | -0.148 | 5
4542.052 | 39.722 | 90.239 | 1326.5133 | -0.193 | 5
4542.556 | 39.65 | 90.182 | 1325.6754 | -0.141 | 5
4543.06 | 39.583 | 90.151 | 1325.2197 | -0.133 | 5
4543.554 | 39.501 | 90.095 | 1324.3965 | -0.167 | 5
4544.058 | 39.433 | 90.061 | 1323.8967 | -0.134 | 5
4544.552 | 39.353 | 89.993 | 1322.8971 | -0.162 | 5
4545.057 | 39.274 | 89.975 | 1322.6325 | -0.156 | 5
4545.561 | 39.196 | 89.91 | 1321.677 | -0.156 | 5
4546.056 | 39.11 | 89.861 | 1320.9567 | -0.172 | 5
4546.56 | 39.042 | 89.82 | 1320.354 | -0.135 | 5
4547.054 | 38.969 | 89.797 | 1320.0159 | -0.148 | 5
4547.557 | 38.881 | 89.727 | 1318.9869 | -0.174 | 5
4548.06 | 38.8 | 89.681 | 1318.3107 | -0.16 | 5
4548.553 | 38.761 | 89.641 | 1317.7227 | -0.079 | 5
4549.058 | 38.671 | 89.589 | 1316.9583 | -0.178 | 5
4549.561 | 38.595 | 89.551 | 1316.3997 | -0.151 | 5
4550.055 | 38.535 | 89.503 | 1315.6941 | -0.121 | 5
4550.559 | 38.444 | 89.459 | 1315.0473 | -0.181 | 5
4551.063 | 38.397 | 89.422 | 1314.5034 | -0.094 | 5
4551.558 | 38.321 | 89.395 | 1314.1065 | -0.153 | 5
4552.061 | 38.236 | 89.328 | 1313.1216 | -0.17 | 5
4552.554 | 38.174 | 89.28 | 1312.416 | -0.125 | 5
4553.058 | 38.107 | 89.261 | 1312.1367 | -0.131 | 5
4553.562 | 38.026 | 89.22 | 1311.534 | -0.161 | 5
4554.056 | 37.956 | 89.169 | 1310.7843 | -0.142 | 5
4554.56 | 37.911 | 89.134 | 1310.2698 | -0.089 | 5
4555.064 | 37.824 | 89.065 | 1309.2555 | -0.174 | 5
4555.557 | 37.761 | 89.025 | 1308.6675 | -0.127 | 5
4556.06 | 37.695 | 88.996 | 1308.2412 | -0.132 | 5
4556.555 | 37.608 | 88.953 | 1307.6091 | -0.176 | 5
4557.059 | 37.572 | 88.891 | 1306.6977 | -0.071 | 5
4557.564 | 37.5 | 88.839 | 1305.9333 | -0.143 | 5
4558.058 | 37.431 | 88.825 | 1305.7275 | -0.14 | 5
4558.562 | 37.359 | 88.783 | 1305.1101 | -0.143 | 5
4559.055 | 37.304 | 88.78 | 1305.066 | -0.11 | 5
4559.559 | 37.247 | 88.702 | 1303.9194 | -0.114 | 5
4560.064 | 37.171 | 88.66 | 1303.302 | -0.15 | 5
4560.559 | 37.113 | 88.63 | 1302.861 | -0.117 | 5
4561.062 | 37.043 | 88.587 | 1302.2289 | -0.139 | 5
4561.557 | 36.987 | 88.529 | 1301.3763 | -0.113 | 5
4562.06 | 36.905 | 88.48 | 1300.656 | -0.163 | 5
4562.565 | 36.87 | 88.485 | 1300.7295 | -0.07 | 5
4563.059 | 36.795 | 88.439 | 1300.0533 | -0.152 | 5
4563.563 | 36.723 | 88.4 | 1299.48 | -0.143 | 5
4564.058 | 36.661 | 88.345 | 1298.6715 | -0.125 | 5
4564.564 | 36.614 | 88.34 | 1298.598 | -0.093 | 5
4565.058 | 36.548 | 88.285 | 1297.7895 | -0.135 | 5
4565.561 | 36.503 | 88.24 | 1297.128 | -0.089 | 5
4566.065 | 36.441 | 88.218 | 1296.8046 | -0.124 | 5
4566.558 | 36.365 | 88.166 | 1296.0402 | -0.154 | 5
4567.061 | 36.311 | 88.144 | 1295.7168 | -0.106 | 5
4567.565 | 36.244 | 88.116 | 1295.3052 | -0.133 | 5
4568.059 | 36.189 | 88.076 | 1294.7172 | -0.113 | 5
4568.564 | 36.132 | 88.035 | 1294.1145 | -0.112 | 5
4569.058 | 36.071 | 87.988 | 1293.4236 | -0.123 | 5
4569.562 | 36.011 | 87.953 | 1292.9091 | -0.119 | 5
4570.065 | 35.96 | 87.913 | 1292.3211 | -0.1 | 5
4570.56 | 35.909 | 87.869 | 1291.6743 | -0.103 | 5
4571.063 | 35.849 | 87.828 | 1291.0716 | -0.12 | 5
4571.567 | 35.797 | 87.78 | 1290.366 | -0.103 | 5
4572.06 | 35.73 | 87.771 | 1290.2337 | -0.135 | 5
4572.564 | 35.686 | 87.727 | 1289.5869 | -0.088 | 5
4573.058 | 35.615 | 87.691 | 1289.0577 | -0.144 | 5
4573.562 | 35.579 | 87.652 | 1288.4844 | -0.071 | 5
4574.066 | 35.511 | 87.635 | 1288.2345 | -0.134 | 5
4574.559 | 35.461 | 87.576 | 1287.3672 | -0.101 | 5
4575.063 | 35.391 | 87.556 | 1287.0732 | -0.138 | 5
4575.567 | 35.328 | 87.532 | 1286.7204 | -0.125 | 5
4576.061 | 35.305 | 87.485 | 1286.0295 | -0.047 | 5
4576.565 | 35.246 | 87.451 | 1285.5297 | -0.117 | 5
4577.059 | 35.184 | 87.387 | 1284.5889 | -0.126 | 5
4577.564 | 35.146 | 87.392 | 1284.6624 | -0.074 | 5
4578.068 | 35.083 | 87.386 | 1284.5742 | -0.126 | 5
4578.561 | 35.021 | 87.3 | 1283.31 | -0.125 | 5
4579.065 | 34.976 | 87.3 | 1283.31 | -0.091 | 5
4579.559 | 34.912 | 87.268 | 1282.8396 | -0.128 | 5
4580.063 | 34.882 | 87.226 | 1282.2222 | -0.06 | 5
4580.567 | 34.826 | 87.196 | 1281.7812 | -0.111 | 5
4581.061 | 34.772 | 87.162 | 1281.2814 | -0.11 | 5
4581.565 | 34.715 | 87.134 | 1280.8698 | -0.113 | 5
4582.068 | 34.655 | 87.078 | 1280.0466 | -0.119 | 5
4582.562 | 34.627 | 87.094 | 1280.2818 | -0.057 | 5
4583.066 | 34.559 | 87.023 | 1279.2381 | -0.135 | 5
4583.56 | 34.519 | 86.995 | 1278.8265 | -0.081 | 5
4584.064 | 34.451 | 86.963 | 1278.3561 | -0.135 | 5
4584.569 | 34.435 | 86.936 | 1277.9592 | -0.032 | 5
4585.065 | 34.355 | 86.907 | 1277.5329 | -0.162 | 5
4585.568 | 34.332 | 86.893 | 1277.3271 | -0.045 | 5
4586.062 | 34.279 | 86.85 | 1276.695 | -0.109 | 5
4586.567 | 34.233 | 86.817 | 1276.2099 | -0.09 | 5
4587.061 | 34.18 | 86.774 | 1275.5778 | -0.109 | 5
4587.566 | 34.136 | 86.735 | 1275.0045 | -0.085 | 5
4588.06 | 34.094 | 86.711 | 1274.6517 | -0.086 | 5
4588.564 | 34.05 | 86.664 | 1273.9608 | -0.087 | 5
4589.068 | 33.994 | 86.655 | 1273.8285 | -0.111 | 5
4589.563 | 33.945 | 86.64 | 1273.608 | -0.098 | 5
4590.067 | 33.898 | 86.606 | 1273.1082 | -0.094 | 5
4590.56 | 33.85 | 86.564 | 1272.4908 | -0.098 | 5
4591.065 | 33.825 | 86.523 | 1271.8881 | -0.048 | 5
4591.569 | 33.743 | 86.518 | 1271.8146 | -0.164 | 5
4592.063 | 33.717 | 86.494 | 1271.4618 | -0.051 | 5
4592.568 | 33.667 | 86.427 | 1270.4769 | -0.099 | 5
4593.062 | 33.609 | 86.423 | 1270.4181 | -0.117 | 5
4593.566 | 33.583 | 86.399 | 1270.0653 | -0.053 | 5
4594.061 | 33.551 | 86.369 | 1269.6243 | -0.063 | 5
4594.565 | 33.494 | 86.334 | 1269.1098 | -0.113 | 5