## Sheet1
Temp(C) | Press(psi) | Rate(C/min) |  | DelP(N2) | DelP(corr) |  | #Moles Gas | STP step vol chng (ml) | Exo. | Temp(C) | Rate(C/min) |  | 18650 Full Cell
25.207 | 11.0985 | 0.222 | Sys Vol(non-vented) | 11.0985 | 0 |  | 0 | 0 |  | 95.997 | 0.028 | 809.364 | Cell ID
25.343 | 11.6865 | 0.278 | 11.93 | 11.10356 | 0.582941 |  | 1.924432e-05 | 0.4310729 |  | 96.997 | 0.028 |  | Cell ID-??g Elec.
25.643 | 11.7012 | 0.598 |  | 11.11472 | 0.5864814 |  | 1.935301e-05 | 0.4335075 |  | 98.006 | 0.027 |  | 18650 LCO 2.5Ah LGABHE21865 (P178F266A4) (Lot #2) 50% SOC
25.847 | 11.6865 | 0.408 | Hot (non-vented) | 11.12231 | 0.5641928 |  | 1.861218e-05 | 0.4169128 |  | 99.007 | 0.028
25.962 | 11.3925 | 0.23 | 5 | 11.12659 | 0.265915 |  | 8.77086e-06 | 0.1964673 |  | 100.009 | 0.028
26.061 | 11.76 | 0.198 | Hot (vented) | 11.13027 | 0.6297323 |  | 2.076801e-05 | 0.4652035 |  | 101.019 | 0.028
26.211 | 11.7747 | 0.299 | 13.6 | 11.13585 | 0.6388525 |  | 2.106435e-05 | 0.4718414 |  | 102.025 | 0.028
26.305 | 11.2896 | 0.186 |  | 11.13934 | 0.1502558 |  | 4.953605e-06 | 0.1109608 |  | 103.03 | 0.029
26.397 | 11.7453 | 0.185 | Cold | 11.14277 | 0.6025335 |  | 1.986165e-05 | 0.4449009 |  | 104.033 | 0.028
26.576 | 11.8188 | 0.357 | 6.93 | 11.14943 | 0.6693749 |  | 2.205944e-05 | 0.4941315 |  | 105.038 | 0.029
26.669 | 11.4807 | 0.186 |  | 11.15288 | 0.3278155 |  | 1.080184e-05 | 0.2419613 |  | 106.04 | 0.03
26.787 | 11.5689 | 0.24 | 1 | 11.15727 | 0.411626 | 1 | 1.356124e-05 | 0.3037718 |  | 107.046 | 0.03
26.923 | 11.5689 | 0.271 | 1 | 11.16233 | 0.406567 | 1 | 1.339202e-05 | 0.2999812 |  | 108.052 | 0.03
27.074 | 11.8041 | 0.302 | 1 | 11.16795 | 0.63615 | 1 | 2.094989e-05 | 0.4692776 |  | 109.057 | 0.031
27.178 | 11.7894 | 0.208 | 1 | 11.17182 | 0.6175813 | 1 | 2.033543e-05 | 0.4555135 |  | 110.064 | 0.032
27.244 | 11.5248 | 0.132 | 1 | 11.17427 | 0.3505262 | 1 | 1.15409e-05 | 0.2585161 |  | 111.067 | 0.033
27.358 | 11.6571 | 0.228 | 1 | 11.17851 | 0.4785855 | 1 | 1.575468e-05 | 0.3529048 |  | 112.074 | 0.035
27.468 | 11.5689 | 0.218 | 1 | 11.18261 | 0.3862937 | 1 | 1.271455e-05 | 0.2848058 |  | 113.078 | 0.034
27.601 | 12.054 | 0.265 | 1 | 11.18755 | 0.8664463 | 1 | 2.851309e-05 | 0.6386933 |  | 114.094 | 0.037
27.735 | 11.613 | 0.269 | 1 | 11.19254 | 0.4204616 | 1 | 1.383401e-05 | 0.3098817 |  | 115.094 | 0.037
27.829 | 11.6424 | 0.191 | 1 | 11.19604 | 0.4463649 | 1 | 1.468435e-05 | 0.3289295 |  | 116.095 | 0.038
27.937 | 11.613 | 0.215 | 1 | 11.20005 | 0.4129475 | 1 | 1.358296e-05 | 0.3042582 |  | 117.097 | 0.039
28.063 | 11.5395 | 0.252 | 1 | 11.20474 | 0.3347604 | 1 | 1.100924e-05 | 0.246607 |  | 118.099 | 0.041
28.155 | 11.3925 | 0.183 | 1 | 11.20816 | 0.1843382 | 1 | 6.06154e-06 | 0.1357785 |  | 119.117 | 0.043
28.234 | 11.7453 | 0.159 | 1 | 11.2111 | 0.5341995 | 1 | 1.7564e-05 | 0.3934337 |  | 120.131 | 0.043
28.367 | 11.5983 | 0.264 | 1 | 11.21605 | 0.382252 | 1 | 1.256579e-05 | 0.2814736 |  | 121.135 | 0.043
28.455 | 11.6424 | 0.177 | 1 | 11.21932 | 0.4230785 | 1 | 1.390618e-05 | 0.3114984 |  | 122.151 | 0.047
28.552 | 11.6424 | 0.193 | 1 | 11.22293 | 0.4194703 | 1 | 1.378572e-05 | 0.3088002 |  | 123.153 | 0.046
28.647 | 11.5689 | 0.19 | 1 | 11.22646 | 0.3424364 | 1 | 1.125255e-05 | 0.2520571 |  | 124.164 | 0.048
28.752 | 11.6424 | 0.21 | 1 | 11.23037 | 0.4120305 | 1 | 1.353746e-05 | 0.3032392 |  | 125.176 | 0.05
28.829 | 11.8188 | 0.157 | 1 | 11.23323 | 0.5855662 | 1 | 1.923701e-05 | 0.430909 |  | 126.189 | 0.05
28.93 | 11.5395 | 0.202 | 1 | 11.23699 | 0.3025091 | 1 | 9.936634e-06 | 0.2225806 |  | 127.197 | 0.052
29.017 | 11.7453 | 0.173 | 1 | 11.24023 | 0.5050729 | 1 | 1.658832e-05 | 0.3715785 |  | 128.197 | 0.052
29.106 | 11.76 | 0.176 | 1 | 11.24354 | 0.5164622 | 1 | 1.69603e-05 | 0.3799107 |  | 129.206 | 0.055
29.2 | 11.76 | 0.188 | 1 | 11.24703 | 0.5129655 | 1 | 1.684328e-05 | 0.3772895 |  | 130.211 | 0.056
29.268 | 11.7012 | 0.136 | 1 | 11.24956 | 0.451636 | 1 | 1.482813e-05 | 0.33215 |  | 131.212 | 0.057
29.327 | 11.5689 | 0.119 | 1 | 11.25176 | 0.3171413 | 1 | 1.041154e-05 | 0.2332185 |  | 132.217 | 0.06
29.396 | 11.8188 | 0.138 | 1 | 11.25433 | 0.5644745 | 1 | 1.852957e-05 | 0.4150623 |  | 133.217 | 0.059
29.484 | 11.6718 | 0.176 | 1 | 11.2576 | 0.4142011 | 1 | 1.3595e-05 | 0.3045281 |  | 134.228 | 0.061
29.561 | 11.8629 | 0.157 | 1 | 11.26046 | 0.6024368 | 1 | 1.977122e-05 | 0.4428753 |  | 135.234 | 0.063
29.639 | 11.8629 | 0.154 | 1 | 11.26336 | 0.5995353 | 1 | 1.967388e-05 | 0.4406949 |  | 136.235 | 0.062
29.707 | 11.6571 | 0.136 | 1 | 11.26589 | 0.3912057 | 1 | 1.28363e-05 | 0.2875331 |  | 137.242 | 0.032
29.756 | 11.6277 | 0.099 | 1 | 11.26772 | 0.359983 | 1 | 1.181101e-05 | 0.2645667 |  | 138.247 | 0.035
29.842 | 11.2161 | 0.172 | 1 | 11.27092 | -0.05481609 | 1 | -1.798299e-06 | -0.04028189 |  | 139.249 | 0.045
29.885 | 11.9511 | 0.085 | 1 | 11.27252 | 0.6785844 | 1 | 2.226034e-05 | 0.4986317 |  | 140.261 | 0.049
29.947 | 11.8188 | 0.124 | 1 | 11.27482 | 0.543978 | 1 | 1.784318e-05 | 0.3996873 |  | 141.263 | 0.047
30.019 | 11.5101 | 0.143 | 1 | 11.2775 | 0.2325997 | 1 | 7.628815e-06 | 0.1708854 |  | 142.265 | 0.048
29.998 | 11.8041 | -0.041 | 1 | 11.27672 | 0.5273809 | 1 | 1.729756e-05 | 0.3874653 |  | 143.267 | 0.048
29.961 | 11.8188 | -0.074 | 1 | 11.27534 | 0.5434573 | 1 | 1.782575e-05 | 0.3992969 |  | 144.275 | 0.048
29.955 | 12.0099 | -0.013 | 1 | 11.27512 | 0.7347805 | 1 | 2.410148e-05 | 0.5398732 |  | 145.284 | 0.049
29.964 | 11.6424 | 0.019 | 1 | 11.27545 | 0.3669457 | 1 | 1.203601e-05 | 0.2696066 |  | 146.285 | 0.051
29.974 | 11.5689 | 0.02 | 1 | 11.27583 | 0.2930737 | 1 | 9.612837e-06 | 0.2153275 |  | 147.288 | 0.054
29.995 | 11.613 | 0.041 | 1 | 11.27661 | 0.3363925 | 1 | 1.103338e-05 | 0.2471477 |  | 148.293 | 0.056
30 | 11.7306 | 0.011 | 1 | 11.27679 | 0.4538065 | 1 | 1.488435e-05 | 0.3334095 |  | 149.299 | 0.057
30.013 | 11.5542 | 0.025 | 1 | 11.27728 | 0.2769229 | 1 | 9.082603e-06 | 0.2034503 |  | 150.301 | 0.058
30.033 | 11.6571 | 0.04 | 1 | 11.27802 | 0.379079 | 1 | 1.243281e-05 | 0.2784949 |  | 151.304 | 0.06
30.036 | 11.5836 | 0.008 | 1 | 11.27813 | 0.3054674 | 1 | 1.00185e-05 | 0.2244143 |  | 152.316 | 0.061
30.045 | 11.8188 | 0.017 | 1 | 11.27847 | 0.5403326 | 1 | 1.772121e-05 | 0.3969552 |  | 153.32 | 0.063
30.047 | 11.7159 | 0.004 | 1 | 11.27854 | 0.4373582 | 1 | 1.434394e-05 | 0.3213042 |  | 154.329 | 0.063
30.049 | 11.6571 | 0.003 | 1 | 11.27862 | 0.3784838 | 1 | 1.241301e-05 | 0.2780515 |  | 155.329 | 0.065
30.049 | 11.76 | 0.001 | 1 | 11.27862 | 0.4813838 | 1 | 1.578779e-05 | 0.3536465 |  | 156.331 | 0.069
30.057 | 11.3484 | 0.017 | 1 | 11.27891 | 0.06948618 | 1 | 2.278891e-06 | 0.05104716 |  | 157.334 | 0.07
30.059 | 11.8041 | 0.004 | 1 | 11.27899 | 0.5251118 | 1 | 1.722169e-05 | 0.3857658 |  | 158.338 | 0.072
30.068 | 11.5689 | 0.018 | 1 | 11.27932 | 0.289577 | 1 | 9.496917e-06 | 0.2127309 |  | 159.345 | 0.079
30.074 | 11.76 | 0.013 | 1 | 11.27955 | 0.4804538 | 1 | 1.575675e-05 | 0.3529512 |  | 160.347 | 0.077
30.078 | 11.8776 | 0.008 | 1 | 11.27969 | 0.597905 | 1 | 1.960852e-05 | 0.4392308 |  | 161.351 | 0.083
30.081 | 11.7306 | 0.005 | 1 | 11.27981 | 0.4507934 | 1 | 1.478388e-05 | 0.3311589 |  | 162.353 | 0.089
30.086 | 11.7306 | 0.009 | 1 | 11.27999 | 0.4506074 | 1 | 1.477768e-05 | 0.3310199 |  | 163.359 | 0.09
30.096 | 11.4954 | 0.021 | 1 | 11.28036 | 0.2150354 | 1 | 7.051993e-06 | 0.1579646 |  | 164.363 | 0.095
30.107 | 11.5248 | 0.022 | 1 | 11.28077 | 0.2440262 | 1 | 8.002613e-06 | 0.1792585 |  | 165.37 | 0.099
30.108 | 11.7894 | 0.002 | 1 | 11.28081 | 0.508589 | 1 | 1.667868e-05 | 0.3736024 |  | 166.375 | 0.102
30.116 | 11.7306 | 0.015 | 1 | 11.28111 | 0.4494915 | 1 | 1.474047e-05 | 0.3301865 |  | 167.384 | 0.105
30.119 | 11.76 | 0.006 | 1 | 11.28122 | 0.4787799 | 1 | 1.570088e-05 | 0.3516997 |  | 168.386 | 0.113
30.125 | 11.7012 | 0.013 | 1 | 11.28144 | 0.4197567 | 1 | 1.376519e-05 | 0.3083402 |  | 169.386 | 0.12
30.123 | 11.5395 | -0.005 | 1 | 11.28137 | 0.2581311 | 1 | 8.464981e-06 | 0.1896156 |  | 170.395 | 0.129
30.127 | 11.6571 | 0.009 | 1 | 11.28152 | 0.3755823 | 1 | 1.231653e-05 | 0.2758903 |  | 171.396 | 0.13
30.136 | 11.8335 | 0.018 | 1 | 11.28185 | 0.5516475 | 1 | 1.809004e-05 | 0.4052169 |  | 172.397 | 0.144
30.14 | 11.5836 | 0.008 | 1 | 11.282 | 0.3015987 | 1 | 9.890198e-06 | 0.2215404 |  | 173.407 | 0.141
30.143 | 11.8335 | 0.006 | 1 | 11.28211 | 0.5513871 | 1 | 1.808133e-05 | 0.4050218 |  | 174.418 | 0.147
30.145 | 11.9511 | 0.005 | 1 | 11.28219 | 0.6689127 | 1 | 2.193522e-05 | 0.4913489 |  | 175.422 | 0.151
30.149 | 11.4954 | 0.008 | 1 | 11.28234 | 0.2130639 | 1 | 6.986828e-06 | 0.1565049 |  | 176.424 | 0.164
30.151 | 11.6424 | 0.004 | 1 | 11.28241 | 0.3599895 | 1 | 1.18048e-05 | 0.2644276 |  | 177.426 | 0.173
30.163 | 11.76 | 0.025 | 1 | 11.28286 | 0.4771431 | 1 | 1.564626e-05 | 0.3504762 |  | 178.431 | 0.176
30.169 | 11.4513 | 0.011 | 1 | 11.28308 | 0.1682199 | 1 | 5.516145e-06 | 0.1235616 |  | 179.434 | 0.189
30.169 | 11.6865 | 0 | 1 | 11.28308 | 0.4034199 | 1 | 1.322865e-05 | 0.2963218 |  | 180.435 | 0.2
30.176 | 11.4219 | 0.013 | 1 | 11.28334 | 0.1385595 | 1 | 4.543499e-06 | 0.1017744 |  | 181.436 | 0.199
30.174 | 11.76 | -0.004 | 1 | 11.28327 | 0.4767339 | 1 | 1.56326e-05 | 0.3501703 |  | 182.437 | 0.207
30.182 | 11.7894 | 0.016 | 1 | 11.28356 | 0.5058363 | 1 | 1.658672e-05 | 0.3715425 |  | 183.441 | 0.214
30.184 | 11.6424 | 0.005 | 1 | 11.28364 | 0.3587619 | 1 | 1.176402e-05 | 0.263514 |  | 184.447 | 0.224
30.185 | 11.8629 | 0.001 | 1 | 11.28368 | 0.5792247 | 1 | 1.89931e-05 | 0.4254453 |  | 185.448 | 0.248
30.192 | 11.6571 | 0.015 | 1 | 11.28394 | 0.3731644 | 1 | 1.223615e-05 | 0.2740897 |  | 186.451 | 0.251
30.194 | 11.8335 | 0.004 | 1 | 11.28401 | 0.54949 | 1 | 1.801785e-05 | 0.4035999 |  | 187.459 | 0.261
30.203 | 11.5836 | 0.018 | 1 | 11.28434 | 0.2992552 | 1 | 9.812497e-06 | 0.2197999 |  | 188.47 | 0.282
30.207 | 11.7747 | 0.007 | 1 | 11.28449 | 0.4902064 | 1 | 1.607365e-05 | 0.3600497 |  | 189.474 | 0.308
30.213 | 11.8482 | 0.013 | 1 | 11.28472 | 0.5634832 | 1 | 1.847621e-05 | 0.4138671 |  | 190.475 | 0.334
30.218 | 11.7747 | 0.01 | 1 | 11.2849 | 0.4897972 | 1 | 1.605999e-05 | 0.3597437 |  | 191.478 | 0.356
30.22 | 11.6865 | 0.005 | 1 | 11.28498 | 0.4015228 | 1 | 1.316552e-05 | 0.2949076 |  | 192.481 | 0.415
30.226 | 11.7159 | 0.01 | 1 | 11.2852 | 0.4306996 | 1 | 1.412208e-05 | 0.3163346 |  | 193.483 | 0.438
30.224 | 11.8335 | -0.004 | 1 | 11.28513 | 0.548374 | 1 | 1.798052e-05 | 0.4027636 |  | 194.489 | 0.456
30.224 | 11.9217 | 0.002 | 1 | 11.28513 | 0.636574 | 1 | 2.087249e-05 | 0.4675438 |  | 195.491 | 0.515
30.234 | 11.6718 | 0.019 | 1 | 11.2855 | 0.386302 | 1 | 1.26662e-05 | 0.2837229 |  | 196.495 | 0.583
30.235 | 11.6277 | 0.003 | 1 | 11.28554 | 0.3421648 | 1 | 1.1219e-05 | 0.2513056 |  | 197.504 | 0.608
30.242 | 11.4954 | 0.014 | 1 | 11.2858 | 0.2096044 | 1 | 6.872505e-06 | 0.1539441 |  | 198.505 | 0.669
30.251 | 11.5983 | 0.017 | 1 | 11.28613 | 0.3121696 | 1 | 1.023528e-05 | 0.2292704 |  | 199.505 | 0.731
30.252 | 11.9805 | 0.001 | 1 | 11.28617 | 0.6943324 | 1 | 2.276544e-05 | 0.5099459 |  | 200.508 | 0.829
30.255 | 11.6277 | 0.007 | 1 | 11.28628 | 0.3414208 | 1 | 1.11943e-05 | 0.2507523 |  | 201.512 | 0.898
30.256 | 11.613 | 0.001 | 1 | 11.28632 | 0.3266836 | 1 | 1.071109e-05 | 0.2399284 |  | 202.518 | 1.001
30.264 | 11.6277 | 0.016 | 1 | 11.28661 | 0.341086 | 1 | 1.118318e-05 | 0.2505033 |  | 203.522 | 1.069
30.27 | 11.76 | 0.012 | 1 | 11.28684 | 0.4731629 | 1 | 1.551345e-05 | 0.3475014 |  | 204.525 | 1.207
30.276 | 11.5983 | 0.012 | 1 | 11.28706 | 0.3112397 | 1 | 1.020444e-05 | 0.2285795 |  | 205.526 | 1.384
30.28 | 11.7453 | 0.008 | 1 | 11.28721 | 0.4580909 | 1 | 1.501909e-05 | 0.3364276 |  | 206.528 | 1.465
30.278 | 11.9217 | -0.004 | 1 | 11.28713 | 0.6345653 | 1 | 2.080508e-05 | 0.4660338 |  | 207.529 | 1.66
30.287 | 11.7894 | 0.018 | 1 | 11.28747 | 0.5019305 | 1 | 1.645627e-05 | 0.3686204 |  | 208.531 | 1.805
30.287 | 11.7012 | 0 | 1 | 11.28747 | 0.4137305 | 1 | 1.356455e-05 | 0.3038458 |  | 209.545 | 2.087
30.293 | 11.6424 | 0.013 | 1 | 11.28769 | 0.3547073 | 1 | 1.162932e-05 | 0.2604967 |  | 210.571 | 2.235
30.294 | 11.76 | 0.002 | 1 | 11.28773 | 0.4722701 | 1 | 1.548367e-05 | 0.3468343 |  | 211.578 | 2.622
30.298 | 11.76 | 0.007 | 1 | 11.28788 | 0.4721213 | 1 | 1.547871e-05 | 0.3467231 |  | 212.586 | 2.872
30.305 | 11.5983 | 0.015 | 1 | 11.28814 | 0.3101609 | 1 | 1.016867e-05 | 0.2277781 |  | 213.592 | 3.319
30.307 | 11.7012 | 0.003 | 1 | 11.28821 | 0.4129865 | 1 | 1.353978e-05 | 0.3032911 |  | 214.597 | 3.603
30.316 | 11.6277 | 0.018 | 1 | 11.28855 | 0.3391517 | 1 | 1.111897e-05 | 0.2490649 |  | 215.627 | 3.901
30.315 | 11.613 | -0.003 | 1 | 11.28851 | 0.3244889 | 1 | 1.063827e-05 | 0.2382972 |  | 216.639 | 4.819
30.32 | 11.8776 | 0.012 | 1 | 11.2887 | 0.5889029 | 1 | 1.930686e-05 | 0.4324738 |  | 217.644 | 5.491
30.326 | 11.5542 | 0.011 | 1 | 11.28892 | 0.2652797 | 1 | 8.696981e-06 | 0.1948124 |  | 218.663 | 6.066
30.333 | 11.7747 | 0.015 | 1 | 11.28918 | 0.4855193 | 1 | 1.59172e-05 | 0.3565454 |  | 219.663 | 6.805
30.335 | 11.5542 | 0.004 | 1 | 11.28926 | 0.2649449 | 1 | 8.685898e-06 | 0.1945641 |  | 220.684 | 7.733
30.337 | 11.7012 | 0.004 | 1 | 11.28933 | 0.4118705 | 1 | 1.350264e-05 | 0.3024591 |  | 221.715 | 8.816
30.349 | 11.5542 | 0.008 | 1 | 11.28978 | 0.2644242 | 1 | 8.668658e-06 | 0.1941779 |  | 222.746 | 10.107
30.609 | 11.6718 | 0.519 | 1 | 11.29945 | 0.3723525 | 1 | 1.220253e-05 | 0.2733367 |  | 223.777 | 11.852
30.875 | 11.7894 | 0.531 | 1 | 11.30934 | 0.4800576 | 1 | 1.572645e-05 | 0.3522724 |  | 224.805 | 12.69
31.023 | 11.76 | 0.296 | 1 | 11.31485 | 0.4451522 | 1 | 1.458001e-05 | 0.3265921 |  | 225.824 | 15.432
31.182 | 11.4807 | 0.316 | 1 | 11.32076 | 0.1599376 | 1 | 5.237273e-06 | 0.1173149 |  | 226.859 | 18.154
31.28 | 11.9511 | 0.196 | 1 | 11.32441 | 0.6266921 | 1 | 2.051874e-05 | 0.4596197 |  | 227.973 | 33.748
31.447 | 11.5395 | 0.334 | 1 | 11.33062 | 0.20888 | 1 | 6.837448e-06 | 0.1531588 |  | 230.032 | 228.741
31.573 | 11.6571 | 0.252 | 1 | 11.33531 | 0.3217929 | 1 | 1.053171e-05 | 0.2359104 |  | 231.063 | 343.844
31.637 | 11.5689 | 0.129 | 1 | 11.33769 | 0.2312122 | 1 | 7.566504e-06 | 0.1694897 |  | 232.095 | 343.844
31.818 | 11.5983 | 0.363 | 1 | 11.34442 | 0.2538792 | 1 | 8.30624e-06 | 0.1860598 |  | 233.126 | 343.844
31.913 | 11.466 | 0.189 | 1 | 11.34795 | 0.1180454 | 1 | 3.861623e-06 | 0.08650036 |  | 234.82 | 564.487
32.024 | 11.4807 | 0.221 | 1 | 11.35208 | 0.1286163 | 1 | 4.206795e-06 | 0.0942322 |  | 236.514 | 564.487
32.138 | 11.8041 | 0.228 | 1 | 11.35632 | 0.4477756 | 1 | 1.464362e-05 | 0.328017 |  | 238.207 | 564.487
32.228 | 11.4219 | 0.18 | 1 | 11.35967 | 0.06222775 | 1 | 2.034786e-06 | 0.04557921 |  | 239.901 | 564.487
32.37 | 11.5395 | 0.282 | 1 | 11.36495 | 0.1745455 | 1 | 5.706365e-06 | 0.1278226 |  | 242.027 | 708.601
32.468 | 11.5542 | 0.196 | 1 | 11.3686 | 0.1856001 | 1 | 6.066959e-06 | 0.1358999 |  | 244.152 | 708.601
32.609 | 11.6718 | 0.281 | 1 | 11.37384 | 0.297955 | 1 | 9.737791e-06 | 0.2181265 |  | 246.278 | 708.601
32.661 | 11.4954 | 0.105 | 1 | 11.37578 | 0.1196207 | 1 | 3.909178e-06 | 0.08756558 |  | 253.046 | 773.638
32.784 | 11.466 | 0.25 | 1 | 11.38035 | 0.08564526 | 1 | 2.798401e-06 | 0.06268417 |  | 255.367 | 773.638
32.91 | 11.6277 | 0.251 | 1 | 11.38504 | 0.2426582 | 1 | 7.927337e-06 | 0.1775724 |  | 257.689 | 773.638
32.989 | 11.5395 | 0.158 | 1 | 11.38798 | 0.1515195 | 1 | 4.949421e-06 | 0.110867 |  | 260.09 | 800.325
33.134 | 11.7012 | 0.29 | 1 | 11.39337 | 0.3078257 | 1 | 1.005322e-05 | 0.2251922 |  | 262.491 | 800.323
33.233 | 11.8629 | 0.198 | 1 | 11.39706 | 0.465843 | 1 | 1.521184e-05 | 0.3407453 |  | 264.892 | 800.323
33.327 | 11.5395 | 0.187 | 1 | 11.40055 | 0.1389464 | 1 | 4.536638e-06 | 0.1016207 |  | 267.293 | 800.323
33.417 | 11.7012 | 0.18 | 1 | 11.4039 | 0.2972985 | 1 | 9.705698e-06 | 0.2174076 |  | 269.721 | 809.364
33.525 | 11.7894 | 0.215 | 1 | 11.40792 | 0.381481 | 1 | 1.245213e-05 | 0.2789277 |  | 272.149 | 809.364
33.611 | 11.907 | 0.172 | 1 | 11.41112 | 0.4958819 | 1 | 1.618447e-05 | 0.3625321 |  | 274.578 | 809.364
33.699 | 11.5689 | 0.176 | 1 | 11.41439 | 0.1545084 | 1 | 5.042208e-06 | 0.1129455 |  | 277.006 | 809.364
33.791 | 11.76 | 0.188 | 1 | 11.41781 | 0.3421861 | 1 | 1.116547e-05 | 0.2501065 |  | 279.416 | 803.337
33.888 | 12.0099 | 0.194 | 1 | 11.42142 | 0.5884779 | 1 | 1.919941e-05 | 0.4300668 |  | 281.826 | 803.337
33.968 | 11.5101 | 0.16 | 1 | 11.4244 | 0.08570197 | 1 | 2.795772e-06 | 0.06262529 |  | 284.236 | 803.337
34.067 | 11.7453 | 0.197 | 1 | 11.42808 | 0.3172193 | 1 | 1.034695e-05 | 0.2317718 |  | 291.383 | 789.427
34.132 | 11.8041 | 0.131 | 1 | 11.4305 | 0.3736014 | 1 | 1.218494e-05 | 0.2729426 |  | 293.752 | 789.427
34.212 | 11.5983 | 0.158 | 1 | 11.43347 | 0.1648255 | 1 | 5.375173e-06 | 0.1204039 |  | 296.12 | 789.427
34.285 | 11.76 | 0.147 | 1 | 11.43619 | 0.32381 | 1 | 1.055883e-05 | 0.2365177 |  | 296.615 | 785.135
34.352 | 11.5395 | 0.134 | 1 | 11.43868 | 0.1008177 | 1 | 3.287175e-06 | 0.07363272 |  | 310.015 | 443.928
34.421 | 11.7453 | 0.136 | 1 | 11.44125 | 0.3040509 | 1 | 9.912706e-06 | 0.2220446 |  | 343.598 | 1116.876
34.5 | 11.76 | 0.159 | 1 | 11.44419 | 0.3158122 | 1 | 1.029506e-05 | 0.2306092 |  | 361.973 | 609.07
34.591 | 12.0099 | 0.186 | 1 | 11.44757 | 0.5623272 | 1 | 1.832887e-05 | 0.4105666 |  | 377.296 | 509.061
34.646 | 11.5101 | 0.11 | 1 | 11.44962 | 0.06048123 | 1 | 1.97122e-06 | 0.04415533 |  | 392.684 | 511.745
34.709 | 11.4219 | 0.124 | 1 | 11.45196 | -0.03006229 | 1 | -9.797148e-07 | -0.02194561 |  | 406.996 | 476.8
34.785 | 11.6865 | 0.152 | 1 | 11.45479 | 0.2317106 | 1 | 7.550562e-06 | 0.1691326 |  | 417.683 | 355.009
34.83 | 11.6277 | 0.091 | 1 | 11.45646 | 0.1712367 | 1 | 5.57961e-06 | 0.1249833 |  | 423.261 | 185.202
34.903 | 11.907 | 0.145 | 1 | 11.45918 | 0.4478212 | 1 | 1.459047e-05 | 0.3268264 |  | 437.656 | 476.371
34.961 | 11.7012 | 0.116 | 1 | 11.46134 | 0.2398636 | 1 | 7.814391e-06 | 0.1750424 |  | 446.307 | 287.066
35.007 | 11.8188 | 0.091 | 1 | 11.46305 | 0.3557525 | 1 | 1.158916e-05 | 0.2595971 |  | 453.213 | 229.696
35.007 | 11.5101 | 0 | 1 | 11.46305 | 0.04705249 | 1 | 1.532804e-06 | 0.03433481 |  | 459.688 | 214.875
34.958 | 11.9364 | -0.097 | 1 | 11.46122 | 0.4751752 | 1 | 1.548055e-05 | 0.3467642 |  | 466.212 | 216.728
34.967 | 11.9511 | 0.016 | 1 | 11.46156 | 0.4895404 | 1 | 1.594835e-05 | 0.3572431 |  | 471.037 | 160.817
34.96 | 11.319 | -0.013 | 1 | 11.4613 | -0.1422992 | 1 | -4.635896e-06 | -0.1038441 |  | 473.509 | 82.128
34.979 | 12.0981 | 0.038 | 1 | 11.46201 | 0.6360941 | 1 | 2.072247e-05 | 0.4641834 |  | 479.85 | 210.287
34.983 | 11.8188 | 0.008 | 1 | 11.46215 | 0.3566453 | 1 | 1.161862e-05 | 0.260257 |  | 483.603 | 124.61
35 | 11.8776 | 0.034 | 1 | 11.46279 | 0.4148129 | 1 | 1.351326e-05 | 0.3026971 |  | 486.545 | 97.848
35.01 | 11.4513 | 0.019 | 1 | 11.46316 | -0.0118591 | 1 | -3.86326e-07 | -0.008653703 |  | 489.222 | 88.837
35.03 | 11.6718 | 0.04 | 1 | 11.4639 | 0.2078969 | 1 | 6.772338e-06 | 0.1517004 |  | 491.766 | 84.501
35.034 | 11.8335 | 0.008 | 1 | 11.46405 | 0.3694481 | 1 | 1.203488e-05 | 0.2695813 |  | 493.547 | 59.262
35.036 | 11.6571 | 0.004 | 1 | 11.46413 | 0.1929737 | 1 | 6.286157e-06 | 0.1408099 |  | 495.062 | 50.413
35.037 | 11.8629 | 0.002 | 1 | 11.46416 | 0.3987365 | 1 | 1.29889e-05 | 0.2909514 |  | 496.605 | 51.302
35.035 | 11.7306 | -0.003 | 1 | 11.46409 | 0.2665109 | 1 | 8.681658e-06 | 0.1944691 |  | 497.767 | 38.615
35.044 | 11.5689 | 0.019 | 1 | 11.46442 | 0.1044761 | 1 | 3.403294e-06 | 0.07623379 |  | 498.635 | 28.915
35.045 | 11.8041 | 0.001 | 1 | 11.46446 | 0.3396389 | 1 | 1.106367e-05 | 0.2478262 |  | 499.357 | 23.982
35.052 | 11.7453 | 0.015 | 1 | 11.46472 | 0.2805786 | 1 | 9.139705e-06 | 0.2047294 |  | 499.957 | 19.87
35.054 | 12.0246 | 0.004 | 1 | 11.4648 | 0.5598042 | 1 | 1.823529e-05 | 0.4084705 |  | 500.46 | 8.382
35.059 | 11.7894 | 0.01 | 1 | 11.46498 | 0.3244182 | 1 | 1.056766e-05 | 0.2367156 |  | 499.908 | -3.674
35.067 | 11.7894 | 0.015 | 1 | 11.46528 | 0.3241206 | 1 | 1.055785e-05 | 0.2364959 |  | 499.145 | -12.666
35.071 | 11.6571 | 0.008 | 1 | 11.46543 | 0.1916718 | 1 | 6.243453e-06 | 0.1398533 |  | 498.211 | -15.499
35.084 | 11.6865 | 0.027 | 1 | 11.46591 | 0.2205882 | 1 | 7.185241e-06 | 0.1609494 |  | 497.698 | -17.088
35.087 | 11.7894 | 0.006 | 1 | 11.46602 | 0.3233766 | 1 | 1.053334e-05 | 0.2359467 |  | 497.027 | -22.314
35.088 | 11.5101 | 0.001 | 1 | 11.46606 | 0.0440394 | 1 | 1.434492e-06 | 0.03213262 |  | 496.234 | -26.398
35.092 | 11.8923 | 0.009 | 1 | 11.46621 | 0.4260906 | 1 | 1.387894e-05 | 0.3108883 |  | 495.541 | -23.026
35.101 | 11.4807 | 0.018 | 1 | 11.46654 | 0.01415581 | 1 | 4.610882e-07 | 0.01032838 |  | 494.799 | -24.612
35.098 | 11.7012 | -0.006 | 1 | 11.46643 | 0.2347674 | 1 | 7.646959e-06 | 0.1712919 |  | 493.853 | -31.544
35.107 | 11.8041 | 0.018 | 1 | 11.46677 | 0.3373326 | 1 | 1.098763e-05 | 0.2461229 |  | 492.9 | -31.58
35.108 | 11.6424 | 0.002 | 1 | 11.4668 | 0.1755954 | 1 | 5.719503e-06 | 0.1281169 |  | 492.02 | -29.16
35.116 | 11.6718 | 0.016 | 1 | 11.4671 | 0.2046978 | 1 | 6.667357e-06 | 0.1493488 |  | 491.103 | -30.479
35.116 | 11.8629 | -0.001 | 1 | 11.4671 | 0.3957978 | 1 | 1.289181e-05 | 0.2887765 |  | 490.054 | -34.87
35.123 | 11.7306 | 0.016 | 1 | 11.46736 | 0.2632374 | 1 | 8.574011e-06 | 0.1920578 |  | 489.118 | -30.992
35.127 | 11.9511 | 0.008 | 1 | 11.46751 | 0.4835886 | 1 | 1.575107e-05 | 0.352824 |  | 488.158 | -31.866
35.13 | 11.7894 | 0.005 | 1 | 11.46762 | 0.3217771 | 1 | 1.048063e-05 | 0.2347661 |  | 487.046 | -37.001
35.136 | 11.7306 | 0.012 | 1 | 11.46785 | 0.2627539 | 1 | 8.558111e-06 | 0.1917017
35.138 | 11.8482 | 0.004 | 1 | 11.46792 | 0.3802795 | 1 | 1.238598e-05 | 0.277446
35.14 | 11.6718 | 0.004 | 1 | 11.46799 | 0.2038051 | 1 | 6.638064e-06 | 0.1486926
35.143 | 11.6571 | 0.006 | 1 | 11.46811 | 0.1889935 | 1 | 6.155616e-06 | 0.1378858
35.15 | 11.613 | 0.014 | 1 | 11.46837 | 0.1446331 | 1 | 4.710731e-06 | 0.1055204
35.151 | 11.6865 | 0.003 | 1 | 11.4684 | 0.2180959 | 1 | 7.103421e-06 | 0.1591166
35.154 | 11.8188 | 0.005 | 1 | 11.46852 | 0.3502843 | 1 | 1.140877e-05 | 0.2555565
35.158 | 11.9364 | 0.008 | 1 | 11.46866 | 0.4677355 | 1 | 1.523408e-05 | 0.3412435
35.161 | 11.907 | 0.006 | 1 | 11.46878 | 0.4382239 | 1 | 1.427284e-05 | 0.3197115
35.165 | 11.7453 | 0.007 | 1 | 11.46892 | 0.2763751 | 1 | 9.001416e-06 | 0.2016317
35.169 | 11.5983 | 0.008 | 1 | 11.46907 | 0.1292263 | 1 | 4.208821e-06 | 0.0942776
35.177 | 11.9658 | 0.015 | 1 | 11.46937 | 0.4964287 | 1 | 1.616821e-05 | 0.3621678
35.177 | 11.8629 | 0 | 1 | 11.46937 | 0.3935287 | 1 | 1.281685e-05 | 0.2870975
35.185 | 11.8923 | 0.017 | 1 | 11.46967 | 0.4226311 | 1 | 1.376454e-05 | 0.3083257
35.188 | 11.5689 | 0.005 | 1 | 11.46978 | 0.09911953 | 1 | 3.22818e-06 | 0.07231123
35.189 | 11.8923 | 0.002 | 1 | 11.46982 | 0.4224823 | 1 | 1.375962e-05 | 0.3082155
35.19 | 11.5689 | 0.002 | 1 | 11.46985 | 0.09904513 | 1 | 3.225748e-06 | 0.07225676
35.195 | 11.466 | 0.01 | 1 | 11.47004 | -0.004040865 | 1 | -1.316039e-07 | -0.002947928
35.198 | 11.6424 | 0.007 | 1 | 11.47015 | 0.1722475 | 1 | 5.609779e-06 | 0.125659
35.202 | 11.8776 | 0.008 | 1 | 11.4703 | 0.4072987 | 1 | 1.326488e-05 | 0.2971334
35.204 | 11.7306 | 0.003 | 1 | 11.47038 | 0.2602243 | 1 | 8.47495e-06 | 0.1898389
35.213 | 11.8188 | 0.019 | 1 | 11.47071 | 0.3480896 | 1 | 1.13364e-05 | 0.2539353
35.21 | 11.6865 | -0.005 | 1 | 11.4706 | 0.2159012 | 1 | 7.031382e-06 | 0.157503
35.213 | 11.76 | 0.006 | 1 | 11.47071 | 0.2892896 | 1 | 9.421428e-06 | 0.21104
35.221 | 11.7012 | 0.016 | 1 | 11.47101 | 0.230192 | 1 | 7.496689e-06 | 0.1679258
35.227 | 11.7012 | 0.012 | 1 | 11.47123 | 0.2299688 | 1 | 7.48936e-06 | 0.1677617
35.225 | 11.613 | -0.004 | 1 | 11.47116 | 0.1418432 | 1 | 4.619399e-06 | 0.1034745
35.235 | 11.7894 | 0.019 | 1 | 11.47153 | 0.3178712 | 1 | 1.035195e-05 | 0.2318838
35.235 | 12.0099 | 0 | 1 | 11.47153 | 0.5383712 | 1 | 1.753287e-05 | 0.3927363
35.241 | 11.5836 | 0.012 | 1 | 11.47175 | 0.111848 | 1 | 3.642469e-06 | 0.08159131
35.246 | 11.9217 | 0.011 | 1 | 11.47194 | 0.449762 | 1 | 1.464696e-05 | 0.3280919
35.248 | 11.7453 | 0.004 | 1 | 11.47201 | 0.2732876 | 1 | 8.899868e-06 | 0.199357
35.251 | 11.8041 | 0.006 | 1 | 11.47212 | 0.331976 | 1 | 1.081107e-05 | 0.2421679
35.253 | 11.6865 | 0.004 | 1 | 11.4722 | 0.2143016 | 1 | 6.978886e-06 | 0.1563271
35.255 | 11.9511 | 0.005 | 1 | 11.47227 | 0.4788272 | 1 | 1.559331e-05 | 0.3492902
35.263 | 12.0687 | 0.015 | 1 | 11.47257 | 0.5961296 | 1 | 1.941313e-05 | 0.4348541
35.264 | 11.6571 | 0.002 | 1 | 11.47261 | 0.1844924 | 1 | 6.00804e-06 | 0.1345801
35.265 | 11.8482 | 0.002 | 1 | 11.47264 | 0.3755552 | 1 | 1.223003e-05 | 0.2739527
35.266 | 11.8923 | 0.003 | 1 | 11.47268 | 0.419618 | 1 | 1.366493e-05 | 0.3060943
35.273 | 11.8629 | 0.013 | 1 | 11.47294 | 0.3899576 | 1 | 1.269891e-05 | 0.2844556
35.28 | 11.8776 | 0.014 | 1 | 11.4732 | 0.4043972 | 1 | 1.316901e-05 | 0.2949859
35.282 | 11.5248 | 0.003 | 1 | 11.47328 | 0.05152285 | 1 | 1.677813e-06 | 0.03758302
35.285 | 11.4954 | 0.007 | 1 | 11.47339 | 0.02201125 | 1 | 7.167815e-07 | 0.01605591
35.288 | 11.9805 | 0.006 | 1 | 11.4735 | 0.5069997 | 1 | 1.651004e-05 | 0.3698248
35.295 | 11.9217 | 0.013 | 1 | 11.47376 | 0.4479393 | 1 | 1.458664e-05 | 0.3267408
35.298 | 11.7453 | 0.006 | 1 | 11.47387 | 0.2714277 | 1 | 8.838705e-06 | 0.197987
35.312 | 11.613 | 0.007 | 1 | 11.47439 | 0.1386069 | 1 | 4.513476e-06 | 0.1011019
35.53 | 12.0981 | 0.435 | 1 | 11.4825 | 0.6155976 | 1 | 2.003995e-05 | 0.4488948
35.865 | 11.8188 | 0.669 | 1 | 11.49496 | 0.323836 | 1 | 1.053732e-05 | 0.236036
36.03 | 11.6865 | 0.329 | 1 | 11.5011 | 0.1853982 | 1 | 6.031356e-06 | 0.1351024
36.134 | 12.0393 | 0.208 | 1 | 11.50497 | 0.5343295 | 1 | 1.738035e-05 | 0.3893197
36.24 | 11.6865 | 0.212 | 1 | 11.50891 | 0.1775865 | 1 | 5.775608e-06 | 0.1293736
36.31 | 11.5689 | 0.142 | 1 | 11.51152 | 0.05738256 | 1 | 1.866067e-06 | 0.0417999
36.463 | 11.7012 | 0.305 | 1 | 11.51721 | 0.1839912 | 1 | 5.982129e-06 | 0.1339997
36.624 | 11.8335 | 0.322 | 1 | 11.5232 | 0.3103022 | 1 | 1.008673e-05 | 0.2259428
36.693 | 11.7747 | 0.138 | 1 | 11.52576 | 0.2489354 | 1 | 8.091194e-06 | 0.1812427
36.848 | 12.054 | 0.309 | 1 | 11.53153 | 0.5224696 | 1 | 1.697843e-05 | 0.3803168
36.952 | 11.5689 | 0.207 | 1 | 11.5354 | 0.03350097 | 1 | 1.088514e-06 | 0.0243827
37.1 | 11.6865 | 0.297 | 1 | 11.5409 | 0.1455956 | 1 | 4.729761e-06 | 0.1059466
37.192 | 11.5542 | 0.182 | 1 | 11.54433 | 0.009873281 | 1 | 3.207004e-07 | 0.007183689
37.297 | 11.5542 | 0.211 | 1 | 11.54823 | 0.005967415 | 1 | 1.938045e-07 | 0.00434122
37.403 | 11.8335 | 0.212 | 1 | 11.55218 | 0.2813243 | 1 | 9.135322e-06 | 0.2046312
37.51 | 11.6865 | 0.213 | 1 | 11.55616 | 0.1303441 | 1 | 4.232006e-06 | 0.09479694
37.625 | 12.2304 | 0.235 | 1 | 11.56043 | 0.6699662 | 1 | 2.174912e-05 | 0.4871804
37.749 | 11.9364 | 0.247 | 1 | 11.56505 | 0.3713536 | 1 | 1.205328e-05 | 0.2699935
37.877 | 11.6718 | 0.255 | 1 | 11.56981 | 0.1019922 | 1 | 3.309869e-06 | 0.07414107
37.93 | 11.8335 | 0.106 | 1 | 11.57178 | 0.2617206 | 1 | 8.492814e-06 | 0.190239
38.07 | 11.8923 | 0.28 | 1 | 11.57699 | 0.3153128 | 1 | 1.022998e-05 | 0.2291516
38.156 | 11.613 | 0.171 | 1 | 11.58019 | 0.03281371 | 1 | 1.064485e-06 | 0.02384445
38.248 | 11.8923 | 0.185 | 1 | 11.58361 | 0.3086914 | 1 | 1.001281e-05 | 0.2242869
38.339 | 11.7012 | 0.181 | 1 | 11.58699 | 0.1142063 | 1 | 3.703986e-06 | 0.0829693
38.424 | 11.613 | 0.17 | 1 | 11.59016 | 0.02284445 | 1 | 7.408175e-07 | 0.01659431
38.541 | 11.8629 | 0.234 | 1 | 11.59451 | 0.2683922 | 1 | 8.702287e-06 | 0.1949312
38.635 | 11.466 | 0.188 | 1 | 11.598 | -0.1320045 | 1 | -4.279553e-06 | -0.09586199
38.739 | 11.9952 | 0.212 | 1 | 11.60187 | 0.3933269 | 1 | 1.274982e-05 | 0.2855959
38.787 | 11.5689 | 0.096 | 1 | 11.60366 | -0.03475869 | 1 | -1.126643e-06 | -0.0252368
38.884 | 11.8041 | 0.193 | 1 | 11.60727 | 0.196833 | 1 | 6.379189e-06 | 0.1428938
38.955 | 11.8041 | 0.142 | 1 | 11.60991 | 0.1941919 | 1 | 6.293005e-06 | 0.1409633
39.042 | 11.9511 | 0.173 | 1 | 11.61314 | 0.3379556 | 1 | 1.095058e-05 | 0.2452929
39.107 | 11.7306 | 0.13 | 1 | 11.61556 | 0.1150377 | 1 | 3.72718e-06 | 0.08348884
39.205 | 11.7453 | 0.196 | 1 | 11.61921 | 0.1260922 | 1 | 4.084817e-06 | 0.09149991
39.265 | 11.7012 | 0.12 | 1 | 11.62144 | 0.07976032 | 1 | 2.583669e-06 | 0.0578742
39.319 | 11.7747 | 0.107 | 1 | 11.62345 | 0.1512516 | 1 | 4.899133e-06 | 0.1097406
39.397 | 11.7453 | 0.157 | 1 | 11.62635 | 0.1189501 | 1 | 3.852473e-06 | 0.08629539
39.476 | 11.4072 | 0.16 | 1 | 11.62929 | -0.2220886 | 1 | -7.192106e-06 | -0.1611032
39.532 | 11.7012 | 0.112 | 1 | 11.63137 | 0.06982826 | 1 | 2.261149e-06 | 0.05064974
39.598 | 11.4954 | 0.133 | 1 | 11.63383 | -0.1384269 | 1 | -4.482091e-06 | -0.1003988
39.675 | 11.5395 | 0.154 | 1 | 11.63669 | -0.09719115 | 1 | -3.146613e-06 | -0.07048413
39.729 | 11.7894 | 0.108 | 1 | 11.6387 | 0.1507001 | 1 | 4.878647e-06 | 0.1092817
39.816 | 11.9511 | 0.173 | 1 | 11.64194 | 0.3091638 | 1 | 1.000749e-05 | 0.2241677
39.86 | 11.9364 | 0.087 | 1 | 11.64357 | 0.2928271 | 1 | 9.478129e-06 | 0.2123101
39.922 | 11.8188 | 0.125 | 1 | 11.64588 | 0.1729208 | 1 | 5.596587e-06 | 0.1253636
39.972 | 11.6718 | 0.1 | 1 | 11.64774 | 0.02406083 | 1 | 7.786786e-07 | 0.0174424
40.024 | 11.8629 | 0.103 | 1 | 11.64967 | 0.2132265 | 1 | 6.900163e-06 | 0.1545637
40.01 | 11.7012 | -0.027 | 1 | 11.64915 | 0.05204727 | 1 | 1.684318e-06 | 0.03772873
39.993 | 11.9217 | -0.036 | 1 | 11.64852 | 0.2731797 | 1 | 8.840649e-06 | 0.1980305
39.979 | 11.8188 | -0.027 | 1 | 11.648 | 0.1708004 | 1 | 5.527551e-06 | 0.1238171
39.971 | 12.054 | -0.016 | 1 | 11.6477 | 0.406298 | 1 | 1.314901e-05 | 0.2945378
39.993 | 11.76 | 0.045 | 1 | 11.64852 | 0.1114797 | 1 | 3.607708e-06 | 0.08081266
40.012 | 11.8188 | 0.037 | 1 | 11.64923 | 0.1695729 | 1 | 5.487587e-06 | 0.1229219
40.024 | 11.907 | 0.024 | 1 | 11.64967 | 0.2573265 | 1 | 8.327271e-06 | 0.1865309
40.029 | 12.054 | 0.01 | 1 | 11.64986 | 0.4041405 | 1 | 1.307819e-05 | 0.2929515
40.037 | 11.6424 | 0.016 | 1 | 11.65016 | -0.007757092 | 1 | -2.510208e-07 | -0.005622867
40.046 | 11.8335 | 0.018 | 1 | 11.65049 | 0.1830081 | 1 | 5.922104e-06 | 0.1326551
40.047 | 11.8923 | 0.002 | 1 | 11.65053 | 0.2417709 | 1 | 7.823646e-06 | 0.1752497
40.049 | 11.8923 | 0.005 | 1 | 11.6506 | 0.2416965 | 1 | 7.821218e-06 | 0.1751953
40.05 | 11.7453 | 0 | 1 | 11.65064 | 0.09465932 | 1 | 3.06314e-06 | 0.06861433
40.058 | 11.613 | 0.018 | 1 | 11.65094 | -0.03793827 | 1 | -1.227655e-06 | -0.02749947
40.059 | 11.8776 | 0.002 | 1 | 11.65098 | 0.2266245 | 1 | 7.333398e-06 | 0.1642681
40.065 | 11.8776 | 0.01 | 1 | 11.6512 | 0.2264013 | 1 | 7.326118e-06 | 0.164105
40.068 | 11.8335 | 0.007 | 1 | 11.65131 | 0.1821897 | 1 | 5.895453e-06 | 0.1320581
40.071 | 11.9511 | 0.006 | 1 | 11.65142 | 0.2996782 | 1 | 9.697205e-06 | 0.2172174
40.072 | 12.0981 | 0.003 | 1 | 11.65146 | 0.446641 | 1 | 1.445272e-05 | 0.3237409
40.08 | 11.9364 | 0.015 | 1 | 11.65176 | 0.2846434 | 1 | 9.21059e-06 | 0.2063172
40.083 | 12.0099 | 0.006 | 1 | 11.65187 | 0.3580318 | 1 | 1.158527e-05 | 0.2595101
40.086 | 11.9217 | 0.005 | 1 | 11.65198 | 0.2697202 | 1 | 8.727632e-06 | 0.195499
40.084 | 11.9364 | -0.003 | 1 | 11.65191 | 0.2844946 | 1 | 9.205727e-06 | 0.2062083
40.096 | 11.8041 | 0.023 | 1 | 11.65235 | 0.1517482 | 1 | 4.910219e-06 | 0.1099889
40.098 | 11.8335 | 0.004 | 1 | 11.65243 | 0.1810738 | 1 | 5.859112e-06 | 0.1312441
40.101 | 11.8041 | 0.007 | 1 | 11.65254 | 0.1515622 | 1 | 4.904168e-06 | 0.1098534
40.106 | 12.0393 | 0.008 | 1 | 11.65272 | 0.3865762 | 1 | 1.250854e-05 | 0.2801914
40.113 | 12.0687 | 0.015 | 1 | 11.65298 | 0.4157158 | 1 | 1.34513e-05 | 0.3013091
40.115 | 11.907 | 0.003 | 1 | 11.65306 | 0.2539414 | 1 | 8.21675e-06 | 0.1840552
40.115 | 11.7012 | 0 | 1 | 11.65306 | 0.04814141 | 1 | 1.557705e-06 | 0.0348926
40.121 | 11.8188 | 0.013 | 1 | 11.65328 | 0.1655182 | 1 | 5.35561e-06 | 0.1199657
40.121 | 12.0687 | -0.001 | 1 | 11.65328 | 0.4154182 | 1 | 1.344153e-05 | 0.3010902
40.125 | 11.8776 | 0.009 | 1 | 11.65343 | 0.2241694 | 1 | 7.253327e-06 | 0.1624745
40.127 | 11.907 | 0.003 | 1 | 11.6535 | 0.253495 | 1 | 8.202177e-06 | 0.1837288
40.13 | 11.8188 | 0.007 | 1 | 11.65362 | 0.1651834 | 1 | 5.344714e-06 | 0.1197216
40.133 | 11.9952 | 0.007 | 1 | 11.65373 | 0.3414718 | 1 | 1.10487e-05 | 0.2474909
40.136 | 11.8629 | 0.006 | 1 | 11.65384 | 0.2090602 | 1 | 6.76435e-06 | 0.1515214
40.135 | 11.8923 | -0.003 | 1 | 11.6538 | 0.2384974 | 1 | 7.716829e-06 | 0.172857
40.143 | 11.8188 | 0.016 | 1 | 11.6541 | 0.1646998 | 1 | 5.328977e-06 | 0.1193691
40.148 | 11.7159 | 0.011 | 1 | 11.65429 | 0.06161385 | 1 | 1.993545e-06 | 0.04465542
40.146 | 11.907 | -0.004 | 1 | 11.65421 | 0.2527882 | 1 | 8.179106e-06 | 0.183212
40.147 | 11.7894 | 0.001 | 1 | 11.65425 | 0.135151 | 1 | 4.372882e-06 | 0.09795256
40.154 | 11.8629 | 0.014 | 1 | 11.65451 | 0.2083907 | 1 | 6.742526e-06 | 0.1510326
40.151 | 11.8923 | -0.005 | 1 | 11.6544 | 0.2379023 | 1 | 7.697411e-06 | 0.172422
40.159 | 11.7453 | 0.015 | 1 | 11.6547 | 0.09060466 | 1 | 2.931515e-06 | 0.06566594
40.162 | 12.0981 | 0.006 | 1 | 11.65481 | 0.4432931 | 1 | 1.43427e-05 | 0.3212764
40.164 | 11.8041 | 0.004 | 1 | 11.65488 | 0.1492187 | 1 | 4.82794e-06 | 0.1081459
40.169 | 11.8629 | 0.011 | 1 | 11.65507 | 0.2078327 | 1 | 6.724341e-06 | 0.1506252
40.173 | 11.8923 | 0.007 | 1 | 11.65522 | 0.2370839 | 1 | 7.670711e-06 | 0.1718239
40.172 | 11.7453 | -0.001 | 1 | 11.65518 | 0.09012108 | 1 | 2.915819e-06 | 0.06531435
40.182 | 11.8629 | 0.02 | 1 | 11.65555 | 0.2073491 | 1 | 6.708581e-06 | 0.1502722
40.18 | 12.1422 | -0.004 | 1 | 11.65548 | 0.4867235 | 1 | 1.574751e-05 | 0.3527443
40.182 | 12.0246 | 0.005 | 1 | 11.65555 | 0.3690491 | 1 | 1.194023e-05 | 0.2674611
40.184 | 11.8041 | 0.004 | 1 | 11.65563 | 0.1484747 | 1 | 4.803744e-06 | 0.1076039
40.19 | 11.7747 | 0.011 | 1 | 11.65585 | 0.1188515 | 1 | 3.845286e-06 | 0.08613441
40.193 | 11.9805 | 0.007 | 1 | 11.65596 | 0.3245399 | 1 | 1.050003e-05 | 0.2352006
40.194 | 11.7306 | 0.002 | 1 | 11.656 | 0.07460271 | 1 | 2.413661e-06 | 0.05406601
40.198 | 11.7453 | 0.009 | 1 | 11.65615 | 0.08915391 | 1 | 2.884429e-06 | 0.06461121
40.2 | 12.0246 | 0.003 | 1 | 11.65622 | 0.3683795 | 1 | 1.191829e-05 | 0.2669696
40.199 | 11.8923 | -0.002 | 1 | 11.65618 | 0.2361167 | 1 | 7.63916e-06 | 0.1711172
40.201 | 12.054 | 0.005 | 1 | 11.65626 | 0.3977423 | 1 | 1.286825e-05 | 0.2882488
40.204 | 11.9952 | 0.005 | 1 | 11.65637 | 0.3388307 | 1 | 1.096223e-05 | 0.2455539
40.215 | 11.8335 | 0.023 | 1 | 11.65678 | 0.1767215 | 1 | 5.717409e-06 | 0.12807
40.211 | 11.8335 | -0.007 | 1 | 11.65663 | 0.1768703 | 1 | 5.722253e-06 | 0.1281785
40.214 | 11.8776 | 0.004 | 1 | 11.65674 | 0.2208587 | 1 | 7.145373e-06 | 0.1600564
40.223 | 11.8188 | 0.019 | 1 | 11.65708 | 0.1617239 | 1 | 5.232143e-06 | 0.1172
40.224 | 11.8482 | 0.002 | 1 | 11.65711 | 0.1910867 | 1 | 6.182089e-06 | 0.1384788
40.225 | 11.6277 | 0.003 | 1 | 11.65715 | -0.02945045 | 1 | -9.527876e-07 | -0.02134244
40.227 | 11.9364 | 0.003 | 1 | 11.65722 | 0.2791752 | 1 | 9.031913e-06 | 0.2023148
40.231 | 11.9805 | 0.009 | 1 | 11.65737 | 0.3231264 | 1 | 1.045377e-05 | 0.2341645
40.231 | 11.9658 | 0 | 1 | 11.65737 | 0.3084264 | 1 | 9.9782e-06 | 0.2235117
40.239 | 11.9364 | 0.015 | 1 | 11.65767 | 0.2787288 | 1 | 9.01733e-06 | 0.2019882
40.24 | 11.6718 | 0.004 | 1 | 11.65771 | 0.01409157 | 1 | 4.558846e-07 | 0.01021181
40.244 | 11.7159 | 0.007 | 1 | 11.65786 | 0.05804277 | 1 | 1.877766e-06 | 0.04206196
40.245 | 11.7306 | 0.003 | 1 | 11.65789 | 0.07270557 | 1 | 2.352125e-06 | 0.05268761
40.252 | 11.76 | 0.013 | 1 | 11.65815 | 0.1018452 | 1 | 3.294802e-06 | 0.07380356
40.25 | 12.0981 | -0.003 | 1 | 11.65808 | 0.4400196 | 1 | 1.423515e-05 | 0.3188673
40.251 | 11.7306 | 0.001 | 1 | 11.65812 | 0.07248238 | 1 | 2.344886e-06 | 0.05252546
40.255 | 12.0099 | 0.008 | 1 | 11.65827 | 0.3516336 | 1 | 1.137568e-05 | 0.2548153
40.261 | 11.4954 | 0.006 | 1 | 11.65849 | -0.1630896 | 1 | -5.276063e-06 | -0.1181838
40.622 | 11.9658 | 0.722 | 1 | 11.67192 | 0.2938817 | 1 | 9.5028e-06 | 0.2128627
40.856 | 11.907 | 0.467 | 1 | 11.68062 | 0.2263772 | 1 | 7.31778e-06 | 0.1639183
41.03 | 11.8776 | 0.347 | 1 | 11.6871 | 0.1905046 | 1 | 6.156782e-06 | 0.1379119
41.153 | 11.8041 | 0.245 | 1 | 11.69167 | 0.1124291 | 1 | 3.632936e-06 | 0.08137777
41.278 | 12.0393 | 0.249 | 1 | 11.69632 | 0.3429793 | 1 | 1.108093e-05 | 0.2482129
41.388 | 11.4807 | 0.219 | 1 | 11.70041 | -0.2197126 | 1 | -7.097432e-06 | -0.1589825
41.469 | 11.7012 | 0.163 | 1 | 11.70343 | -0.002225666 | 1 | -7.188871e-08 | -0.001610307
41.62 | 11.6865 | 0.3 | 1 | 11.70904 | -0.02254267 | 1 | -7.279826e-07 | -0.01630681
41.757 | 11.9217 | 0.279 | 1 | 11.71414 | 0.2075611 | 1 | 6.701691e-06 | 0.1501179
41.881 | 11.7747 | 0.248 | 1 | 11.71875 | 0.05594846 | 1 | 1.806162e-06 | 0.04045803
41.982 | 11.9511 | 0.202 | 1 | 11.72251 | 0.2285914 | 1 | 7.378561e-06 | 0.1652798
42.1 | 11.9364 | 0.234 | 1 | 11.7269 | 0.2095019 | 1 | 6.761352e-06 | 0.1514543
42.199 | 11.76 | 0.198 | 1 | 11.73058 | 0.02941926 | 1 | 9.493398e-07 | 0.02126521
42.317 | 11.8335 | 0.236 | 1 | 11.73497 | 0.09852981 | 1 | 3.179006e-06 | 0.07120973
42.422 | 11.7306 | 0.209 | 1 | 11.73888 | -0.008276051 | 1 | -2.669856e-07 | -0.005980478
42.538 | 11.6865 | 0.232 | 1 | 11.74319 | -0.0566911 | 1 | -1.828582e-06 | -0.04096025
42.625 | 11.9658 | 0.175 | 1 | 11.74643 | 0.2193726 | 1 | 7.075111e-06 | 0.1584825
42.744 | 11.9511 | 0.241 | 1 | 11.75085 | 0.200246 | 1 | 6.457255e-06 | 0.1446425
42.846 | 11.7894 | 0.205 | 1 | 11.75465 | 0.03475169 | 1 | 1.120477e-06 | 0.02509869
42.956 | 11.7747 | 0.22 | 1 | 11.75874 | 0.01595983 | 1 | 5.1451e-07 | 0.01152502
43.064 | 12.1128 | 0.214 | 1 | 11.76276 | 0.3500424 | 1 | 1.128303e-05 | 0.2527399
43.169 | 11.9364 | 0.211 | 1 | 11.76666 | 0.1697365 | 1 | 5.470433e-06 | 0.1225377
43.25 | 11.6865 | 0.161 | 1 | 11.76968 | -0.0831766 | 1 | -2.680417e-06 | -0.06004133
43.348 | 11.8041 | 0.196 | 1 | 11.77332 | 0.03077793 | 1 | 9.917126e-07 | 0.02221436
43.465 | 12.0246 | 0.232 | 1 | 11.77767 | 0.2469257 | 1 | 7.955132e-06 | 0.1781949
43.526 | 11.6277 | 0.123 | 1 | 11.77994 | -0.1522434 | 1 | -4.904398e-06 | -0.1098585
43.613 | 11.7453 | 0.173 | 1 | 11.78318 | -0.03787973 | 1 | -1.220128e-06 | -0.02733087
43.69 | 11.8188 | 0.156 | 1 | 11.78604 | 0.03275597 | 1 | 1.054984e-06 | 0.02363165
43.791 | 12.0834 | 0.203 | 1 | 11.7898 | 0.2935989 | 1 | 9.45483e-06 | 0.2117882
43.88 | 11.9217 | 0.178 | 1 | 11.79311 | 0.1285882 | 1 | 4.140482e-06 | 0.0927468
43.941 | 12.0246 | 0.122 | 1 | 11.79538 | 0.2292191 | 1 | 7.380173e-06 | 0.1653159
44.02 | 11.6571 | 0.158 | 1 | 11.79832 | -0.1412196 | 1 | -4.546391e-06 | -0.1018392
44.107 | 11.76 | 0.174 | 1 | 11.80156 | -0.0415559 | 1 | -1.337692e-06 | -0.0299643
44.174 | 12.4362 | 0.134 | 1 | 11.80405 | 0.6321518 | 1 | 2.034733e-05 | 0.4557803
44.256 | 11.9511 | 0.162 | 1 | 11.8071 | 0.1440015 | 1 | 4.63455e-06 | 0.1038139
44.328 | 12.2892 | 0.145 | 1 | 11.80978 | 0.4794232 | 1 | 1.542835e-05 | 0.3455951
44.38 | 12.0981 | 0.105 | 1 | 11.81171 | 0.2863888 | 1 | 9.215688e-06 | 0.2064314
44.457 | 12.2892 | 0.152 | 1 | 11.81458 | 0.4746245 | 1 | 1.527141e-05 | 0.3420795
44.529 | 12.201 | 0.144 | 1 | 11.81725 | 0.3837462 | 1 | 1.234619e-05 | 0.2765547
44.582 | 11.7453 | 0.107 | 1 | 11.81923 | -0.0739253 | 1 | -2.378223e-06 | -0.05327219
44.656 | 12.1569 | 0.147 | 1 | 11.82198 | 0.334922 | 1 | 1.077363e-05 | 0.2413293
44.729 | 12.054 | 0.146 | 1 | 11.82469 | 0.2293065 | 1 | 7.375548e-06 | 0.1652123
44.779 | 11.9658 | 0.1 | 1 | 11.82655 | 0.1392466 | 1 | 4.478522e-06 | 0.1003189
44.858 | 12.0393 | 0.156 | 1 | 11.82949 | 0.2098079 | 1 | 6.747271e-06 | 0.1511389
44.9 | 11.8188 | 0.087 | 1 | 11.83105 | -0.01225449 | 1 | -3.940746e-07 | -0.008827271
44.957 | 11.9217 | 0.114 | 1 | 11.83317 | 0.08852518 | 1 | 2.846547e-06 | 0.06376266
45 | 11.9217 | 0.084 | 1 | 11.83477 | 0.08692564 | 1 | 2.79496e-06 | 0.06260711
45.025 | 12.0099 | 0.051 | 1 | 11.8357 | 0.1741957 | 1 | 5.600816e-06 | 0.1254583
44.995 | 11.9952 | -0.061 | 1 | 11.83459 | 0.1606116 | 1 | 5.164253e-06 | 0.1156793
44.97 | 11.9952 | -0.05 | 1 | 11.83366 | 0.1615416 | 1 | 5.194321e-06 | 0.1163528
44.968 | 11.8188 | -0.004 | 1 | 11.83358 | -0.01478401 | 1 | -4.753764e-07 | -0.01064843
44.98 | 11.7012 | 0.025 | 1 | 11.83403 | -0.1328304 | 1 | -4.271066e-06 | -0.09567188
44.988 | 12.1422 | 0.015 | 1 | 11.83433 | 0.307872 | 1 | 9.899303e-06 | 0.2217444
45.004 | 11.8923 | 0.034 | 1 | 11.83492 | 0.05737684 | 1 | 1.844855e-06 | 0.04132475
45.02 | 11.7894 | 0.032 | 1 | 11.83552 | -0.04611834 | 1 | -1.482827e-06 | -0.03321531
45.025 | 12.1128 | 0.009 | 1 | 11.8357 | 0.2770957 | 1 | 8.909302e-06 | 0.1995684
45.03 | 12.1128 | 0.011 | 1 | 11.83589 | 0.2769097 | 1 | 8.903265e-06 | 0.1994331
45.035 | 12.0834 | 0.011 | 1 | 11.83608 | 0.2473237 | 1 | 7.951958e-06 | 0.1781239
45.033 | 11.8923 | -0.005 | 1 | 11.836 | 0.05629808 | 1 | 1.810102e-06 | 0.04054629
45.041 | 11.8041 | 0.017 | 1 | 11.8363 | -0.03219951 | 1 | -1.035272e-06 | -0.02319009
45.041 | 11.8923 | 0 | 1 | 11.8363 | 0.05600049 | 1 | 1.800516e-06 | 0.04033155
45.041 | 11.7747 | 0 | 1 | 11.8363 | -0.06159951 | 1 | -1.980534e-06 | -0.04436396
45.045 | 12.0981 | 0.008 | 1 | 11.83645 | 0.2616517 | 1 | 8.412526e-06 | 0.1884406
45.048 | 12.0393 | 0.007 | 1 | 11.83656 | 0.2027401 | 1 | 6.518397e-06 | 0.1460121
45.056 | 11.9658 | 0.016 | 1 | 11.83686 | 0.1289425 | 1 | 4.145652e-06 | 0.09286261
45.06 | 12.348 | 0.008 | 1 | 11.83701 | 0.5109937 | 1 | 1.642896e-05 | 0.3680087
45.059 | 11.9658 | -0.003 | 1 | 11.83697 | 0.1288309 | 1 | 4.142048e-06 | 0.09278189
45.066 | 11.907 | 0.015 | 1 | 11.83723 | 0.06977052 | 1 | 2.243175e-06 | 0.05024712
45.068 | 11.9952 | 0.003 | 1 | 11.8373 | 0.1578961 | 1 | 5.076467e-06 | 0.1137129
45.071 | 12.0834 | 0.007 | 1 | 11.83742 | 0.2459845 | 1 | 7.908539e-06 | 0.1771513
45.078 | 11.7012 | 0.013 | 1 | 11.83768 | -0.1364759 | 1 | -4.387735e-06 | -0.09828527
45.079 | 12.0099 | 0.003 | 1 | 11.83771 | 0.1721869 | 1 | 5.535849e-06 | 0.124003
45.079 | 12.0393 | -0.001 | 1 | 11.83771 | 0.2015869 | 1 | 6.481066e-06 | 0.1451759
45.084 | 11.9364 | 0.01 | 1 | 11.8379 | 0.09850094 | 1 | 3.166807e-06 | 0.07093648
45.085 | 11.9217 | 0.002 | 1 | 11.83794 | 0.08376374 | 1 | 2.693003e-06 | 0.06032326
45.09 | 11.9364 | 0.011 | 1 | 11.83812 | 0.09827775 | 1 | 3.159608e-06 | 0.07077521
45.095 | 11.9952 | 0.009 | 1 | 11.83831 | 0.1568918 | 1 | 5.044003e-06 | 0.1129857
45.094 | 11.613 | -0.001 | 1 | 11.83827 | -0.225271 | 1 | -7.242376e-06 | -0.1622292
45.091 | 12.0834 | -0.006 | 1 | 11.83816 | 0.2452406 | 1 | 7.884418e-06 | 0.176611
45.098 | 11.8188 | 0.014 | 1 | 11.83842 | -0.01961984 | 1 | -6.30767e-07 | -0.01412918
45.104 | 12.0393 | 0.013 | 1 | 11.83864 | 0.200657 | 1 | 6.450961e-06 | 0.1445015
45.103 | 11.9364 | -0.002 | 1 | 11.83861 | 0.09779417 | 1 | 3.144008e-06 | 0.07042579
45.105 | 11.9658 | 0.003 | 1 | 11.83868 | 0.1271198 | 1 | 4.086794e-06 | 0.09154418
45.107 | 12.0687 | 0.005 | 1 | 11.83875 | 0.2299454 | 1 | 7.392532e-06 | 0.1655927
45.112 | 11.8923 | 0.009 | 1 | 11.83894 | 0.05335938 | 1 | 1.715444e-06 | 0.03842594
45.116 | 11.9511 | 0.009 | 1 | 11.83909 | 0.1120106 | 1 | 3.600996e-06 | 0.0806623
45.113 | 12.2157 | -0.006 | 1 | 11.83898 | 0.3767222 | 1 | 1.211118e-05 | 0.2712904
45.116 | 11.7453 | 0.006 | 1 | 11.83909 | -0.09378942 | 1 | -3.015209e-06 | -0.06754068
45.12 | 11.9511 | 0.008 | 1 | 11.83924 | 0.1118618 | 1 | 3.596194e-06 | 0.08055474
45.123 | 11.8188 | 0.005 | 1 | 11.83935 | -0.02054981 | 1 | -6.606439e-07 | -0.01479842
45.122 | 11.9364 | -0.002 | 1 | 11.83931 | 0.09708739 | 1 | 3.12121e-06 | 0.06991511
45.126 | 11.9805 | 0.007 | 1 | 11.83946 | 0.1410386 | 1 | 4.534151e-06 | 0.101565
45.13 | 11.8482 | 0.008 | 1 | 11.83961 | 0.008589801 | 1 | 2.761461e-07 | 0.006185673
45.133 | 12.0099 | 0.006 | 1 | 11.83972 | 0.1701782 | 1 | 5.470891e-06 | 0.122548
45.131 | 11.7453 | -0.003 | 1 | 11.83965 | -0.0943474 | 1 | -3.033089e-06 | -0.0679412
45.133 | 12.0393 | 0.005 | 1 | 11.83972 | 0.1995782 | 1 | 6.416043e-06 | 0.1437194
45.136 | 11.9364 | 0.005 | 1 | 11.83983 | 0.09656661 | 1 | 3.104413e-06 | 0.06953885
45.138 | 12.0099 | 0.005 | 1 | 11.83991 | 0.1699922 | 1 | 5.464877e-06 | 0.1224132
45.141 | 11.9217 | 0.005 | 1 | 11.84002 | 0.08168062 | 1 | 2.625843e-06 | 0.05881888
45.143 | 11.9217 | 0.004 | 1 | 11.84009 | 0.08160622 | 1 | 2.623444e-06 | 0.05876515
45.145 | 12.0834 | 0.003 | 1 | 11.84017 | 0.2432318 | 1 | 7.8193e-06 | 0.1751523
45.146 | 11.9952 | 0.003 | 1 | 11.84021 | 0.1549946 | 1 | 4.982687e-06 | 0.1116122
45.151 | 11.8629 | 0.009 | 1 | 11.84039 | 0.02250863 | 1 | 7.235911e-07 | 0.01620844
45.149 | 11.9952 | -0.004 | 1 | 11.84032 | 0.154883 | 1 | 4.97908e-06 | 0.1115314
45.149 | 11.8335 | 0.001 | 1 | 11.84032 | -0.006816974 | 1 | -2.191477e-07 | -0.004908909
45.153 | 11.9364 | 0.007 | 1 | 11.84047 | 0.09593423 | 1 | 3.084016e-06 | 0.06908197
45.157 | 11.9658 | 0.008 | 1 | 11.84061 | 0.1251854 | 1 | 4.02434e-06 | 0.09014522
45.157 | 11.9511 | 0 | 1 | 11.84061 | 0.1104854 | 1 | 3.551779e-06 | 0.07955984
45.159 | 12.1422 | 0.005 | 1 | 11.84069 | 0.301511 | 1 | 9.69266e-06 | 0.2171156
45.163 | 12.0981 | 0.008 | 1 | 11.84084 | 0.2572622 | 1 | 8.270154e-06 | 0.1852514
45.169 | 12.1275 | 0.012 | 1 | 11.84106 | 0.2864391 | 1 | 9.208024e-06 | 0.2062597
45.169 | 12.0981 | -0.001 | 1 | 11.84106 | 0.2570391 | 1 | 8.262916e-06 | 0.1850893
45.168 | 11.9658 | -0.003 | 1 | 11.84102 | 0.1247762 | 1 | 4.01113e-06 | 0.0898493
45.172 | 12.1422 | 0.01 | 1 | 11.84117 | 0.3010275 | 1 | 9.676954e-06 | 0.2167638
45.177 | 11.9805 | 0.01 | 1 | 11.84136 | 0.1391415 | 1 | 4.472871e-06 | 0.1001923
45.177 | 11.8041 | 0.001 | 1 | 11.84136 | -0.03725854 | 1 | -1.197721e-06 | -0.02682895
45.183 | 12.0393 | 0.01 | 1 | 11.84158 | 0.1977183 | 1 | 6.355845e-06 | 0.1423709
45.178 | 12.054 | -0.01 | 1 | 11.8414 | 0.2126043 | 1 | 6.834413e-06 | 0.1530908
45.182 | 11.9952 | 0.008 | 1 | 11.84154 | 0.1536555 | 1 | 4.93941e-06 | 0.1106428
45.184 | 12.1275 | 0.005 | 1 | 11.84162 | 0.2858811 | 1 | 9.189911e-06 | 0.205854
45.183 | 11.9364 | -0.002 | 1 | 11.84158 | 0.09481827 | 1 | 3.048025e-06 | 0.06827575
45.19 | 11.907 | 0.015 | 1 | 11.84184 | 0.06515788 | 1 | 2.094544e-06 | 0.04691779
45.195 | 11.9364 | 0.01 | 1 | 11.84203 | 0.09437188 | 1 | 3.033629e-06 | 0.06795329
45.194 | 12.1128 | -0.003 | 1 | 11.84199 | 0.2708091 | 1 | 8.705297e-06 | 0.1949987
45.194 | 12.0834 | -0.001 | 1 | 11.84199 | 0.2414091 | 1 | 7.760219e-06 | 0.1738289
45.198 | 12.0246 | 0.008 | 1 | 11.84214 | 0.1824603 | 1 | 5.86525e-06 | 0.1313816
45.196 | 12.4362 | 0.004 | 1 | 11.84207 | 0.5941347 | 1 | 1.909872e-05 | 0.4278113
45.39 | 11.8776 | 0.388 | 1 | 11.84928 | 0.02831813 | 1 | 9.100738e-07 | 0.02038565
45.734 | 12.3186 | 0.687 | 1 | 11.86208 | 0.4565218 | 1 | 1.466505e-05 | 0.3284971
45.882 | 12.1863 | 0.295 | 1 | 11.86758 | 0.3187164 | 1 | 1.023634e-05 | 0.229294
46.055 | 12.2157 | 0.352 | 1 | 11.87402 | 0.341681 | 1 | 1.09715e-05 | 0.2457615
46.178 | 11.76 | 0.245 | 1 | 11.87859 | -0.1185945 | 1 | -3.807516e-06 | -0.08528836
46.261 | 11.8335 | 0.164 | 1 | 11.88168 | -0.04818196 | 1 | -1.546736e-06 | -0.03464688
46.406 | 12.0246 | 0.291 | 1 | 11.88708 | 0.1375242 | 1 | 4.413987e-06 | 0.09887332
46.542 | 12.0246 | 0.271 | 1 | 11.89213 | 0.1324652 | 1 | 4.250881e-06 | 0.09521973
46.651 | 12.2304 | 0.217 | 1 | 11.89619 | 0.3342105 | 1 | 1.072352e-05 | 0.2402069
46.779 | 12.3186 | 0.254 | 1 | 11.90095 | 0.4176491 | 1 | 1.339857e-05 | 0.300128
46.866 | 11.7747 | 0.174 | 1 | 11.90419 | -0.1294872 | 1 | -4.153613e-06 | -0.09304093
46.992 | 12.0981 | 0.257 | 1 | 11.90887 | 0.1892258 | 1 | 6.068906e-06 | 0.1359435
47.093 | 11.8335 | 0.2 | 1 | 11.91263 | -0.0791313 | 1 | -2.537599e-06 | -0.05684222
47.2 | 11.8923 | 0.214 | 1 | 11.91661 | -0.02431156 | 1 | -7.79523e-07 | -0.01746132
47.306 | 11.8923 | 0.211 | 1 | 11.92055 | -0.02825462 | 1 | -9.058319e-07 | -0.02029063
47.422 | 11.8188 | 0.232 | 1 | 11.92487 | -0.1060697 | 1 | -3.400054e-06 | -0.07616121
47.527 | 12.0981 | 0.209 | 1 | 11.92878 | 0.1693245 | 1 | 5.426963e-06 | 0.121564
47.645 | 11.9217 | 0.235 | 1 | 11.93316 | -0.01146499 | 1 | -3.674061e-07 | -0.008229897
47.727 | 12.3333 | 0.163 | 1 | 11.93622 | 0.3970847 | 1 | 1.272363e-05 | 0.2850093
47.855 | 11.7747 | 0.26 | 1 | 11.94098 | -0.1662767 | 1 | -5.327082e-06 | -0.1193266
47.964 | 12.0834 | 0.218 | 1 | 11.94503 | 0.1383686 | 1 | 4.43237e-06 | 0.0992851
48.036 | 11.8188 | 0.144 | 1 | 11.94771 | -0.1289097 | 1 | -4.128999e-06 | -0.09248957
48.14 | 12.0393 | 0.208 | 1 | 11.95158 | 0.08772164 | 1 | 2.809372e-06 | 0.06292992
48.234 | 11.8776 | 0.187 | 1 | 11.95508 | -0.07747504 | 1 | -2.480922e-06 | -0.05557264
48.33 | 12.0099 | 0.192 | 1 | 11.95865 | 0.05125388 | 1 | 1.641065e-06 | 0.03675985
48.434 | 11.9217 | 0.209 | 1 | 11.96251 | -0.04081479 | 1 | -1.306652e-06 | -0.029269
48.504 | 11.6718 | 0.139 | 1 | 11.96512 | -0.2933187 | 1 | -9.389532e-06 | -0.2103255
48.6 | 11.5542 | 0.192 | 1 | 11.96869 | -0.4144898 | 1 | -1.326679e-05 | -0.297176
48.676 | 11.7747 | 0.155 | 1 | 11.97152 | -0.1968169 | 1 | -6.29902e-06 | -0.141098
48.764 | 11.907 | 0.175 | 1 | 11.97479 | -0.06779037 | 1 | -2.169356e-06 | -0.04859357
48.836 | 11.8776 | 0.143 | 1 | 11.97747 | -0.09986867 | 1 | -3.195604e-06 | -0.07158153
48.911 | 11.8776 | 0.151 | 1 | 11.98026 | -0.1026586 | 1 | -3.284567e-06 | -0.07357431
48.994 | 12.4509 | 0.165 | 1 | 11.98335 | 0.4675539 | 1 | 1.495786e-05 | 0.3350561
49.062 | 12.0246 | 0.136 | 1 | 11.98588 | 0.03872441 | 1 | 1.238756e-06 | 0.02774814
49.143 | 12.0246 | 0.162 | 1 | 11.98889 | 0.03571132 | 1 | 1.142255e-06 | 0.0255865
49.203 | 11.6865 | 0.119 | 1 | 11.99112 | -0.3046206 | 1 | -9.742799e-06 | -0.2182387
49.272 | 11.8188 | 0.139 | 1 | 11.99369 | -0.1748873 | 1 | -5.593007e-06 | -0.1252834
49.35 | 11.9658 | 0.157 | 1 | 11.99659 | -0.03078882 | 1 | -9.8455e-07 | -0.02205392
49.41 | 11.9658 | 0.12 | 1 | 11.99882 | -0.03302074 | 1 | -1.055842e-06 | -0.02365087
49.477 | 12.0981 | 0.135 | 1 | 12.00131 | 0.09678694 | 1 | 3.094516e-06 | 0.06931716
49.549 | 12.1863 | 0.143 | 1 | 12.00399 | 0.1823086 | 1 | 5.828331e-06 | 0.1305546
49.609 | 12.1128 | 0.12 | 1 | 12.00622 | 0.1065767 | 1 | 3.406958e-06 | 0.07631587
49.679 | 12.1422 | 0.141 | 1 | 12.00883 | 0.1333728 | 1 | 4.263182e-06 | 0.09549528
49.763 | 11.8188 | 0.168 | 1 | 12.01195 | -0.1931519 | 1 | -6.173339e-06 | -0.1382828
49.814 | 11.907 | 0.102 | 1 | 12.01385 | -0.106849 | 1 | -3.414791e-06 | -0.07649133
49.874 | 11.9217 | 0.119 | 1 | 12.01608 | -0.09438095 | 1 | -3.016099e-06 | -0.06756061
49.925 | 12.054 | 0.102 | 1 | 12.01798 | 0.03602192 | 1 | 1.151066e-06 | 0.02578389
49.979 | 12.1422 | 0.11 | 1 | 12.01999 | 0.1222132 | 1 | 3.905013e-06 | 0.08747229
50.027 | 12.0246 | 0.096 | 1 | 12.02177 | 0.002827645 | 1 | 9.034485e-08 | 0.002023725
50.011 | 12.0834 | -0.033 | 1 | 12.02118 | 0.06222282 | 1 | 1.988094e-06 | 0.0445333
49.98 | 11.9952 | -0.061 | 1 | 12.02002 | -0.02482401 | 1 | -7.931876e-07 | -0.0177674
49.972 | 12.0834 | -0.016 | 1 | 12.01973 | 0.06367357 | 1 | 2.034546e-06 | 0.04557382
49.973 | 12.1569 | 0.001 | 1 | 12.01976 | 0.1371364 | 1 | 4.381879e-06 | 0.09815408
49.981 | 12.3039 | 0.016 | 1 | 12.02006 | 0.2838388 | 1 | 9.069328e-06 | 0.2031529
49.992 | 12.3627 | 0.022 | 1 | 12.02047 | 0.3422296 | 1 | 1.09349e-05 | 0.2449419
50.001 | 12.2451 | 0.018 | 1 | 12.02081 | 0.2242948 | 1 | 7.166577e-06 | 0.1605313
50.007 | 12.0981 | 0.013 | 1 | 12.02103 | 0.07707162 | 1 | 2.462543e-06 | 0.05516096
50.017 | 11.8923 | 0.02 | 1 | 12.0214 | -0.1291004 | 1 | -4.124881e-06 | -0.09239733
50.022 | 12.2157 | 0.01 | 1 | 12.02159 | 0.1941136 | 1 | 6.202079e-06 | 0.1389266
50.023 | 12.2451 | 0.001 | 1 | 12.02162 | 0.2234764 | 1 | 7.140234e-06 | 0.1599412
50.024 | 12.0393 | 0.002 | 1 | 12.02166 | 0.01763924 | 1 | 5.635858e-07 | 0.01262432
50.026 | 12.1569 | 0.005 | 1 | 12.02174 | 0.1351648 | 1 | 4.318598e-06 | 0.0967366
50.03 | 11.9952 | 0.008 | 1 | 12.02188 | -0.02668395 | 1 | -8.525641e-07 | -0.01909744
50.035 | 12.054 | 0.01 | 1 | 12.02207 | 0.03193006 | 1 | 1.020173e-06 | 0.02285188
50.037 | 12.1422 | 0.002 | 1 | 12.02214 | 0.1200557 | 1 | 3.835798e-06 | 0.08592188
50.039 | 12.0246 | 0.004 | 1 | 12.02222 | 0.00238126 | 1 | 7.608147e-08 | 0.001704225
50.045 | 11.9952 | 0.013 | 1 | 12.02244 | -0.02724193 | 1 | -8.703756e-07 | -0.01949641
50.047 | 12.0687 | 0.003 | 1 | 12.02252 | 0.04618367 | 1 | 1.475558e-06 | 0.03305249
50.05 | 12.0687 | 0.007 | 1 | 12.02263 | 0.04607207 | 1 | 1.471987e-06 | 0.0329725
50.049 | 12.2745 | -0.002 | 1 | 12.02259 | 0.2519093 | 1 | 8.048423e-06 | 0.1802847
50.055 | 12.2157 | 0.012 | 1 | 12.02281 | 0.1928861 | 1 | 6.162604e-06 | 0.1380423
50.055 | 12.1569 | 0 | 1 | 12.02281 | 0.1340861 | 1 | 4.283977e-06 | 0.09596108
50.059 | 11.7453 | 0.008 | 1 | 12.02296 | -0.2776627 | 1 | -8.871127e-06 | -0.1987132
50.058 | 12.1569 | -0.003 | 1 | 12.02293 | 0.1339745 | 1 | 4.280395e-06 | 0.09588085
50.064 | 12.0099 | 0.011 | 1 | 12.02315 | -0.01324871 | 1 | -4.232842e-07 | -0.009481566
50.064 | 12.0834 | 0.001 | 1 | 12.02315 | 0.06025129 | 1 | 1.924974e-06 | 0.04311942
50.066 | 12.0246 | 0.004 | 1 | 12.02322 | 0.001376895 | 1 | 4.399043e-08 | 0.0009853856
50.067 | 12.1275 | 0.003 | 1 | 12.02326 | 0.1042397 | 1 | 3.330351e-06 | 0.07459987
50.067 | 11.8629 | -0.001 | 1 | 12.02326 | -0.1603603 | 1 | -5.123347e-06 | -0.114763
50.07 | 12.1128 | 0.006 | 1 | 12.02337 | 0.0894281 | 1 | 2.857125e-06 | 0.06399961
50.071 | 11.9511 | 0.002 | 1 | 12.02341 | -0.0723091 | 1 | -2.31019e-06 | -0.05174826
50.075 | 12.0246 | 0.008 | 1 | 12.02356 | 0.001042106 | 1 | 3.329389e-08 | 0.0007457832
50.075 | 12.0834 | -0.001 | 1 | 12.02356 | 0.05984211 | 1 | 1.911875e-06 | 0.042826
50.079 | 12.0393 | 0.009 | 1 | 12.02371 | 0.01559331 | 1 | 4.981829e-07 | 0.0111593
50.08 | 12.054 | 0.002 | 1 | 12.02374 | 0.03025611 | 1 | 9.666361e-07 | 0.02165265
50.078 | 12.1863 | -0.004 | 1 | 12.02367 | 0.1626305 | 1 | 5.195807e-06 | 0.1163861
50.084 | 12.0687 | 0.011 | 1 | 12.02389 | 0.04480732 | 1 | 1.431518e-06 | 0.03206599
50.088 | 12.1716 | 0.009 | 1 | 12.02404 | 0.1475585 | 1 | 4.71422e-06 | 0.1055985
50.087 | 12.4068 | -0.001 | 1 | 12.024 | 0.3827957 | 1 | 1.222963e-05 | 0.2739436
50.085 | 12.0834 | -0.005 | 1 | 12.02393 | 0.05947012 | 1 | 1.899967e-06 | 0.04255925
50.087 | 12.3039 | 0.004 | 1 | 12.024 | 0.2798957 | 1 | 8.942159e-06 | 0.2003044
50.092 | 12.054 | 0.009 | 1 | 12.02419 | 0.02980973 | 1 | 9.523606e-07 | 0.02133288
50.094 | 12.0393 | 0.005 | 1 | 12.02426 | 0.01503533 | 1 | 4.803473e-07 | 0.01075978
50.092 | 11.9511 | -0.004 | 1 | 12.02419 | -0.07309027 | 1 | -2.335087e-06 | -0.05230594
50.096 | 12.0687 | 0.007 | 1 | 12.02434 | 0.04436093 | 1 | 1.417235e-06 | 0.03174607
50.098 | 12.1863 | 0.004 | 1 | 12.02441 | 0.1618865 | 1 | 5.171909e-06 | 0.1158508
50.1 | 12.054 | 0.005 | 1 | 12.02449 | 0.02951214 | 1 | 9.428438e-07 | 0.0211197
50.1 | 12.0246 | -0.001 | 1 | 12.02449 | 0.0001121381 | 1 | 3.582552e-09 | 8.024916e-05
50.103 | 12.201 | 0.007 | 1 | 12.0246 | 0.1764005 | 1 | 5.635564e-06 | 0.1262366
50.1 | 12.0393 | -0.006 | 1 | 12.02449 | 0.01481214 | 1 | 4.732132e-07 | 0.01059998
50.103 | 12.1863 | 0.006 | 1 | 12.0246 | 0.1617005 | 1 | 5.165935e-06 | 0.1157169
50.105 | 11.9364 | 0.004 | 1 | 12.02467 | -0.08827386 | 1 | -2.820126e-06 | -0.06317082
50.106 | 12.1569 | 0.001 | 1 | 12.02471 | 0.1321889 | 1 | 4.223096e-06 | 0.09459736
50.107 | 12.0981 | 0.001 | 1 | 12.02475 | 0.07335175 | 1 | 2.343396e-06 | 0.05249208
50.113 | 11.9805 | 0.012 | 1 | 12.02497 | -0.04447145 | 1 | -1.420736e-06 | -0.03182448
50.112 | 12.4215 | -0.001 | 1 | 12.02493 | 0.3965658 | 1 | 1.266916e-05 | 0.2837892
50.112 | 12.2598 | -0.001 | 1 | 12.02493 | 0.2348658 | 1 | 7.5033e-06 | 0.1680739
50.111 | 11.9952 | -0.002 | 1 | 12.0249 | -0.02969705 | 1 | -9.487383e-07 | -0.02125174
50.114 | 12.0246 | 0.007 | 1 | 12.02501 | -0.000408644 | 1 | -1.305499e-08 | -0.0002924319
50.112 | 12.3774 | -0.005 | 1 | 12.02493 | 0.3524658 | 1 | 1.126029e-05 | 0.2522305
50.115 | 12.201 | 0.007 | 1 | 12.02505 | 0.1759542 | 1 | 5.621219e-06 | 0.1259153
50.119 | 12.201 | 0.008 | 1 | 12.02519 | 0.1758054 | 1 | 5.616438e-06 | 0.1258082
50.119 | 11.9364 | -0.001 | 1 | 12.02519 | -0.08879464 | 1 | -2.836714e-06 | -0.0635424
50.123 | 12.0981 | 0.009 | 1 | 12.02534 | 0.07275657 | 1 | 2.324336e-06 | 0.05206512
50.124 | 12.1128 | 0.003 | 1 | 12.02538 | 0.08741937 | 1 | 2.792761e-06 | 0.06255785
50.128 | 11.9364 | 0.008 | 1 | 12.02553 | -0.08912943 | 1 | -2.847378e-06 | -0.06378126
50.13 | 12.0981 | 0.003 | 1 | 12.0256 | 0.07249618 | 1 | 2.315997e-06 | 0.05187833
50.129 | 12.1716 | -0.002 | 1 | 12.02557 | 0.1460334 | 1 | 4.665257e-06 | 0.1045018
50.129 | 12.1422 | 0 | 1 | 12.02557 | 0.1166334 | 1 | 3.726029e-06 | 0.08346306
50.13 | 12.0834 | 0.002 | 1 | 12.0256 | 0.05779618 | 1 | 1.846384e-06 | 0.041359
50.13 | 12.054 | 0 | 1 | 12.0256 | 0.02839618 | 1 | 9.071576e-07 | 0.02032033
50.13 | 11.9364 | 0.001 | 1 | 12.0256 | -0.08920382 | 1 | -2.849747e-06 | -0.06383434
50.134 | 12.054 | 0.008 | 1 | 12.02575 | 0.02824738 | 1 | 9.023997e-07 | 0.02021375
50.135 | 12.2157 | 0.002 | 1 | 12.02579 | 0.1899102 | 1 | 6.066923e-06 | 0.1358991
50.138 | 12.2745 | 0.006 | 1 | 12.0259 | 0.2485986 | 1 | 7.941769e-06 | 0.1778956
50.143 | 11.7747 | 0.009 | 1 | 12.02609 | -0.2513874 | 1 | -8.030811e-06 | -0.1798902
50.143 | 11.9364 | 0.001 | 1 | 12.02609 | -0.08968741 | 1 | -2.86515e-06 | -0.06417936
50.146 | 12.2157 | 0.005 | 1 | 12.0262 | 0.189501 | 1 | 6.053768e-06 | 0.1356044
50.166 | 11.9217 | 0.003 | 1 | 12.02694 | -0.105243 | 1 | -3.361991e-06 | -0.07530861
50.543 | 12.0834 | 0.752 | 1 | 12.04097 | 0.0424331 | 1 | 1.354893e-06 | 0.0303496
50.727 | 12.0393 | 0.366 | 1 | 12.04781 | -0.008511462 | 1 | -2.717098e-07 | -0.006086299
50.868 | 12.201 | 0.287 | 1 | 12.05306 | 0.1479435 | 1 | 4.721948e-06 | 0.1057716
51.044 | 12.1716 | 0.351 | 1 | 12.0596 | 0.1119965 | 1 | 3.573841e-06 | 0.08005404
51.189 | 12.1569 | 0.29 | 1 | 12.065 | 0.09190273 | 1 | 2.932116e-06 | 0.06567939
51.264 | 12.2157 | 0.149 | 1 | 12.06779 | 0.1479128 | 1 | 4.718655e-06 | 0.1056979
51.407 | 12.1569 | 0.286 | 1 | 12.07311 | 0.0837934 | 1 | 2.672671e-06 | 0.05986784
51.525 | 12.4509 | 0.235 | 1 | 12.0775 | 0.373404 | 1 | 1.190834e-05 | 0.2667469
51.668 | 11.7894 | 0.285 | 1 | 12.08282 | -0.2934155 | 1 | -9.355754e-06 | -0.2095689
51.791 | 12.2157 | 0.246 | 1 | 12.08739 | 0.1283091 | 1 | 4.090603e-06 | 0.09162951
51.903 | 12.1716 | 0.228 | 1 | 12.09156 | 0.08004284 | 1 | 2.551482e-06 | 0.05715319
51.999 | 12.3186 | 0.191 | 1 | 12.09513 | 0.2234718 | 1 | 7.122644e-06 | 0.1595472
52.13 | 12.2304 | 0.262 | 1 | 12.1 | 0.1303987 | 1 | 4.155487e-06 | 0.0930829
52.25 | 11.9658 | 0.238 | 1 | 12.10447 | -0.1386651 | 1 | -4.418264e-06 | -0.09896911
52.324 | 12.0687 | 0.149 | 1 | 12.10722 | -0.03851783 | 1 | -1.227176e-06 | -0.02748873
52.474 | 11.9511 | 0.298 | 1 | 12.1128 | -0.1616976 | 1 | -5.150727e-06 | -0.1153763
52.559 | 12.201 | 0.17 | 1 | 12.11596 | 0.08504047 | 1 | 2.708602e-06 | 0.06067268
52.66 | 12.2157 | 0.201 | 1 | 12.11972 | 0.0959834 | 1 | 3.056763e-06 | 0.06847149
52.758 | 12.054 | 0.199 | 1 | 12.12336 | -0.06936207 | 1 | -2.208694e-06 | -0.04947473
52.817 | 11.8923 | 0.119 | 1 | 12.12556 | -0.2332568 | 1 | -7.427049e-06 | -0.1663659
52.945 | 12.1422 | 0.255 | 1 | 12.13032 | 0.01188177 | 1 | 3.782638e-07 | 0.008473109
53.055 | 12.1716 | 0.219 | 1 | 12.13441 | 0.03718991 | 1 | 1.183805e-06 | 0.02651724
53.148 | 12.054 | 0.187 | 1 | 12.13787 | -0.08386958 | 1 | -2.669379e-06 | -0.05979409
53.254 | 12.2304 | 0.211 | 1 | 12.14181 | 0.08858736 | 1 | 2.819169e-06 | 0.06314939
53.332 | 12.348 | 0.155 | 1 | 12.14471 | 0.2032859 | 1 | 6.468672e-06 | 0.1448982
53.424 | 11.7747 | 0.184 | 1 | 12.14814 | -0.3734364 | 1 | -1.188162e-05 | -0.2661483
53.503 | 12.3186 | 0.159 | 1 | 12.15108 | 0.1675249 | 1 | 5.329622e-06 | 0.1193835
53.597 | 12.0687 | 0.188 | 1 | 12.15457 | -0.0858718 | 1 | -2.731604e-06 | -0.06118794
53.678 | 12.1422 | 0.163 | 1 | 12.15758 | -0.0153849 | 1 | -4.893492e-07 | -0.01096142
53.745 | 12.1422 | 0.132 | 1 | 12.16008 | -0.01787721 | 1 | -5.685761e-07 | -0.0127361
53.824 | 12.2157 | 0.158 | 1 | 12.16302 | 0.05268409 | 1 | 1.67543e-06 | 0.03752963
53.912 | 12.0099 | 0.177 | 1 | 12.16629 | -0.1563894 | 1 | -4.972875e-06 | -0.1113924
53.987 | 12.5538 | 0.15 | 1 | 12.16908 | 0.3847207 | 1 | 1.223224e-05 | 0.2740022
54.072 | 12.4509 | 0.17 | 1 | 12.17224 | 0.2786588 | 1 | 8.859072e-06 | 0.1984432
54.146 | 12.0246 | 0.149 | 1 | 12.17499 | -0.1503939 | 1 | -4.780865e-06 | -0.1070914
54.2 | 12.1716 | 0.109 | 1 | 12.177 | -0.005402634 | 1 | -1.717328e-07 | -0.003846815
54.276 | 12.2892 | 0.151 | 1 | 12.17983 | 0.1093703 | 1 | 3.476216e-06 | 0.07786724
54.355 | 12.1569 | 0.157 | 1 | 12.18277 | -0.02586844 | 1 | -8.221213e-07 | -0.01841552
54.408 | 12.0687 | 0.107 | 1 | 12.18474 | -0.11604 | 1 | -3.687613e-06 | -0.08260252
54.481 | 12.5391 | 0.146 | 1 | 12.18746 | 0.3516445 | 1 | 1.117385e-05 | 0.2502943
54.559 | 12.3039 | 0.155 | 1 | 12.19036 | 0.113543 | 1 | 3.6076e-06 | 0.08081024
54.61 | 11.907 | 0.101 | 1 | 12.19225 | -0.2852541 | 1 | -9.06281e-06 | -0.2030069
54.676 | 12.3333 | 0.134 | 1 | 12.19471 | 0.1385908 | 1 | 4.402815e-06 | 0.09862306
54.741 | 12.201 | 0.13 | 1 | 12.19713 | 0.003872855 | 1 | 1.230249e-07 | 0.002755758
54.801 | 12.0099 | 0.121 | 1 | 12.19936 | -0.1894591 | 1 | -6.017908e-06 | -0.1348011
54.859 | 12.3186 | 0.115 | 1 | 12.20152 | 0.1170834 | 1 | 3.718732e-06 | 0.0832996
54.92 | 12.201 | 0.121 | 1 | 12.20379 | -0.002785716 | 1 | -8.847168e-08 | -0.001981766
54.971 | 12.2892 | 0.102 | 1 | 12.20568 | 0.08351715 | 1 | 2.65226e-06 | 0.05941063
55.026 | 11.9511 | 0.109 | 1 | 12.20773 | -0.2566288 | 1 | -8.149236e-06 | -0.1825429
55.002 | 12.0687 | -0.048 | 1 | 12.20684 | -0.138136 | 1 | -4.386631e-06 | -0.09826053
54.974 | 12.2304 | -0.055 | 1 | 12.20579 | 0.02460555 | 1 | 7.813975e-07 | 0.0175033
54.961 | 12.3333 | -0.028 | 1 | 12.20531 | 0.1279891 | 1 | 4.06461e-06 | 0.09104726
54.952 | 12.1422 | -0.017 | 1 | 12.20498 | -0.06277608 | 1 | -1.993631e-06 | -0.04465732
54.961 | 12.1422 | 0.017 | 1 | 12.20531 | -0.06311086 | 1 | -2.004241e-06 | -0.04489499
54.973 | 11.9952 | 0.024 | 1 | 12.20576 | -0.2105572 | 1 | -6.686666e-06 | -0.1497813
54.982 | 12.1716 | 0.019 | 1 | 12.20609 | -0.03449204 | 1 | -1.095352e-06 | -0.02453588
54.988 | 12.1863 | 0.012 | 1 | 12.20632 | -0.02001523 | 1 | -6.35612e-07 | -0.01423771
55.003 | 12.3186 | 0.029 | 1 | 12.20687 | 0.1117268 | 1 | 3.547978e-06 | 0.07947471
55.008 | 12.201 | 0.011 | 1 | 12.20706 | -0.006059204 | 1 | -1.92414e-07 | -0.004310073
55.011 | 12.1716 | 0.005 | 1 | 12.20717 | -0.0355708 | 1 | -1.12957e-06 | -0.02530236
55.012 | 12.3039 | 0.004 | 1 | 12.20721 | 0.096692 | 1 | 3.070502e-06 | 0.06877925
55.012 | 12.4068 | 0 | 1 | 12.20721 | 0.199592 | 1 | 6.338143e-06 | 0.1419744
55.016 | 12.3186 | 0.007 | 1 | 12.20736 | 0.1112432 | 1 | 3.532566e-06 | 0.07912948
55.02 | 12.0393 | 0.008 | 1 | 12.20751 | -0.1682056 | 1 | -5.3414e-06 | -0.1196474
55.024 | 12.0099 | 0.008 | 1 | 12.20765 | -0.1977544 | 1 | -6.279697e-06 | -0.1406652
55.02 | 12.201 | -0.007 | 1 | 12.20751 | -0.006505589 | 1 | -2.065862e-07 | -0.004627531
55.022 | 12.0393 | 0.003 | 1 | 12.20758 | -0.16828 | 1 | -5.343749e-06 | -0.1197
55.023 | 12.201 | 0.003 | 1 | 12.20762 | -0.006617185 | 1 | -2.101292e-07 | -0.004706894
55.025 | 12.3921 | 0.003 | 1 | 12.20769 | 0.1844084 | 1 | 5.855888e-06 | 0.1311719
55.024 | 12.0834 | -0.001 | 1 | 12.20765 | -0.1242544 | 1 | -3.945702e-06 | -0.08838373
55.029 | 12.3039 | 0.01 | 1 | 12.20784 | 0.09605962 | 1 | 3.050358e-06 | 0.06832802
55.033 | 12.201 | 0.007 | 1 | 12.20799 | -0.006989172 | 1 | -2.21939e-07 | -0.004971433
55.035 | 12.3039 | 0.005 | 1 | 12.20806 | 0.09583643 | 1 | 3.043248e-06 | 0.06816876
55.037 | 12.3774 | 0.004 | 1 | 12.20814 | 0.169262 | 1 | 5.374837e-06 | 0.1203963
55.038 | 12.2892 | 0.001 | 1 | 12.20818 | 0.08102483 | 1 | 2.572903e-06 | 0.05763302
55.038 | 12.1422 | 0 | 1 | 12.20818 | -0.06597517 | 1 | -2.095008e-06 | -0.04692818
55.04 | 12.1422 | 0.005 | 1 | 12.20825 | -0.06604956 | 1 | -2.097365e-06 | -0.04698098
55.044 | 12.1128 | 0.008 | 1 | 12.2084 | -0.09559836 | 1 | -3.035655e-06 | -0.06799868
55.047 | 12.2304 | 0.005 | 1 | 12.20851 | 0.02189005 | 1 | 6.950997e-07 | 0.01557023
55.047 | 12.1863 | 0 | 1 | 12.20851 | -0.02220995 | 1 | -7.052582e-07 | -0.01579778
55.046 | 12.2892 | -0.001 | 1 | 12.20847 | 0.08072724 | 1 | 2.563428e-06 | 0.05742078
55.048 | 12.201 | 0.005 | 1 | 12.20855 | -0.007547153 | 1 | -2.396531e-07 | -0.00536823
55.043 | 12.1569 | -0.011 | 1 | 12.20836 | -0.05146116 | 1 | -1.634113e-06 | -0.03660413
55.051 | 12.3039 | 0.015 | 1 | 12.20866 | 0.09524125 | 1 | 3.02429e-06 | 0.0677441
55.052 | 11.8923 | 0.002 | 1 | 12.2087 | -0.3163959 | 1 | -1.004682e-05 | -0.2250488
55.053 | 12.0393 | 0.003 | 1 | 12.20873 | -0.1694331 | 1 | -5.380166e-06 | -0.1205157
55.05 | 12.4362 | -0.006 | 1 | 12.20862 | 0.2275784 | 1 | 7.226533e-06 | 0.1618743
55.052 | 11.907 | 0.005 | 1 | 12.2087 | -0.3016959 | 1 | -9.580039e-06 | -0.2145929
55.056 | 12.201 | 0.006 | 1 | 12.20884 | -0.007844743 | 1 | -2.491004e-07 | -0.005579849
55.057 | 12.1275 | 0.002 | 1 | 12.20888 | -0.08138194 | 1 | -2.584183e-06 | -0.05788569
55.056 | 12.2157 | -0.002 | 1 | 12.20884 | 0.006855257 | 1 | 2.176805e-07 | 0.004876042
55.057 | 12.201 | 0.003 | 1 | 12.20888 | -0.007881942 | 1 | -2.502813e-07 | -0.005606301
55.057 | 12.3921 | -0.001 | 1 | 12.20888 | 0.1832181 | 1 | 5.817863e-06 | 0.1303201
55.059 | 12.3186 | 0.005 | 1 | 12.20896 | 0.1096437 | 1 | 3.48159e-06 | 0.07798762
55.056 | 12.0393 | -0.006 | 1 | 12.20884 | -0.1695447 | 1 | -5.38369e-06 | -0.1205947
55.061 | 12.2892 | 0.008 | 1 | 12.20903 | 0.08016926 | 1 | 2.545663e-06 | 0.05702286
55.063 | 12.3186 | 0.004 | 1 | 12.20911 | 0.1094949 | 1 | 3.476849e-06 | 0.07788141
55.059 | 12.2304 | -0.007 | 1 | 12.20896 | 0.02144366 | 1 | 6.809152e-07 | 0.0152525
55.067 | 12.2157 | 0.016 | 1 | 12.20925 | 0.006446071 | 1 | 2.046845e-07 | 0.004584933
55.066 | 12.1569 | -0.003 | 1 | 12.20922 | -0.05231673 | 1 | -1.661235e-06 | -0.03721166
55.065 | 12.2451 | -0.001 | 1 | 12.20918 | 0.03592047 | 1 | 1.140599e-06 | 0.02554942
55.07 | 12.4509 | 0.009 | 1 | 12.20937 | 0.2415345 | 1 | 7.669507e-06 | 0.171797
55.063 | 12.4656 | -0.012 | 1 | 12.20911 | 0.2564949 | 1 | 8.144617e-06 | 0.1824394
55.065 | 12.4362 | 0.004 | 1 | 12.20918 | 0.2270205 | 1 | 7.208684e-06 | 0.1614745
55.067 | 12.1422 | 0.004 | 1 | 12.20925 | -0.06705393 | 1 | -2.129189e-06 | -0.04769383
55.071 | 12.5097 | 0.006 | 1 | 12.2094 | 0.3002973 | 1 | 9.535406e-06 | 0.2135931
55.071 | 12.4068 | 0.001 | 1 | 12.2094 | 0.1973973 | 1 | 6.268e-06 | 0.1404032
55.073 | 12.4215 | 0.005 | 1 | 12.20948 | 0.2120229 | 1 | 6.732393e-06 | 0.1508056
55.073 | 11.907 | 0 | 1 | 12.20948 | -0.3024771 | 1 | -9.6046e-06 | -0.215143
55.075 | 12.3627 | 0.002 | 1 | 12.20955 | 0.1531485 | 1 | 4.862934e-06 | 0.1089297
55.072 | 12.2451 | -0.005 | 1 | 12.20944 | 0.03566008 | 1 | 1.132321e-06 | 0.02536399
55.077 | 12.2304 | 0.01 | 1 | 12.20963 | 0.02077408 | 1 | 6.596393e-07 | 0.01477592
55.077 | 12.495 | -0.001 | 1 | 12.20963 | 0.2853741 | 1 | 9.061481e-06 | 0.2029772
55.08 | 12.3039 | 0.007 | 1 | 12.20974 | 0.09416249 | 1 | 2.98993e-06 | 0.06697443
55.079 | 12.1422 | -0.002 | 1 | 12.2097 | -0.06750031 | 1 | -2.143332e-06 | -0.04801063
55.081 | 12.2892 | 0.004 | 1 | 12.20977 | 0.07942529 | 1 | 2.521978e-06 | 0.05649231
55.083 | 12.2745 | 0.004 | 1 | 12.20985 | 0.06465089 | 1 | 2.052844e-06 | 0.04598371
55.084 | 12.0834 | 0.002 | 1 | 12.20989 | -0.1264863 | 1 | -4.016284e-06 | -0.08996477
55.081 | 11.8629 | -0.005 | 1 | 12.20977 | -0.3468747 | 1 | -1.101426e-05 | -0.2467193
55.083 | 12.1569 | 0.004 | 1 | 12.20985 | -0.05294911 | 1 | -1.68128e-06 | -0.03766068
55.089 | 12.3186 | 0.011 | 1 | 12.21007 | 0.1085277 | 1 | 3.446029e-06 | 0.07719105
55.083 | 12.3921 | -0.011 | 1 | 12.20985 | 0.1822509 | 1 | 5.786969e-06 | 0.1296281
55.084 | 12.0834 | 0.003 | 1 | 12.20989 | -0.1264863 | 1 | -4.016284e-06 | -0.08996477
55.087 | 12.2451 | 0.005 | 1 | 12.21 | 0.0351021 | 1 | 1.114583e-06 | 0.02496666
55.086 | 12.1569 | -0.002 | 1 | 12.20996 | -0.0530607 | 1 | -1.684818e-06 | -0.03773992
55.092 | 12.3186 | 0.011 | 1 | 12.21018 | 0.1084161 | 1 | 3.442473e-06 | 0.07711139
55.089 | 12.0393 | -0.004 | 1 | 12.21007 | -0.1707723 | 1 | -5.422452e-06 | -0.1214629
55.088 | 12.348 | -0.003 | 1 | 12.21004 | 0.1379649 | 1 | 4.38074e-06 | 0.09812857
55.111 | 12.2157 | 0.002 | 1 | 12.21089 | 0.004809327 | 1 | 1.527042e-07 | 0.003420575
55.525 | 12.2745 | 0.825 | 1 | 12.22629 | 0.04820905 | 1 | 1.529951e-06 | 0.0342709
55.745 | 12.0834 | 0.439 | 1 | 12.23447 | -0.1510747 | 1 | -4.793193e-06 | -0.1073675
55.867 | 12.0099 | 0.248 | 1 | 12.23901 | -0.2291129 | 1 | -7.268065e-06 | -0.1628046
56.002 | 12.0393 | 0.27 | 1 | 12.24403 | -0.2047347 | 1 | -6.493666e-06 | -0.1454581
56.123 | 12.0246 | 0.242 | 1 | 12.24854 | -0.2239358 | 1 | -7.101636e-06 | -0.1590767
56.25 | 12.3186 | 0.253 | 1 | 12.25326 | 0.06533998 | 1 | 2.071798e-06 | 0.04640827
56.347 | 12.1422 | 0.192 | 1 | 12.25687 | -0.1146683 | 1 | -3.635473e-06 | -0.0814346
56.49 | 12.2892 | 0.286 | 1 | 12.26219 | 0.02701229 | 1 | 8.562569e-07 | 0.01918015
56.631 | 12.5538 | 0.282 | 1 | 12.26743 | 0.2863673 | 1 | 9.075955e-06 | 0.2033014
56.713 | 12.1716 | 0.164 | 1 | 12.27048 | -0.09888303 | 1 | -3.133631e-06 | -0.07019334
56.834 | 11.9952 | 0.241 | 1 | 12.27498 | -0.2797841 | 1 | -8.865146e-06 | -0.1985793
56.973 | 12.3333 | 0.283 | 1 | 12.28015 | 0.0531453 | 1 | 1.683663e-06 | 0.03771405
57.097 | 12.201 | 0.248 | 1 | 12.28477 | -0.08376734 | 1 | -2.653385e-06 | -0.05943583
57.197 | 12.4068 | 0.199 | 1 | 12.28849 | 0.1183128 | 1 | 3.747185e-06 | 0.08393694
57.281 | 12.3186 | 0.168 | 1 | 12.29161 | 0.02698809 | 1 | 8.546767e-07 | 0.01914476
57.392 | 12.3333 | 0.222 | 1 | 12.29574 | 0.03755904 | 1 | 1.189286e-06 | 0.02664
57.479 | 12.5979 | 0.174 | 1 | 12.29898 | 0.2989227 | 1 | 9.464234e-06 | 0.2119988
57.612 | 12.5538 | 0.264 | 1 | 12.30392 | 0.2498753 | 1 | 7.910075e-06 | 0.1771857
57.708 | 12.3039 | 0.192 | 1 | 12.3075 | -0.003595762 | 1 | -1.138147e-07 | -0.002549448
57.833 | 12.4362 | 0.249 | 1 | 12.31215 | 0.1240544 | 1 | 3.926038e-06 | 0.08794324
57.917 | 12.0981 | 0.171 | 1 | 12.31527 | -0.2171703 | 1 | -6.872252e-06 | -0.1539384
58.016 | 12.1422 | 0.198 | 1 | 12.31895 | -0.176753 | 1 | -5.592602e-06 | -0.1252743
58.106 | 12.6861 | 0.179 | 1 | 12.3223 | 0.3637991 | 1 | 1.150965e-05 | 0.2578162
58.202 | 12.2745 | 0.192 | 1 | 12.32587 | -0.05137193 | 1 | -1.625087e-06 | -0.03640194
58.289 | 12.5979 | 0.174 | 1 | 12.32911 | 0.2687918 | 1 | 8.502008e-06 | 0.190445
58.363 | 12.6567 | 0.147 | 1 | 12.33186 | 0.3248391 | 1 | 1.02739e-05 | 0.2301354
58.461 | 12.5391 | 0.197 | 1 | 12.33551 | 0.2035936 | 1 | 6.438437e-06 | 0.144221
58.548 | 12.2304 | 0.174 | 1 | 12.33874 | -0.1083427 | 1 | -3.42587e-06 | -0.07673949
58.634 | 12.5538 | 0.171 | 1 | 12.34194 | 0.2118582 | 1 | 6.698415e-06 | 0.1500445
58.716 | 12.4068 | 0.165 | 1 | 12.34499 | 0.06180792 | 1 | 1.954017e-06 | 0.04376999
58.78 | 12.4215 | 0.129 | 1 | 12.34737 | 0.0741272 | 1 | 2.343305e-06 | 0.05249002
58.868 | 12.201 | 0.177 | 1 | 12.35065 | -0.1496463 | 1 | -4.730113e-06 | -0.1059545
58.946 | 12.2745 | 0.155 | 1 | 12.35355 | -0.07904778 | 1 | -2.49836e-06 | -0.05596326
59.017 | 12.0687 | 0.141 | 1 | 12.35619 | -0.2874889 | 1 | -9.085517e-06 | -0.2035156
59.089 | 12.5391 | 0.144 | 1 | 12.35887 | 0.1802328 | 1 | 5.695412e-06 | 0.1275772
59.168 | 12.3039 | 0.158 | 1 | 12.36181 | -0.0579059 | 1 | -1.829672e-06 | -0.04098466
59.235 | 12.495 | 0.133 | 1 | 12.3643 | 0.1307018 | 1 | 4.1295e-06 | 0.0925008
59.297 | 12.2157 | 0.125 | 1 | 12.3666 | -0.1509045 | 1 | -4.767451e-06 | -0.1067909
59.386 | 12.4215 | 0.177 | 1 | 12.36992 | 0.05158478 | 1 | 1.629519e-06 | 0.03650124
59.438 | 12.1422 | 0.107 | 1 | 12.37185 | -0.2296496 | 1 | -7.253987e-06 | -0.1624893
59.502 | 12.1128 | 0.127 | 1 | 12.37423 | -0.2614303 | 1 | -8.257224e-06 | -0.1849618
59.573 | 12.201 | 0.142 | 1 | 12.37687 | -0.1758714 | 1 | -5.554395e-06 | -0.1244184
59.636 | 12.4215 | 0.125 | 1 | 12.37921 | 0.0422851 | 1 | 1.335354e-06 | 0.02991193
59.705 | 12.3627 | 0.138 | 1 | 12.38178 | -0.01908162 | 1 | -6.025439e-07 | -0.01349698
59.766 | 12.3039 | 0.12 | 1 | 12.38405 | -0.08015074 | 1 | -2.530752e-06 | -0.05668885
59.812 | 12.7449 | 0.093 | 1 | 12.38576 | 0.3591381 | 1 | 1.133914e-05 | 0.2539966
59.881 | 12.5832 | 0.137 | 1 | 12.38833 | 0.1948714 | 1 | 6.152208e-06 | 0.1378095
59.928 | 12.5097 | 0.094 | 1 | 12.39008 | 0.1196231 | 1 | 3.776362e-06 | 0.08459051
59.979 | 12.4656 | 0.105 | 1 | 12.39197 | 0.07362593 | 1 | 2.324145e-06 | 0.05206086
60.013 | 12.5979 | 0.067 | 1 | 12.39324 | 0.2046612 | 1 | 6.460267e-06 | 0.14471
59.992 | 12.6126 | -0.043 | 1 | 12.39246 | 0.2201424 | 1 | 6.949113e-06 | 0.1556601
59.959 | 12.1422 | -0.066 | 1 | 12.39123 | -0.2490301 | 1 | -7.861304e-06 | -0.1760932
59.958 | 12.2745 | -0.001 | 1 | 12.39119 | -0.1166929 | 1 | -3.683729e-06 | -0.08251553
59.953 | 12.5685 | -0.011 | 1 | 12.39101 | 0.1774931 | 1 | 5.603086e-06 | 0.1255091
59.963 | 12.1422 | 0.02 | 1 | 12.39138 | -0.2491789 | 1 | -7.865964e-06 | -0.1761976
59.977 | 12.2892 | 0.029 | 1 | 12.3919 | -0.1026997 | 1 | -3.241922e-06 | -0.07261905
59.979 | 12.5097 | 0.004 | 1 | 12.39197 | 0.1177259 | 1 | 3.716247e-06 | 0.08324394
59.994 | 12.2157 | 0.031 | 1 | 12.39253 | -0.176832 | 1 | -5.581947e-06 | -0.1250356
59.992 | 12.5538 | -0.005 | 1 | 12.39246 | 0.1613424 | 1 | 5.093006e-06 | 0.1140833
59.999 | 12.3627 | 0.014 | 1 | 12.39272 | -0.03001804 | 1 | -9.475552e-07 | -0.02122524
60.001 | 12.3774 | 0.005 | 1 | 12.39279 | -0.01539244 | 1 | -4.858795e-07 | -0.0108837
60.003 | 12.3333 | 0.003 | 1 | 12.39287 | -0.05956684 | 1 | -1.880289e-06 | -0.04211848
60.007 | 12.3627 | 0.008 | 1 | 12.39302 | -0.03031563 | 1 | -9.569399e-07 | -0.02143545
60.01 | 12.2157 | 0.005 | 1 | 12.39313 | -0.1774272 | 1 | -5.600629e-06 | -0.1254541
60.008 | 12.0687 | -0.002 | 1 | 12.39305 | -0.3243528 | 1 | -1.023847e-05 | -0.2293418
60.012 | 12.3186 | 0.007 | 1 | 12.3932 | -0.07460162 | 1 | -2.354853e-06 | -0.0527487
60.011 | 12.3921 | -0.001 | 1 | 12.39316 | -0.001064426 | 1 | -3.359938e-08 | -0.0007526261
60.014 | 12.348 | 0.006 | 1 | 12.39328 | -0.04527602 | 1 | -1.429166e-06 | -0.03201332
60.017 | 12.1422 | 0.005 | 1 | 12.39339 | -0.2511876 | 1 | -7.928867e-06 | -0.1776066
60.02 | 12.1569 | 0.006 | 1 | 12.3935 | -0.2365992 | 1 | -7.46835e-06 | -0.167291
60.02 | 12.2451 | 0.001 | 1 | 12.3935 | -0.1483992 | 1 | -4.684281e-06 | -0.1049279
60.018 | 12.7008 | -0.004 | 1 | 12.39342 | 0.3073752 | 1 | 9.702445e-06 | 0.2173348
60.024 | 12.054 | 0.011 | 1 | 12.39365 | -0.339648 | 1 | -1.072108e-05 | -0.2401521
60.026 | 12.1569 | 0.004 | 1 | 12.39372 | -0.2368224 | 1 | -7.475342e-06 | -0.1674477
60.019 | 12.4509 | -0.013 | 1 | 12.39346 | 0.05743798 | 1 | 1.813055e-06 | 0.04061244
60.03 | 12.3039 | 0.021 | 1 | 12.39387 | -0.0899712 | 1 | -2.839944e-06 | -0.06361474
60.027 | 12.3774 | -0.007 | 1 | 12.39376 | -0.01635961 | 1 | -5.163933e-07 | -0.01156721
60.026 | 12.2451 | -0.002 | 1 | 12.39372 | -0.1486224 | 1 | -4.691293e-06 | -0.105085
60.034 | 12.2304 | 0.016 | 1 | 12.39402 | -0.16362 | 1 | -5.164646e-06 | -0.1156881
60.032 | 12.5097 | -0.004 | 1 | 12.39395 | 0.1157544 | 1 | 3.653783e-06 | 0.08184473
60.028 | 12.3039 | -0.008 | 1 | 12.3938 | -0.0898968 | 1 | -2.837602e-06 | -0.06356229
60.032 | 12.3333 | 0.009 | 1 | 12.39395 | -0.0606456 | 1 | -1.914276e-06 | -0.04287978
60.032 | 12.4803 | 0 | 1 | 12.39395 | 0.0863544 | 1 | 2.725773e-06 | 0.06105731
60.037 | 12.2304 | 0.009 | 1 | 12.39413 | -0.1637316 | 1 | -5.16815e-06 | -0.1157666
60.034 | 12.2892 | -0.006 | 1 | 12.39402 | -0.10482 | 1 | -3.308631e-06 | -0.07411333
60.033 | 12.5832 | -0.001 | 1 | 12.39398 | 0.1892172 | 1 | 5.972626e-06 | 0.1337868
60.035 | 12.2451 | 0.004 | 1 | 12.39406 | -0.1489572 | 1 | -4.701811e-06 | -0.1053206
60.037 | 12.2892 | 0.005 | 1 | 12.39413 | -0.1049316 | 1 | -3.312142e-06 | -0.07419197
60.039 | 12.4215 | 0.004 | 1 | 12.39421 | 0.02729401 | 1 | 8.615271e-07 | 0.01929821
60.04 | 12.3774 | 0.001 | 1 | 12.39424 | -0.01684319 | 1 | -5.316495e-07 | -0.01190895
60.04 | 12.2892 | 0.001 | 1 | 12.39424 | -0.1050432 | 1 | -3.315652e-06 | -0.07427061
60.039 | 12.3039 | -0.002 | 1 | 12.39421 | -0.09030599 | 1 | -2.850481e-06 | -0.06385078
60.041 | 12.4068 | 0.004 | 1 | 12.39428 | 0.01251961 | 1 | 3.951768e-07 | 0.008851961
60.04 | 12.348 | -0.002 | 1 | 12.39424 | -0.04624319 | 1 | -1.45965e-06 | -0.03269617
60.038 | 12.1422 | -0.003 | 1 | 12.39417 | -0.2519688 | 1 | -7.953328e-06 | -0.1781545
60.041 | 12.348 | 0.005 | 1 | 12.39428 | -0.04628039 | 1 | -1.460823e-06 | -0.03272243
60.039 | 12.1716 | -0.003 | 1 | 12.39421 | -0.222606 | 1 | -7.02649e-06 | -0.1573934
60.041 | 12.3627 | 0.003 | 1 | 12.39428 | -0.03158039 | 1 | -9.968229e-07 | -0.02232883
60.045 | 12.5097 | 0.009 | 1 | 12.39443 | 0.1152708 | 1 | 3.638462e-06 | 0.08150156
60.043 | 12.2892 | -0.005 | 1 | 12.39435 | -0.1051548 | 1 | -3.319163e-06 | -0.07434925
60.043 | 12.1716 | 0 | 1 | 12.39435 | -0.2227548 | 1 | -7.031154e-06 | -0.1574978
60.039 | 12.2892 | -0.006 | 1 | 12.39421 | -0.105006 | 1 | -3.314482e-06 | -0.0742444
60.041 | 12.5097 | 0.003 | 1 | 12.39428 | 0.1154196 | 1 | 3.643176e-06 | 0.08160715
60.044 | 12.4215 | 0.005 | 1 | 12.39439 | 0.02710802 | 1 | 8.556512e-07 | 0.01916659
60.046 | 12.3627 | 0.006 | 1 | 12.39447 | -0.03176638 | 1 | -1.002688e-06 | -0.02246021
60.046 | 12.4803 | 0 | 1 | 12.39447 | 0.08583362 | 1 | 2.70929e-06 | 0.06068809
60.05 | 12.4656 | 0.008 | 1 | 12.39462 | 0.07098482 | 1 | 2.240585e-06 | 0.05018911
60.048 | 12.201 | -0.004 | 1 | 12.39454 | -0.1935408 | 1 | -6.108991e-06 | -0.1368414
60.048 | 12.3039 | 0 | 1 | 12.39454 | -0.09064078 | 1 | -2.861018e-06 | -0.0640868
60.047 | 12.5391 | -0.002 | 1 | 12.3945 | 0.1445964 | 1 | 4.564099e-06 | 0.1022358
60.048 | 12.4509 | 0.002 | 1 | 12.39454 | 0.05635922 | 1 | 1.778943e-06 | 0.03984832
60.048 | 12.2598 | 0.001 | 1 | 12.39454 | -0.1347408 | 1 | -4.253006e-06 | -0.09526734
60.047 | 12.3921 | -0.004 | 1 | 12.3945 | -0.00240358 | 1 | -7.586754e-08 | -0.001699433
60.05 | 12.4362 | 0.007 | 1 | 12.39462 | 0.04158482 | 1 | 1.312595e-06 | 0.02940213
60.049 | 12.1569 | -0.002 | 1 | 12.39458 | -0.237678 | 1 | -7.502144e-06 | -0.168048
60.052 | 12.1128 | 0.006 | 1 | 12.39469 | -0.2818896 | 1 | -8.897622e-06 | -0.1993067
60.05 | 12.4509 | -0.003 | 1 | 12.39462 | 0.05628482 | 1 | 1.77659e-06 | 0.03979562
60.047 | 12.348 | -0.007 | 1 | 12.3945 | -0.04650358 | 1 | -1.467857e-06 | -0.03288001
60.053 | 12.4068 | 0.012 | 1 | 12.39473 | 0.01207323 | 1 | 3.810814e-07 | 0.008536224
60.049 | 12.3333 | -0.007 | 1 | 12.39458 | -0.06127798 | 1 | -1.934198e-06 | -0.04332603
60.05 | 12.2892 | 0.002 | 1 | 12.39462 | -0.1054152 | 1 | -3.327355e-06 | -0.07453274
60.051 | 12.2598 | 0.001 | 1 | 12.39465 | -0.1348524 | 1 | -4.256514e-06 | -0.09534591
60.057 | 12.5097 | 0.013 | 1 | 12.39488 | 0.1148244 | 1 | 3.624321e-06 | 0.08118479
60.053 | 12.5979 | -0.009 | 1 | 12.39473 | 0.2031732 | 1 | 6.412995e-06 | 0.1436511
60.055 | 12.5097 | 0.004 | 1 | 12.3948 | 0.1148988 | 1 | 3.626678e-06 | 0.08123758
60.056 | 12.2745 | 0.003 | 1 | 12.39484 | -0.1203384 | 1 | -3.798367e-06 | -0.08508343
60.056 | 12.495 | 0 | 1 | 12.39484 | 0.1001616 | 1 | 3.161508e-06 | 0.07081777
60.053 | 12.4803 | -0.005 | 1 | 12.39473 | 0.08557323 | 1 | 2.701048e-06 | 0.06050348
60.058 | 12.4215 | 0.009 | 1 | 12.39491 | 0.02658723 | 1 | 8.391991e-07 | 0.01879806
60.11 | 12.5097 | 0.001 | 1 | 12.39685 | 0.1128529 | 1 | 3.561868e-06 | 0.07978584
60.488 | 12.0981 | 0.755 | 1 | 12.41091 | -0.3128082 | 1 | -9.868453e-06 | -0.2210533
60.738 | 12.5538 | 0.499 | 1 | 12.42021 | 0.1335921 | 1 | 4.213311e-06 | 0.09437816
60.866 | 12.2892 | 0.254 | 1 | 12.42497 | -0.1357693 | 1 | -4.281331e-06 | -0.09590181
61.002 | 12.4068 | 0.273 | 1 | 12.43003 | -0.02322836 | 1 | -7.323624e-07 | -0.01640492
61.15 | 12.0981 | 0.295 | 1 | 12.43553 | -0.3374338 | 1 | -1.063703e-05 | -0.2382694
61.238 | 12.1716 | 0.18 | 1 | 12.43881 | -0.2672073 | 1 | -8.422382e-06 | -0.1886614
61.346 | 12.6861 | 0.215 | 1 | 12.44282 | 0.2432753 | 1 | 7.66707e-06 | 0.1717424
61.483 | 12.0981 | 0.273 | 1 | 12.44792 | -0.3498209 | 1 | -1.102319e-05 | -0.2469195
61.572 | 12.348 | 0.177 | 1 | 12.45123 | -0.1032316 | 1 | -3.252586e-06 | -0.07285793
61.68 | 12.3186 | 0.214 | 1 | 12.45525 | -0.1366491 | 1 | -4.304946e-06 | -0.09643078
61.814 | 12.3039 | 0.267 | 1 | 12.46023 | -0.1563337 | 1 | -4.924308e-06 | -0.1103045
61.916 | 12.3333 | 0.205 | 1 | 12.46403 | -0.130728 | 1 | -4.117268e-06 | -0.0922268
62.037 | 12.1863 | 0.241 | 1 | 12.46853 | -0.282229 | 1 | -8.88752e-06 | -0.1990804
62.133 | 12.1422 | 0.194 | 1 | 12.4721 | -0.3299001 | 1 | -1.038753e-05 | -0.2326808
62.24 | 12.1422 | 0.214 | 1 | 12.47608 | -0.3338804 | 1 | -1.051154e-05 | -0.2354585
62.369 | 12.6567 | 0.257 | 1 | 12.48088 | 0.175821 | 1 | 5.534528e-06 | 0.1239734
62.462 | 12.5097 | 0.185 | 1 | 12.48434 | 0.0253615 | 1 | 7.982474e-07 | 0.01788074
62.559 | 12.1422 | 0.195 | 1 | 12.48795 | -0.3457468 | 1 | -1.088107e-05 | -0.2437359
62.664 | 12.495 | 0.209 | 1 | 12.49185 | 0.003147357 | 1 | 9.903893e-08 | 0.002218472
62.759 | 12.0981 | 0.189 | 1 | 12.49539 | -0.3972865 | 1 | -1.250016e-05 | -0.2800036
62.853 | 12.3627 | 0.188 | 1 | 12.49888 | -0.1361832 | 1 | -4.284376e-06 | -0.09597001
62.96 | 12.3774 | 0.214 | 1 | 12.50286 | -0.1254635 | 1 | -3.946635e-06 | -0.08840463
63.039 | 12.3774 | 0.161 | 1 | 12.5058 | -0.1284022 | 1 | -4.038704e-06 | -0.09046697
63.141 | 12.2451 | 0.203 | 1 | 12.5096 | -0.2644964 | 1 | -8.318361e-06 | -0.1863313
63.23 | 12.7743 | 0.177 | 1 | 12.51291 | 0.2613929 | 1 | 8.219902e-06 | 0.1841258
63.322 | 12.4215 | 0.185 | 1 | 12.51633 | -0.0948294 | 1 | -2.981737e-06 | -0.0667909
63.401 | 12.7449 | 0.158 | 1 | 12.51927 | 0.2256319 | 1 | 7.093928e-06 | 0.158904
63.48 | 12.2157 | 0.157 | 1 | 12.52221 | -0.3065068 | 1 | -9.63577e-06 | -0.2158413
63.587 | 12.2745 | 0.212 | 1 | 12.52619 | -0.2516871 | 1 | -7.911395e-06 | -0.1772153
63.655 | 12.8625 | 0.137 | 1 | 12.52872 | 0.3337834 | 1 | 1.049114e-05 | 0.2350015
63.73 | 12.5391 | 0.152 | 1 | 12.53151 | 0.007593516 | 1 | 2.386508e-07 | 0.005345777
63.807 | 12.6126 | 0.153 | 1 | 12.53437 | 0.07822921 | 1 | 2.458385e-06 | 0.05506783
63.894 | 12.1863 | 0.174 | 1 | 12.53761 | -0.3513071 | 1 | -1.103885e-05 | -0.2472703
63.969 | 12.4803 | 0.15 | 1 | 12.5404 | -0.06009698 | 1 | -1.888217e-06 | -0.04229606
64.032 | 12.3039 | 0.126 | 1 | 12.54274 | -0.2388405 | 1 | -7.503699e-06 | -0.1680828
64.114 | 12.4509 | 0.164 | 1 | 12.54579 | -0.09489079 | 1 | -2.980919e-06 | -0.06677258
64.177 | 12.4215 | 0.126 | 1 | 12.54813 | -0.1266343 | 1 | -3.977825e-06 | -0.08910328
64.243 | 12.4068 | 0.132 | 1 | 12.55059 | -0.1437894 | 1 | -4.516354e-06 | -0.1011663
64.331 | 12.5979 | 0.175 | 1 | 12.55386 | 0.04403708 | 1 | 1.383041e-06 | 0.03098013
64.4 | 12.5979 | 0.142 | 1 | 12.55643 | 0.04147037 | 1 | 1.302326e-06 | 0.02917211
64.455 | 12.4215 | 0.11 | 1 | 12.55848 | -0.1369756 | 1 | -4.301276e-06 | -0.09634857
64.528 | 12.4656 | 0.144 | 1 | 12.56119 | -0.09559107 | 1 | -3.001475e-06 | -0.06723304
64.578 | 12.5979 | 0.101 | 1 | 12.56305 | 0.034849 | 1 | 1.094164e-06 | 0.02450928
64.653 | 12.7743 | 0.149 | 1 | 12.56584 | 0.2084591 | 1 | 6.544483e-06 | 0.1465964
64.702 | 12.6861 | 0.097 | 1 | 12.56766 | 0.1184364 | 1 | 3.718047e-06 | 0.08328426
64.764 | 12.4215 | 0.125 | 1 | 12.56997 | -0.14847 | 1 | -4.660551e-06 | -0.1043964
64.819 | 12.5391 | 0.109 | 1 | 12.57202 | -0.0329159 | 1 | -1.033182e-06 | -0.02314327
64.872 | 12.4656 | 0.108 | 1 | 12.57399 | -0.1083874 | 1 | -3.401914e-06 | -0.07620287
64.929 | 12.2892 | 0.113 | 1 | 12.57611 | -0.2869078 | 1 | -9.004468e-06 | -0.2017001
64.974 | 12.3627 | 0.091 | 1 | 12.57778 | -0.2150817 | 1 | -6.749889e-06 | -0.1511975
65.022 | 12.1716 | 0.095 | 1 | 12.57957 | -0.4079672 | 1 | -1.280249e-05 | -0.2867757
65.003 | 12.4656 | -0.037 | 1 | 12.57886 | -0.1132605 | 1 | -3.554323e-06 | -0.07961684
64.972 | 12.4656 | -0.061 | 1 | 12.57771 | -0.1121073 | 1 | -3.518261e-06 | -0.07880905
64.96 | 12.4362 | -0.024 | 1 | 12.57726 | -0.1410609 | 1 | -4.426973e-06 | -0.0991642
64.961 | 12.3039 | 0.001 | 1 | 12.5773 | -0.2733981 | 1 | -8.580156e-06 | -0.1921955
64.971 | 12.3627 | 0.02 | 1 | 12.57767 | -0.2149701 | 1 | -6.74641e-06 | -0.1511196
64.975 | 12.3039 | 0.007 | 1 | 12.57782 | -0.2739189 | 1 | -8.596361e-06 | -0.1925585
64.989 | 12.6567 | 0.029 | 1 | 12.57834 | 0.07836032 | 1 | 2.459132e-06 | 0.05508456
64.993 | 12.0393 | 0.008 | 1 | 12.57849 | -0.5391885 | 1 | -1.692093e-05 | -0.3790288
64.998 | 12.0393 | 0.01 | 1 | 12.57867 | -0.5393745 | 1 | -1.692667e-05 | -0.3791574
65.002 | 12.5097 | 0.009 | 1 | 12.57882 | -0.06912326 | 1 | -2.169219e-06 | -0.0485905
65.004 | 12.3774 | 0.004 | 1 | 12.5789 | -0.2014977 | 1 | -6.323363e-06 | -0.1416433
65.006 | 12.5832 | 0.003 | 1 | 12.57897 | 0.004227943 | 1 | 1.326802e-07 | 0.002972037
65.01 | 12.3039 | 0.01 | 1 | 12.57912 | -0.2752209 | 1 | -8.636871e-06 | -0.1934659
65.004 | 12.5244 | -0.013 | 1 | 12.5789 | -0.05449766 | 1 | -1.710236e-06 | -0.03830928
65.011 | 12.5685 | 0.015 | 1 | 12.57916 | -0.01065805 | 1 | -3.344663e-07 | -0.007492045
65.013 | 12.4803 | 0.004 | 1 | 12.57923 | -0.09893245 | 1 | -3.104648e-06 | -0.06954411
65.013 | 12.642 | -0.001 | 1 | 12.57923 | 0.06276755 | 1 | 1.969739e-06 | 0.04412216
65.015 | 12.3039 | 0.004 | 1 | 12.57931 | -0.2754068 | 1 | -8.642657e-06 | -0.1935955
65.015 | 12.5391 | -0.001 | 1 | 12.57931 | -0.04020685 | 1 | -1.261748e-06 | -0.02826315
65.017 | 12.6567 | 0.004 | 1 | 12.57938 | 0.07731876 | 1 | 2.426367e-06 | 0.05435061
65.016 | 12.4803 | -0.003 | 1 | 12.57934 | -0.09904404 | 1 | -3.108139e-06 | -0.06962231
65.015 | 12.3627 | 0 | 1 | 12.57931 | -0.2166068 | 1 | -6.79743e-06 | -0.1522624
65.02 | 12.6567 | 0.009 | 1 | 12.57949 | 0.07720716 | 1 | 2.422856e-06 | 0.05427198
65.021 | 12.7596 | 0.003 | 1 | 12.57953 | 0.18007 | 1 | 5.650812e-06 | 0.1265782
65.021 | 12.6273 | -0.001 | 1 | 12.57953 | 0.04776996 | 1 | 1.499079e-06 | 0.03357936
65.023 | 12.7008 | 0.004 | 1 | 12.5796 | 0.1211956 | 1 | 3.803253e-06 | 0.08519288
65.022 | 12.2304 | -0.001 | 1 | 12.57957 | -0.3491672 | 1 | -1.095727e-05 | -0.2454429
65.029 | 12.3039 | 0.012 | 1 | 12.57983 | -0.2759276 | 1 | -8.65886e-06 | -0.1939585
65.026 | 12.3627 | -0.005 | 1 | 12.57972 | -0.217016 | 1 | -6.810184e-06 | -0.1525481
65.023 | 12.3186 | -0.008 | 1 | 12.5796 | -0.2610044 | 1 | -8.190614e-06 | -0.1834697
65.024 | 12.5097 | 0.003 | 1 | 12.57964 | -0.06994163 | 1 | -2.194845e-06 | -0.04916452
65.033 | 12.5538 | 0.017 | 1 | 12.57998 | -0.02617642 | 1 | -8.214362e-07 | -0.01840017
65.03 | 12.348 | -0.006 | 1 | 12.57986 | -0.2318648 | 1 | -7.276121e-06 | -0.1629851
65.033 | 12.4656 | 0.007 | 1 | 12.57998 | -0.1143764 | 1 | -3.58922e-06 | -0.08039852
65.028 | 12.5832 | -0.01 | 1 | 12.57979 | 0.003409571 | 1 | 1.069956e-07 | 0.002396701
65.034 | 12.348 | 0.012 | 1 | 12.58001 | -0.2320136 | 1 | -7.280756e-06 | -0.1630889
65.029 | 12.4215 | -0.009 | 1 | 12.57983 | -0.1583276 | 1 | -4.968465e-06 | -0.1112936
65.034 | 12.2598 | 0.01 | 1 | 12.58001 | -0.3202136 | 1 | -1.004854e-05 | -0.2250872
65.036 | 12.5832 | 0.003 | 1 | 12.58009 | 0.003111981 | 1 | 9.765601e-08 | 0.002187495
65.037 | 12.3774 | 0.002 | 1 | 12.58013 | -0.2027252 | 1 | -6.361643e-06 | -0.1425008
65.036 | 12.6126 | -0.002 | 1 | 12.58009 | 0.03251198 | 1 | 1.020247e-06 | 0.02285354
65.032 | 12.2451 | -0.007 | 1 | 12.57994 | -0.3348392 | 1 | -1.050752e-05 | -0.2353685
65.037 | 12.5685 | 0.01 | 1 | 12.58013 | -0.01162522 | 1 | -3.648065e-07 | -0.008171666
65.037 | 12.5097 | 0.001 | 1 | 12.58013 | -0.07042522 | 1 | -2.209987e-06 | -0.04950371
65.039 | 12.4509 | 0.002 | 1 | 12.5802 | -0.1292996 | 1 | -4.057493e-06 | -0.09088784
65.036 | 12.4362 | -0.005 | 1 | 12.58009 | -0.143888 | 1 | -4.5153e-06 | -0.1011427
65.038 | 12.3921 | 0.004 | 1 | 12.58016 | -0.1880624 | 1 | -5.901508e-06 | -0.1321938
65.039 | 12.4215 | 0.003 | 1 | 12.5802 | -0.1586996 | 1 | -4.980081e-06 | -0.1115538
65.04 | 12.4215 | 0 | 1 | 12.58024 | -0.1587368 | 1 | -4.981242e-06 | -0.1115798
65.037 | 12.2451 | -0.006 | 1 | 12.58013 | -0.3350252 | 1 | -1.05133e-05 | -0.2354979
65.036 | 12.4362 | -0.002 | 1 | 12.58009 | -0.143888 | 1 | -4.5153e-06 | -0.1011427
65.041 | 12.7743 | 0.01 | 1 | 12.58027 | 0.194026 | 1 | 6.088628e-06 | 0.1363853
65.039 | 12.4656 | -0.003 | 1 | 12.5802 | -0.1145996 | 1 | -3.596199e-06 | -0.08055485
65.039 | 12.5538 | -0.001 | 1 | 12.5802 | -0.02639961 | 1 | -8.284344e-07 | -0.01855693
65.041 | 12.5244 | 0.004 | 1 | 12.58027 | -0.05587401 | 1 | -1.753353e-06 | -0.03927511
65.041 | 12.4803 | -0.001 | 1 | 12.58027 | -0.09997401 | 1 | -3.137232e-06 | -0.070274
65.037 | 12.5391 | -0.008 | 1 | 12.58013 | -0.04102522 | 1 | -1.287397e-06 | -0.02883769
65.044 | 12.4215 | 0.014 | 1 | 12.58039 | -0.1588856 | 1 | -4.985888e-06 | -0.1116839
65.043 | 12.642 | -0.001 | 1 | 12.58035 | 0.06165159 | 1 | 1.934652e-06 | 0.0433362
65.044 | 12.4215 | 0.003 | 1 | 12.58039 | -0.1588856 | 1 | -4.985888e-06 | -0.1116839
65.041 | 12.5097 | -0.006 | 1 | 12.58027 | -0.07057401 | 1 | -2.214646e-06 | -0.04960807
65.044 | 12.4068 | 0.004 | 1 | 12.58039 | -0.1735856 | 1 | -5.44718e-06 | -0.1220168
65.051 | 12.5097 | 0.015 | 1 | 12.58065 | -0.070946 | 1 | -2.226293e-06 | -0.04986897
65.045 | 12.495 | -0.012 | 1 | 12.58042 | -0.08542281 | 1 | -2.680596e-06 | -0.06004535
65.047 | 12.2598 | 0.003 | 1 | 12.5805 | -0.3206972 | 1 | -1.006356e-05 | -0.2254238
65.049 | 12.4362 | 0.006 | 1 | 12.58057 | -0.1443716 | 1 | -4.530407e-06 | -0.1014811
65.047 | 12.4509 | -0.006 | 1 | 12.5805 | -0.1295972 | 1 | -4.066794e-06 | -0.09109618
65.048 | 12.3186 | 0.003 | 1 | 12.58053 | -0.2619344 | 1 | -8.219559e-06 | -0.1841181
65.045 | 12.6567 | -0.007 | 1 | 12.58042 | 0.07627719 | 1 | 2.393603e-06 | 0.05361672
65.046 | 12.7449 | 0.003 | 1 | 12.58046 | 0.16444 | 1 | 5.160175e-06 | 0.1155879
65.044 | 12.3774 | -0.004 | 1 | 12.58039 | -0.2029856 | 1 | -6.369763e-06 | -0.1426827
65.046 | 12.2598 | 0.005 | 1 | 12.58046 | -0.32066 | 1 | -1.00624e-05 | -0.2253979
65.052 | 12.5097 | 0.011 | 1 | 12.58068 | -0.0709832 | 1 | -2.227458e-06 | -0.04989506
65.048 | 12.348 | -0.007 | 1 | 12.58053 | -0.2325344 | 1 | -7.296981e-06 | -0.1634524
65.051 | 12.5391 | 0.005 | 1 | 12.58065 | -0.041546 | 1 | -1.303718e-06 | -0.02920329
65.05 | 12.5538 | 0 | 1 | 12.58061 | -0.0268088 | 1 | -8.412641e-07 | -0.01884432
65.051 | 12.4803 | 0.001 | 1 | 12.58065 | -0.100346 | 1 | -3.148869e-06 | -0.07053466
65.048 | 12.3627 | -0.006 | 1 | 12.58053 | -0.2178344 | 1 | -6.835692e-06 | -0.1531195
65.051 | 12.348 | 0.007 | 1 | 12.58065 | -0.232646 | 1 | -7.300457e-06 | -0.1635302
65.063 | 12.7155 | 0.001 | 1 | 12.58109 | 0.1344076 | 1 | 4.217667e-06 | 0.09447575
65.425 | 12.201 | 0.722 | 1 | 12.59456 | -0.3935583 | 1 | -1.234457e-05 | -0.2765184
65.671 | 12.3186 | 0.49 | 1 | 12.60371 | -0.2851092 | 1 | -8.940357e-06 | -0.200264
65.84 | 12.348 | 0.338 | 1 | 12.61 | -0.2619958 | 1 | -8.213975e-06 | -0.183993
65.974 | 12.4068 | 0.267 | 1 | 12.61498 | -0.2081804 | 1 | -6.525772e-06 | -0.1461773
66.079 | 12.495 | 0.215 | 1 | 12.61889 | -0.1238863 | 1 | -3.882959e-06 | -0.08697828
66.211 | 12.4656 | 0.263 | 1 | 12.6238 | -0.1581965 | 1 | -4.957589e-06 | -0.11105
66.318 | 12.7302 | 0.212 | 1 | 12.62778 | 0.1024232 | 1 | 3.209361e-06 | 0.07188969
66.422 | 12.6861 | 0.207 | 1 | 12.63165 | 0.05445455 | 1 | 1.706092e-06 | 0.03821646
66.54 | 12.3627 | 0.237 | 1 | 12.63603 | -0.2733349 | 1 | -8.562578e-06 | -0.1918017
66.658 | 12.3186 | 0.236 | 1 | 12.64042 | -0.3218244 | 1 | -1.008021e-05 | -0.2257967
66.751 | 12.3774 | 0.185 | 1 | 12.64388 | -0.2664838 | 1 | -8.345938e-06 | -0.186949
66.882 | 12.2157 | 0.261 | 1 | 12.64876 | -0.4330569 | 1 | -1.356076e-05 | -0.303761
66.978 | 12.7743 | 0.195 | 1 | 12.65233 | 0.1219721 | 1 | 3.819017e-06 | 0.08554599
67.074 | 12.495 | 0.191 | 1 | 12.6559 | -0.160899 | 1 | -5.03729e-06 | -0.1128353
67.192 | 12.5391 | 0.237 | 1 | 12.66029 | -0.1211885 | 1 | -3.793553e-06 | -0.08497558
67.298 | 12.4509 | 0.211 | 1 | 12.66423 | -0.2133315 | 1 | -6.67709e-06 | -0.1495668
67.403 | 12.201 | 0.208 | 1 | 12.66814 | -0.4671374 | 1 | -1.461924e-05 | -0.3274709
67.51 | 12.4215 | 0.215 | 1 | 12.67212 | -0.2506177 | 1 | -7.842212e-06 | -0.1756655
67.594 | 12.3186 | 0.167 | 1 | 12.67524 | -0.3566424 | 1 | -1.115882e-05 | -0.2499575
67.689 | 12.2157 | 0.19 | 1 | 12.67878 | -0.4630762 | 1 | -1.44874e-05 | -0.3245179
67.798 | 12.7743 | 0.217 | 1 | 12.68283 | 0.0914691 | 1 | 2.861268e-06 | 0.06409239
67.874 | 12.5391 | 0.152 | 1 | 12.68566 | -0.146558 | 1 | -4.584119e-06 | -0.1026843
67.977 | 12.7155 | 0.209 | 1 | 12.68949 | 0.02601053 | 1 | 8.134757e-07 | 0.01822186
68.043 | 12.7155 | 0.133 | 1 | 12.69194 | 0.02355542 | 1 | 7.366369e-07 | 0.01650067
68.144 | 12.7302 | 0.202 | 1 | 12.6957 | 0.03449834 | 1 | 1.078725e-06 | 0.02416345
68.25 | 12.7743 | 0.211 | 1 | 12.69964 | 0.07465528 | 1 | 2.334107e-06 | 0.052284
68.321 | 12.789 | 0.142 | 1 | 12.70229 | 0.08671417 | 1 | 2.710911e-06 | 0.0607244
68.402 | 12.5391 | 0.161 | 1 | 12.7053 | -0.1661989 | 1 | -5.195332e-06 | -0.1163754
68.507 | 12.7302 | 0.21 | 1 | 12.7092 | 0.02099521 | 1 | 6.562259e-07 | 0.01469946
68.554 | 12.2157 | 0.093 | 1 | 12.71095 | -0.4952531 | 1 | -1.54788e-05 | -0.3467251
68.643 | 12.2892 | 0.182 | 1 | 12.71426 | -0.4250638 | 1 | -1.328374e-05 | -0.2975557
68.735 | 12.3774 | 0.183 | 1 | 12.71769 | -0.3402861 | 1 | -1.063322e-05 | -0.2381842
68.816 | 12.1128 | 0.163 | 1 | 12.7207 | -0.6078992 | 1 | -1.899382e-05 | -0.4254615
68.894 | 12.5979 | 0.154 | 1 | 12.7236 | -0.1257007 | 1 | -3.927172e-06 | -0.08796865
68.953 | 12.6861 | 0.118 | 1 | 12.7258 | -0.03969542 | 1 | -1.240091e-06 | -0.02777804
69.026 | 12.495 | 0.145 | 1 | 12.72851 | -0.2335109 | 1 | -7.294313e-06 | -0.1633926
69.118 | 12.5685 | 0.183 | 1 | 12.73193 | -0.1634332 | 1 | -5.104723e-06 | -0.1143458
69.181 | 12.5097 | 0.126 | 1 | 12.73428 | -0.2245767 | 1 | -7.013997e-06 | -0.1571135
69.247 | 12.6126 | 0.132 | 1 | 12.73673 | -0.1241318 | 1 | -3.876605e-06 | -0.08683595
69.318 | 12.3774 | 0.144 | 1 | 12.73937 | -0.361973 | 1 | -1.130341e-05 | -0.2531964
69.392 | 12.6273 | 0.147 | 1 | 12.74213 | -0.1148257 | 1 | -3.585386e-06 | -0.08031265
69.435 | 12.1569 | 0.087 | 1 | 12.74373 | -0.5868252 | 1 | -1.832249e-05 | -0.4104238
69.518 | 12.8184 | 0.166 | 1 | 12.74681 | 0.0715873 | 1 | 2.234966e-06 | 0.05006324
69.569 | 12.5832 | 0.1 | 1 | 12.74871 | -0.1655098 | 1 | -5.166944e-06 | -0.1157395
69.637 | 12.8184 | 0.136 | 1 | 12.75124 | 0.06716065 | 1 | 2.096483e-06 | 0.04696122
69.703 | 12.5391 | 0.132 | 1 | 12.75369 | -0.2145945 | 1 | -6.698269e-06 | -0.1500412
69.767 | 12.4068 | 0.127 | 1 | 12.75608 | -0.3492752 | 1 | -1.090135e-05 | -0.2441903
69.819 | 12.6126 | 0.106 | 1 | 12.75801 | -0.1454095 | 1 | -4.538162e-06 | -0.1016548
69.868 | 12.0246 | 0.1 | 1 | 12.75983 | -0.7352323 | 1 | -2.294498e-05 | -0.5139675
69.928 | 12.4215 | 0.119 | 1 | 12.76206 | -0.3405642 | 1 | -1.062754e-05 | -0.2380568
69.975 | 12.5979 | 0.094 | 1 | 12.76381 | -0.1659125 | 1 | -5.177138e-06 | -0.1159679
70.02 | 12.8625 | 0.09 | 1 | 12.76549 | 0.09701354 | 1 | 3.027058e-06 | 0.06780611
70.007 | 12.4068 | -0.027 | 1 | 12.765 | -0.3582029 | 1 | -1.117697e-05 | -0.250364
69.974 | 12.7155 | -0.065 | 1 | 12.76378 | -0.04827532 | 1 | -1.506386e-06 | -0.03374304
69.96 | 12.4656 | -0.029 | 1 | 12.76325 | -0.2976545 | 1 | -9.288176e-06 | -0.2080551
69.953 | 12.495 | -0.014 | 1 | 12.76299 | -0.2679941 | 1 | -8.362703e-06 | -0.1873245
69.966 | 12.5391 | 0.027 | 1 | 12.76348 | -0.2243777 | 1 | -7.001558e-06 | -0.1568349
69.97 | 12.6126 | 0.007 | 1 | 12.76363 | -0.1510265 | 1 | -4.712661e-06 | -0.1055636
69.991 | 12.4656 | 0.044 | 1 | 12.76441 | -0.2988077 | 1 | -9.323833e-06 | -0.2088539
69.994 | 12.6567 | 0.005 | 1 | 12.76452 | -0.1078193 | 1 | -3.364323e-06 | -0.07536084
70.004 | 12.5979 | 0.02 | 1 | 12.76489 | -0.1669913 | 1 | -5.210629e-06 | -0.1167181
70.005 | 12.201 | 0.002 | 1 | 12.76493 | -0.5639285 | 1 | -1.759624e-05 | -0.3941558
70.009 | 12.6567 | 0.008 | 1 | 12.76508 | -0.1083773 | 1 | -3.381677e-06 | -0.07574956
70.016 | 12.5391 | 0.013 | 1 | 12.76534 | -0.2262377 | 1 | -7.059198e-06 | -0.158126
70.012 | 12.8331 | -0.007 | 1 | 12.76519 | 0.06791113 | 1 | 2.119012e-06 | 0.04746586
70.018 | 12.6714 | 0.012 | 1 | 12.76541 | -0.09401207 | 1 | -2.933412e-06 | -0.06570843
70.02 | 12.7302 | 0.002 | 1 | 12.76549 | -0.03528646 | 1 | -1.101024e-06 | -0.02466293
70.019 | 12.348 | -0.001 | 1 | 12.76545 | -0.4174493 | 1 | -1.302545e-05 | -0.29177
70.017 | 12.3774 | -0.004 | 1 | 12.76537 | -0.3879749 | 1 | -1.21058e-05 | -0.2711699
70.021 | 12.6567 | 0.007 | 1 | 12.76552 | -0.1088237 | 1 | -3.395559e-06 | -0.07606053
70.025 | 12.5097 | 0.008 | 1 | 12.76567 | -0.2559725 | 1 | -7.986919e-06 | -0.178907
70.024 | 12.5391 | -0.002 | 1 | 12.76564 | -0.2265353 | 1 | -7.06842e-06 | -0.1583326
70.021 | 12.4362 | -0.005 | 1 | 12.76552 | -0.3293237 | 1 | -1.027569e-05 | -0.2301754
70.028 | 12.4068 | 0.013 | 1 | 12.76578 | -0.3589841 | 1 | -1.120108e-05 | -0.2509041
70.026 | 12.642 | -0.002 | 1 | 12.76571 | -0.1237097 | 1 | -3.860016e-06 | -0.08646436
70.03 | 12.4509 | 0.007 | 1 | 12.76586 | -0.3149585 | 1 | -9.827359e-06 | -0.2201328
70.031 | 12.4362 | 0.002 | 1 | 12.7659 | -0.3296957 | 1 | -1.028718e-05 | -0.2304328
70.03 | 12.4803 | -0.003 | 1 | 12.76586 | -0.2855585 | 1 | -8.910018e-06 | -0.1995844
70.029 | 12.5244 | -0.001 | 1 | 12.76582 | -0.2414213 | 1 | -7.532854e-06 | -0.1687359
70.031 | 12.7008 | 0.004 | 1 | 12.7659 | -0.06509565 | 1 | -2.031117e-06 | -0.04549703
70.03 | 12.2892 | -0.003 | 1 | 12.76586 | -0.4766585 | 1 | -1.487274e-05 | -0.3331493
70.032 | 12.5832 | 0.006 | 1 | 12.76593 | -0.1827328 | 1 | -5.701632e-06 | -0.1277166
70.033 | 12.6126 | 0.002 | 1 | 12.76597 | -0.15337 | 1 | -4.785449e-06 | -0.107194
70.033 | 12.642 | -0.002 | 1 | 12.76597 | -0.12397 | 1 | -3.86811e-06 | -0.08664567
70.035 | 12.5097 | 0.005 | 1 | 12.76604 | -0.2563444 | 1 | -7.998435e-06 | -0.1791649
70.038 | 12.5685 | 0.007 | 1 | 12.76616 | -0.197656 | 1 | -6.167224e-06 | -0.1381458
70.039 | 12.642 | 0.001 | 1 | 12.76619 | -0.1241932 | 1 | -3.875048e-06 | -0.08680108
70.042 | 12.6567 | 0.006 | 1 | 12.7663 | -0.1096048 | 1 | -3.419853e-06 | -0.0766047
70.039 | 12.5538 | -0.006 | 1 | 12.76619 | -0.2123932 | 1 | -6.627044e-06 | -0.1484458
70.043 | 12.201 | 0.006 | 1 | 12.76634 | -0.565342 | 1 | -1.763959e-05 | -0.3951268
70.046 | 12.5979 | 0.007 | 1 | 12.76645 | -0.1685536 | 1 | -5.259129e-06 | -0.1178045
70.045 | 12.5391 | -0.002 | 1 | 12.76642 | -0.2273164 | 1 | -7.092626e-06 | -0.1588748
70.042 | 12.5391 | -0.006 | 1 | 12.7663 | -0.2272048 | 1 | -7.089168e-06 | -0.1587974
70.047 | 12.6567 | 0.01 | 1 | 12.76649 | -0.1097908 | 1 | -3.425637e-06 | -0.07673426
70.045 | 12.4803 | -0.003 | 1 | 12.76642 | -0.2861164 | 1 | -8.927277e-06 | -0.199971
70.05 | 12.495 | 0.009 | 1 | 12.7666 | -0.2716024 | 1 | -8.47437e-06 | -0.1898259
70.047 | 12.4068 | -0.005 | 1 | 12.76649 | -0.3596908 | 1 | -1.122289e-05 | -0.2513927
70.046 | 12.642 | -0.002 | 1 | 12.76645 | -0.1244536 | 1 | -3.883142e-06 | -0.08698239
70.047 | 12.4362 | 0.001 | 1 | 12.76649 | -0.3302908 | 1 | -1.030556e-05 | -0.2308446
70.048 | 12.5832 | 0.002 | 1 | 12.76653 | -0.183328 | 1 | -5.7201e-06 | -0.1281302
70.049 | 12.4362 | 0.002 | 1 | 12.76657 | -0.3303652 | 1 | -1.030786e-05 | -0.2308961
70.052 | 12.5391 | 0.006 | 1 | 12.76668 | -0.2275768 | 1 | -7.100694e-06 | -0.1590556
70.051 | 12.7008 | -0.001 | 1 | 12.76664 | -0.06583962 | 1 | -2.054285e-06 | -0.04601598
70.053 | 12.5244 | 0.003 | 1 | 12.76671 | -0.242314 | 1 | -7.560506e-06 | -0.1693553
70.053 | 12.6714 | 0.001 | 1 | 12.76671 | -0.09531402 | 1 | -2.973919e-06 | -0.06661578
70.058 | 12.7302 | 0.008 | 1 | 12.7669 | -0.03670002 | 1 | -1.145081e-06 | -0.02564981
70.051 | 12.4509 | -0.013 | 1 | 12.76664 | -0.3157396 | 1 | -9.8515e-06 | -0.2206736
70.054 | 12.5538 | 0.006 | 1 | 12.76675 | -0.2129512 | 1 | -6.644341e-06 | -0.1488332
70.054 | 12.4362 | 0 | 1 | 12.76675 | -0.3305512 | 1 | -1.031361e-05 | -0.2310248
70.056 | 12.5391 | 0.003 | 1 | 12.76683 | -0.2277256 | 1 | -7.105305e-06 | -0.1591588
70.054 | 12.4803 | -0.004 | 1 | 12.76675 | -0.2864512 | 1 | -8.937632e-06 | -0.200203
70.054 | 12.2892 | 0 | 1 | 12.76675 | -0.4775512 | 1 | -1.490019e-05 | -0.3337642
70.053 | 12.5979 | -0.002 | 1 | 12.76671 | -0.168814 | 1 | -5.267212e-06 | -0.1179856
70.054 | 12.8037 | 0.004 | 1 | 12.76675 | 0.03694878 | 1 | 1.152848e-06 | 0.02582379
70.055 | 12.2451 | 0.001 | 1 | 12.76679 | -0.5216884 | 1 | -1.627731e-05 | -0.3646116
70.059 | 12.3774 | 0.009 | 1 | 12.76694 | -0.3895372 | 1 | -1.215397e-05 | -0.272249
70.055 | 12.7302 | -0.007 | 1 | 12.76679 | -0.03658842 | 1 | -1.141603e-06 | -0.0255719
70.057 | 12.6273 | 0.004 | 1 | 12.76686 | -0.1395628 | 1 | -4.354518e-06 | -0.0975412
70.061 | 12.7449 | 0.008 | 1 | 12.76701 | -0.02211161 | 1 | -6.899042e-07 | -0.01545385
70.063 | 12.4656 | 0.004 | 1 | 12.76709 | -0.301486 | 1 | -9.406641e-06 | -0.2107087
70.06 | 12.642 | -0.007 | 1 | 12.76697 | -0.1249744 | 1 | -3.89933e-06 | -0.08734499
70.064 | 12.5685 | 0.008 | 1 | 12.76712 | -0.1986232 | 1 | -6.19722e-06 | -0.1388177
70.061 | 12.789 | -0.005 | 1 | 12.76701 | 0.02198839 | 1 | 6.860595e-07 | 0.01536773
70.059 | 12.7302 | -0.003 | 1 | 12.76694 | -0.03673721 | 1 | -1.14624e-06 | -0.02567578
70.06 | 12.8331 | 0.001 | 1 | 12.76697 | 0.06612559 | 1 | 2.063186e-06 | 0.04621537
70.063 | 12.5391 | 0.006 | 1 | 12.76709 | -0.227986 | 1 | -7.113373e-06 | -0.1593396
70.065 | 12.6861 | 0.004 | 1 | 12.76716 | -0.08106041 | 1 | -2.529153e-06 | -0.05665304
70.066 | 12.6567 | 0.002 | 1 | 12.7672 | -0.1104976 | 1 | -3.447615e-06 | -0.07722658
70.065 | 12.8331 | -0.002 | 1 | 12.76716 | 0.06593959 | 1 | 2.057371e-06 | 0.04608512
70.066 | 12.6567 | 0.001 | 1 | 12.7672 | -0.1104976 | 1 | -3.447615e-06 | -0.07722658
70.071 | 12.5097 | 0.011 | 1 | 12.76738 | -0.2576836 | 1 | -8.039892e-06 | -0.1800936
70.094 | 12.4803 | 0.001 | 1 | 12.76824 | -0.2879392 | 1 | -8.983652e-06 | -0.2012338
70.448 | 12.5391 | 0.72 | 1 | 12.78141 | -0.2423075 | 1 | -7.556934e-06 | -0.1692753
70.697 | 12.6714 | 0.496 | 1 | 12.79067 | -0.11927 | 1 | -3.718674e-06 | -0.08329831
70.84 | 12.8037 | 0.286 | 1 | 12.79599 | 0.007710581 | 1 | 2.403666e-07 | 0.005384212
70.983 | 12.7155 | 0.285 | 1 | 12.80131 | -0.08580884 | 1 | -2.674541e-06 | -0.05990971
71.1 | 12.5097 | 0.232 | 1 | 12.80566 | -0.2959611 | 1 | -9.223478e-06 | -0.2066059
71.227 | 12.7008 | 0.253 | 1 | 12.81039 | -0.1095853 | 1 | -3.414684e-06 | -0.07648892
71.327 | 12.4362 | 0.2 | 1 | 12.81411 | -0.3779052 | 1 | -1.177422e-05 | -0.2637426
71.437 | 12.4362 | 0.22 | 1 | 12.8182 | -0.3819971 | 1 | -1.190024e-05 | -0.2665654
71.546 | 12.5097 | 0.216 | 1 | 12.82225 | -0.3125517 | 1 | -9.735641e-06 | -0.2180784
71.661 | 12.3333 | 0.235 | 1 | 12.82653 | -0.4932296 | 1 | -1.536158e-05 | -0.3440993
71.755 | 12.789 | 0.187 | 1 | 12.83003 | -0.04102625 | 1 | -1.277623e-06 | -0.02861876
71.874 | 12.4362 | 0.239 | 1 | 12.83445 | -0.3982529 | 1 | -1.240058e-05 | -0.277773
71.988 | 12.1716 | 0.226 | 1 | 12.83869 | -0.6670936 | 1 | -2.076894e-05 | -0.4652243
72.093 | 12.2745 | 0.211 | 1 | 12.8426 | -0.5680994 | 1 | -1.768483e-05 | -0.3961403
72.204 | 12.7596 | 0.221 | 1 | 12.84673 | -0.08712848 | 1 | -2.711957e-06 | -0.06074785
72.321 | 12.3333 | 0.234 | 1 | 12.85108 | -0.5177807 | 1 | -1.611431e-05 | -0.3609606
72.412 | 12.8625 | 0.18 | 1 | 12.85447 | 0.008034186 | 1 | 2.500136e-07 | 0.005600305
72.534 | 12.5538 | 0.249 | 1 | 12.859 | -0.3052041 | 1 | -9.496267e-06 | -0.2127164
72.622 | 12.6126 | 0.175 | 1 | 12.86228 | -0.2496775 | 1 | -7.767826e-06 | -0.1739993
72.722 | 12.8478 | 0.199 | 1 | 12.866 | -0.01819742 | 1 | -5.660846e-07 | -0.0126803
72.802 | 12.8331 | 0.16 | 1 | 12.86897 | -0.03587332 | 1 | -1.115846e-06 | -0.02499496
72.903 | 12.4215 | 0.202 | 1 | 12.87273 | -0.4512304 | 1 | -1.403403e-05 | -0.3143622
73.006 | 12.5538 | 0.206 | 1 | 12.87656 | -0.3227619 | 1 | -1.003729e-05 | -0.2248352
73.101 | 12.6861 | 0.19 | 1 | 12.8801 | -0.1939957 | 1 | -6.032264e-06 | -0.1351227
73.199 | 12.4215 | 0.196 | 1 | 12.88374 | -0.4622412 | 1 | -1.437174e-05 | -0.321927
73.283 | 12.4362 | 0.171 | 1 | 12.88687 | -0.4506659 | 1 | -1.401054e-05 | -0.3138361
73.35 | 12.3333 | 0.133 | 1 | 12.88936 | -0.5560582 | 1 | -1.728574e-05 | -0.3872007
73.432 | 12.7155 | 0.163 | 1 | 12.89241 | -0.1769085 | 1 | -5.498915e-06 | -0.1231757
73.514 | 12.642 | 0.164 | 1 | 12.89546 | -0.2534588 | 1 | -7.877639e-06 | -0.1764591
73.601 | 12.8331 | 0.174 | 1 | 12.8987 | -0.0655951 | 1 | -2.038535e-06 | -0.04566318
73.686 | 12.7155 | 0.17 | 1 | 12.90186 | -0.186357 | 1 | -5.790971e-06 | -0.1297178
73.774 | 12.5979 | 0.176 | 1 | 12.90513 | -0.3072305 | 1 | -9.546135e-06 | -0.2138334
73.844 | 12.5097 | 0.14 | 1 | 12.90773 | -0.3980344 | 1 | -1.23666e-05 | -0.2770117
73.917 | 12.7008 | 0.149 | 1 | 12.91045 | -0.2096499 | 1 | -6.513119e-06 | -0.1458939
73.987 | 12.6126 | 0.14 | 1 | 12.91305 | -0.3004538 | 1 | -9.333368e-06 | -0.2090674
74.057 | 12.7449 | 0.139 | 1 | 12.91566 | -0.1707577 | 1 | -5.304047e-06 | -0.1188106
74.132 | 12.6861 | 0.15 | 1 | 12.91845 | -0.2323476 | 1 | -7.216542e-06 | -0.1616505
74.21 | 12.7449 | 0.156 | 1 | 12.92135 | -0.1764491 | 1 | -5.479903e-06 | -0.1227498
74.273 | 12.495 | 0.124 | 1 | 12.92369 | -0.4286926 | 1 | -1.331279e-05 | -0.2982065
74.338 | 12.4803 | 0.13 | 1 | 12.92611 | -0.4458106 | 1 | -1.384338e-05 | -0.3100917
74.405 | 12.8772 | 0.134 | 1 | 12.9286 | -0.05140287 | 1 | -1.596052e-06 | -0.03575156
74.46 | 12.5538 | 0.113 | 1 | 12.93065 | -0.3768488 | 1 | -1.170039e-05 | -0.2620887
74.543 | 12.5832 | 0.164 | 1 | 12.93374 | -0.3505363 | 1 | -1.088244e-05 | -0.2437667
74.593 | 12.3627 | 0.099 | 1 | 12.9356 | -0.5728962 | 1 | -1.778465e-05 | -0.3983761
74.657 | 12.642 | 0.128 | 1 | 12.93798 | -0.295977 | 1 | -9.187482e-06 | -0.2057996
74.722 | 12.9066 | 0.13 | 1 | 12.94039 | -0.03379487 | 1 | -1.048958e-06 | -0.02349666
74.781 | 12.7302 | 0.118 | 1 | 12.94259 | -0.2123896 | 1 | -6.591926e-06 | -0.1476591
74.839 | 12.5097 | 0.115 | 1 | 12.94475 | -0.4350471 | 1 | -1.350167e-05 | -0.3024375
74.901 | 12.4068 | 0.124 | 1 | 12.94705 | -0.5402534 | 1 | -1.67656e-05 | -0.3755494
74.931 | 12.348 | 0.061 | 1 | 12.94817 | -0.6001694 | 1 | -1.862435e-05 | -0.4171853
74.999 | 12.5979 | 0.137 | 1 | 12.9507 | -0.3527989 | 1 | -1.094717e-05 | -0.2452166
75.019 | 12.5832 | 0.039 | 1 | 12.95144 | -0.3682429 | 1 | -1.142614e-05 | -0.2559454
74.983 | 12.7449 | -0.071 | 1 | 12.9501 | -0.2052037 | 1 | -6.367479e-06 | -0.1426315
74.974 | 12.5685 | -0.019 | 1 | 12.94977 | -0.3812689 | 1 | -1.183091e-05 | -0.2650123
74.974 | 12.7743 | 0 | 1 | 12.94977 | -0.1754689 | 1 | -5.444861e-06 | -0.1219649
74.974 | 12.8772 | 0 | 1 | 12.94977 | -0.07256895 | 1 | -2.251839e-06 | -0.0504412
74.974 | 12.2157 | -0.001 | 1 | 12.94977 | -0.7340689 | 1 | -2.277841e-05 | -0.5102364
74.99 | 12.6273 | 0.033 | 1 | 12.95036 | -0.3230641 | 1 | -1.002461e-05 | -0.2245513
74.995 | 12.7302 | 0.01 | 1 | 12.95055 | -0.2203501 | 1 | -6.837381e-06 | -0.1531573
75.013 | 12.5979 | 0.037 | 1 | 12.95122 | -0.3533197 | 1 | -1.096316e-05 | -0.2455748
75.024 | 12.6861 | 0.023 | 1 | 12.95163 | -0.2655289 | 1 | -8.238998e-06 | -0.1845535
75.024 | 12.642 | -0.001 | 1 | 12.95163 | -0.3096289 | 1 | -9.60736e-06 | -0.2152049
75.026 | 12.5244 | 0.003 | 1 | 12.9517 | -0.4273033 | 1 | -1.325861e-05 | -0.2969928
75.026 | 12.7008 | 0 | 1 | 12.9517 | -0.2509033 | 1 | -7.785168e-06 | -0.1743878
75.029 | 12.7743 | 0.007 | 1 | 12.95181 | -0.1775149 | 1 | -5.508013e-06 | -0.1233795
75.031 | 12.8331 | 0.005 | 1 | 12.95189 | -0.1187893 | 1 | -3.68584e-06 | -0.08256282
75.03 | 12.5391 | -0.002 | 1 | 12.95185 | -0.4127521 | 1 | -1.280705e-05 | -0.2868778
75.032 | 12.8625 | 0.003 | 1 | 12.95193 | -0.08942647 | 1 | -2.774756e-06 | -0.06215455
75.032 | 12.6861 | 0 | 1 | 12.95193 | -0.2658265 | 1 | -8.248159e-06 | -0.1847588
75.032 | 12.495 | -0.001 | 1 | 12.95193 | -0.4569265 | 1 | -1.417768e-05 | -0.31758
75.038 | 12.7008 | 0.013 | 1 | 12.95215 | -0.2513497 | 1 | -7.798915e-06 | -0.1746957
75.035 | 12.7449 | -0.006 | 1 | 12.95204 | -0.2071381 | 1 | -6.427133e-06 | -0.1439678
75.038 | 12.8625 | 0.005 | 1 | 12.95215 | -0.08964967 | 1 | -2.781663e-06 | -0.06230926
75.042 | 12.7008 | 0.008 | 1 | 12.9523 | -0.2514985 | 1 | -7.803498e-06 | -0.1747983
75.046 | 12.6567 | 0.009 | 1 | 12.95245 | -0.2957473 | 1 | -9.176409e-06 | -0.2055516
75.05 | 12.5832 | 0.008 | 1 | 12.9526 | -0.3693961 | 1 | -1.146152e-05 | -0.2567382
75.05 | 12.5244 | 0 | 1 | 12.9526 | -0.4281961 | 1 | -1.328596e-05 | -0.2976054
75.055 | 12.5097 | 0.011 | 1 | 12.95278 | -0.443082 | 1 | -1.374776e-05 | -0.3079498
75.055 | 12.5097 | 0 | 1 | 12.95278 | -0.443082 | 1 | -1.374776e-05 | -0.3079498
75.058 | 12.9213 | 0.005 | 1 | 12.95289 | -0.03159364 | 1 | -9.802706e-07 | -0.02195806
75.063 | 12.5538 | 0.011 | 1 | 12.95308 | -0.3992796 | 1 | -1.238857e-05 | -0.2775039
75.062 | 12.5979 | -0.002 | 1 | 12.95304 | -0.3551424 | 1 | -1.101912e-05 | -0.2468283
75.065 | 12.6126 | 0.006 | 1 | 12.95315 | -0.340554 | 1 | -1.056645e-05 | -0.2366884
75.065 | 12.6126 | 0 | 1 | 12.95315 | -0.340554 | 1 | -1.056645e-05 | -0.2366884
75.065 | 12.7743 | -0.001 | 1 | 12.95315 | -0.178854 | 1 | -5.549345e-06 | -0.1243053
75.066 | 12.642 | 0.002 | 1 | 12.95319 | -0.3111912 | 1 | -9.65539e-06 | -0.2162807
75.071 | 12.6273 | 0.011 | 1 | 12.95338 | -0.3260772 | 1 | -1.01172e-05 | -0.2266254
75.071 | 12.6567 | 0 | 1 | 12.95338 | -0.2966772 | 1 | -9.205011e-06 | -0.2061922
75.07 | 12.4068 | -0.001 | 1 | 12.95334 | -0.54654 | 1 | -1.695753e-05 | -0.3798486
75.076 | 12.5391 | 0.01 | 1 | 12.95356 | -0.4144632 | 1 | -1.285949e-05 | -0.2880525
75.075 | 12.6567 | -0.002 | 1 | 12.95353 | -0.296826 | 1 | -9.209587e-06 | -0.2062947
75.073 | 12.7449 | -0.003 | 1 | 12.95345 | -0.2085516 | 1 | -6.470721e-06 | -0.1449442
75.078 | 12.6861 | 0.01 | 1 | 12.95364 | -0.2675376 | 1 | -8.300831e-06 | -0.1859386
75.08 | 12.7155 | 0.004 | 1 | 12.95371 | -0.238212 | 1 | -7.390936e-06 | -0.165557
75.085 | 12.5391 | 0.01 | 1 | 12.9539 | -0.414798 | 1 | -1.286975e-05 | -0.2882824
75.085 | 12.7449 | 0 | 1 | 12.9539 | -0.208998 | 1 | -6.484485e-06 | -0.1452525
75.086 | 12.7008 | 0.002 | 1 | 12.95394 | -0.2531352 | 1 | -7.853901e-06 | -0.1759274
75.085 | 12.5685 | -0.002 | 1 | 12.9539 | -0.385398 | 1 | -1.195757e-05 | -0.2678495
75.088 | 12.8478 | 0.004 | 1 | 12.95401 | -0.1062096 | 1 | -3.295306e-06 | -0.07381485
75.088 | 12.5097 | 0.002 | 1 | 12.95401 | -0.4443096 | 1 | -1.378534e-05 | -0.3087917
75.088 | 12.642 | -0.002 | 1 | 12.95401 | -0.3120096 | 1 | -9.680547e-06 | -0.2168443
75.088 | 12.8772 | 0.001 | 1 | 12.95401 | -0.0768096 | 1 | -2.383128e-06 | -0.05338208
75.092 | 12.3627 | 0.008 | 1 | 12.95416 | -0.5914584 | 1 | -1.835077e-05 | -0.4110572
75.096 | 12.6273 | 0.008 | 1 | 12.95431 | -0.3270072 | 1 | -1.014578e-05 | -0.2272655
75.093 | 12.4215 | -0.005 | 1 | 12.9542 | -0.5326956 | 1 | -1.652756e-05 | -0.3702173
75.102 | 12.7743 | 0.017 | 1 | 12.95453 | -0.1802304 | 1 | -5.591821e-06 | -0.1252568
75.095 | 12.5832 | -0.013 | 1 | 12.95427 | -0.37107 | 1 | -1.151289e-05 | -0.2578888
75.101 | 12.8478 | 0.011 | 1 | 12.95449 | -0.1066932 | 1 | -3.310262e-06 | -0.07414987
75.101 | 12.5097 | 0.001 | 1 | 12.95449 | -0.4447932 | 1 | -1.380015e-05 | -0.3091234
75.101 | 12.4215 | 0 | 1 | 12.95449 | -0.5329932 | 1 | -1.653664e-05 | -0.3704208
75.102 | 12.5097 | 0.002 | 1 | 12.95453 | -0.4448304 | 1 | -1.380129e-05 | -0.3091489
75.106 | 12.6567 | 0.008 | 1 | 12.95468 | -0.2979792 | 1 | -9.245049e-06 | -0.2070891
75.104 | 12.7155 | -0.004 | 1 | 12.9546 | -0.2391048 | 1 | -7.418439e-06 | -0.166173
75.104 | 12.3627 | -0.001 | 1 | 12.9546 | -0.5919048 | 1 | -1.836437e-05 | -0.411362
75.106 | 12.6273 | 0.004 | 1 | 12.95468 | -0.3273792 | 1 | -1.015721e-05 | -0.2275215
75.107 | 12.6567 | 0.002 | 1 | 12.95472 | -0.2980164 | 1 | -9.246193e-06 | -0.2071147
75.108 | 12.3627 | 0.002 | 1 | 12.95475 | -0.5920536 | 1 | -1.836891e-05 | -0.4114636
75.112 | 12.7302 | 0.008 | 1 | 12.9549 | -0.2247024 | 1 | -6.97153e-06 | -0.1561623
75.115 | 12.5832 | 0.005 | 1 | 12.95501 | -0.371814 | 1 | -1.153572e-05 | -0.2584001
75.117 | 12.6567 | 0.004 | 1 | 12.95509 | -0.2983884 | 1 | -9.257632e-06 | -0.207371
75.12 | 12.7008 | 0.006 | 1 | 12.9552 | -0.2544 | 1 | -7.892846e-06 | -0.1767998
75.117 | 12.6714 | -0.005 | 1 | 12.95509 | -0.2836884 | 1 | -8.801558e-06 | -0.1971549
75.115 | 12.5097 | -0.005 | 1 | 12.95501 | -0.445314 | 1 | -1.38161e-05 | -0.3094805
75.122 | 12.642 | 0.014 | 1 | 12.95527 | -0.3132744 | 1 | -9.719423e-06 | -0.2177151
75.12 | 12.5685 | -0.004 | 1 | 12.9552 | -0.3867 | 1 | -1.19975e-05 | -0.268744
75.125 | 12.495 | 0.011 | 1 | 12.95539 | -0.460386 | 1 | -1.428355e-05 | -0.3199516
75.125 | 12.7449 | 0 | 1 | 12.95539 | -0.210486 | 1 | -6.530363e-06 | -0.1462801
75.129 | 12.7008 | 0.008 | 1 | 12.95553 | -0.2547348 | 1 | -7.903155e-06 | -0.1770307
75.128 | 12.7449 | -0.003 | 1 | 12.9555 | -0.2105976 | 1 | -6.533804e-06 | -0.1463572
75.129 | 12.7449 | 0.003 | 1 | 12.95553 | -0.2106348 | 1 | -6.534951e-06 | -0.1463829
75.127 | 12.3039 | 0.003 | 1 | 12.95546 | -0.6515604 | 1 | -2.021473e-05 | -0.4528099
75.262 | 12.642 | 0.275 | 1 | 12.96048 | -0.3184822 | 1 | -9.879473e-06 | -0.2213002
75.645 | 12.9801 | 0.764 | 1 | 12.97473 | 0.005370708 | 1 | 1.665317e-07 | 0.003730311
75.837 | 12.3627 | 0.384 | 1 | 12.98187 | -0.6191714 | 1 | -1.919485e-05 | -0.4299646
75.991 | 13.0389 | 0.307 | 1 | 12.9876 | 0.05129995 | 1 | 1.590074e-06 | 0.03561765
76.076 | 12.6273 | 0.169 | 1 | 12.99076 | -0.3634619 | 1 | -1.126468e-05 | -0.2523287
76.195 | 12.3186 | 0.237 | 1 | 12.99519 | -0.6765886 | 1 | -2.096659e-05 | -0.4696515
76.299 | 12.8478 | 0.207 | 1 | 12.99906 | -0.1512573 | 1 | -4.686728e-06 | -0.1049827
76.414 | 12.5391 | 0.23 | 1 | 13.00334 | -0.4642351 | 1 | -1.438258e-05 | -0.3221697
76.51 | 13.0095 | 0.195 | 1 | 13.00691 | 0.00259381 | 1 | 8.035099e-08 | 0.001799862
76.651 | 13.1418 | 0.281 | 1 | 13.01215 | 0.1296488 | 1 | 4.015637e-06 | 0.08995026
76.766 | 12.8625 | 0.229 | 1 | 13.01643 | -0.1539291 | 1 | -4.767074e-06 | -0.1067825
76.867 | 12.4803 | 0.203 | 1 | 13.02019 | -0.5398861 | 1 | -1.671804e-05 | -0.3744842
76.985 | 12.7596 | 0.235 | 1 | 13.02458 | -0.2649756 | 1 | -8.204141e-06 | -0.1837727
77.069 | 12.642 | 0.168 | 1 | 13.0277 | -0.3857003 | 1 | -1.194091e-05 | -0.2674763
77.186 | 12.9213 | 0.233 | 1 | 13.03205 | -0.1107525 | 1 | -3.428353e-06 | -0.0767951
77.288 | 12.6567 | 0.204 | 1 | 13.03585 | -0.3791468 | 1 | -1.173521e-05 | -0.2628687
77.392 | 12.5538 | 0.212 | 1 | 13.03972 | -0.4859155 | 1 | -1.503817e-05 | -0.3368549
77.488 | 12.5538 | 0.192 | 1 | 13.04329 | -0.4894865 | 1 | -1.51471e-05 | -0.339295
77.581 | 12.4803 | 0.185 | 1 | 13.04675 | -0.566446 | 1 | -1.752682e-05 | -0.3926008
77.685 | 12.7155 | 0.206 | 1 | 13.05061 | -0.3351147 | 1 | -1.036785e-05 | -0.2322399
77.778 | 12.4362 | 0.186 | 1 | 13.05407 | -0.6178742 | 1 | -1.911399e-05 | -0.4281534
77.877 | 12.3774 | 0.197 | 1 | 13.05776 | -0.6803568 | 1 | -2.104463e-05 | -0.4713997
77.97 | 12.6567 | 0.185 | 1 | 13.06122 | -0.4045163 | 1 | -1.251113e-05 | -0.2802494
78.066 | 12.495 | 0.193 | 1 | 13.06479 | -0.5697874 | 1 | -1.76209e-05 | -0.3947081
78.17 | 12.7743 | 0.206 | 1 | 13.06866 | -0.2943561 | 1 | -9.102048e-06 | -0.2038859
78.237 | 12.642 | 0.136 | 1 | 13.07115 | -0.4291484 | 1 | -1.326911e-05 | -0.2972282
78.336 | 12.9213 | 0.197 | 1 | 13.07483 | -0.1535311 | 1 | -4.746615e-06 | -0.1063242
78.444 | 12.3039 | 0.215 | 1 | 13.07885 | -0.7749485 | 1 | -2.395574e-05 | -0.5366086
78.503 | 12.6126 | 0.118 | 1 | 13.08104 | -0.4684432 | 1 | -1.447991e-05 | -0.32435
78.603 | 12.5391 | 0.2 | 1 | 13.08476 | -0.5456631 | 1 | -1.6865e-05 | -0.3777761
78.672 | 12.5979 | 0.136 | 1 | 13.08733 | -0.4894298 | 1 | -1.512585e-05 | -0.338819
78.75 | 12.7743 | 0.156 | 1 | 13.09023 | -0.3159313 | 1 | -9.763044e-06 | -0.2186922
78.832 | 12.8184 | 0.164 | 1 | 13.09328 | -0.2748816 | 1 | -8.493754e-06 | -0.1902601
78.911 | 12.5832 | 0.162 | 1 | 13.09622 | -0.5130203 | 1 | -1.585081e-05 | -0.355058
78.994 | 12.8184 | 0.164 | 1 | 13.09931 | -0.2809078 | 1 | -8.678438e-06 | -0.194397
79.051 | 12.642 | 0.115 | 1 | 13.10143 | -0.4594281 | 1 | -1.419281e-05 | -0.317919
79.131 | 12.8331 | 0.159 | 1 | 13.1044 | -0.271304 | 1 | -8.380493e-06 | -0.187723
79.193 | 12.7302 | 0.123 | 1 | 13.10671 | -0.3765104 | 1 | -1.16295e-05 | -0.2605008
79.26 | 12.9066 | 0.134 | 1 | 13.1092 | -0.2026027 | 1 | -6.257457e-06 | -0.140167
79.336 | 12.8625 | 0.152 | 1 | 13.11203 | -0.2495298 | 1 | -7.706183e-06 | -0.1726185
79.41 | 12.642 | 0.148 | 1 | 13.11478 | -0.4727825 | 1 | -1.459969e-05 | -0.327033
79.461 | 12.5832 | 0.103 | 1 | 13.11668 | -0.5334796 | 1 | -1.647313e-05 | -0.3689981
79.541 | 12.5685 | 0.159 | 1 | 13.11966 | -0.5511555 | 1 | -1.701746e-05 | -0.3811912
79.599 | 12.6861 | 0.117 | 1 | 13.12181 | -0.4357131 | 1 | -1.345222e-05 | -0.3013298
79.661 | 12.6567 | 0.122 | 1 | 13.12412 | -0.4674194 | 1 | -1.443016e-05 | -0.3232356
79.731 | 12.9801 | 0.14 | 1 | 13.12672 | -0.1466233 | 1 | -4.526208e-06 | -0.1013871
79.806 | 12.7155 | 0.149 | 1 | 13.12951 | -0.4140132 | 1 | -1.27794e-05 | -0.2862586
79.857 | 13.1271 | 0.103 | 1 | 13.13141 | -0.004310322 | 1 | -1.3304e-07 | -0.002980096
79.908 | 12.9948 | 0.101 | 1 | 13.13331 | -0.1385075 | 1 | -4.274859e-06 | -0.09575684
79.976 | 12.7155 | 0.139 | 1 | 13.13584 | -0.420337 | 1 | -1.297222e-05 | -0.2905778
80.026 | 12.5979 | 0.1 | 1 | 13.1377 | -0.5397969 | 1 | -1.665803e-05 | -0.37314
80.016 | 12.4656 | -0.021 | 1 | 13.13732 | -0.6717249 | 1 | -2.072953e-05 | -0.4643415
79.988 | 12.8625 | -0.056 | 1 | 13.13628 | -0.2737834 | 1 | -8.449251e-06 | -0.1892632
79.975 | 13.2006 | -0.026 | 1 | 13.1358 | 0.06480023 | 1 | 1.999833e-06 | 0.04479626
79.968 | 12.7008 | -0.013 | 1 | 13.13554 | -0.4347394 | 1 | -1.341682e-05 | -0.3005367
79.987 | 12.8919 | 0.037 | 1 | 13.13625 | -0.2443462 | 1 | -7.540795e-06 | -0.1689138
79.993 | 13.0389 | 0.012 | 1 | 13.13647 | -0.09756935 | 1 | -3.011079e-06 | -0.06744818
80.001 | 12.7743 | 0.016 | 1 | 13.13677 | -0.3624669 | 1 | -1.118597e-05 | -0.2505656
80.012 | 12.7155 | 0.023 | 1 | 13.13718 | -0.4216761 | 1 | -1.301304e-05 | -0.2914922
80.029 | 12.6861 | 0.034 | 1 | 13.13781 | -0.4517085 | 1 | -1.39396e-05 | -0.312247
80.034 | 12.6714 | 0.009 | 1 | 13.13799 | -0.4665945 | 1 | -1.43989e-05 | -0.3225353
80.036 | 12.6861 | 0.005 | 1 | 13.13807 | -0.4519689 | 1 | -1.394753e-05 | -0.3124246
80.036 | 12.7449 | 0 | 1 | 13.13807 | -0.3931689 | 1 | -1.213299e-05 | -0.271779
80.042 | 12.4509 | 0.01 | 1 | 13.13829 | -0.6873921 | 1 | -2.121243e-05 | -0.4751584
80.043 | 12.495 | 0.003 | 1 | 13.13833 | -0.6433293 | 1 | -1.985266e-05 | -0.4446996
80.043 | 13.0536 | -0.001 | 1 | 13.13833 | -0.08472929 | 1 | -2.614682e-06 | -0.05856888
80.048 | 12.7449 | 0.011 | 1 | 13.13852 | -0.3936153 | 1 | -1.214661e-05 | -0.272084
80.051 | 12.8331 | 0.005 | 1 | 13.13863 | -0.3055269 | 1 | -9.42825e-06 | -0.2111928
80.052 | 12.642 | 0.003 | 1 | 13.13866 | -0.4966641 | 1 | -1.532653e-05 | -0.3433143
80.062 | 12.6861 | 0.019 | 1 | 13.13904 | -0.4529361 | 1 | -1.397698e-05 | -0.3130844
80.063 | 12.7449 | 0.003 | 1 | 13.13907 | -0.3941733 | 1 | -1.216363e-05 | -0.2724653
80.068 | 12.6861 | 0.01 | 1 | 13.13926 | -0.4531593 | 1 | -1.398378e-05 | -0.3132366
80.076 | 12.6861 | 0.015 | 1 | 13.13956 | -0.4534568 | 1 | -1.399284e-05 | -0.3134396
80.08 | 12.9213 | 0.008 | 1 | 13.13971 | -0.2184056 | 1 | -6.739566e-06 | -0.1509663
80.087 | 12.7155 | 0.015 | 1 | 13.13997 | -0.424466 | 1 | -1.309808e-05 | -0.2933971
80.086 | 12.5979 | -0.002 | 1 | 13.13993 | -0.5420288 | 1 | -1.672583e-05 | -0.3746586
80.09 | 12.7155 | 0.009 | 1 | 13.14008 | -0.4245776 | 1 | -1.310148e-05 | -0.2934732
80.098 | 12.7155 | 0.015 | 1 | 13.14038 | -0.4248752 | 1 | -1.311055e-05 | -0.2936764
80.098 | 12.789 | 0 | 1 | 13.14038 | -0.3513752 | 1 | -1.084253e-05 | -0.2428728
80.101 | 12.5391 | 0.005 | 1 | 13.14049 | -0.6013868 | 1 | -1.855719e-05 | -0.415681
80.107 | 12.7743 | 0.012 | 1 | 13.14071 | -0.36641 | 1 | -1.130636e-05 | -0.2532624
80.106 | 12.8478 | -0.001 | 1 | 13.14067 | -0.2928728 | 1 | -9.037222e-06 | -0.2024338
80.115 | 12.7008 | 0.017 | 1 | 13.14101 | -0.4402076 | 1 | -1.358342e-05 | -0.3042687
80.111 | 12.7743 | -0.007 | 1 | 13.14086 | -0.3665588 | 1 | -1.13109e-05 | -0.2533642
80.114 | 12.5538 | 0.006 | 1 | 13.14097 | -0.5871704 | 1 | -1.811825e-05 | -0.4058489
80.122 | 12.7596 | 0.015 | 1 | 13.14127 | -0.381668 | 1 | -1.177699e-05 | -0.2638045
80.126 | 12.5538 | 0.008 | 1 | 13.14142 | -0.5876168 | 1 | -1.813179e-05 | -0.4061521
80.128 | 12.6567 | 0.005 | 1 | 13.14149 | -0.4847912 | 1 | -1.495892e-05 | -0.3350799
80.125 | 12.8037 | -0.005 | 1 | 13.14138 | -0.3376796 | 1 | -1.041962e-05 | -0.2333995
80.131 | 12.8625 | 0.011 | 1 | 13.1416 | -0.2791028 | 1 | -8.612086e-06 | -0.1929107
80.134 | 12.5538 | 0.006 | 1 | 13.14171 | -0.5879144 | 1 | -1.814082e-05 | -0.4063543
80.138 | 12.6567 | 0.007 | 1 | 13.14186 | -0.4851632 | 1 | -1.497024e-05 | -0.3353334
80.137 | 12.7155 | 0 | 1 | 13.14183 | -0.426326 | 1 | -1.315477e-05 | -0.2946668
80.141 | 12.7743 | 0.007 | 1 | 13.14197 | -0.3676748 | 1 | -1.134497e-05 | -0.2541273
80.148 | 12.7302 | 0.014 | 1 | 13.14224 | -0.4120352 | 1 | -1.271366e-05 | -0.2847859
80.146 | 12.8478 | -0.004 | 1 | 13.14216 | -0.2943608 | 1 | -9.082744e-06 | -0.2034535
80.149 | 12.6567 | 0.007 | 1 | 13.14227 | -0.4855723 | 1 | -1.498269e-05 | -0.3356122
80.154 | 12.7596 | 0.008 | 1 | 13.14246 | -0.3828583 | 1 | -1.181331e-05 | -0.2646181
80.151 | 12.8184 | -0.004 | 1 | 13.14235 | -0.3239467 | 1 | -9.995591e-06 | -0.2239012
80.159 | 12.9213 | 0.015 | 1 | 13.14264 | -0.2213443 | 1 | -6.829667e-06 | -0.1529845
80.161 | 12.5979 | 0.003 | 1 | 13.14272 | -0.5448187 | 1 | -1.681056e-05 | -0.3765566
80.161 | 12.789 | 0.001 | 1 | 13.14272 | -0.3537187 | 1 | -1.091411e-05 | -0.244476
80.171 | 12.5391 | 0.019 | 1 | 13.14309 | -0.6039907 | 1 | -1.863613e-05 | -0.4174493
80.173 | 12.7596 | 0.005 | 1 | 13.14317 | -0.3835651 | 1 | -1.183487e-05 | -0.2651012
80.175 | 12.7155 | 0.005 | 1 | 13.14324 | -0.4277395 | 1 | -1.319784e-05 | -0.2956317
80.175 | 12.9948 | -0.001 | 1 | 13.14324 | -0.1484395 | 1 | -4.580081e-06 | -0.1025938
80.18 | 12.7596 | 0.011 | 1 | 13.14343 | -0.3838255 | 1 | -1.184282e-05 | -0.2652792
80.181 | 12.7596 | 0.002 | 1 | 13.14346 | -0.3838627 | 1 | -1.184395e-05 | -0.2653046
80.188 | 12.6126 | 0.014 | 1 | 13.14372 | -0.5311231 | 1 | -1.63875e-05 | -0.36708
80.192 | 12.642 | 0.009 | 1 | 13.14387 | -0.5018719 | 1 | -1.54849e-05 | -0.3468619
80.188 | 12.9948 | -0.009 | 1 | 13.14372 | -0.1489231 | 1 | -4.594937e-06 | -0.1029266
80.191 | 12.8478 | 0.006 | 1 | 13.14383 | -0.2960347 | 1 | -9.133952e-06 | -0.2046005
80.194 | 12.642 | 0.007 | 1 | 13.14395 | -0.5019463 | 1 | -1.548717e-05 | -0.3469125
80.197 | 12.8331 | 0.005 | 1 | 13.14406 | -0.3109579 | 1 | -9.594335e-06 | -0.2149131
80.2 | 12.6567 | 0.007 | 1 | 13.14417 | -0.4874695 | 1 | -1.50404e-05 | -0.3369049
80.204 | 12.5391 | 0.007 | 1 | 13.14432 | -0.6052183 | 1 | -1.867334e-05 | -0.4182829
80.204 | 12.936 | 0.001 | 1 | 13.14432 | -0.2083183 | 1 | -6.427431e-06 | -0.1439745
80.207 | 12.8478 | 0.006 | 1 | 13.14443 | -0.2966299 | 1 | -9.152158e-06 | -0.2050083
80.213 | 12.7596 | 0.011 | 1 | 13.14465 | -0.3850531 | 1 | -1.188027e-05 | -0.2661181
80.219 | 12.9948 | 0.012 | 1 | 13.14488 | -0.1500763 | 1 | -4.630363e-06 | -0.1037201
80.217 | 12.789 | -0.004 | 1 | 13.1448 | -0.3558019 | 1 | -1.097772e-05 | -0.2459009
80.217 | 12.8478 | 0.001 | 1 | 13.1448 | -0.2970019 | 1 | -9.163537e-06 | -0.2052632
80.219 | 12.7155 | 0.003 | 1 | 13.14488 | -0.4293763 | 1 | -1.324772e-05 | -0.2967489
80.223 | 12.8478 | 0.008 | 1 | 13.14503 | -0.2972251 | 1 | -9.170364e-06 | -0.2054162
80.223 | 12.9654 | 0 | 1 | 13.14503 | -0.1796251 | 1 | -5.54202e-06 | -0.1241412
80.229 | 12.7743 | 0.013 | 1 | 13.14525 | -0.3709482 | 1 | -1.144489e-05 | -0.2563656
80.225 | 12.6126 | -0.008 | 1 | 13.1451 | -0.5324995 | 1 | -1.642931e-05 | -0.3680166
80.234 | 12.642 | 0.017 | 1 | 13.14543 | -0.5034342 | 1 | -1.553241e-05 | -0.3479259
80.239 | 12.9654 | 0.011 | 1 | 13.14562 | -0.1802202 | 1 | -5.560287e-06 | -0.1245504
80.243 | 12.642 | 0.007 | 1 | 13.14577 | -0.503769 | 1 | -1.554259e-05 | -0.3481539
80.245 | 12.5832 | 0.005 | 1 | 13.14584 | -0.5626434 | 1 | -1.735898e-05 | -0.3888411
80.583 | 12.8772 | 0.688 | 1 | 13.15842 | -0.2812166 | 1 | -8.67309e-06 | -0.1942772
80.858 | 12.5538 | 0.548 | 1 | 13.16865 | -0.6148462 | 1 | -1.895706e-05 | -0.4246382
80.973 | 12.8478 | 0.23 | 1 | 13.17292 | -0.3251241 | 1 | -1.002305e-05 | -0.2245164
81.104 | 12.7302 | 0.262 | 1 | 13.1778 | -0.4475971 | 1 | -1.379676e-05 | -0.3090474
81.228 | 12.6273 | 0.248 | 1 | 13.18241 | -0.5551098 | 1 | -1.710846e-05 | -0.3832295
81.317 | 12.6861 | 0.177 | 1 | 13.18572 | -0.4996205 | 1 | -1.539681e-05 | -0.3448886
81.434 | 12.642 | 0.234 | 1 | 13.19007 | -0.5480727 | 1 | -1.688785e-05 | -0.3782879
81.528 | 12.6126 | 0.19 | 1 | 13.19357 | -0.5809694 | 1 | -1.78997e-05 | -0.4009533
81.649 | 12.4362 | 0.24 | 1 | 13.19807 | -0.7618704 | 1 | -2.347023e-05 | -0.5257332
81.765 | 12.8478 | 0.232 | 1 | 13.20239 | -0.3545855 | 1 | -1.092203e-05 | -0.2446534
81.869 | 12.8772 | 0.207 | 1 | 13.20625 | -0.3290542 | 1 | -1.013448e-05 | -0.2270123
81.996 | 12.9801 | 0.254 | 1 | 13.21098 | -0.2308784 | 1 | -7.109816e-06 | -0.1592599
82.109 | 12.6567 | 0.226 | 1 | 13.21518 | -0.5584819 | 1 | -1.719617e-05 | -0.3851942
82.214 | 12.9654 | 0.209 | 1 | 13.21909 | -0.2536877 | 1 | -7.810403e-06 | -0.174953
82.322 | 12.8772 | 0.219 | 1 | 13.22311 | -0.3459052 | 1 | -1.064832e-05 | -0.2385223
82.417 | 12.8184 | 0.188 | 1 | 13.22664 | -0.4082391 | 1 | -1.256593e-05 | -0.2814767
82.518 | 12.8772 | 0.202 | 1 | 13.2304 | -0.3531961 | 1 | -1.087049e-05 | -0.243499
82.634 | 12.6567 | 0.232 | 1 | 13.23471 | -0.5780112 | 1 | -1.778753e-05 | -0.3984407
82.733 | 13.1271 | 0.197 | 1 | 13.23839 | -0.1112939 | 1 | -3.424561e-06 | -0.07671016
82.831 | 12.5685 | 0.196 | 1 | 13.24204 | -0.6735393 | 1 | -2.072294e-05 | -0.4641938
82.932 | 12.7155 | 0.202 | 1 | 13.2458 | -0.5302964 | 1 | -1.6314e-05 | -0.3654335
83.018 | 12.8772 | 0.172 | 1 | 13.249 | -0.3717955 | 1 | -1.143684e-05 | -0.2561852
83.124 | 12.7743 | 0.215 | 1 | 13.25294 | -0.4786386 | 1 | -1.472179e-05 | -0.3297682
83.206 | 13.0242 | 0.165 | 1 | 13.25599 | -0.2317889 | 1 | -7.128657e-06 | -0.1596819
83.299 | 12.7596 | 0.184 | 1 | 13.25945 | -0.4998483 | 1 | -1.53713e-05 | -0.344317
83.393 | 12.9066 | 0.188 | 1 | 13.26295 | -0.356345 | 1 | -1.09572e-05 | -0.2454413
83.467 | 12.4656 | 0.149 | 1 | 13.2657 | -0.8000977 | 1 | -2.460015e-05 | -0.5510434
83.555 | 12.6861 | 0.175 | 1 | 13.26897 | -0.5828712 | 1 | -1.791954e-05 | -0.4013977
83.649 | 12.6273 | 0.187 | 1 | 13.27247 | -0.6451679 | 1 | -1.983278e-05 | -0.4442544
83.721 | 12.9801 | 0.145 | 1 | 13.27515 | -0.2950462 | 1 | -9.069175e-06 | -0.2031495
83.807 | 13.0242 | 0.171 | 1 | 13.27835 | -0.2541453 | 1 | -7.811245e-06 | -0.1749719
83.879 | 12.4068 | 0.147 | 1 | 13.28102 | -0.8742236 | 1 | -2.686752e-05 | -0.6018325
83.974 | 12.8184 | 0.188 | 1 | 13.28456 | -0.4661575 | 1 | -1.432498e-05 | -0.3208796
84.037 | 12.789 | 0.127 | 1 | 13.2869 | -0.497901 | 1 | -1.529944e-05 | -0.3427073
84.12 | 12.9948 | 0.166 | 1 | 13.28999 | -0.2951885 | 1 | -9.069716e-06 | -0.2031616
84.197 | 12.5538 | 0.154 | 1 | 13.29285 | -0.7390528 | 1 | -2.270567e-05 | -0.508607
84.286 | 12.8184 | 0.176 | 1 | 13.29616 | -0.4777635 | 1 | -1.467679e-05 | -0.32876
84.336 | 12.5685 | 0.101 | 1 | 13.29802 | -0.7295234 | 1 | -2.240961e-05 | -0.5019752
84.417 | 13.0536 | 0.162 | 1 | 13.30104 | -0.2474365 | 1 | -7.600141e-06 | -0.1702432
84.479 | 12.5391 | 0.126 | 1 | 13.30334 | -0.7642428 | 1 | -2.347258e-05 | -0.5257857
84.552 | 13.0389 | 0.146 | 1 | 13.30606 | -0.2671583 | 1 | -8.204737e-06 | -0.1837861
84.601 | 12.9213 | 0.096 | 1 | 13.30788 | -0.3865811 | 1 | -1.187173e-05 | -0.2659268
84.676 | 13.1859 | 0.151 | 1 | 13.31067 | -0.124771 | 1 | -3.831357e-06 | -0.0858224
84.75 | 12.642 | 0.147 | 1 | 13.31342 | -0.6714237 | 1 | -2.061588e-05 | -0.4617956
84.802 | 12.8478 | 0.104 | 1 | 13.31536 | -0.467558 | 1 | -1.435545e-05 | -0.3215621
84.872 | 12.7449 | 0.14 | 1 | 13.31796 | -0.5730619 | 1 | -1.759344e-05 | -0.3940931
84.926 | 12.6273 | 0.107 | 1 | 13.31997 | -0.6926707 | 1 | -2.126431e-05 | -0.4763206
84.975 | 12.7008 | 0.1 | 1 | 13.32179 | -0.6209934 | 1 | -1.90629e-05 | -0.4270091
85.023 | 12.642 | 0.097 | 1 | 13.32358 | -0.6815789 | 1 | -2.092167e-05 | -0.4686453
84.993 | 13.0095 | -0.061 | 1 | 13.32246 | -0.312963 | 1 | -9.606978e-06 | -0.2151963
84.984 | 12.8772 | -0.018 | 1 | 13.32213 | -0.4449282 | 1 | -1.365802e-05 | -0.3059397
84.974 | 13.0095 | -0.02 | 1 | 13.32176 | -0.3122562 | 1 | -9.585474e-06 | -0.2147146
84.982 | 12.5685 | 0.016 | 1 | 13.32205 | -0.7535538 | 1 | -2.3132e-05 | -0.5181567
85 | 12.7302 | 0.037 | 1 | 13.32272 | -0.5925234 | 1 | -1.818847e-05 | -0.4074217
85.008 | 12.789 | 0.015 | 1 | 13.32302 | -0.534021 | 1 | -1.63925e-05 | -0.3671921
85.03 | 13.1124 | 0.045 | 1 | 13.32384 | -0.2114393 | 1 | -6.490269e-06 | -0.145382
85.035 | 12.6861 | 0.01 | 1 | 13.32403 | -0.6379253 | 1 | -1.958143e-05 | -0.4386241
85.045 | 12.8772 | 0.021 | 1 | 13.3244 | -0.4471973 | 1 | -1.37268e-05 | -0.3074803
85.051 | 12.8625 | 0.011 | 1 | 13.32462 | -0.4621205 | 1 | -1.418478e-05 | -0.317739
85.052 | 12.8331 | 0.002 | 1 | 13.32466 | -0.4915577 | 1 | -1.508834e-05 | -0.3379787
85.057 | 12.8478 | 0.009 | 1 | 13.32484 | -0.4770437 | 1 | -1.464275e-05 | -0.3279977
85.061 | 12.8919 | 0.008 | 1 | 13.32499 | -0.4330925 | 1 | -1.329362e-05 | -0.2977772
85.063 | 12.8625 | 0.006 | 1 | 13.32507 | -0.4625669 | 1 | -1.41983e-05 | -0.3180419
85.072 | 12.7008 | 0.017 | 1 | 13.3254 | -0.6246017 | 1 | -1.917171e-05 | -0.4294463
85.077 | 13.0683 | 0.011 | 1 | 13.32559 | -0.2572877 | 1 | -7.897222e-06 | -0.1768978
85.089 | 12.6567 | 0.025 | 1 | 13.32603 | -0.6693341 | 1 | -2.054437e-05 | -0.4601939
85.094 | 12.6567 | 0.008 | 1 | 13.32622 | -0.66952 | 1 | -2.054997e-05 | -0.4603193
85.099 | 13.0683 | 0.01 | 1 | 13.32641 | -0.258106 | 1 | -7.922158e-06 | -0.1774563
85.107 | 12.7449 | 0.016 | 1 | 13.3267 | -0.5818036 | 1 | -1.785739e-05 | -0.4000056
85.116 | 12.936 | 0.019 | 1 | 13.32704 | -0.3910384 | 1 | -1.200209e-05 | -0.2688469
85.12 | 12.8184 | 0.008 | 1 | 13.32719 | -0.5087872 | 1 | -1.561608e-05 | -0.3498001
85.126 | 12.7596 | 0.011 | 1 | 13.32741 | -0.5678104 | 1 | -1.742755e-05 | -0.3903771
85.129 | 12.8625 | 0.007 | 1 | 13.32752 | -0.465022 | 1 | -1.427267e-05 | -0.3197077
85.137 | 12.9507 | 0.015 | 1 | 13.32782 | -0.3771196 | 1 | -1.157463e-05 | -0.2592717
85.143 | 12.7008 | 0.012 | 1 | 13.32804 | -0.6272428 | 1 | -1.925134e-05 | -0.4312299
85.149 | 12.9507 | 0.013 | 1 | 13.32827 | -0.377566 | 1 | -1.158818e-05 | -0.2595753
85.156 | 12.7155 | 0.013 | 1 | 13.32853 | -0.6130264 | 1 | -1.881475e-05 | -0.4214504
85.162 | 12.9654 | 0.013 | 1 | 13.32875 | -0.3633496 | 1 | -1.11517e-05 | -0.2497981
85.161 | 12.7449 | -0.003 | 1 | 13.32871 | -0.5838124 | 1 | -1.791803e-05 | -0.4013639
85.169 | 12.8625 | 0.016 | 1 | 13.32901 | -0.4665099 | 1 | -1.431773e-05 | -0.3207172
85.173 | 12.9654 | 0.009 | 1 | 13.32916 | -0.3637587 | 1 | -1.116413e-05 | -0.2500765
85.178 | 13.0389 | 0.01 | 1 | 13.32934 | -0.2904447 | 1 | -8.914002e-06 | -0.1996736
85.183 | 13.0095 | 0.009 | 1 | 13.32953 | -0.3200307 | 1 | -9.82197e-06 | -0.2200121
85.192 | 12.9654 | 0.02 | 1 | 13.32987 | -0.3644655 | 1 | -1.11856e-05 | -0.2505574
85.198 | 12.6567 | 0.01 | 1 | 13.33009 | -0.6733887 | 1 | -2.066645e-05 | -0.4629285
85.201 | 12.8478 | 0.007 | 1 | 13.3302 | -0.4824003 | 1 | -1.480493e-05 | -0.3316304
85.208 | 12.9801 | 0.014 | 1 | 13.33046 | -0.3503607 | 1 | -1.075254e-05 | -0.2408568
85.211 | 12.9948 | 0.005 | 1 | 13.33057 | -0.3357723 | 1 | -1.030479e-05 | -0.2308272
85.218 | 12.8919 | 0.015 | 1 | 13.33083 | -0.4389327 | 1 | -1.347066e-05 | -0.3017428
85.221 | 12.7155 | 0.006 | 1 | 13.33094 | -0.6154443 | 1 | -1.888767e-05 | -0.4230837
85.227 | 12.6126 | 0.01 | 1 | 13.33117 | -0.7185675 | 1 | -2.205232e-05 | -0.493972
85.231 | 12.6126 | 0.009 | 1 | 13.33132 | -0.7187163 | 1 | -2.20568e-05 | -0.4940722
85.24 | 12.8478 | 0.018 | 1 | 13.33165 | -0.4838511 | 1 | -1.484884e-05 | -0.332614
85.242 | 12.9801 | 0.004 | 1 | 13.33173 | -0.3516255 | 1 | -1.079096e-05 | -0.2417176
85.254 | 12.936 | 0.025 | 1 | 13.33217 | -0.3961718 | 1 | -1.215789e-05 | -0.2723366
85.254 | 12.9654 | 0 | 1 | 13.33217 | -0.3667718 | 1 | -1.125565e-05 | -0.2521265
85.255 | 12.7596 | 0.002 | 1 | 13.33221 | -0.572609 | 1 | -1.757244e-05 | -0.3936228
85.26 | 12.7155 | 0.01 | 1 | 13.3324 | -0.616895 | 1 | -1.893141e-05 | -0.4240636
85.265 | 12.8919 | 0.01 | 1 | 13.33258 | -0.440681 | 1 | -1.352365e-05 | -0.3029297
85.267 | 13.1124 | 0.004 | 1 | 13.33266 | -0.2202554 | 1 | -6.759197e-06 | -0.151406
85.277 | 12.8625 | 0.02 | 1 | 13.33303 | -0.4705274 | 1 | -1.443939e-05 | -0.3234423
85.286 | 12.9801 | 0.017 | 1 | 13.33336 | -0.3532622 | 1 | -1.084069e-05 | -0.2428315
85.29 | 12.8625 | 0.009 | 1 | 13.33351 | -0.471011 | 1 | -1.445403e-05 | -0.3237703
85.294 | 12.9213 | 0.007 | 1 | 13.33366 | -0.4123598 | 1 | -1.265414e-05 | -0.2834526
85.298 | 13.0683 | 0.009 | 1 | 13.33381 | -0.2655086 | 1 | -8.14766e-06 | -0.1825076
85.304 | 13.1124 | 0.012 | 1 | 13.33403 | -0.2216318 | 1 | -6.80117e-06 | -0.1523462
85.311 | 12.7155 | 0.014 | 1 | 13.33429 | -0.6187922 | 1 | -1.898861e-05 | -0.4253449
85.313 | 12.8184 | 0.003 | 1 | 13.33437 | -0.5159666 | 1 | -1.583321e-05 | -0.354664
85.319 | 12.7596 | 0.012 | 1 | 13.33459 | -0.5749898 | 1 | -1.764432e-05 | -0.3952327
85.322 | 13.0683 | 0.006 | 1 | 13.3347 | -0.2664014 | 1 | -8.17485e-06 | -0.1831166
85.333 | 12.8478 | 0.022 | 1 | 13.33511 | -0.4873105 | 1 | -1.495354e-05 | -0.3349594
85.335 | 12.7302 | 0.004 | 1 | 13.33518 | -0.6049849 | 1 | -1.856445e-05 | -0.4158436
85.337 | 13.0095 | 0.005 | 1 | 13.33526 | -0.3257593 | 1 | -9.996164e-06 | -0.2239141
85.343 | 12.9507 | 0.012 | 1 | 13.33548 | -0.3847825 | 1 | -1.180726e-05 | -0.2644826
85.345 | 13.1712 | 0.004 | 1 | 13.33556 | -0.1643569 | 1 | -5.04337e-06 | -0.1129715
85.351 | 12.7596 | 0.012 | 1 | 13.33578 | -0.5761801 | 1 | -1.768025e-05 | -0.3960376
85.354 | 12.9507 | 0.005 | 1 | 13.33589 | -0.3851917 | 1 | -1.181968e-05 | -0.2647608
85.356 | 12.7596 | 0.005 | 1 | 13.33597 | -0.5763661 | 1 | -1.768586e-05 | -0.3961633
85.36 | 12.7155 | 0.008 | 1 | 13.33611 | -0.6206149 | 1 | -1.904356e-05 | -0.4265758
85.371 | 12.9066 | 0.021 | 1 | 13.33652 | -0.4299241 | 1 | -1.319206e-05 | -0.2955022
85.373 | 12.7155 | 0.005 | 1 | 13.3366 | -0.6210985 | 1 | -1.905814e-05 | -0.4269023
85.381 | 12.8919 | 0.015 | 1 | 13.3369 | -0.4449961 | 1 | -1.36544e-05 | -0.3058585
85.383 | 13.0389 | 0.004 | 1 | 13.33697 | -0.2980705 | 1 | -9.146068e-06 | -0.2048719
85.39 | 13.0536 | 0.014 | 1 | 13.33723 | -0.2836309 | 1 | -8.702936e-06 | -0.1949458
85.396 | 12.8037 | 0.011 | 1 | 13.33745 | -0.5337541 | 1 | -1.637762e-05 | -0.3668586
85.402 | 12.9948 | 0.012 | 1 | 13.33768 | -0.3428773 | 1 | -1.052072e-05 | -0.2356641
85.41 | 12.7155 | 0.017 | 1 | 13.33797 | -0.6224748 | 1 | -1.909963e-05 | -0.4278317
85.412 | 12.7155 | 0.003 | 1 | 13.33805 | -0.6225492 | 1 | -1.910187e-05 | -0.4278819
85.473 | 12.8919 | 0.01 | 1 | 13.34032 | -0.4484184 | 1 | -1.375808e-05 | -0.3081809
85.864 | 13.1271 | 0.78 | 1 | 13.35486 | -0.2277631 | 1 | -6.985206e-06 | -0.1564686
86.05 | 13.0389 | 0.37 | 1 | 13.36178 | -0.322882 | 1 | -9.900452e-06 | -0.2217701
86.176 | 12.6861 | 0.252 | 1 | 13.36647 | -0.6803691 | 1 | -2.085923e-05 | -0.4672468
86.304 | 12.7596 | 0.256 | 1 | 13.37123 | -0.6116305 | 1 | -1.874928e-05 | -0.4199839
86.415 | 12.9066 | 0.22 | 1 | 13.37536 | -0.4687596 | 1 | -1.436796e-05 | -0.3218423
86.532 | 12.8772 | 0.238 | 1 | 13.37971 | -0.5025118 | 1 | -1.540062e-05 | -0.3449738
86.628 | 13.0536 | 0.191 | 1 | 13.38328 | -0.3296829 | 1 | -1.010287e-05 | -0.2263042
86.744 | 12.7008 | 0.232 | 1 | 13.3876 | -0.6867979 | 1 | -2.104382e-05 | -0.4713815
86.851 | 12.642 | 0.213 | 1 | 13.39158 | -0.7495782 | 1 | -2.296486e-05 | -0.5144129
86.971 | 12.7596 | 0.239 | 1 | 13.39604 | -0.6364421 | 1 | -1.949626e-05 | -0.4367162
87.082 | 12.4803 | 0.221 | 1 | 13.40017 | -0.9198711 | 1 | -2.817534e-05 | -0.6311275
87.196 | 12.9801 | 0.229 | 1 | 13.40441 | -0.4243118 | 1 | -1.299498e-05 | -0.2910875
87.291 | 12.9213 | 0.192 | 1 | 13.40795 | -0.4866456 | 1 | -1.490254e-05 | -0.3338168
87.401 | 12.5979 | 0.219 | 1 | 13.41204 | -0.8141375 | 1 | -2.492845e-05 | -0.5583974
87.489 | 12.8772 | 0.176 | 1 | 13.41531 | -0.538111 | 1 | -1.647516e-05 | -0.3690435
87.604 | 12.9213 | 0.229 | 1 | 13.41959 | -0.4982888 | 1 | -1.525411e-05 | -0.3416921
87.695 | 12.7743 | 0.182 | 1 | 13.42297 | -0.6486739 | 1 | -1.985596e-05 | -0.4447736
87.801 | 12.8331 | 0.21 | 1 | 13.42692 | -0.593817 | 1 | -1.817478e-05 | -0.4071151
87.899 | 12.7302 | 0.197 | 1 | 13.43056 | -0.7003625 | 1 | -2.14336e-05 | -0.4801127
88.005 | 12.9507 | 0.211 | 1 | 13.43451 | -0.4838055 | 1 | -1.480455e-05 | -0.331622
88.092 | 13.0977 | 0.177 | 1 | 13.43774 | -0.3400418 | 1 | -1.040441e-05 | -0.2330588
88.198 | 13.0095 | 0.211 | 1 | 13.44168 | -0.4321849 | 1 | -1.32223e-05 | -0.2961795
88.291 | 12.5391 | 0.187 | 1 | 13.44514 | -0.9060444 | 1 | -2.771691e-05 | -0.6208588
88.358 | 12.7302 | 0.133 | 1 | 13.44764 | -0.7174367 | 1 | -2.194567e-05 | -0.4915829
88.46 | 12.5685 | 0.203 | 1 | 13.45143 | -0.882931 | 1 | -2.700511e-05 | -0.6049145
88.548 | 12.4215 | 0.176 | 1 | 13.4547 | -1.033204 | 1 | -3.159845e-05 | -0.7078053
88.629 | 13.0536 | 0.162 | 1 | 13.45772 | -0.4041175 | 1 | -1.235807e-05 | -0.2768208
88.732 | 13.0095 | 0.207 | 1 | 13.46155 | -0.452049 | 1 | -1.382236e-05 | -0.3096209
88.801 | 13.0683 | 0.14 | 1 | 13.46412 | -0.3958157 | 1 | -1.210204e-05 | -0.2710858
88.89 | 12.7449 | 0.178 | 1 | 13.46743 | -0.7225264 | 1 | -2.208917e-05 | -0.4947973
88.964 | 12.8772 | 0.148 | 1 | 13.47018 | -0.5929791 | 1 | -1.812724e-05 | -0.4060502
89.057 | 12.9948 | 0.185 | 1 | 13.47364 | -0.4788386 | 1 | -1.463658e-05 | -0.3278594
89.131 | 12.7155 | 0.147 | 1 | 13.47639 | -0.7608913 | 1 | -2.325626e-05 | -0.5209402
89.199 | 12.9213 | 0.137 | 1 | 13.47892 | -0.5576208 | 1 | -1.70422e-05 | -0.3817453
89.28 | 12.9066 | 0.161 | 1 | 13.48193 | -0.5753339 | 1 | -1.758208e-05 | -0.3938387
89.368 | 13.23 | 0.177 | 1 | 13.48521 | -0.2552074 | 1 | -7.798375e-06 | -0.1746836
89.426 | 12.9801 | 0.116 | 1 | 13.48736 | -0.5072649 | 1 | -1.549957e-05 | -0.3471904
89.503 | 12.9213 | 0.156 | 1 | 13.49023 | -0.5689292 | 1 | -1.738235e-05 | -0.3893647
89.571 | 12.9654 | 0.136 | 1 | 13.49276 | -0.5273587 | 1 | -1.611113e-05 | -0.3608893
89.644 | 12.7596 | 0.144 | 1 | 13.49547 | -0.7358742 | 1 | -2.247971e-05 | -0.5035455
89.721 | 12.9066 | 0.154 | 1 | 13.49834 | -0.5917385 | 1 | -1.807517e-05 | -0.4048838
89.776 | 12.8772 | 0.11 | 1 | 13.50038 | -0.6231845 | 1 | -1.903463e-05 | -0.4263758
89.842 | 12.8478 | 0.131 | 1 | 13.50284 | -0.6550396 | 1 | -2.000626e-05 | -0.4481402
89.923 | 13.0242 | 0.162 | 1 | 13.50585 | -0.4816527 | 1 | -1.470944e-05 | -0.3294914
89.973 | 12.642 | 0.1 | 1 | 13.50771 | -0.8657126 | 1 | -2.643708e-05 | -0.5921905
90.01 | 12.789 | 0.075 | 1 | 13.50909 | -0.720089 | 1 | -2.198919e-05 | -0.4925579
89.996 | 13.0242 | -0.027 | 1 | 13.50857 | -0.4843682 | 1 | -1.479125e-05 | -0.3313241
89.98 | 13.1565 | -0.031 | 1 | 13.50797 | -0.351473 | 1 | -1.073318e-05 | -0.2404233
89.975 | 13.0095 | -0.011 | 1 | 13.50779 | -0.498287 | 1 | -1.521663e-05 | -0.3408524
89.988 | 12.8625 | 0.027 | 1 | 13.50827 | -0.6457706 | 1 | -1.97202e-05 | -0.4417324
90.004 | 12.8625 | 0.032 | 1 | 13.50887 | -0.6463658 | 1 | -1.973805e-05 | -0.4421322
90.02 | 13.0095 | 0.032 | 1 | 13.50946 | -0.499961 | 1 | -1.526704e-05 | -0.3419816
90.035 | 12.9213 | 0.028 | 1 | 13.51002 | -0.5887189 | 1 | -1.797711e-05 | -0.4026873
90.05 | 12.9507 | 0.032 | 1 | 13.51058 | -0.5598769 | 1 | -1.709613e-05 | -0.3829533
90.078 | 12.6567 | 0.056 | 1 | 13.51162 | -0.8549185 | 1 | -2.610462e-05 | -0.5847435
90.075 | 12.8772 | -0.005 | 1 | 13.51151 | -0.6343069 | 1 | -1.936839e-05 | -0.4338519
90.082 | 12.8625 | 0.013 | 1 | 13.51177 | -0.6492673 | 1 | -1.982506e-05 | -0.4440813
90.085 | 12.9213 | 0.006 | 1 | 13.51188 | -0.5905789 | 1 | -1.803298e-05 | -0.4039387
90.094 | 12.7743 | 0.019 | 1 | 13.51221 | -0.7379137 | 1 | -2.253155e-05 | -0.5047068
90.101 | 12.8625 | 0.013 | 1 | 13.51247 | -0.6499741 | 1 | -1.984625e-05 | -0.444556
90.109 | 12.9213 | 0.015 | 1 | 13.51277 | -0.5914717 | 1 | -1.805979e-05 | -0.4045394
90.115 | 12.8184 | 0.012 | 1 | 13.51299 | -0.6945948 | 1 | -2.120839e-05 | -0.4750679
90.131 | 13.0095 | 0.033 | 1 | 13.51359 | -0.50409 | 1 | -1.539136e-05 | -0.3447665
90.14 | 12.9066 | 0.018 | 1 | 13.51392 | -0.6073248 | 1 | -1.854326e-05 | -0.4153689
90.148 | 13.1712 | 0.016 | 1 | 13.51422 | -0.3430224 | 1 | -1.047331e-05 | -0.2346021
90.162 | 12.7596 | 0.027 | 1 | 13.51474 | -0.7551432 | 1 | -2.305603e-05 | -0.516455
90.169 | 12.8184 | 0.015 | 1 | 13.515 | -0.6966036 | 1 | -2.126854e-05 | -0.4764153
90.182 | 12.9654 | 0.026 | 1 | 13.51549 | -0.5500872 | 1 | -1.679491e-05 | -0.376206
90.193 | 12.8919 | 0.021 | 1 | 13.5159 | -0.6239963 | 1 | -1.905124e-05 | -0.4267478
90.196 | 12.8919 | 0.006 | 1 | 13.51601 | -0.6241079 | 1 | -1.905459e-05 | -0.4268228
90.205 | 12.8478 | 0.019 | 1 | 13.51634 | -0.6685427 | 1 | -2.041104e-05 | -0.4572072
90.214 | 12.8184 | 0.019 | 1 | 13.51668 | -0.6982775 | 1 | -2.131866e-05 | -0.477538
90.222 | 13.1712 | 0.015 | 1 | 13.51698 | -0.3457751 | 1 | -1.055655e-05 | -0.2364667
90.236 | 12.9948 | 0.028 | 1 | 13.5175 | -0.5226959 | 1 | -1.595773e-05 | -0.3574532
90.244 | 13.0095 | 0.017 | 1 | 13.51779 | -0.5082935 | 1 | -1.55179e-05 | -0.347601
90.258 | 13.0242 | 0.027 | 1 | 13.51831 | -0.4941143 | 1 | -1.50848e-05 | -0.3378996
90.261 | 13.083 | 0.007 | 1 | 13.51843 | -0.4354259 | 1 | -1.329306e-05 | -0.2977646
90.271 | 12.9066 | 0.02 | 1 | 13.5188 | -0.6121978 | 1 | -1.868952e-05 | -0.4186453
90.275 | 12.6861 | 0.008 | 1 | 13.51895 | -0.8328466 | 1 | -2.542551e-05 | -0.5695314
90.286 | 12.8478 | 0.022 | 1 | 13.51936 | -0.6715558 | 1 | -2.050132e-05 | -0.4592296
90.293 | 12.6861 | 0.013 | 1 | 13.51962 | -0.8335162 | 1 | -2.544548e-05 | -0.5699787
90.305 | 12.8037 | 0.026 | 1 | 13.52006 | -0.7163626 | 1 | -2.186876e-05 | -0.4898602
90.316 | 12.8184 | 0.022 | 1 | 13.52047 | -0.7020718 | 1 | -2.143225e-05 | -0.4800824
90.325 | 12.8625 | 0.017 | 1 | 13.52081 | -0.6583066 | 1 | -2.009604e-05 | -0.4501513
90.336 | 12.8625 | 0.023 | 1 | 13.52122 | -0.6587158 | 1 | -2.01083e-05 | -0.450426
90.337 | 12.7743 | 0.002 | 1 | 13.52125 | -0.746953 | 1 | -2.280185e-05 | -0.5107615
90.347 | 12.9066 | 0.019 | 1 | 13.52162 | -0.6150249 | 1 | -1.877436e-05 | -0.4205457
90.357 | 12.9507 | 0.02 | 1 | 13.522 | -0.5712969 | 1 | -1.743933e-05 | -0.390641
90.364 | 12.8919 | 0.014 | 1 | 13.52226 | -0.6303573 | 1 | -1.924206e-05 | -0.4310222
90.376 | 12.8625 | 0.024 | 1 | 13.5227 | -0.6602037 | 1 | -2.015289e-05 | -0.4514248
90.391 | 12.8478 | 0.029 | 1 | 13.52326 | -0.6754617 | 1 | -2.061833e-05 | -0.4618506
90.392 | 12.7596 | 0.004 | 1 | 13.5233 | -0.7636989 | 1 | -2.331173e-05 | -0.5221827
90.402 | 13.1124 | 0.019 | 1 | 13.52367 | -0.4112709 | 1 | -1.255382e-05 | -0.2812055
90.41 | 12.7743 | 0.016 | 1 | 13.52397 | -0.7496685 | 1 | -2.288303e-05 | -0.5125799
90.42 | 12.7008 | 0.021 | 1 | 13.52434 | -0.8235405 | 1 | -2.513765e-05 | -0.5630835
90.429 | 13.1712 | 0.017 | 1 | 13.52468 | -0.3534752 | 1 | -1.078934e-05 | -0.2416812
90.436 | 12.9213 | 0.014 | 1 | 13.52494 | -0.6036356 | 1 | -1.8425e-05 | -0.41272
90.443 | 12.8625 | 0.015 | 1 | 13.5252 | -0.662696 | 1 | -2.022758e-05 | -0.4530978
90.45 | 12.7449 | 0.013 | 1 | 13.52546 | -0.7805564 | 1 | -2.382488e-05 | -0.5336773
90.461 | 12.7743 | 0.023 | 1 | 13.52587 | -0.7515656 | 1 | -2.293974e-05 | -0.5138501
90.47 | 12.8919 | 0.017 | 1 | 13.5262 | -0.6343004 | 1 | -1.936032e-05 | -0.4336711
90.475 | 12.9507 | 0.011 | 1 | 13.52639 | -0.5756864 | 1 | -1.757119e-05 | -0.3935947
90.482 | 12.8625 | 0.014 | 1 | 13.52665 | -0.6641468 | 1 | -2.027105e-05 | -0.4540715
90.495 | 13.0242 | 0.026 | 1 | 13.52713 | -0.5029304 | 1 | -1.53502e-05 | -0.3438446
90.5 | 12.789 | 0.011 | 1 | 13.52732 | -0.7383164 | 1 | -2.253443e-05 | -0.5047712
90.512 | 12.7449 | 0.022 | 1 | 13.52776 | -0.7828627 | 1 | -2.389375e-05 | -0.53522
90.514 | 12.8625 | 0.004 | 1 | 13.52784 | -0.6653371 | 1 | -2.030671e-05 | -0.4548703
90.532 | 12.936 | 0.036 | 1 | 13.52851 | -0.5925067 | 1 | -1.808352e-05 | -0.4050709
90.538 | 12.7596 | 0.011 | 1 | 13.52873 | -0.7691299 | 1 | -2.347398e-05 | -0.5258173
90.548 | 12.642 | 0.02 | 1 | 13.5291 | -0.8871019 | 1 | -2.707423e-05 | -0.6064628
90.552 | 12.9654 | 0.009 | 1 | 13.52925 | -0.5638507 | 1 | -1.720858e-05 | -0.3854721
90.559 | 12.8478 | 0.013 | 1 | 13.52951 | -0.6817111 | 1 | -2.08055e-05 | -0.4660431
90.565 | 12.6273 | 0.012 | 1 | 13.52973 | -0.9024343 | 1 | -2.754169e-05 | -0.6169339
90.575 | 13.0536 | 0.021 | 1 | 13.53011 | -0.4765063 | 1 | -1.45425e-05 | -0.3257521
90.586 | 12.7743 | 0.022 | 1 | 13.53052 | -0.7562154 | 1 | -2.307869e-05 | -0.5169628
90.595 | 12.8919 | 0.017 | 1 | 13.53085 | -0.6389502 | 1 | -1.949973e-05 | -0.4367941
90.603 | 13.0095 | 0.016 | 1 | 13.53115 | -0.5216478 | 1 | -1.591972e-05 | -0.3566018
90.609 | 13.0536 | 0.011 | 1 | 13.53137 | -0.477771 | 1 | -1.458059e-05 | -0.3266053
90.622 | 13.0536 | 0.027 | 1 | 13.53185 | -0.4782546 | 1 | -1.459516e-05 | -0.3269315
90.626 | 12.8478 | 0.007 | 1 | 13.532 | -0.6842034 | 1 | -2.088012e-05 | -0.4677148
90.635 | 12.8184 | 0.018 | 1 | 13.53234 | -0.7139382 | 1 | -2.178735e-05 | -0.4880367
90.646 | 12.8919 | 0.022 | 1 | 13.53275 | -0.6408474 | 1 | -1.955661e-05 | -0.438068
90.654 | 13.1859 | 0.017 | 1 | 13.53304 | -0.347145 | 1 | -1.059366e-05 | -0.2372981
90.658 | 12.8919 | 0.008 | 1 | 13.53319 | -0.6412938 | 1 | -1.956999e-05 | -0.4383677
90.665 | 12.8184 | 0.013 | 1 | 13.53345 | -0.7150541 | 1 | -2.182073e-05 | -0.4887844
90.72 | 12.9213 | 0.017 | 1 | 13.5355 | -0.6142001 | 1 | -1.874199e-05 | -0.4198206
91.107 | 13.0683 | 0.773 | 1 | 13.5499 | -0.481596 | 1 | -1.468981e-05 | -0.3290518
91.315 | 12.9213 | 0.422 | 1 | 13.55763 | -0.6363333 | 1 | -1.940553e-05 | -0.4346838
91.442 | 12.6273 | 0.253 | 1 | 13.56236 | -0.9350576 | 1 | -2.851167e-05 | -0.6386614
91.545 | 12.7008 | 0.206 | 1 | 13.56619 | -0.865389 | 1 | -2.638456e-05 | -0.5910142
91.666 | 13.0095 | 0.24 | 1 | 13.57069 | -0.5611901 | 1 | -1.710782e-05 | -0.3832152
91.778 | 13.1712 | 0.225 | 1 | 13.57486 | -0.4036563 | 1 | -1.230401e-05 | -0.2756099
91.88 | 12.9213 | 0.203 | 1 | 13.57865 | -0.6573506 | 1 | -2.003488e-05 | -0.4487814
91.998 | 12.9801 | 0.235 | 1 | 13.58304 | -0.60294 | 1 | -1.837433e-05 | -0.411585
92.096 | 12.8184 | 0.196 | 1 | 13.58669 | -0.7682855 | 1 | -2.341082e-05 | -0.5244023
92.204 | 13.0683 | 0.22 | 1 | 13.5907 | -0.522403 | 1 | -1.591665e-05 | -0.356533
92.328 | 13.0242 | 0.248 | 1 | 13.59532 | -0.5711156 | 1 | -1.739863e-05 | -0.3897294
92.428 | 12.9948 | 0.198 | 1 | 13.59904 | -0.6042355 | 1 | -1.840573e-05 | -0.4122884
92.537 | 13.0977 | 0.219 | 1 | 13.60309 | -0.5053902 | 1 | -1.539307e-05 | -0.3448049
92.648 | 12.789 | 0.222 | 1 | 13.60722 | -0.8182192 | 1 | -2.491834e-05 | -0.5581709
92.735 | 12.7155 | 0.173 | 1 | 13.61046 | -0.8949555 | 1 | -2.725288e-05 | -0.6104646
92.85 | 13.1271 | 0.229 | 1 | 13.61473 | -0.4876334 | 1 | -1.484751e-05 | -0.3325842
92.96 | 13.1124 | 0.22 | 1 | 13.61883 | -0.5064252 | 1 | -1.541796e-05 | -0.3453623
93.049 | 12.6567 | 0.18 | 1 | 13.62214 | -0.9654359 | 1 | -2.938974e-05 | -0.6583302
93.145 | 12.9801 | 0.191 | 1 | 13.62571 | -0.645607 | 1 | -1.965161e-05 | -0.4401961
93.245 | 13.0389 | 0.199 | 1 | 13.62943 | -0.5905269 | 1 | -1.79732e-05 | -0.4025997
93.34 | 12.8478 | 0.19 | 1 | 13.63296 | -0.7851607 | 1 | -2.389475e-05 | -0.5352424
93.435 | 13.0095 | 0.19 | 1 | 13.63649 | -0.6269946 | 1 | -1.907945e-05 | -0.4273797
93.53 | 12.7596 | 0.189 | 1 | 13.64003 | -0.8804285 | 1 | -2.678886e-05 | -0.6000705
93.617 | 13.4652 | 0.174 | 1 | 13.64326 | -0.1780648 | 1 | -5.417512e-06 | -0.1213523
93.702 | 12.6273 | 0.169 | 1 | 13.64643 | -1.019127 | 1 | -3.100363e-05 | -0.6944814
93.792 | 12.8478 | 0.184 | 1 | 13.64977 | -0.8019746 | 1 | -2.439526e-05 | -0.5464538
93.89 | 12.9654 | 0.194 | 1 | 13.65342 | -0.68802 | 1 | -2.09268e-05 | -0.4687603
93.967 | 12.8478 | 0.154 | 1 | 13.65628 | -0.8084843 | 1 | -2.458892e-05 | -0.5507918
94.048 | 13.23 | 0.162 | 1 | 13.6593 | -0.4292974 | 1 | -1.305541e-05 | -0.2924412
94.149 | 12.8772 | 0.2 | 1 | 13.66305 | -0.7858545 | 1 | -2.389626e-05 | -0.5352763
94.197 | 12.9654 | 0.096 | 1 | 13.66484 | -0.69944 | 1 | -2.126754e-05 | -0.4763929
94.291 | 12.9948 | 0.186 | 1 | 13.66834 | -0.6735367 | 1 | -2.047796e-05 | -0.4587064
94.372 | 12.7743 | 0.162 | 1 | 13.67135 | -0.8970498 | 1 | -2.727134e-05 | -0.610878
94.447 | 13.1124 | 0.149 | 1 | 13.67414 | -0.5617397 | 1 | -1.707624e-05 | -0.3825077
94.531 | 12.8331 | 0.171 | 1 | 13.67726 | -0.8441644 | 1 | -2.565944e-05 | -0.5747715
94.602 | 13.0977 | 0.143 | 1 | 13.67991 | -0.5822055 | 1 | -1.76956e-05 | -0.3963815
94.673 | 13.1565 | 0.142 | 1 | 13.68255 | -0.5260466 | 1 | -1.598756e-05 | -0.3581213
94.75 | 12.7743 | 0.152 | 1 | 13.68541 | -0.9111109 | 1 | -2.768824e-05 | -0.6202167
94.811 | 12.8331 | 0.122 | 1 | 13.68768 | -0.8545801 | 1 | -2.59687e-05 | -0.5816988
94.893 | 12.9654 | 0.164 | 1 | 13.69073 | -0.7253304 | 1 | -2.203928e-05 | -0.4936798
94.967 | 13.0389 | 0.149 | 1 | 13.69348 | -0.6545831 | 1 | -1.988813e-05 | -0.445494
95.035 | 12.7449 | 0.134 | 1 | 13.69601 | -0.9511126 | 1 | -2.889557e-05 | -0.6472608
95.025 | 12.9654 | -0.019 | 1 | 13.69564 | -0.7302406 | 1 | -2.218552e-05 | -0.4969557
95.001 | 12.8772 | -0.048 | 1 | 13.69475 | -0.8175478 | 1 | -2.483862e-05 | -0.556385
94.991 | 13.0977 | -0.021 | 1 | 13.69438 | -0.5966758 | 1 | -1.81283e-05 | -0.4060739
95.007 | 13.0977 | 0.033 | 1 | 13.69497 | -0.597271 | 1 | -1.814609e-05 | -0.4064724
95.02 | 12.9801 | 0.026 | 1 | 13.69545 | -0.7153546 | 1 | -2.173338e-05 | -0.4868277
95.053 | 12.8919 | 0.064 | 1 | 13.69668 | -0.8047821 | 1 | -2.444949e-05 | -0.5476686
95.069 | 12.5979 | 0.032 | 1 | 13.69728 | -1.099377 | 1 | -3.339883e-05 | -0.7481338
95.085 | 13.1124 | 0.032 | 1 | 13.69787 | -0.5854725 | 1 | -1.778623e-05 | -0.3984116
95.113 | 12.789 | 0.057 | 1 | 13.69891 | -0.9099141 | 1 | -2.764175e-05 | -0.6191753
95.134 | 13.2006 | 0.042 | 1 | 13.6997 | -0.4990952 | 1 | -1.516141e-05 | -0.3396155
95.14 | 12.9213 | 0.012 | 1 | 13.69992 | -0.7786184 | 1 | -2.365256e-05 | -0.5298173
95.143 | 12.8037 | 0.007 | 1 | 13.70003 | -0.89633 | 1 | -2.722827e-05 | -0.6099132
95.15 | 12.9213 | 0.013 | 1 | 13.70029 | -0.7789904 | 1 | -2.366362e-05 | -0.5300651
95.162 | 12.8625 | 0.024 | 1 | 13.70074 | -0.8382368 | 1 | -2.546306e-05 | -0.5703724
95.176 | 12.9066 | 0.027 | 1 | 13.70126 | -0.7946576 | 1 | -2.413891e-05 | -0.5407116
95.197 | 12.7743 | 0.042 | 1 | 13.70204 | -0.9277388 | 1 | -2.818086e-05 | -0.6312512
95.213 | 12.936 | 0.032 | 1 | 13.70263 | -0.7666339 | 1 | -2.328678e-05 | -0.521624
95.226 | 12.9507 | 0.027 | 1 | 13.70312 | -0.7524175 | 1 | -2.285466e-05 | -0.5119443
95.245 | 12.9213 | 0.037 | 1 | 13.70382 | -0.7825243 | 1 | -2.376869e-05 | -0.5324187
95.255 | 12.9507 | 0.02 | 1 | 13.7042 | -0.7534963 | 1 | -2.288676e-05 | -0.5126633
95.272 | 13.083 | 0.035 | 1 | 13.70483 | -0.6218287 | 1 | -1.888715e-05 | -0.4230722
95.289 | 13.0389 | 0.034 | 1 | 13.70546 | -0.666561 | 1 | -2.024548e-05 | -0.4534989
95.3 | 12.8478 | 0.02 | 1 | 13.70587 | -0.8580702 | 1 | -2.606191e-05 | -0.5837868
95.313 | 12.7155 | 0.026 | 1 | 13.70635 | -0.9908538 | 1 | -3.009451e-05 | -0.6741171
95.327 | 12.8331 | 0.029 | 1 | 13.70687 | -0.8737746 | 1 | -2.653818e-05 | -0.5944551
95.34 | 12.9801 | 0.025 | 1 | 13.70736 | -0.7272582 | 1 | -2.208791e-05 | -0.4947691
95.357 | 12.7008 | 0.034 | 1 | 13.70799 | -1.007191 | 1 | -3.058935e-05 | -0.6852013
95.371 | 13.0536 | 0.029 | 1 | 13.70851 | -0.6549113 | 1 | -1.989001e-05 | -0.4455361
95.383 | 12.936 | 0.024 | 1 | 13.70896 | -0.7729577 | 1 | -2.347485e-05 | -0.5258367
95.392 | 13.0242 | 0.018 | 1 | 13.70929 | -0.6850925 | 1 | -2.080619e-05 | -0.4660585
95.411 | 12.936 | 0.038 | 1 | 13.71 | -0.7739993 | 1 | -2.350583e-05 | -0.5265305
95.427 | 13.0683 | 0.033 | 1 | 13.71059 | -0.6422945 | 1 | -1.950573e-05 | -0.4369283
95.435 | 12.789 | 0.015 | 1 | 13.71089 | -0.9218921 | 1 | -2.799655e-05 | -0.6271227
95.45 | 12.9213 | 0.03 | 1 | 13.71145 | -0.79015 | 1 | -2.399537e-05 | -0.5374963
95.462 | 12.9654 | 0.025 | 1 | 13.7119 | -0.7464964 | 1 | -2.266942e-05 | -0.507795
95.48 | 12.8331 | 0.036 | 1 | 13.71257 | -0.879466 | 1 | -2.670692e-05 | -0.5982351
95.493 | 12.9507 | 0.025 | 1 | 13.71305 | -0.7623496 | 1 | -2.315012e-05 | -0.5185627
95.509 | 12.5832 | 0.032 | 1 | 13.71364 | -1.130445 | 1 | -3.432744e-05 | -0.7689348
95.516 | 12.936 | 0.015 | 1 | 13.71391 | -0.7779052 | 1 | -2.362195e-05 | -0.5291317
95.533 | 12.8772 | 0.035 | 1 | 13.71454 | -0.8373375 | 1 | -2.542624e-05 | -0.5695479
95.545 | 12.9507 | 0.024 | 1 | 13.71498 | -0.7642839 | 1 | -2.320765e-05 | -0.5198513
95.563 | 12.789 | 0.034 | 1 | 13.71565 | -0.9266535 | 1 | -2.813753e-05 | -0.6302806
95.576 | 13.1859 | 0.026 | 1 | 13.71614 | -0.5302371 | 1 | -1.610026e-05 | -0.3606459
95.59 | 12.8625 | 0.028 | 1 | 13.71666 | -0.8541579 | 1 | -2.593552e-05 | -0.5809556
95.606 | 12.8625 | 0.033 | 1 | 13.71725 | -0.854753 | 1 | -2.595317e-05 | -0.581351
95.621 | 13.0536 | 0.029 | 1 | 13.71781 | -0.664211 | 1 | -2.016737e-05 | -0.4517491
95.632 | 13.0683 | 0.022 | 1 | 13.71822 | -0.6499202 | 1 | -1.973324e-05 | -0.4420247
95.641 | 12.9507 | 0.018 | 1 | 13.71855 | -0.767855 | 1 | -2.331383e-05 | -0.5222299
95.654 | 13.0977 | 0.027 | 1 | 13.71904 | -0.6213386 | 1 | -1.886501e-05 | -0.4225763
95.662 | 13.1271 | 0.014 | 1 | 13.71934 | -0.5922362 | 1 | -1.798127e-05 | -0.4027804
95.68 | 12.9801 | 0.037 | 1 | 13.72001 | -0.7399057 | 1 | -2.246435e-05 | -0.5032015
95.695 | 12.7449 | 0.03 | 1 | 13.72056 | -0.9756637 | 1 | -2.962178e-05 | -0.6635278
95.71 | 12.8331 | 0.03 | 1 | 13.72112 | -0.8880217 | 1 | -2.69605e-05 | -0.6039152
95.717 | 12.8184 | 0.013 | 1 | 13.72138 | -0.9029821 | 1 | -2.741451e-05 | -0.614085
95.733 | 12.936 | 0.034 | 1 | 13.72198 | -0.7859773 | 1 | -2.386186e-05 | -0.5345057
95.744 | 13.1124 | 0.021 | 1 | 13.72239 | -0.6099865 | 1 | -1.851867e-05 | -0.4148182
95.765 | 12.7743 | 0.041 | 1 | 13.72317 | -0.9488676 | 1 | -2.88062e-05 | -0.645259
95.777 | 12.9213 | 0.024 | 1 | 13.72361 | -0.802314 | 1 | -2.435676e-05 | -0.5455915
95.788 | 12.8184 | 0.021 | 1 | 13.72402 | -0.9056232 | 1 | -2.749273e-05 | -0.6158372
95.804 | 13.0536 | 0.033 | 1 | 13.72462 | -0.6710184 | 1 | -2.037032e-05 | -0.4562951
95.817 | 12.8184 | 0.026 | 1 | 13.7251 | -0.906702 | 1 | -2.752468e-05 | -0.6165528
95.826 | 12.8919 | 0.018 | 1 | 13.72544 | -0.8335368 | 1 | -2.530338e-05 | -0.5667957
95.841 | 12.8478 | 0.031 | 1 | 13.72599 | -0.8781947 | 1 | -2.665865e-05 | -0.5971537
95.854 | 12.789 | 0.025 | 1 | 13.72648 | -0.9374783 | 1 | -2.84579e-05 | -0.6374569
95.876 | 13.083 | 0.045 | 1 | 13.7273 | -0.6442967 | 1 | -1.955771e-05 | -0.4380926
95.886 | 12.7743 | 0.02 | 1 | 13.72767 | -0.9533687 | 1 | -2.893933e-05 | -0.6482411
95.899 | 12.8331 | 0.024 | 1 | 13.72815 | -0.8950523 | 1 | -2.716879e-05 | -0.608581
95.91 | 13.0977 | 0.023 | 1 | 13.72856 | -0.6308615 | 1 | -1.914922e-05 | -0.4289426
95.923 | 12.9948 | 0.026 | 1 | 13.72905 | -0.734245 | 1 | -2.228705e-05 | -0.4992298
95.932 | 12.7743 | 0.027 | 1 | 13.72938 | -0.9550798 | 1 | -2.898994e-05 | -0.6493746
95.952 | 13.3035 | 0.04 | 1 | 13.73012 | -0.4266238 | 1 | -1.294923e-05 | -0.2900627
95.966 | 12.8625 | 0.028 | 1 | 13.73064 | -0.8681446 | 1 | -2.635025e-05 | -0.5902457
95.975 | 12.9213 | 0.019 | 1 | 13.73098 | -0.8096794 | 1 | -2.457547e-05 | -0.5504906
95.996 | 12.8625 | 0.042 | 1 | 13.73176 | -0.8692605 | 1 | -2.638333e-05 | -0.5909866
96.004 | 12.9801 | 0.016 | 1 | 13.73206 | -0.7519581 | 1 | -2.282285e-05 | -0.5112318
96.016 | 13.0389 | 0.024 | 1 | 13.7325 | -0.6936045 | 1 | -2.105149e-05 | -0.4715534
96.021 | 12.6861 | 0.01 | 1 | 13.73269 | -1.046591 | 1 | -3.176476e-05 | -0.7115306
96.035 | 13.0095 | 0.028 | 1 | 13.73321 | -0.7237113 | 1 | -2.196484e-05 | -0.4920124
96.054 | 12.8772 | 0.038 | 1 | 13.73392 | -0.8567181 | 1 | -2.600114e-05 | -0.5824255
96.072 | 12.8184 | 0.034 | 1 | 13.73459 | -0.9161876 | 1 | -2.780552e-05 | -0.6228436
96.086 | 12.6861 | 0.029 | 1 | 13.73511 | -1.049008 | 1 | -3.183607e-05 | -0.713128
96.094 | 12.7449 | 0.015 | 1 | 13.73541 | -0.990506 | 1 | -3.006036e-05 | -0.673352
96.114 | 12.9948 | 0.041 | 1 | 13.73615 | -0.74135 | 1 | -2.24984e-05 | -0.5039641
96.121 | 13.0095 | 0.013 | 1 | 13.73641 | -0.7269104 | 1 | -2.206003e-05 | -0.4941447
96.134 | 12.7302 | 0.026 | 1 | 13.73689 | -1.006694 | 1 | -3.055041e-05 | -0.6843292
96.153 | 12.6273 | 0.038 | 1 | 13.7376 | -1.110301 | 1 | -3.369395e-05 | -0.7547445
96.168 | 13.1124 | 0.03 | 1 | 13.73816 | -0.6257587 | 1 | -1.898942e-05 | -0.425363
96.173 | 12.8478 | 0.011 | 1 | 13.73834 | -0.8905447 | 1 | -2.702454e-05 | -0.6053497
96.19 | 13.1712 | 0.034 | 1 | 13.73898 | -0.5677771 | 1 | -1.722951e-05 | -0.3859411
96.206 | 13.1712 | 0.032 | 1 | 13.73957 | -0.5683723 | 1 | -1.72473e-05 | -0.3863395
96.219 | 13.1418 | 0.025 | 1 | 13.74006 | -0.5982559 | 1 | -1.815388e-05 | -0.406647
96.24 | 13.1418 | 0.042 | 1 | 13.74084 | -0.599037 | 1 | -1.81772e-05 | -0.4071694
96.247 | 12.9801 | 0.014 | 1 | 13.7411 | -0.7609974 | 1 | -2.309157e-05 | -0.5172513
96.264 | 12.7596 | 0.036 | 1 | 13.74173 | -0.9821298 | 1 | -2.980107e-05 | -0.667544
96.278 | 12.9801 | 0.027 | 1 | 13.74225 | -0.7621506 | 1 | -2.312585e-05 | -0.518019
96.29 | 13.1271 | 0.024 | 1 | 13.7427 | -0.615597 | 1 | -1.867876e-05 | -0.4184043
96.297 | 12.8331 | 0.013 | 1 | 13.74296 | -0.9098574 | 1 | -2.760717e-05 | -0.6184006
96.311 | 12.9654 | 0.029 | 1 | 13.74348 | -0.7780781 | 1 | -2.360835e-05 | -0.5288272
96.324 | 12.9066 | 0.026 | 1 | 13.74396 | -0.8373617 | 1 | -2.54068e-05 | -0.5691123
96.35 | 12.7596 | 0.053 | 1 | 13.74493 | -0.9853289 | 1 | -2.989556e-05 | -0.6696606
96.36 | 12.9066 | 0.019 | 1 | 13.7453 | -0.8387009 | 1 | -2.544651e-05 | -0.5700019
96.376 | 13.1124 | 0.031 | 1 | 13.7459 | -0.6334961 | 1 | -1.922021e-05 | -0.4305327
96.388 | 13.1859 | 0.025 | 1 | 13.74634 | -0.5604424 | 1 | -1.700357e-05 | -0.3808799
96.398 | 12.9948 | 0.019 | 1 | 13.74671 | -0.7519144 | 1 | -2.281251e-05 | -0.5110002
96.412 | 12.9948 | 0.029 | 1 | 13.74724 | -0.7524352 | 1 | -2.282799e-05 | -0.511347
96.427 | 13.0095 | 0.029 | 1 | 13.74779 | -0.7382932 | 1 | -2.23986e-05 | -0.5017287
96.441 | 12.8772 | 0.03 | 1 | 13.74831 | -0.871114 | 1 | -2.64278e-05 | -0.5919826
96.453 | 12.8184 | 0.024 | 1 | 13.74876 | -0.9303604 | 1 | -2.822487e-05 | -0.6322371
96.469 | 12.7743 | 0.032 | 1 | 13.74936 | -0.9750555 | 1 | -2.958034e-05 | -0.6625996
96.485 | 12.9801 | 0.032 | 1 | 13.74995 | -0.7698507 | 1 | -2.335465e-05 | -0.5231441
96.499 | 12.8184 | 0.027 | 1 | 13.75047 | -0.9320715 | 1 | -2.827548e-05 | -0.6333707
96.514 | 12.8331 | 0.03 | 1 | 13.75103 | -0.9179295 | 1 | -2.784605e-05 | -0.6237514
96.526 | 12.9066 | 0.025 | 1 | 13.75148 | -0.8448759 | 1 | -2.56296e-05 | -0.5741031
96.537 | 12.9066 | 0.023 | 1 | 13.75189 | -0.8452851 | 1 | -2.564173e-05 | -0.5743749
96.559 | 13.2006 | 0.042 | 1 | 13.7527 | -0.5521034 | 1 | -1.67477e-05 | -0.3751484
96.569 | 12.5979 | 0.021 | 1 | 13.75308 | -1.155175 | 1 | -3.504114e-05 | -0.7849216
96.581 | 12.8919 | 0.025 | 1 | 13.75352 | -0.8616218 | 1 | -2.613616e-05 | -0.58545
96.595 | 12.8184 | 0.027 | 1 | 13.75404 | -0.9356426 | 1 | -2.838108e-05 | -0.6357363
96.606 | 13.0683 | 0.022 | 1 | 13.75445 | -0.6861518 | 1 | -2.081299e-05 | -0.4662109
96.62 | 12.7155 | 0.029 | 1 | 13.75497 | -1.039473 | 1 | -3.15298e-05 | -0.7062674
96.63 | 13.1271 | 0.019 | 1 | 13.75534 | -0.6282445 | 1 | -1.905603e-05 | -0.4268552
96.646 | 13.0242 | 0.033 | 1 | 13.75594 | -0.7317397 | 1 | -2.219491e-05 | -0.4971661
96.659 | 13.1418 | 0.025 | 1 | 13.75642 | -0.6146233 | 1 | -1.864233e-05 | -0.4175882
96.68 | 13.1712 | 0.042 | 1 | 13.7572 | -0.5860045 | 1 | -1.777391e-05 | -0.3981356
96.689 | 13.1124 | 0.019 | 1 | 13.75754 | -0.6451393 | 1 | -1.956733e-05 | -0.4383083
96.7 | 13.2006 | 0.022 | 1 | 13.75795 | -0.5573484 | 1 | -1.690442e-05 | -0.3786589
96.715 | 12.9654 | 0.031 | 1 | 13.75851 | -0.7931064 | 1 | -2.405461e-05 | -0.5388233
96.73 | 13.1124 | 0.029 | 1 | 13.75906 | -0.6466644 | 1 | -1.961279e-05 | -0.4393264
96.745 | 13.0536 | 0.031 | 1 | 13.75962 | -0.7060224 | 1 | -2.141274e-05 | -0.4796454
96.759 | 12.8625 | 0.027 | 1 | 13.76014 | -0.8976432 | 1 | -2.722397e-05 | -0.609817
96.772 | 12.9948 | 0.026 | 1 | 13.76063 | -0.7658268 | 1 | -2.32259e-05 | -0.5202603
96.783 | 12.8478 | 0.022 | 1 | 13.76104 | -0.9132359 | 1 | -2.769621e-05 | -0.6203951
96.799 | 13.0095 | 0.033 | 1 | 13.76163 | -0.7521311 | 1 | -2.280993e-05 | -0.5109424
96.813 | 12.8331 | 0.026 | 1 | 13.76215 | -0.9290519 | 1 | -2.817502e-05 | -0.6311205
96.827 | 13.0242 | 0.029 | 1 | 13.76267 | -0.7384727 | 1 | -2.239508e-05 | -0.5016498
96.844 | 12.7155 | 0.034 | 1 | 13.76331 | -1.047805 | 1 | -3.177542e-05 | -0.7117695
96.852 | 13.2447 | 0.016 | 1 | 13.7636 | -0.5189027 | 1 | -1.573596e-05 | -0.3524855
96.875 | 12.9507 | 0.046 | 1 | 13.76446 | -0.8137582 | 1 | -2.467702e-05 | -0.5527653
96.887 | 12.8772 | 0.023 | 1 | 13.7649 | -0.8877046 | 1 | -2.691911e-05 | -0.602988
96.899 | 13.1565 | 0.025 | 1 | 13.76535 | -0.608851 | 1 | -1.846282e-05 | -0.4135671
96.911 | 12.7596 | 0.024 | 1 | 13.7658 | -1.006197 | 1 | -3.05116e-05 | -0.6834598
96.926 | 12.7302 | 0.03 | 1 | 13.76636 | -1.036155 | 1 | -3.141956e-05 | -0.7037982
96.932 | 13.1271 | 0.013 | 1 | 13.76658 | -0.6394786 | 1 | -1.939093e-05 | -0.4343568
96.949 | 12.6567 | 0.033 | 1 | 13.76721 | -1.110511 | 1 | -3.367349e-05 | -0.7542861
96.964 | 12.8184 | 0.031 | 1 | 13.76777 | -0.9493689 | 1 | -2.878682e-05 | -0.6448249
96.98 | 12.8772 | 0.031 | 1 | 13.76836 | -0.8911641 | 1 | -2.70215e-05 | -0.6052817
96.995 | 12.9948 | 0.03 | 1 | 13.76892 | -0.7741221 | 1 | -2.347225e-05 | -0.5257784
97.008 | 12.8331 | 0.026 | 1 | 13.76941 | -0.9363057 | 1 | -2.838947e-05 | -0.6359242
97.017 | 12.7008 | 0.019 | 1 | 13.76974 | -1.06894 | 1 | -3.241076e-05 | -0.7260011
97.033 | 13.0242 | 0.032 | 1 | 13.77034 | -0.7461356 | 1 | -2.262281e-05 | -0.506751
97.05 | 13.0389 | 0.033 | 1 | 13.77097 | -0.732068 | 1 | -2.219591e-05 | -0.4971883
97.059 | 12.8184 | 0.019 | 1 | 13.7713 | -0.9529028 | 1 | -2.889124e-05 | -0.6471637
97.073 | 12.6861 | 0.028 | 1 | 13.77182 | -1.085724 | 1 | -3.29178e-05 | -0.7373586
97.088 | 12.8919 | 0.029 | 1 | 13.77238 | -0.8804816 | 1 | -2.669471e-05 | -0.5979615
97.102 | 13.0095 | 0.028 | 1 | 13.7729 | -0.7634023 | 1 | -2.314474e-05 | -0.5184423
97.119 | 13.0389 | 0.035 | 1 | 13.77353 | -0.7346347 | 1 | -2.227219e-05 | -0.4988971
97.129 | 13.1124 | 0.02 | 1 | 13.77391 | -0.6615067 | 1 | -2.005494e-05 | -0.4492307
97.141 | 13.1418 | 0.025 | 1 | 13.77435 | -0.6325531 | 1 | -1.917692e-05 | -0.4295631
97.156 | 12.8919 | 0.03 | 1 | 13.77491 | -0.8830111 | 1 | -2.676958e-05 | -0.5996387
97.165 | 12.8478 | 0.018 | 1 | 13.77525 | -0.9274459 | 1 | -2.811643e-05 | -0.629808
97.186 | 12.789 | 0.042 | 1 | 13.77603 | -0.987027 | 1 | -2.992206e-05 | -0.6702542
97.199 | 13.1859 | 0.025 | 1 | 13.77651 | -0.5906106 | 1 | -1.790433e-05 | -0.401057
97.211 | 12.8331 | 0.025 | 1 | 13.77696 | -0.943857 | 1 | -2.861263e-05 | -0.640923
97.231 | 12.7743 | 0.04 | 1 | 13.7777 | -1.003401 | 1 | -3.041708e-05 | -0.6813425
97.242 | 12.8331 | 0.023 | 1 | 13.77811 | -0.9450102 | 1 | -2.864671e-05 | -0.6416862
97.252 | 12.8772 | 0.019 | 1 | 13.77848 | -0.9012821 | 1 | -2.732088e-05 | -0.6119876
97.266 | 13.1712 | 0.028 | 1 | 13.779 | -0.6078029 | 1 | -1.842428e-05 | -0.4127039
97.285 | 13.0242 | 0.039 | 1 | 13.77971 | -0.7555097 | 1 | -2.290127e-05 | -0.5129885
97.298 | 12.9507 | 0.025 | 1 | 13.78019 | -0.8294933 | 1 | -2.514356e-05 | -0.5632158
97.309 | 12.8184 | 0.023 | 1 | 13.7806 | -0.9622025 | 1 | -2.916592e-05 | -0.6533165
97.323 | 12.789 | 0.027 | 1 | 13.78112 | -0.9921233 | 1 | -3.007244e-05 | -0.6736228
97.339 | 12.9066 | 0.032 | 1 | 13.78172 | -0.8751184 | 1 | -2.652546e-05 | -0.5941704
97.348 | 12.642 | 0.019 | 1 | 13.78205 | -1.140053 | 1 | -3.455552e-05 | -0.7740436
97.363 | 12.7596 | 0.031 | 1 | 13.78261 | -1.023011 | 1 | -3.100746e-05 | -0.6945671
97.382 | 12.7302 | 0.037 | 1 | 13.78332 | -1.053118 | 1 | -3.191939e-05 | -0.7149943
97.395 | 12.8184 | 0.027 | 1 | 13.7838 | -0.9654016 | 1 | -2.926038e-05 | -0.6554324
97.4 | 13.0242 | 0.01 | 1 | 13.78399 | -0.7597876 | 1 | -2.30283e-05 | -0.515834
97.415 | 12.9066 | 0.03 | 1 | 13.78455 | -0.8779455 | 1 | -2.660914e-05 | -0.5960447
97.438 | 12.9801 | 0.046 | 1 | 13.7854 | -0.8053011 | 1 | -2.440684e-05 | -0.5467133
97.448 | 12.9066 | 0.019 | 1 | 13.78577 | -0.8791731 | 1 | -2.664547e-05 | -0.5968585
97.461 | 12.9654 | 0.027 | 1 | 13.78626 | -0.8208567 | 1 | -2.487773e-05 | -0.5572611
97.474 | 12.8184 | 0.026 | 1 | 13.78674 | -0.9683403 | 1 | -2.934713e-05 | -0.6573758
97.489 | 13.1271 | 0.03 | 1 | 13.7873 | -0.6601982 | 1 | -2.000809e-05 | -0.4481812
97.498 | 12.5832 | 0.017 | 1 | 13.78763 | -1.204433 | 1 | -3.650144e-05 | -0.8176322
97.513 | 13.0389 | 0.03 | 1 | 13.78819 | -0.749291 | 1 | -2.270761e-05 | -0.5086504
97.53 | 12.8478 | 0.035 | 1 | 13.78882 | -0.9410234 | 1 | -2.851766e-05 | -0.6387956
97.543 | 13.1124 | 0.026 | 1 | 13.78931 | -0.676907 | 1 | -2.051336e-05 | -0.4594993
97.55 | 12.9654 | 0.014 | 1 | 13.78957 | -0.8241674 | 1 | -2.497585e-05 | -0.559459
97.571 | 13.0977 | 0.041 | 1 | 13.79035 | -0.6926485 | 1 | -2.098982e-05 | -0.4701719
97.584 | 12.8331 | 0.027 | 1 | 13.79083 | -0.9577321 | 1 | -2.902246e-05 | -0.650103
97.595 | 12.7743 | 0.022 | 1 | 13.79124 | -1.016941 | 1 | -3.081635e-05 | -0.6902863
97.618 | 12.9654 | 0.045 | 1 | 13.7921 | -0.8266969 | 1 | -2.50508e-05 | -0.561138
97.624 | 12.7155 | 0.012 | 1 | 13.79232 | -1.07682 | 1 | -3.262991e-05 | -0.7309101
97.636 | 12.8772 | 0.024 | 1 | 13.79277 | -0.9155665 | 1 | -2.774326e-05 | -0.621449
97.648 | 13.0095 | 0.025 | 1 | 13.79321 | -0.7837128 | 1 | -2.374758e-05 | -0.5319458
97.666 | 12.7449 | 0.037 | 1 | 13.79388 | -1.048982 | 1 | -3.178504e-05 | -0.711985
97.674 | 13.1271 | 0.016 | 1 | 13.79418 | -0.66708 | 1 | -2.021292e-05 | -0.4527694
97.689 | 12.7008 | 0.029 | 1 | 13.79474 | -1.093938 | 1 | -3.314648e-05 | -0.7424811
97.709 | 13.1859 | 0.04 | 1 | 13.79548 | -0.609582 | 1 | -1.847005e-05 | -0.4137292
97.72 | 12.7302 | 0.022 | 1 | 13.79589 | -1.065691 | 1 | -3.22896e-05 | -0.723287
97.734 | 12.9213 | 0.028 | 1 | 13.79641 | -0.8751119 | 1 | -2.651483e-05 | -0.5939321
97.751 | 13.2741 | 0.033 | 1 | 13.79704 | -0.5229443 | 1 | -1.584431e-05 | -0.3549125
97.761 | 13.0536 | 0.02 | 1 | 13.79742 | -0.7438163 | 1 | -2.253612e-05 | -0.5048092
97.773 | 13.0683 | 0.025 | 1 | 13.79786 | -0.7295627 | 1 | -2.2104e-05 | -0.4951297
97.788 | 12.6861 | 0.03 | 1 | 13.79842 | -1.112321 | 1 | -3.370015e-05 | -0.7548834
97.805 | 12.7008 | 0.034 | 1 | 13.79905 | -1.098253 | 1 | -3.327338e-05 | -0.7453237
97.815 | 12.8184 | 0.021 | 1 | 13.79943 | -0.981025 | 1 | -2.972147e-05 | -0.6657609
97.823 | 12.8772 | 0.015 | 1 | 13.79972 | -0.9225226 | 1 | -2.794884e-05 | -0.626054
97.843 | 12.9507 | 0.041 | 1 | 13.80047 | -0.8497666 | 1 | -2.57441e-05 | -0.5766679
97.855 | 12.8331 | 0.023 | 1 | 13.80091 | -0.967813 | 1 | -2.932003e-05 | -0.6567686
97.87 | 12.9654 | 0.029 | 1 | 13.80147 | -0.836071 | 1 | -2.53285e-05 | -0.5673585
97.884 | 12.9507 | 0.029 | 1 | 13.80199 | -0.8512917 | 1 | -2.578925e-05 | -0.5776793
97.896 | 12.9213 | 0.024 | 1 | 13.80244 | -0.8811381 | 1 | -2.669311e-05 | -0.5979257
97.909 | 12.8184 | 0.028 | 1 | 13.80292 | -0.9845217 | 1 | -2.982462e-05 | -0.6680714
97.925 | 13.2447 | 0.03 | 1 | 13.80352 | -0.5588169 | 1 | -1.692825e-05 | -0.3791929
97.94 | 13.1124 | 0.031 | 1 | 13.80407 | -0.6916749 | 1 | -2.095261e-05 | -0.4693385
97.952 | 13.0977 | 0.025 | 1 | 13.80452 | -0.7068213 | 1 | -2.141118e-05 | -0.4796104
97.967 | 12.9948 | 0.03 | 1 | 13.80508 | -0.8102792 | 1 | -2.454478e-05 | -0.5498032
97.984 | 12.7743 | 0.033 | 1 | 13.80571 | -1.031412 | 1 | -3.124274e-05 | -0.6998375
97.992 | 12.5685 | 0.017 | 1 | 13.80601 | -1.237509 | 1 | -3.74854e-05 | -0.8396729
98.004 | 12.8919 | 0.024 | 1 | 13.80646 | -0.9145556 | 1 | -2.770248e-05 | -0.6205355
98.017 | 12.789 | 0.026 | 1 | 13.80694 | -1.017939 | 1 | -3.083364e-05 | -0.6906734
98.036 | 12.9654 | 0.038 | 1 | 13.80765 | -0.8422459 | 1 | -2.551136e-05 | -0.5714545
98.049 | 12.7449 | 0.025 | 1 | 13.80813 | -1.06323 | 1 | -3.220447e-05 | -0.7213801
98.064 | 12.7743 | 0.03 | 1 | 13.80869 | -1.034388 | 1 | -3.13304e-05 | -0.7018009
98.075 | 13.1271 | 0.022 | 1 | 13.8091 | -0.6819967 | 1 | -2.065666e-05 | -0.4627092
98.088 | 12.642 | 0.026 | 1 | 13.80958 | -1.16758 | 1 | -3.536381e-05 | -0.7921492
98.107 | 12.9213 | 0.038 | 1 | 13.81029 | -0.8889871 | 1 | -2.692523e-05 | -0.6031252
98.113 | 13.1124 | 0.012 | 1 | 13.81051 | -0.6981102 | 1 | -2.114392e-05 | -0.4736238
98.132 | 13.1124 | 0.039 | 1 | 13.81122 | -0.698817 | 1 | -2.116492e-05 | -0.4740943
98.148 | 12.8919 | 0.032 | 1 | 13.81181 | -0.9199122 | 1 | -2.786074e-05 | -0.6240807
98.157 | 12.7008 | 0.018 | 1 | 13.81215 | -1.111347 | 1 | -3.36583e-05 | -0.7539458
98.169 | 12.9801 | 0.022 | 1 | 13.81259 | -0.8324934 | 1 | -2.521262e-05 | -0.5647628
98.192 | 12.9507 | 0.046 | 1 | 13.81345 | -0.8627489 | 1 | -2.612834e-05 | -0.5852748
98.201 | 13.1124 | 0.018 | 1 | 13.81378 | -0.7013837 | 1 | -2.124121e-05 | -0.475803
98.218 | 12.789 | 0.035 | 1 | 13.81442 | -1.025416 | 1 | -3.105391e-05 | -0.6956075
98.223 | 12.9507 | 0.01 | 1 | 13.8146 | -0.8639021 | 1 | -2.616246e-05 | -0.586039
98.242 | 12.8919 | 0.038 | 1 | 13.81531 | -0.9234089 | 1 | -2.796403e-05 | -0.6263944
98.257 | 12.8331 | 0.029 | 1 | 13.81587 | -0.9827669 | 1 | -2.976116e-05 | -0.6666499
98.266 | 12.9507 | 0.019 | 1 | 13.8162 | -0.8655017 | 1 | -2.620978e-05 | -0.587099
98.282 | 12.8772 | 0.031 | 1 | 13.8168 | -0.9395968 | 1 | -2.845313e-05 | -0.6373501
98.295 | 13.2006 | 0.026 | 1 | 13.81728 | -0.6166804 | 1 | -1.867425e-05 | -0.4183031
98.31 | 13.0095 | 0.03 | 1 | 13.81784 | -0.8083384 | 1 | -2.447765e-05 | -0.5482993
98.323 | 13.0242 | 0.025 | 1 | 13.81832 | -0.794122 | 1 | -2.404684e-05 | -0.5386493
98.34 | 12.8772 | 0.034 | 1 | 13.81895 | -0.9417544 | 1 | -2.851682e-05 | -0.6387768
98.353 | 13.1124 | 0.027 | 1 | 13.81944 | -0.7070379 | 1 | -2.140921e-05 | -0.4795663
98.368 | 12.9507 | 0.031 | 1 | 13.82 | -0.8692959 | 1 | -2.632201e-05 | -0.589613
98.382 | 13.23 | 0.028 | 1 | 13.82052 | -0.5905167 | 1 | -1.788041e-05 | -0.4005213
98.398 | 12.8478 | 0.031 | 1 | 13.82111 | -0.9733119 | 1 | -2.94707e-05 | -0.6601438
98.407 | 12.9213 | 0.018 | 1 | 13.82145 | -0.9001467 | 1 | -2.725511e-05 | -0.6105144
98.422 | 12.7302 | 0.03 | 1 | 13.822 | -1.091805 | 1 | -3.305773e-05 | -0.7404932
98.434 | 12.7743 | 0.024 | 1 | 13.82245 | -1.048151 | 1 | -3.173561e-05 | -0.7108776
98.443 | 12.5685 | 0.018 | 1 | 13.82279 | -1.254286 | 1 | -3.797656e-05 | -0.8506749
98.462 | 12.9507 | 0.038 | 1 | 13.82349 | -0.8727926 | 1 | -2.642542e-05 | -0.5919295
98.473 | 12.8919 | 0.022 | 1 | 13.8239 | -0.9320018 | 1 | -2.821778e-05 | -0.6320783
98.482 | 12.8478 | 0.019 | 1 | 13.82424 | -0.9764366 | 1 | -2.956285e-05 | -0.6622079
98.499 | 13.0683 | 0.033 | 1 | 13.82487 | -0.756569 | 1 | -2.290569e-05 | -0.5130876
98.518 | 12.7743 | 0.037 | 1 | 13.82558 | -1.051276 | 1 | -3.182756e-05 | -0.7129374
98.534 | 13.0977 | 0.032 | 1 | 13.82617 | -0.7284709 | 1 | -2.205424e-05 | -0.494015
98.542 | 13.1271 | 0.017 | 1 | 13.82647 | -0.6993685 | 1 | -2.1173e-05 | -0.4742753
98.559 | 13.1712 | 0.033 | 1 | 13.8271 | -0.6559009 | 1 | -1.985671e-05 | -0.4447903
98.566 | 12.789 | 0.013 | 1 | 13.82736 | -1.038361 | 1 | -3.143508e-05 | -0.7041458
98.583 | 12.9066 | 0.036 | 1 | 13.82799 | -0.9213936 | 1 | -2.789356e-05 | -0.6248158
98.598 | 12.6567 | 0.03 | 1 | 13.82855 | -1.171852 | 1 | -3.54752e-05 | -0.7946446
98.614 | 12.7302 | 0.032 | 1 | 13.82915 | -1.098947 | 1 | -3.326765e-05 | -0.7451953
98.626 | 12.9507 | 0.022 | 1 | 13.82959 | -0.8788932 | 1 | -2.66058e-05 | -0.5959699
98.635 | 12.8625 | 0.019 | 1 | 13.82993 | -0.967428 | 1 | -2.928566e-05 | -0.6559987
98.653 | 12.9948 | 0.036 | 1 | 13.8306 | -0.8357976 | 1 | -2.530053e-05 | -0.566732
98.668 | 12.9507 | 0.029 | 1 | 13.83116 | -0.8804555 | 1 | -2.665199e-05 | -0.5970045
98.678 | 13.2006 | 0.021 | 1 | 13.83153 | -0.6309275 | 1 | -1.909841e-05 | -0.4278045
98.693 | 13.0536 | 0.028 | 1 | 13.83209 | -0.7784855 | 1 | -2.35647e-05 | -0.5278493
98.705 | 12.789 | 0.026 | 1 | 13.83253 | -1.043532 | 1 | -3.158726e-05 | -0.7075546
98.726 | 12.9066 | 0.041 | 1 | 13.83331 | -0.9267131 | 1 | -2.805062e-05 | -0.6283339
98.739 | 12.9066 | 0.026 | 1 | 13.8338 | -0.9271966 | 1 | -2.806489e-05 | -0.6286536
98.753 | 12.9213 | 0.028 | 1 | 13.83432 | -0.9130174 | 1 | -2.763533e-05 | -0.6190313
98.763 | 12.789 | 0.021 | 1 | 13.83469 | -1.045689 | 1 | -3.165075e-05 | -0.7089767
98.772 | 12.9654 | 0.018 | 1 | 13.83502 | -0.8696242 | 1 | -2.63214e-05 | -0.5895993
98.787 | 12.7155 | 0.029 | 1 | 13.83558 | -1.120082 | 1 | -3.390165e-05 | -0.7593969
98.804 | 12.9213 | 0.035 | 1 | 13.83621 | -0.9149146 | 1 | -2.769135e-05 | -0.6202862
98.816 | 12.9507 | 0.024 | 1 | 13.83666 | -0.8859609 | 1 | -2.68147e-05 | -0.6006494
98.831 | 13.0389 | 0.03 | 1 | 13.83722 | -0.7983189 | 1 | -2.416175e-05 | -0.5412232
98.844 | 13.0095 | 0.026 | 1 | 13.8377 | -0.8282025 | 1 | -2.506588e-05 | -0.5614757
98.858 | 12.8478 | 0.027 | 1 | 13.83822 | -0.9904233 | 1 | -2.997514e-05 | -0.6714431
98.871 | 13.1565 | 0.027 | 1 | 13.83871 | -0.6822069 | 1 | -2.064671e-05 | -0.4624863
98.884 | 12.7596 | 0.026 | 1 | 13.83919 | -1.07959 | 1 | -3.267294e-05 | -0.7318738
98.902 | 12.9654 | 0.035 | 1 | 13.83986 | -0.87446 | 1 | -2.646436e-05 | -0.5928016
98.917 | 13.1271 | 0.031 | 1 | 13.84042 | -0.713318 | 1 | -2.158729e-05 | -0.4835553
98.928 | 12.8625 | 0.023 | 1 | 13.84083 | -0.9783272 | 1 | -2.9607e-05 | -0.6631967
98.938 | 12.7008 | 0.019 | 1 | 13.8412 | -1.140399 | 1 | -3.451142e-05 | -0.7730558
98.956 | 12.9213 | 0.036 | 1 | 13.84187 | -0.9205688 | 1 | -2.785829e-05 | -0.6240256
98.963 | 12.7155 | 0.014 | 1 | 13.84213 | -1.126629 | 1 | -3.409386e-05 | -0.7637024
98.983 | 13.2006 | 0.041 | 1 | 13.84287 | -0.6422731 | 1 | -1.943597e-05 | -0.4353658
98.998 | 12.642 | 0.03 | 1 | 13.84343 | -1.201431 | 1 | -3.635624e-05 | -0.8143798
99.014 | 13.1712 | 0.032 | 1 | 13.84403 | -0.6728263 | 1 | -2.035993e-05 | -0.4560623
99.023 | 12.9066 | 0.018 | 1 | 13.84436 | -0.9377611 | 1 | -2.837668e-05 | -0.6356376
99.042 | 12.8772 | 0.039 | 1 | 13.84507 | -0.9678679 | 1 | -2.928716e-05 | -0.6560324
99.054 | 12.6126 | 0.025 | 1 | 13.84551 | -1.232914 | 1 | -3.730688e-05 | -0.8356741
99.063 | 12.9507 | 0.019 | 1 | 13.84585 | -0.895149 | 1 | -2.708616e-05 | -0.6067301
99.077 | 13.0536 | 0.028 | 1 | 13.84637 | -0.7927698 | 1 | -2.398796e-05 | -0.5373302
99.098 | 12.7155 | 0.041 | 1 | 13.84715 | -1.131651 | 1 | -3.424125e-05 | -0.767004
99.106 | 12.789 | 0.017 | 1 | 13.84745 | -1.058449 | 1 | -3.202605e-05 | -0.7173836
99.121 | 12.7743 | 0.029 | 1 | 13.84801 | -1.073707 | 1 | -3.248724e-05 | -0.7277142
99.142 | 13.0977 | 0.041 | 1 | 13.84879 | -0.7510877 | 1 | -2.272526e-05 | -0.5090458
99.147 | 12.7302 | 0.01 | 1 | 13.84897 | -1.118774 | 1 | -3.384997e-05 | -0.7582394
99.164 | 12.9213 | 0.036 | 1 | 13.84961 | -0.9283061 | 1 | -2.808665e-05 | -0.629141
99.18 | 13.0242 | 0.031 | 1 | 13.8502 | -0.8260013 | 1 | -2.499094e-05 | -0.5597971
99.189 | 13.1565 | 0.018 | 1 | 13.85054 | -0.6940361 | 1 | -2.09981e-05 | -0.4703575
99.207 | 12.9507 | 0.036 | 1 | 13.85121 | -0.9005057 | 1 | -2.724437e-05 | -0.6102738
99.218 | 12.8478 | 0.023 | 1 | 13.85161 | -1.003815 | 1 | -3.036961e-05 | -0.6802792
99.234 | 12.7155 | 0.031 | 1 | 13.85221 | -1.13671 | 1 | -3.43897e-05 | -0.7703292
99.252 | 12.9213 | 0.036 | 1 | 13.85288 | -0.9315796 | 1 | -2.818324e-05 | -0.6313046
99.266 | 13.1712 | 0.028 | 1 | 13.8534 | -0.6822004 | 1 | -2.063844e-05 | -0.4623011
99.276 | 12.9213 | 0.02 | 1 | 13.85377 | -0.9324724 | 1 | -2.820958e-05 | -0.6318946
99.291 | 12.8184 | 0.029 | 1 | 13.85433 | -1.03593 | 1 | -3.133897e-05 | -0.701993
99.296 | 12.8478 | 0.01 | 1 | 13.85452 | -1.006716 | 1 | -3.045504e-05 | -0.6821929
99.31 | 13.1712 | 0.029 | 1 | 13.85504 | -0.6838371 | 1 | -2.068706e-05 | -0.4633901
99.328 | 13.0977 | 0.035 | 1 | 13.85571 | -0.7580067 | 1 | -2.293038e-05 | -0.5136406
99.341 | 13.1271 | 0.026 | 1 | 13.85619 | -0.7290903 | 1 | -2.205535e-05 | -0.4940399
99.357 | 12.9507 | 0.031 | 1 | 13.85679 | -0.9060855 | 1 | -2.740911e-05 | -0.6139642
99.367 | 13.2006 | 0.02 | 1 | 13.85716 | -0.6565574 | 1 | -1.986069e-05 | -0.4448794
99.383 | 12.6273 | 0.031 | 1 | 13.85775 | -1.230453 | 1 | -3.722028e-05 | -0.8337342
99.397 | 13.0977 | 0.028 | 1 | 13.85827 | -0.7605734 | 1 | -2.300646e-05 | -0.5153447
99.412 | 12.9213 | 0.03 | 1 | 13.85883 | -0.9375314 | 1 | -2.835881e-05 | -0.6352374
99.427 | 12.8625 | 0.03 | 1 | 13.85939 | -0.9968894 | 1 | -3.015385e-05 | -0.6754462
99.44 | 12.789 | 0.027 | 1 | 13.85987 | -1.070873 | 1 | -3.239128e-05 | -0.7255648
99.45 | 12.789 | 0.02 | 1 | 13.86024 | -1.071245 | 1 | -3.240222e-05 | -0.7258096
99.465 | 12.7008 | 0.03 | 1 | 13.8608 | -1.160003 | 1 | -3.508638e-05 | -0.7859349
99.474 | 12.9213 | 0.018 | 1 | 13.86114 | -0.9398377 | 1 | -2.842683e-05 | -0.6367611
99.491 | 12.7302 | 0.034 | 1 | 13.86177 | -1.13157 | 1 | -3.42255e-05 | -0.7666512
99.508 | 12.8625 | 0.033 | 1 | 13.8624 | -0.9999025 | 1 | -3.024257e-05 | -0.6774335
99.523 | 12.8625 | 0.03 | 1 | 13.86296 | -1.00046 | 1 | -3.0259e-05 | -0.6778015
99.538 | 13.1712 | 0.031 | 1 | 13.86352 | -0.6923184 | 1 | -2.093891e-05 | -0.4690316
99.547 | 12.7743 | 0.018 | 1 | 13.86385 | -1.089553 | 1 | -3.295283e-05 | -0.7381434
99.567 | 13.0536 | 0.04 | 1 | 13.8646 | -0.8109972 | 1 | -2.45276e-05 | -0.5494183
99.583 | 13.2447 | 0.03 | 1 | 13.86519 | -0.6204924 | 1 | -1.876572e-05 | -0.4203522
99.595 | 13.0977 | 0.025 | 1 | 13.86564 | -0.7679388 | 1 | -2.322471e-05 | -0.5202335
99.608 | 12.5832 | 0.026 | 1 | 13.86612 | -1.282922 | 1 | -3.879882e-05 | -0.8690935
99.623 | 12.6126 | 0.03 | 1 | 13.86668 | -1.25408 | 1 | -3.7926e-05 | -0.8495424
99.634 | 13.1271 | 0.022 | 1 | 13.86709 | -0.7399895 | 1 | -2.237858e-05 | -0.5012802
99.65 | 12.8919 | 0.032 | 1 | 13.86768 | -0.9757847 | 1 | -2.950897e-05 | -0.661001
99.667 | 12.9213 | 0.033 | 1 | 13.86832 | -0.9470171 | 1 | -2.863852e-05 | -0.6415029
99.68 | 12.8919 | 0.026 | 1 | 13.8688 | -0.9769006 | 1 | -2.954185e-05 | -0.6617374
99.693 | 13.1712 | 0.027 | 1 | 13.86928 | -0.6980842 | 1 | -2.111006e-05 | -0.4728654
99.702 | 12.9066 | 0.018 | 1 | 13.86962 | -0.963019 | 1 | -2.912143e-05 | -0.65232
99.719 | 12.642 | 0.035 | 1 | 13.87025 | -1.228251 | 1 | -3.714136e-05 | -0.8319665
99.733 | 13.23 | 0.028 | 1 | 13.87077 | -0.6407722 | 1 | -1.937618e-05 | -0.4340265
99.75 | 13.0683 | 0.033 | 1 | 13.8714 | -0.8031046 | 1 | -2.428451e-05 | -0.543973
99.76 | 12.9507 | 0.021 | 1 | 13.87178 | -0.9210765 | 1 | -2.785151e-05 | -0.6238737
99.773 | 12.7449 | 0.026 | 1 | 13.87226 | -1.12736 | 1 | -3.408867e-05 | -0.7635862
99.784 | 13.0242 | 0.021 | 1 | 13.87267 | -0.8484693 | 1 | -2.56554e-05 | -0.574681
99.802 | 12.789 | 0.036 | 1 | 13.87334 | -1.084339 | 1 | -3.278687e-05 | -0.734426
99.819 | 13.0095 | 0.035 | 1 | 13.87397 | -0.8644713 | 1 | -2.613835e-05 | -0.5854991
99.828 | 12.9507 | 0.019 | 1 | 13.87431 | -0.9236061 | 1 | -2.792612e-05 | -0.6255451
99.841 | 13.2447 | 0.026 | 1 | 13.87479 | -0.6300896 | 1 | -1.905112e-05 | -0.4267452
99.855 | 12.9213 | 0.027 | 1 | 13.87531 | -0.9540104 | 1 | -2.884466e-05 | -0.6461203
99.864 | 13.0536 | 0.019 | 1 | 13.87565 | -0.8220452 | 1 | -2.485445e-05 | -0.5567396
99.879 | 12.7449 | 0.028 | 1 | 13.8762 | -1.131303 | 1 | -3.420432e-05 | -0.7661768
99.904 | 13.1712 | 0.051 | 1 | 13.87713 | -0.7059332 | 1 | -2.134297e-05 | -0.4780825
99.918 | 12.8184 | 0.027 | 1 | 13.87765 | -1.059254 | 1 | -3.202472e-05 | -0.7173537
99.929 | 12.9801 | 0.023 | 1 | 13.87806 | -0.8979631 | 1 | -2.714808e-05 | -0.6081169
99.938 | 12.7155 | 0.018 | 1 | 13.8784 | -1.162898 | 1 | -3.515752e-05 | -0.7875286
99.952 | 13.0095 | 0.028 | 1 | 13.87892 | -0.8694187 | 1 | -2.62845e-05 | -0.5887727
99.965 | 12.7743 | 0.026 | 1 | 13.8794 | -1.105102 | 1 | -3.340932e-05 | -0.7483687
99.987 | 12.9213 | 0.042 | 1 | 13.88022 | -0.9589207 | 1 | -2.898934e-05 | -0.6493613
99.997 | 12.9948 | 0.021 | 1 | 13.88059 | -0.8857926 | 1 | -2.677833e-05 | -0.5998346
100.011 | 13.1712 | 0.028 | 1 | 13.88111 | -0.7099134 | 1 | -2.146104e-05 | -0.4807274
100.018 | 12.8919 | 0.014 | 1 | 13.88137 | -0.9894738 | 1 | -2.991209e-05 | -0.6700308
100.037 | 13.0683 | 0.038 | 1 | 13.88208 | -0.8137806 | 1 | -2.460037e-05 | -0.5510483
100.051 | 12.7155 | 0.027 | 1 | 13.8826 | -1.167101 | 1 | -3.528068e-05 | -0.7902871
100.059 | 12.9213 | 0.017 | 1 | 13.8829 | -0.961599 | 1 | -2.906825e-05 | -0.6511288
100.077 | 12.8331 | 0.036 | 1 | 13.88357 | -1.050469 | 1 | -3.175413e-05 | -0.7112925
100.094 | 12.8919 | 0.034 | 1 | 13.8842 | -0.9923009 | 1 | -2.999531e-05 | -0.6718949
100.107 | 12.8772 | 0.025 | 1 | 13.88468 | -1.007485 | 1 | -3.045389e-05 | -0.682167
100.118 | 13.1271 | 0.023 | 1 | 13.88509 | -0.7579937 | 1 | -2.291212e-05 | -0.5132314
100.137 | 13.0389 | 0.036 | 1 | 13.8858 | -0.8469005 | 1 | -2.559905e-05 | -0.5734188
100.149 | 13.0977 | 0.025 | 1 | 13.88625 | -0.7885469 | 1 | -2.383493e-05 | -0.5339024
100.161 | 13.3623 | 0.023 | 1 | 13.88669 | -0.5243932 | 1 | -1.585033e-05 | -0.3550474
100.183 | 13.0242 | 0.044 | 1 | 13.88751 | -0.8633116 | 1 | -2.609392e-05 | -0.5845039
100.183 | 12.6273 | 0.001 | 1 | 13.88751 | -1.260212 | 1 | -3.809038e-05 | -0.8532245
100.205 | 13.1271 | 0.043 | 1 | 13.88833 | -0.76123 | 1 | -2.300797e-05 | -0.5153785
100.218 | 13.0536 | 0.027 | 1 | 13.88881 | -0.8352136 | 1 | -2.524378e-05 | -0.5654607
100.237 | 12.7155 | 0.036 | 1 | 13.88952 | -1.17402 | 1 | -3.548333e-05 | -0.7948265
100.251 | 12.7449 | 0.028 | 1 | 13.89004 | -1.145141 | 1 | -3.461001e-05 | -0.7752643
100.261 | 13.3182 | 0.02 | 1 | 13.89041 | -0.5722131 | 1 | -1.729403e-05 | -0.3873863
100.276 | 12.9066 | 0.031 | 1 | 13.89097 | -0.9843711 | 1 | -2.975027e-05 | -0.666406
100.293 | 12.7155 | 0.033 | 1 | 13.8916 | -1.176103 | 1 | -3.554433e-05 | -0.7961929
100.307 | 12.7596 | 0.028 | 1 | 13.89212 | -1.132524 | 1 | -3.42268e-05 | -0.7666803
100.319 | 12.7449 | 0.026 | 1 | 13.89257 | -1.147671 | 1 | -3.468414e-05 | -0.7769247
100.33 | 13.1271 | 0.021 | 1 | 13.89298 | -0.7658798 | 1 | -2.314566e-05 | -0.5184628
100.346 | 12.7743 | 0.032 | 1 | 13.89357 | -1.119275 | 1 | -3.382509e-05 | -0.7576819
100.361 | 12.9948 | 0.031 | 1 | 13.89413 | -0.899333 | 1 | -2.717792e-05 | -0.6087854
100.372 | 12.9213 | 0.022 | 1 | 13.89454 | -0.9732422 | 1 | -2.941114e-05 | -0.6588096
100.39 | 12.8919 | 0.034 | 1 | 13.89521 | -1.003312 | 1 | -3.03193e-05 | -0.6791524
100.399 | 13.0389 | 0.019 | 1 | 13.89555 | -0.8566465 | 1 | -2.588696e-05 | -0.579868
100.417 | 12.7743 | 0.036 | 1 | 13.89622 | -1.121916 | 1 | -3.390253e-05 | -0.7594167
100.429 | 12.7008 | 0.024 | 1 | 13.89666 | -1.195862 | 1 | -3.613665e-05 | -0.8094609
100.446 | 12.8184 | 0.033 | 1 | 13.89729 | -1.078895 | 1 | -3.260157e-05 | -0.7302751
100.455 | 12.6273 | 0.019 | 1 | 13.89763 | -1.27033 | 1 | -3.838592e-05 | -0.8598446
100.469 | 13.1418 | 0.027 | 1 | 13.89815 | -0.7563504 | 1 | -2.285455e-05 | -0.5119418
100.485 | 12.9654 | 0.031 | 1 | 13.89875 | -0.9333456 | 1 | -2.820234e-05 | -0.6317325
100.496 | 13.2447 | 0.023 | 1 | 13.89915 | -0.6544548 | 1 | -1.977505e-05 | -0.4429612
100.511 | 13.1418 | 0.03 | 1 | 13.89971 | -0.7579128 | 1 | -2.290081e-05 | -0.5129781
100.526 | 13.1565 | 0.029 | 1 | 13.90027 | -0.7437708 | 1 | -2.247317e-05 | -0.503399
100.543 | 12.9654 | 0.033 | 1 | 13.9009 | -0.9355031 | 1 | -2.826592e-05 | -0.6331567
100.558 | 12.3774 | 0.032 | 1 | 13.90146 | -1.524061 | 1 | -4.604833e-05 | -1.031483
100.571 | 13.0242 | 0.025 | 1 | 13.90194 | -0.8777447 | 1 | -2.652004e-05 | -0.5940489
100.582 | 12.8919 | 0.024 | 1 | 13.90235 | -1.010454 | 1 | -3.052937e-05 | -0.6838578
100.6 | 12.8478 | 0.035 | 1 | 13.90302 | -1.055223 | 1 | -3.188145e-05 | -0.7141444
100.612 | 12.7596 | 0.025 | 1 | 13.90347 | -1.14387 | 1 | -3.455931e-05 | -0.7741286
100.628 | 12.7596 | 0.031 | 1 | 13.90407 | -1.144465 | 1 | -3.457675e-05 | -0.7745192
100.647 | 13.1418 | 0.039 | 1 | 13.90477 | -0.7629718 | 1 | -2.305059e-05 | -0.5163332
100.654 | 12.9066 | 0.013 | 1 | 13.90503 | -0.9984322 | 1 | -3.016401e-05 | -0.6756739
100.669 | 12.789 | 0.03 | 1 | 13.90559 | -1.11659 | 1 | -3.373323e-05 | -0.7556243
100.676 | 12.6861 | 0.014 | 1 | 13.90585 | -1.219751 | 1 | -3.684955e-05 | -0.8254299
100.691 | 12.7155 | 0.03 | 1 | 13.90641 | -1.190909 | 1 | -3.597768e-05 | -0.8059
100.706 | 12.7302 | 0.031 | 1 | 13.90697 | -1.176767 | 1 | -3.554992e-05 | -0.7963182
100.722 | 13.0536 | 0.032 | 1 | 13.90756 | -0.8539617 | 1 | -2.579764e-05 | -0.577867
100.735 | 12.8478 | 0.025 | 1 | 13.90805 | -1.060245 | 1 | -3.202892e-05 | -0.7174478
100.75 | 12.8478 | 0.031 | 1 | 13.9086 | -1.060803 | 1 | -3.20453e-05 | -0.7178148
100.761 | 12.8184 | 0.021 | 1 | 13.90901 | -1.090612 | 1 | -3.294544e-05 | -0.7379779
100.774 | 13.0683 | 0.026 | 1 | 13.9095 | -0.8411961 | 1 | -2.541069e-05 | -0.5691995
100.796 | 12.6567 | 0.044 | 1 | 13.91031 | -1.253614 | 1 | -3.786813e-05 | -0.8482462
100.809 | 12.789 | 0.026 | 1 | 13.9108 | -1.121798 | 1 | -3.38859e-05 | -0.7590442
100.822 | 13.0242 | 0.026 | 1 | 13.91128 | -0.8870816 | 1 | -2.679553e-05 | -0.6002199
100.835 | 12.5832 | 0.026 | 1 | 13.91177 | -1.328565 | 1 | -4.013065e-05 | -0.8989265
100.848 | 12.7449 | 0.025 | 1 | 13.91225 | -1.167349 | 1 | -3.526049e-05 | -0.789835
100.864 | 12.9507 | 0.033 | 1 | 13.91284 | -0.9621439 | 1 | -2.90617e-05 | -0.650982
100.879 | 13.3182 | 0.031 | 1 | 13.9134 | -0.5952019 | 1 | -1.797789e-05 | -0.4027048
100.892 | 12.8625 | 0.025 | 1 | 13.91389 | -1.051386 | 1 | -3.175638e-05 | -0.7113428
100.906 | 13.0095 | 0.028 | 1 | 13.91441 | -0.9049063 | 1 | -2.73317e-05 | -0.61223
100.921 | 12.7155 | 0.03 | 1 | 13.91496 | -1.199464 | 1 | -3.622796e-05 | -0.8115064
100.935 | 13.0977 | 0.028 | 1 | 13.91549 | -0.817785 | 1 | -2.469959e-05 | -0.5532709
100.953 | 12.9654 | 0.035 | 1 | 13.91615 | -0.9507546 | 1 | -2.871517e-05 | -0.6432198
100.959 | 12.7155 | 0.013 | 1 | 13.91638 | -1.200878 | 1 | -3.62693e-05 | -0.8124324
100.979 | 13.1124 | 0.04 | 1 | 13.91712 | -0.8047218 | 1 | -2.430399e-05 | -0.5444094
100.985 | 12.9066 | 0.012 | 1 | 13.91734 | -1.010745 | 1 | -3.052607e-05 | -0.683784
101.006 | 13.1859 | 0.042 | 1 | 13.91813 | -0.7322262 | 1 | -2.211391e-05 | -0.4953516
101.019 | 12.9507 | 0.026 | 1 | 13.91861 | -0.9679097 | 1 | -2.92314e-05 | -0.6547834
101.028 | 12.8919 | 0.019 | 1 | 13.91894 | -1.027045 | 1 | -3.101703e-05 | -0.6947815
101.044 | 12.6861 | 0.032 | 1 | 13.91954 | -1.23344 | 1 | -3.724964e-05 | -0.8343919
101.057 | 13.1271 | 0.026 | 1 | 13.92002 | -0.7929233 | 1 | -2.394582e-05 | -0.5363865
101.073 | 13.2006 | 0.032 | 1 | 13.92062 | -0.7200185 | 1 | -2.17438e-05 | -0.4870611
101.089 | 12.9507 | 0.032 | 1 | 13.92121 | -0.9705137 | 1 | -2.930803e-05 | -0.6564999
101.102 | 12.9801 | 0.025 | 1 | 13.9217 | -0.9415972 | 1 | -2.843444e-05 | -0.6369314
101.116 | 12.5979 | 0.028 | 1 | 13.92222 | -1.324318 | 1 | -3.999132e-05 | -0.8958056
101.135 | 13.0977 | 0.037 | 1 | 13.92292 | -0.8252248 | 1 | -2.49194e-05 | -0.5581946
101.146 | 12.6567 | 0.023 | 1 | 13.92333 | -1.266634 | 1 | -3.824827e-05 | -0.8567613
101.166 | 13.1712 | 0.039 | 1 | 13.92408 | -0.752878 | 1 | -2.273405e-05 | -0.5092426
101.174 | 12.9801 | 0.016 | 1 | 13.92438 | -0.9442755 | 1 | -2.85133e-05 | -0.638698
101.191 | 13.2006 | 0.035 | 1 | 13.92501 | -0.7244079 | 1 | -2.187382e-05 | -0.4899737
101.198 | 13.0536 | 0.013 | 1 | 13.92527 | -0.8716683 | 1 | -2.632024e-05 | -0.5895733
101.217 | 13.0977 | 0.04 | 1 | 13.92598 | -0.8282751 | 1 | -2.50095e-05 | -0.5602128
101.23 | 12.9948 | 0.025 | 1 | 13.92646 | -0.9316587 | 1 | -2.813078e-05 | -0.6301294
101.243 | 13.524 | 0.027 | 1 | 13.92694 | -0.4029423 | 1 | -1.21664e-05 | -0.2725274
101.258 | 12.789 | 0.03 | 1 | 13.9275 | -1.1385 | 1 | -3.437527e-05 | -0.770006
101.269 | 12.9948 | 0.022 | 1 | 13.92791 | -0.9331094 | 1 | -2.81735e-05 | -0.6310865
101.283 | 13.0536 | 0.028 | 1 | 13.92843 | -0.8748302 | 1 | -2.641351e-05 | -0.5916626
101.296 | 12.7449 | 0.027 | 1 | 13.92891 | -1.184014 | 1 | -3.574815e-05 | -0.8007586
101.308 | 12.6273 | 0.024 | 1 | 13.92936 | -1.30206 | 1 | -3.931178e-05 | -0.880584
101.324 | 12.7008 | 0.032 | 1 | 13.92996 | -1.229155 | 1 | -3.711006e-05 | -0.8312654
101.34 | 12.5538 | 0.031 | 1 | 13.93055 | -1.376751 | 1 | -4.156553e-05 | -0.9310679
101.354 | 12.7155 | 0.027 | 1 | 13.93107 | -1.215571 | 1 | -3.669886e-05 | -0.8220544
101.367 | 12.6567 | 0.026 | 1 | 13.93155 | -1.274855 | 1 | -3.848818e-05 | -0.8621352
101.381 | 13.0536 | 0.028 | 1 | 13.93208 | -0.8784757 | 1 | -2.652103e-05 | -0.594071
101.401 | 12.5538 | 0.041 | 1 | 13.93282 | -1.37902 | 1 | -4.163155e-05 | -0.9325467
101.41 | 12.8331 | 0.018 | 1 | 13.93315 | -1.100054 | 1 | -3.320951e-05 | -0.743893
101.429 | 13.1859 | 0.038 | 1 | 13.93386 | -0.7479612 | 1 | -2.257976e-05 | -0.5057866
101.437 | 12.7743 | 0.015 | 1 | 13.93416 | -1.159859 | 1 | -3.501402e-05 | -0.7843139
101.454 | 12.642 | 0.035 | 1 | 13.93479 | -1.292791 | 1 | -3.902635e-05 | -0.8741903
101.468 | 13.0683 | 0.028 | 1 | 13.93531 | -0.867012 | 1 | -2.617271e-05 | -0.5862687
101.483 | 13.1271 | 0.03 | 1 | 13.93587 | -0.8087699 | 1 | -2.441418e-05 | -0.5468777
101.5 | 13.0536 | 0.033 | 1 | 13.9365 | -0.8829023 | 1 | -2.665156e-05 | -0.596995
101.512 | 12.8919 | 0.023 | 1 | 13.93695 | -1.045049 | 1 | -3.154579e-05 | -0.7066257
101.525 | 13.1712 | 0.027 | 1 | 13.93743 | -0.7662323 | 1 | -2.312916e-05 | -0.5180931
101.539 | 13.0977 | 0.028 | 1 | 13.93795 | -0.8402531 | 1 | -2.536317e-05 | -0.568135
101.554 | 13.1859 | 0.031 | 1 | 13.93851 | -0.7526111 | 1 | -2.271735e-05 | -0.5088686
101.567 | 12.5979 | 0.025 | 1 | 13.93899 | -1.341095 | 1 | -4.048004e-05 | -0.9067529
101.582 | 12.7596 | 0.031 | 1 | 13.93955 | -1.179953 | 1 | -3.561555e-05 | -0.7977884
101.592 | 12.8919 | 0.02 | 1 | 13.93992 | -1.048025 | 1 | -3.163314e-05 | -0.7085824
101.603 | 13.1271 | 0.022 | 1 | 13.94033 | -0.8132338 | 1 | -2.454605e-05 | -0.5498315
101.621 | 12.9507 | 0.036 | 1 | 13.941 | -0.9903034 | 1 | -2.989006e-05 | -0.6695374
101.639 | 13.0683 | 0.036 | 1 | 13.94167 | -0.873373 | 1 | -2.636032e-05 | -0.5904711
101.654 | 12.8478 | 0.03 | 1 | 13.94223 | -1.094431 | 1 | -3.303185e-05 | -0.7399134
101.665 | 12.9948 | 0.022 | 1 | 13.94264 | -0.9478401 | 1 | -2.860717e-05 | -0.6408006
101.684 | 13.1859 | 0.038 | 1 | 13.94335 | -0.7574469 | 1 | -2.286041e-05 | -0.5120731
101.698 | 12.9507 | 0.028 | 1 | 13.94387 | -0.9931677 | 1 | -2.997425e-05 | -0.6714233
101.715 | 12.7743 | 0.035 | 1 | 13.9445 | -1.1702 | 1 | -3.531658e-05 | -0.7910915
101.724 | 12.7449 | 0.018 | 1 | 13.94483 | -1.199935 | 1 | -3.621366e-05 | -0.811186
101.733 | 13.2006 | 0.018 | 1 | 13.94517 | -0.7445696 | 1 | -2.247068e-05 | -0.5033433
101.747 | 12.8772 | 0.026 | 1 | 13.94569 | -1.06849 | 1 | -3.224598e-05 | -0.72231
101.766 | 13.2741 | 0.039 | 1 | 13.9464 | -0.6722972 | 1 | -2.028889e-05 | -0.454471
101.781 | 12.8184 | 0.03 | 1 | 13.94696 | -1.128555 | 1 | -3.405754e-05 | -0.762889
101.792 | 12.9801 | 0.021 | 1 | 13.94736 | -0.9672644 | 1 | -2.91898e-05 | -0.6538514
101.809 | 12.642 | 0.034 | 1 | 13.948 | -1.305997 | 1 | -3.94113e-05 | -0.8828131
101.82 | 12.7449 | 0.022 | 1 | 13.94841 | -1.203506 | 1 | -3.631802e-05 | -0.8135237
101.832 | 13.0389 | 0.024 | 1 | 13.94885 | -0.9099523 | 1 | -2.745918e-05 | -0.6150855
101.847 | 12.9654 | 0.03 | 1 | 13.94941 | -0.9840103 | 1 | -2.969355e-05 | -0.6651355
101.863 | 12.9066 | 0.033 | 1 | 13.95001 | -1.043405 | 1 | -3.148537e-05 | -0.7052723
101.874 | 12.9948 | 0.021 | 1 | 13.95041 | -0.9556147 | 1 | -2.883592e-05 | -0.6459246
101.89 | 12.8919 | 0.032 | 1 | 13.95101 | -1.05911 | 1 | -3.195842e-05 | -0.7158685
101.905 | 12.9801 | 0.031 | 1 | 13.95157 | -0.9714678 | 1 | -2.931341e-05 | -0.6566203
101.918 | 12.9066 | 0.024 | 1 | 13.95205 | -1.045451 | 1 | -3.154541e-05 | -0.7066172
101.937 | 12.7008 | 0.038 | 1 | 13.95276 | -1.251958 | 1 | -3.777584e-05 | -0.8461788
101.951 | 13.0683 | 0.028 | 1 | 13.95328 | -0.884979 | 1 | -2.670246e-05 | -0.5981351
101.964 | 12.6861 | 0.026 | 1 | 13.95376 | -1.267663 | 1 | -3.824868e-05 | -0.8567705
101.977 | 13.2594 | 0.027 | 1 | 13.95425 | -0.6948461 | 1 | -2.096505e-05 | -0.4696172
101.992 | 12.8919 | 0.03 | 1 | 13.9548 | -1.062904 | 1 | -3.206971e-05 | -0.7183615
102.01 | 13.3035 | 0.036 | 1 | 13.95547 | -0.6519737 | 1 | -1.967086e-05 | -0.4406273
102.022 | 13.0242 | 0.023 | 1 | 13.95592 | -0.9317201 | 1 | -2.811083e-05 | -0.6296826
102.037 | 12.9654 | 0.03 | 1 | 13.95648 | -0.991078 | 1 | -2.990127e-05 | -0.6697885
102.049 | 12.9213 | 0.025 | 1 | 13.95692 | -1.035624 | 1 | -3.124489e-05 | -0.6998856
102.064 | 13.0242 | 0.03 | 1 | 13.95748 | -0.9332824 | 1 | -2.815681e-05 | -0.6307126
102.08 | 13.3329 | 0.03 | 1 | 13.95808 | -0.6251776 | 1 | -1.88611e-05 | -0.4224886
102.091 | 12.9066 | 0.022 | 1 | 13.95849 | -1.051887 | 1 | -3.173423e-05 | -0.7108467
102.102 | 12.7449 | 0.024 | 1 | 13.9589 | -1.213996 | 1 | -3.662448e-05 | -0.8203884
102.117 | 12.789 | 0.029 | 1 | 13.95945 | -1.170454 | 1 | -3.531037e-05 | -0.7909522
102.13 | 12.5391 | 0.026 | 1 | 13.95994 | -1.420838 | 1 | -4.286342e-05 | -0.9601405
102.149 | 12.4362 | 0.039 | 1 | 13.96064 | -1.524444 | 1 | -4.598814e-05 | -1.030134
102.162 | 12.8919 | 0.026 | 1 | 13.96113 | -1.069228 | 1 | -3.225515e-05 | -0.7225154
102.174 | 12.9213 | 0.023 | 1 | 13.96157 | -1.040274 | 1 | -3.138135e-05 | -0.7029421
102.184 | 12.9948 | 0.021 | 1 | 13.96195 | -0.9671463 | 1 | -2.917505e-05 | -0.6535211
102.206 | 12.9213 | 0.043 | 1 | 13.96276 | -1.041465 | 1 | -3.141627e-05 | -0.7037245
102.222 | 12.9507 | 0.033 | 1 | 13.96336 | -1.01266 | 1 | -3.054688e-05 | -0.6842502
102.235 | 13.0683 | 0.025 | 1 | 13.96384 | -0.8955434 | 1 | -2.701373e-05 | -0.6051074
102.242 | 12.9948 | 0.015 | 1 | 13.9641 | -0.9693038 | 1 | -2.923848e-05 | -0.6549419
102.266 | 12.7596 | 0.048 | 1 | 13.965 | -1.205397 | 1 | -3.635923e-05 | -0.8144467
102.281 | 13.0536 | 0.03 | 1 | 13.96555 | -0.9119545 | 1 | -2.750753e-05 | -0.6161686
102.291 | 12.8625 | 0.019 | 1 | 13.96593 | -1.103427 | 1 | -3.328262e-05 | -0.7455307
102.308 | 12.9948 | 0.034 | 1 | 13.96656 | -0.9717589 | 1 | -2.931065e-05 | -0.6565585
102.316 | 13.0977 | 0.016 | 1 | 13.96686 | -0.8691565 | 1 | -2.62157e-05 | -0.5872317
102.333 | 12.6861 | 0.033 | 1 | 13.96749 | -1.281389 | 1 | -3.864891e-05 | -0.8657356
102.345 | 12.8184 | 0.025 | 1 | 13.96794 | -1.149535 | 1 | -3.467157e-05 | -0.7766432
102.356 | 13.1418 | 0.023 | 1 | 13.96834 | -0.8265444 | 1 | -2.492945e-05 | -0.5584198
102.369 | 12.8919 | 0.026 | 1 | 13.96883 | -1.076928 | 1 | -3.248087e-05 | -0.7275716
102.386 | 12.8331 | 0.033 | 1 | 13.96946 | -1.13636 | 1 | -3.427283e-05 | -0.7677113
102.399 | 13.0095 | 0.025 | 1 | 13.96994 | -0.960444 | 1 | -2.896679e-05 | -0.6488561
102.414 | 12.8478 | 0.031 | 1 | 13.9705 | -1.122702 | 1 | -3.385996e-05 | -0.7584631
102.43 | 13.5387 | 0.031 | 1 | 13.9711 | -0.4323971 | 1 | -1.304061e-05 | -0.2921097
102.443 | 12.6126 | 0.026 | 1 | 13.97158 | -1.358981 | 1 | -4.098482e-05 | -0.9180599
102.458 | 12.8772 | 0.031 | 1 | 13.97214 | -1.094939 | 1 | -3.302122e-05 | -0.7396754
102.47 | 12.7155 | 0.024 | 1 | 13.97259 | -1.257085 | 1 | -3.79108e-05 | -0.8492019
102.483 | 12.9801 | 0.025 | 1 | 13.97307 | -0.9929687 | 1 | -2.994527e-05 | -0.6707741
102.502 | 12.9654 | 0.039 | 1 | 13.97378 | -1.008375 | 1 | -3.040934e-05 | -0.6811692
102.519 | 12.7596 | 0.034 | 1 | 13.97441 | -1.214808 | 1 | -3.663406e-05 | -0.820603
102.525 | 12.6567 | 0.011 | 1 | 13.97463 | -1.317931 | 1 | -3.974364e-05 | -0.8902575
102.542 | 13.1124 | 0.034 | 1 | 13.97526 | -0.8628634 | 1 | -2.602015e-05 | -0.5828514
102.554 | 13.0977 | 0.024 | 1 | 13.97571 | -0.8780098 | 1 | -2.647659e-05 | -0.5930756
102.566 | 12.8772 | 0.023 | 1 | 13.97616 | -1.098956 | 1 | -3.313889e-05 | -0.7423111
102.584 | 13.1859 | 0.037 | 1 | 13.97683 | -0.7909257 | 1 | -2.384985e-05 | -0.5342367
102.6 | 12.9948 | 0.031 | 1 | 13.97742 | -0.9826209 | 1 | -2.962983e-05 | -0.6637083
102.614 | 13.0389 | 0.029 | 1 | 13.97794 | -0.9390417 | 1 | -2.831536e-05 | -0.6342642
102.624 | 12.7743 | 0.021 | 1 | 13.97831 | -1.204014 | 1 | -3.630483e-05 | -0.8132283
102.647 | 12.8184 | 0.046 | 1 | 13.97917 | -1.160769 | 1 | -3.500009e-05 | -0.7840021
102.656 | 12.7008 | 0.018 | 1 | 13.9795 | -1.278704 | 1 | -3.855578e-05 | -0.8636496
102.669 | 12.8772 | 0.026 | 1 | 13.97999 | -1.102788 | 1 | -3.325109e-05 | -0.7448244
102.682 | 13.1859 | 0.025 | 1 | 13.98047 | -0.7945712 | 1 | -2.395749e-05 | -0.5366478
102.701 | 12.6126 | 0.038 | 1 | 13.98118 | -1.368578 | 1 | -4.126387e-05 | -0.9243108
102.712 | 13.0389 | 0.022 | 1 | 13.98159 | -0.9426872 | 1 | -2.842257e-05 | -0.6366656
102.731 | 12.8772 | 0.038 | 1 | 13.98229 | -1.105094 | 1 | -3.331862e-05 | -0.746337
102.746 | 12.8772 | 0.029 | 1 | 13.98285 | -1.105652 | 1 | -3.333495e-05 | -0.7467029
102.756 | 12.8919 | 0.021 | 1 | 13.98322 | -1.091324 | 1 | -3.290265e-05 | -0.7370193
102.771 | 12.8331 | 0.029 | 1 | 13.98378 | -1.150682 | 1 | -3.469174e-05 | -0.777095
102.782 | 12.789 | 0.022 | 1 | 13.98419 | -1.195191 | 1 | -3.603326e-05 | -0.807145
102.8 | 12.6273 | 0.036 | 1 | 13.98486 | -1.357561 | 1 | -4.092774e-05 | -0.9167815
102.811 | 12.9066 | 0.022 | 1 | 13.98527 | -1.07867 | 1 | -3.25194e-05 | -0.7284344
102.832 | 12.9654 | 0.043 | 1 | 13.98605 | -1.020651 | 1 | -3.076963e-05 | -0.6892398
102.839 | 13.2594 | 0.014 | 1 | 13.98631 | -0.7269114 | 1 | -2.19141e-05 | -0.4908758
102.855 | 12.8919 | 0.031 | 1 | 13.98691 | -1.095007 | 1 | -3.30105e-05 | -0.7394351
102.87 | 12.8331 | 0.031 | 1 | 13.98746 | -1.154365 | 1 | -3.479942e-05 | -0.7795069
102.885 | 12.8184 | 0.03 | 1 | 13.98802 | -1.169623 | 1 | -3.525887e-05 | -0.7897986
102.901 | 13.1124 | 0.031 | 1 | 13.98862 | -0.8762177 | 1 | -2.641362e-05 | -0.5916651
102.914 | 13.0095 | 0.027 | 1 | 13.9891 | -0.9796013 | 1 | -2.952975e-05 | -0.6614663
102.93 | 12.5685 | 0.032 | 1 | 13.9897 | -1.421197 | 1 | -4.284082e-05 | -0.9596343
102.946 | 13.1418 | 0.033 | 1 | 13.99029 | -0.8484917 | 1 | -2.557669e-05 | -0.572918
102.959 | 12.8772 | 0.026 | 1 | 13.99078 | -1.113575 | 1 | -3.356688e-05 | -0.751898
102.969 | 12.9948 | 0.019 | 1 | 13.99115 | -0.9963473 | 1 | -3.003294e-05 | -0.6727378
102.981 | 12.9948 | 0.025 | 1 | 13.99159 | -0.9967936 | 1 | -3.004604e-05 | -0.6730314
102.995 | 12.9507 | 0.027 | 1 | 13.99211 | -1.041414 | 1 | -3.139061e-05 | -0.7031496
103.01 | 12.9654 | 0.031 | 1 | 13.99267 | -1.027272 | 1 | -3.096388e-05 | -0.693591
103.027 | 13.0389 | 0.034 | 1 | 13.9933 | -0.9544048 | 1 | -2.876704e-05 | -0.6443817
103.039 | 13.1859 | 0.023 | 1 | 13.99375 | -0.8078512 | 1 | -2.434943e-05 | -0.5454273
103.054 | 12.7743 | 0.031 | 1 | 13.99431 | -1.220009 | 1 | -3.677175e-05 | -0.8236872
103.068 | 12.9507 | 0.027 | 1 | 13.99483 | -1.04413 | 1 | -3.147022e-05 | -0.704933
103.084 | 12.7743 | 0.033 | 1 | 13.99543 | -1.221125 | 1 | -3.680431e-05 | -0.8244165
103.093 | 12.7449 | 0.017 | 1 | 13.99576 | -1.25086 | 1 | -3.770018e-05 | -0.844484
103.112 | 12.9066 | 0.039 | 1 | 13.99647 | -1.089867 | 1 | -3.284733e-05 | -0.7357802
103.127 | 12.789 | 0.03 | 1 | 13.99702 | -1.208025 | 1 | -3.640794e-05 | -0.8155379
103.141 | 13.0389 | 0.028 | 1 | 13.99755 | -0.9586454 | 1 | -2.889166e-05 | -0.6471731
103.154 | 13.0095 | 0.025 | 1 | 13.99803 | -0.988529 | 1 | -2.979191e-05 | -0.6673388
103.167 | 13.3329 | 0.028 | 1 | 13.99851 | -0.6656126 | 1 | -2.005973e-05 | -0.4493379
103.182 | 12.8772 | 0.029 | 1 | 13.99907 | -1.121871 | 1 | -3.380959e-05 | -0.7573348
103.198 | 13.0536 | 0.032 | 1 | 13.99967 | -0.9460658 | 1 | -2.851095e-05 | -0.6386453
103.211 | 13.1418 | 0.025 | 1 | 14.00015 | -0.8583493 | 1 | -2.586717e-05 | -0.5794247
103.224 | 13.0389 | 0.026 | 1 | 14.00063 | -0.9617329 | 1 | -2.898237e-05 | -0.6492051
103.238 | 12.8184 | 0.028 | 1 | 14.00115 | -1.182754 | 1 | -3.564247e-05 | -0.7983913
103.256 | 12.9213 | 0.036 | 1 | 14.00182 | -1.080523 | 1 | -3.256117e-05 | -0.7293702
103.269 | 12.9654 | 0.026 | 1 | 14.00231 | -1.036907 | 1 | -3.124641e-05 | -0.6999196
103.278 | 12.9801 | 0.019 | 1 | 14.00264 | -1.022542 | 1 | -3.081326e-05 | -0.690217
103.294 | 12.9948 | 0.033 | 1 | 14.00324 | -1.008437 | 1 | -3.038775e-05 | -0.6806856
103.309 | 13.1271 | 0.03 | 1 | 14.00379 | -0.8766948 | 1 | -2.641751e-05 | -0.5917523
103.328 | 12.9213 | 0.038 | 1 | 14.0045 | -1.083202 | 1 | -3.26396e-05 | -0.731127
103.336 | 12.9801 | 0.016 | 1 | 14.0048 | -1.024699 | 1 | -3.087653e-05 | -0.6916343
103.353 | 12.7008 | 0.033 | 1 | 14.00543 | -1.304632 | 1 | -3.931089e-05 | -0.8805638
103.361 | 12.9213 | 0.017 | 1 | 14.00573 | -1.084429 | 1 | -3.267554e-05 | -0.7319321
103.383 | 12.9507 | 0.044 | 1 | 14.00655 | -1.055848 | 1 | -3.181365e-05 | -0.7126258
103.4 | 12.9213 | 0.034 | 1 | 14.00718 | -1.08588 | 1 | -3.271801e-05 | -0.7328835
103.414 | 12.8625 | 0.027 | 1 | 14.0077 | -1.145201 | 1 | -3.45049e-05 | -0.7729098
103.429 | 13.0242 | 0.029 | 1 | 14.00826 | -0.9840587 | 1 | -2.964926e-05 | -0.6641434
103.438 | 13.377 | 0.019 | 1 | 14.00859 | -0.6315935 | 1 | -1.902947e-05 | -0.4262601
103.453 | 12.8184 | 0.03 | 1 | 14.00915 | -1.190751 | 1 | -3.587599e-05 | -0.8036221
103.468 | 12.7449 | 0.029 | 1 | 14.00971 | -1.264809 | 1 | -3.810672e-05 | -0.8535904
103.486 | 13.0536 | 0.036 | 1 | 14.01038 | -0.956779 | 1 | -2.882574e-05 | -0.6456966
103.497 | 12.9213 | 0.022 | 1 | 14.01079 | -1.089488 | 1 | -3.282364e-05 | -0.7352495
103.511 | 12.8772 | 0.029 | 1 | 14.01131 | -1.134109 | 1 | -3.416749e-05 | -0.7653518
103.519 | 12.6126 | 0.016 | 1 | 14.01161 | -1.399007 | 1 | -4.214778e-05 | -0.9441102
103.541 | 12.8772 | 0.043 | 1 | 14.01242 | -1.135225 | 1 | -3.420012e-05 | -0.7660826
103.555 | 12.8919 | 0.029 | 1 | 14.01295 | -1.121046 | 1 | -3.377249e-05 | -0.7565037
103.568 | 12.8772 | 0.025 | 1 | 14.01343 | -1.136229 | 1 | -3.422948e-05 | -0.7667403
103.582 | 13.0095 | 0.03 | 1 | 14.01395 | -1.00445 | 1 | -3.025915e-05 | -0.677805
103.595 | 12.7596 | 0.026 | 1 | 14.01443 | -1.254834 | 1 | -3.78015e-05 | -0.8467536
103.614 | 12.6126 | 0.038 | 1 | 14.01514 | -1.40254 | 1 | -4.225035e-05 | -0.9464077
103.626 | 12.5685 | 0.022 | 1 | 14.01559 | -1.447087 | 1 | -4.359176e-05 | -0.9764554
103.645 | 12.8478 | 0.039 | 1 | 14.01629 | -1.168494 | 1 | -3.519882e-05 | -0.7884536
103.657 | 12.8772 | 0.024 | 1 | 14.01674 | -1.13954 | 1 | -3.432625e-05 | -0.7689079
103.675 | 12.9066 | 0.036 | 1 | 14.01741 | -1.11081 | 1 | -3.346022e-05 | -0.7495089
103.687 | 12.9213 | 0.023 | 1 | 14.01786 | -1.096556 | 1 | -3.303048e-05 | -0.7398828
103.699 | 12.8184 | 0.025 | 1 | 14.0183 | -1.199902 | 1 | -3.614306e-05 | -0.8096046
103.713 | 13.1418 | 0.028 | 1 | 14.01882 | -0.8770231 | 1 | -2.641704e-05 | -0.5917417
103.722 | 13.1271 | 0.019 | 1 | 14.01916 | -0.8920579 | 1 | -2.686967e-05 | -0.6018807
103.739 | 12.5832 | 0.034 | 1 | 14.01979 | -1.43659 | 1 | -4.327082e-05 | -0.9692664
103.753 | 13.1124 | 0.027 | 1 | 14.02031 | -0.9079111 | 1 | -2.734637e-05 | -0.6125586
103.773 | 12.9507 | 0.04 | 1 | 14.02106 | -1.070355 | 1 | -3.223857e-05 | -0.7221439
103.785 | 13.0977 | 0.024 | 1 | 14.0215 | -0.9238014 | 1 | -2.782412e-05 | -0.6232603
103.799 | 13.0389 | 0.027 | 1 | 14.02202 | -0.9831222 | 1 | -2.961041e-05 | -0.6632732
103.81 | 13.2006 | 0.023 | 1 | 14.02243 | -0.8218314 | 1 | -2.475227e-05 | -0.5544508
103.832 | 12.8478 | 0.043 | 1 | 14.02325 | -1.17545 | 1 | -3.540194e-05 | -0.7930035
103.844 | 12.6861 | 0.025 | 1 | 14.0237 | -1.337596 | 1 | -4.028496e-05 | -0.9023832
103.859 | 12.7155 | 0.029 | 1 | 14.02425 | -1.308754 | 1 | -3.941574e-05 | -0.8829127
103.867 | 13.0683 | 0.016 | 1 | 14.02455 | -0.9562517 | 1 | -2.879921e-05 | -0.6451022
103.886 | 12.9654 | 0.039 | 1 | 14.02526 | -1.059858 | 1 | -3.191892e-05 | -0.7149838
103.895 | 13.2741 | 0.017 | 1 | 14.02559 | -0.7514933 | 1 | -2.263193e-05 | -0.5069553
103.912 | 12.7596 | 0.035 | 1 | 14.02623 | -1.266626 | 1 | -3.8145e-05 | -0.854448
103.925 | 13.0683 | 0.025 | 1 | 14.02671 | -0.9584092 | 1 | -2.886256e-05 | -0.6465214
103.942 | 13.0095 | 0.035 | 1 | 14.02734 | -1.017842 | 1 | -3.065187e-05 | -0.6866018
103.958 | 13.0242 | 0.032 | 1 | 14.02794 | -1.003737 | 1 | -3.022664e-05 | -0.6770767
103.969 | 12.8478 | 0.022 | 1 | 14.02835 | -1.180546 | 1 | -3.555071e-05 | -0.7963359
103.987 | 12.8919 | 0.036 | 1 | 14.02902 | -1.137116 | 1 | -3.424226e-05 | -0.7670266
103.997 | 13.1859 | 0.019 | 1 | 14.02939 | -0.8434875 | 1 | -2.539991e-05 | -0.5689581
104.01 | 12.9213 | 0.027 | 1 | 14.02987 | -1.108571 | 1 | -3.338195e-05 | -0.7477556
104.025 | 12.8331 | 0.029 | 1 | 14.03043 | -1.197329 | 1 | -3.605416e-05 | -0.8076131
104.044 | 12.8478 | 0.039 | 1 | 14.03114 | -1.183336 | 1 | -3.563213e-05 | -0.7981598
104.061 | 12.9948 | 0.033 | 1 | 14.03177 | -1.036968 | 1 | -3.122426e-05 | -0.6994234
104.07 | 12.6273 | 0.018 | 1 | 14.0321 | -1.404803 | 1 | -4.22998e-05 | -0.9475155
104.085 | 12.8331 | 0.031 | 1 | 14.03266 | -1.199561 | 1 | -3.611927e-05 | -0.8090715
104.102 | 12.9507 | 0.033 | 1 | 14.03329 | -1.082593 | 1 | -3.259679e-05 | -0.730168
104.118 | 12.9654 | 0.033 | 1 | 14.03389 | -1.068489 | 1 | -3.217159e-05 | -0.7206437
104.129 | 12.8919 | 0.02 | 1 | 14.0343 | -1.142398 | 1 | -3.439659e-05 | -0.7704836
104.144 | 12.6567 | 0.032 | 1 | 14.03486 | -1.378156 | 1 | -4.149445e-05 | -0.9294758
104.164 | 12.7449 | 0.039 | 1 | 14.0356 | -1.2907 | 1 | -3.886052e-05 | -0.8704755
104.175 | 12.8625 | 0.021 | 1 | 14.03601 | -1.173509 | 1 | -3.533175e-05 | -0.7914311
104.189 | 12.9948 | 0.028 | 1 | 14.03653 | -1.04173 | 1 | -3.136374e-05 | -0.7025478
104.205 | 13.0683 | 0.032 | 1 | 14.03712 | -0.9688249 | 1 | -2.916832e-05 | -0.6533703
104.216 | 12.9948 | 0.022 | 1 | 14.03753 | -1.042734 | 1 | -3.139316e-05 | -0.7032068
104.228 | 12.8478 | 0.023 | 1 | 14.03798 | -1.19018 | 1 | -3.583185e-05 | -0.8026335
104.243 | 13.2888 | 0.031 | 1 | 14.03854 | -0.7497384 | 1 | -2.257147e-05 | -0.505601
104.257 | 12.789 | 0.028 | 1 | 14.03906 | -1.250059 | 1 | -3.763352e-05 | -0.8429908
104.267 | 12.9654 | 0.019 | 1 | 14.03943 | -1.074031 | 1 | -3.233381e-05 | -0.7242774
104.285 | 13.2888 | 0.037 | 1 | 14.0401 | -0.7513008 | 1 | -2.261759e-05 | -0.506634
104.301 | 13.1124 | 0.032 | 1 | 14.0407 | -0.928296 | 1 | -2.794552e-05 | -0.6259797
104.31 | 13.6563 | 0.019 | 1 | 14.04103 | -0.3847307 | 1 | -1.158187e-05 | -0.259434
104.327 | 12.8184 | 0.033 | 1 | 14.04166 | -1.223263 | 1 | -3.682432e-05 | -0.8248647
104.349 | 12.789 | 0.043 | 1 | 14.04248 | -1.253481 | 1 | -3.773319e-05 | -0.8452234
104.359 | 12.5685 | 0.022 | 1 | 14.04285 | -1.474353 | 1 | -4.43816e-05 | -0.9941479
104.37 | 13.0095 | 0.021 | 1 | 14.04326 | -1.033763 | 1 | -3.111842e-05 | -0.6970527
104.387 | 12.9066 | 0.035 | 1 | 14.0439 | -1.137295 | 1 | -3.42344e-05 | -0.7668506
104.406 | 12.7302 | 0.037 | 1 | 14.0446 | -1.314402 | 1 | -3.956487e-05 | -0.8862532
104.419 | 13.2888 | 0.027 | 1 | 14.04509 | -0.7562854 | 1 | -2.27647e-05 | -0.5099292
104.431 | 12.9948 | 0.024 | 1 | 14.04553 | -1.050732 | 1 | -3.162736e-05 | -0.708453
104.448 | 13.1418 | 0.033 | 1 | 14.04616 | -0.9043642 | 1 | -2.72212e-05 | -0.609755
104.462 | 12.7596 | 0.029 | 1 | 14.04668 | -1.287085 | 1 | -3.874051e-05 | -0.8677874
104.474 | 12.9948 | 0.024 | 1 | 14.04713 | -1.052331 | 1 | -3.167419e-05 | -0.709502
104.487 | 13.1271 | 0.026 | 1 | 14.04761 | -0.9205149 | 1 | -2.770629e-05 | -0.620621
104.504 | 12.7302 | 0.034 | 1 | 14.04825 | -1.318047 | 1 | -3.967085e-05 | -0.888627
104.518 | 12.6567 | 0.028 | 1 | 14.04877 | -1.392068 | 1 | -4.189817e-05 | -0.9385191
104.534 | 13.0536 | 0.033 | 1 | 14.04936 | -0.9957633 | 1 | -2.996981e-05 | -0.6713237
104.551 | 13.2006 | 0.033 | 1 | 14.05 | -0.8493956 | 1 | -2.556412e-05 | -0.5726362
104.564 | 12.7743 | 0.027 | 1 | 14.05048 | -1.276179 | 1 | -3.840847e-05 | -0.8603496
104.58 | 12.9948 | 0.031 | 1 | 14.05107 | -1.056274 | 1 | -3.178962e-05 | -0.7120875
104.591 | 13.3182 | 0.023 | 1 | 14.05148 | -0.7332836 | 1 | -2.206866e-05 | -0.4943379
104.608 | 12.9066 | 0.034 | 1 | 14.05212 | -1.145516 | 1 | -3.44745e-05 | -0.7722288
104.618 | 12.9948 | 0.019 | 1 | 14.05249 | -1.057688 | 1 | -3.183099e-05 | -0.7130142
104.634 | 12.9507 | 0.031 | 1 | 14.05308 | -1.102383 | 1 | -3.317558e-05 | -0.7431329
104.646 | 12.5979 | 0.025 | 1 | 14.05353 | -1.45563 | 1 | -4.380581e-05 | -0.9812502
104.662 | 12.9801 | 0.032 | 1 | 14.05412 | -1.074025 | 1 | -3.232127e-05 | -0.7239965
104.682 | 12.7302 | 0.04 | 1 | 14.05487 | -1.324669 | 1 | -3.986328e-05 | -0.8929375
104.696 | 12.7302 | 0.028 | 1 | 14.05539 | -1.325189 | 1 | -3.987841e-05 | -0.8932765
104.711 | 13.0389 | 0.029 | 1 | 14.05595 | -1.017047 | 1 | -3.060517e-05 | -0.6855558
104.726 | 13.0389 | 0.031 | 1 | 14.05651 | -1.017605 | 1 | -3.062152e-05 | -0.685922
104.741 | 12.6861 | 0.028 | 1 | 14.05706 | -1.370963 | 1 | -4.125408e-05 | -0.9240913
104.754 | 13.0536 | 0.028 | 1 | 14.05755 | -1.003947 | 1 | -3.02097e-05 | -0.6766972
104.769 | 12.7743 | 0.028 | 1 | 14.0581 | -1.283805 | 1 | -3.863032e-05 | -0.8653192
104.782 | 13.0683 | 0.027 | 1 | 14.05859 | -0.9902885 | 1 | -2.979789e-05 | -0.6674728
104.797 | 13.0536 | 0.03 | 1 | 14.05915 | -1.005547 | 1 | -3.025657e-05 | -0.6777472
104.813 | 12.8184 | 0.032 | 1 | 14.05974 | -1.241342 | 1 | -3.7351e-05 | -0.8366623
104.827 | 12.8331 | 0.03 | 1 | 14.06026 | -1.227162 | 1 | -3.692385e-05 | -0.8270943
104.839 | 12.9654 | 0.023 | 1 | 14.06071 | -1.095309 | 1 | -3.295615e-05 | -0.7382179
104.851 | 13.0095 | 0.024 | 1 | 14.06116 | -1.051655 | 1 | -3.164232e-05 | -0.7087879
104.866 | 13.0242 | 0.03 | 1 | 14.06171 | -1.037513 | 1 | -3.121636e-05 | -0.6992465
104.883 | 13.377 | 0.035 | 1 | 14.06235 | -0.6853456 | 1 | -2.062012e-05 | -0.4618906
104.903 | 13.1859 | 0.039 | 1 | 14.06309 | -0.8771896 | 1 | -2.639165e-05 | -0.591173
104.915 | 12.7155 | 0.025 | 1 | 14.06354 | -1.348036 | 1 | -4.055735e-05 | -0.9084846
104.93 | 13.1418 | 0.029 | 1 | 14.06409 | -0.922294 | 1 | -2.774797e-05 | -0.6215544
104.943 | 12.9801 | 0.026 | 1 | 14.06458 | -1.084478 | 1 | -3.262698e-05 | -0.7308444
104.96 | 12.8919 | 0.034 | 1 | 14.06521 | -1.17331 | 1 | -3.529896e-05 | -0.7906968
104.97 | 12.6567 | 0.021 | 1 | 14.06558 | -1.408882 | 1 | -4.238572e-05 | -0.9494402
104.991 | 12.8919 | 0.04 | 1 | 14.06636 | -1.174463 | 1 | -3.53326e-05 | -0.7914502
105.004 | 13.0977 | 0.026 | 1 | 14.06685 | -0.9691467 | 1 | -2.915549e-05 | -0.6530829
105.017 | 12.8625 | 0.028 | 1 | 14.06733 | -1.20483 | 1 | -3.624526e-05 | -0.8118938
105.032 | 12.9654 | 0.03 | 1 | 14.06789 | -1.102488 | 1 | -3.316599e-05 | -0.7429182
105.044 | 13.2447 | 0.024 | 1 | 14.06833 | -0.8236346 | 1 | -2.477699e-05 | -0.5550047
105.064 | 13.0242 | 0.039 | 1 | 14.06908 | -1.044879 | 1 | -3.143196e-05 | -0.7040759
105.07 | 13.1271 | 0.012 | 1 | 14.0693 | -0.9422018 | 1 | -2.834308e-05 | -0.634885
105.092 | 12.8625 | 0.045 | 1 | 14.07012 | -1.20762 | 1 | -3.632656e-05 | -0.8137149
105.109 | 12.6861 | 0.033 | 1 | 14.07075 | -1.384653 | 1 | -4.165121e-05 | -0.9329871
105.122 | 13.0389 | 0.026 | 1 | 14.07124 | -1.032336 | 1 | -3.105292e-05 | -0.6955855
105.138 | 12.6861 | 0.032 | 1 | 14.07183 | -1.385731 | 1 | -4.168249e-05 | -0.9336878
105.146 | 13.0095 | 0.016 | 1 | 14.07213 | -1.062629 | 1 | -3.19634e-05 | -0.7159801
105.156 | 12.9948 | 0.021 | 1 | 14.0725 | -1.077701 | 1 | -3.241644e-05 | -0.7261283
105.177 | 13.0095 | 0.041 | 1 | 14.07328 | -1.063782 | 1 | -3.199713e-05 | -0.7167356
105.19 | 12.7008 | 0.026 | 1 | 14.07377 | -1.372966 | 1 | -4.129643e-05 | -0.9250401
105.208 | 12.8331 | 0.036 | 1 | 14.07444 | -1.241335 | 1 | -3.733657e-05 | -0.8363392
105.226 | 12.3627 | 0.036 | 1 | 14.0751 | -1.712405 | 1 | -5.150439e-05 | -1.153698
105.232 | 12.7596 | 0.012 | 1 | 14.07533 | -1.315728 | 1 | -3.957322e-05 | -0.8864402
105.249 | 13.0242 | 0.034 | 1 | 14.07596 | -1.05176 | 1 | -3.163334e-05 | -0.7085867
105.265 | 13.1565 | 0.032 | 1 | 14.07656 | -0.9200555 | 1 | -2.767168e-05 | -0.6198456
105.287 | 12.8919 | 0.044 | 1 | 14.07737 | -1.185474 | 1 | -3.565367e-05 | -0.7986423
105.3 | 12.9507 | 0.027 | 1 | 14.07786 | -1.127157 | 1 | -3.389936e-05 | -0.7593456
105.312 | 12.8772 | 0.024 | 1 | 14.0783 | -1.201104 | 1 | -3.612288e-05 | -0.8091526
105.323 | 13.0977 | 0.022 | 1 | 14.07871 | -0.9810131 | 1 | -2.95034e-05 | -0.6608761
105.341 | 12.8331 | 0.037 | 1 | 14.07938 | -1.246283 | 1 | -3.748057e-05 | -0.8395649
105.36 | 12.4656 | 0.037 | 1 | 14.08009 | -1.614489 | 1 | -4.85531e-05 | -1.087589
105.37 | 12.789 | 0.021 | 1 | 14.08046 | -1.291461 | 1 | -3.883819e-05 | -0.8699755
105.385 | 13.0536 | 0.031 | 1 | 14.08102 | -1.027419 | 1 | -3.089719e-05 | -0.6920971
105.397 | 13.0095 | 0.022 | 1 | 14.08147 | -1.071966 | 1 | -3.223645e-05 | -0.7220964
105.41 | 12.4656 | 0.027 | 1 | 14.08195 | -1.616349 | 1 | -4.860669e-05 | -1.08879
105.426 | 13.0242 | 0.031 | 1 | 14.08254 | -1.058345 | 1 | -3.182594e-05 | -0.712901
105.443 | 13.1418 | 0.036 | 1 | 14.08318 | -0.9413769 | 1 | -2.830809e-05 | -0.6341012
105.457 | 12.8919 | 0.028 | 1 | 14.0837 | -1.191798 | 1 | -3.5838e-05 | -0.8027711
105.471 | 12.9066 | 0.028 | 1 | 14.08422 | -1.177618 | 1 | -3.541114e-05 | -0.7932096
105.49 | 12.7743 | 0.038 | 1 | 14.08493 | -1.310625 | 1 | -3.940995e-05 | -0.8827829
105.505 | 13.1418 | 0.031 | 1 | 14.08548 | -0.9436832 | 1 | -2.837575e-05 | -0.6356168
105.52 | 12.7449 | 0.029 | 1 | 14.08604 | -1.341141 | 1 | -4.032639e-05 | -0.9033111
105.532 | 13.1124 | 0.024 | 1 | 14.08649 | -0.9740876 | 1 | -2.928922e-05 | -0.6560786
105.545 | 12.8625 | 0.025 | 1 | 14.08697 | -1.224471 | 1 | -3.681739e-05 | -0.8247095
105.558 | 13.1859 | 0.025 | 1 | 14.08745 | -0.9015548 | 1 | -2.71076e-05 | -0.6072102
105.574 | 12.9066 | 0.032 | 1 | 14.08805 | -1.18145 | 1 | -3.552283e-05 | -0.7957115
105.585 | 13.0389 | 0.023 | 1 | 14.08846 | -1.049559 | 1 | -3.155692e-05 | -0.706875
105.602 | 13.1124 | 0.034 | 1 | 14.08909 | -0.9766915 | 1 | -2.936554e-05 | -0.6577881
105.62 | 12.5979 | 0.035 | 1 | 14.08976 | -1.491861 | 1 | -4.485403e-05 | -1.00473
105.633 | 12.9801 | 0.026 | 1 | 14.09024 | -1.110145 | 1 | -3.337699e-05 | -0.7476446
105.649 | 12.9801 | 0.032 | 1 | 14.09084 | -1.11074 | 1 | -3.339437e-05 | -0.7480339
105.662 | 12.8919 | 0.027 | 1 | 14.09132 | -1.199423 | 1 | -3.606019e-05 | -0.8077483
105.682 | 12.8625 | 0.039 | 1 | 14.09207 | -1.229567 | 1 | -3.696575e-05 | -0.8280327
105.694 | 12.8625 | 0.024 | 1 | 14.09251 | -1.230014 | 1 | -3.697874e-05 | -0.8283238
105.709 | 12.9213 | 0.029 | 1 | 14.09307 | -1.171772 | 1 | -3.522726e-05 | -0.7890907
105.725 | 12.9213 | 0.032 | 1 | 14.09367 | -1.172367 | 1 | -3.524461e-05 | -0.7894793
105.741 | 12.8184 | 0.031 | 1 | 14.09426 | -1.275862 | 1 | -3.835538e-05 | -0.8591604
105.76 | 12.6567 | 0.038 | 1 | 14.09497 | -1.438269 | 1 | -4.323691e-05 | -0.9685068
105.77 | 12.8625 | 0.02 | 1 | 14.09534 | -1.232841 | 1 | -3.706102e-05 | -0.8301669
105.781 | 13.0095 | 0.023 | 1 | 14.09575 | -1.08625 | 1 | -3.265394e-05 | -0.7314483
105.801 | 12.9066 | 0.04 | 1 | 14.09649 | -1.189894 | 1 | -3.576891e-05 | -0.8012236
105.811 | 13.1124 | 0.02 | 1 | 14.09687 | -0.984466 | 1 | -2.959334e-05 | -0.6628909
105.83 | 13.0095 | 0.039 | 1 | 14.09757 | -1.088073 | 1 | -3.270719e-05 | -0.7326412
105.839 | 12.9066 | 0.018 | 1 | 14.09791 | -1.191308 | 1 | -3.58101e-05 | -0.8021462
105.859 | 12.8772 | 0.039 | 1 | 14.09865 | -1.221452 | 1 | -3.67155e-05 | -0.8224273
105.873 | 12.8772 | 0.028 | 1 | 14.09917 | -1.221972 | 1 | -3.673066e-05 | -0.8227669
105.89 | 12.5832 | 0.034 | 1 | 14.0998 | -1.516605 | 1 | -4.558613e-05 | -1.021129
105.9 | 12.9654 | 0.02 | 1 | 14.10018 | -1.134777 | 1 | -3.410881e-05 | -0.7640373
105.91 | 12.7596 | 0.02 | 1 | 14.10055 | -1.340949 | 1 | -4.030548e-05 | -0.9028428
105.926 | 13.0536 | 0.032 | 1 | 14.10114 | -1.047544 | 1 | -3.1486e-05 | -0.7052864
105.937 | 13.0977 | 0.022 | 1 | 14.10155 | -1.003853 | 1 | -3.017247e-05 | -0.6758633
105.958 | 12.8478 | 0.043 | 1 | 14.10233 | -1.254534 | 1 | -3.770635e-05 | -0.8446221
105.974 | 13.1418 | 0.031 | 1 | 14.10293 | -0.9611294 | 1 | -2.888731e-05 | -0.6470758
105.991 | 12.9654 | 0.034 | 1 | 14.10356 | -1.138162 | 1 | -3.420756e-05 | -0.7662495
106.005 | 13.0683 | 0.027 | 1 | 14.10408 | -1.035783 | 1 | -3.113013e-05 | -0.6973149
106.022 | 12.9948 | 0.034 | 1 | 14.10471 | -1.109915 | 1 | -3.335761e-05 | -0.7472105
106.03 | 12.8184 | 0.017 | 1 | 14.10501 | -1.286613 | 1 | -3.866782e-05 | -0.8661591
106.044 | 12.8919 | 0.028 | 1 | 14.10553 | -1.213633 | 1 | -3.647401e-05 | -0.8170179
106.062 | 13.2447 | 0.036 | 1 | 14.1062 | -0.8615029 | 1 | -2.589079e-05 | -0.5799537
106.083 | 13.0095 | 0.043 | 1 | 14.10698 | -1.097484 | 1 | -3.298208e-05 | -0.7387985
106.096 | 12.7449 | 0.026 | 1 | 14.10747 | -1.362568 | 1 | -4.094798e-05 | -0.9172347
106.108 | 12.9213 | 0.024 | 1 | 14.10791 | -1.186614 | 1 | -3.56598e-05 | -0.7987794
106.122 | 12.8919 | 0.028 | 1 | 14.10843 | -1.216535 | 1 | -3.655847e-05 | -0.8189098
106.135 | 13.1565 | 0.026 | 1 | 14.10892 | -0.9524184 | 1 | -2.862107e-05 | -0.641112
106.149 | 13.1712 | 0.026 | 1 | 14.10944 | -0.9382392 | 1 | -2.819459e-05 | -0.6315589
106.163 | 13.23 | 0.028 | 1 | 14.10996 | -0.87996 | 1 | -2.644292e-05 | -0.5923213
106.181 | 13.23 | 0.037 | 1 | 14.11063 | -0.8806296 | 1 | -2.646258e-05 | -0.5927618
106.195 | 12.7008 | 0.027 | 1 | 14.11115 | -1.41035 | 1 | -4.237992e-05 | -0.9493101
106.215 | 12.789 | 0.04 | 1 | 14.11189 | -1.322894 | 1 | -3.975117e-05 | -0.8904262
106.228 | 12.8184 | 0.026 | 1 | 14.11238 | -1.293978 | 1 | -3.888178e-05 | -0.870952
106.246 | 12.789 | 0.036 | 1 | 14.11305 | -1.324047 | 1 | -3.978464e-05 | -0.8911758
106.258 | 13.0536 | 0.024 | 1 | 14.11349 | -1.059894 | 1 | -3.184705e-05 | -0.7133739
106.277 | 12.8331 | 0.039 | 2 | 14.1142 | -1.281101 | 1 | -3.849304e-05 | -0.862244
106.29 | 12.7302 | 0.025 | 3 | 14.11468 | -1.384484 | 1 | -4.159887e-05 | -0.9318146
106.302 | 12.9654 | 0.024 | 4 | 14.11513 | -1.149731 | 1 | -3.454495e-05 | -0.7738069
106.323 | 13.1565 | 0.042 | 5 | 14.11591 | -0.9594118 | 1 | -2.882603e-05 | -0.645703
106.327 | 12.9213 | 0.009 | 6 | 14.11606 | -1.194761 | 1 | -3.589707e-05 | -0.8040943
106.348 | 13.0242 | 0.043 | 7 | 14.11684 | -1.092642 | 1 | -3.28282e-05 | -0.7353518
106.366 | 12.9801 | 0.035 | 8 | 14.11751 | -1.137411 | 1 | -3.417271e-05 | -0.7654686
106.377 | 12.8331 | 0.023 | 9 | 14.11792 | -1.284821 | 1 | -3.86011e-05 | -0.8646647
106.39 | 12.9948 | 0.025 | 10 | 14.1184 | -1.123604 | 1 | -3.37571e-05 | -0.7561591
106.408 | 12.789 | 0.036 | 11 | 14.11907 | -1.330074 | 1 | -3.99595e-05 | -0.8950928
106.421 | 12.789 | 0.028 | 12 | 14.11956 | -1.330557 | 1 | -3.997353e-05 | -0.8954071
106.439 | 12.9801 | 0.035 | 13 | 14.12023 | -1.140127 | 1 | -3.42519e-05 | -0.7672425
106.449 | 13.0389 | 0.021 | 14 | 14.1206 | -1.081699 | 1 | -3.249628e-05 | -0.7279166
106.465 | 12.7743 | 0.031 | 15 | 14.12119 | -1.346894 | 1 | -4.046262e-05 | -0.9063628
106.486 | 12.9066 | 0.043 | 16 | 14.12198 | -1.215375 | 1 | -3.651087e-05 | -0.8178436
106.495 | 13.4064 | 0.017 | 17 | 14.12231 | -0.71591 | 1 | -2.150634e-05 | -0.481742
106.512 | 12.789 | 0.035 | 18 | 14.12294 | -1.333942 | 1 | -4.007173e-05 | -0.8976068
106.523 | 12.7596 | 0.022 | 19 | 14.12335 | -1.363752 | 1 | -4.096677e-05 | -0.9176556
106.548 | 13.1271 | 0.05 | 20 | 14.12428 | -0.9971815 | 1 | -2.995438e-05 | -0.670978
106.559 | 13.1712 | 0.02 | 21 | 14.12469 | -0.9534907 | 1 | -2.864164e-05 | -0.6415728
106.573 | 13.2447 | 0.03 | 22 | 14.12521 | -0.8805115 | 1 | -2.644909e-05 | -0.5924595
106.587 | 13.0389 | 0.026 | 23 | 14.12573 | -1.086832 | 1 | -3.264618e-05 | -0.7312744
106.606 | 13.0683 | 0.038 | 24 | 14.12644 | -1.058139 | 1 | -3.178372e-05 | -0.7119552
106.615 | 12.9066 | 0.019 | 25 | 14.12677 | -1.220174 | 1 | -3.66505e-05 | -0.8209712
106.633 | 13.1124 | 0.037 | 26 | 14.12744 | -1.015043 | 1 | -3.048845e-05 | -0.6829412
106.647 | 12.9948 | 0.027 | 27 | 14.12796 | -1.133164 | 1 | -3.403594e-05 | -0.762405
106.66 | 12.9507 | 0.027 | 28 | 14.12845 | -1.177748 | 1 | -3.537462e-05 | -0.7923914
106.684 | 13.4358 | 0.048 | 29 | 14.12934 | -0.6935405 | 1 | -2.083058e-05 | -0.4666049
106.692 | 12.9213 | 0.017 | 30 | 14.12964 | -1.208338 | 1 | -3.629231e-05 | -0.8129478
106.707 | 12.8331 | 0.03 | 31 | 14.1302 | -1.297096 | 1 | -3.895759e-05 | -0.87265
106.719 | 12.7449 | 0.023 | 32 | 14.13064 | -1.385742 | 1 | -4.161956e-05 | -0.9322781
106.736 | 12.9654 | 0.035 | 33 | 14.13127 | -1.165875 | 1 | -3.501546e-05 | -0.7843462
106.754 | 12.5685 | 0.037 | 34 | 14.13194 | -1.563444 | 1 | -4.695511e-05 | -1.051794
106.768 | 13.0095 | 0.027 | 35 | 14.13247 | -1.122965 | 1 | -3.372569e-05 | -0.7554555
106.781 | 12.6567 | 0.027 | 36 | 14.13295 | -1.476249 | 1 | -4.43352e-05 | -0.9931086
106.798 | 13.1271 | 0.033 | 37 | 14.13358 | -1.006481 | 1 | -3.022649e-05 | -0.6770734
106.815 | 12.8919 | 0.034 | 38 | 14.13421 | -1.242314 | 1 | -3.730837e-05 | -0.8357074
106.835 | 13.1271 | 0.04 | 39 | 14.13496 | -1.007858 | 1 | -3.026675e-05 | -0.6779753
106.844 | 13.2447 | 0.018 | 40 | 14.13529 | -0.8905923 | 1 | -2.674496e-05 | -0.599087
106.859 | 13.5387 | 0.029 | 41 | 14.13585 | -0.5971503 | 1 | -1.793248e-05 | -0.4016876
106.877 | 13.23 | 0.037 | 42 | 14.13652 | -0.9065199 | 1 | -2.722241e-05 | -0.609782
106.892 | 13.1418 | 0.031 | 43 | 14.13708 | -0.9952779 | 1 | -2.988735e-05 | -0.6694765
106.904 | 12.9066 | 0.024 | 44 | 14.13752 | -1.230924 | 1 | -3.696318e-05 | -0.8279753
106.916 | 13.0242 | 0.024 | 45 | 14.13797 | -1.113771 | 1 | -3.344481e-05 | -0.7491639
106.938 | 13.1271 | 0.044 | 46 | 14.13879 | -1.011689 | 1 | -3.037882e-05 | -0.6804856
106.95 | 13.1418 | 0.024 | 47 | 14.13924 | -0.9974354 | 1 | -2.995047e-05 | -0.6708906
106.971 | 12.7008 | 0.041 | 48 | 14.14002 | -1.439217 | 1 | -4.321518e-05 | -0.96802
106.981 | 12.7449 | 0.019 | 49 | 14.14039 | -1.395489 | 1 | -4.190176e-05 | -0.9385995
106.996 | 13.0977 | 0.032 | 50 | 14.14095 | -1.043247 | 1 | -3.132469e-05 | -0.701673
107.012 | 12.8184 | 0.031 | 51 | 14.14154 | -1.323142 | 1 | -3.972826e-05 | -0.889913
107.027 | 13.0683 | 0.03 | 52 | 14.1421 | -1.0738 | 1 | -3.224113e-05 | -0.7222012
107.054 | 13.23 | 0.054 | 53 | 14.1431 | -0.913104 | 1 | -2.741549e-05 | -0.6141069
107.062 | 12.6567 | 0.015 | 54 | 14.1434 | -1.486702 | 1 | -4.463712e-05 | -0.9998716
107.079 | 12.9801 | 0.035 | 55 | 14.14403 | -1.163934 | 1 | -3.49457e-05 | -0.7827836
107.088 | 13.4505 | 0.017 | 56 | 14.14437 | -0.6938688 | 1 | -2.083238e-05 | -0.4666454
107.105 | 12.9066 | 0.035 | 57 | 14.145 | -1.238401 | 1 | -3.718056e-05 | -0.8328445
107.118 | 12.8772 | 0.026 | 58 | 14.14548 | -1.268285 | 1 | -3.807728e-05 | -0.8529311
107.133 | 13.1712 | 0.03 | 59 | 14.14604 | -0.9748427 | 1 | -2.926695e-05 | -0.6555797
107.15 | 13.2594 | 0.035 | 60 | 14.14668 | -0.8872751 | 1 | -2.663754e-05 | -0.596681
107.164 | 13.0389 | 0.028 | 61 | 14.1472 | -1.108296 | 1 | -3.327253e-05 | -0.7453046
107.179 | 13.0242 | 0.029 | 62 | 14.14775 | -1.123554 | 1 | -3.373011e-05 | -0.7555544
107.191 | 12.9801 | 0.025 | 63 | 14.1482 | -1.1681 | 1 | -3.506703e-05 | -0.7855014
107.21 | 12.8772 | 0.037 | 64 | 14.14891 | -1.271707 | 1 | -3.817667e-05 | -0.8551574
107.226 | 13.1124 | 0.032 | 65 | 14.1495 | -1.037102 | 1 | -3.113335e-05 | -0.6973871
107.248 | 13.0683 | 0.045 | 66 | 14.15032 | -1.082021 | 1 | -3.24811e-05 | -0.7275766
107.255 | 13.1271 | 0.014 | 67 | 14.15058 | -1.023481 | 1 | -3.07236e-05 | -0.6882086
107.271 | 12.9507 | 0.031 | 68 | 14.15118 | -1.200476 | 1 | -3.603622e-05 | -0.8072113
107.288 | 12.6861 | 0.035 | 69 | 14.15181 | -1.465709 | 1 | -4.399732e-05 | -0.9855399
107.302 | 12.8625 | 0.027 | 70 | 14.15233 | -1.289829 | 1 | -3.87173e-05 | -0.8672675
107.316 | 13.2741 | 0.029 | 71 | 14.15285 | -0.8787501 | 1 | -2.637742e-05 | -0.5908543
107.33 | 12.7743 | 0.028 | 72 | 14.15337 | -1.379071 | 1 | -4.139499e-05 | -0.9272477
107.346 | 13.377 | 0.031 | 73 | 14.15397 | -0.7769661 | 1 | -2.332151e-05 | -0.5224017
107.368 | 12.8625 | 0.044 | 74 | 14.15478 | -1.292284 | 1 | -3.878855e-05 | -0.8688635
107.381 | 12.9066 | 0.026 | 75 | 14.15527 | -1.248668 | 1 | -3.747892e-05 | -0.8395277
107.397 | 12.9654 | 0.03 | 76 | 14.15586 | -1.190463 | 1 | -3.573134e-05 | -0.8003821
107.406 | 12.7449 | 0.02 | 77 | 14.1562 | -1.411298 | 1 | -4.235926e-05 | -0.9488475
107.426 | 13.0242 | 0.04 | 78 | 14.15694 | -1.132742 | 1 | -3.399792e-05 | -0.7615534
107.445 | 13.1271 | 0.037 | 79 | 14.15765 | -1.030549 | 1 | -3.093015e-05 | -0.6928354
107.461 | 12.8331 | 0.032 | 80 | 14.15824 | -1.325144 | 1 | -3.977131e-05 | -0.8908774
107.476 | 13.0095 | 0.031 | 81 | 14.1588 | -1.149302 | 1 | -3.44933e-05 | -0.7726499
107.486 | 13.0242 | 0.019 | 82 | 14.15917 | -1.134974 | 1 | -3.406296e-05 | -0.7630103
107.504 | 12.7596 | 0.037 | 83 | 14.15984 | -1.400243 | 1 | -4.202354e-05 | -0.9413272
107.511 | 12.8772 | 0.014 | 84 | 14.1601 | -1.282904 | 1 | -3.850173e-05 | -0.8624387
107.532 | 12.9948 | 0.042 | 85 | 14.16089 | -1.166085 | 1 | -3.499513e-05 | -0.783891
107.546 | 12.9066 | 0.027 | 86 | 14.16141 | -1.254806 | 1 | -3.765721e-05 | -0.8435215
107.56 | 13.2741 | 0.029 | 87 | 14.16193 | -0.8878266 | 1 | -2.664367e-05 | -0.5968181
107.58 | 13.3035 | 0.039 | 88 | 14.16267 | -0.8591706 | 1 | -2.578321e-05 | -0.5775438
107.604 | 13.0977 | 0.048 | 89 | 14.16356 | -1.065863 | 1 | -3.19852e-05 | -0.7164686
107.612 | 12.8478 | 0.016 | 90 | 14.16386 | -1.316061 | 1 | -3.949301e-05 | -0.8846435
107.627 | 12.7449 | 0.03 | 91 | 14.16442 | -1.419519 | 1 | -4.259702e-05 | -0.9541733
107.637 | 12.8625 | 0.019 | 92 | 14.16479 | -1.302291 | 1 | -3.907886e-05 | -0.8753665
107.656 | 13.2006 | 0.039 | 93 | 14.1655 | -0.9648977 | 1 | -2.895392e-05 | -0.6485677
107.672 | 12.7008 | 0.032 | 94 | 14.16609 | -1.465293 | 1 | -4.396872e-05 | -0.9848994
107.685 | 13.0242 | 0.026 | 95 | 14.16658 | -1.142376 | 1 | -3.427862e-05 | -0.767841
107.707 | 12.8625 | 0.045 | 96 | 14.16739 | -1.304895 | 1 | -3.915439e-05 | -0.8770583
107.72 | 12.9066 | 0.026 | 97 | 14.16788 | -1.261278 | 1 | -3.784517e-05 | -0.8477319
107.739 | 13.0536 | 0.036 | 98 | 14.16859 | -1.114985 | 1 | -3.345498e-05 | -0.7493915
107.748 | 12.7596 | 0.019 | 99 | 14.16892 | -1.40932 | 1 | -4.228609e-05 | -0.9472085
107.768 | 12.7155 | 0.039 | 100 | 14.16966 | -1.454164 | 1 | -4.363079e-05 | -0.9773296
107.777 | 12.9801 | 0.018 | 101 | 14.17 | -1.189899 | 1 | -3.570146e-05 | -0.7997126
107.794 | 12.7155 | 0.034 | 102 | 14.17063 | -1.455131 | 1 | -4.365872e-05 | -0.9779554
107.812 | 13.0095 | 0.036 | 103 | 14.1713 | -1.161801 | 1 | -3.485725e-05 | -0.7808023
107.825 | 13.1271 | 0.026 | 104 | 14.17178 | -1.044684 | 1 | -3.134304e-05 | -0.7020841
107.848 | 12.7596 | 0.045 | 105 | 14.17264 | -1.41304 | 1 | -4.239366e-05 | -0.9496181
107.854 | 13.0536 | 0.012 | 106 | 14.17286 | -1.119263 | 1 | -3.357966e-05 | -0.7521843
107.87 | 12.7008 | 0.032 | 107 | 14.17346 | -1.472658 | 1 | -4.418139e-05 | -0.9896632
107.883 | 12.9801 | 0.027 | 108 | 14.17394 | -1.193842 | 1 | -3.581615e-05 | -0.8022817
107.898 | 12.8184 | 0.03 | 109 | 14.1745 | -1.3561 | 1 | -4.068343e-05 | -0.9113087
107.919 | 13.2006 | 0.041 | 110 | 14.17528 | -0.9746809 | 1 | -2.924015e-05 | -0.6549794
107.938 | 13.1271 | 0.038 | 111 | 14.17599 | -1.048888 | 1 | -3.146577e-05 | -0.7048332
107.949 | 12.9948 | 0.022 | 112 | 14.1764 | -1.181597 | 1 | -3.544656e-05 | -0.794003
107.967 | 13.2006 | 0.035 | 113 | 14.17707 | -0.9764665 | 1 | -2.929238e-05 | -0.6561493
107.983 | 12.8331 | 0.033 | 114 | 14.17766 | -1.344562 | 1 | -4.033401e-05 | -0.9034819
107.994 | 12.789 | 0.022 | 115 | 14.17807 | -1.389071 | 1 | -4.166876e-05 | -0.9333802
108.012 | 12.9654 | 0.037 | 116 | 14.17874 | -1.21334 | 1 | -3.639665e-05 | -0.8152849
108.03 | 13.0095 | 0.034 | 117 | 14.17941 | -1.16991 | 1 | -3.509326e-05 | -0.786089
108.042 | 12.9507 | 0.025 | 118 | 14.17986 | -1.229156 | 1 | -3.687003e-05 | -0.8258886
108.056 | 12.9213 | 0.029 | 119 | 14.18038 | -1.259077 | 1 | -3.776703e-05 | -0.8459815
108.082 | 12.8625 | 0.05 | 120 | 14.18134 | -1.318844 | 1 | -3.955882e-05 | -0.8861175
108.094 | 13.0536 | 0.026 | 121 | 14.18179 | -1.128191 | 1 | -3.383976e-05 | -0.7580107
108.111 | 12.5685 | 0.034 | 122 | 14.18242 | -1.613923 | 1 | -4.840839e-05 | -1.084348
108.123 | 13.2006 | 0.022 | 123 | 14.18287 | -0.9822695 | 1 | -2.946208e-05 | -0.6599507
108.144 | 13.0977 | 0.043 | 124 | 14.18365 | -1.085951 | 1 | -3.257124e-05 | -0.7295957
108.157 | 13.0095 | 0.026 | 125 | 14.18413 | -1.174634 | 1 | -3.523071e-05 | -0.7891679
108.171 | 12.9948 | 0.027 | 126 | 14.18466 | -1.189855 | 1 | -3.568675e-05 | -0.7993833
108.185 | 12.9801 | 0.03 | 127 | 14.18518 | -1.205076 | 1 | -3.614278e-05 | -0.8095983
108.197 | 12.7743 | 0.024 | 128 | 14.18562 | -1.411322 | 1 | -4.232806e-05 | -0.9481486
108.217 | 12.642 | 0.038 | 129 | 14.18637 | -1.544366 | 1 | -4.631741e-05 | -1.03751
108.231 | 13.1271 | 0.029 | 130 | 14.18689 | -1.059787 | 1 | -3.178387e-05 | -0.7119586
108.243 | 12.9654 | 0.024 | 131 | 14.18733 | -1.221933 | 1 | -3.664635e-05 | -0.8208783
108.264 | 13.2594 | 0.041 | 132 | 14.18811 | -0.9287145 | 1 | -2.785203e-05 | -0.6238854
108.273 | 13.0095 | 0.02 | 133 | 14.18845 | -1.178949 | 1 | -3.535623e-05 | -0.7919796
108.287 | 12.8184 | 0.026 | 134 | 14.18897 | -1.37057 | 1 | -4.110232e-05 | -0.9206919
108.306 | 12.8331 | 0.038 | 135 | 14.18968 | -1.356577 | 1 | -4.068194e-05 | -0.9112753
108.324 | 13.2888 | 0.036 | 136 | 14.19035 | -0.9015464 | 1 | -2.703572e-05 | -0.6056
108.342 | 13.2006 | 0.037 | 137 | 14.19102 | -0.990416 | 1 | -2.970024e-05 | -0.6652854
108.352 | 12.8772 | 0.019 | 138 | 14.19139 | -1.314188 | 1 | -3.940903e-05 | -0.8827622
108.368 | 12.6567 | 0.034 | 139 | 14.19198 | -1.535283 | 1 | -4.603839e-05 | -1.03126
108.384 | 12.8772 | 0.031 | 140 | 14.19258 | -1.315378 | 1 | -3.944352e-05 | -0.8835349
108.401 | 12.8331 | 0.035 | 141 | 14.19321 | -1.360111 | 1 | -4.078423e-05 | -0.9135667
108.416 | 13.2594 | 0.029 | 142 | 14.19377 | -0.9343687 | 1 | -2.801754e-05 | -0.627593
108.431 | 12.8184 | 0.03 | 143 | 14.19433 | -1.375927 | 1 | -4.125731e-05 | -0.9241637
108.451 | 12.9801 | 0.041 | 144 | 14.19507 | -1.214971 | 1 | -3.643033e-05 | -0.8160394
108.466 | 12.8478 | 0.029 | 145 | 14.19563 | -1.347829 | 1 | -4.041344e-05 | -0.9052611
108.478 | 12.9654 | 0.024 | 146 | 14.19608 | -1.230675 | 1 | -3.690027e-05 | -0.8265661
108.495 | 13.0683 | 0.033 | 147 | 14.19671 | -1.128407 | 1 | -3.383336e-05 | -0.7578672
108.511 | 12.9066 | 0.032 | 148 | 14.1973 | -1.290703 | 1 | -3.869891e-05 | -0.8668556
108.524 | 13.0536 | 0.026 | 149 | 14.19779 | -1.144186 | 1 | -3.430551e-05 | -0.7684435
108.545 | 13.1859 | 0.042 | 150 | 14.19857 | -1.012667 | 1 | -3.036165e-05 | -0.6801009
108.56 | 13.0095 | 0.031 | 151 | 14.19913 | -1.189625 | 1 | -3.566667e-05 | -0.7989334
108.576 | 13.2447 | 0.031 | 152 | 14.19972 | -0.9550205 | 1 | -2.863245e-05 | -0.6413668
108.592 | 12.8919 | 0.033 | 153 | 14.20032 | -1.308416 | 1 | -3.922698e-05 | -0.8786844
108.607 | 12.4803 | 0.028 | 154 | 14.20087 | -1.720574 | 1 | -5.158296e-05 | -1.155458
108.62 | 13.2006 | 0.027 | 155 | 14.20136 | -1.000757 | 1 | -3.000242e-05 | -0.6720543
108.64 | 13.0536 | 0.039 | 156 | 14.2021 | -1.148501 | 1 | -3.443109e-05 | -0.7712565
108.656 | 13.2006 | 0.032 | 157 | 14.2027 | -1.002096 | 1 | -3.004154e-05 | -0.6729306
108.672 | 13.0242 | 0.033 | 158 | 14.20329 | -1.179092 | 1 | -3.534709e-05 | -0.7917749
108.689 | 12.8331 | 0.034 | 159 | 14.20392 | -1.370824 | 1 | -4.109423e-05 | -0.9205107
108.704 | 13.0389 | 0.029 | 160 | 14.20448 | -1.165582 | 1 | -3.494104e-05 | -0.7826792
108.714 | 12.9213 | 0.02 | 161 | 14.20485 | -1.283554 | 1 | -3.847715e-05 | -0.8618883
108.731 | 13.1124 | 0.035 | 162 | 14.20549 | -1.093086 | 1 | -3.276697e-05 | -0.7339801
108.747 | 13.0683 | 0.031 | 163 | 14.20608 | -1.137781 | 1 | -3.410626e-05 | -0.7639802
108.765 | 13.0389 | 0.037 | 164 | 14.20675 | -1.167851 | 1 | -3.500703e-05 | -0.7841575
108.782 | 13.1712 | 0.034 | 165 | 14.20738 | -1.036183 | 1 | -3.105971e-05 | -0.6957376
108.801 | 12.8184 | 0.038 | 166 | 14.20809 | -1.38969 | 1 | -4.165537e-05 | -0.9330802
108.811 | 12.7155 | 0.02 | 167 | 14.20846 | -1.492962 | 1 | -4.475048e-05 | -1.002411
108.832 | 12.9801 | 0.042 | 168 | 14.20924 | -1.229143 | 1 | -3.684196e-05 | -0.8252599
108.847 | 13.2741 | 0.03 | 169 | 14.2098 | -0.9357014 | 1 | -2.804602e-05 | -0.6282309
108.858 | 12.7302 | 0.022 | 170 | 14.21021 | -1.480011 | 1 | -4.436028e-05 | -0.9936703
108.872 | 13.2006 | 0.029 | 171 | 14.21073 | -1.010131 | 1 | -3.027621e-05 | -0.6781872
108.895 | 12.9801 | 0.045 | 172 | 14.21159 | -1.231487 | 1 | -3.691e-05 | -0.826784
108.905 | 12.8331 | 0.02 | 173 | 14.21196 | -1.378859 | 1 | -4.132662e-05 | -0.9257164
108.928 | 12.8184 | 0.047 | 174 | 14.21281 | -1.394414 | 1 | -4.179194e-05 | -0.9361394
108.938 | 13.3182 | 0.02 | 175 | 14.21319 | -0.8949864 | 1 | -2.682335e-05 | -0.600843
108.952 | 12.8331 | 0.026 | 176 | 14.21371 | -1.380607 | 1 | -4.137718e-05 | -0.9268488
108.971 | 13.3329 | 0.038 | 177 | 14.21441 | -0.881514 | 1 | -2.641874e-05 | -0.5917798
108.981 | 12.8478 | 0.021 | 178 | 14.21479 | -1.366986 | 1 | -4.096782e-05 | -0.9176792
109 | 12.9507 | 0.037 | 179 | 14.21549 | -1.264793 | 1 | -3.790446e-05 | -0.84906
109.013 | 12.8478 | 0.027 | 180 | 14.21598 | -1.368176 | 1 | -4.100225e-05 | -0.9184504
109.035 | 12.9654 | 0.042 | 181 | 14.21679 | -1.251395 | 1 | -3.750169e-05 | -0.840038
109.047 | 12.7449 | 0.025 | 182 | 14.21724 | -1.472341 | 1 | -4.41225e-05 | -0.9883439
109.065 | 12.789 | 0.037 | 183 | 14.21791 | -1.428911 | 1 | -4.282026e-05 | -0.9591738
109.087 | 13.1712 | 0.044 | 184 | 14.21873 | -1.047529 | 1 | -3.139072e-05 | -0.7031521
109.099 | 12.6273 | 0.023 | 185 | 14.21918 | -1.591875 | 1 | -4.77023e-05 | -1.068531
109.112 | 12.6126 | 0.027 | 186 | 14.21966 | -1.607059 | 1 | -4.81567e-05 | -1.07871
109.126 | 13.3623 | 0.028 | 187 | 14.22018 | -0.8578798 | 1 | -2.570665e-05 | -0.5758291
109.149 | 12.8919 | 0.046 | 188 | 14.22104 | -1.329135 | 1 | -3.982712e-05 | -0.8921274
109.165 | 12.8478 | 0.031 | 189 | 14.22163 | -1.373831 | 1 | -4.116577e-05 | -0.9221132
109.181 | 13.0977 | 0.033 | 190 | 14.22223 | -1.124526 | 1 | -3.369503e-05 | -0.7547687
109.197 | 12.9948 | 0.032 | 191 | 14.22282 | -1.228021 | 1 | -3.679558e-05 | -0.824221
109.212 | 12.789 | 0.03 | 192 | 14.22338 | -1.434379 | 1 | -4.297814e-05 | -0.9627103
109.226 | 12.9213 | 0.027 | 193 | 14.2239 | -1.3026 | 1 | -3.902913e-05 | -0.8742526
109.239 | 13.1565 | 0.027 | 194 | 14.22438 | -1.067883 | 1 | -3.199605e-05 | -0.7167116
109.253 | 12.8478 | 0.028 | 195 | 14.2249 | -1.377104 | 1 | -4.126042e-05 | -0.9242333
109.268 | 13.2447 | 0.029 | 196 | 14.22546 | -0.980762 | 1 | -2.938491e-05 | -0.6582219
109.283 | 13.0095 | 0.03 | 197 | 14.22602 | -1.21652 | 1 | -3.644801e-05 | -0.8164353
109.305 | 12.9801 | 0.045 | 198 | 14.22684 | -1.246738 | 1 | -3.73526e-05 | -0.8366982
109.317 | 13.0683 | 0.024 | 199 | 14.22728 | -1.158985 | 1 | -3.472308e-05 | -0.777797
109.335 | 12.9213 | 0.036 | 200 | 14.22795 | -1.306654 | 1 | -3.914658e-05 | -0.8768834
109.355 | 12.789 | 0.039 | 201 | 14.2287 | -1.439698 | 1 | -4.313168e-05 | -0.9661497
109.37 | 13.0977 | 0.032 | 202 | 14.22926 | -1.131556 | 1 | -3.389963e-05 | -0.7593516
109.384 | 13.0536 | 0.027 | 203 | 14.22978 | -1.176177 | 1 | -3.523593e-05 | -0.7892847
109.404 | 13.2741 | 0.04 | 204 | 14.23052 | -0.9564211 | 1 | -2.865193e-05 | -0.6418032
109.415 | 13.0242 | 0.023 | 205 | 14.23093 | -1.20673 | 1 | -3.615018e-05 | -0.809764
109.427 | 13.0242 | 0.024 | 206 | 14.23138 | -1.207177 | 1 | -3.616314e-05 | -0.8100543
109.447 | 13.0095 | 0.04 | 207 | 14.23212 | -1.222621 | 1 | -3.66251e-05 | -0.8204022
109.464 | 12.8478 | 0.034 | 208 | 14.23275 | -1.384953 | 1 | -4.14873e-05 | -0.9293154
109.477 | 13.0389 | 0.025 | 209 | 14.23324 | -1.194337 | 1 | -3.57768e-05 | -0.8014003
109.491 | 13.2594 | 0.029 | 210 | 14.23376 | -0.9743573 | 1 | -2.918685e-05 | -0.6537855
109.506 | 13.2447 | 0.03 | 211 | 14.23432 | -0.9896153 | 1 | -2.964348e-05 | -0.664014
109.531 | 12.8625 | 0.049 | 212 | 14.23525 | -1.372745 | 1 | -4.1119e-05 | -0.9210656
109.54 | 13.0389 | 0.017 | 213 | 14.23558 | -1.19668 | 1 | -3.584486e-05 | -0.8029249
109.558 | 13.1418 | 0.036 | 214 | 14.23625 | -1.09445 | 1 | -3.278214e-05 | -0.7343199
109.57 | 12.9507 | 0.024 | 215 | 14.2367 | -1.285996 | 1 | -3.85191e-05 | -0.8628279
109.587 | 13.2594 | 0.033 | 216 | 14.23733 | -0.9779284 | 1 | -2.929116e-05 | -0.6561221
109.601 | 12.9948 | 0.028 | 217 | 14.23785 | -1.243049 | 1 | -3.723164e-05 | -0.8339887
109.617 | 13.0536 | 0.033 | 218 | 14.23844 | -1.184844 | 1 | -3.548776e-05 | -0.7949257
109.631 | 12.7008 | 0.027 | 219 | 14.23897 | -1.538165 | 1 | -4.60696e-05 | -1.031959
109.651 | 13.0095 | 0.04 | 220 | 14.23971 | -1.230209 | 1 | -3.684531e-05 | -0.8253349
109.666 | 13.1712 | 0.031 | 221 | 14.24027 | -1.069067 | 1 | -3.201858e-05 | -0.7172162
109.686 | 13.2006 | 0.04 | 222 | 14.24101 | -1.040411 | 1 | -3.115974e-05 | -0.6979782
109.697 | 12.7596 | 0.021 | 223 | 14.24142 | -1.48182 | 1 | -4.437925e-05 | -0.9940951
109.716 | 13.0536 | 0.039 | 224 | 14.24213 | -1.188527 | 1 | -3.559473e-05 | -0.7973219
109.732 | 13.2888 | 0.032 | 225 | 14.24272 | -0.9539222 | 1 | -2.856821e-05 | -0.6399278
109.745 | 13.1124 | 0.025 | 226 | 14.24321 | -1.130806 | 1 | -3.386513e-05 | -0.7585788
109.76 | 13.1859 | 0.03 | 227 | 14.24376 | -1.057864 | 1 | -3.168023e-05 | -0.7096371
109.777 | 12.8625 | 0.036 | 228 | 14.2444 | -1.381896 | 1 | -4.138347e-05 | -0.9269898
109.792 | 12.7155 | 0.029 | 229 | 14.24495 | -1.529454 | 1 | -4.580173e-05 | -1.025959
109.804 | 12.9507 | 0.024 | 230 | 14.2454 | -1.294701 | 1 | -3.877125e-05 | -0.868476
109.827 | 12.9948 | 0.046 | 231 | 14.24626 | -1.251456 | 1 | -3.747543e-05 | -0.8394497
109.837 | 12.7596 | 0.019 | 232 | 14.24663 | -1.487028 | 1 | -4.452932e-05 | -0.9974568
109.852 | 12.7449 | 0.031 | 233 | 14.24719 | -1.502286 | 1 | -4.498559e-05 | -1.007677
109.874 | 13.0536 | 0.043 | 234 | 14.248 | -1.194404 | 1 | -3.576541e-05 | -0.8011451
109.893 | 13.1859 | 0.038 | 235 | 14.24871 | -1.062811 | 1 | -3.182439e-05 | -0.7128663
109.909 | 13.2006 | 0.032 | 236 | 14.24931 | -1.048706 | 1 | -3.140157e-05 | -0.7033951
109.925 | 13.2594 | 0.032 | 237 | 14.2499 | -0.9905016 | 1 | -2.965828e-05 | -0.6643455
109.942 | 13.23 | 0.034 | 238 | 14.25053 | -1.020534 | 1 | -3.055704e-05 | -0.6844777
109.956 | 13.3035 | 0.028 | 239 | 14.25105 | -0.9475547 | 1 | -2.837151e-05 | -0.6355218
109.975 | 12.789 | 0.038 | 240 | 14.25176 | -1.462762 | 1 | -4.379695e-05 | -0.9810516
109.988 | 12.8331 | 0.027 | 241 | 14.25225 | -1.419145 | 1 | -4.249049e-05 | -0.9517871
110.01 | 12.9948 | 0.043 | 242 | 14.25306 | -1.258263 | 1 | -3.767277e-05 | -0.84387
110.023 | 12.8478 | 0.026 | 243 | 14.25355 | -1.405747 | 1 | -4.208795e-05 | -0.9427702
110.043 | 12.5538 | 0.042 | 244 | 14.25429 | -1.700491 | 1 | -5.09116e-05 | -1.14042
110.058 | 12.8331 | 0.03 | 245 | 14.25485 | -1.421749 | 1 | -4.256564e-05 | -0.9534704
110.075 | 13.0536 | 0.034 | 246 | 14.25548 | -1.201881 | 1 | -3.598247e-05 | -0.8060072
110.09 | 13.2006 | 0.029 | 247 | 14.25604 | -1.055439 | 1 | -3.159777e-05 | -0.7077901
110.104 | 13.2447 | 0.027 | 248 | 14.25656 | -1.01186 | 1 | -3.02927e-05 | -0.6785564
110.122 | 12.8331 | 0.036 | 249 | 14.25723 | -1.42413 | 1 | -4.263435e-05 | -0.9550093
110.139 | 12.8331 | 0.034 | 250 | 14.25786 | -1.424762 | 1 | -4.265259e-05 | -0.9554181
110.157 | 12.7008 | 0.036 | 251 | 14.25853 | -1.557732 | 1 | -4.663246e-05 | -1.044567
110.174 | 13.1271 | 0.035 | 252 | 14.25916 | -1.132064 | 1 | -3.388908e-05 | -0.7591153
110.193 | 12.8772 | 0.039 | 253 | 14.25987 | -1.382671 | 1 | -4.139041e-05 | -0.9271452
110.207 | 13.2447 | 0.027 | 254 | 14.26039 | -1.015692 | 1 | -3.040445e-05 | -0.6810596
110.225 | 13.3182 | 0.036 | 255 | 14.26106 | -0.9428612 | 1 | -2.822381e-05 | -0.6322133
110.242 | 12.9801 | 0.035 | 256 | 14.26169 | -1.281594 | 1 | -3.836288e-05 | -0.8593285
110.258 | 13.1712 | 0.032 | 257 | 14.26229 | -1.091089 | 1 | -3.265987e-05 | -0.731581
110.269 | 12.9066 | 0.021 | 258 | 14.2627 | -1.356098 | 1 | -4.059204e-05 | -0.9092617
110.293 | 12.9066 | 0.049 | 259 | 14.26359 | -1.356991 | 1 | -4.061784e-05 | -0.9098397
110.305 | 13.5387 | 0.023 | 260 | 14.26404 | -0.7253371 | 1 | -2.171076e-05 | -0.486321
110.323 | 13.0536 | 0.036 | 261 | 14.26471 | -1.211107 | 1 | -3.625017e-05 | -0.8120039
110.338 | 13.2594 | 0.03 | 262 | 14.26526 | -1.005865 | 1 | -3.010656e-05 | -0.6743869
110.353 | 12.9213 | 0.03 | 263 | 14.26582 | -1.344523 | 1 | -4.024237e-05 | -0.9014291
110.373 | 12.8772 | 0.04 | 264 | 14.26657 | -1.389367 | 1 | -4.158379e-05 | -0.9314769
110.391 | 13.2888 | 0.036 | 265 | 14.26724 | -0.9784362 | 1 | -2.928413e-05 | -0.6559646
110.404 | 12.8772 | 0.026 | 266 | 14.26772 | -1.39052 | 1 | -4.161709e-05 | -0.9322228
110.418 | 12.7743 | 0.027 | 267 | 14.26824 | -1.493941 | 1 | -4.47118e-05 | -1.001544
110.431 | 12.9948 | 0.026 | 268 | 14.26872 | -1.273924 | 1 | -3.812651e-05 | -0.8540338
110.447 | 13.1124 | 0.033 | 269 | 14.26932 | -1.156919 | 1 | -3.462422e-05 | -0.7755826
110.468 | 13.2006 | 0.041 | 270 | 14.2701 | -1.0695 | 1 | -3.200732e-05 | -0.716964
110.485 | 13.1124 | 0.034 | 271 | 14.27073 | -1.158333 | 1 | -3.466528e-05 | -0.7765024
110.502 | 12.8772 | 0.035 | 272 | 14.27137 | -1.394165 | 1 | -4.172234e-05 | -0.9345805
110.519 | 13.1124 | 0.033 | 273 | 14.272 | -1.159598 | 1 | -3.470202e-05 | -0.7773253
110.537 | 12.8772 | 0.038 | 274 | 14.27267 | -1.395467 | 1 | -4.175993e-05 | -0.9354224
110.553 | 12.9654 | 0.031 | 275 | 14.27326 | -1.307862 | 1 | -3.913773e-05 | -0.8766851
110.563 | 12.8478 | 0.02 | 276 | 14.27363 | -1.425834 | 1 | -4.266763e-05 | -0.955755
110.586 | 13.1124 | 0.046 | 277 | 14.27449 | -1.16209 | 1 | -3.477441e-05 | -0.7789469
110.598 | 12.9654 | 0.024 | 278 | 14.27494 | -1.309536 | 1 | -3.918616e-05 | -0.87777
110.617 | 13.2741 | 0.038 | 279 | 14.27564 | -1.001543 | 1 | -2.996933e-05 | -0.671313
110.636 | 12.7302 | 0.037 | 280 | 14.27635 | -1.54615 | 1 | -4.626486e-05 | -1.036333
110.649 | 12.8184 | 0.026 | 281 | 14.27683 | -1.458433 | 1 | -4.363962e-05 | -0.9775274
110.662 | 12.7449 | 0.028 | 282 | 14.27732 | -1.532417 | 1 | -4.585281e-05 | -1.027103
110.683 | 12.8772 | 0.042 | 283 | 14.2781 | -1.400898 | 1 | -4.191669e-05 | -0.9389339
110.696 | 12.8184 | 0.026 | 284 | 14.27858 | -1.460182 | 1 | -4.369e-05 | -0.9786559
110.712 | 13.0977 | 0.032 | 285 | 14.27918 | -1.181477 | 1 | -3.535036e-05 | -0.791848
110.729 | 13.1565 | 0.034 | 286 | 14.27981 | -1.123309 | 1 | -3.360942e-05 | -0.7528509
110.746 | 13.0536 | 0.033 | 287 | 14.28044 | -1.226842 | 1 | -3.670652e-05 | -0.822226
110.763 | 12.9654 | 0.035 | 288 | 14.28107 | -1.315674 | 1 | -3.936371e-05 | -0.8817471
110.777 | 13.0683 | 0.028 | 289 | 14.28159 | -1.213295 | 1 | -3.630014e-05 | -0.8131232
110.798 | 13.0095 | 0.042 | 290 | 14.28238 | -1.272876 | 1 | -3.808198e-05 | -0.8530363
110.817 | 13.2594 | 0.037 | 291 | 14.28308 | -1.023683 | 1 | -3.062605e-05 | -0.6860236
110.837 | 13.1859 | 0.041 | 292 | 14.28383 | -1.097927 | 1 | -3.284663e-05 | -0.7357646
110.852 | 13.1712 | 0.029 | 293 | 14.28438 | -1.113185 | 1 | -3.330264e-05 | -0.745979
110.87 | 12.8625 | 0.036 | 294 | 14.28505 | -1.422554 | 1 | -4.255718e-05 | -0.9532809
110.886 | 13.0242 | 0.031 | 295 | 14.28565 | -1.26145 | 1 | -3.7737e-05 | -0.8453087
110.905 | 12.9507 | 0.038 | 296 | 14.28636 | -1.335656 | 1 | -3.995622e-05 | -0.8950194
110.928 | 12.9507 | 0.046 | 297 | 14.28721 | -1.336512 | 1 | -3.998095e-05 | -0.8955733
110.935 | 12.8184 | 0.015 | 298 | 14.28747 | -1.469072 | 1 | -4.394613e-05 | -0.9843932
110.954 | 13.1271 | 0.039 | 299 | 14.28818 | -1.161079 | 1 | -3.473213e-05 | -0.7779998
110.973 | 13.0389 | 0.038 | 300 | 14.28889 | -1.249986 | 1 | -3.739099e-05 | -0.8375583
110.997 | 13.4652 | 0.047 | 301 | 14.28978 | -0.8245786 | 1 | -2.466517e-05 | -0.5524999
111.006 | 12.9213 | 0.018 | 302 | 14.29011 | -1.368813 | 1 | -4.094423e-05 | -0.9171507
111.027 | 12.8331 | 0.043 | 303 | 14.29089 | -1.457795 | 1 | -4.360499e-05 | -0.9767518
111.037 | 13.0242 | 0.019 | 304 | 14.29127 | -1.267067 | 1 | -3.789965e-05 | -0.8489522
111.058 | 12.7743 | 0.042 | 305 | 14.29205 | -1.517748 | 1 | -4.539696e-05 | -1.016892
111.073 | 12.8331 | 0.029 | 306 | 14.29261 | -1.459506 | 1 | -4.365429e-05 | -0.977856
111.091 | 13.2447 | 0.036 | 307 | 14.29328 | -1.048575 | 1 | -3.136269e-05 | -0.7025243
111.106 | 13.5534 | 0.032 | 308 | 14.29383 | -0.7404333 | 1 | -2.214591e-05 | -0.4960684
111.125 | 13.1124 | 0.037 | 309 | 14.29454 | -1.18214 | 1 | -3.535646e-05 | -0.7919847
111.142 | 13.1565 | 0.035 | 310 | 14.29517 | -1.138672 | 1 | -3.405585e-05 | -0.762851
111.153 | 13.2594 | 0.022 | 311 | 14.29558 | -1.036182 | 1 | -3.09902e-05 | -0.6941804
111.179 | 13.377 | 0.05 | 312 | 14.29655 | -0.9195488 | 1 | -2.750126e-05 | -0.6160282
111.194 | 12.6567 | 0.03 | 313 | 14.29711 | -1.640407 | 1 | -4.905952e-05 | -1.098933
111.208 | 13.1271 | 0.029 | 314 | 14.29763 | -1.170528 | 1 | -3.500641e-05 | -0.7841437
111.218 | 12.8919 | 0.02 | 315 | 14.298 | -1.4061 | 1 | -4.205116e-05 | -0.941946
111.233 | 13.1712 | 0.029 | 316 | 14.29856 | -1.127358 | 1 | -3.371456e-05 | -0.7552061
111.255 | 12.7743 | 0.045 | 317 | 14.29938 | -1.525076 | 1 | -4.560771e-05 | -1.021613
111.27 | 13.1418 | 0.029 | 318 | 14.29993 | -1.158134 | 1 | -3.463375e-05 | -0.7757959
111.29 | 13.0242 | 0.041 | 319 | 14.30068 | -1.276478 | 1 | -3.817208e-05 | -0.8550546
111.308 | 12.8478 | 0.036 | 320 | 14.30135 | -1.453547 | 1 | -4.346647e-05 | -0.973649
111.326 | 13.23 | 0.035 | 321 | 14.30202 | -1.072017 | 1 | -3.205675e-05 | -0.7180713
111.342 | 13.1859 | 0.034 | 322 | 14.30261 | -1.116712 | 1 | -3.339278e-05 | -0.7479983
111.361 | 12.8625 | 0.037 | 323 | 14.30332 | -1.440819 | 1 | -4.30837e-05 | -0.9650749
111.378 | 13.3329 | 0.033 | 324 | 14.30395 | -0.9710513 | 1 | -2.903614e-05 | -0.6504095
111.394 | 13.1712 | 0.033 | 325 | 14.30455 | -1.133347 | 1 | -3.388854e-05 | -0.7591033
111.414 | 13.1859 | 0.039 | 326 | 14.30529 | -1.11939 | 1 | -3.347061e-05 | -0.7497416
111.436 | 12.9801 | 0.043 | 327 | 14.30611 | -1.326009 | 1 | -3.964783e-05 | -0.8881115
111.455 | 13.0095 | 0.038 | 328 | 14.30682 | -1.297316 | 1 | -3.878921e-05 | -0.8688783
111.478 | 12.9948 | 0.047 | 329 | 14.30767 | -1.312871 | 1 | -3.925347e-05 | -0.8792777
111.488 | 13.0977 | 0.021 | 330 | 14.30804 | -1.210343 | 1 | -3.618765e-05 | -0.8106033
111.506 | 13.1124 | 0.036 | 331 | 14.30871 | -1.196313 | 1 | -3.576755e-05 | -0.8011932
111.524 | 12.8478 | 0.035 | 332 | 14.30938 | -1.461582 | 1 | -4.369789e-05 | -0.9788327
111.537 | 12.9654 | 0.028 | 333 | 14.30987 | -1.344466 | 1 | -4.019589e-05 | -0.900388
111.559 | 13.0536 | 0.043 | 334 | 14.31068 | -1.257084 | 1 | -3.758264e-05 | -0.8418512
111.565 | 13.0683 | 0.013 | 335 | 14.31091 | -1.242607 | 1 | -3.714963e-05 | -0.8321516
111.596 | 13.3182 | 0.062 | 336 | 14.31206 | -0.9938607 | 1 | -2.97121e-05 | -0.665551
111.607 | 13.1271 | 0.022 | 337 | 14.31247 | -1.18537 | 1 | -3.543702e-05 | -0.7937893
111.62 | 12.9213 | 0.025 | 338 | 14.31295 | -1.391653 | 1 | -4.160343e-05 | -0.9319169
111.636 | 12.9066 | 0.032 | 339 | 14.31355 | -1.406949 | 1 | -4.206005e-05 | -0.9421451
111.665 | 13.1418 | 0.06 | 340 | 14.31463 | -1.172827 | 1 | -3.506016e-05 | -0.7853475
111.681 | 13.0683 | 0.03 | 341 | 14.31522 | -1.246923 | 1 | -3.727458e-05 | -0.8349505
111.69 | 13.1418 | 0.019 | 342 | 14.31556 | -1.173757 | 1 | -3.508713e-05 | -0.7859518
111.711 | 13.1565 | 0.042 | 343 | 14.31634 | -1.159839 | 1 | -3.467038e-05 | -0.7766164
111.725 | 12.9066 | 0.028 | 344 | 14.31686 | -1.410259 | 1 | -4.21555e-05 | -0.9442833
111.745 | 13.2006 | 0.041 | 345 | 14.3176 | -1.117003 | 1 | -3.338886e-05 | -0.7479105
111.767 | 12.642 | 0.044 | 346 | 14.31842 | -1.676422 | 1 | -5.010966e-05 | -1.122456
111.778 | 12.642 | 0.021 | 347 | 14.31883 | -1.676831 | 1 | -5.012138e-05 | -1.122719
111.799 | 13.0536 | 0.042 | 348 | 14.31961 | -1.266012 | 1 | -3.784104e-05 | -0.8476392
111.815 | 13.23 | 0.033 | 349 | 14.32021 | -1.090207 | 1 | -3.258575e-05 | -0.7299208
111.827 | 13.2447 | 0.023 | 350 | 14.32065 | -1.075954 | 1 | -3.215936e-05 | -0.7203696
111.848 | 13.2594 | 0.042 | 351 | 14.32143 | -1.062035 | 1 | -3.174271e-05 | -0.7110367
111.87 | 13.5093 | 0.044 | 352 | 14.32225 | -0.8129531 | 1 | -2.429751e-05 | -0.5442643
111.882 | 12.9066 | 0.025 | 353 | 14.3227 | -1.416099 | 1 | -4.232385e-05 | -0.9480543
111.901 | 13.2447 | 0.038 | 354 | 14.32341 | -1.078706 | 1 | -3.22394e-05 | -0.7221625
111.92 | 12.7596 | 0.038 | 355 | 14.32411 | -1.564513 | 1 | -4.675792e-05 | -1.047377
111.931 | 12.9066 | 0.022 | 356 | 14.32452 | -1.417922 | 1 | -4.237639e-05 | -0.9492311
111.949 | 13.0536 | 0.035 | 357 | 14.32519 | -1.271592 | 1 | -3.800248e-05 | -0.8512555
111.973 | 13.1565 | 0.048 | 358 | 14.32608 | -1.169585 | 1 | -3.495313e-05 | -0.7829501
111.988 | 12.9654 | 0.031 | 359 | 14.32664 | -1.361243 | 1 | -4.068027e-05 | -0.9112381
112.002 | 13.0242 | 0.027 | 360 | 14.32716 | -1.302963 | 1 | -3.893811e-05 | -0.8722136
112.021 | 12.9066 | 0.038 | 361 | 14.32787 | -1.42127 | 1 | -4.247286e-05 | -0.9513921
112.039 | 12.8625 | 0.037 | 362 | 14.32854 | -1.46604 | 1 | -4.381001e-05 | -0.9813442
112.057 | 12.9066 | 0.036 | 363 | 14.32921 | -1.422609 | 1 | -4.251145e-05 | -0.9522565
112.076 | 13.0389 | 0.038 | 364 | 14.32992 | -1.291016 | 1 | -3.85784e-05 | -0.8641561
112.092 | 12.8625 | 0.03 | 365 | 14.33051 | -1.468011 | 1 | -4.386675e-05 | -0.9826151
112.108 | 12.8919 | 0.032 | 366 | 14.33111 | -1.439206 | 1 | -4.300536e-05 | -0.9633202
112.124 | 12.8919 | 0.034 | 367 | 14.3317 | -1.439802 | 1 | -4.302251e-05 | -0.9637041
112.142 | 12.5832 | 0.035 | 368 | 14.33237 | -1.749171 | 1 | -5.226585e-05 | -1.170755
112.155 | 12.9213 | 0.026 | 369 | 14.33285 | -1.411555 | 1 | -4.217724e-05 | -0.9447702
112.181 | 12.8331 | 0.051 | 370 | 14.33382 | -1.500722 | 1 | -4.484047e-05 | -1.004426
112.195 | 13.2594 | 0.028 | 371 | 14.33434 | -1.074943 | 1 | -3.211808e-05 | -0.7194449
112.209 | 12.789 | 0.028 | 372 | 14.33486 | -1.545863 | 1 | -4.618805e-05 | -1.034612
112.236 | 12.7743 | 0.053 | 373 | 14.33587 | -1.561568 | 1 | -4.66561e-05 | -1.045097
112.249 | 13.2006 | 0.028 | 374 | 14.33635 | -1.135751 | 1 | -3.393326e-05 | -0.760105
112.262 | 13.1712 | 0.025 | 375 | 14.33684 | -1.165635 | 1 | -3.482568e-05 | -0.7800952
112.282 | 12.9654 | 0.04 | 376 | 14.33758 | -1.372179 | 1 | -4.099583e-05 | -0.9183065
112.308 | 12.8919 | 0.052 | 377 | 14.33855 | -1.446646 | 1 | -4.321959e-05 | -0.9681188
112.318 | 12.8184 | 0.02 | 378 | 14.33892 | -1.520518 | 1 | -4.542614e-05 | -1.017546
112.337 | 12.9801 | 0.037 | 379 | 14.33962 | -1.359525 | 1 | -4.061568e-05 | -0.9097912
112.348 | 13.3182 | 0.024 | 380 | 14.34003 | -1.021834 | 1 | -3.052688e-05 | -0.6838022
112.368 | 13.1565 | 0.039 | 381 | 14.34078 | -1.184278 | 1 | -3.537917e-05 | -0.7924934
112.384 | 12.8772 | 0.032 | 382 | 14.34137 | -1.464173 | 1 | -4.374012e-05 | -0.9797786
112.4 | 12.9507 | 0.033 | 383 | 14.34197 | -1.391268 | 1 | -4.156157e-05 | -0.9309791
112.422 | 13.3182 | 0.044 | 384 | 14.34279 | -1.024587 | 1 | -3.0607e-05 | -0.6855968
112.438 | 12.8625 | 0.032 | 385 | 14.34338 | -1.480882 | 1 | -4.423703e-05 | -0.9909095
112.457 | 13.0977 | 0.038 | 386 | 14.34409 | -1.246389 | 1 | -3.723157e-05 | -0.8339872
112.478 | 13.0242 | 0.042 | 387 | 14.34487 | -1.32067 | 1 | -3.944969e-05 | -0.8836731
112.492 | 13.23 | 0.028 | 388 | 14.34539 | -1.115391 | 1 | -3.331737e-05 | -0.746309
112.504 | 12.9948 | 0.024 | 389 | 14.34584 | -1.351037 | 1 | -4.035581e-05 | -0.9039701
112.529 | 12.789 | 0.05 | 390 | 14.34677 | -1.557767 | 1 | -4.652979e-05 | -1.042267
112.544 | 12.9654 | 0.03 | 391 | 14.34733 | -1.381925 | 1 | -4.12769e-05 | -0.9246025
112.565 | 12.7155 | 0.041 | 392 | 14.34811 | -1.632606 | 1 | -4.876357e-05 | -1.092304
112.575 | 12.9507 | 0.02 | 393 | 14.34848 | -1.397778 | 1 | -4.174921e-05 | -0.9351822
112.599 | 13.1124 | 0.047 | 394 | 14.34937 | -1.236971 | 1 | -3.694535e-05 | -0.8275758
112.613 | 12.9066 | 0.03 | 395 | 14.34989 | -1.443292 | 1 | -4.310709e-05 | -0.9655988
112.635 | 13.0536 | 0.043 | 396 | 14.35071 | -1.29711 | 1 | -3.874026e-05 | -0.8677817
112.655 | 13.0536 | 0.04 | 397 | 14.35145 | -1.297854 | 1 | -3.876175e-05 | -0.8682632
112.666 | 13.0536 | 0.022 | 398 | 14.35186 | -1.298263 | 1 | -3.877357e-05 | -0.8685281
112.688 | 13.0095 | 0.043 | 399 | 14.35268 | -1.343182 | 1 | -4.011427e-05 | -0.8985597
112.703 | 12.9213 | 0.03 | 400 | 14.35324 | -1.43194 | 1 | -4.276444e-05 | -0.9579234
112.718 | 12.9507 | 0.03 | 401 | 14.3538 | -1.403098 | 1 | -4.190249e-05 | -0.9386159
112.74 | 13.3182 | 0.044 | 402 | 14.35462 | -1.036416 | 1 | -3.095118e-05 | -0.6933064
112.756 | 12.9948 | 0.035 | 403 | 14.35521 | -1.360411 | 1 | -4.062625e-05 | -0.9100281
112.774 | 13.0389 | 0.034 | 404 | 14.35588 | -1.316981 | 1 | -3.932862e-05 | -0.8809611
112.791 | 13.0536 | 0.034 | 405 | 14.35651 | -1.302913 | 1 | -3.890791e-05 | -0.8715371
112.812 | 12.789 | 0.043 | 406 | 14.35729 | -1.568294 | 1 | -4.683187e-05 | -1.049034
112.825 | 13.0536 | 0.025 | 407 | 14.35778 | -1.304178 | 1 | -3.894444e-05 | -0.8723554
112.853 | 12.9507 | 0.057 | 408 | 14.35882 | -1.408119 | 1 | -4.204717e-05 | -0.9418566
112.865 | 12.9654 | 0.022 | 409 | 14.35927 | -1.393866 | 1 | -4.162108e-05 | -0.9323123
112.881 | 13.1124 | 0.034 | 410 | 14.35986 | -1.247461 | 1 | -3.724885e-05 | -0.8343743
112.899 | 13.2447 | 0.034 | 411 | 14.36053 | -1.115831 | 1 | -3.331785e-05 | -0.7463197
112.917 | 12.7155 | 0.037 | 412 | 14.3612 | -1.6457 | 1 | -4.913852e-05 | -1.100703
112.934 | 13.0536 | 0.034 | 413 | 14.36183 | -1.308233 | 1 | -3.906155e-05 | -0.8749786
112.951 | 13.2741 | 0.033 | 414 | 14.36246 | -1.088365 | 1 | -3.249617e-05 | -0.7279141
112.968 | 12.9507 | 0.035 | 415 | 14.3631 | -1.412397 | 1 | -4.217039e-05 | -0.9446167
112.987 | 13.4505 | 0.038 | 416 | 14.3638 | -0.9133041 | 1 | -2.726832e-05 | -0.6108104
113 | 13.0095 | 0.027 | 417 | 14.36429 | -1.354788 | 1 | -4.044911e-05 | -0.9060601
113.02 | 12.6567 | 0.041 | 418 | 14.36503 | -1.708332 | 1 | -5.100372e-05 | -1.142483
113.041 | 12.9948 | 0.04 | 419 | 14.36581 | -1.371013 | 1 | -4.093197e-05 | -0.9168762
113.058 | 12.8331 | 0.034 | 420 | 14.36645 | -1.533345 | 1 | -4.577773e-05 | -1.025421
113.077 | 12.9213 | 0.039 | 421 | 14.36715 | -1.445852 | 1 | -4.316487e-05 | -0.966893
113.094 | 12.9507 | 0.033 | 422 | 14.36778 | -1.417084 | 1 | -4.230536e-05 | -0.9476401
113.113 | 13.2594 | 0.038 | 423 | 14.36849 | -1.109091 | 1 | -3.311e-05 | -0.7416641
113.137 | 13.0242 | 0.048 | 424 | 14.36938 | -1.345184 | 1 | -4.015725e-05 | -0.8995224
113.154 | 12.9507 | 0.035 | 425 | 14.37002 | -1.419316 | 1 | -4.236962e-05 | -0.9490796
113.164 | 12.8331 | 0.019 | 426 | 14.37039 | -1.537288 | 1 | -4.589091e-05 | -1.027956
113.184 | 12.9654 | 0.04 | 427 | 14.37113 | -1.405732 | 1 | -4.196294e-05 | -0.9399698
113.196 | 12.7743 | 0.024 | 428 | 14.37158 | -1.597279 | 1 | -4.768031e-05 | -1.068039
113.216 | 12.9801 | 0.04 | 429 | 14.37232 | -1.392223 | 1 | -4.155842e-05 | -0.9309086
113.23 | 13.0389 | 0.028 | 430 | 14.37284 | -1.333943 | 1 | -3.981824e-05 | -0.8919286
113.25 | 12.8919 | 0.041 | 431 | 14.37359 | -1.481687 | 1 | -4.422758e-05 | -0.9906978
113.276 | 13.2741 | 0.052 | 432 | 14.37455 | -1.100455 | 1 | -3.284719e-05 | -0.735777
113.295 | 13.0242 | 0.038 | 433 | 14.37526 | -1.351061 | 1 | -4.032677e-05 | -0.9033197
113.313 | 13.0242 | 0.036 | 434 | 14.37593 | -1.351731 | 1 | -4.034608e-05 | -0.9037522
113.328 | 13.2888 | 0.03 | 435 | 14.37649 | -1.087689 | 1 | -3.246458e-05 | -0.7272065
113.35 | 12.9213 | 0.043 | 436 | 14.37731 | -1.456007 | 1 | -4.345699e-05 | -0.9734367
113.357 | 12.8478 | 0.014 | 437 | 14.37757 | -1.529768 | 1 | -4.56582e-05 | -1.022744
113.378 | 13.1859 | 0.043 | 438 | 14.37835 | -1.192449 | 1 | -3.558972e-05 | -0.7972097
113.395 | 12.8331 | 0.034 | 439 | 14.37898 | -1.545881 | 1 | -4.61375e-05 | -1.03348
113.414 | 13.1565 | 0.037 | 440 | 14.37969 | -1.223188 | 1 | -3.650594e-05 | -0.817733
113.429 | 13.1271 | 0.03 | 441 | 14.38025 | -1.253146 | 1 | -3.739951e-05 | -0.837749
113.453 | 12.9507 | 0.048 | 442 | 14.38114 | -1.430439 | 1 | -4.268977e-05 | -0.9562508
113.472 | 12.8625 | 0.038 | 443 | 14.38185 | -1.519345 | 1 | -4.534228e-05 | -1.015667
113.489 | 12.8184 | 0.034 | 444 | 14.38248 | -1.564078 | 1 | -4.667651e-05 | -1.045554
113.513 | 13.1565 | 0.047 | 445 | 14.38337 | -1.226871 | 1 | -3.661247e-05 | -0.8201194
113.521 | 12.7743 | 0.017 | 446 | 14.38367 | -1.609368 | 1 | -4.802667e-05 | -1.075797
113.547 | 13.1124 | 0.051 | 447 | 14.38464 | -1.272235 | 1 | -3.796505e-05 | -0.8504172
113.564 | 12.8184 | 0.035 | 448 | 14.38527 | -1.566868 | 1 | -4.67565e-05 | -1.047346
113.577 | 12.7596 | 0.026 | 449 | 14.38575 | -1.626151 | 1 | -4.852498e-05 | -1.08696
113.596 | 12.7449 | 0.037 | 450 | 14.38646 | -1.641558 | 1 | -4.898386e-05 | -1.097239
113.617 | 13.3329 | 0.041 | 451 | 14.38724 | -1.054339 | 1 | -3.146072e-05 | -0.7047202
113.637 | 13.1271 | 0.041 | 452 | 14.38798 | -1.260883 | 1 | -3.762314e-05 | -0.8427584
113.65 | 13.1565 | 0.025 | 453 | 14.38847 | -1.231967 | 1 | -3.675987e-05 | -0.8234211
113.669 | 13.0095 | 0.039 | 454 | 14.38917 | -1.379674 | 1 | -4.116647e-05 | -0.922129
113.693 | 13.1271 | 0.048 | 455 | 14.39007 | -1.262966 | 1 | -3.768334e-05 | -0.8441068
113.704 | 13.377 | 0.021 | 456 | 14.39048 | -1.013476 | 1 | -3.023893e-05 | -0.6773521
113.724 | 12.7596 | 0.04 | 457 | 14.39122 | -1.63162 | 1 | -4.86815e-05 | -1.090466
113.744 | 13.1271 | 0.04 | 458 | 14.39196 | -1.264864 | 1 | -3.773816e-05 | -0.8453347
113.759 | 12.9213 | 0.031 | 459 | 14.39252 | -1.471221 | 1 | -4.389439e-05 | -0.9832344
113.775 | 13.1418 | 0.032 | 460 | 14.39312 | -1.251317 | 1 | -3.73329e-05 | -0.836257
113.798 | 12.8919 | 0.045 | 461 | 14.39397 | -1.502072 | 1 | -4.481321e-05 | -1.003816
113.811 | 12.8184 | 0.025 | 462 | 14.39446 | -1.576056 | 1 | -4.701989e-05 | -1.053245
113.837 | 13.0977 | 0.053 | 463 | 14.39542 | -1.297723 | 1 | -3.87152e-05 | -0.8672205
113.85 | 13.2741 | 0.026 | 464 | 14.39591 | -1.121807 | 1 | -3.346665e-05 | -0.749653
113.869 | 13.1271 | 0.038 | 464 | 14.39661 | -1.269513 | 1 | -3.787249e-05 | -0.8483438
113.893 | 12.9213 | 0.048 | 464 | 14.39751 | -1.476206 | 1 | -4.403763e-05 | -0.9864429
113.911 | 12.9801 | 0.036 | 464 | 14.39818 | -1.418076 | 1 | -4.23028e-05 | -0.9475826
113.928 | 13.1565 | 0.035 | 464 | 14.39881 | -1.242308 | 1 | -3.705886e-05 | -0.8301186
113.941 | 13.2447 | 0.024 | 464 | 14.39929 | -1.154592 | 1 | -3.444181e-05 | -0.7714966
113.963 | 13.1712 | 0.045 | 464 | 14.40011 | -1.22891 | 1 | -3.6658e-05 | -0.8211392
113.981 | 13.23 | 0.036 | 464 | 14.40078 | -1.17078 | 1 | -3.492341e-05 | -0.7822843
114.005 | 13.23 | 0.049 | 464 | 14.40167 | -1.171672 | 1 | -3.494926e-05 | -0.7828634
114.021 | 13.2006 | 0.032 | 464 | 14.40227 | -1.201668 | 1 | -3.584344e-05 | -0.802893
114.037 | 12.8478 | 0.033 | 464 | 14.40286 | -1.555063 | 1 | -4.638385e-05 | -1.038998
114.063 | 13.2741 | 0.051 | 464 | 14.40383 | -1.12973 | 1 | -3.369636e-05 | -0.7547985
114.075 | 12.9948 | 0.023 | 464 | 14.40428 | -1.409476 | 1 | -4.203987e-05 | -0.941693
114.095 | 12.9066 | 0.041 | 464 | 14.40502 | -1.49842 | 1 | -4.469193e-05 | -1.001099
114.107 | 13.2006 | 0.023 | 464 | 14.40547 | -1.204867 | 1 | -3.593599e-05 | -0.8049662
114.124 | 13.0242 | 0.035 | 464 | 14.4061 | -1.381899 | 1 | -4.121546e-05 | -0.9232262
114.147 | 12.9948 | 0.047 | 464 | 14.40695 | -1.412155 | 1 | -4.211694e-05 | -0.9434194
114.165 | 12.9066 | 0.035 | 464 | 14.40762 | -1.501024 | 1 | -4.476669e-05 | -1.002774
114.181 | 12.9654 | 0.031 | 464 | 14.40822 | -1.442819 | 1 | -4.303014e-05 | -0.9638752
114.203 | 13.0389 | 0.044 | 464 | 14.40904 | -1.370138 | 1 | -4.086168e-05 | -0.9153016
114.217 | 13.1124 | 0.028 | 464 | 14.40956 | -1.297159 | 1 | -3.868471e-05 | -0.8665376
114.237 | 12.9507 | 0.04 | 464 | 14.4103 | -1.459602 | 1 | -4.352842e-05 | -0.9750365
114.257 | 13.23 | 0.04 | 464 | 14.41105 | -1.181046 | 1 | -3.522064e-05 | -0.7889423
114.268 | 12.9948 | 0.022 | 464 | 14.41146 | -1.416656 | 1 | -4.224644e-05 | -0.9463202
114.294 | 12.8478 | 0.054 | 464 | 14.41242 | -1.564623 | 1 | -4.665788e-05 | -1.045136
114.316 | 12.7449 | 0.044 | 464 | 14.41324 | -1.668341 | 1 | -4.97498e-05 | -1.114396
114.335 | 12.8478 | 0.038 | 464 | 14.41395 | -1.566148 | 1 | -4.670158e-05 | -1.046115
114.344 | 13.0095 | 0.018 | 464 | 14.41428 | -1.404783 | 1 | -4.188942e-05 | -0.938323
114.365 | 13.0389 | 0.042 | 464 | 14.41506 | -1.376164 | 1 | -4.103523e-05 | -0.9191892
114.377 | 13.3917 | 0.023 | 464 | 14.41551 | -1.02381 | 1 | -3.052821e-05 | -0.683832
114.409 | 12.7743 | 0.064 | 464 | 14.4167 | -1.642401 | 1 | -4.897203e-05 | -1.096974
114.421 | 12.8772 | 0.023 | 464 | 14.41715 | -1.539947 | 1 | -4.591663e-05 | -1.028532
114.438 | 12.9801 | 0.035 | 464 | 14.41778 | -1.437679 | 1 | -4.286664e-05 | -0.9602127
114.463 | 13.0242 | 0.05 | 464 | 14.41871 | -1.394509 | 1 | -4.157849e-05 | -0.9313583
114.479 | 12.7743 | 0.032 | 464 | 14.4193 | -1.645005 | 1 | -4.90465e-05 | -1.098641
114.497 | 12.9654 | 0.035 | 464 | 14.41997 | -1.454574 | 1 | -4.336801e-05 | -0.9714434
114.514 | 13.0977 | 0.034 | 464 | 14.42061 | -1.322907 | 1 | -3.944173e-05 | -0.8834947
114.536 | 13.1124 | 0.045 | 464 | 14.42142 | -1.309025 | 1 | -3.902706e-05 | -0.8742062
114.556 | 12.8478 | 0.039 | 464 | 14.42217 | -1.574369 | 1 | -4.693712e-05 | -1.051391
114.572 | 12.7302 | 0.033 | 464 | 14.42276 | -1.692564 | 1 | -5.046015e-05 | -1.130307
114.593 | 12.9948 | 0.041 | 464 | 14.42355 | -1.428745 | 1 | -4.259414e-05 | -0.9541086
114.609 | 12.9066 | 0.031 | 464 | 14.42414 | -1.51754 | 1 | -4.524065e-05 | -1.013391
114.632 | 12.8919 | 0.047 | 464 | 14.425 | -1.533096 | 1 | -4.570342e-05 | -1.023757
114.647 | 12.9801 | 0.031 | 464 | 14.42555 | -1.445454 | 1 | -4.309011e-05 | -0.9652184
114.661 | 13.23 | 0.026 | 464 | 14.42607 | -1.196075 | 1 | -3.565546e-05 | -0.7986822
114.685 | 13.1271 | 0.048 | 464 | 14.42697 | -1.299868 | 1 | -3.87487e-05 | -0.8679708
114.705 | 13.1565 | 0.04 | 464 | 14.42771 | -1.271211 | 1 | -3.789377e-05 | -0.8488204
114.722 | 12.7449 | 0.035 | 464 | 14.42834 | -1.683444 | 1 | -5.018129e-05 | -1.124061
114.74 | 12.8919 | 0.034 | 464 | 14.42901 | -1.537113 | 1 | -4.58186e-05 | -1.026337
114.755 | 13.1124 | 0.032 | 464 | 14.42957 | -1.317171 | 1 | -3.926198e-05 | -0.8794684
114.779 | 13.0977 | 0.047 | 464 | 14.43046 | -1.332764 | 1 | -3.972588e-05 | -0.8898598
114.795 | 13.0536 | 0.033 | 464 | 14.43106 | -1.377459 | 1 | -4.105751e-05 | -0.9196883
114.813 | 13.0683 | 0.036 | 464 | 14.43173 | -1.363429 | 1 | -4.063863e-05 | -0.9103054
114.828 | 12.8331 | 0.029 | 464 | 14.43229 | -1.599187 | 1 | -4.766502e-05 | -1.067696
114.85 | 13.4211 | 0.044 | 464 | 14.43311 | -1.012005 | 1 | -3.0163e-05 | -0.6756512
114.866 | 13.2447 | 0.031 | 464 | 14.4337 | -1.189 | 1 | -3.543785e-05 | -0.7938078
114.89 | 12.9801 | 0.05 | 464 | 14.43459 | -1.454493 | 1 | -4.334983e-05 | -0.9710361
114.905 | 13.3182 | 0.029 | 464 | 14.43515 | -1.116951 | 1 | -3.328924e-05 | -0.7456789
114.928 | 13.0095 | 0.045 | 464 | 14.43601 | -1.426507 | 1 | -4.251422e-05 | -0.9523186
114.944 | 13.0683 | 0.033 | 464 | 14.4366 | -1.368302 | 1 | -4.077894e-05 | -0.9134483
114.961 | 12.8331 | 0.034 | 464 | 14.43723 | -1.604134 | 1 | -4.78066e-05 | -1.070868
114.986 | 13.0536 | 0.049 | 464 | 14.43816 | -1.384564 | 1 | -4.1262e-05 | -0.9242688
115.002 | 12.5391 | 0.032 | 464 | 14.43876 | -1.89966 | 1 | -5.661173e-05 | -1.268103
115.022 | 12.7449 | 0.042 | 464 | 14.4395 | -1.694603 | 1 | -5.049993e-05 | -1.131198
115.039 | 12.8625 | 0.033 | 464 | 14.44014 | -1.577636 | 1 | -4.70135e-05 | -1.053102
115.062 | 12.9654 | 0.045 | 464 | 14.44099 | -1.475591 | 1 | -4.397165e-05 | -0.9849649
115.075 | 13.0536 | 0.027 | 464 | 14.44148 | -1.387875 | 1 | -4.135726e-05 | -0.9264026
115.094 | 13.0683 | 0.037 | 464 | 14.44218 | -1.373882 | 1 | -4.093956e-05 | -0.9170461
115.12 | 13.0095 | 0.053 | 464 | 14.44315 | -1.433649 | 1 | -4.27195e-05 | -0.9569168
115.134 | 13.1712 | 0.028 | 464 | 14.44367 | -1.27247 | 1 | -3.791623e-05 | -0.8493236
115.152 | 13.4064 | 0.035 | 464 | 14.44434 | -1.037939 | 1 | -3.092733e-05 | -0.6927723
115.173 | 13.23 | 0.043 | 464 | 14.44512 | -1.21512 | 1 | -3.620607e-05 | -0.811016
115.196 | 12.789 | 0.047 | 464 | 14.44598 | -1.656976 | 1 | -4.937068e-05 | -1.105903
115.214 | 13.0536 | 0.035 | 464 | 14.44665 | -1.393046 | 1 | -4.150601e-05 | -0.9297346
115.232 | 12.8625 | 0.036 | 464 | 14.44732 | -1.584815 | 1 | -4.721903e-05 | -1.057706
115.249 | 13.0977 | 0.035 | 464 | 14.44795 | -1.350248 | 1 | -4.022953e-05 | -0.9011416
115.264 | 13.0536 | 0.029 | 464 | 14.44851 | -1.394906 | 1 | -4.155951e-05 | -0.930933
115.286 | 12.8919 | 0.043 | 464 | 14.44932 | -1.557424 | 1 | -4.64006e-05 | -1.039373
115.302 | 13.4652 | 0.032 | 464 | 14.44992 | -0.9847191 | 1 | -2.933747e-05 | -0.6571594
115.318 | 12.9213 | 0.033 | 464 | 14.45051 | -1.529214 | 1 | -4.55588e-05 | -1.020517
115.348 | 12.9801 | 0.06 | 464 | 14.45163 | -1.47153 | 1 | -4.383905e-05 | -0.9819947
115.363 | 13.4358 | 0.029 | 464 | 14.45219 | -1.016388 | 1 | -3.027928e-05 | -0.6782558
115.38 | 13.1271 | 0.034 | 464 | 14.45282 | -1.325721 | 1 | -3.9494e-05 | -0.8846655
115.403 | 13.0095 | 0.047 | 464 | 14.45368 | -1.444176 | 1 | -4.302195e-05 | -0.9636916
115.422 | 13.0095 | 0.037 | 464 | 14.45438 | -1.444883 | 1 | -4.304225e-05 | -0.9641463
115.436 | 13.0536 | 0.028 | 464 | 14.4549 | -1.401304 | 1 | -4.174351e-05 | -0.9350545
115.453 | 13.23 | 0.034 | 464 | 14.45554 | -1.225536 | 1 | -3.650698e-05 | -0.8177564
115.472 | 12.8919 | 0.039 | 464 | 14.45624 | -1.564343 | 1 | -4.659874e-05 | -1.043812
115.496 | 13.1418 | 0.048 | 464 | 14.45714 | -1.315336 | 1 | -3.918043e-05 | -0.8776416
115.515 | 12.9213 | 0.038 | 464 | 14.45784 | -1.536542 | 1 | -4.57688e-05 | -1.025221
115.532 | 13.1859 | 0.033 | 464 | 14.45847 | -1.272575 | 1 | -3.790544e-05 | -0.8490818
115.549 | 13.1565 | 0.035 | 464 | 14.45911 | -1.302607 | 1 | -3.879939e-05 | -0.8691062
115.569 | 12.7302 | 0.04 | 464 | 14.45985 | -1.729651 | 1 | -5.151834e-05 | -1.154011
115.589 | 12.642 | 0.039 | 464 | 14.4606 | -1.818595 | 1 | -5.416658e-05 | -1.213331
115.605 | 12.8919 | 0.033 | 464 | 14.46119 | -1.56929 | 1 | -4.674038e-05 | -1.046985
115.628 | 13.1712 | 0.045 | 464 | 14.46205 | -1.290846 | 1 | -3.844626e-05 | -0.8611963
115.643 | 12.9654 | 0.03 | 464 | 14.4626 | -1.497204 | 1 | -4.459177e-05 | -0.9988556
115.67 | 13.0536 | 0.054 | 464 | 14.46361 | -1.410008 | 1 | -4.199374e-05 | -0.9406598
115.695 | 12.9507 | 0.049 | 464 | 14.46454 | -1.513838 | 1 | -4.508503e-05 | -1.009905
115.707 | 12.8772 | 0.025 | 464 | 14.46498 | -1.587785 | 1 | -4.728678e-05 | -1.059224
115.727 | 12.8478 | 0.038 | 464 | 14.46573 | -1.617929 | 1 | -4.818362e-05 | -1.079313
115.74 | 12.9213 | 0.028 | 464 | 14.46621 | -1.544912 | 1 | -4.600857e-05 | -1.030592
115.763 | 13.4064 | 0.045 | 464 | 14.46707 | -1.060668 | 1 | -3.158676e-05 | -0.7075434
115.777 | 13.0389 | 0.029 | 464 | 14.46759 | -1.428689 | 1 | -4.254589e-05 | -0.953028
115.801 | 13.1124 | 0.048 | 464 | 14.46848 | -1.356081 | 1 | -4.038278e-05 | -0.9045743
115.82 | 12.8772 | 0.038 | 464 | 14.46919 | -1.591988 | 1 | -4.740703e-05 | -1.061917
115.843 | 12.8772 | 0.044 | 464 | 14.47004 | -1.592844 | 1 | -4.74315e-05 | -1.062466
115.86 | 13.3182 | 0.035 | 464 | 14.47068 | -1.152476 | 1 | -3.431775e-05 | -0.7687176
115.881 | 12.8478 | 0.042 | 464 | 14.47146 | -1.623657 | 1 | -4.834737e-05 | -1.082981
115.894 | 12.8919 | 0.026 | 464 | 14.47194 | -1.580041 | 1 | -4.704805e-05 | -1.053876
115.912 | 13.1859 | 0.037 | 464 | 14.47261 | -1.28671 | 1 | -3.831307e-05 | -0.8582127
115.939 | 13.377 | 0.053 | 464 | 14.47361 | -1.096615 | 1 | -3.265197e-05 | -0.7314041
115.957 | 12.7302 | 0.036 | 464 | 14.47428 | -1.744084 | 1 | -5.192967e-05 | -1.163225
115.979 | 12.7596 | 0.045 | 464 | 14.4751 | -1.715503 | 1 | -5.107763e-05 | -1.144139
115.995 | 13.0095 | 0.032 | 464 | 14.4757 | -1.466198 | 1 | -4.365415e-05 | -0.9778529
116.02 | 13.0977 | 0.05 | 464 | 14.47663 | -1.378928 | 1 | -4.105485e-05 | -0.9196286
116.032 | 13.0389 | 0.025 | 464 | 14.47707 | -1.438174 | 1 | -4.281832e-05 | -0.9591304
116.06 | 12.8478 | 0.055 | 464 | 14.47812 | -1.630316 | 1 | -4.853764e-05 | -1.087243
116.073 | 13.1418 | 0.027 | 464 | 14.4786 | -1.336799 | 1 | -3.979862e-05 | -0.891489
116.09 | 13.0977 | 0.033 | 464 | 14.47923 | -1.381532 | 1 | -4.112973e-05 | -0.9213059
116.109 | 13.2594 | 0.037 | 464 | 14.47994 | -1.220539 | 1 | -3.633614e-05 | -0.8139296
116.128 | 13.0242 | 0.039 | 464 | 14.48065 | -1.456445 | 1 | -4.335847e-05 | -0.9712297
116.147 | 13.2594 | 0.038 | 464 | 14.48135 | -1.221952 | 1 | -3.637696e-05 | -0.8148438
116.169 | 13.1124 | 0.044 | 464 | 14.48217 | -1.36977 | 1 | -4.077662e-05 | -0.9133962
116.189 | 12.8184 | 0.04 | 464 | 14.48291 | -1.664514 | 1 | -4.954992e-05 | -1.109918
116.211 | 13.23 | 0.043 | 464 | 14.48373 | -1.253733 | 1 | -3.732086e-05 | -0.8359872
116.225 | 13.2594 | 0.03 | 464 | 14.48425 | -1.224854 | 1 | -3.646072e-05 | -0.81672
116.251 | 13.0683 | 0.051 | 464 | 14.48522 | -1.416921 | 1 | -4.217705e-05 | -0.9447659
116.271 | 12.9507 | 0.042 | 464 | 14.48596 | -1.535265 | 1 | -4.569892e-05 | -1.023656
116.291 | 12.8184 | 0.04 | 464 | 14.48671 | -1.668309 | 1 | -4.965821e-05 | -1.112344
116.309 | 13.0536 | 0.036 | 464 | 14.48738 | -1.433778 | 1 | -4.267657e-05 | -0.9559551
116.324 | 12.9213 | 0.03 | 464 | 14.48794 | -1.566636 | 1 | -4.663046e-05 | -1.044522
116.348 | 13.1271 | 0.047 | 464 | 14.48883 | -1.361729 | 1 | -4.053056e-05 | -0.9078845
116.368 | 12.9801 | 0.041 | 464 | 14.48957 | -1.509473 | 1 | -4.492719e-05 | -1.006369
116.385 | 12.4362 | 0.033 | 464 | 14.49021 | -2.054005 | 1 | -6.113342e-05 | -1.369389
116.403 | 12.9948 | 0.036 | 464 | 14.49087 | -1.496075 | 1 | -4.452699e-05 | -0.9974045
116.429 | 13.0389 | 0.052 | 464 | 14.49184 | -1.452942 | 1 | -4.324221e-05 | -0.9686255
116.446 | 13.1418 | 0.034 | 464 | 14.49247 | -1.350674 | 1 | -4.019791e-05 | -0.9004332
116.469 | 12.9213 | 0.046 | 464 | 14.49333 | -1.57203 | 1 | -4.678477e-05 | -1.047979
116.487 | 12.9948 | 0.037 | 464 | 14.494 | -1.4992 | 1 | -4.461654e-05 | -0.9994106
116.501 | 12.9066 | 0.028 | 464 | 14.49452 | -1.58792 | 1 | -4.725629e-05 | -1.058541
116.531 | 12.9948 | 0.059 | 464 | 14.49564 | -1.500836 | 1 | -4.466345e-05 | -1.000461
116.543 | 13.3035 | 0.025 | 464 | 14.49608 | -1.192583 | 1 | -3.548973e-05 | -0.7949698
116.566 | 13.3035 | 0.046 | 464 | 14.49694 | -1.193438 | 1 | -3.551444e-05 | -0.7955234
116.579 | 12.9507 | 0.027 | 464 | 14.49742 | -1.546722 | 1 | -4.602693e-05 | -1.031003
116.605 | 12.8625 | 0.052 | 464 | 14.49839 | -1.635889 | 1 | -4.867918e-05 | -1.090414
116.626 | 12.9948 | 0.042 | 464 | 14.49917 | -1.50437 | 1 | -4.476471e-05 | -1.002729
116.645 | 13.1859 | 0.036 | 464 | 14.49988 | -1.313977 | 1 | -3.90986e-05 | -0.8758087
116.66 | 12.4509 | 0.032 | 464 | 14.50043 | -2.049535 | 1 | -6.098497e-05 | -1.366063
116.684 | 12.9213 | 0.047 | 464 | 14.50133 | -1.580028 | 1 | -4.70135e-05 | -1.053102
116.704 | 13.0389 | 0.04 | 464 | 14.50207 | -1.463172 | 1 | -4.353567e-05 | -0.975199
116.725 | 13.0536 | 0.042 | 464 | 14.50285 | -1.449253 | 1 | -4.312069e-05 | -0.9659035
116.747 | 13.2447 | 0.044 | 464 | 14.50367 | -1.258971 | 1 | -3.745835e-05 | -0.839067
116.766 | 13.0536 | 0.037 | 464 | 14.50438 | -1.450778 | 1 | -4.316445e-05 | -0.9668837
116.795 | 12.8184 | 0.058 | 464 | 14.50546 | -1.687057 | 1 | -5.019303e-05 | -1.124324
116.812 | 13.0977 | 0.035 | 464 | 14.50609 | -1.408389 | 1 | -4.19015e-05 | -0.9385936
116.823 | 12.8331 | 0.022 | 464 | 14.5065 | -1.673398 | 1 | -4.978538e-05 | -1.115193
116.84 | 13.1418 | 0.033 | 464 | 14.50713 | -1.365331 | 1 | -4.061941e-05 | -0.9098748
116.863 | 13.1565 | 0.046 | 464 | 14.50799 | -1.351486 | 1 | -4.020668e-05 | -0.9006297
116.886 | 12.8331 | 0.047 | 464 | 14.50884 | -1.675742 | 1 | -4.985223e-05 | -1.11669
116.907 | 12.8625 | 0.042 | 464 | 14.50962 | -1.647123 | 1 | -4.899989e-05 | -1.097598
116.926 | 12.9801 | 0.038 | 464 | 14.51033 | -1.53023 | 1 | -4.552167e-05 | -1.019685
116.941 | 12.6861 | 0.029 | 464 | 14.51089 | -1.824788 | 1 | -5.428351e-05 | -1.215951
116.966 | 13.0683 | 0.05 | 464 | 14.51182 | -1.443518 | 1 | -4.294056e-05 | -0.9618686
116.984 | 13.3623 | 0.036 | 464 | 14.51249 | -1.150187 | 1 | -3.421425e-05 | -0.7663992
117.003 | 12.7155 | 0.04 | 464 | 14.51319 | -1.797694 | 1 | -5.347449e-05 | -1.197829
117.022 | 13.1565 | 0.037 | 464 | 14.5139 | -1.357401 | 1 | -4.037676e-05 | -0.9044393
117.047 | 12.7449 | 0.05 | 464 | 14.51483 | -1.769931 | 1 | -5.264652e-05 | -1.179282
117.072 | 13.0389 | 0.051 | 464 | 14.51576 | -1.476861 | 1 | -4.392815e-05 | -0.9839907
117.08 | 12.8625 | 0.016 | 464 | 14.51606 | -1.653558 | 1 | -4.918354e-05 | -1.101711
117.104 | 12.8184 | 0.047 | 464 | 14.51695 | -1.698551 | 1 | -5.052069e-05 | -1.131664
117.128 | 13.4505 | 0.048 | 464 | 14.51784 | -1.067344 | 1 | -3.174574e-05 | -0.7111047
117.152 | 12.9507 | 0.047 | 464 | 14.51874 | -1.568037 | 1 | -4.66367e-05 | -1.044662
117.172 | 13.0977 | 0.041 | 464 | 14.51948 | -1.421781 | 1 | -4.228596e-05 | -0.9472056
117.186 | 13.1712 | 0.028 | 464 | 14.52 | -1.348802 | 1 | -4.011493e-05 | -0.8985745
117.204 | 13.2888 | 0.037 | 464 | 14.52067 | -1.231871 | 1 | -3.663668e-05 | -0.8206617
117.229 | 12.8625 | 0.049 | 464 | 14.5216 | -1.659101 | 1 | -4.934166e-05 | -1.105253
117.246 | 13.0242 | 0.034 | 464 | 14.52223 | -1.498033 | 1 | -4.455082e-05 | -0.9979383
117.268 | 12.9654 | 0.043 | 464 | 14.52305 | -1.557652 | 1 | -4.632291e-05 | -1.037633
117.286 | 12.7008 | 0.036 | 464 | 14.52372 | -1.822921 | 1 | -5.421085e-05 | -1.214323
117.308 | 12.9213 | 0.045 | 464 | 14.52454 | -1.60324 | 1 | -4.76769e-05 | -1.067963
117.328 | 13.2006 | 0.039 | 464 | 14.52528 | -1.324684 | 1 | -3.939252e-05 | -0.8823925
117.344 | 13.1271 | 0.032 | 464 | 14.52588 | -1.398779 | 1 | -4.15953e-05 | -0.9317348
117.369 | 13.0683 | 0.049 | 464 | 14.52681 | -1.458509 | 1 | -4.337049e-05 | -0.971499
117.392 | 12.8331 | 0.047 | 464 | 14.52766 | -1.694564 | 1 | -5.038882e-05 | -1.12871
117.414 | 13.1124 | 0.044 | 464 | 14.52848 | -1.416083 | 1 | -4.210717e-05 | -0.9432006
117.436 | 12.8331 | 0.044 | 464 | 14.5293 | -1.696201 | 1 | -5.043546e-05 | -1.129754
117.447 | 12.642 | 0.023 | 464 | 14.52971 | -1.88771 | 1 | -5.61293e-05 | -1.257296
117.468 | 13.3329 | 0.042 | 464 | 14.53049 | -1.197592 | 1 | -3.560858e-05 | -0.7976322
117.492 | 12.8478 | 0.046 | 464 | 14.53138 | -1.683584 | 1 | -5.005774e-05 | -1.121293
117.512 | 12.8919 | 0.042 | 464 | 14.53213 | -1.640228 | 1 | -4.876775e-05 | -1.092398
117.525 | 13.0389 | 0.024 | 464 | 14.53261 | -1.493712 | 1 | -4.441096e-05 | -0.9948054
117.55 | 12.8625 | 0.05 | 464 | 14.53354 | -1.671042 | 1 | -4.968218e-05 | -1.112881
117.569 | 12.7008 | 0.039 | 464 | 14.53425 | -1.833449 | 1 | -5.45098e-05 | -1.221019
117.592 | 13.1712 | 0.046 | 464 | 14.5351 | -1.363904 | 1 | -4.054903746e-05 | -0.9082984
117.612 | 13.3182 | 0.04 | 464 | 14.53585 | -1.217648 | 1 | -3.620017e-05 | -0.8108837
117.632 | 13.0536 | 0.04 | 464 | 14.53659 | -1.482992 | 1 | -4.408792e-05 | -0.9875695
117.654 | 12.9654 | 0.043 | 464 | 14.53741 | -1.572011 | 1 | -4.673341e-05 | -1.046828
117.671 | 12.9213 | 0.034 | 464 | 14.53804 | -1.616743 | 1 | -4.806249e-05 | -1.0766
117.695 | 12.8772 | 0.049 | 464 | 14.53894 | -1.661736 | 1 | -4.939895e-05 | -1.106537
117.705 | 13.0242 | 0.02 | 464 | 14.53931 | -1.515108 | 1 | -4.503968e-05 | -1.008889
117.732 | 13.0683 | 0.052 | 464 | 14.54031 | -1.472012 | 1 | -4.37575e-05 | -0.9801679
117.757 | 12.8772 | 0.051 | 464 | 14.54124 | -1.664042 | 1 | -4.946471e-05 | -1.10801
117.77 | 13.0977 | 0.027 | 464 | 14.54173 | -1.444026 | 1 | -4.292407e-05 | -0.9614992
117.8 | 12.9213 | 0.058 | 464 | 14.54284 | -1.621542 | 1 | -4.819946e-05 | -1.079668
117.816 | 12.9654 | 0.032 | 464 | 14.54344 | -1.578037 | 1 | -4.690562e-05 | -1.050686
117.832 | 12.7596 | 0.034 | 464 | 14.54403 | -1.784432 | 1 | -5.303974e-05 | -1.18809
117.848 | 13.1712 | 0.03 | 464 | 14.54463 | -1.373427 | 1 | -4.08226e-05 | -0.9144263
117.873 | 12.9066 | 0.051 | 464 | 14.54556 | -1.638957 | 1 | -4.871388e-05 | -1.091191
117.898 | 13.2741 | 0.049 | 464 | 14.54649 | -1.272387 | 1 | -3.781765e-05 | -0.8471153
117.917 | 13.0389 | 0.039 | 464 | 14.54719 | -1.508294 | 1 | -4.482844e-05 | -1.004157
117.933 | 12.8772 | 0.031 | 464 | 14.54779 | -1.670589 | 1 | -4.965134e-05 | -1.11219
117.959 | 12.7302 | 0.052 | 464 | 14.54876 | -1.818556 | 1 | -5.404777e-05 | -1.21067
117.978 | 13.1124 | 0.038 | 464 | 14.54946 | -1.437063 | 1 | -4.270899e-05 | -0.9566814
118.008 | 13.0095 | 0.06 | 464 | 14.55058 | -1.541079 | 1 | -4.579905e-05 | -1.025899
118.022 | 13.0389 | 0.029 | 464 | 14.5511 | -1.5122 | 1 | -4.494022e-05 | -1.006661
118.036 | 13.1124 | 0.027 | 464 | 14.55162 | -1.43922 | 1 | -4.277085e-05 | -0.958067
118.065 | 12.8919 | 0.059 | 464 | 14.5527 | -1.660799 | 1 | -4.935444e-05 | -1.105539
118.08 | 13.1565 | 0.028 | 464 | 14.55326 | -1.396757 | 1 | -4.150726e-05 | -0.9297625
118.109 | 13.1712 | 0.06 | 464 | 14.55434 | -1.383136 | 1 | -4.110139e-05 | -0.9206711
118.12 | 12.8772 | 0.022 | 464 | 14.55475 | -1.677545 | 1 | -4.984958e-05 | -1.116631
118.143 | 13.3329 | 0.045 | 464 | 14.5556 | -1.222701 | 1 | -3.633275e-05 | -0.8138537
118.162 | 12.7155 | 0.038 | 464 | 14.55631 | -1.840807 | 1 | -5.469895e-05 | -1.225257
118.185 | 12.495 | 0.046 | 464 | 14.55716 | -2.062163 | 1 | -6.127517e-05 | -1.372564
118.204 | 13.2006 | 0.037 | 464 | 14.55787 | -1.35727 | 1 | -4.032925e-05 | -0.9033753
118.228 | 12.6861 | 0.049 | 464 | 14.55876 | -1.872663 | 1 | -5.564217e-05 | -1.246385
118.246 | 13.2447 | 0.036 | 464 | 14.55943 | -1.314732 | 1 | -3.906381e-05 | -0.8750294
118.273 | 12.8625 | 0.054 | 464 | 14.56044 | -1.697937 | 1 | -5.044848e-05 | -1.130046
118.289 | 13.1859 | 0.033 | 464 | 14.56103 | -1.375132 | 1 | -4.085683e-05 | -0.9151929
118.312 | 12.9654 | 0.046 | 464 | 14.56189 | -1.596487 | 1 | -4.743257e-05 | -1.06249
118.332 | 12.9801 | 0.039 | 464 | 14.56263 | -1.582531 | 1 | -4.701708e-05 | -1.053182
118.352 | 13.0389 | 0.041 | 464 | 14.56338 | -1.524475 | 1 | -4.52914e-05 | -1.014527
118.372 | 12.9066 | 0.038 | 464 | 14.56412 | -1.657519 | 1 | -4.924318e-05 | -1.103047
118.39 | 12.7155 | 0.037 | 464 | 14.56479 | -1.849289 | 1 | -5.493955e-05 | -1.230646
118.42 | 13.1859 | 0.061 | 464 | 14.5659 | -1.380005 | 1 | -4.099672e-05 | -0.9183264
118.436 | 12.8772 | 0.031 | 464 | 14.5665 | -1.6893 | 1 | -5.018442e-05 | -1.124131
118.458 | 12.8331 | 0.044 | 464 | 14.56732 | -1.734218 | 1 | -5.151779e-05 | -1.153998
118.481 | 12.9801 | 0.046 | 464 | 14.56817 | -1.588074 | 1 | -4.717534e-05 | -1.056728
118.496 | 13.1124 | 0.029 | 464 | 14.56873 | -1.456332 | 1 | -4.326122e-05 | -0.9690513
118.519 | 13.1418 | 0.048 | 464 | 14.56959 | -1.427787 | 1 | -4.24124e-05 | -0.9500378
118.537 | 12.6861 | 0.034 | 464 | 14.57026 | -1.884157 | 1 | -5.596794e-05 | -1.253682
118.568 | 13.377 | 0.062 | 464 | 14.57141 | -1.19441 | 1 | -3.547835e-05 | -0.7947151
118.582 | 13.1712 | 0.029 | 464 | 14.57193 | -1.400731 | 1 | -4.16063e-05 | -0.9319812
118.601 | 12.8331 | 0.039 | 464 | 14.57264 | -1.739538 | 1 | -5.166908e-05 | -1.157387
118.623 | 13.2594 | 0.044 | 464 | 14.57346 | -1.314056 | 1 | -3.903032e-05 | -0.8742791
118.645 | 12.9948 | 0.044 | 464 | 14.57427 | -1.579474 | 1 | -4.691288e-05 | -1.050849
118.666 | 13.0389 | 0.043 | 464 | 14.57506 | -1.536156 | 1 | -4.562537e-05 | -1.022008
118.685 | 13.1418 | 0.038 | 464 | 14.57576 | -1.433962 | 1 | -4.258939e-05 | -0.9540024
118.706 | 12.789 | 0.041 | 464 | 14.57654 | -1.787544 | 1 | -5.308991e-05 | -1.189214
118.737 | 13.0683 | 0.062 | 464 | 14.5777 | -1.509397 | 1 | -4.482771e-05 | -1.004141
118.757 | 13.3035 | 0.038 | 464 | 14.57844 | -1.274941 | 1 | -3.786389e-05 | -0.8481511
118.774 | 13.0536 | 0.034 | 464 | 14.57907 | -1.525473 | 1 | -4.530364e-05 | -1.014801
118.795 | 12.8625 | 0.043 | 464 | 14.57985 | -1.717354 | 1 | -5.100117e-05 | -1.142426
118.813 | 13.0536 | 0.037 | 464 | 14.58052 | -1.526924 | 1 | -4.534511e-05 | -1.015731
118.838 | 12.8919 | 0.05 | 464 | 14.58145 | -1.689554 | 1 | -5.01736e-05 | -1.123889
118.857 | 13.0242 | 0.037 | 464 | 14.58216 | -1.557961 | 1 | -4.626496e-05 | -1.036335
118.875 | 13.2447 | 0.037 | 464 | 14.58283 | -1.33813 | 1 | -3.973626e-05 | -0.8900922
118.897 | 12.9654 | 0.043 | 464 | 14.58365 | -1.618249 | 1 | -4.805351e-05 | -1.076399
118.921 | 13.23 | 0.048 | 464 | 14.58454 | -1.354541 | 1 | -4.022191e-05 | -0.9009708
118.943 | 13.0389 | 0.045 | 464 | 14.58536 | -1.54646 | 1 | -4.591984e-05 | -1.028604
118.964 | 13.0242 | 0.042 | 464 | 14.58614 | -1.561941 | 1 | -4.637865e-05 | -1.038882
118.982 | 13.3329 | 0.037 | 464 | 14.58681 | -1.25391 | 1 | -3.72317e-05 | -0.8339901
119.009 | 13.1124 | 0.053 | 464 | 14.58781 | -1.475415 | 1 | -4.380764e-05 | -0.9812911
119.027 | 13.0389 | 0.036 | 464 | 14.58848 | -1.549584 | 1 | -4.600911e-05 | -1.030604
119.05 | 12.7596 | 0.047 | 464 | 14.58934 | -1.82974 | 1 | -5.432615e-05 | -1.216906
119.072 | 13.0536 | 0.044 | 464 | 14.59016 | -1.536558 | 1 | -4.562049e-05 | -1.021899
119.092 | 13.0242 | 0.04 | 464 | 14.5909 | -1.566702 | 1 | -4.651462e-05 | -1.041927
119.114 | 12.8772 | 0.044 | 464 | 14.59172 | -1.714521 | 1 | -5.090225e-05 | -1.14021
119.132 | 12.8919 | 0.036 | 464 | 14.59239 | -1.70049 | 1 | -5.048488e-05 | -1.130861
119.159 | 13.1712 | 0.055 | 464 | 14.59339 | -1.422195 | 1 | -4.222168e-05 | -0.9457657
119.176 | 13.1418 | 0.033 | 464 | 14.59403 | -1.452227 | 1 | -4.311261e-05 | -0.9657225
119.2 | 12.8772 | 0.048 | 464 | 14.59492 | -1.71772 | 1 | -5.099325e-05 | -1.142249
119.212 | 13.0095 | 0.025 | 464 | 14.59537 | -1.585866 | 1 | -4.707845e-05 | -1.054557
119.244 | 12.8625 | 0.063 | 464 | 14.59656 | -1.734057 | 1 | -5.147617e-05 | -1.153066
119.263 | 13.3035 | 0.04 | 464 | 14.59726 | -1.293763 | 1 | -3.840523e-05 | -0.8602771
119.287 | 13.0683 | 0.048 | 464 | 14.59816 | -1.529856 | 1 | -4.541263e-05 | -1.017243
119.307 | 12.8625 | 0.04 | 464 | 14.5989 | -1.7364 | 1 | -5.154279e-05 | -1.154559
119.337 | 12.9801 | 0.058 | 464 | 14.60002 | -1.619916 | 1 | -4.808381e-05 | -1.077077
119.355 | 13.2594 | 0.036 | 464 | 14.60069 | -1.341286 | 1 | -3.98126e-05 | -0.8918022
119.373 | 12.9213 | 0.036 | 464 | 14.60136 | -1.680055 | 1 | -4.986728e-05 | -1.117027
119.393 | 12.9948 | 0.041 | 464 | 14.6021 | -1.607299 | 1 | -4.770688e-05 | -1.068634
119.41 | 13.23 | 0.033 | 464 | 14.60273 | -1.372731 | 1 | -4.074395e-05 | -0.9126646
119.436 | 13.1859 | 0.052 | 464 | 14.6037 | -1.417799 | 1 | -4.20806e-05 | -0.9426054
119.453 | 13.377 | 0.036 | 464 | 14.60433 | -1.227331 | 1 | -3.642691e-05 | -0.8159628
119.484 | 12.9654 | 0.061 | 464 | 14.60548 | -1.640084 | 1 | -4.867596e-05 | -1.090342
119.496 | 13.1859 | 0.024 | 464 | 14.60593 | -1.420031 | 1 | -4.214455e-05 | -0.9440379
119.525 | 13.0389 | 0.058 | 464 | 14.60701 | -1.568109 | 1 | -4.65381e-05 | -1.042453
119.537 | 12.7449 | 0.023 | 464 | 14.60746 | -1.862556 | 1 | -5.527603e-05 | -1.238183
119.569 | 13.1124 | 0.065 | 464 | 14.60865 | -1.496246 | 1 | -4.440358e-05 | -0.9946402
119.584 | 13.2594 | 0.03 | 464 | 14.6092 | -1.349804 | 1 | -4.005712e-05 | -0.8972796
119.612 | 12.642 | 0.055 | 464 | 14.61025 | -1.968246 | 1 | -5.840867e-05 | -1.308354
119.632 | 12.9801 | 0.041 | 464 | 14.61099 | -1.63089 | 1 | -4.839658e-05 | -1.084083
119.646 | 13.1418 | 0.027 | 464 | 14.61151 | -1.46971 | 1 | -4.361304e-05 | -0.9769322
119.678 | 12.9948 | 0.063 | 464 | 14.6127 | -1.617901 | 1 | -4.800914e-05 | -1.075405
119.693 | 13.1712 | 0.03 | 464 | 14.61326 | -1.442059 | 1 | -4.279067e-05 | -0.958511
119.715 | 12.9066 | 0.045 | 464 | 14.61408 | -1.707477 | 1 | -5.06655e-05 | -1.134907
119.739 | 13.1271 | 0.048 | 464 | 14.61497 | -1.48787 | 1 | -4.41482e-05 | -0.9889196
119.767 | 12.8478 | 0.055 | 464 | 14.61601 | -1.768211 | 1 | -5.246518e-05 | -1.17522
119.786 | 12.8184 | 0.04 | 464 | 14.61672 | -1.798318 | 1 | -5.335757e-05 | -1.19521
119.809 | 13.0242 | 0.046 | 464 | 14.61757 | -1.593374 | 1 | -4.727572e-05 | -1.058976
119.83 | 13.0242 | 0.042 | 464 | 14.61835 | -1.594155 | 1 | -4.7298e-05 | -1.059475
119.847 | 12.7596 | 0.034 | 464 | 14.61899 | -1.859387 | 1 | -5.51665e-05 | -1.23573
119.865 | 13.0977 | 0.035 | 464 | 14.61966 | -1.521957 | 1 | -4.515448e-05 | -1.01146
119.889 | 12.8919 | 0.049 | 464 | 14.62055 | -1.72865 | 1 | -5.128567e-05 | -1.148799
119.912 | 13.1859 | 0.045 | 464 | 14.62141 | -1.435505 | 1 | -4.258776e-05 | -0.9539657
119.935 | 12.9948 | 0.047 | 464 | 14.62226 | -1.627461 | 1 | -4.828158e-05 | -1.081507
119.956 | 13.1271 | 0.042 | 464 | 14.62304 | -1.495942 | 1 | -4.437899e-05 | -0.9940894
119.98 | 13.2888 | 0.047 | 464 | 14.62393 | -1.335135 | 1 | -3.960758e-05 | -0.8872099
120.006 | 13.1565 | 0.053 | 464 | 14.6249 | -1.468402 | 1 | -4.356001e-05 | -0.9757442
120.023 | 13.0977 | 0.034 | 464 | 14.62553 | -1.527834 | 1 | -4.532237e-05 | -1.015221
120.042 | 13.1859 | 0.038 | 464 | 14.62624 | -1.440341 | 1 | -4.272619e-05 | -0.9570668
120.064 | 13.0242 | 0.043 | 464 | 14.62706 | -1.602859 | 1 | -4.754618e-05 | -1.065035
120.084 | 12.9066 | 0.041 | 464 | 14.6278 | -1.721203 | 1 | -5.105574e-05 | -1.143649
120.109 | 13.3623 | 0.048 | 464 | 14.62873 | -1.266433 | 1 | -3.756513e-05 | -0.8414589
120.137 | 13.1124 | 0.057 | 464 | 14.62977 | -1.517375 | 1 | -4.500745e-05 | -1.008167
120.156 | 13.1859 | 0.038 | 464 | 14.63048 | -1.444582 | 1 | -4.284757e-05 | -0.9597856
120.175 | 13.0242 | 0.039 | 464 | 14.63119 | -1.606989 | 1 | -4.766388e-05 | -1.067671
120.202 | 13.1124 | 0.054 | 464 | 14.63219 | -1.519793 | 1 | -4.507652e-05 | -1.009714
120.22 | 13.1124 | 0.035 | 464 | 14.63286 | -1.520462 | 1 | -4.509565e-05 | -1.010143
120.239 | 12.9507 | 0.039 | 464 | 14.63357 | -1.682869 | 1 | -4.991164e-05 | -1.118021
120.264 | 13.4358 | 0.05 | 464 | 14.6345 | -1.198699 | 1 | -3.5551e-05 | -0.7963425
120.289 | 13.1712 | 0.05 | 464 | 14.63543 | -1.464229 | 1 | -4.342511e-05 | -0.9727224
120.311 | 13.1712 | 0.044 | 464 | 14.63625 | -1.465048 | 1 | -4.344851e-05 | -0.9732467
120.341 | 13.0977 | 0.061 | 464 | 14.63736 | -1.539664 | 1 | -4.566014e-05 | -1.022787
120.353 | 12.7449 | 0.023 | 464 | 14.63781 | -1.89291 | 1 | -5.613538e-05 | -1.257433
120.377 | 13.0536 | 0.048 | 464 | 14.6387 | -1.585103 | 1 | -4.700615e-05 | -1.052938
120.397 | 13.1124 | 0.039 | 464 | 14.63945 | -1.527047 | 1 | -4.528368e-05 | -1.014355
120.423 | 13.0389 | 0.053 | 464 | 14.64041 | -1.601514 | 1 | -4.749085e-05 | -1.063795
120.435 | 13.2888 | 0.024 | 464 | 14.64086 | -1.35206 | 1 | -4.009319e-05 | -0.8980874
120.468 | 13.3035 | 0.068 | 464 | 14.64209 | -1.338588 | 1 | -3.96925e-05 | -0.889112
120.483 | 13.0242 | 0.031 | 464 | 14.64265 | -1.618446 | 1 | -4.799034e-05 | -1.074984
120.508 | 13.1859 | 0.049 | 464 | 14.64358 | -1.457676 | 1 | -4.32222e-05 | -0.9681772
120.529 | 13.1124 | 0.043 | 464 | 14.64436 | -1.531957 | 1 | -4.542388e-05 | -1.017495
120.55 | 13.2006 | 0.042 | 464 | 14.64514 | -1.444538 | 1 | -4.283102e-05 | -0.9594148
120.571 | 13.0683 | 0.04 | 464 | 14.64592 | -1.577619 | 1 | -4.677603e-05 | -1.047783
120.592 | 13.1418 | 0.043 | 464 | 14.6467 | -1.5049 | 1 | -4.461909e-05 | -0.9994676
120.622 | 12.8772 | 0.061 | 464 | 14.64782 | -1.770616 | 1 | -5.249593e-05 | -1.175909
120.64 | 13.0242 | 0.036 | 464 | 14.64849 | -1.624286 | 1 | -4.815669e-05 | -1.07871
120.667 | 12.8772 | 0.053 | 464 | 14.64949 | -1.77229 | 1 | -5.254343e-05 | -1.176973
120.69 | 13.0095 | 0.045 | 464 | 14.65035 | -1.640846 | 1 | -4.864546e-05 | -1.089658
120.716 | 13.0536 | 0.052 | 464 | 14.65131 | -1.597713 | 1 | -4.736561e-05 | -1.06099
120.738 | 13.1418 | 0.045 | 464 | 14.65213 | -1.510331 | 1 | -4.477422e-05 | -1.002942
120.759 | 12.8772 | 0.041 | 464 | 14.65291 | -1.775713 | 1 | -5.264052e-05 | -1.179148
120.775 | 13.1271 | 0.032 | 464 | 14.65351 | -1.526408 | 1 | -4.524929e-05 | -1.013584
120.791 | 13.0242 | 0.033 | 464 | 14.6541 | -1.629903 | 1 | -4.831664e-05 | -1.082293
120.822 | 13.2006 | 0.062 | 464 | 14.65526 | -1.454656 | 1 | -4.312044e-05 | -0.9658978
120.845 | 13.4064 | 0.044 | 464 | 14.65611 | -1.249712 | 1 | -3.704449e-05 | -0.8297966
120.871 | 12.8478 | 0.053 | 464 | 14.65708 | -1.809279 | 1 | -5.363017e-05 | -1.201316
120.886 | 13.2741 | 0.03 | 464 | 14.65764 | -1.383537 | 1 | -4.100988e-05 | -0.9186213
120.91 | 13.0977 | 0.048 | 464 | 14.65853 | -1.56083 | 1 | -4.626407e-05 | -1.036315
120.934 | 13.23 | 0.047 | 464 | 14.65942 | -1.429422 | 1 | -4.236815e-05 | -0.9490466
120.957 | 12.8919 | 0.048 | 464 | 14.66028 | -1.768378 | 1 | -5.241373e-05 | -1.174067
120.976 | 13.1124 | 0.036 | 464 | 14.66098 | -1.548585 | 1 | -4.589839e-05 | -1.028124
121.001 | 13.4652 | 0.05 | 464 | 14.66191 | -1.196715 | 1 | -3.546854e-05 | -0.7944954
121.023 | 13.1712 | 0.046 | 464 | 14.66273 | -1.491533 | 1 | -4.420557e-05 | -0.9902048
121.045 | 12.9507 | 0.044 | 464 | 14.66355 | -1.712851 | 1 | -5.076393e-05 | -1.137112
121.069 | 13.2447 | 0.048 | 464 | 14.66444 | -1.419744 | 1 | -4.207617e-05 | -0.9425062
121.086 | 13.2741 | 0.035 | 464 | 14.66508 | -1.390977 | 1 | -4.122297e-05 | -0.9233945
121.115 | 13.1124 | 0.056 | 464 | 14.66616 | -1.553755 | 1 | -4.604588e-05 | -1.031428
121.14 | 12.5979 | 0.05 | 464 | 14.66709 | -2.069185 | 1 | -6.131938e-05 | -1.373554
121.158 | 13.2006 | 0.036 | 464 | 14.66775 | -1.467155 | 1 | -4.347777e-05 | -0.973902
121.177 | 12.7008 | 0.038 | 464 | 14.66846 | -1.967662 | 1 | -5.830882e-05 | -1.306118
121.205 | 13.0389 | 0.058 | 464 | 14.6695 | -1.630603 | 1 | -4.831936e-05 | -1.082354
121.224 | 12.9507 | 0.036 | 464 | 14.67021 | -1.71951 | 1 | -5.095305e-05 | -1.141348
121.248 | 13.3035 | 0.05 | 464 | 14.6711 | -1.367603 | 1 | -4.052435e-05 | -0.9077455
121.273 | 12.9654 | 0.049 | 464 | 14.67203 | -1.706633 | 1 | -5.056924e-05 | -1.132751
121.288 | 13.0536 | 0.029 | 464 | 14.67259 | -1.618991 | 1 | -4.797167e-05 | -1.074565
121.314 | 13.0242 | 0.053 | 464 | 14.67356 | -1.649358 | 1 | -4.887032e-05 | -1.094695
121.335 | 12.9948 | 0.042 | 464 | 14.67434 | -1.679539 | 1 | -4.976365e-05 | -1.114706
121.364 | 13.0977 | 0.058 | 464 | 14.67542 | -1.577718 | 1 | -4.674553e-05 | -1.0471
121.39 | 12.8772 | 0.052 | 464 | 14.67638 | -1.799185 | 1 | -5.330604e-05 | -1.194055
121.413 | 13.0536 | 0.045 | 464 | 14.67724 | -1.623641 | 1 | -4.810403e-05 | -1.07753
121.433 | 12.8478 | 0.041 | 464 | 14.67798 | -1.830185 | 1 | -5.422239e-05 | -1.214582
121.451 | 13.2447 | 0.035 | 464 | 14.67865 | -1.433954 | 1 | -4.248269e-05 | -0.9516122
121.471 | 12.8331 | 0.04 | 464 | 14.6794 | -1.846298 | 1 | -5.469791e-05 | -1.225233
121.498 | 12.8331 | 0.055 | 464 | 14.6804 | -1.847302 | 1 | -5.472634e-05 | -1.22587
121.519 | 12.8919 | 0.043 | 464 | 14.68118 | -1.789284 | 1 | -5.300653e-05 | -1.187346
121.541 | 13.2006 | 0.044 | 464 | 14.682 | -1.481402 | 1 | -4.388484e-05 | -0.9830204
121.563 | 13.0389 | 0.043 | 464 | 14.68282 | -1.64392 | 1 | -4.86983e-05 | -1.090842
121.587 | 12.8331 | 0.048 | 464 | 14.68371 | -1.850613 | 1 | -5.482003e-05 | -1.227969
121.613 | 13.1271 | 0.052 | 464 | 14.68468 | -1.55758 | 1 | -4.613855e-05 | -1.033503
121.632 | 12.9654 | 0.038 | 464 | 14.68539 | -1.719987 | 1 | -5.094848e-05 | -1.141246
121.662 | 13.1712 | 0.06 | 464 | 14.6865 | -1.515303 | 1 | -4.488424e-05 | -1.005407
121.682 | 13.3917 | 0.041 | 464 | 14.68725 | -1.295547 | 1 | -3.837423e-05 | -0.8595828
121.708 | 12.7596 | 0.052 | 464 | 14.68821 | -1.928614 | 1 | -5.712441e-05 | -1.279587
121.725 | 13.1271 | 0.034 | 464 | 14.68885 | -1.561747 | 1 | -4.62573e-05 | -1.036164
121.751 | 13.1418 | 0.052 | 464 | 14.68981 | -1.548014 | 1 | -4.584948e-05 | -1.027028
121.777 | 12.9066 | 0.05 | 464 | 14.69078 | -1.784181 | 1 | -5.284311e-05 | -1.183686
121.797 | 13.0389 | 0.042 | 464 | 14.69152 | -1.652625 | 1 | -4.894586e-05 | -1.096387
121.818 | 13.0242 | 0.041 | 464 | 14.69231 | -1.668106 | 1 | -4.940343e-05 | -1.106637
121.843 | 13.23 | 0.051 | 464 | 14.69324 | -1.463236 | 1 | -4.333493e-05 | -0.9707024
121.868 | 12.7743 | 0.049 | 464 | 14.69417 | -1.919866 | 1 | -5.685712e-05 | -1.2736
121.892 | 13.377 | 0.049 | 464 | 14.69506 | -1.318059 | 1 | -3.903367e-05 | -0.8743542
121.918 | 12.9213 | 0.052 | 464 | 14.69603 | -1.774726 | 1 | -5.255642e-05 | -1.177264
121.932 | 12.6567 | 0.028 | 464 | 14.69655 | -2.039847 | 1 | -6.04069e-05 | -1.353115
121.967 | 12.9654 | 0.07 | 464 | 14.69785 | -1.732449 | 1 | -5.130217e-05 | -1.149169
121.983 | 12.7743 | 0.032 | 464 | 14.69844 | -1.924144 | 1 | -5.697793e-05 | -1.276306
122.006 | 13.1124 | 0.045 | 464 | 14.6993 | -1.586899 | 1 | -4.699045e-05 | -1.052586
122.027 | 13.0977 | 0.042 | 464 | 14.70008 | -1.602381 | 1 | -4.744797e-05 | -1.062835
122.054 | 13.3623 | 0.054 | 464 | 14.70108 | -1.338785 | 1 | -3.96417e-05 | -0.8879741
122.074 | 12.9654 | 0.04 | 464 | 14.70183 | -1.736429 | 1 | -5.14151e-05 | -1.151698
122.102 | 12.9507 | 0.057 | 464 | 14.70287 | -1.75217 | 1 | -5.18799e-05 | -1.16211
122.124 | 12.9213 | 0.044 | 464 | 14.70369 | -1.782389 | 1 | -5.277359e-05 | -1.182128
122.146 | 13.377 | 0.045 | 464 | 14.70451 | -1.327507 | 1 | -3.930452e-05 | -0.8804213
122.169 | 13.1859 | 0.044 | 464 | 14.70536 | -1.519463 | 1 | -4.498697e-05 | -1.007708
122.188 | 12.9948 | 0.039 | 464 | 14.70607 | -1.71127 | 1 | -5.066496e-05 | -1.134895
122.213 | 12.7449 | 0.049 | 464 | 14.707 | -1.9621 | 1 | -5.808989e-05 | -1.301214
122.236 | 13.1859 | 0.047 | 464 | 14.70786 | -1.521955 | 1 | -4.505805e-05 | -1.0093
122.265 | 13.0242 | 0.058 | 464 | 14.70893 | -1.684734 | 1 | -4.987588e-05 | -1.11722
122.288 | 12.9654 | 0.046 | 464 | 14.70979 | -1.744389 | 1 | -5.164089e-05 | -1.156756
122.31 | 12.9948 | 0.044 | 464 | 14.71061 | -1.715808 | 1 | -5.079376e-05 | -1.13778
122.33 | 13.3182 | 0.04 | 464 | 14.71135 | -1.393152 | 1 | -4.12413e-05 | -0.9238052
122.355 | 13.0683 | 0.049 | 464 | 14.71228 | -1.643982 | 1 | -4.86655e-05 | -1.090107
122.376 | 12.9654 | 0.042 | 464 | 14.71306 | -1.747663 | 1 | -5.173372e-05 | -1.158835
122.409 | 12.9213 | 0.067 | 464 | 14.71429 | -1.79299 | 1 | -5.307392e-05 | -1.188856
122.419 | 13.1859 | 0.02 | 464 | 14.71466 | -1.528762 | 1 | -4.525216e-05 | -1.013648
122.444 | 13.1565 | 0.05 | 464 | 14.71559 | -1.559092 | 1 | -4.614891e-05 | -1.033736
122.469 | 13.1418 | 0.049 | 464 | 14.71652 | -1.574722 | 1 | -4.661051e-05 | -1.044075
122.502 | 12.9507 | 0.066 | 464 | 14.71775 | -1.76705 | 1 | -5.230171e-05 | -1.171558
122.521 | 13.1712 | 0.037 | 464 | 14.71846 | -1.547257 | 1 | -4.579542e-05 | -1.025817
122.548 | 13.1124 | 0.054 | 464 | 14.71946 | -1.607061 | 1 | -4.756435e-05 | -1.065441
122.567 | 12.789 | 0.039 | 464 | 14.72017 | -1.931168 | 1 | -5.715599e-05 | -1.280294
122.586 | 13.0977 | 0.036 | 464 | 14.72087 | -1.623175 | 1 | -4.803963e-05 | -1.076088
122.611 | 12.8919 | 0.05 | 464 | 14.7218 | -1.829905 | 1 | -5.415681e-05 | -1.213113
122.636 | 13.1418 | 0.049 | 464 | 14.72273 | -1.580935 | 1 | -4.678739e-05 | -1.048038
122.664 | 13.1271 | 0.057 | 464 | 14.72378 | -1.596676 | 1 | -4.725207e-05 | -1.058446
122.686 | 13.1124 | 0.043 | 464 | 14.72459 | -1.612195 | 1 | -4.771039e-05 | -1.068713
122.717 | 13.1859 | 0.063 | 464 | 14.72575 | -1.539848 | 1 | -4.556813e-05 | -1.020726
122.736 | 13.0389 | 0.038 | 464 | 14.72645 | -1.687554 | 1 | -4.993831e-05 | -1.118618
122.757 | 12.8625 | 0.042 | 464 | 14.72724 | -1.864736 | 1 | -5.518044e-05 | -1.236042
122.78 | 13.23 | 0.045 | 464 | 14.72809 | -1.498091 | 1 | -4.432995e-05 | -0.9929908
122.802 | 12.9507 | 0.044 | 464 | 14.72891 | -1.77821 | 1 | -5.261788e-05 | -1.178641
122.827 | 13.0242 | 0.051 | 464 | 14.72984 | -1.70564 | 1 | -5.046938e-05 | -1.130514
122.846 | 12.9507 | 0.037 | 464 | 14.73055 | -1.779846 | 1 | -5.266424e-05 | -1.179679
122.879 | 12.9801 | 0.068 | 464 | 14.73177 | -1.751674 | 1 | -5.182911e-05 | -1.160972
122.9 | 13.2888 | 0.042 | 464 | 14.73256 | -1.443755 | 1 | -4.27175e-05 | -0.9568721
122.92 | 13.1418 | 0.039 | 464 | 14.7333 | -1.591499 | 1 | -4.708808e-05 | -1.054773
122.945 | 12.9948 | 0.049 | 464 | 14.73423 | -1.739429 | 1 | -5.146377e-05 | -1.152788
122.971 | 12.9948 | 0.053 | 464 | 14.7352 | -1.740396 | 1 | -5.149119e-05 | -1.153403
123 | 12.9801 | 0.057 | 464 | 14.73627 | -1.756175 | 1 | -5.195667e-05 | -1.163829
123.018 | 13.0095 | 0.037 | 464 | 14.73694 | -1.727444 | 1 | -5.110585e-05 | -1.144771
123.039 | 13.0683 | 0.042 | 464 | 14.73773 | -1.669426 | 1 | -4.938846e-05 | -1.106301
123.064 | 13.1565 | 0.051 | 464 | 14.73866 | -1.582156 | 1 | -4.680561e-05 | -1.048446
123.086 | 13.0389 | 0.043 | 464 | 14.73947 | -1.700574 | 1 | -5.030784e-05 | -1.126896
123.109 | 12.8919 | 0.045 | 464 | 14.74033 | -1.84843 | 1 | -5.468071e-05 | -1.224848
123.134 | 13.1271 | 0.051 | 464 | 14.74126 | -1.61416 | 1 | -4.774941e-05 | -1.069587
123.158 | 12.9507 | 0.047 | 464 | 14.74215 | -1.791452 | 1 | -5.299287e-05 | -1.18704
123.185 | 12.8772 | 0.056 | 464 | 14.74316 | -1.865957 | 1 | -5.519545e-05 | -1.236378
123.205 | 12.7596 | 0.039 | 464 | 14.7439 | -1.984301 | 1 | -5.869505e-05 | -1.314769
123.229 | 13.0536 | 0.048 | 464 | 14.74479 | -1.691193 | 1 | -5.002395e-05 | -1.120536
123.249 | 13.2447 | 0.041 | 464 | 14.74554 | -1.500837 | 1 | -4.43926e-05 | -0.9943942
123.273 | 13.1124 | 0.047 | 464 | 14.74643 | -1.63403 | 1 | -4.833121e-05 | -1.082619
123.304 | 13.0977 | 0.062 | 464 | 14.74758 | -1.649883 | 1 | -4.879876e-05 | -1.093092
123.332 | 13.377 | 0.056 | 464 | 14.74862 | -1.371625 | 1 | -4.056767e-05 | -0.9087158
123.345 | 13.1124 | 0.026 | 464 | 14.74911 | -1.636708 | 1 | -4.840732e-05 | -1.084324
123.368 | 13.0389 | 0.045 | 464 | 14.74996 | -1.711064 | 1 | -5.060542e-05 | -1.133561
123.39 | 13.0683 | 0.044 | 464 | 14.75078 | -1.682482 | 1 | -4.975913e-05 | -1.114605
123.421 | 13.2741 | 0.061 | 464 | 14.75194 | -1.477836 | 1 | -4.370553e-05 | -0.9790038
123.446 | 12.9066 | 0.052 | 464 | 14.75287 | -1.846266 | 1 | -5.460026e-05 | -1.223046
123.468 | 12.9948 | 0.043 | 464 | 14.75368 | -1.758884 | 1 | -5.201507e-05 | -1.165138
123.508 | 13.0977 | 0.079 | 464 | 14.75517 | -1.657472 | 1 | -4.901429e-05 | -1.09792
123.522 | 13.0095 | 0.028 | 464 | 14.75569 | -1.746193 | 1 | -5.163727e-05 | -1.156675
123.548 | 13.2594 | 0.052 | 464 | 14.75666 | -1.49726 | 1 | -4.427496e-05 | -0.9917592
123.571 | 13.3329 | 0.046 | 464 | 14.75752 | -1.424615 | 1 | -4.212595e-05 | -0.9436214
123.594 | 12.8478 | 0.047 | 464 | 14.75837 | -1.910571 | 1 | -5.649453e-05 | -1.265477
123.616 | 13.2006 | 0.043 | 464 | 14.75919 | -1.558589 | 1 | -4.608572e-05 | -1.03232
123.643 | 12.8919 | 0.053 | 464 | 14.76019 | -1.868294 | 1 | -5.5242e-05 | -1.237421
123.659 | 13.23 | 0.033 | 464 | 14.76079 | -1.530789 | 1 | -4.526196e-05 | -1.013868
123.687 | 13.1124 | 0.056 | 464 | 14.76183 | -1.64943 | 1 | -4.87687e-05 | -1.092419
123.707 | 13.2888 | 0.039 | 464 | 14.76257 | -1.473774 | 1 | -4.357431e-05 | -0.9760645
123.738 | 12.9213 | 0.062 | 464 | 14.76373 | -1.842428 | 1 | -5.447257e-05 | -1.220186
123.77 | 12.9948 | 0.063 | 464 | 14.76492 | -1.770118 | 1 | -5.23332e-05 | -1.172264
123.784 | 13.2594 | 0.028 | 464 | 14.76544 | -1.506039 | 1 | -4.452519e-05 | -0.9973643
123.809 | 13.0095 | 0.052 | 464 | 14.76637 | -1.756869 | 1 | -5.193968e-05 | -1.163449
123.831 | 12.789 | 0.043 | 464 | 14.76719 | -1.978187 | 1 | -5.848155e-05 | -1.309987
123.863 | 12.8772 | 0.064 | 464 | 14.76838 | -1.891177 | 1 | -5.590767e-05 | -1.252332
123.879 | 12.8625 | 0.033 | 464 | 14.76897 | -1.906473 | 1 | -5.635903e-05 | -1.262442
123.91 | 12.5979 | 0.063 | 464 | 14.77013 | -2.172226 | 1 | -6.421343e-05 | -1.438381
123.929 | 13.0242 | 0.036 | 464 | 14.77083 | -1.746633 | 1 | -5.163155e-05 | -1.156547
123.952 | 13.1565 | 0.048 | 464 | 14.77169 | -1.615188 | 1 | -4.774499e-05 | -1.069488
123.976 | 12.9507 | 0.047 | 464 | 14.77258 | -1.821881 | 1 | -5.385368e-05 | -1.206322
123.999 | 12.7302 | 0.046 | 464 | 14.77344 | -2.043236 | 1 | -6.039558e-05 | -1.352861
124.021 | 13.23 | 0.043 | 464 | 14.77425 | -1.544255 | 1 | -4.56454e-05 | -1.022457
124.05 | 12.9654 | 0.059 | 464 | 14.77533 | -1.809934 | 1 | -5.3497e-05 | -1.198333
124.076 | 12.9948 | 0.051 | 464 | 14.7763 | -1.781501 | 1 | -5.265538e-05 | -1.179481
124.101 | 12.9654 | 0.051 | 464 | 14.77723 | -1.811831 | 1 | -5.355065e-05 | -1.199534
124.127 | 12.8919 | 0.052 | 464 | 14.7782 | -1.886298 | 1 | -5.575032e-05 | -1.248807
124.15 | 13.1565 | 0.046 | 464 | 14.77905 | -1.622553 | 1 | -4.795426e-05 | -1.074175
124.171 | 12.7155 | 0.043 | 464 | 14.77983 | -2.064335 | 1 | -6.100988e-05 | -1.366621
124.197 | 13.0389 | 0.051 | 464 | 14.7808 | -1.741902 | 1 | -5.147942e-05 | -1.153139
124.221 | 12.9801 | 0.048 | 464 | 14.78169 | -1.801595 | 1 | -5.324242e-05 | -1.19263
124.245 | 12.9066 | 0.047 | 464 | 14.78259 | -1.875987 | 1 | -5.543976e-05 | -1.241851
124.275 | 13.0389 | 0.062 | 464 | 14.7837 | -1.744803 | 1 | -5.15616e-05 | -1.15498
124.293 | 13.0242 | 0.034 | 464 | 14.78437 | -1.760173 | 1 | -5.201496e-05 | -1.165135
124.326 | 13.0683 | 0.067 | 464 | 14.7856 | -1.7173 | 1 | -5.074654e-05 | -1.136723
124.34 | 13.0242 | 0.028 | 464 | 14.78612 | -1.761921 | 1 | -5.206445e-05 | -1.166244
124.37 | 13.1859 | 0.059 | 464 | 14.78724 | -1.601337 | 1 | -4.731796e-05 | -1.059922
124.402 | 12.7596 | 0.064 | 464 | 14.78843 | -2.028828 | 1 | -5.994818e-05 | -1.342839
124.425 | 13.2447 | 0.047 | 464 | 14.78928 | -1.544583 | 1 | -4.56387e-05 | -1.022307
124.441 | 12.8625 | 0.033 | 464 | 14.78988 | -1.927378 | 1 | -5.694856e-05 | -1.275648
124.467 | 13.1418 | 0.052 | 464 | 14.79085 | -1.649045 | 1 | -4.872349e-05 | -1.091406
124.494 | 12.8478 | 0.054 | 464 | 14.79185 | -1.94405 | 1 | -5.743845e-05 | -1.286621
124.517 | 13.1124 | 0.046 | 464 | 14.79271 | -1.680305 | 1 | -4.964491e-05 | -1.112046
124.538 | 12.9213 | 0.042 | 464 | 14.79349 | -1.872187 | 1 | -5.531304e-05 | -1.239012
124.563 | 12.9507 | 0.05 | 464 | 14.79442 | -1.843717 | 1 | -5.447069e-05 | -1.220143
124.597 | 13.0683 | 0.07 | 464 | 14.79568 | -1.727381 | 1 | -5.103215e-05 | -1.14312
124.611 | 13.3182 | 0.027 | 464 | 14.7962 | -1.478002 | 1 | -4.366418e-05 | -0.9780776
124.643 | 13.3182 | 0.065 | 464 | 14.79739 | -1.479192 | 1 | -4.36981e-05 | -0.9788375
124.671 | 13.1271 | 0.056 | 464 | 14.79843 | -1.671334 | 1 | -4.937309e-05 | -1.105957
124.692 | 12.8625 | 0.041 | 464 | 14.79922 | -1.936715 | 1 | -5.721169e-05 | -1.281542
124.721 | 12.5979 | 0.058 | 464 | 14.80029 | -2.202394 | 1 | -6.505832e-05 | -1.457306
124.745 | 13.1712 | 0.048 | 464 | 14.80119 | -1.629987 | 1 | -4.814849e-05 | -1.078526
124.762 | 12.7596 | 0.036 | 464 | 14.80182 | -2.042219 | 1 | -6.032459e-05 | -1.351271
124.79 | 12.9948 | 0.055 | 464 | 14.80286 | -1.808061 | 1 | -5.340651e-05 | -1.196306
124.816 | 13.0389 | 0.052 | 464 | 14.80383 | -1.764928 | 1 | -5.213125e-05 | -1.16774
124.843 | 13.1418 | 0.054 | 464 | 14.80483 | -1.663032 | 1 | -4.912035e-05 | -1.100296
124.865 | 12.9801 | 0.043 | 464 | 14.80565 | -1.825551 | 1 | -5.391954e-05 | -1.207798
124.887 | 13.3035 | 0.045 | 464 | 14.80647 | -1.502969 | 1 | -4.439089e-05 | -0.994356
124.912 | 12.9801 | 0.049 | 464 | 14.8074 | -1.827299 | 1 | -5.396893e-05 | -1.208904
124.935 | 13.1271 | 0.047 | 464 | 14.80825 | -1.681154 | 1 | -4.965157e-05 | -1.112195
124.967 | 12.7449 | 0.065 | 464 | 14.80944 | -2.064545 | 1 | -6.097297e-05 | -1.365795
124.988 | 12.7008 | 0.041 | 464 | 14.81023 | -2.109426 | 1 | -6.229731e-05 | -1.39546
125.018 | 12.9213 | 0.06 | 464 | 14.81134 | -1.890042 | 1 | -5.581679e-05 | -1.250296
125.038 | 13.3035 | 0.039 | 464 | 14.81209 | -1.508586 | 1 | -4.455083e-05 | -0.9979385
125.06 | 12.7449 | 0.045 | 464 | 14.8129 | -2.068004 | 1 | -6.107011e-05 | -1.36797
125.089 | 13.1124 | 0.056 | 464 | 14.81398 | -1.701583 | 1 | -5.024805e-05 | -1.125556
125.112 | 12.9654 | 0.048 | 464 | 14.81484 | -1.849439 | 1 | -5.461314e-05 | -1.223334
125.137 | 12.642 | 0.05 | 464 | 14.81577 | -2.173769 | 1 | -6.418905e-05 | -1.437835
125.165 | 12.9801 | 0.056 | 464 | 14.81681 | -1.83671 | 1 | -5.423473e-05 | -1.214858
125.19 | 12.789 | 0.05 | 464 | 14.81774 | -2.02874 | 1 | -5.99037e-05 | -1.341843
125.211 | 12.9948 | 0.042 | 464 | 14.81852 | -1.823721 | 1 | -5.3849e-05 | -1.206218
125.238 | 13.3035 | 0.053 | 464 | 14.81953 | -1.516026 | 1 | -4.47626e-05 | -1.002682
125.265 | 13.0242 | 0.056 | 464 | 14.82053 | -1.79633 | 1 | -5.303768e-05 | -1.188044
125.291 | 13.1712 | 0.052 | 464 | 14.8215 | -1.650297 | 1 | -4.872485e-05 | -1.091437
125.312 | 12.7155 | 0.041 | 464 | 14.82228 | -2.106778 | 1 | -6.220126e-05 | -1.393308
125.34 | 13.0683 | 0.056 | 464 | 14.82332 | -1.75502 | 1 | -5.181454e-05 | -1.160646
125.368 | 13.3035 | 0.057 | 464 | 14.82436 | -1.520861 | 1 | -4.490022e-05 | -1.005765
125.392 | 12.9066 | 0.048 | 464 | 14.82525 | -1.918654 | 1 | -5.664301e-05 | -1.268803
125.417 | 12.9948 | 0.05 | 464 | 14.82618 | -1.831384 | 1 | -5.40654e-05 | -1.211065
125.439 | 12.9948 | 0.044 | 464 | 14.827 | -1.832203 | 1 | -5.408851e-05 | -1.211583
125.467 | 13.0977 | 0.056 | 464 | 14.82804 | -1.730344 | 1 | -5.108028e-05 | -1.144198
125.488 | 12.9801 | 0.043 | 464 | 14.82883 | -1.848725 | 1 | -5.457391e-05 | -1.222456
125.517 | 13.0977 | 0.058 | 464 | 14.8299 | -1.732204 | 1 | -5.113292e-05 | -1.145377
125.537 | 13.0536 | 0.04 | 464 | 14.83065 | -1.777048 | 1 | -5.245574e-05 | -1.175009
125.565 | 12.5685 | 0.054 | 464 | 14.83169 | -2.26319 | 1 | -6.680424e-05 | -1.496415
125.589 | 13.0683 | 0.048 | 464 | 14.83258 | -1.764282 | 1 | -5.207652e-05 | -1.166514
125.615 | 12.9948 | 0.053 | 464 | 14.83355 | -1.83875 | 1 | -5.427333e-05 | -1.215723
125.642 | 13.0242 | 0.055 | 464 | 14.83455 | -1.810354 | 1 | -5.343392e-05 | -1.19692
125.667 | 13.1124 | 0.05 | 464 | 14.83548 | -1.723084 | 1 | -5.085696e-05 | -1.139196
125.691 | 13.2006 | 0.047 | 464 | 14.83638 | -1.635777 | 1 | -4.827905e-05 | -1.081451
125.713 | 12.6273 | 0.045 | 464 | 14.8372 | -2.209895 | 1 | -6.522257e-05 | -1.460986
125.742 | 13.3035 | 0.058 | 464 | 14.83827 | -1.534774 | 1 | -4.529597e-05 | -1.01463
125.767 | 12.8331 | 0.049 | 464 | 14.8392 | -2.006104 | 1 | -5.920508e-05 | -1.326194
125.795 | 13.1859 | 0.058 | 464 | 14.84025 | -1.654345 | 1 | -4.882261e-05 | -1.093626
125.818 | 13.0536 | 0.045 | 464 | 14.8411 | -1.787501 | 1 | -5.275119e-05 | -1.181627
125.842 | 12.8625 | 0.048 | 464 | 14.84199 | -1.979494 | 1 | -5.841588e-05 | -1.308516
125.871 | 13.1124 | 0.058 | 464 | 14.84307 | -1.730672 | 1 | -5.107172e-05 | -1.144007
125.9 | 12.8919 | 0.057 | 464 | 14.84415 | -1.952251 | 1 | -5.760898e-05 | -1.290441
125.916 | 13.1124 | 0.033 | 464 | 14.84475 | -1.732346 | 1 | -5.111909e-05 | -1.145068
125.944 | 13.23 | 0.057 | 464 | 14.84579 | -1.615788 | 1 | -4.767844e-05 | -1.067997
125.969 | 12.9948 | 0.048 | 464 | 14.84672 | -1.851918 | 1 | -5.464492e-05 | -1.224046
125.994 | 13.1418 | 0.049 | 464 | 14.84765 | -1.705848 | 1 | -5.033369e-05 | -1.127475
126.022 | 13.3917 | 0.056 | 464 | 14.84869 | -1.456989 | 1 | -4.298967e-05 | -0.9629687
126.044 | 12.7743 | 0.045 | 464 | 14.84951 | -2.075208 | 1 | -6.122953e-05 | -1.371541
126.08 | 12.9213 | 0.072 | 464 | 14.85085 | -1.929547 | 1 | -5.692996e-05 | -1.275231
126.1 | 13.3182 | 0.039 | 464 | 14.85159 | -1.533391 | 1 | -4.524085e-05 | -1.013395
126.128 | 12.9213 | 0.058 | 464 | 14.85263 | -1.931333 | 1 | -5.698023e-05 | -1.276357
126.147 | 13.2006 | 0.038 | 464 | 14.85334 | -1.652739 | 1 | -4.876005e-05 | -1.092225
126.178 | 13.0389 | 0.061 | 464 | 14.85449 | -1.815592 | 1 | -5.356318e-05 | -1.199815
126.203 | 12.9948 | 0.048 | 464 | 14.85542 | -1.860622 | 1 | -5.489043e-05 | -1.229546
126.233 | 12.8919 | 0.061 | 464 | 14.85654 | -1.964638 | 1 | -5.795748e-05 | -1.298248
126.254 | 12.7596 | 0.041 | 464 | 14.85732 | -2.09772 | 1 | -6.188227e-05 | -1.386163
126.279 | 12.9801 | 0.051 | 464 | 14.85825 | -1.87815 | 1 | -5.540378e-05 | -1.241045
126.303 | 13.0977 | 0.048 | 464 | 14.85914 | -1.761442 | 1 | -5.195992e-05 | -1.163902
126.335 | 13.23 | 0.064 | 464 | 14.86033 | -1.630333 | 1 | -4.809103e-05 | -1.077239
126.355 | 13.4358 | 0.04 | 464 | 14.86108 | -1.425277 | 1 | -4.204161e-05 | -0.941732
126.377 | 13.0242 | 0.045 | 464 | 14.8619 | -1.837695 | 1 | -5.420573e-05 | -1.214208
126.407 | 12.8331 | 0.059 | 464 | 14.86301 | -2.029911 | 1 | -5.987386e-05 | -1.341174
126.429 | 12.8478 | 0.043 | 464 | 14.86383 | -2.016029 | 1 | -5.946326e-05 | -1.331977
126.458 | 13.3035 | 0.059 | 464 | 14.86491 | -1.561408 | 1 | -4.605292e-05 | -1.031585
126.483 | 13.1565 | 0.05 | 464 | 14.86584 | -1.709338 | 1 | -5.041493e-05 | -1.129294
126.514 | 12.9654 | 0.062 | 464 | 14.86699 | -1.901591 | 1 | -5.608368e-05 | -1.256274
126.54 | 12.8772 | 0.052 | 464 | 14.86796 | -1.990758 | 1 | -5.871214e-05 | -1.315152
126.564 | 13.2006 | 0.047 | 464 | 14.86885 | -1.668251 | 1 | -4.919961e-05 | -1.102071
126.592 | 13.2741 | 0.056 | 464 | 14.86989 | -1.595793 | 1 | -4.706152e-05 | -1.054178
126.612 | 13.377 | 0.042 | 464 | 14.87064 | -1.493637 | 1 | -4.404806e-05 | -0.9866766
126.637 | 13.1565 | 0.048 | 464 | 14.87157 | -1.715067 | 1 | -5.057702e-05 | -1.132925
126.67 | 12.9948 | 0.066 | 464 | 14.87279 | -1.877994 | 1 | -5.538012e-05 | -1.240515
126.697 | 13.1418 | 0.056 | 464 | 14.8738 | -1.731999 | 1 | -5.107365e-05 | -1.14405
126.716 | 13.0389 | 0.037 | 464 | 14.87451 | -1.835605 | 1 | -5.412793e-05 | -1.212466
126.749 | 12.8919 | 0.066 | 464 | 14.87573 | -1.983833 | 1 | -5.849713e-05 | -1.310336
126.768 | 12.9654 | 0.039 | 464 | 14.87644 | -1.91104 | 1 | -5.634974e-05 | -1.262234
126.802 | 13.0389 | 0.068 | 464 | 14.8777 | -1.838804 | 1 | -5.421816e-05 | -1.214487
126.824 | 13.1418 | 0.044 | 464 | 14.87852 | -1.736723 | 1 | -5.120723e-05 | -1.147042
126.849 | 13.3329 | 0.05 | 464 | 14.87945 | -1.546553 | 1 | -4.559907e-05 | -1.021419
126.867 | 12.789 | 0.036 | 464 | 14.88012 | -2.091122 | 1 | -6.165436e-05 | -1.381058
126.905 | 13.1418 | 0.076 | 464 | 14.88154 | -1.739736 | 1 | -5.129242e-05 | -1.14895
126.93 | 13.4505 | 0.048 | 464 | 14.88247 | -1.431966 | 1 | -4.221754e-05 | -0.945673
126.954 | 13.0389 | 0.049 | 464 | 14.88336 | -1.844459 | 1 | -5.43776e-05 | -1.218058
126.985 | 13.0977 | 0.064 | 464 | 14.88451 | -1.786812 | 1 | -5.267665e-05 | -1.179957
127.007 | 13.3917 | 0.044 | 464 | 14.88533 | -1.49363 | 1 | -4.403256e-05 | -0.9863294
127.034 | 12.9948 | 0.052 | 464 | 14.88633 | -1.891535 | 1 | -5.576155e-05 | -1.249059
127.061 | 13.1124 | 0.055 | 464 | 14.88734 | -1.774939 | 1 | -5.232313e-05 | -1.172038
127.09 | 12.9948 | 0.057 | 464 | 14.88842 | -1.893618 | 1 | -5.582022e-05 | -1.250373
127.114 | 13.0095 | 0.048 | 464 | 14.88931 | -1.87981 | 1 | -5.541204e-05 | -1.24123
127.141 | 13.4211 | 0.056 | 464 | 14.89031 | -1.469215 | 1 | -4.330769e-05 | -0.9700923
127.17 | 13.1712 | 0.058 | 464 | 14.89139 | -1.720194 | 1 | -5.070444e-05 | -1.135779
127.192 | 13.1271 | 0.043 | 464 | 14.89221 | -1.765112 | 1 | -5.202745e-05 | -1.165415
127.218 | 12.9948 | 0.053 | 464 | 14.89318 | -1.898379 | 1 | -5.595428e-05 | -1.253376
127.246 | 13.1124 | 0.055 | 464 | 14.89422 | -1.781821 | 1 | -5.251746e-05 | -1.176391
127.268 | 13.0095 | 0.044 | 464 | 14.89504 | -1.885539 | 1 | -5.557338e-05 | -1.244844
127.297 | 13.4946 | 0.057 | 464 | 14.89612 | -1.401518 | 1 | -4.130654e-05 | -0.9252666
127.316 | 13.1565 | 0.04 | 464 | 14.89682 | -1.740325 | 1 | -5.129125e-05 | -1.148924
127.348 | 13.0977 | 0.063 | 464 | 14.89801 | -1.800315 | 1 | -5.305781e-05 | -1.188495
127.383 | 12.9066 | 0.07 | 464 | 14.89932 | -1.992717 | 1 | -5.872636e-05 | -1.31547
127.402 | 13.1712 | 0.039 | 464 | 14.90002 | -1.728824 | 1 | -5.094844e-05 | -1.141245
127.429 | 12.8919 | 0.053 | 464 | 14.90103 | -2.009128 | 1 | -5.920761e-05 | -1.32625
127.457 | 13.1565 | 0.057 | 464 | 14.90207 | -1.74557 | 1 | -5.143946e-05 | -1.152244
127.484 | 13.1124 | 0.055 | 464 | 14.90307 | -1.790674 | 1 | -5.276737e-05 | -1.181989
127.512 | 13.2447 | 0.055 | 464 | 14.90412 | -1.659416 | 1 | -4.889826e-05 | -1.095321
127.538 | 13.0389 | 0.052 | 464 | 14.90508 | -1.866183 | 1 | -5.498985e-05 | -1.231773
127.565 | 13.1859 | 0.052 | 464 | 14.90609 | -1.720187 | 1 | -5.068667e-05 | -1.135381
127.587 | 12.7302 | 0.046 | 464 | 14.90691 | -2.176705 | 1 | -6.413711e-05 | -1.436671
127.617 | 12.8625 | 0.06 | 464 | 14.90802 | -2.045521 | 1 | -6.027016e-05 | -1.350052
127.645 | 13.2447 | 0.054 | 464 | 14.90906 | -1.664363 | 1 | -4.903833e-05 | -1.098459
127.674 | 13.1418 | 0.058 | 464 | 14.91014 | -1.768342 | 1 | -5.210061e-05 | -1.167054
127.689 | 13.2447 | 0.031 | 464 | 14.9107 | -1.666 | 1 | -4.908466e-05 | -1.099496
127.72 | 13.3917 | 0.062 | 464 | 14.91185 | -1.520153 | 1 | -4.478642e-05 | -1.003216
127.749 | 13.0536 | 0.06 | 464 | 14.91293 | -1.859332 | 1 | -5.477784e-05 | -1.227024
127.776 | 12.9948 | 0.052 | 464 | 14.91394 | -1.919136 | 1 | -5.65384e-05 | -1.26646
127.805 | 12.9948 | 0.058 | 464 | 14.91501 | -1.920215 | 1 | -5.656874e-05 | -1.26714
127.829 | 12.5538 | 0.048 | 464 | 14.91591 | -2.362108 | 1 | -6.958526e-05 | -1.55871
127.856 | 13.0242 | 0.055 | 464 | 14.91691 | -1.892712 | 1 | -5.575603e-05 | -1.248935
127.882 | 12.8772 | 0.053 | 464 | 14.91788 | -2.040679 | 1 | -6.011352e-05 | -1.346543
127.906 | 12.9066 | 0.048 | 464 | 14.91877 | -2.012172 | 1 | -5.927252e-05 | -1.327704
127.937 | 13.0536 | 0.061 | 464 | 14.91993 | -1.866325 | 1 | -5.497481e-05 | -1.231436
127.966 | 13.0683 | 0.057 | 464 | 14.921 | -1.852704 | 1 | -5.45722e-05 | -1.222417
127.997 | 13.0095 | 0.064 | 464 | 14.92216 | -1.912657 | 1 | -5.633662e-05 | -1.26194
128.014 | 13.0389 | 0.033 | 464 | 14.92279 | -1.883889 | 1 | -5.548845e-05 | -1.242941
128.04 | 13.1859 | 0.053 | 464 | 14.92376 | -1.737856 | 1 | -5.118601e-05 | -1.146567
128.074 | 13.1271 | 0.068 | 464 | 14.92502 | -1.797921 | 1 | -5.295355e-05 | -1.186159
128.101 | 13.0683 | 0.055 | 464 | 14.92603 | -1.857726 | 1 | -5.471365e-05 | -1.225586
128.127 | 13.377 | 0.051 | 464 | 14.92699 | -1.549993 | 1 | -4.564928e-05 | -1.022544
128.149 | 13.2006 | 0.044 | 464 | 14.92781 | -1.727211 | 1 | -5.086761e-05 | -1.139434
128.184 | 12.9213 | 0.07 | 464 | 14.92911 | -2.007813 | 1 | -5.912973e-05 | -1.324506
128.207 | 13.2447 | 0.046 | 464 | 14.92997 | -1.685269 | 1 | -4.962986e-05 | -1.111709
128.235 | 12.9213 | 0.058 | 464 | 14.93101 | -2.00971 | 1 | -5.918296e-05 | -1.325698
128.263 | 12.9213 | 0.054 | 464 | 14.93205 | -2.010752 | 1 | -5.921218e-05 | -1.326353
128.292 | 13.1418 | 0.058 | 464 | 14.93313 | -1.791331 | 1 | -5.274937e-05 | -1.181586
128.318 | 13.0095 | 0.052 | 464 | 14.9341 | -1.924598 | 1 | -5.667241e-05 | -1.269462
128.343 | 13.1271 | 0.05 | 464 | 14.93503 | -1.807928 | 1 | -5.323574e-05 | -1.19248
128.374 | 13.1124 | 0.064 | 464 | 14.93618 | -1.823781 | 1 | -5.370109e-05 | -1.202904
128.398 | 12.9507 | 0.048 | 464 | 14.93707 | -1.986374 | 1 | -5.848739e-05 | -1.310118
128.425 | 13.0683 | 0.054 | 464 | 14.93808 | -1.869778 | 1 | -5.505302e-05 | -1.233188
128.446 | 13.0242 | 0.04 | 464 | 14.93886 | -1.914659 | 1 | -5.637345e-05 | -1.262765
128.476 | 13.1712 | 0.062 | 464 | 14.93998 | -1.768775 | 1 | -5.207681e-05 | -1.16652
128.504 | 13.1859 | 0.055 | 464 | 14.94102 | -1.755117 | 1 | -5.167341e-05 | -1.157484
128.537 | 13.0977 | 0.066 | 464 | 14.94224 | -1.844544 | 1 | -5.430473e-05 | -1.216426
128.555 | 12.7449 | 0.036 | 464 | 14.94291 | -2.198014 | 1 | -6.471011e-05 | -1.449507
128.592 | 13.1712 | 0.075 | 464 | 14.94429 | -1.77309 | 1 | -5.219856e-05 | -1.169248
128.619 | 13.1565 | 0.052 | 464 | 14.94529 | -1.788795 | 1 | -5.265964e-05 | -1.179576
128.644 | 13.1565 | 0.05 | 464 | 14.94622 | -1.789725 | 1 | -5.268587e-05 | -1.180164
128.671 | 12.5685 | 0.053 | 464 | 14.94723 | -2.378729 | 1 | -7.002332e-05 | -1.568522
128.696 | 13.0536 | 0.051 | 464 | 14.94816 | -1.894559 | 1 | -5.576945e-05 | -1.249236
128.723 | 13.1859 | 0.054 | 464 | 14.94916 | -1.763263 | 1 | -5.190332e-05 | -1.162634
128.749 | 12.8478 | 0.052 | 464 | 14.95013 | -2.10233 | 1 | -6.188268e-05 | -1.386172
128.781 | 12.8331 | 0.064 | 464 | 14.95132 | -2.118221 | 1 | -6.234868e-05 | -1.39661
128.802 | 13.1712 | 0.041 | 464 | 14.9521 | -1.780902 | 1 | -5.241892e-05 | -1.174184
128.834 | 13.0389 | 0.064 | 464 | 14.95329 | -1.914392 | 1 | -5.634649e-05 | -1.262161
128.856 | 13.2741 | 0.045 | 464 | 14.95411 | -1.680011 | 1 | -4.944697e-05 | -1.107612
128.89 | 12.7596 | 0.066 | 464 | 14.95538 | -2.195775 | 1 | -6.462531e-05 | -1.447607
128.922 | 12.9507 | 0.066 | 464 | 14.95657 | -2.005866 | 1 | -5.903431e-05 | -1.322368
128.954 | 13.2006 | 0.063 | 464 | 14.95776 | -1.757156 | 1 | -5.171313e-05 | -1.158374
128.976 | 13.1418 | 0.045 | 464 | 14.95857 | -1.816774 | 1 | -5.346668e-05 | -1.197654
128.997 | 13.0389 | 0.041 | 464 | 14.95936 | -1.920456 | 1 | -5.651692e-05 | -1.265979
129.03 | 12.9948 | 0.066 | 464 | 14.96058 | -1.965783 | 1 | -5.78492e-05 | -1.295822
129.063 | 12.7449 | 0.066 | 464 | 14.96181 | -2.216911 | 1 | -6.523752e-05 | -1.46132
129.086 | 12.8478 | 0.046 | 464 | 14.96267 | -2.114866 | 1 | -6.223339e-05 | -1.394028
129.109 | 13.0095 | 0.045 | 464 | 14.96352 | -1.954022 | 1 | -5.749912e-05 | -1.28798
129.149 | 12.9654 | 0.081 | 464 | 14.96501 | -1.99961 | 1 | -5.883855e-05 | -1.317983
129.172 | 13.1124 | 0.046 | 464 | 14.96587 | -1.853465 | 1 | -5.453715e-05 | -1.221632
129.204 | 13.1859 | 0.063 | 464 | 14.96706 | -1.781156 | 1 | -5.240802e-05 | -1.17394
129.23 | 12.8184 | 0.052 | 464 | 14.96802 | -2.149623 | 1 | -6.324822e-05 | -1.41676
129.263 | 13.23 | 0.066 | 464 | 14.96925 | -1.739251 | 1 | -5.117239e-05 | -1.146261
129.284 | 13.3623 | 0.042 | 464 | 14.97003 | -1.607732 | 1 | -4.730196e-05 | -1.059564
129.308 | 13.1124 | 0.049 | 464 | 14.97092 | -1.858524 | 1 | -5.467953e-05 | -1.224822
129.332 | 13.0536 | 0.048 | 464 | 14.97182 | -1.918217 | 1 | -5.643457e-05 | -1.264134
129.364 | 13.23 | 0.064 | 464 | 14.97301 | -1.743008 | 1 | -5.127842e-05 | -1.148637
129.391 | 12.8772 | 0.054 | 464 | 14.97401 | -2.096812 | 1 | -6.168572e-05 | -1.38176
129.423 | 13.0389 | 0.064 | 464 | 14.9752 | -1.936302 | 1 | -5.696213e-05 | -1.275952
129.454 | 12.789 | 0.062 | 464 | 14.97636 | -2.187355 | 1 | -6.434587e-05 | -1.441347
129.478 | 12.8625 | 0.047 | 464 | 14.97725 | -2.114748 | 1 | -6.220867e-05 | -1.393474
129.514 | 13.0242 | 0.074 | 464 | 14.97859 | -1.954387 | 1 | -5.74896e-05 | -1.287767
129.534 | 13.0389 | 0.039 | 464 | 14.97933 | -1.940431 | 1 | -5.707808e-05 | -1.278549
129.563 | 12.9507 | 0.057 | 464 | 14.98041 | -2.02971 | 1 | -5.970272e-05 | -1.337341
129.588 | 13.4505 | 0.051 | 464 | 14.98134 | -1.53084 | 1 | -4.502778e-05 | -1.008622
129.622 | 12.9654 | 0.066 | 464 | 14.9826 | -2.017205 | 1 | -5.933184e-05 | -1.329033
129.654 | 13.0536 | 0.064 | 464 | 14.9838 | -1.930195 | 1 | -5.677106e-05 | -1.271672
129.675 | 12.9801 | 0.042 | 464 | 14.98458 | -2.004476 | 1 | -5.895474e-05 | -1.320586
129.702 | 13.0977 | 0.055 | 464 | 14.98558 | -1.887881 | 1 | -5.552418e-05 | -1.243742
129.729 | 12.6567 | 0.055 | 464 | 14.98659 | -2.329885 | 1 | -6.85223e-05 | -1.534899
129.758 | 13.1124 | 0.058 | 464 | 14.98766 | -1.875264 | 1 | -5.515042e-05 | -1.23537
129.781 | 13.1418 | 0.044 | 464 | 14.98852 | -1.846719 | 1 | -5.430986e-05 | -1.216541
129.816 | 13.1418 | 0.07 | 464 | 14.98982 | -1.848021 | 1 | -5.43465e-05 | -1.217362
129.837 | 12.642 | 0.043 | 464 | 14.9906 | -2.348603 | 1 | -6.90663e-05 | -1.547085
129.868 | 13.1124 | 0.062 | 464 | 14.99176 | -1.879356 | 1 | -5.526548e-05 | -1.237947
129.896 | 13.3623 | 0.057 | 464 | 14.9928 | -1.630497 | 1 | -4.794623e-05 | -1.073996
129.933 | 13.3035 | 0.074 | 464 | 14.99417 | -1.690674 | 1 | -4.971417e-05 | -1.113597
129.96 | 13.2594 | 0.054 | 464 | 14.99518 | -1.735778 | 1 | -5.103927e-05 | -1.14328
129.986 | 13.1712 | 0.052 | 464 | 14.99615 | -1.824945 | 1 | -5.365995e-05 | -1.201983
130.015 | 13.2006 | 0.058 | 464 | 14.99722 | -1.796624 | 1 | -5.282587e-05 | -1.1833
130.041 | 13.1565 | 0.05 | 464 | 14.99819 | -1.841691 | 1 | -5.414975e-05 | -1.212954
130.071 | 13.2741 | 0.062 | 464 | 14.99931 | -1.725207 | 1 | -5.072355e-05 | -1.136207
130.098 | 12.7302 | 0.054 | 464 | 15.00031 | -2.270111 | 1 | -6.674295e-05 | -1.495042
130.125 | 13.0977 | 0.053 | 464 | 15.00132 | -1.903616 | 1 | -5.596639e-05 | -1.253647
130.154 | 13.3329 | 0.059 | 464 | 15.00239 | -1.669495 | 1 | -4.908198e-05 | -1.099436
130.191 | 12.9066 | 0.072 | 464 | 15.00377 | -2.097171 | 1 | -6.165339e-05 | -1.381036
130.21 | 13.4505 | 0.039 | 464 | 15.00448 | -1.553978 | 1 | -4.568365e-05 | -1.023314
130.243 | 12.9801 | 0.066 | 464 | 15.00571 | -2.025605 | 1 | -5.954679e-05 | -1.333848
130.271 | 12.9066 | 0.056 | 464 | 15.00675 | -2.100147 | 1 | -6.173659e-05 | -1.3829
130.302 | 13.2741 | 0.062 | 464 | 15.0079 | -1.7338 | 1 | -5.096597e-05 | -1.141638
130.325 | 13.3182 | 0.046 | 464 | 15.00876 | -1.690556 | 1 | -4.969379e-05 | -1.113141
130.356 | 13.3329 | 0.061 | 464 | 15.00991 | -1.677009 | 1 | -4.929426e-05 | -1.104191
130.378 | 12.9066 | 0.044 | 464 | 15.01073 | -2.104127 | 1 | -6.184786e-05 | -1.385392
130.405 | 13.0536 | 0.054 | 464 | 15.01173 | -1.958131 | 1 | -5.755518e-05 | -1.289236
130.434 | 13.1271 | 0.058 | 464 | 15.01281 | -1.88571 | 1 | -5.542511e-05 | -1.241523
130.464 | 13.0389 | 0.06 | 464 | 15.01393 | -1.975026 | 1 | -5.804879e-05 | -1.300293
130.498 | 13.0536 | 0.066 | 464 | 15.01519 | -1.961591 | 1 | -5.765221e-05 | -1.29141
130.524 | 12.9213 | 0.052 | 464 | 15.01616 | -2.094858 | 1 | -6.156762e-05 | -1.379115
130.556 | 13.0095 | 0.064 | 464 | 15.01735 | -2.007848 | 1 | -5.900878e-05 | -1.321797
130.578 | 12.9066 | 0.044 | 464 | 15.01817 | -2.111567 | 1 | -6.205578e-05 | -1.39005
130.612 | 13.1418 | 0.067 | 464 | 15.01943 | -1.877632 | 1 | -5.517915e-05 | -1.236013
130.635 | 13.2006 | 0.049 | 464 | 15.02029 | -1.819687 | 1 | -5.347524e-05 | -1.197845
130.67 | 12.8625 | 0.069 | 464 | 15.02159 | -2.159089 | 1 | -6.344734e-05 | -1.42122
130.693 | 13.3917 | 0.045 | 464 | 15.02244 | -1.630745 | 1 | -4.792037e-05 | -1.073416
130.723 | 12.9507 | 0.059 | 464 | 15.02356 | -2.072861 | 1 | -6.091062e-05 | -1.364398
130.749 | 13.23 | 0.053 | 464 | 15.02453 | -1.794528 | 1 | -5.273067e-05 | -1.181167
130.776 | 12.7008 | 0.053 | 464 | 15.02553 | -2.324732 | 1 | -6.830868e-05 | -1.530114
130.798 | 13.0095 | 0.045 | 464 | 15.02635 | -2.016851 | 1 | -5.926092e-05 | -1.327445
130.832 | 13.4505 | 0.067 | 464 | 15.02762 | -1.577115 | 1 | -4.633886e-05 | -1.03799
130.857 | 12.8919 | 0.051 | 464 | 15.02855 | -2.136645 | 1 | -6.277763e-05 | -1.406219
130.889 | 12.6567 | 0.064 | 464 | 15.02974 | -2.373036 | 1 | -6.972118e-05 | -1.561754
130.924 | 13.2888 | 0.07 | 464 | 15.03104 | -1.742238 | 1 | -5.118642e-05 | -1.146576
130.948 | 13.5387 | 0.047 | 464 | 15.03193 | -1.49323 | 1 | -4.386975e-05 | -0.9826823
130.982 | 12.9654 | 0.068 | 464 | 15.0332 | -2.067795 | 1 | -6.074815e-05 | -1.360759
131.006 | 12.8625 | 0.048 | 464 | 15.03409 | -2.171588 | 1 | -6.379607e-05 | -1.429032
131.04 | 12.8478 | 0.068 | 464 | 15.03535 | -2.187553 | 1 | -6.426319e-05 | -1.439495
131.065 | 12.8478 | 0.05 | 464 | 15.03628 | -2.188483 | 1 | -6.428912e-05 | -1.440076
131.099 | 12.5685 | 0.068 | 464 | 15.03755 | -2.469047 | 1 | -7.252889e-05 | -1.624647
131.123 | 12.9213 | 0.049 | 464 | 15.03844 | -2.11714 | 1 | -6.219024e-05 | -1.393061
131.159 | 12.7596 | 0.071 | 464 | 15.03978 | -2.280179 | 1 | -6.697737e-05 | -1.500293
131.188 | 13.0095 | 0.059 | 464 | 15.04086 | -2.031358 | 1 | -5.966707e-05 | -1.336542
131.216 | 13.2888 | 0.057 | 464 | 15.0419 | -1.7531 | 1 | -5.149254e-05 | -1.153433
131.244 | 13.0242 | 0.055 | 464 | 15.04294 | -2.018741 | 1 | -5.92936e-05 | -1.328177
131.271 | 13.0977 | 0.053 | 464 | 15.04395 | -1.946246 | 1 | -5.716296e-05 | -1.28045
131.304 | 13.0536 | 0.067 | 464 | 15.04517 | -1.991573 | 1 | -5.84926e-05 | -1.310234
131.332 | 13.0683 | 0.056 | 464 | 15.04621 | -1.977915 | 1 | -5.809005e-05 | -1.301217
131.353 | 13.1565 | 0.042 | 464 | 15.047 | -1.890496 | 1 | -5.552161e-05 | -1.243684
131.388 | 13.4358 | 0.07 | 464 | 15.0483 | -1.612498 | 1 | -4.73557e-05 | -1.060768
131.41 | 13.0242 | 0.045 | 464 | 15.04912 | -2.024916 | 1 | -5.946644e-05 | -1.332048
131.446 | 13.1712 | 0.071 | 464 | 15.05046 | -1.879255 | 1 | -5.518705e-05 | -1.23619
131.474 | 13.0095 | 0.056 | 464 | 15.0515 | -2.041997 | 1 | -5.996475e-05 | -1.34321
131.503 | 12.8331 | 0.058 | 464 | 15.05258 | -2.219476 | 1 | -6.517491e-05 | -1.459918
131.524 | 13.2888 | 0.041 | 464 | 15.05336 | -1.764557 | 1 | -5.181528e-05 | -1.160662
131.563 | 13.2888 | 0.08 | 464 | 15.05481 | -1.766008 | 1 | -5.185613e-05 | -1.161577
131.592 | 13.1859 | 0.057 | 464 | 15.05589 | -1.869986 | 1 | -5.490794e-05 | -1.229938
131.621 | 13.2594 | 0.059 | 464 | 15.05697 | -1.797565 | 1 | -5.278013e-05 | -1.182275
131.642 | 13.4358 | 0.042 | 464 | 15.05775 | -1.621946 | 1 | -4.762275e-05 | -1.06675
131.684 | 12.9948 | 0.084 | 464 | 15.05931 | -2.064509 | 1 | -6.061484e-05 | -1.357772
131.71 | 13.0536 | 0.052 | 464 | 15.06028 | -2.006676 | 1 | -5.891552e-05 | -1.319708
131.734 | 13.0977 | 0.049 | 464 | 15.06117 | -1.963469 | 1 | -5.764577e-05 | -1.291265
131.759 | 13.4652 | 0.048 | 464 | 15.0621 | -1.596899 | 1 | -4.688258e-05 | -1.05017
131.787 | 13.0977 | 0.057 | 464 | 15.06314 | -1.96544 | 1 | -5.770102e-05 | -1.292503
131.812 | 13.3329 | 0.05 | 464 | 15.06407 | -1.73117 | 1 | -5.082227e-05 | -1.138419
131.848 | 13.2594 | 0.072 | 464 | 15.06541 | -1.806009 | 1 | -5.301769e-05 | -1.187596
131.87 | 13.0977 | 0.044 | 464 | 15.06623 | -1.968528 | 1 | -5.778753e-05 | -1.294441
131.91 | 12.9801 | 0.079 | 464 | 15.06772 | -2.087616 | 1 | -6.128132e-05 | -1.372702
131.935 | 12.9948 | 0.05 | 464 | 15.06865 | -2.073846 | 1 | -6.08758e-05 | -1.363618
131.96 | 13.1271 | 0.051 | 464 | 15.06958 | -1.942475 | 1 | -5.701833e-05 | -1.27721
131.991 | 13.0977 | 0.062 | 464 | 15.07073 | -1.973029 | 1 | -5.791362e-05 | -1.297265
132.023 | 12.8625 | 0.064 | 464 | 15.07192 | -2.209419 | 1 | -6.485051e-05 | -1.452652
132.06 | 13.3917 | 0.074 | 464 | 15.0733 | -1.681595 | 1 | -4.935635e-05 | -1.105582
132.086 | 12.8184 | 0.051 | 464 | 15.07426 | -2.255863 | 1 | -6.621013e-05 | -1.483107
132.112 | 13.1418 | 0.053 | 464 | 15.07523 | -1.93343 | 1 | -5.674537e-05 | -1.271096
132.145 | 12.7596 | 0.066 | 464 | 15.07646 | -2.316857 | 1 | -6.799688e-05 | -1.52313
132.183 | 12.9801 | 0.076 | 464 | 15.07787 | -2.097771 | 1 | -6.156495e-05 | -1.379055
132.202 | 12.9507 | 0.038 | 464 | 15.07858 | -2.127878 | 1 | -6.24475e-05 | -1.398824
132.232 | 12.9507 | 0.061 | 464 | 15.07969 | -2.128994 | 1 | -6.247864e-05 | -1.399521
132.262 | 13.1418 | 0.06 | 464 | 15.08081 | -1.93901 | 1 | -5.690179e-05 | -1.2746
132.294 | 13.0095 | 0.062 | 464 | 15.082 | -2.0725 | 1 | -6.08175e-05 | -1.362312
132.324 | 13.0095 | 0.061 | 464 | 15.08312 | -2.073616 | 1 | -6.084867e-05 | -1.36301
132.361 | 13.0536 | 0.075 | 464 | 15.08449 | -2.030892 | 1 | -5.959309e-05 | -1.334885
132.384 | 13.1124 | 0.046 | 464 | 15.08535 | -1.972948 | 1 | -5.789166e-05 | -1.296773
132.415 | 12.6567 | 0.062 | 464 | 15.0865 | -2.429801 | 1 | -7.129507e-05 | -1.59701
132.443 | 12.9213 | 0.055 | 464 | 15.08754 | -2.166242 | 1 | -6.356023e-05 | -1.423749
132.482 | 13.0095 | 0.077 | 464 | 15.08899 | -2.079493 | 1 | -6.101285e-05 | -1.366688
132.507 | 13.1271 | 0.051 | 464 | 15.08992 | -1.962823 | 1 | -5.758849e-05 | -1.289982
132.53 | 13.1565 | 0.045 | 464 | 15.09078 | -1.934279 | 1 | -5.674988e-05 | -1.271197
132.562 | 13.1418 | 0.064 | 464 | 15.09197 | -1.950169 | 1 | -5.721452e-05 | -1.281605
132.596 | 13.4652 | 0.068 | 464 | 15.09323 | -1.628034 | 1 | -4.776224e-05 | -1.069874
132.627 | 13.4211 | 0.063 | 464 | 15.09439 | -1.673287 | 1 | -4.908854e-05 | -1.099583
132.655 | 13.2447 | 0.056 | 464 | 15.09543 | -1.850729 | 1 | -5.429277e-05 | -1.216158
132.688 | 13.3623 | 0.065 | 464 | 15.09666 | -1.734356 | 1 | -5.087744e-05 | -1.139655
132.711 | 13.1418 | 0.047 | 464 | 15.09751 | -1.955712 | 1 | -5.736978e-05 | -1.285083
132.75 | 13.1565 | 0.079 | 464 | 15.09896 | -1.942462 | 1 | -5.697921e-05 | -1.276334
132.771 | 13.1565 | 0.042 | 464 | 15.09974 | -1.943244 | 1 | -5.70011e-05 | -1.276825
132.798 | 12.9948 | 0.054 | 464 | 15.10075 | -2.105948 | 1 | -6.177227e-05 | -1.383699
132.836 | 13.0683 | 0.075 | 464 | 15.10216 | -2.033862 | 1 | -5.965586e-05 | -1.336291
132.859 | 13.0977 | 0.046 | 464 | 15.10302 | -2.005317 | 1 | -5.881746e-05 | -1.317511
132.9 | 12.9654 | 0.082 | 464 | 15.10454 | -2.139142 | 1 | -6.274044e-05 | -1.405386
132.925 | 13.3329 | 0.049 | 464 | 15.10547 | -1.772572 | 1 | -5.198793e-05 | -1.16453
132.948 | 13.1271 | 0.047 | 464 | 15.10633 | -1.979228 | 1 | -5.80478e-05 | -1.300271
132.985 | 12.9654 | 0.073 | 464 | 15.1077 | -2.142304 | 1 | -6.28286e-05 | -1.407361
133.013 | 12.7302 | 0.057 | 464 | 15.10875 | -2.378546 | 1 | -6.975531e-05 | -1.562519
133.035 | 13.2741 | 0.043 | 464 | 15.10956 | -1.835464 | 1 | -5.382741e-05 | -1.205734
133.077 | 13.4064 | 0.083 | 464 | 15.11113 | -1.704726 | 1 | -4.999156e-05 | -1.119811
133.1 | 13.2594 | 0.046 | 464 | 15.11198 | -1.852582 | 1 | -5.432639e-05 | -1.216911
133.136 | 13.3329 | 0.074 | 464 | 15.11332 | -1.780421 | 1 | -5.220868e-05 | -1.169474
133.162 | 13.0242 | 0.051 | 464 | 15.11429 | -2.090088 | 1 | -6.128793e-05 | -1.37285
133.192 | 13.1124 | 0.06 | 464 | 15.1154 | -2.003004 | 1 | -5.873284e-05 | -1.315616
133.23 | 12.6126 | 0.077 | 464 | 15.11682 | -2.504218 | 1 | -7.342722e-05 | -1.64477
133.266 | 12.8919 | 0.071 | 464 | 15.11816 | -2.226257 | 1 | -6.5275e-05 | -1.46216
133.287 | 13.0977 | 0.043 | 464 | 15.11894 | -2.021238 | 1 | -5.926268e-05 | -1.327484
133.316 | 13.0977 | 0.057 | 464 | 15.12002 | -2.022317 | 1 | -5.929283e-05 | -1.328159
133.342 | 13.0977 | 0.054 | 464 | 15.12098 | -2.023284 | 1 | -5.931987e-05 | -1.328765
133.378 | 13.1418 | 0.072 | 464 | 15.12232 | -1.980523 | 1 | -5.806439e-05 | -1.300642
133.41 | 13.0683 | 0.063 | 464 | 15.12351 | -2.055214 | 1 | -6.025249e-05 | -1.349656
133.437 | 13.2006 | 0.055 | 464 | 15.12452 | -1.923918 | 1 | -5.6402e-05 | -1.263405
133.471 | 13.0683 | 0.066 | 464 | 15.12578 | -2.057483 | 1 | -6.031586e-05 | -1.351075
133.489 | 12.8772 | 0.037 | 464 | 15.12645 | -2.249252 | 1 | -6.593664e-05 | -1.476981
133.522 | 12.8184 | 0.067 | 464 | 15.12768 | -2.30928 | 1 | -6.769443e-05 | -1.516355
133.556 | 13.2447 | 0.067 | 464 | 15.12894 | -1.884245 | 1 | -5.52333e-05 | -1.237226
133.591 | 13.0977 | 0.07 | 464 | 15.13025 | -2.032547 | 1 | -5.957873e-05 | -1.334564
133.622 | 12.9213 | 0.062 | 464 | 15.1314 | -2.2101 | 1 | -6.478151e-05 | -1.451106
133.656 | 13.0242 | 0.067 | 464 | 15.13266 | -2.108465 | 1 | -6.180062e-05 | -1.384334
133.693 | 13.1418 | 0.075 | 464 | 15.13404 | -1.992241 | 1 | -5.839218e-05 | -1.307985
133.719 | 12.9801 | 0.051 | 464 | 15.13501 | -2.154908 | 1 | -6.315851e-05 | -1.414751
133.75 | 13.0683 | 0.063 | 464 | 15.13616 | -2.067861 | 1 | -6.060564e-05 | -1.357566
133.769 | 13.3182 | 0.038 | 464 | 15.13687 | -1.818668 | 1 | -5.330133e-05 | -1.19395
133.804 | 12.9948 | 0.07 | 464 | 15.13817 | -2.14337 | 1 | -6.281578e-05 | -1.407073
133.833 | 12.6861 | 0.058 | 464 | 15.13925 | -2.453149 | 1 | -7.189268e-05 | -1.610396
133.872 | 13.1124 | 0.077 | 464 | 15.1407 | -2.028299 | 1 | -5.943995e-05 | -1.331455
133.892 | 12.9801 | 0.04 | 464 | 15.14144 | -2.161343 | 1 | -6.333776e-05 | -1.418766
133.93 | 12.7302 | 0.077 | 464 | 15.14286 | -2.412657 | 1 | -7.070016e-05 | -1.583684
133.954 | 13.2741 | 0.047 | 464 | 15.14375 | -1.86965 | 1 | -5.478683e-05 | -1.227225
133.986 | 12.9507 | 0.063 | 464 | 15.14494 | -2.19424 | 1 | -6.429663e-05 | -1.440244
134.023 | 13.0977 | 0.075 | 464 | 15.14632 | -2.048616 | 1 | -6.00276e-05 | -1.344618
134.046 | 12.9507 | 0.045 | 464 | 15.14717 | -2.196472 | 1 | -6.435873e-05 | -1.441635
134.074 | 13.23 | 0.058 | 464 | 15.14821 | -1.918214 | 1 | -5.620415e-05 | -1.258973
134.112 | 13.0977 | 0.075 | 464 | 15.14963 | -2.051927 | 1 | -6.012003e-05 | -1.346689
134.139 | 12.9654 | 0.053 | 464 | 15.15063 | -2.185232 | 1 | -6.402428e-05 | -1.434144
134.173 | 13.2741 | 0.069 | 464 | 15.1519 | -1.877796 | 1 | -5.501526e-05 | -1.232342
134.203 | 13.0977 | 0.059 | 464 | 15.15301 | -2.055312 | 1 | -6.021454e-05 | -1.348806
134.234 | 13.23 | 0.063 | 464 | 15.15417 | -1.924165 | 1 | -5.637083e-05 | -1.262707
134.264 | 13.2447 | 0.061 | 464 | 15.15528 | -1.910581 | 1 | -5.597144e-05 | -1.25376
134.295 | 13.1859 | 0.062 | 464 | 15.15643 | -1.970535 | 1 | -5.772627e-05 | -1.293068
134.33 | 13.1565 | 0.069 | 464 | 15.15774 | -2.001236 | 1 | -5.862392e-05 | -1.313176
134.362 | 12.8184 | 0.063 | 464 | 15.15893 | -2.340527 | 1 | -6.856117e-05 | -1.53577
134.394 | 13.377 | 0.065 | 464 | 15.16012 | -1.783117 | 1 | -5.223152e-05 | -1.169986
134.423 | 13.23 | 0.058 | 464 | 15.1612 | -1.931196 | 1 | -5.656768e-05 | -1.267116
134.448 | 13.0683 | 0.049 | 464 | 15.16213 | -2.093826 | 1 | -6.133005e-05 | -1.373793
134.481 | 12.8919 | 0.068 | 464 | 15.16335 | -2.271453 | 1 | -6.653105e-05 | -1.490296
134.506 | 13.3329 | 0.049 | 464 | 15.16428 | -1.831383 | 1 | -5.364022e-05 | -1.201541
134.547 | 13.377 | 0.082 | 464 | 15.16581 | -1.788809 | 1 | -5.23914e-05 | -1.173567
134.573 | 12.7743 | 0.051 | 464 | 15.16678 | -2.392476 | 1 | -7.007031e-05 | -1.569575
134.602 | 13.0977 | 0.059 | 464 | 15.16785 | -2.070155 | 1 | -6.062873e-05 | -1.358084
134.637 | 13.0242 | 0.07 | 464 | 15.16916 | -2.144956 | 1 | -6.281759e-05 | -1.407114
134.669 | 13.1565 | 0.063 | 464 | 15.17035 | -2.013847 | 1 | -5.897628e-05 | -1.321069
134.696 | 13.3035 | 0.055 | 464 | 15.17135 | -1.867851 | 1 | -5.469948e-05 | -1.225268
134.726 | 13.377 | 0.06 | 464 | 15.17247 | -1.795467 | 1 | -5.257839e-05 | -1.177756
134.758 | 12.9213 | 0.063 | 464 | 15.17366 | -2.252358 | 1 | -6.595616e-05 | -1.477418
134.79 | 13.2594 | 0.064 | 464 | 15.17485 | -1.915448 | 1 | -5.608885e-05 | -1.25639
134.818 | 13.2594 | 0.056 | 464 | 15.17589 | -1.916489 | 1 | -5.611801e-05 | -1.257043
134.852 | 12.9801 | 0.069 | 464 | 15.17715 | -2.197054 | 1 | -6.433155e-05 | -1.441027
134.89 | 13.3035 | 0.076 | 464 | 15.17857 | -1.875068 | 1 | -5.490175e-05 | -1.229799
134.917 | 13.1124 | 0.054 | 464 | 15.17957 | -2.067172 | 1 | -6.052515e-05 | -1.355763
134.95 | 13.0242 | 0.065 | 464 | 15.1808 | -2.1566 | 1 | -6.314174e-05 | -1.414375
134.98 | 13.1271 | 0.059 | 464 | 15.18192 | -2.054816 | 1 | -6.016013e-05 | -1.347587
135.012 | 12.8772 | 0.064 | 464 | 15.18311 | -2.305906 | 1 | -6.750963e-05 | -1.512216
135.047 | 13.0683 | 0.071 | 464 | 15.18441 | -2.116108 | 1 | -6.19511e-05 | -1.387705
135.075 | 13.3182 | 0.056 | 464 | 15.18545 | -1.86725 | 1 | -5.466422e-05 | -1.224479
135.101 | 13.1712 | 0.052 | 464 | 15.18642 | -2.015217 | 1 | -5.89947e-05 | -1.321481
135.142 | 13.1712 | 0.082 | 464 | 15.18794 | -2.016742 | 1 | -5.903729e-05 | -1.322435
135.17 | 13.0389 | 0.056 | 464 | 15.18898 | -2.150083 | 1 | -6.293918e-05 | -1.409838
135.197 | 13.2006 | 0.053 | 464 | 15.18999 | -1.989388 | 1 | -5.823381e-05 | -1.304437
135.229 | 13.1418 | 0.067 | 464 | 15.19118 | -2.049378 | 1 | -5.998823e-05 | -1.343736
135.264 | 13.23 | 0.069 | 464 | 15.19248 | -1.96248 | 1 | -5.744289e-05 | -1.286721
135.295 | 12.9213 | 0.062 | 464 | 15.19363 | -2.272333 | 1 | -6.651071e-05 | -1.48984
135.325 | 12.9801 | 0.06 | 464 | 15.19475 | -2.214649 | 1 | -6.482066e-05 | -1.451983
135.363 | 12.9654 | 0.074 | 464 | 15.19616 | -2.230763 | 1 | -6.529018e-05 | -1.4625
135.395 | 13.4211 | 0.065 | 464 | 15.19735 | -1.776253 | 1 | -5.198614e-05 | -1.164489
135.421 | 12.7008 | 0.052 | 464 | 15.19832 | -2.49752 | 1 | -7.309407e-05 | -1.637307
135.446 | 13.1565 | 0.051 | 464 | 15.19925 | -2.04275 | 1 | -5.97832e-05 | -1.339144
135.485 | 13.1712 | 0.078 | 464 | 15.2007 | -2.029501 | 1 | -5.939348e-05 | -1.330414
135.511 | 13.2888 | 0.051 | 464 | 15.20167 | -1.912868 | 1 | -5.597897e-05 | -1.253929
135.542 | 13.0977 | 0.063 | 464 | 15.20282 | -2.105121 | 1 | -6.160353e-05 | -1.379919
135.575 | 13.3917 | 0.067 | 464 | 15.20405 | -1.812349 | 1 | -5.303445e-05 | -1.187972
135.604 | 13.1124 | 0.057 | 464 | 15.20513 | -2.092728 | 1 | -6.123762e-05 | -1.371723
135.642 | 12.9948 | 0.075 | 464 | 15.20654 | -2.211741 | 1 | -6.471812e-05 | -1.449686
135.663 | 13.1859 | 0.042 | 464 | 15.20732 | -2.021422 | 1 | -5.914812e-05 | -1.324918
135.708 | 13.2741 | 0.09 | 464 | 15.209 | -1.934896 | 1 | -5.661415e-05 | -1.268157
135.734 | 12.8625 | 0.051 | 464 | 15.20996 | -2.347463 | 1 | -6.868415e-05 | -1.538525
135.768 | 13.5534 | 0.068 | 464 | 15.21123 | -1.657828 | 1 | -4.85048e-05 | -1.086507
135.797 | 12.8625 | 0.06 | 464 | 15.21231 | -2.349807 | 1 | -6.874905e-05 | -1.539979
135.832 | 12.9213 | 0.068 | 464 | 15.21361 | -2.292309 | 1 | -6.706482e-05 | -1.502252
135.86 | 13.2741 | 0.057 | 464 | 15.21465 | -1.940551 | 1 | -5.677227e-05 | -1.271699
135.897 | 13.0977 | 0.073 | 464 | 15.21603 | -2.118327 | 1 | -6.19713e-05 | -1.388157
135.917 | 13.1271 | 0.041 | 464 | 15.21677 | -2.089671 | 1 | -6.113194e-05 | -1.369355
135.953 | 13.1859 | 0.071 | 464 | 15.21811 | -2.03221 | 1 | -5.944915e-05 | -1.331661
135.985 | 13.2006 | 0.065 | 464 | 15.2193 | -2.0187 | 1 | -5.905234e-05 | -1.322772
136.017 | 13.3329 | 0.065 | 464 | 15.22049 | -1.887591 | 1 | -5.521554e-05 | -1.236828
136.05 | 13.2741 | 0.065 | 464 | 15.22172 | -1.947618 | 1 | -5.696986e-05 | -1.276125
136.083 | 13.0389 | 0.065 | 464 | 15.22295 | -2.184046 | 1 | -6.388383e-05 | -1.430998
136.123 | 13.3035 | 0.08 | 464 | 15.22443 | -1.920934 | 1 | -5.618584e-05 | -1.258563
136.143 | 12.8919 | 0.042 | 464 | 15.22518 | -2.333278 | 1 | -6.824543e-05 | -1.528698
136.183 | 12.8772 | 0.081 | 464 | 15.22667 | -2.349466 | 1 | -6.871658e-05 | -1.539251
136.201 | 13.1418 | 0.035 | 464 | 15.22734 | -2.085535 | 1 | -6.099628e-05 | -1.366317
136.249 | 13.23 | 0.095 | 464 | 15.22912 | -1.999121 | 1 | -5.846651e-05 | -1.30965
136.275 | 12.7155 | 0.052 | 464 | 15.23009 | -2.514588 | 1 | -7.35403e-05 | -1.647303
136.31 | 13.0536 | 0.071 | 464 | 15.23139 | -2.17779 | 1 | -6.36886e-05 | -1.426625
136.337 | 13.2888 | 0.053 | 464 | 15.23239 | -1.943594 | 1 | -5.683834e-05 | -1.273179
136.37 | 12.7155 | 0.068 | 464 | 15.23362 | -2.518122 | 1 | -7.363773e-05 | -1.649485
136.406 | 13.0242 | 0.073 | 464 | 15.23496 | -2.210761 | 1 | -6.464758e-05 | -1.448106
136.438 | 13.1565 | 0.063 | 464 | 15.23615 | -2.079651 | 1 | -6.081199e-05 | -1.362189
136.465 | 13.23 | 0.054 | 464 | 15.23716 | -2.007156 | 1 | -5.869077e-05 | -1.314673
136.501 | 13.0536 | 0.072 | 464 | 15.23849 | -2.184895 | 1 | -6.388606e-05 | -1.431048
136.531 | 12.7155 | 0.059 | 464 | 15.23961 | -2.524111 | 1 | -7.380282e-05 | -1.653183
136.561 | 13.1712 | 0.06 | 464 | 15.24073 | -2.069527 | 1 | -6.050964e-05 | -1.355416
136.602 | 13.1271 | 0.083 | 464 | 15.24225 | -2.115152 | 1 | -6.18415e-05 | -1.38525
136.626 | 13.1271 | 0.047 | 464 | 15.24314 | -2.116045 | 1 | -6.186635e-05 | -1.385806
136.662 | 13.1418 | 0.073 | 464 | 15.24448 | -2.102684 | 1 | -6.147385e-05 | -1.377014
136.691 | 13.0389 | 0.057 | 464 | 15.24556 | -2.206663 | 1 | -6.451218e-05 | -1.445073
136.728 | 12.9948 | 0.074 | 464 | 15.24694 | -2.252139 | 1 | -6.583963e-05 | -1.474808
136.753 | 13.0095 | 0.051 | 464 | 15.24787 | -2.238369 | 1 | -6.543569e-05 | -1.46576
136.795 | 13.0683 | 0.083 | 464 | 15.24943 | -2.181131 | 1 | -6.376016e-05 | -1.428228
136.81 | 13.1712 | 0.031 | 464 | 15.24999 | -2.078789 | 1 | -6.076767e-05 | -1.361196
136.855 | 12.8478 | 0.089 | 464 | 15.25166 | -2.403863 | 1 | -7.026764e-05 | -1.573995
136.884 | 12.6861 | 0.057 | 464 | 15.25274 | -2.566642 | 1 | -7.502401e-05 | -1.680538
136.912 | 13.0683 | 0.057 | 464 | 15.25378 | -2.185484 | 1 | -6.388108e-05 | -1.430936
136.953 | 12.9507 | 0.082 | 464 | 15.25531 | -2.304609 | 1 | -6.736074e-05 | -1.508881
136.98 | 13.3182 | 0.055 | 464 | 15.25631 | -1.938113 | 1 | -5.664726e-05 | -1.268899
137.005 | 13.1712 | 0.051 | 464 | 15.25724 | -2.086043 | 1 | -6.096967e-05 | -1.365721
137.045 | 12.9801 | 0.079 | 464 | 15.25873 | -2.278631 | 1 | -6.659628e-05 | -1.491757
137.076 | 30.0762 | 0.061 | 464 | 15.25988 | 14.81632 | 1 | 0.0006908232 | 15.47444
136.989 | 32.6634 | -0.173 | 464 | 15.25665 | 17.40675 | 1 | 0.0008117061 | 18.18222
136.769 | 33.7218 | -0.439 | 464 | 15.24846 | 18.47334 | 1 | 0.0008617155 | 19.30243
136.698 | 35.1771 | -0.143 | 464 | 15.24582 | 19.93128 | 1 | 0.0009298184 | 20.82793
136.691 | 35.3682 | -0.016 | 464 | 15.24556 | 20.12264 | 1 | 0.0009387551 | 21.02811
136.7 | 36.4413 | 0.018 | 464 | 15.2459 | 21.1954 | 1 | 0.0009887885 | 22.14886
136.71 | 37.1028 | 0.02 | 464 | 15.24627 | 21.85653 | 1 | 0.001019616 | 22.8394
136.729 | 37.8966 | 0.038 | 464 | 15.24698 | 22.64962 | 1 | 0.001056585 | 23.66751
136.774 | 38.4699 | 0.09 | 464 | 15.24865 | 23.22125 | 1 | 0.001083181 | 24.26326
136.778 | 38.3964 | 0.009 | 464 | 15.2488 | 23.1476 | 1 | 0.001079739 | 24.18616
136.811 | 38.5875 | 0.066 | 464 | 15.25003 | 23.33747 | 1 | 0.001088544 | 24.3834
136.832 | 38.7198 | 0.041 | 464 | 15.25081 | 23.46899 | 1 | 0.001094646 | 24.52007
136.847 | 38.8227 | 0.03 | 464 | 15.25137 | 23.57133 | 1 | 0.001099396 | 24.62646
136.865 | 39.4989 | 0.036 | 464 | 15.25204 | 24.24686 | 1 | 0.001130874 | 25.33157
136.884 | 39.0285 | 0.038 | 464 | 15.25274 | 23.77576 | 1 | 0.001108871 | 24.83871
136.9 | 39.7635 | 0.032 | 464 | 15.25334 | 24.51016 | 1 | 0.001143096 | 25.60536
136.905 | 39.7488 | 0.009 | 464 | 15.25352 | 24.49528 | 1 | 0.001142394 | 25.58963
136.928 | 40.3221 | 0.047 | 464 | 15.25438 | 25.06772 | 1 | 0.001169053 | 26.18678
136.949 | 40.5132 | 0.042 | 464 | 15.25516 | 25.25804 | 1 | 0.001177893 | 26.38479
136.956 | 40.2927 | 0.014 | 464 | 15.25542 | 25.03728 | 1 | 0.001167586 | 26.15392
136.973 | 40.2927 | 0.033 | 464 | 15.25605 | 25.03665 | 1 | 0.001167528 | 26.15262
136.981 | 40.5426 | 0.017 | 464 | 15.25635 | 25.28625 | 1 | 0.001179154 | 26.41305
136.984 | 40.9395 | 0.006 | 464 | 15.25646 | 25.68304 | 1 | 0.001197652 | 26.8274
136.996 | 40.6749 | 0.023 | 464 | 15.25691 | 25.41799 | 1 | 0.001185272 | 26.55009
137.008 | 40.9836 | 0.024 | 464 | 15.25735 | 25.72625 | 1 | 0.001199625 | 26.8716
137.018 | 40.9836 | 0.02 | 464 | 15.25773 | 25.72587 | 1 | 0.001199591 | 26.87083
137.026 | 40.9983 | 0.017 | 464 | 15.25802 | 25.74028 | 1 | 0.001200248 | 26.88556
137.043 | 41.2041 | 0.033 | 464 | 15.25866 | 25.94544 | 1 | 0.001209786 | 27.0992
137.06 | 41.6157 | 0.035 | 464 | 15.25929 | 26.35641 | 1 | 0.001228918 | 27.52777
137.07 | 41.2041 | 0.02 | 464 | 15.25966 | 25.94444 | 1 | 0.001209692 | 27.0971
137.086 | 41.5422 | 0.032 | 464 | 15.26026 | 26.28194 | 1 | 0.0012254 | 27.44896
137.105 | 41.4834 | 0.039 | 464 | 15.26096 | 26.22244 | 1 | 0.001222592 | 27.38607
137.115 | 41.8215 | 0.019 | 464 | 15.26133 | 26.56017 | 1 | 0.001238321 | 27.73838
137.127 | 41.5716 | 0.024 | 464 | 15.26178 | 26.30982 | 1 | 0.001226627 | 27.47646
137.144 | 41.8068 | 0.035 | 464 | 15.26241 | 26.54439 | 1 | 0.001237533 | 27.72075
137.154 | 41.9244 | 0.02 | 464 | 15.26279 | 26.66161 | 1 | 0.001242981 | 27.84277
137.173 | 41.601 | 0.039 | 464 | 15.26349 | 26.33751 | 1 | 0.001227837 | 27.50355
137.189 | 41.6598 | 0.033 | 464 | 15.26409 | 26.39571 | 1 | 0.001230522 | 27.5637
137.203 | 42.0861 | 0.027 | 464 | 15.26461 | 26.82149 | 1 | 0.001250346 | 28.00776
137.219 | 41.8803 | 0.031 | 464 | 15.2652 | 26.6151 | 1 | 0.001240696 | 27.79159
137.23 | 41.8656 | 0.022 | 464 | 15.26561 | 26.59999 | 1 | 0.001239972 | 27.77538
137.244 | 41.8215 | 0.029 | 464 | 15.26613 | 26.55537 | 1 | 0.001237867 | 27.72823
137.267 | 42.0273 | 0.045 | 464 | 15.26699 | 26.76031 | 1 | 0.001247379 | 27.9413
137.281 | 41.7774 | 0.029 | 464 | 15.26751 | 26.50989 | 1 | 0.001235682 | 27.67927
137.292 | 42.3654 | 0.022 | 464 | 15.26792 | 27.09748 | 1 | 0.00126305 | 28.29233
137.306 | 42.1302 | 0.028 | 464 | 15.26844 | 26.86176 | 1 | 0.001252038 | 28.04565
137.322 | 42.4389 | 0.031 | 464 | 15.26904 | 27.16986 | 1 | 0.00126637 | 28.36668
137.339 | 42.2478 | 0.035 | 464 | 15.26967 | 26.97813 | 1 | 0.001257403 | 28.16582
137.355 | 42.336 | 0.032 | 464 | 15.27026 | 27.06574 | 1 | 0.001261457 | 28.25663
137.374 | 42.6006 | 0.037 | 464 | 15.27097 | 27.32963 | 1 | 0.001273721 | 28.53135
137.386 | 42.6888 | 0.024 | 464 | 15.27142 | 27.41738 | 1 | 0.001277789 | 28.62247
137.399 | 42.8946 | 0.026 | 464 | 15.2719 | 27.6227 | 1 | 0.001287334 | 28.83627
137.42 | 42.7035 | 0.042 | 464 | 15.27268 | 27.43082 | 1 | 0.001278353 | 28.6351
137.431 | 42.5712 | 0.024 | 464 | 15.27309 | 27.29811 | 1 | 0.001272148 | 28.49611
137.452 | 42.6006 | 0.042 | 464 | 15.27387 | 27.32673 | 1 | 0.001273443 | 28.52513
137.473 | 42.9387 | 0.04 | 464 | 15.27465 | 27.66405 | 1 | 0.001289124 | 28.87637
137.489 | 42.8211 | 0.034 | 464 | 15.27525 | 27.54585 | 1 | 0.001283586 | 28.75233
137.499 | 43.0416 | 0.02 | 464 | 15.27562 | 27.76598 | 1 | 0.001293825 | 28.98169
137.518 | 42.8505 | 0.037 | 464 | 15.27633 | 27.57417 | 1 | 0.001284852 | 28.78069
137.531 | 43.0122 | 0.025 | 464 | 15.27681 | 27.73539 | 1 | 0.00129234 | 28.94842
137.552 | 43.1298 | 0.043 | 464 | 15.27759 | 27.85221 | 1 | 0.001297744 | 29.06948
137.57 | 42.9681 | 0.037 | 464 | 15.27826 | 27.68984 | 1 | 0.001290146 | 28.89926
137.585 | 43.3797 | 0.029 | 464 | 15.27882 | 28.10088 | 1 | 0.001309269 | 29.32763
137.61 | 42.9681 | 0.051 | 464 | 15.27975 | 27.68835 | 1 | 0.001290002 | 28.89605
137.623 | 43.4826 | 0.025 | 464 | 15.28023 | 28.20237 | 1 | 0.001313926 | 29.43194
137.64 | 43.2621 | 0.034 | 464 | 15.28086 | 27.98124 | 1 | 0.001303592 | 29.20045
137.655 | 43.0269 | 0.031 | 464 | 15.28142 | 27.74548 | 1 | 0.00129258 | 28.9538
137.677 | 43.1298 | 0.043 | 464 | 15.28224 | 27.84756 | 1 | 0.001297295 | 29.05941
137.697 | 43.2033 | 0.04 | 464 | 15.28298 | 27.92032 | 1 | 0.001300647 | 29.13449
137.72 | 43.3797 | 0.046 | 464 | 15.28384 | 28.09586 | 1 | 0.001308781 | 29.3167
137.734 | 43.2915 | 0.028 | 464 | 15.28436 | 28.00714 | 1 | 0.001304622 | 29.22354
137.757 | 43.4973 | 0.045 | 464 | 15.28522 | 28.21208 | 1 | 0.001314126 | 29.43641
137.78 | 43.6884 | 0.046 | 464 | 15.28607 | 28.40233 | 1 | 0.001322944 | 29.63394
137.795 | 43.2327 | 0.031 | 464 | 15.28663 | 27.94607 | 1 | 0.001301664 | 29.15726
137.807 | 43.5708 | 0.023 | 464 | 15.28708 | 28.28372 | 1 | 0.001317368 | 29.50904
137.837 | 43.6884 | 0.06 | 464 | 15.28819 | 28.40021 | 1 | 0.001322737 | 29.6293
137.859 | 43.7913 | 0.044 | 464 | 15.28901 | 28.50229 | 1 | 0.001327449 | 29.73486
137.873 | 43.512 | 0.026 | 464 | 15.28953 | 28.22247 | 1 | 0.001314391 | 29.44235
137.899 | 44.1147 | 0.054 | 464 | 15.2905 | 28.8242 | 1 | 0.001342365 | 30.06897
137.922 | 44.0559 | 0.046 | 464 | 15.29135 | 28.76455 | 1 | 0.001339542 | 30.00575
137.943 | 43.806 | 0.042 | 464 | 15.29214 | 28.51386 | 1 | 0.001327828 | 29.74335
137.964 | 43.4826 | 0.041 | 464 | 15.29292 | 28.18968 | 1 | 0.001312692 | 29.40431
137.982 | 43.806 | 0.036 | 464 | 15.29359 | 28.51241 | 1 | 0.001327686 | 29.74017
138.003 | 43.9236 | 0.043 | 464 | 15.29437 | 28.62923 | 1 | 0.001333086 | 29.86112
138.022 | 43.8501 | 0.039 | 464 | 15.29507 | 28.55503 | 1 | 0.001329594 | 29.78291
138.037 | 43.8501 | 0.03 | 464 | 15.29563 | 28.55447 | 1 | 0.00132954 | 29.78169
138.07 | 43.8648 | 0.065 | 464 | 15.29686 | 28.56794 | 1 | 0.001330104 | 29.79433
138.092 | 43.7913 | 0.044 | 464 | 15.29768 | 28.49362 | 1 | 0.001326602 | 29.71589
138.111 | 44.247 | 0.037 | 464 | 15.29838 | 28.94862 | 1 | 0.001347749 | 30.18957
138.135 | 43.9824 | 0.048 | 464 | 15.29928 | 28.68312 | 1 | 0.001335342 | 29.91167
138.154 | 44.1882 | 0.039 | 464 | 15.29998 | 28.88822 | 1 | 0.001344854 | 30.12473
138.175 | 44.3205 | 0.042 | 464 | 15.30077 | 29.01973 | 1 | 0.001350936 | 30.26097
138.196 | 44.3499 | 0.041 | 464 | 15.30155 | 29.04835 | 1 | 0.001352228 | 30.2899
138.219 | 44.1294 | 0.046 | 464 | 15.3024 | 28.827 | 1 | 0.001341879 | 30.05809
138.244 | 44.5263 | 0.049 | 464 | 15.30333 | 29.22297 | 1 | 0.001360262 | 30.46988
138.27 | 44.3352 | 0.052 | 464 | 15.3043 | 29.0309 | 1 | 0.001351272 | 30.26849
138.289 | 44.5263 | 0.04 | 464 | 15.30501 | 29.22129 | 1 | 0.001360097 | 30.46617
138.311 | 44.2176 | 0.044 | 464 | 15.30582 | 28.91178 | 1 | 0.001345648 | 30.14252
138.332 | 44.394 | 0.041 | 464 | 15.30661 | 29.08739 | 1 | 0.001353781 | 30.3247
138.358 | 44.5116 | 0.051 | 464 | 15.30757 | 29.20403 | 1 | 0.001359159 | 30.44516
138.376 | 44.4381 | 0.037 | 464 | 15.30824 | 29.12986 | 1 | 0.001355672 | 30.36705
138.401 | 44.982 | 0.049 | 464 | 15.30917 | 29.67283 | 1 | 0.001380892 | 30.93198
138.418 | 44.5998 | 0.034 | 464 | 15.3098 | 29.29 | 1 | 0.001363043 | 30.53216
138.442 | 44.4381 | 0.048 | 464 | 15.3107 | 29.1274 | 1 | 0.00135543 | 30.36162
138.473 | 44.4675 | 0.062 | 464 | 15.31185 | 29.15565 | 1 | 0.001356684 | 30.38972
138.493 | 44.9085 | 0.04 | 464 | 15.31259 | 29.59591 | 1 | 0.001377131 | 30.84773
138.515 | 44.8203 | 0.043 | 464 | 15.31341 | 29.50689 | 1 | 0.001372945 | 30.75397
138.539 | 44.6145 | 0.048 | 464 | 15.31431 | 29.30019 | 1 | 0.001363281 | 30.5375
138.558 | 44.9085 | 0.038 | 464 | 15.31501 | 29.59349 | 1 | 0.00137689 | 30.84234
138.579 | 45.0408 | 0.041 | 464 | 15.31579 | 29.72501 | 1 | 0.001382968 | 30.97847
138.605 | 45.0555 | 0.053 | 464 | 15.31676 | 29.73874 | 1 | 0.001383555 | 30.99163
138.625 | 44.9379 | 0.039 | 464 | 15.3175 | 29.6204 | 1 | 0.00137801 | 30.86742
138.646 | 45.2172 | 0.042 | 464 | 15.31829 | 29.89891 | 1 | 0.001390925 | 31.15673
138.675 | 45.0849 | 0.058 | 464 | 15.31936 | 29.76554 | 1 | 0.001384663 | 31.01645
138.697 | 45.3936 | 0.043 | 464 | 15.32018 | 30.07342 | 1 | 0.001398941 | 31.33629
138.72 | 45.0555 | 0.047 | 464 | 15.32104 | 29.73446 | 1 | 0.001383128 | 30.98208
138.74 | 45.3201 | 0.041 | 464 | 15.32178 | 29.99832 | 1 | 0.001395362 | 31.25611
138.766 | 45.2907 | 0.051 | 464 | 15.32275 | 29.96795 | 1 | 0.001393898 | 31.22331
138.79 | 45.1143 | 0.047 | 464 | 15.32364 | 29.79066 | 1 | 0.001385604 | 31.03752
138.807 | 45.1143 | 0.034 | 464 | 15.32428 | 29.79002 | 1 | 0.001385541 | 31.03611
138.829 | 45.2613 | 0.045 | 464 | 15.32509 | 29.93621 | 1 | 0.001392296 | 31.18742
138.856 | 45.3348 | 0.054 | 464 | 15.3261 | 30.0087 | 1 | 0.001395614 | 31.26174
138.872 | 45.7317 | 0.033 | 464 | 15.32669 | 30.40501 | 1 | 0.001414012 | 31.67387
138.905 | 45.8052 | 0.065 | 464 | 15.32792 | 30.47728 | 1 | 0.001417306 | 31.74766
138.923 | 45.8493 | 0.037 | 464 | 15.32859 | 30.52071 | 1 | 0.00141929 | 31.79209
138.945 | 45.6582 | 0.043 | 464 | 15.32941 | 30.32879 | 1 | 0.00141032 | 31.59118
138.964 | 45.5847 | 0.037 | 464 | 15.33012 | 30.25458 | 1 | 0.001406832 | 31.51303
138.99 | 45.7317 | 0.054 | 464 | 15.33108 | 30.40062 | 1 | 0.00141357 | 31.66396
139.017 | 45.5994 | 0.053 | 464 | 15.33209 | 30.26731 | 1 | 0.001407317 | 31.5239
139.035 | 45.8199 | 0.037 | 464 | 15.33276 | 30.48714 | 1 | 0.001417502 | 31.75204
139.058 | 45.6288 | 0.046 | 464 | 15.33361 | 30.29519 | 1 | 0.00140853 | 31.55108
139.082 | 46.1727 | 0.046 | 464 | 15.3345 | 30.8382 | 1 | 0.001433728 | 32.1155
139.106 | 45.9816 | 0.048 | 464 | 15.3354 | 30.6462 | 1 | 0.001424753 | 31.91446
139.121 | 45.7905 | 0.031 | 464 | 15.33596 | 30.45454 | 1 | 0.001415812 | 31.71419
139.151 | 45.7611 | 0.06 | 464 | 15.33707 | 30.42403 | 1 | 0.001414333 | 31.68105
139.173 | 46.0698 | 0.043 | 464 | 15.33789 | 30.73191 | 1 | 0.0014286 | 32.00065
139.199 | 45.9375 | 0.053 | 464 | 15.33886 | 30.59864 | 1 | 0.001422353 | 31.8607
139.223 | 46.2315 | 0.047 | 464 | 15.33975 | 30.89175 | 1 | 0.001435928 | 32.16479
139.249 | 46.0404 | 0.051 | 464 | 15.34072 | 30.69968 | 1 | 0.001426947 | 31.96362
139.265 | 46.0698 | 0.033 | 464 | 15.34131 | 30.72849 | 1 | 0.001428254 | 31.99288
139.288 | 46.2462 | 0.046 | 464 | 15.34217 | 30.90403 | 1 | 0.001436366 | 32.17459
139.312 | 46.2315 | 0.049 | 464 | 15.34306 | 30.88844 | 1 | 0.001435592 | 32.15726
139.335 | 46.2609 | 0.045 | 464 | 15.34392 | 30.91698 | 1 | 0.001436871 | 32.18592
139.357 | 46.3785 | 0.045 | 464 | 15.34473 | 31.03377 | 1 | 0.001442253 | 32.30648
139.381 | 46.452 | 0.047 | 464 | 15.34563 | 31.10637 | 1 | 0.001445578 | 32.38095
139.403 | 46.2609 | 0.044 | 464 | 15.34645 | 30.91445 | 1 | 0.001436614 | 32.18016
139.428 | 46.746 | 0.051 | 464 | 15.34738 | 31.39862 | 1 | 0.001459062 | 32.68299
139.456 | 46.2609 | 0.057 | 464 | 15.34842 | 30.91248 | 1 | 0.001436414 | 32.17568
139.474 | 46.3491 | 0.036 | 464 | 15.34909 | 31.00001 | 1 | 0.001440444 | 32.26595
139.499 | 46.7607 | 0.05 | 464 | 15.35002 | 31.41068 | 1 | 0.001459474 | 32.69223
139.516 | 46.7166 | 0.033 | 464 | 15.35065 | 31.36595 | 1 | 0.001457361 | 32.64488
139.545 | 47.0253 | 0.058 | 464 | 15.35173 | 31.67357 | 1 | 0.001471593 | 32.96368
139.567 | 46.9077 | 0.045 | 464 | 15.35255 | 31.55515 | 1 | 0.001466045 | 32.83941
139.592 | 46.7901 | 0.05 | 464 | 15.35348 | 31.43662 | 1 | 0.001460486 | 32.71489
139.617 | 46.6725 | 0.05 | 464 | 15.35441 | 31.31809 | 1 | 0.001454927 | 32.59037
139.645 | 46.746 | 0.054 | 464 | 15.35545 | 31.39055 | 1 | 0.001458235 | 32.66447
139.668 | 46.9077 | 0.047 | 464 | 15.3563 | 31.5514 | 1 | 0.001465659 | 32.83077
139.688 | 46.893 | 0.04 | 464 | 15.35705 | 31.53595 | 1 | 0.0014649 | 32.81376
139.715 | 47.0547 | 0.054 | 464 | 15.35805 | 31.69665 | 1 | 0.001472308 | 32.9797
139.735 | 46.9959 | 0.04 | 464 | 15.3588 | 31.6371 | 1 | 0.0014695 | 32.91681
139.763 | 46.893 | 0.055 | 464 | 15.35984 | 31.53316 | 1 | 0.001464614 | 32.80735
139.78 | 47.0547 | 0.036 | 464 | 15.36047 | 31.69423 | 1 | 0.001472059 | 32.97413
139.803 | 47.0841 | 0.046 | 464 | 15.36133 | 31.72277 | 1 | 0.001473337 | 33.00274
139.828 | 46.9812 | 0.049 | 464 | 15.36226 | 31.61894 | 1 | 0.001468462 | 32.89355
139.852 | 47.4075 | 0.047 | 464 | 15.36315 | 32.04435 | 1 | 0.001488168 | 33.33497
139.874 | 47.334 | 0.045 | 464 | 15.36397 | 31.97003 | 1 | 0.00148467 | 33.25661
139.896 | 47.3634 | 0.045 | 464 | 15.36478 | 31.99862 | 1 | 0.001485951 | 33.2853
139.921 | 47.4075 | 0.05 | 464 | 15.36571 | 32.04179 | 1 | 0.001487903 | 33.32902
139.943 | 47.3046 | 0.043 | 464 | 15.36653 | 31.93807 | 1 | 0.00148304 | 33.22009
139.975 | 47.481 | 0.065 | 464 | 15.36772 | 32.11328 | 1 | 0.001491108 | 33.40081
139.991 | 47.5104 | 0.032 | 464 | 15.36832 | 32.14208 | 1 | 0.001492411 | 33.43001
140.018 | 47.5692 | 0.054 | 464 | 15.36932 | 32.19988 | 1 | 0.001495037 | 33.48884
140.04 | 47.4075 | 0.044 | 464 | 15.37014 | 32.03736 | 1 | 0.001487445 | 33.31877
140.067 | 47.5839 | 0.054 | 464 | 15.37115 | 32.21275 | 1 | 0.001495531 | 33.49989
140.087 | 47.481 | 0.039 | 464 | 15.37189 | 32.10911 | 1 | 0.001490677 | 33.39116
140.119 | 47.4516 | 0.065 | 464 | 15.37308 | 32.07852 | 1 | 0.001489189 | 33.35782
140.136 | 47.7897 | 0.033 | 464 | 15.37371 | 32.41599 | 1 | 0.001504818 | 33.70793
140.161 | 47.5104 | 0.05 | 464 | 15.37464 | 32.13576 | 1 | 0.001491757 | 33.41535
140.183 | 47.7162 | 0.044 | 464 | 15.37546 | 32.34074 | 1 | 0.001501225 | 33.62744
140.212 | 47.6427 | 0.056 | 464 | 15.37654 | 32.26616 | 1 | 0.001497701 | 33.54851
140.232 | 47.775 | 0.041 | 464 | 15.37728 | 32.39772 | 1 | 0.001503765 | 33.68433
140.254 | 47.9073 | 0.044 | 464 | 15.3781 | 32.5292 | 1 | 0.00150982 | 33.81998
140.283 | 47.8044 | 0.058 | 464 | 15.37918 | 32.42522 | 1 | 0.001504932 | 33.71048
140.305 | 47.7309 | 0.044 | 464 | 15.38 | 32.3509 | 1 | 0.001501436 | 33.63216
140.335 | 47.9367 | 0.06 | 464 | 15.38111 | 32.55559 | 1 | 0.001510871 | 33.84351
140.354 | 47.7456 | 0.037 | 464 | 15.38182 | 32.36378 | 1 | 0.001501929 | 33.6432
140.374 | 47.8632 | 0.041 | 464 | 15.38257 | 32.48063 | 1 | 0.001507309 | 33.76372
140.403 | 47.8779 | 0.057 | 464 | 15.38364 | 32.49426 | 1 | 0.001507879 | 33.77649
140.433 | 47.8044 | 0.061 | 464 | 15.38476 | 32.41964 | 1 | 0.001504352 | 33.69749
140.456 | 48.1278 | 0.045 | 464 | 15.38562 | 32.74218 | 1 | 0.001519269 | 34.03163
140.48 | 48.216 | 0.049 | 464 | 15.38651 | 32.82949 | 1 | 0.001523268 | 34.12121
140.499 | 47.9073 | 0.039 | 464 | 15.38722 | 32.52008 | 1 | 0.001508871 | 33.79872
140.523 | 47.9955 | 0.047 | 464 | 15.38811 | 32.60739 | 1 | 0.001512871 | 33.8883
140.542 | 48.2601 | 0.037 | 464 | 15.38881 | 32.87129 | 1 | 0.001525073 | 34.16164
140.574 | 47.8632 | 0.065 | 464 | 15.39001 | 32.47319 | 1 | 0.001506535 | 33.74639
140.596 | 48.4071 | 0.044 | 464 | 15.39082 | 33.01628 | 1 | 0.001531683 | 34.30969
140.616 | 48.0543 | 0.041 | 464 | 15.39157 | 32.66273 | 1 | 0.001515238 | 33.94133
140.636 | 48.5835 | 0.039 | 464 | 15.39231 | 33.19119 | 1 | 0.001539709 | 34.48949
140.665 | 48.2748 | 0.059 | 464 | 15.39339 | 32.88141 | 1 | 0.001525276 | 34.16619
140.693 | 48.6276 | 0.054 | 464 | 15.39443 | 33.23317 | 1 | 0.001541532 | 34.53032
140.717 | 48.5541 | 0.048 | 464 | 15.39532 | 33.15878 | 1 | 0.001538029 | 34.45185
140.745 | 48.3924 | 0.057 | 464 | 15.39637 | 32.99603 | 1 | 0.001530419 | 34.28139
140.771 | 48.804 | 0.051 | 464 | 15.39733 | 33.40667 | 1 | 0.001549408 | 34.70674
140.794 | 48.9657 | 0.048 | 464 | 15.39819 | 33.56751 | 1 | 0.001556817 | 34.87271
140.814 | 48.4659 | 0.039 | 464 | 15.39893 | 33.06697 | 1 | 0.001533559 | 34.35172
140.844 | 48.7305 | 0.06 | 464 | 15.40005 | 33.33045 | 1 | 0.001545713 | 34.62397
140.866 | 48.5247 | 0.045 | 464 | 15.40087 | 33.12383 | 1 | 0.001536083 | 34.40826
140.888 | 48.7599 | 0.044 | 464 | 15.40169 | 33.35821 | 1 | 0.001546904 | 34.65065
140.909 | 48.804 | 0.043 | 464 | 15.40247 | 33.40153 | 1 | 0.001548866 | 34.69461
140.936 | 48.7305 | 0.054 | 464 | 15.40347 | 33.32703 | 1 | 0.001545352 | 34.61589
140.955 | 48.4512 | 0.037 | 464 | 15.40418 | 33.04702 | 1 | 0.001532327 | 34.32413
140.989 | 48.8922 | 0.068 | 464 | 15.40544 | 33.48676 | 1 | 0.001552642 | 34.77918
141.008 | 48.9951 | 0.038 | 464 | 15.40615 | 33.58895 | 1 | 0.001557338 | 34.88438
141.038 | 48.9363 | 0.06 | 464 | 15.40727 | 33.52903 | 1 | 0.001554494 | 34.82067
141.06 | 49.0686 | 0.044 | 464 | 15.40808 | 33.66052 | 1 | 0.001560541 | 34.95612
141.086 | 49.0245 | 0.051 | 464 | 15.40905 | 33.61545 | 1 | 0.001558394 | 34.90803
141.117 | 49.2891 | 0.061 | 464 | 15.4102 | 33.8789 | 1 | 0.001570539 | 35.18006
141.134 | 48.9069 | 0.036 | 464 | 15.41084 | 33.49606 | 1 | 0.001552754 | 34.78169
141.161 | 48.9363 | 0.054 | 464 | 15.41184 | 33.52446 | 1 | 0.001554011 | 34.80984
141.186 | 49.098 | 0.049 | 464 | 15.41277 | 33.68523 | 1 | 0.001561408 | 34.97553
141.211 | 49.3773 | 0.05 | 464 | 15.4137 | 33.9636 | 1 | 0.001574255 | 35.26332
141.228 | 49.245 | 0.034 | 464 | 15.41433 | 33.83067 | 1 | 0.001568056 | 35.12445
141.256 | 49.3626 | 0.056 | 464 | 15.41537 | 33.94723 | 1 | 0.001573396 | 35.24407
141.277 | 49.3332 | 0.042 | 464 | 15.41616 | 33.91704 | 1 | 0.00157195 | 35.21168
141.302 | 49.0833 | 0.052 | 464 | 15.41709 | 33.66621 | 1 | 0.00156027 | 34.95004
141.33 | 49.098 | 0.055 | 464 | 15.41813 | 33.67987 | 1 | 0.001560841 | 34.96283
141.354 | 49.3332 | 0.048 | 464 | 15.41902 | 33.91418 | 1 | 0.001571646 | 35.20487
141.385 | 49.7742 | 0.063 | 464 | 15.42017 | 34.35403 | 1 | 0.001591959 | 35.65989
141.405 | 49.392 | 0.04 | 464 | 15.42092 | 33.97108 | 1 | 0.001574169 | 35.26139
141.429 | 49.2744 | 0.049 | 464 | 15.42181 | 33.85259 | 1 | 0.001568625 | 35.1372
141.453 | 49.5684 | 0.048 | 464 | 15.4227 | 34.1457 | 1 | 0.001582153 | 35.44022
141.482 | 49.2597 | 0.057 | 464 | 15.42378 | 33.83592 | 1 | 0.001567735 | 35.11725
141.503 | 49.6419 | 0.043 | 464 | 15.42456 | 34.21734 | 1 | 0.00158536 | 35.51206
141.522 | 49.4802 | 0.038 | 464 | 15.42527 | 34.05493 | 1 | 0.001577793 | 35.34256
141.546 | 49.392 | 0.047 | 464 | 15.42616 | 33.96584 | 1 | 0.001573611 | 35.2489
141.573 | 49.3773 | 0.055 | 464 | 15.42717 | 33.95013 | 1 | 0.001572824 | 35.23125
141.599 | 49.7007 | 0.052 | 464 | 15.42813 | 34.27257 | 1 | 0.001587703 | 35.56454
141.629 | 49.3332 | 0.06 | 464 | 15.42925 | 33.90395 | 1 | 0.00157056 | 35.18054
141.646 | 49.7595 | 0.034 | 464 | 15.42988 | 34.32962 | 1 | 0.00159024 | 35.62137
141.671 | 49.7448 | 0.05 | 464 | 15.43081 | 34.31399 | 1 | 0.00158946 | 35.60389
141.693 | 49.8624 | 0.044 | 464 | 15.43163 | 34.43077 | 1 | 0.001594819 | 35.72395
141.718 | 49.539 | 0.049 | 464 | 15.43256 | 34.10644 | 1 | 0.001579741 | 35.38619
141.748 | 49.9506 | 0.06 | 464 | 15.43368 | 34.51692 | 1 | 0.001598685 | 35.81055
141.777 | 50.0829 | 0.059 | 464 | 15.43476 | 34.64814 | 1 | 0.001604697 | 35.94522
141.799 | 50.1123 | 0.043 | 464 | 15.43557 | 34.67673 | 1 | 0.001605971 | 35.97375
141.821 | 49.5684 | 0.045 | 464 | 15.43639 | 34.13201 | 1 | 0.001580694 | 35.40755
141.842 | 49.98 | 0.041 | 464 | 15.43717 | 34.54283 | 1 | 0.001599672 | 35.83266
141.868 | 49.7448 | 0.054 | 464 | 15.43814 | 34.30666 | 1 | 0.001588677 | 35.58636
141.889 | 49.8477 | 0.041 | 464 | 15.43892 | 34.40878 | 1 | 0.001593359 | 35.69123
141.913 | 49.9359 | 0.049 | 464 | 15.43981 | 34.49609 | 1 | 0.001597347 | 35.78058
141.946 | 49.9359 | 0.066 | 464 | 15.44104 | 34.49486 | 1 | 0.001597216 | 35.77763
141.968 | 50.1711 | 0.042 | 464 | 15.44186 | 34.72924 | 1 | 0.001608018 | 36.01961
141.989 | 49.9947 | 0.042 | 464 | 15.44264 | 34.55206 | 1 | 0.001599767 | 35.83478
142.022 | 50.3622 | 0.067 | 464 | 15.44387 | 34.91833 | 1 | 0.00161665 | 36.21296
142.036 | 50.0388 | 0.027 | 464 | 15.44439 | 34.59441 | 1 | 0.001601621 | 35.87632
142.063 | 50.0682 | 0.054 | 464 | 15.44539 | 34.62281 | 1 | 0.001602875 | 35.9044
142.087 | 50.2005 | 0.048 | 464 | 15.44629 | 34.75421 | 1 | 0.001608904 | 36.03945
142.114 | 49.9947 | 0.054 | 464 | 15.44729 | 34.54741 | 1 | 0.001599269 | 35.82363
142.136 | 50.0241 | 0.044 | 464 | 15.44811 | 34.57599 | 1 | 0.001600542 | 35.85215
142.159 | 50.4063 | 0.046 | 464 | 15.44897 | 34.95733 | 1 | 0.001618142 | 36.24639
142.181 | 50.6121 | 0.045 | 464 | 15.44978 | 35.16232 | 1 | 0.00162758 | 36.45779
142.205 | 50.3769 | 0.047 | 464 | 15.45068 | 34.92622 | 1 | 0.001616597 | 36.21177
142.236 | 50.6415 | 0.063 | 464 | 15.45183 | 35.18967 | 1 | 0.00162872 | 36.48332
142.26 | 50.4063 | 0.047 | 464 | 15.45272 | 34.95358 | 1 | 0.001617737 | 36.23732
142.286 | 50.715 | 0.051 | 464 | 15.45369 | 35.26131 | 1 | 0.00163192 | 36.55501
142.304 | 50.3034 | 0.037 | 464 | 15.45436 | 34.84904 | 1 | 0.001612799 | 36.1267
142.324 | 50.6415 | 0.041 | 464 | 15.4551 | 35.1864 | 1 | 0.001628366 | 36.47539
142.354 | 50.7003 | 0.06 | 464 | 15.45622 | 35.24408 | 1 | 0.001630966 | 36.53364
142.384 | 50.5974 | 0.059 | 464 | 15.45734 | 35.14006 | 1 | 0.001626084 | 36.42427
142.403 | 50.5386 | 0.039 | 464 | 15.45804 | 35.08056 | 1 | 0.001623286 | 36.36161
142.426 | 50.7003 | 0.045 | 464 | 15.4589 | 35.2414 | 1 | 0.001630676 | 36.52715
142.447 | 50.7591 | 0.042 | 464 | 15.45968 | 35.29942 | 1 | 0.001633312 | 36.5862
142.476 | 50.9061 | 0.059 | 464 | 15.46076 | 35.44534 | 1 | 0.001639997 | 36.73593
142.496 | 50.9355 | 0.04 | 464 | 15.4615 | 35.474 | 1 | 0.001641276 | 36.76459
142.522 | 50.9355 | 0.053 | 464 | 15.46247 | 35.47303 | 1 | 0.001641171 | 36.76224
142.541 | 50.9061 | 0.037 | 464 | 15.46318 | 35.44292 | 1 | 0.001639735 | 36.73005
142.571 | 50.7297 | 0.059 | 464 | 15.46429 | 35.26541 | 1 | 0.001631453 | 36.54454
142.595 | 50.8914 | 0.049 | 464 | 15.46518 | 35.42622 | 1 | 0.001638837 | 36.70994
142.621 | 50.7885 | 0.051 | 464 | 15.46615 | 35.32235 | 1 | 0.001633972 | 36.60097
142.648 | 50.9943 | 0.055 | 464 | 15.46716 | 35.52714 | 1 | 0.001643383 | 36.81177
142.669 | 51.0384 | 0.042 | 464 | 15.46794 | 35.57046 | 1 | 0.001645338 | 36.85556
142.697 | 50.8326 | 0.056 | 464 | 15.46898 | 35.36362 | 1 | 0.001635705 | 36.6398
142.716 | 51.303 | 0.037 | 464 | 15.46968 | 35.83332 | 1 | 0.001657386 | 37.12545
142.745 | 51.1854 | 0.058 | 464 | 15.47076 | 35.71464 | 1 | 0.001651829 | 37.00098
142.767 | 51.1413 | 0.045 | 464 | 15.47158 | 35.66972 | 1 | 0.001649701 | 36.95329
142.793 | 51.1119 | 0.051 | 464 | 15.47255 | 35.63935 | 1 | 0.001648236 | 36.92048
142.813 | 51.1854 | 0.041 | 464 | 15.47329 | 35.71211 | 1 | 0.001651554 | 36.99481
142.841 | 50.9502 | 0.054 | 464 | 15.47433 | 35.47587 | 1 | 0.001640564 | 36.74863
142.86 | 51.303 | 0.039 | 464 | 15.47504 | 35.82796 | 1 | 0.001656802 | 37.11236
142.884 | 51.2001 | 0.047 | 464 | 15.47593 | 35.72417 | 1 | 0.001651946 | 37.00359
142.907 | 51.1119 | 0.047 | 464 | 15.47679 | 35.63511 | 1 | 0.001647775 | 36.91015
142.933 | 51.2442 | 0.052 | 464 | 15.47776 | 35.76644 | 1 | 0.001653787 | 37.04483
142.961 | 51.2148 | 0.056 | 464 | 15.4788 | 35.736 | 1 | 0.001652314 | 37.01183
142.985 | 51.3177 | 0.048 | 464 | 15.47969 | 35.83801 | 1 | 0.001656974 | 37.11623
143.008 | 50.9355 | 0.046 | 464 | 15.48055 | 35.45495 | 1 | 0.001639211 | 36.71832
143.028 | 51.4206 | 0.04 | 464 | 15.48129 | 35.93931 | 1 | 0.001661557 | 37.21888
143.058 | 51.4794 | 0.061 | 464 | 15.48241 | 35.99699 | 1 | 0.001664154 | 37.27705
143.077 | 51.3324 | 0.038 | 464 | 15.48311 | 35.84929 | 1 | 0.001657281 | 37.12309
143.103 | 51.4941 | 0.05 | 464 | 15.48408 | 36.01002 | 1 | 0.00166465 | 37.28817
143.119 | 51.9351 | 0.032 | 464 | 15.48468 | 36.45042 | 1 | 0.001684971 | 37.74336
143.149 | 51.6264 | 0.06 | 464 | 15.48579 | 36.14061 | 1 | 0.001670579 | 37.42097
143.168 | 51.6264 | 0.038 | 464 | 15.4865 | 36.1399 | 1 | 0.001670502 | 37.41924
143.188 | 51.4206 | 0.042 | 464 | 15.48724 | 35.93336 | 1 | 0.001660908 | 37.20433
143.215 | 51.8028 | 0.053 | 464 | 15.48825 | 36.31455 | 1 | 0.001678463 | 37.59758
143.24 | 51.8028 | 0.049 | 464 | 15.48918 | 36.31362 | 1 | 0.001678361 | 37.59529
143.269 | 51.6852 | 0.059 | 464 | 15.49026 | 36.19494 | 1 | 0.001672808 | 37.47089
143.292 | 52.0968 | 0.045 | 464 | 15.49111 | 36.60569 | 1 | 0.001691736 | 37.89489
143.311 | 51.4647 | 0.038 | 464 | 15.49182 | 35.97288 | 1 | 0.001662446 | 37.2388
143.331 | 51.7146 | 0.041 | 464 | 15.49256 | 36.22204 | 1 | 0.001673914 | 37.49567
143.361 | 51.8763 | 0.06 | 464 | 15.49368 | 36.38262 | 1 | 0.001681264 | 37.66031
143.381 | 51.9645 | 0.04 | 464 | 15.49442 | 36.47008 | 1 | 0.001685258 | 37.74977
143.407 | 52.2144 | 0.051 | 464 | 15.49539 | 36.71901 | 1 | 0.001696699 | 38.00605
143.43 | 51.5676 | 0.046 | 464 | 15.49624 | 36.07136 | 1 | 0.001666718 | 37.33448
143.454 | 51.8028 | 0.047 | 464 | 15.49714 | 36.30566 | 1 | 0.001677488 | 37.57573
143.469 | 51.8175 | 0.03 | 464 | 15.4977 | 36.3198 | 1 | 0.001678106 | 37.58957
143.501 | 52.0086 | 0.065 | 464 | 15.49889 | 36.50971 | 1 | 0.001686804 | 37.78442
143.518 | 52.2144 | 0.033 | 464 | 15.49952 | 36.71488 | 1 | 0.001696243 | 37.99584
143.544 | 51.8616 | 0.052 | 464 | 15.50049 | 36.36111 | 1 | 0.001679837 | 37.62835
143.572 | 52.1409 | 0.056 | 464 | 15.50153 | 36.63937 | 1 | 0.001692626 | 37.91481
143.594 | 52.332 | 0.043 | 464 | 15.50235 | 36.82965 | 1 | 0.001701363 | 38.11054
143.619 | 52.2438 | 0.05 | 464 | 15.50328 | 36.74052 | 1 | 0.001697186 | 38.01697
143.644 | 51.9792 | 0.05 | 464 | 15.50421 | 36.47499 | 1 | 0.001684861 | 37.74089
143.664 | 52.6113 | 0.04 | 464 | 15.50495 | 37.10635 | 1 | 0.001713977 | 38.39308
143.682 | 51.9939 | 0.037 | 464 | 15.50562 | 36.48828 | 1 | 0.001685385 | 37.75262
143.706 | 52.479 | 0.048 | 464 | 15.50651 | 36.97249 | 1 | 0.001707693 | 38.25231
143.735 | 52.2291 | 0.057 | 464 | 15.50759 | 36.72151 | 1 | 0.001696031 | 37.9911
143.762 | 52.5084 | 0.055 | 464 | 15.50859 | 36.99981 | 1 | 0.00170882 | 38.27756
143.781 | 52.1262 | 0.038 | 464 | 15.5093 | 36.6169 | 1 | 0.00169109 | 37.88042
143.808 | 52.1262 | 0.055 | 464 | 15.51031 | 36.61589 | 1 | 0.00169098 | 37.87794
143.831 | 52.1409 | 0.046 | 464 | 15.51116 | 36.62974 | 1 | 0.001691564 | 37.89104
143.853 | 52.2144 | 0.042 | 464 | 15.51198 | 36.70242 | 1 | 0.001694868 | 37.96505
143.883 | 52.3467 | 0.059 | 464 | 15.5131 | 36.8336 | 1 | 0.001700854 | 38.09914
143.9 | 52.5231 | 0.035 | 464 | 15.51373 | 37.00937 | 1 | 0.00170893 | 38.28003
143.926 | 52.3467 | 0.051 | 464 | 15.5147 | 36.832 | 1 | 0.001700678 | 38.09518
143.946 | 52.5525 | 0.042 | 464 | 15.51544 | 37.03706 | 1 | 0.001710098 | 38.30619
143.978 | 52.479 | 0.063 | 464 | 15.51663 | 36.96237 | 1 | 0.001706573 | 38.22723
143.999 | 52.5672 | 0.042 | 464 | 15.51741 | 37.04979 | 1 | 0.001710558 | 38.31651
144.025 | 52.4202 | 0.052 | 464 | 15.51838 | 36.90182 | 1 | 0.001703665 | 38.16209
144.046 | 52.7142 | 0.041 | 464 | 15.51916 | 37.19504 | 1 | 0.001717151 | 38.46418
144.072 | 52.6554 | 0.052 | 464 | 15.52013 | 37.13527 | 1 | 0.001714329 | 38.40097
144.091 | 52.92 | 0.038 | 464 | 15.52083 | 37.39917 | 1 | 0.001726466 | 38.67283
144.106 | 52.626 | 0.029 | 464 | 15.52139 | 37.10461 | 1 | 0.001712832 | 38.36743
144.129 | 53.0964 | 0.047 | 464 | 15.52225 | 37.57415 | 1 | 0.001734451 | 38.8517
144.155 | 52.6407 | 0.051 | 464 | 15.52321 | 37.11749 | 1 | 0.001713308 | 38.37811
144.183 | 52.8171 | 0.056 | 464 | 15.52426 | 37.29284 | 1 | 0.001721335 | 38.5579
144.202 | 52.773 | 0.039 | 464 | 15.52496 | 37.24804 | 1 | 0.001719221 | 38.51055
144.233 | 52.4349 | 0.062 | 464 | 15.52612 | 36.90878 | 1 | 0.001703488 | 38.15814
144.255 | 52.9641 | 0.044 | 464 | 15.52693 | 37.43717 | 1 | 0.001727822 | 38.70321
144.269 | 53.1111 | 0.028 | 464 | 15.52745 | 37.58365 | 1 | 0.001734548 | 38.85388
144.294 | 52.6554 | 0.05 | 464 | 15.52838 | 37.12702 | 1 | 0.001713414 | 38.38047
144.319 | 52.9935 | 0.049 | 464 | 15.52931 | 37.46419 | 1 | 0.001728914 | 38.72766
144.337 | 53.0964 | 0.038 | 464 | 15.52998 | 37.56642 | 1 | 0.001733588 | 38.83236
144.372 | 52.8465 | 0.069 | 464 | 15.53129 | 37.31521 | 1 | 0.001721911 | 38.5708
144.391 | 53.1552 | 0.038 | 464 | 15.53199 | 37.62321 | 1 | 0.001736077 | 38.88812
144.418 | 53.0964 | 0.053 | 464 | 15.533 | 37.5634 | 1 | 0.001733251 | 38.82483
144.443 | 53.1846 | 0.049 | 464 | 15.53393 | 37.65067 | 1 | 0.001737217 | 38.91367
144.467 | 53.4051 | 0.048 | 464 | 15.53482 | 37.87028 | 1 | 0.001747291 | 39.13933
144.487 | 52.8318 | 0.041 | 464 | 15.53556 | 37.29624 | 1 | 0.001720757 | 38.54496
144.516 | 53.1111 | 0.058 | 464 | 15.53664 | 37.57446 | 1 | 0.001733523 | 38.83092
144.539 | 52.92 | 0.046 | 464 | 15.5375 | 37.3825 | 1 | 0.001724612 | 38.6313
144.559 | 53.1993 | 0.039 | 464 | 15.53824 | 37.66106 | 1 | 0.001737414 | 38.91807
144.584 | 53.4051 | 0.051 | 464 | 15.53917 | 37.86593 | 1 | 0.001746804 | 39.12841
144.605 | 53.0523 | 0.041 | 464 | 15.53995 | 37.51235 | 1 | 0.001730442 | 38.76189
144.635 | 53.2581 | 0.061 | 464 | 15.54107 | 37.71703 | 1 | 0.001739811 | 38.97176
144.658 | 53.4639 | 0.046 | 464 | 15.54192 | 37.92198 | 1 | 0.001749208 | 39.18226
144.679 | 53.3463 | 0.042 | 464 | 15.54271 | 37.80359 | 1 | 0.001743696 | 39.05879
144.7 | 53.5668 | 0.04 | 464 | 15.54349 | 38.02331 | 1 | 0.001753779 | 39.28465
144.727 | 53.9784 | 0.055 | 464 | 15.54449 | 38.43391 | 1 | 0.00177265 | 39.70736
144.759 | 53.4051 | 0.064 | 464 | 15.54568 | 37.85942 | 1 | 0.001746075 | 39.11208
144.781 | 53.5374 | 0.043 | 464 | 15.5465 | 37.9909 | 1 | 0.001752085 | 39.2467
144.805 | 53.7432 | 0.05 | 464 | 15.54739 | 38.19581 | 1 | 0.001761476 | 39.45706
144.83 | 53.5668 | 0.049 | 464 | 15.54832 | 38.01848 | 1 | 0.001753236 | 39.2725
144.852 | 53.5815 | 0.043 | 464 | 15.54914 | 38.03236 | 1 | 0.001753823 | 39.28563
144.884 | 53.6256 | 0.065 | 464 | 15.55033 | 38.07527 | 1 | 0.001755723 | 39.32819
144.905 | 53.7138 | 0.042 | 464 | 15.55111 | 38.16269 | 1 | 0.001759702 | 39.41732
144.923 | 53.8461 | 0.038 | 464 | 15.55178 | 38.29432 | 1 | 0.001765727 | 39.55228
144.95 | 53.4639 | 0.054 | 464 | 15.55279 | 37.91111 | 1 | 0.001747992 | 39.15501
144.975 | 53.8461 | 0.049 | 464 | 15.55372 | 38.29238 | 1 | 0.001765509 | 39.5474
145.003 | 53.7285 | 0.056 | 464 | 15.55476 | 38.17374 | 1 | 0.00175997 | 39.42333
145.026 | 53.7138 | 0.045 | 464 | 15.55561 | 38.15819 | 1 | 0.001759196 | 39.406
145.051 | 53.7432 | 0.05 | 464 | 15.55654 | 38.18666 | 1 | 0.001760447 | 39.43402
145.079 | 53.9049 | 0.057 | 464 | 15.55759 | 38.34731 | 1 | 0.001767784 | 39.59837
145.105 | 54.0519 | 0.051 | 464 | 15.55855 | 38.49335 | 1 | 0.001774452 | 39.74772
145.13 | 54.0519 | 0.051 | 464 | 15.55948 | 38.49242 | 1 | 0.001774347 | 39.74537
145.153 | 54.1989 | 0.045 | 464 | 15.56034 | 38.63856 | 1 | 0.001781026 | 39.89499
145.178 | 54.0519 | 0.05 | 464 | 15.56127 | 38.49063 | 1 | 0.001774145 | 39.74086
145.203 | 54.2136 | 0.051 | 464 | 15.5622 | 38.6514 | 1 | 0.001781493 | 39.90545
145.23 | 53.9049 | 0.055 | 464 | 15.5632 | 38.3417 | 1 | 0.001767152 | 39.5842
145.255 | 54.0078 | 0.05 | 464 | 15.56413 | 38.44367 | 1 | 0.00177179 | 39.68809
145.279 | 53.802 | 0.048 | 464 | 15.56503 | 38.23697 | 1 | 0.001762205 | 39.47338
145.305 | 54.1842 | 0.052 | 464 | 15.56599 | 38.61821 | 1 | 0.001779709 | 39.86549
145.336 | 54.3753 | 0.062 | 464 | 15.56715 | 38.80815 | 1 | 0.001788386 | 40.05984
145.355 | 54.1842 | 0.037 | 464 | 15.56785 | 38.61635 | 1 | 0.001779499 | 39.86078
145.38 | 54.3312 | 0.052 | 464 | 15.56878 | 38.76242 | 1 | 0.001786168 | 40.01016
145.408 | 54.1842 | 0.054 | 464 | 15.56982 | 38.61438 | 1 | 0.001779277 | 39.85579
145.434 | 54.4488 | 0.052 | 464 | 15.57079 | 38.87801 | 1 | 0.001791359 | 40.12644
145.457 | 53.9343 | 0.046 | 464 | 15.57165 | 38.36265 | 1 | 0.001767557 | 39.59327
145.479 | 53.9931 | 0.045 | 464 | 15.57247 | 38.42063 | 1 | 0.001770174 | 39.65189
145.508 | 54.4782 | 0.057 | 464 | 15.57354 | 38.90466 | 1 | 0.001792401 | 40.14979
145.53 | 54.2724 | 0.044 | 464 | 15.57436 | 38.69804 | 1 | 0.001782827 | 39.93533
145.559 | 54.9045 | 0.059 | 464 | 15.57544 | 39.32906 | 1 | 0.001811825 | 40.58489
145.584 | 54.4929 | 0.05 | 464 | 15.57637 | 38.91653 | 1 | 0.001792758 | 40.15778
145.612 | 54.6105 | 0.055 | 464 | 15.57741 | 39.03309 | 1 | 0.001798057 | 40.27648
145.633 | 54.3312 | 0.042 | 464 | 15.57819 | 38.75301 | 1 | 0.001785103 | 39.9863
145.659 | 54.5958 | 0.053 | 464 | 15.57916 | 39.01664 | 1 | 0.001797181 | 40.25686
145.69 | 54.5223 | 0.062 | 464 | 15.58031 | 38.94199 | 1 | 0.001793665 | 40.1781
145.72 | 54.6987 | 0.059 | 464 | 15.58143 | 39.11727 | 1 | 0.001801663 | 40.35725
145.741 | 54.7134 | 0.043 | 464 | 15.58221 | 39.13119 | 1 | 0.001802251 | 40.37043
145.762 | 55.0368 | 0.042 | 464 | 15.58299 | 39.45381 | 1 | 0.001817057 | 40.70207
145.791 | 54.9486 | 0.057 | 464 | 15.58407 | 39.36453 | 1 | 0.001812872 | 40.60832
145.816 | 54.4929 | 0.049 | 464 | 15.585 | 38.9079 | 1 | 0.00179178 | 40.13586
145.842 | 54.7869 | 0.054 | 464 | 15.58597 | 39.20093 | 1 | 0.001805209 | 40.43668
145.87 | 54.831 | 0.056 | 464 | 15.58701 | 39.24399 | 1 | 0.001807121 | 40.47951
145.903 | 54.6693 | 0.065 | 464 | 15.58824 | 39.08106 | 1 | 0.001799536 | 40.3096
145.924 | 54.7281 | 0.041 | 464 | 15.58902 | 39.13908 | 1 | 0.001802154 | 40.36826
145.946 | 55.0956 | 0.044 | 464 | 15.58984 | 39.50576 | 1 | 0.001818982 | 40.7452
145.973 | 54.9045 | 0.056 | 464 | 15.59084 | 39.31366 | 1 | 0.001810069 | 40.54554
145.999 | 55.0221 | 0.051 | 464 | 15.59181 | 39.43029 | 1 | 0.001815373 | 40.66435
146.024 | 54.8457 | 0.049 | 464 | 15.59274 | 39.25296 | 1 | 0.001807146 | 40.48006
146.056 | 55.1103 | 0.065 | 464 | 15.59393 | 39.51637 | 1 | 0.001819191 | 40.74989
146.079 | 54.978 | 0.044 | 464 | 15.59478 | 39.38322 | 1 | 0.001813003 | 40.61127
146.107 | 54.7428 | 0.056 | 464 | 15.59583 | 39.14697 | 1 | 0.001802057 | 40.36609
146.13 | 55.2132 | 0.046 | 464 | 15.59668 | 39.61652 | 1 | 0.001823614 | 40.84894
146.166 | 55.2132 | 0.073 | 464 | 15.59802 | 39.61518 | 1 | 0.00182346 | 40.84551
146.184 | 55.3014 | 0.036 | 464 | 15.59869 | 39.70271 | 1 | 0.001827443 | 40.93473
146.211 | 55.6248 | 0.053 | 464 | 15.59969 | 40.02511 | 1 | 0.001842213 | 41.26558
146.243 | 55.5366 | 0.065 | 464 | 15.60088 | 39.93572 | 1 | 0.001838017 | 41.17158
146.261 | 55.4778 | 0.036 | 464 | 15.60155 | 39.87625 | 1 | 0.001835234 | 41.10924
146.296 | 55.5807 | 0.07 | 464 | 15.60286 | 39.97784 | 1 | 0.00183982 | 41.21197
146.321 | 55.5513 | 0.051 | 464 | 15.60379 | 39.94751 | 1 | 0.00183836 | 41.17927
146.341 | 55.3455 | 0.041 | 464 | 15.60453 | 39.74097 | 1 | 0.001828804 | 40.96521
146.374 | 55.566 | 0.064 | 464 | 15.60576 | 39.96024 | 1 | 0.00183881 | 41.18934
146.405 | 55.5072 | 0.063 | 464 | 15.60691 | 39.90029 | 1 | 0.001835972 | 41.12577
146.428 | 55.5807 | 0.047 | 464 | 15.60777 | 39.97293 | 1 | 0.001839256 | 41.19932
146.455 | 55.5072 | 0.054 | 464 | 15.60877 | 39.89843 | 1 | 0.001835758 | 41.12099
146.477 | 55.5807 | 0.044 | 464 | 15.60959 | 39.97111 | 1 | 0.001839046 | 41.19463
146.5 | 55.713 | 0.045 | 464 | 15.61044 | 40.10256 | 1 | 0.001845035 | 41.32878
146.538 | 55.6836 | 0.076 | 464 | 15.61186 | 40.07174 | 1 | 0.001843519 | 41.29483
146.563 | 56.0364 | 0.051 | 464 | 15.61279 | 40.42361 | 1 | 0.001859643 | 41.65599
146.589 | 55.6395 | 0.053 | 464 | 15.61376 | 40.02574 | 1 | 0.001841272 | 41.2445
146.612 | 55.566 | 0.046 | 464 | 15.61461 | 39.95139 | 1 | 0.001837793 | 41.16657
146.64 | 55.8894 | 0.056 | 464 | 15.61565 | 40.27375 | 1 | 0.00185255 | 41.49711
146.668 | 55.8747 | 0.055 | 464 | 15.61669 | 40.25801 | 1 | 0.001851753 | 41.47927
146.697 | 55.9482 | 0.058 | 464 | 15.61777 | 40.33043 | 1 | 0.00185501 | 41.55221
146.724 | 55.9041 | 0.054 | 464 | 15.61878 | 40.28532 | 1 | 0.001852865 | 41.50418
146.749 | 56.154 | 0.049 | 464 | 15.61971 | 40.53429 | 1 | 0.001864251 | 41.75923
146.776 | 56.154 | 0.055 | 464 | 15.62071 | 40.53329 | 1 | 0.001864135 | 41.75663
146.804 | 56.2422 | 0.057 | 464 | 15.62175 | 40.62045 | 1 | 0.001868071 | 41.84479
146.831 | 56.1687 | 0.054 | 464 | 15.62276 | 40.54594 | 1 | 0.001864574 | 41.76647
146.857 | 55.9629 | 0.052 | 464 | 15.62372 | 40.33918 | 1 | 0.001854999 | 41.55197
146.884 | 56.3451 | 0.053 | 464 | 15.62473 | 40.72037 | 1 | 0.001872458 | 41.94305
146.912 | 55.8012 | 0.055 | 464 | 15.62577 | 40.17543 | 1 | 0.001847328 | 41.38014
146.936 | 56.2569 | 0.05 | 464 | 15.62666 | 40.63024 | 1 | 0.001868178 | 41.84718
146.961 | 56.4039 | 0.05 | 464 | 15.62759 | 40.77631 | 1 | 0.001874829 | 41.99617
146.994 | 55.9188 | 0.065 | 464 | 15.62882 | 40.28998 | 1 | 0.001852383 | 41.49339
147.018 | 56.595 | 0.048 | 464 | 15.62971 | 40.96529 | 1 | 0.001883369 | 42.18746
147.054 | 56.595 | 0.072 | 464 | 15.63105 | 40.96395 | 1 | 0.001883213 | 42.18397
147.077 | 56.3304 | 0.047 | 464 | 15.63191 | 40.69849 | 1 | 0.001870949 | 41.90926
147.114 | 56.5068 | 0.074 | 464 | 15.63328 | 40.87352 | 1 | 0.001878899 | 42.08733
147.132 | 56.6538 | 0.036 | 464 | 15.63395 | 41.01985 | 1 | 0.001885578 | 42.23695
147.171 | 56.5803 | 0.076 | 464 | 15.63541 | 40.94489 | 1 | 0.001882031 | 42.15749
147.188 | 56.8449 | 0.035 | 464 | 15.63604 | 41.20886 | 1 | 0.001894119 | 42.42827
147.22 | 56.6979 | 0.064 | 464 | 15.63723 | 41.06067 | 1 | 0.001887224 | 42.27382
147.248 | 56.8743 | 0.056 | 464 | 15.63827 | 41.23603 | 1 | 0.00189521 | 42.4527
147.269 | 56.889 | 0.042 | 464 | 15.63905 | 41.24995 | 1 | 0.001895794 | 42.46579
147.293 | 56.9037 | 0.048 | 464 | 15.63994 | 41.26376 | 1 | 0.001896366 | 42.47859
147.32 | 56.742 | 0.054 | 464 | 15.64095 | 41.10105 | 1 | 0.001888817 | 42.30951
147.354 | 56.4627 | 0.069 | 464 | 15.64221 | 40.82049 | 1 | 0.001875835 | 42.01871
147.378 | 57.036 | 0.047 | 464 | 15.64311 | 41.39289 | 1 | 0.001902076 | 42.6065
147.408 | 56.8743 | 0.061 | 464 | 15.64422 | 41.23008 | 1 | 0.001894515 | 42.43714
147.426 | 57.0213 | 0.037 | 464 | 15.64489 | 41.37641 | 1 | 0.001901192 | 42.58669
147.463 | 57.0801 | 0.073 | 464 | 15.64627 | 41.43383 | 1 | 0.001903732 | 42.6436
147.483 | 57.2859 | 0.04 | 464 | 15.64701 | 41.63889 | 1 | 0.001913101 | 42.85346
147.515 | 57.4917 | 0.063 | 464 | 15.6482 | 41.8435 | 1 | 0.001922416 | 43.06212
147.542 | 57.1389 | 0.055 | 464 | 15.64921 | 41.48969 | 1 | 0.00190609 | 42.69641
147.57 | 57.1536 | 0.056 | 464 | 15.65025 | 41.50335 | 1 | 0.001906643 | 42.70881
147.595 | 57.5505 | 0.051 | 464 | 15.65118 | 41.89932 | 1 | 0.001924767 | 43.11478
147.624 | 57.3447 | 0.057 | 464 | 15.65226 | 41.69244 | 1 | 0.001915186 | 42.90017
147.649 | 57.4917 | 0.049 | 464 | 15.65319 | 41.83851 | 1 | 0.00192183 | 43.04898
147.675 | 57.2124 | 0.052 | 464 | 15.65415 | 41.55825 | 1 | 0.001908887 | 42.75906
147.714 | 57.477 | 0.078 | 464 | 15.6556 | 41.8214 | 1 | 0.00192087 | 43.02749
147.737 | 57.33 | 0.048 | 464 | 15.65646 | 41.67354 | 1 | 0.001914018 | 42.874
147.767 | 57.5211 | 0.06 | 464 | 15.65758 | 41.86352 | 1 | 0.001922664 | 43.06766
147.791 | 57.3006 | 0.048 | 464 | 15.65847 | 41.64213 | 1 | 0.001912432 | 42.83848
147.82 | 57.7563 | 0.058 | 464 | 15.65955 | 42.09675 | 1 | 0.001933233 | 43.30442
147.839 | 57.7416 | 0.037 | 464 | 15.66025 | 42.08135 | 1 | 0.001932474 | 43.28743
147.866 | 57.4917 | 0.055 | 464 | 15.66126 | 41.83044 | 1 | 0.00192088 | 43.02772
147.903 | 57.6681 | 0.074 | 464 | 15.66263 | 42.00547 | 1 | 0.001928819 | 43.20554
147.935 | 58.1973 | 0.064 | 464 | 15.66383 | 42.53347 | 1 | 0.001952977 | 43.74669
147.958 | 57.9327 | 0.047 | 464 | 15.66468 | 42.26802 | 1 | 0.001940727 | 43.47228
147.991 | 57.9915 | 0.065 | 464 | 15.66591 | 42.32559 | 1 | 0.001943281 | 43.5295
148.013 | 57.8886 | 0.044 | 464 | 15.66673 | 42.22187 | 1 | 0.00193846 | 43.42151
148.043 | 57.7563 | 0.059 | 464 | 15.66784 | 42.08846 | 1 | 0.001932254 | 43.2825
148.084 | 57.9915 | 0.082 | 464 | 15.66937 | 42.32213 | 1 | 0.001942872 | 43.52033
148.104 | 58.3737 | 0.04 | 464 | 15.67011 | 42.70359 | 1 | 0.001960329 | 43.91137
148.133 | 58.3002 | 0.058 | 464 | 15.67119 | 42.62901 | 1 | 0.001956827 | 43.83292
148.16 | 58.1532 | 0.053 | 464 | 15.67219 | 42.48101 | 1 | 0.00194996 | 43.6791
148.193 | 57.9474 | 0.066 | 464 | 15.67342 | 42.27398 | 1 | 0.001940368 | 43.46425
148.223 | 58.0356 | 0.059 | 464 | 15.67454 | 42.36106 | 1 | 0.001944285 | 43.55198
148.251 | 58.3737 | 0.058 | 464 | 15.67558 | 42.69812 | 1 | 0.001959679 | 43.89681
148.271 | 58.3296 | 0.04 | 464 | 15.67632 | 42.65328 | 1 | 0.001957566 | 43.84949
148.306 | 58.212 | 0.069 | 464 | 15.67763 | 42.53437 | 1 | 0.001952015 | 43.72513
148.331 | 58.6383 | 0.05 | 464 | 15.67856 | 42.95974 | 1 | 0.001971468 | 44.16088
148.352 | 58.5648 | 0.042 | 464 | 15.67934 | 42.88546 | 1 | 0.001968002 | 44.08324
148.382 | 58.2855 | 0.061 | 464 | 15.68045 | 42.60505 | 1 | 0.001955053 | 43.79318
148.422 | 58.8147 | 0.079 | 464 | 15.68194 | 43.13276 | 1 | 0.001979158 | 44.33315
148.438 | 58.7118 | 0.034 | 464 | 15.68254 | 43.02926 | 1 | 0.001974366 | 44.22579
148.473 | 58.6383 | 0.069 | 464 | 15.68384 | 42.95446 | 1 | 0.001970838 | 44.14677
148.504 | 58.5648 | 0.061 | 464 | 15.68499 | 42.87981 | 1 | 0.001967328 | 44.06816
148.523 | 58.9764 | 0.039 | 464 | 15.6857 | 43.2907 | 1 | 0.001986128 | 44.48927
148.553 | 58.8147 | 0.059 | 464 | 15.68681 | 43.12789 | 1 | 0.001978576 | 44.32011
148.587 | 58.9764 | 0.068 | 464 | 15.68808 | 43.28832 | 1 | 0.001985843 | 44.48288
148.612 | 58.7412 | 0.052 | 464 | 15.68901 | 43.05219 | 1 | 0.001974942 | 44.23871
148.638 | 58.8147 | 0.051 | 464 | 15.68998 | 43.12472 | 1 | 0.001978198 | 44.31165
148.665 | 58.947 | 0.054 | 464 | 15.69098 | 43.25602 | 1 | 0.001984147 | 44.44489
148.694 | 58.8147 | 0.057 | 464 | 15.69206 | 43.12264 | 1 | 0.00197795 | 44.30607
148.717 | 59.2263 | 0.046 | 464 | 15.69291 | 43.53339 | 1 | 0.001996726 | 44.72667
148.744 | 59.2998 | 0.054 | 464 | 15.69392 | 43.60588 | 1 | 0.001999977 | 44.79948
148.782 | 59.3145 | 0.077 | 464 | 15.69533 | 43.61917 | 1 | 0.002000481 | 44.81077
148.804 | 59.7996 | 0.045 | 464 | 15.69615 | 44.10345 | 1 | 0.00202263 | 45.30691
148.831 | 59.5791 | 0.053 | 464 | 15.69716 | 43.88194 | 1 | 0.002012396 | 45.07768
148.867 | 59.388 | 0.073 | 464 | 15.69849 | 43.68951 | 1 | 0.002003471 | 44.87776
148.895 | 59.2263 | 0.056 | 464 | 15.69954 | 43.52676 | 1 | 0.001995931 | 44.70886
148.931 | 59.6085 | 0.071 | 464 | 15.70088 | 43.90762 | 1 | 0.002013296 | 45.09782
148.951 | 59.8437 | 0.042 | 464 | 15.70162 | 44.14208 | 1 | 0.00202399 | 45.33738
148.982 | 59.3733 | 0.06 | 464 | 15.70277 | 43.67053 | 1 | 0.002002283 | 44.85114
149.014 | 59.9907 | 0.065 | 464 | 15.70396 | 44.28674 | 1 | 0.002030446 | 45.482
149.034 | 59.6967 | 0.04 | 464 | 15.70471 | 43.99199 | 1 | 0.002016877 | 45.17805
149.066 | 59.6673 | 0.064 | 464 | 15.7059 | 43.9614 | 1 | 0.002015386 | 45.14464
149.093 | 59.9319 | 0.054 | 464 | 15.7069 | 44.225 | 1 | 0.002027394 | 45.41363
149.123 | 59.9466 | 0.062 | 464 | 15.70802 | 44.23858 | 1 | 0.002027933 | 45.4257
149.153 | 59.6379 | 0.06 | 464 | 15.70913 | 43.92877 | 1 | 0.002013647 | 45.1057
149.179 | 59.4615 | 0.051 | 464 | 15.7101 | 43.7514 | 1 | 0.002005445 | 44.92197
149.207 | 60.0495 | 0.056 | 464 | 15.71114 | 44.33836 | 1 | 0.002032271 | 45.52287
149.237 | 59.7702 | 0.06 | 464 | 15.71226 | 44.05794 | 1 | 0.002019335 | 45.23309
149.26 | 59.9319 | 0.045 | 464 | 15.71311 | 44.21879 | 1 | 0.002026642 | 45.39679
149.293 | 60.2847 | 0.068 | 464 | 15.71434 | 44.57036 | 1 | 0.002042663 | 45.75564
149.327 | 60.0642 | 0.068 | 464 | 15.71561 | 44.34859 | 1 | 0.002032404 | 45.52584
149.356 | 60.2112 | 0.057 | 464 | 15.71668 | 44.49452 | 1 | 0.002039009 | 45.67381
149.386 | 60.3729 | 0.061 | 464 | 15.7178 | 44.6551 | 1 | 0.002046284 | 45.83675
149.403 | 60.1818 | 0.034 | 464 | 15.71843 | 44.46337 | 1 | 0.00203745 | 45.63888
149.439 | 60.2847 | 0.071 | 464 | 15.71977 | 44.56493 | 1 | 0.002042002 | 45.74085
149.47 | 60.4905 | 0.062 | 464 | 15.72093 | 44.76957 | 1 | 0.002051292 | 45.94893
149.494 | 60.3729 | 0.048 | 464 | 15.72182 | 44.65108 | 1 | 0.002045795 | 45.8258
149.53 | 60.4758 | 0.072 | 464 | 15.72316 | 44.75264 | 1 | 0.002050346 | 45.92775
149.553 | 60.0642 | 0.046 | 464 | 15.72401 | 44.34019 | 1 | 0.002031385 | 45.50302
149.587 | 60.7257 | 0.066 | 464 | 15.72528 | 45.00042 | 1 | 0.002061536 | 46.17841
149.607 | 60.564 | 0.041 | 464 | 15.72602 | 44.83798 | 1 | 0.002054038 | 46.01044
149.642 | 60.4611 | 0.07 | 464 | 15.72732 | 44.73378 | 1 | 0.002049165 | 45.9013
149.671 | 60.9168 | 0.059 | 464 | 15.7284 | 45.1884 | 1 | 0.002069908 | 46.36594
149.699 | 60.4611 | 0.056 | 464 | 15.72944 | 44.73166 | 1 | 0.002048907 | 45.89552
149.743 | 60.7551 | 0.087 | 464 | 15.73108 | 45.02402 | 1 | 0.002062174 | 46.19269
149.756 | 60.8874 | 0.025 | 464 | 15.73156 | 45.15584 | 1 | 0.002068174 | 46.3271
149.796 | 61.152 | 0.08 | 464 | 15.73305 | 45.41895 | 1 | 0.00208011 | 46.59447
149.818 | 60.8727 | 0.043 | 464 | 15.73387 | 45.13883 | 1 | 0.002067218 | 46.30569
149.841 | 61.2549 | 0.047 | 464 | 15.73473 | 45.52017 | 1 | 0.002084617 | 46.69542
149.873 | 60.9168 | 0.065 | 464 | 15.73592 | 45.18088 | 1 | 0.002068988 | 46.34532
149.898 | 61.152 | 0.049 | 464 | 15.73685 | 45.41515 | 1 | 0.002079644 | 46.58403
149.921 | 61.1667 | 0.046 | 464 | 15.7377 | 45.429 | 1 | 0.002080212 | 46.59675
149.959 | 61.1079 | 0.076 | 464 | 15.73912 | 45.36878 | 1 | 0.002077346 | 46.53256
149.992 | 61.3578 | 0.066 | 464 | 15.74034 | 45.61746 | 1 | 0.002088638 | 46.78548
150.017 | 61.2255 | 0.051 | 464 | 15.74127 | 45.48423 | 1 | 0.002082466 | 46.64723
150.046 | 61.3284 | 0.058 | 464 | 15.74235 | 45.58605 | 1 | 0.002087044 | 46.74979
150.074 | 61.5342 | 0.055 | 464 | 15.74339 | 45.79081 | 1 | 0.002096338 | 46.95797
150.112 | 61.5342 | 0.075 | 464 | 15.74481 | 45.78939 | 1 | 0.002096163 | 46.95406
150.128 | 61.5195 | 0.033 | 464 | 15.7454 | 45.7741 | 1 | 0.002095417 | 46.93734
150.171 | 61.9017 | 0.087 | 464 | 15.747 | 46.1547 | 1 | 0.002112715 | 47.32482
150.194 | 61.9164 | 0.047 | 464 | 15.74786 | 46.16854 | 1 | 0.002113282 | 47.33751
150.226 | 61.6959 | 0.062 | 464 | 15.74905 | 45.94685 | 1 | 0.002103042 | 47.10814
150.247 | 61.9164 | 0.043 | 464 | 15.74983 | 46.16657 | 1 | 0.002113037 | 47.33204
150.284 | 61.4901 | 0.073 | 464 | 15.7512 | 45.7389 | 1 | 0.002093356 | 46.89118
150.308 | 62.1222 | 0.049 | 464 | 15.7521 | 46.3701 | 1 | 0.002122175 | 47.53672
150.344 | 61.6959 | 0.073 | 464 | 15.75344 | 45.94246 | 1 | 0.0021025 | 47.09599
150.368 | 62.0928 | 0.047 | 464 | 15.75433 | 46.33847 | 1 | 0.002120552 | 47.50037
150.398 | 62.328 | 0.06 | 464 | 15.75545 | 46.57255 | 1 | 0.002131177 | 47.73836
150.436 | 62.5191 | 0.075 | 464 | 15.75686 | 46.76224 | 1 | 0.002139745 | 47.93029
150.456 | 62.2839 | 0.041 | 464 | 15.7576 | 46.5263 | 1 | 0.00212889 | 47.68714
150.483 | 62.2986 | 0.053 | 464 | 15.75861 | 46.53999 | 1 | 0.002129438 | 47.6994
150.518 | 62.181 | 0.071 | 464 | 15.75991 | 46.42109 | 1 | 0.002123895 | 47.57525
150.541 | 62.6955 | 0.045 | 464 | 15.76077 | 46.93473 | 1 | 0.002147328 | 48.10015
150.572 | 62.7837 | 0.063 | 464 | 15.76192 | 47.02178 | 1 | 0.002151219 | 48.1873
150.602 | 62.7249 | 0.059 | 464 | 15.76303 | 46.96187 | 1 | 0.002148389 | 48.12392
150.629 | 62.4897 | 0.053 | 464 | 15.76404 | 46.72566 | 1 | 0.002137504 | 47.88009
150.666 | 62.4603 | 0.075 | 464 | 15.76541 | 46.69489 | 1 | 0.002135988 | 47.84612
150.698 | 62.6073 | 0.064 | 464 | 15.76661 | 46.84069 | 1 | 0.002142563 | 47.99342
150.72 | 62.6514 | 0.045 | 464 | 15.76742 | 46.88398 | 1 | 0.002144478 | 48.03631
150.757 | 62.8572 | 0.073 | 464 | 15.7688 | 47.0884 | 1 | 0.002153719 | 48.24331
150.781 | 63.0336 | 0.047 | 464 | 15.76969 | 47.26391 | 1 | 0.002161675 | 48.42152
150.813 | 62.7984 | 0.064 | 464 | 15.77088 | 47.02752 | 1 | 0.002150769 | 48.17723
150.838 | 62.7984 | 0.051 | 464 | 15.77181 | 47.02659 | 1 | 0.002150653 | 48.17462
150.881 | 62.916 | 0.086 | 464 | 15.77341 | 47.14259 | 1 | 0.00215583 | 48.2906
150.899 | 62.9454 | 0.036 | 464 | 15.77408 | 47.17132 | 1 | 0.002157091 | 48.31884
150.932 | 62.8866 | 0.067 | 464 | 15.77531 | 47.11129 | 1 | 0.002154248 | 48.25516
150.954 | 63.0042 | 0.045 | 464 | 15.77613 | 47.22807 | 1 | 0.002159523 | 48.37332
150.99 | 63.1953 | 0.072 | 464 | 15.77747 | 47.41783 | 1 | 0.002168093 | 48.56528
151.017 | 63.3864 | 0.054 | 464 | 15.77847 | 47.60793 | 1 | 0.002176704 | 48.75817
151.057 | 63.4452 | 0.08 | 464 | 15.77996 | 47.66524 | 1 | 0.002179205 | 48.81419
151.078 | 63.3276 | 0.042 | 464 | 15.78074 | 47.54686 | 1 | 0.00217373 | 48.69155
151.105 | 63.5775 | 0.054 | 464 | 15.78175 | 47.79575 | 1 | 0.002185028 | 48.94463
151.139 | 63.3423 | 0.067 | 464 | 15.78301 | 47.55929 | 1 | 0.002174116 | 48.70021
151.17 | 63.8421 | 0.061 | 464 | 15.78416 | 48.05794 | 1 | 0.002196818 | 49.20872
151.199 | 63.5481 | 0.061 | 464 | 15.78524 | 47.76286 | 1 | 0.002183243 | 48.90463
151.231 | 63.5334 | 0.062 | 464 | 15.78643 | 47.74697 | 1 | 0.00218242 | 48.88622
151.256 | 63.798 | 0.051 | 464 | 15.78736 | 48.01064 | 1 | 0.002194397 | 49.15449
151.287 | 63.798 | 0.062 | 464 | 15.78852 | 48.00948 | 1 | 0.002194251 | 49.15122
151.326 | 63.6657 | 0.077 | 464 | 15.78997 | 47.87573 | 1 | 0.002188021 | 49.01167
151.35 | 63.5481 | 0.048 | 464 | 15.79086 | 47.75724 | 1 | 0.002182534 | 48.88876
151.375 | 63.9597 | 0.05 | 464 | 15.79179 | 48.16791 | 1 | 0.002201226 | 49.30747
151.412 | 64.0332 | 0.074 | 464 | 15.79317 | 48.24003 | 1 | 0.002204411 | 49.3788
151.436 | 64.092 | 0.047 | 464 | 15.79406 | 48.29794 | 1 | 0.002206984 | 49.43644
151.464 | 63.8862 | 0.057 | 464 | 15.7951 | 48.0911 | 1 | 0.002197448 | 49.22284
151.501 | 63.7539 | 0.073 | 464 | 15.79648 | 47.95742 | 1 | 0.002191229 | 49.08353
151.529 | 64.2831 | 0.058 | 464 | 15.79752 | 48.48558 | 1 | 0.002215276 | 49.62219
151.56 | 64.0773 | 0.061 | 464 | 15.79867 | 48.27863 | 1 | 0.002205727 | 49.40828
151.593 | 64.5036 | 0.065 | 464 | 15.7999 | 48.7037 | 1 | 0.002225047 | 49.84105
151.619 | 64.6359 | 0.052 | 464 | 15.80087 | 48.83503 | 1 | 0.002230967 | 49.97367
151.659 | 64.533 | 0.081 | 464 | 15.80235 | 48.73065 | 1 | 0.002226077 | 49.86412
151.685 | 64.4742 | 0.05 | 464 | 15.80332 | 48.67088 | 1 | 0.002223267 | 49.80118
151.711 | 64.5477 | 0.054 | 464 | 15.80429 | 48.74341 | 1 | 0.002226501 | 49.87363
151.744 | 64.7094 | 0.067 | 464 | 15.80552 | 48.90388 | 1 | 0.00223373 | 50.03556
151.774 | 64.4007 | 0.059 | 464 | 15.80663 | 48.59407 | 1 | 0.002219488 | 49.71653
151.8 | 64.7388 | 0.053 | 464 | 15.8076 | 48.9312 | 1 | 0.002234807 | 50.05967
151.835 | 64.7535 | 0.069 | 464 | 15.8089 | 48.9446 | 1 | 0.002235312 | 50.07098
151.868 | 64.5477 | 0.066 | 464 | 15.81013 | 48.73757 | 1 | 0.002225756 | 49.85694
151.9 | 64.974 | 0.065 | 464 | 15.81132 | 49.16268 | 1 | 0.002245072 | 50.28961
151.929 | 64.6212 | 0.058 | 464 | 15.8124 | 48.8088 | 1 | 0.002228823 | 49.92564
151.959 | 64.68 | 0.058 | 464 | 15.81351 | 48.86649 | 1 | 0.002231366 | 49.98259
151.983 | 65.1651 | 0.048 | 464 | 15.81441 | 49.35069 | 1 | 0.002253402 | 50.4762
152.026 | 65.1798 | 0.086 | 464 | 15.81601 | 49.36379 | 1 | 0.002253867 | 50.48663
152.051 | 64.9299 | 0.05 | 464 | 15.81694 | 49.11296 | 1 | 0.002242338 | 50.22838
152.075 | 65.2974 | 0.049 | 464 | 15.81783 | 49.47957 | 1 | 0.002259002 | 50.60165
152.115 | 65.1945 | 0.081 | 464 | 15.81932 | 49.37518 | 1 | 0.002254113 | 50.49213
152.144 | 65.3856 | 0.058 | 464 | 15.82039 | 49.56521 | 1 | 0.002262698 | 50.68444
152.169 | 65.3268 | 0.048 | 464 | 15.82132 | 49.50548 | 1 | 0.002259894 | 50.62163
152.202 | 65.0475 | 0.066 | 464 | 15.82255 | 49.22495 | 1 | 0.002246987 | 50.33251
152.234 | 65.4297 | 0.065 | 464 | 15.82374 | 49.60596 | 1 | 0.00226428 | 50.71987
152.262 | 65.3709 | 0.055 | 464 | 15.82478 | 49.54612 | 1 | 0.002261462 | 50.65675
152.291 | 65.5032 | 0.058 | 464 | 15.82586 | 49.67734 | 1 | 0.002267362 | 50.7889
152.322 | 66.0177 | 0.063 | 464 | 15.82702 | 50.19068 | 1 | 0.002290695 | 51.31156
152.357 | 65.6208 | 0.069 | 464 | 15.82832 | 49.79248 | 1 | 0.002272412 | 50.90203
152.387 | 66.003 | 0.061 | 464 | 15.82943 | 50.17357 | 1 | 0.00228971 | 51.28951
152.418 | 65.9589 | 0.062 | 464 | 15.83059 | 50.12831 | 1 | 0.002287548 | 51.24108
152.444 | 66.0471 | 0.051 | 464 | 15.83155 | 50.21555 | 1 | 0.002291447 | 51.32842
152.485 | 65.9001 | 0.082 | 464 | 15.83308 | 50.06702 | 1 | 0.002284542 | 51.17374
152.521 | 65.7972 | 0.072 | 464 | 15.83442 | 49.96278 | 1 | 0.002279674 | 51.06469
152.54 | 65.6943 | 0.037 | 464 | 15.83513 | 49.85917 | 1 | 0.002274887 | 50.95747
152.57 | 65.8413 | 0.06 | 464 | 15.83624 | 50.00506 | 1 | 0.00228145 | 51.10448
152.602 | 66.2676 | 0.065 | 464 | 15.83743 | 50.43017 | 1 | 0.002300745 | 51.53668
152.627 | 65.7384 | 0.051 | 464 | 15.83836 | 49.90004 | 1 | 0.002276481 | 50.99318
152.656 | 66.2529 | 0.058 | 464 | 15.83944 | 50.41346 | 1 | 0.002299813 | 51.51581
152.689 | 66.1059 | 0.066 | 464 | 15.84067 | 50.26523 | 1 | 0.002292948 | 51.36203
152.718 | 66.1353 | 0.058 | 464 | 15.84175 | 50.29355 | 1 | 0.002294149 | 51.38894
152.76 | 66.3705 | 0.086 | 464 | 15.84331 | 50.52719 | 1 | 0.002304674 | 51.6247
152.782 | 66.3264 | 0.044 | 464 | 15.84413 | 50.48227 | 1 | 0.002302556 | 51.57726
152.818 | 66.2676 | 0.071 | 464 | 15.84547 | 50.42213 | 1 | 0.0022997 | 51.51329
152.848 | 66.6792 | 0.06 | 464 | 15.84658 | 50.83262 | 1 | 0.002318327 | 51.93053
152.882 | 66.5763 | 0.067 | 464 | 15.84785 | 50.72845 | 1 | 0.002313469 | 51.82171
152.917 | 66.4146 | 0.07 | 464 | 15.84915 | 50.56545 | 1 | 0.002305926 | 51.65273
152.943 | 66.9879 | 0.053 | 464 | 15.85012 | 51.13778 | 1 | 0.002331943 | 52.23552
152.979 | 66.7527 | 0.073 | 464 | 15.85146 | 50.90124 | 1 | 0.002321042 | 51.99135
153.009 | 66.7821 | 0.059 | 464 | 15.85257 | 50.92953 | 1 | 0.002322237 | 52.01811
153.035 | 67.1055 | 0.052 | 464 | 15.85354 | 51.25196 | 1 | 0.002336856 | 52.34558
153.07 | 67.0761 | 0.069 | 464 | 15.85484 | 51.22126 | 1 | 0.002335345 | 52.31173
153.103 | 66.6792 | 0.066 | 464 | 15.85607 | 50.82313 | 1 | 0.002317089 | 51.90279
153.134 | 66.9438 | 0.062 | 464 | 15.85722 | 51.08658 | 1 | 0.002329001 | 52.16963
153.174 | 67.0761 | 0.082 | 464 | 15.85871 | 51.21739 | 1 | 0.002334838 | 52.30037
153.198 | 67.1937 | 0.048 | 464 | 15.8596 | 51.3341 | 1 | 0.002340082 | 52.41783
153.22 | 67.1202 | 0.044 | 464 | 15.86042 | 51.25978 | 1 | 0.002336624 | 52.34037
153.255 | 67.1496 | 0.069 | 464 | 15.86172 | 51.28788 | 1 | 0.002337793 | 52.36657
153.286 | 67.2672 | 0.062 | 464 | 15.86288 | 51.40432 | 1 | 0.002343002 | 52.48325
153.32 | 67.5171 | 0.067 | 464 | 15.86414 | 51.65296 | 1 | 0.002354226 | 52.73466
153.357 | 67.6641 | 0.075 | 464 | 15.86552 | 51.79858 | 1 | 0.002360744 | 52.88067
153.39 | 67.9875 | 0.066 | 464 | 15.86674 | 52.12076 | 1 | 0.002375321 | 53.20718
153.422 | 67.5318 | 0.064 | 464 | 15.86793 | 51.66387 | 1 | 0.002354396 | 52.73847
153.452 | 67.3848 | 0.059 | 464 | 15.86905 | 51.51575 | 1 | 0.00234755 | 52.58512
153.473 | 67.6788 | 0.041 | 464 | 15.86983 | 51.80897 | 1 | 0.002360845 | 52.88292
153.519 | 67.7082 | 0.093 | 464 | 15.87154 | 51.83666 | 1 | 0.002361958 | 52.90787
153.55 | 67.8258 | 0.062 | 464 | 15.8727 | 51.9531 | 1 | 0.002367165 | 53.02448
153.585 | 68.0463 | 0.07 | 464 | 15.874 | 52.1723 | 1 | 0.002377039 | 53.24567
153.613 | 68.2374 | 0.057 | 464 | 15.87504 | 52.36236 | 1 | 0.002385607 | 53.4376
153.632 | 67.7523 | 0.037 | 464 | 15.87575 | 51.87655 | 1 | 0.002363413 | 52.94045
153.668 | 68.0463 | 0.071 | 464 | 15.87709 | 52.16921 | 1 | 0.00237663 | 53.23651
153.7 | 68.0463 | 0.066 | 464 | 15.87828 | 52.16802 | 1 | 0.002376472 | 53.23297
153.734 | 68.1198 | 0.067 | 464 | 15.87954 | 52.24026 | 1 | 0.002379653 | 53.30422
153.772 | 68.2521 | 0.077 | 464 | 15.88095 | 52.37115 | 1 | 0.002385492 | 53.43501
153.798 | 68.1492 | 0.051 | 464 | 15.88192 | 52.26728 | 1 | 0.002380676 | 53.32715
153.838 | 68.0316 | 0.08 | 464 | 15.88341 | 52.14819 | 1 | 0.002375123 | 53.20275
153.867 | 68.208 | 0.058 | 464 | 15.88449 | 52.32351 | 1 | 0.002383014 | 53.37951
153.898 | 68.5608 | 0.063 | 464 | 15.88564 | 52.67516 | 1 | 0.002398928 | 53.73599
153.936 | 68.5755 | 0.076 | 464 | 15.88705 | 52.68845 | 1 | 0.002399409 | 53.74677
153.963 | 68.7519 | 0.053 | 464 | 15.88806 | 52.86384 | 1 | 0.002407309 | 53.92371
153.996 | 68.208 | 0.066 | 464 | 15.88929 | 52.31871 | 1 | 0.002382378 | 53.36526
154.023 | 68.8842 | 0.054 | 464 | 15.89029 | 52.99391 | 1 | 0.002413035 | 54.05198
154.056 | 68.7225 | 0.066 | 464 | 15.89152 | 52.83098 | 1 | 0.002405508 | 53.88339
154.094 | 68.8842 | 0.077 | 464 | 15.89293 | 52.99127 | 1 | 0.002412682 | 54.04408
154.126 | 68.8254 | 0.064 | 464 | 15.89412 | 52.93128 | 1 | 0.002409846 | 53.98055
154.161 | 69.2664 | 0.07 | 464 | 15.89542 | 53.37098 | 1 | 0.002429749 | 54.42637
154.19 | 68.9871 | 0.058 | 464 | 15.8965 | 53.0906 | 1 | 0.002416889 | 54.13832
154.228 | 68.7372 | 0.077 | 464 | 15.89792 | 52.83928 | 1 | 0.002405324 | 53.87927
154.25 | 68.9136 | 0.043 | 464 | 15.89874 | 53.01486 | 1 | 0.002413245 | 54.05669
154.288 | 68.8842 | 0.079 | 464 | 15.90015 | 52.98405 | 1 | 0.002411718 | 54.02248
154.32 | 69.2958 | 0.064 | 464 | 15.90134 | 53.39446 | 1 | 0.002430293 | 54.43857
154.353 | 69.5016 | 0.065 | 464 | 15.90257 | 53.59903 | 1 | 0.002439495 | 54.6447
154.386 | 69.384 | 0.066 | 464 | 15.90379 | 53.48021 | 1 | 0.002433978 | 54.52111
154.427 | 69.384 | 0.081 | 464 | 15.90532 | 53.47868 | 1 | 0.002433773 | 54.51652
154.45 | 69.237 | 0.045 | 464 | 15.90617 | 53.33083 | 1 | 0.002426969 | 54.3641
154.479 | 69.7368 | 0.06 | 464 | 15.90725 | 53.82955 | 1 | 0.002449568 | 54.87033
154.514 | 69.7221 | 0.07 | 464 | 15.90856 | 53.81354 | 1 | 0.002448724 | 54.85141
154.557 | 69.4575 | 0.086 | 464 | 15.91016 | 53.54734 | 1 | 0.002436469 | 54.5769
154.583 | 69.531 | 0.051 | 464 | 15.91112 | 53.61988 | 1 | 0.002439683 | 54.6489
154.614 | 69.2664 | 0.062 | 464 | 15.91228 | 53.35412 | 1 | 0.002427489 | 54.37576
154.647 | 69.1488 | 0.065 | 464 | 15.9135 | 53.2353 | 1 | 0.002421974 | 54.25223
154.675 | 69.8691 | 0.058 | 464 | 15.91454 | 53.95456 | 1 | 0.002454604 | 54.98314
154.709 | 69.531 | 0.067 | 464 | 15.91581 | 53.61519 | 1 | 0.002439053 | 54.63479
154.742 | 69.9279 | 0.065 | 464 | 15.91704 | 54.01086 | 1 | 0.002456943 | 55.03552
154.788 | 69.8103 | 0.093 | 464 | 15.91875 | 53.89155 | 1 | 0.002451363 | 54.91052
154.811 | 69.7515 | 0.045 | 464 | 15.9196 | 53.8319 | 1 | 0.002448573 | 54.84803
154.845 | 70.0014 | 0.069 | 464 | 15.92087 | 54.08053 | 1 | 0.002459769 | 55.09882
154.876 | 70.0161 | 0.062 | 464 | 15.92202 | 54.09408 | 1 | 0.002460282 | 55.11031
154.919 | 70.1631 | 0.085 | 464 | 15.92362 | 54.23948 | 1 | 0.002466751 | 55.25522
154.943 | 70.1484 | 0.048 | 464 | 15.92451 | 54.22389 | 1 | 0.002465962 | 55.23754
154.978 | 70.2954 | 0.071 | 464 | 15.92582 | 54.36958 | 1 | 0.00247247 | 55.38334
155.007 | 70.4571 | 0.057 | 464 | 15.92689 | 54.53021 | 1 | 0.002479677 | 55.54477
155.043 | 70.3248 | 0.072 | 464 | 15.92823 | 54.39657 | 1 | 0.00247348 | 55.40594
155.074 | 70.8981 | 0.062 | 464 | 15.92939 | 54.96871 | 1 | 0.002499391 | 55.98636
155.112 | 70.7952 | 0.077 | 464 | 15.9308 | 54.8644 | 1 | 0.00249452 | 55.87724
155.152 | 70.413 | 0.078 | 464 | 15.93229 | 54.48071 | 1 | 0.00247694 | 55.48346
155.176 | 70.6188 | 0.049 | 464 | 15.93318 | 54.68562 | 1 | 0.002486176 | 55.69033
155.216 | 70.5453 | 0.08 | 464 | 15.93467 | 54.61063 | 1 | 0.002482632 | 55.61096
155.247 | 71.0745 | 0.063 | 464 | 15.93582 | 55.13868 | 1 | 0.002506532 | 56.14632
155.283 | 70.8981 | 0.07 | 464 | 15.93716 | 54.96094 | 1 | 0.002498331 | 55.96261
155.309 | 70.8981 | 0.053 | 464 | 15.93813 | 54.95997 | 1 | 0.002498199 | 55.95966
155.346 | 71.1039 | 0.073 | 464 | 15.9395 | 55.1644 | 1 | 0.002507365 | 56.16499
155.379 | 71.0598 | 0.067 | 464 | 15.94073 | 55.11907 | 1 | 0.002505193 | 56.11633
155.414 | 71.0451 | 0.069 | 464 | 15.94203 | 55.10307 | 1 | 0.002504348 | 56.09739
155.44 | 71.1186 | 0.053 | 464 | 15.943 | 55.1756 | 1 | 0.002507556 | 56.16925
155.484 | 70.9128 | 0.086 | 464 | 15.94464 | 54.96816 | 1 | 0.00249798 | 55.95475
155.509 | 71.5302 | 0.051 | 464 | 15.94557 | 55.58463 | 1 | 0.00252591 | 56.58037
155.544 | 71.3391 | 0.07 | 464 | 15.94687 | 55.39223 | 1 | 0.002517047 | 56.38186
155.579 | 71.7801 | 0.069 | 464 | 15.94817 | 55.83193 | 1 | 0.002536907 | 56.82672
155.618 | 71.1774 | 0.079 | 464 | 15.94962 | 55.22778 | 1 | 0.002509323 | 56.20884
155.651 | 71.5155 | 0.065 | 464 | 15.95085 | 55.56465 | 1 | 0.002524517 | 56.54918
155.683 | 71.7066 | 0.065 | 464 | 15.95204 | 55.75456 | 1 | 0.002533036 | 56.74
155.72 | 71.7801 | 0.073 | 464 | 15.95342 | 55.82668 | 1 | 0.002536186 | 56.81056
155.745 | 71.6331 | 0.049 | 464 | 15.95435 | 55.67875 | 1 | 0.00252938 | 56.65811
155.788 | 71.5302 | 0.087 | 464 | 15.95595 | 55.57425 | 1 | 0.002524486 | 56.54849
155.821 | 71.8977 | 0.066 | 464 | 15.95717 | 55.94053 | 1 | 0.002541011 | 56.91864
155.861 | 71.7654 | 0.08 | 464 | 15.95866 | 55.80674 | 1 | 0.002534797 | 56.77945
155.888 | 71.9271 | 0.054 | 464 | 15.95967 | 55.96743 | 1 | 0.002542003 | 56.94087
155.929 | 72.177 | 0.082 | 464 | 15.96119 | 56.21581 | 1 | 0.002553143 | 57.1904
155.955 | 72.324 | 0.053 | 464 | 15.96216 | 56.36184 | 1 | 0.002559685 | 57.33695
155.987 | 72.1182 | 0.064 | 464 | 15.96335 | 56.15485 | 1 | 0.002550175 | 57.12391
156.02 | 72.177 | 0.067 | 464 | 15.96458 | 56.21242 | 1 | 0.002552676 | 57.17993
156.06 | 72.0006 | 0.079 | 464 | 15.96606 | 56.03454 | 1 | 0.00254446 | 56.9959
156.099 | 72.5298 | 0.078 | 464 | 15.96752 | 56.56228 | 1 | 0.002568289 | 57.52968
156.128 | 72.7062 | 0.056 | 464 | 15.96859 | 56.73761 | 1 | 0.002576149 | 57.70574
156.17 | 72.7356 | 0.085 | 464 | 15.97016 | 56.76544 | 1 | 0.002577267 | 57.73078
156.198 | 72.5592 | 0.054 | 464 | 15.9712 | 56.588 | 1 | 0.002569114 | 57.54815
156.238 | 72.5739 | 0.082 | 464 | 15.97269 | 56.60121 | 1 | 0.002569575 | 57.55848
156.265 | 72.5739 | 0.054 | 464 | 15.97369 | 56.60021 | 1 | 0.002569436 | 57.55537
156.296 | 72.6474 | 0.062 | 464 | 15.97484 | 56.67256 | 1 | 0.002572613 | 57.62653
156.336 | 72.6915 | 0.079 | 464 | 15.97633 | 56.71517 | 1 | 0.002574408 | 57.66674
156.368 | 72.9561 | 0.064 | 464 | 15.97752 | 56.97858 | 1 | 0.002586253 | 57.93207
156.411 | 73.059 | 0.086 | 464 | 15.97912 | 57.07988 | 1 | 0.002590701 | 58.03171
156.443 | 72.7797 | 0.065 | 464 | 15.98031 | 56.79939 | 1 | 0.002577859 | 57.74405
156.472 | 73.4118 | 0.058 | 464 | 15.98139 | 57.43041 | 1 | 0.002606397 | 58.38328
156.511 | 73.0884 | 0.077 | 464 | 15.98284 | 57.10556 | 1 | 0.002591517 | 58.04999
156.544 | 72.9708 | 0.066 | 464 | 15.98407 | 56.98673 | 1 | 0.00258601 | 57.92662
156.579 | 73.1178 | 0.069 | 464 | 15.98537 | 57.13243 | 1 | 0.002592499 | 58.07199
156.62 | 73.5588 | 0.084 | 464 | 15.9869 | 57.5719 | 1 | 0.002612297 | 58.51546
156.651 | 73.3971 | 0.063 | 464 | 15.98805 | 57.40905 | 1 | 0.002604799 | 58.3475
156.682 | 73.7352 | 0.061 | 464 | 15.9892 | 57.746 | 1 | 0.002619978 | 58.6875
156.714 | 73.2354 | 0.064 | 464 | 15.99039 | 57.24501 | 1 | 0.002597136 | 58.17584
156.757 | 73.5441 | 0.087 | 464 | 15.99199 | 57.55211 | 1 | 0.002610917 | 58.48455
156.785 | 73.7499 | 0.056 | 464 | 15.99303 | 57.75687 | 1 | 0.002620108 | 58.69041
156.827 | 73.6617 | 0.084 | 464 | 15.9946 | 57.6671 | 1 | 0.002615888 | 58.59588
156.858 | 73.9116 | 0.063 | 464 | 15.99575 | 57.91585 | 1 | 0.002627062 | 58.84618
156.884 | 74.2203 | 0.052 | 464 | 15.99672 | 58.22358 | 1 | 0.002640928 | 59.15679
156.92 | 74.1174 | 0.072 | 464 | 15.99806 | 58.11934 | 1 | 0.002636072 | 59.04802
156.963 | 74.1174 | 0.085 | 464 | 15.99966 | 58.11774 | 1 | 0.002635847 | 59.04298
157.004 | 73.941 | 0.082 | 464 | 16.00118 | 57.93982 | 1 | 0.002627633 | 58.85897
157.034 | 74.0586 | 0.061 | 464 | 16.0023 | 58.0563 | 1 | 0.002632809 | 58.97492
157.07 | 74.3673 | 0.071 | 464 | 16.00364 | 58.36366 | 1 | 0.002646619 | 59.28428
157.1 | 74.2938 | 0.06 | 464 | 16.00475 | 58.28905 | 1 | 0.002643129 | 59.2061
157.147 | 74.0733 | 0.093 | 464 | 16.0065 | 58.0668 | 1 | 0.002632885 | 58.97662
157.183 | 74.4702 | 0.071 | 464 | 16.00784 | 58.46236 | 1 | 0.002650692 | 59.37551
157.211 | 74.3673 | 0.057 | 464 | 16.00888 | 58.35842 | 1 | 0.00264588 | 59.26771
157.248 | 74.2791 | 0.074 | 464 | 16.01026 | 58.26884 | 1 | 0.002641687 | 59.1738
157.289 | 74.9847 | 0.083 | 464 | 16.01178 | 58.97292 | 1 | 0.00267346 | 59.88551
157.324 | 74.4702 | 0.07 | 464 | 16.01308 | 58.45712 | 1 | 0.002649952 | 59.35893
157.364 | 74.8965 | 0.08 | 464 | 16.01457 | 58.88193 | 1 | 0.002669066 | 59.78708
157.4 | 74.7936 | 0.071 | 464 | 16.01591 | 58.77769 | 1 | 0.002664212 | 59.67835
157.436 | 74.5878 | 0.074 | 464 | 16.01725 | 58.57055 | 1 | 0.002654695 | 59.46517
157.467 | 74.5878 | 0.06 | 464 | 16.0184 | 58.5694 | 1 | 0.002654532 | 59.46152
157.507 | 74.6466 | 0.08 | 464 | 16.01989 | 58.62671 | 1 | 0.002656987 | 59.51651
157.551 | 74.5584 | 0.089 | 464 | 16.02153 | 58.53687 | 1 | 0.002652759 | 59.42179
157.573 | 75.2346 | 0.044 | 464 | 16.02235 | 59.21225 | 1 | 0.002683286 | 60.10561
157.625 | 74.9994 | 0.102 | 464 | 16.02428 | 58.97512 | 1 | 0.002672354 | 59.86072
157.65 | 75.0729 | 0.051 | 464 | 16.02521 | 59.04769 | 1 | 0.002675552 | 59.93237
157.688 | 75.117 | 0.077 | 464 | 16.02662 | 59.09038 | 1 | 0.00267735 | 59.97264
157.717 | 75.264 | 0.058 | 464 | 16.0277 | 59.2363 | 1 | 0.002683857 | 60.1184
157.76 | 75.3669 | 0.086 | 464 | 16.0293 | 59.3376 | 1 | 0.002688291 | 60.21773
157.793 | 75.6756 | 0.065 | 464 | 16.03053 | 59.64507 | 1 | 0.002702102 | 60.52708
157.838 | 75.6903 | 0.09 | 464 | 16.0322 | 59.6581 | 1 | 0.002702529 | 60.53665
157.87 | 75.0582 | 0.066 | 464 | 16.03339 | 59.02481 | 1 | 0.002673726 | 59.89146
157.907 | 75.9108 | 0.073 | 464 | 16.03477 | 59.87603 | 1 | 0.00271215 | 60.75217
157.942 | 76.1313 | 0.07 | 464 | 16.03607 | 60.09523 | 1 | 0.002721951 | 60.97171
157.981 | 75.5874 | 0.078 | 464 | 16.03752 | 59.54988 | 1 | 0.002697109 | 60.41525
158.024 | 76.0578 | 0.084 | 464 | 16.03912 | 60.01868 | 1 | 0.002718185 | 60.88735
158.054 | 75.7491 | 0.06 | 464 | 16.04024 | 59.70886 | 1 | 0.002704045 | 60.57061
158.096 | 76.2342 | 0.084 | 464 | 16.0418 | 60.1924 | 1 | 0.00272579 | 61.05769
158.124 | 75.9549 | 0.056 | 464 | 16.04284 | 59.91206 | 1 | 0.002712993 | 60.77104
158.165 | 76.1166 | 0.083 | 464 | 16.04437 | 60.07223 | 1 | 0.002720097 | 60.93016
158.199 | 75.7785 | 0.067 | 464 | 16.04563 | 59.73287 | 1 | 0.002704607 | 60.58319
158.24 | 76.2783 | 0.081 | 464 | 16.04716 | 60.23114 | 1 | 0.002727018 | 61.0852
158.269 | 76.3371 | 0.058 | 464 | 16.04824 | 60.28886 | 1 | 0.002729525 | 61.14137
158.319 | 76.2783 | 0.099 | 464 | 16.0501 | 60.2282 | 1 | 0.002726596 | 61.07576
158.352 | 76.3224 | 0.067 | 464 | 16.05132 | 60.27108 | 1 | 0.002728417 | 61.11653
158.387 | 76.4841 | 0.07 | 464 | 16.05263 | 60.43147 | 1 | 0.00273555 | 61.27631
158.426 | 76.7781 | 0.077 | 464 | 16.05408 | 60.72402 | 1 | 0.002748649 | 61.56973
158.459 | 76.3518 | 0.066 | 464 | 16.0553 | 60.2965 | 1 | 0.002729176 | 61.13355
158.503 | 76.7928 | 0.087 | 464 | 16.05694 | 60.73586 | 1 | 0.002748901 | 61.57539
158.534 | 77.2485 | 0.063 | 464 | 16.05809 | 61.19041 | 1 | 0.002769359 | 62.03364
158.578 | 76.5429 | 0.089 | 464 | 16.05973 | 60.48317 | 1 | 0.00273719 | 61.31305
158.611 | 77.2338 | 0.066 | 464 | 16.06096 | 61.17284 | 1 | 0.002768279 | 62.00945
158.652 | 76.7487 | 0.081 | 464 | 16.06248 | 60.68622 | 1 | 0.002746107 | 61.51279
158.685 | 77.1456 | 0.067 | 464 | 16.06371 | 61.08189 | 1 | 0.002763889 | 61.91112
158.732 | 76.8957 | 0.094 | 464 | 16.06546 | 60.83024 | 1 | 0.002752329 | 61.65218
158.766 | 76.9398 | 0.068 | 464 | 16.06672 | 60.87308 | 1 | 0.002754142 | 61.69279
158.798 | 77.2338 | 0.064 | 464 | 16.06791 | 61.16589 | 1 | 0.002767272 | 61.98689
158.83 | 77.322 | 0.065 | 464 | 16.06911 | 61.25289 | 1 | 0.00277109 | 62.07241
158.878 | 77.4396 | 0.095 | 464 | 16.07089 | 61.36871 | 1 | 0.002776151 | 62.18578
158.911 | 77.3073 | 0.066 | 464 | 16.07212 | 61.23518 | 1 | 0.002769988 | 62.04774
158.955 | 77.4396 | 0.089 | 464 | 16.07376 | 61.36584 | 1 | 0.002775736 | 62.17648
158.99 | 77.6307 | 0.07 | 464 | 16.07506 | 61.55564 | 1 | 0.00278419 | 62.36587
159.024 | 77.7042 | 0.068 | 464 | 16.07632 | 61.62788 | 1 | 0.002787331 | 62.43622
159.07 | 78.1305 | 0.09 | 464 | 16.07803 | 62.05247 | 1 | 0.002806362 | 62.86251
159.103 | 78.1305 | 0.067 | 464 | 16.07926 | 62.05124 | 1 | 0.002806183 | 62.85849
159.149 | 77.763 | 0.091 | 464 | 16.08097 | 61.68203 | 1 | 0.002789314 | 62.48064
159.184 | 77.8659 | 0.07 | 464 | 16.08227 | 61.78363 | 1 | 0.002793778 | 62.58063
159.223 | 77.9982 | 0.077 | 464 | 16.08372 | 61.91448 | 1 | 0.002799549 | 62.7099
159.259 | 78.3216 | 0.072 | 464 | 16.08506 | 62.23654 | 1 | 0.002813976 | 63.03307
159.293 | 78.0717 | 0.069 | 464 | 16.08633 | 61.98537 | 1 | 0.002802493 | 62.77584
159.332 | 78.1746 | 0.076 | 464 | 16.08778 | 62.08682 | 1 | 0.002806933 | 62.87531
159.377 | 78.2481 | 0.091 | 464 | 16.08945 | 62.15865 | 1 | 0.002810012 | 62.94427
159.415 | 78.4539 | 0.076 | 464 | 16.09087 | 62.36303 | 1 | 0.002819109 | 63.14803
159.459 | 78.6009 | 0.088 | 464 | 16.0925 | 62.5084 | 1 | 0.002825514 | 63.29151
159.498 | 78.7185 | 0.079 | 464 | 16.09395 | 62.62455 | 1 | 0.002830617 | 63.40581
159.531 | 78.5862 | 0.065 | 464 | 16.09518 | 62.49102 | 1 | 0.002824457 | 63.26784
159.571 | 78.8361 | 0.08 | 464 | 16.09667 | 62.73943 | 1 | 0.002835533 | 63.51595
159.611 | 78.8067 | 0.08 | 464 | 16.09816 | 62.70854 | 1 | 0.002833986 | 63.48129
159.647 | 78.6891 | 0.072 | 464 | 16.0995 | 62.5896 | 1 | 0.002828475 | 63.35784
159.692 | 78.9096 | 0.09 | 464 | 16.10117 | 62.80843 | 1 | 0.002838194 | 63.57554
159.725 | 78.9243 | 0.065 | 464 | 16.1024 | 62.8219 | 1 | 0.002838678 | 63.58638
159.758 | 79.5123 | 0.066 | 464 | 16.10363 | 63.40867 | 1 | 0.002865066 | 64.17747
159.811 | 79.0713 | 0.107 | 464 | 16.1056 | 62.9657 | 1 | 0.002844849 | 63.72462
159.848 | 79.3653 | 0.075 | 464 | 16.10697 | 63.25833 | 1 | 0.002857929 | 64.01762
159.888 | 79.4094 | 0.079 | 464 | 16.10846 | 63.30094 | 1 | 0.002859702 | 64.05733
159.917 | 79.3947 | 0.059 | 464 | 16.10954 | 63.28516 | 1 | 0.002858879 | 64.03889
159.962 | 79.4682 | 0.089 | 464 | 16.11121 | 63.35699 | 1 | 0.002861952 | 64.10772
160.005 | 79.4241 | 0.085 | 464 | 16.11281 | 63.31129 | 1 | 0.002859724 | 64.05781
160.043 | 79.8063 | 0.076 | 464 | 16.11423 | 63.69207 | 1 | 0.002876778 | 64.43983
160.078 | 79.5564 | 0.073 | 464 | 16.11553 | 63.44087 | 1 | 0.002865298 | 64.18269
160.127 | 79.6005 | 0.097 | 464 | 16.11735 | 63.48315 | 1 | 0.002867021 | 64.22127
160.175 | 79.8651 | 0.096 | 464 | 16.11914 | 63.74596 | 1 | 0.002878706 | 64.48302
160.207 | 79.8798 | 0.065 | 464 | 16.12033 | 63.75947 | 1 | 0.002879194 | 64.49394
160.253 | 80.0562 | 0.092 | 464 | 16.12204 | 63.93416 | 1 | 0.002886905 | 64.66668
160.285 | 80.1738 | 0.063 | 464 | 16.12323 | 64.05057 | 1 | 0.002892038 | 64.78166
160.336 | 80.2914 | 0.104 | 464 | 16.12513 | 64.16627 | 1 | 0.002897066 | 64.89428
160.366 | 80.2032 | 0.059 | 464 | 16.12624 | 64.07696 | 1 | 0.002892918 | 64.80137
160.413 | 80.1444 | 0.094 | 464 | 16.12799 | 64.01641 | 1 | 0.002890004 | 64.73608
160.444 | 80.5854 | 0.061 | 464 | 16.12914 | 64.45626 | 1 | 0.002909741 | 65.17819
160.493 | 80.3502 | 0.098 | 464 | 16.13097 | 64.21923 | 1 | 0.002898852 | 64.93428
160.525 | 80.5413 | 0.064 | 464 | 16.13216 | 64.40914 | 1 | 0.002907301 | 65.12353
160.566 | 80.6442 | 0.084 | 464 | 16.13368 | 64.51052 | 1 | 0.002911718 | 65.22248
160.612 | 80.4237 | 0.091 | 464 | 16.13539 | 64.28831 | 1 | 0.002901511 | 64.99384
160.661 | 80.7618 | 0.097 | 464 | 16.13722 | 64.62458 | 1 | 0.002916498 | 65.32955
160.697 | 80.85 | 0.072 | 464 | 16.13856 | 64.71144 | 1 | 0.002920278 | 65.41423
160.737 | 80.8206 | 0.079 | 464 | 16.14004 | 64.68056 | 1 | 0.002918729 | 65.37953
160.775 | 80.7324 | 0.077 | 464 | 16.14146 | 64.59094 | 1 | 0.002914538 | 65.28565
160.827 | 81.1734 | 0.105 | 464 | 16.14339 | 65.03001 | 1 | 0.002934147 | 65.7249
160.872 | 80.9676 | 0.091 | 464 | 16.14507 | 64.82253 | 1 | 0.002924611 | 65.51129
160.903 | 81.1881 | 0.062 | 464 | 16.14622 | 65.04188 | 1 | 0.002934387 | 65.73026
160.948 | 81.0411 | 0.089 | 464 | 16.14789 | 64.89321 | 1 | 0.002927504 | 65.5761
160.981 | 81.5262 | 0.066 | 464 | 16.14912 | 65.37708 | 1 | 0.002949204 | 66.06217
161.027 | 81.732 | 0.091 | 464 | 16.15083 | 65.58117 | 1 | 0.00295823 | 66.26435
161.065 | 81.5262 | 0.078 | 464 | 16.15224 | 65.37396 | 1 | 0.002948734 | 66.05164
161.113 | 81.7467 | 0.094 | 464 | 16.15403 | 65.59267 | 1 | 0.002958411 | 66.2684
161.143 | 81.5997 | 0.06 | 464 | 16.15515 | 65.44455 | 1 | 0.002951613 | 66.11613
161.2 | 81.6144 | 0.113 | 464 | 16.15727 | 65.45713 | 1 | 0.002951957 | 66.12384
161.245 | 81.8202 | 0.089 | 464 | 16.15894 | 65.66126 | 1 | 0.002960986 | 66.32608
161.278 | 82.3788 | 0.066 | 464 | 16.16017 | 66.21863 | 1 | 0.00298599 | 66.88617
161.325 | 82.0554 | 0.097 | 464 | 16.16192 | 65.89348 | 1 | 0.002971143 | 66.5536
161.371 | 81.9966 | 0.092 | 464 | 16.16363 | 65.83297 | 1 | 0.002968233 | 66.48842
161.408 | 82.0995 | 0.073 | 464 | 16.165 | 65.9345 | 1 | 0.002972665 | 66.58769
161.452 | 81.9966 | 0.088 | 464 | 16.16664 | 65.82996 | 1 | 0.002967779 | 66.47824
161.496 | 82.32 | 0.088 | 464 | 16.16828 | 66.15172 | 1 | 0.002982111 | 66.79928
161.546 | 82.3347 | 0.099 | 464 | 16.17014 | 66.16456 | 1 | 0.002982492 | 66.80782
161.583 | 82.3347 | 0.077 | 464 | 16.17151 | 66.16319 | 1 | 0.002982283 | 66.80315
161.613 | 82.3788 | 0.06 | 464 | 16.17263 | 66.20617 | 1 | 0.002984102 | 66.84389
161.667 | 82.8786 | 0.107 | 464 | 16.17464 | 66.70396 | 1 | 0.003006324 | 67.34166
161.706 | 82.761 | 0.078 | 464 | 16.17609 | 66.58491 | 1 | 0.003000804 | 67.218
161.756 | 82.6434 | 0.101 | 464 | 16.17795 | 66.46545 | 1 | 0.002995221 | 67.09296
161.799 | 82.5405 | 0.087 | 464 | 16.17955 | 66.36095 | 1 | 0.002990342 | 66.98366
161.842 | 82.8786 | 0.084 | 464 | 16.18115 | 66.69745 | 1 | 0.003005334 | 67.31949
161.882 | 83.0256 | 0.08 | 464 | 16.18264 | 66.84296 | 1 | 0.003011731 | 67.46278
161.933 | 83.3049 | 0.103 | 464 | 16.18453 | 67.12037 | 1 | 0.003024026 | 67.73818
161.981 | 83.6577 | 0.094 | 464 | 16.18632 | 67.47138 | 1 | 0.003039647 | 68.0881
162.017 | 82.908 | 0.072 | 464 | 16.18766 | 66.72034 | 1 | 0.003005669 | 67.32699
162.067 | 82.9668 | 0.103 | 464 | 16.18952 | 66.77728 | 1 | 0.003008035 | 67.37999
162.108 | 83.5989 | 0.081 | 464 | 16.19104 | 67.40786 | 1 | 0.003036275 | 68.01257
162.154 | 83.643 | 0.093 | 464 | 16.19275 | 67.45025 | 1 | 0.003038 | 68.0512
162.197 | 83.6577 | 0.085 | 464 | 16.19435 | 67.46335 | 1 | 0.003038417 | 68.06055
162.244 | 83.3784 | 0.093 | 464 | 16.1961 | 67.1823 | 1 | 0.003025571 | 67.7728
162.287 | 83.7312 | 0.085 | 464 | 16.1977 | 67.5335 | 1 | 0.003041215 | 68.12321
162.339 | 84.0105 | 0.107 | 464 | 16.19964 | 67.81086 | 1 | 0.003053495 | 68.3983
162.368 | 83.8488 | 0.057 | 464 | 16.20071 | 67.64809 | 1 | 0.003046049 | 68.23149
162.416 | 84.0105 | 0.095 | 464 | 16.2025 | 67.808 | 1 | 0.003053056 | 68.38845
162.468 | 84.2751 | 0.105 | 464 | 16.20443 | 68.07067 | 1 | 0.003064672 | 68.64864
162.506 | 84.0105 | 0.076 | 464 | 16.20585 | 67.80465 | 1 | 0.003052542 | 68.37694
162.559 | 84.2016 | 0.107 | 464 | 16.20782 | 67.99378 | 1 | 0.003060842 | 68.56286
162.6 | 84.5985 | 0.08 | 464 | 16.20934 | 68.38916 | 1 | 0.003078474 | 68.95781
162.644 | 84.5985 | 0.088 | 464 | 16.21098 | 68.38752 | 1 | 0.003078221 | 68.95216
162.686 | 84.6573 | 0.084 | 464 | 16.21254 | 68.44476 | 1 | 0.003080627 | 69.00604
162.738 | 84.525 | 0.104 | 464 | 16.21448 | 68.31052 | 1 | 0.003074374 | 68.86598
162.772 | 84.6867 | 0.068 | 464 | 16.21574 | 68.47096 | 1 | 0.003081456 | 69.02462
162.824 | 84.9954 | 0.105 | 464 | 16.21768 | 68.77772 | 1 | 0.003095049 | 69.32911
162.866 | 85.3188 | 0.084 | 464 | 16.21924 | 69.09956 | 1 | 0.00310936 | 69.64966
162.916 | 85.0836 | 0.1 | 464 | 16.2211 | 68.8625 | 1 | 0.003098488 | 69.40614
162.957 | 85.2159 | 0.081 | 464 | 16.22262 | 68.99328 | 1 | 0.003104205 | 69.53418
163.002 | 85.0983 | 0.09 | 464 | 16.2243 | 68.874 | 1 | 0.003098654 | 69.40986
163.055 | 85.4217 | 0.106 | 464 | 16.22627 | 69.19543 | 1 | 0.003112898 | 69.72891
163.099 | 85.2894 | 0.088 | 464 | 16.22791 | 69.06149 | 1 | 0.003106692 | 69.5899
163.155 | 85.6569 | 0.112 | 464 | 16.22999 | 69.42691 | 1 | 0.0031229 | 69.95295
163.197 | 85.6716 | 0.084 | 464 | 16.23155 | 69.44005 | 1 | 0.003123318 | 69.96232
163.245 | 85.4511 | 0.095 | 464 | 16.23334 | 69.21776 | 1 | 0.003113123 | 69.73395
163.281 | 85.8333 | 0.07 | 464 | 16.23468 | 69.59862 | 1 | 0.003130104 | 70.11432
163.329 | 85.8921 | 0.096 | 464 | 16.23646 | 69.65564 | 1 | 0.00313247 | 70.16732
163.373 | 86.2155 | 0.089 | 464 | 16.2381 | 69.9774 | 1 | 0.003146757 | 70.48736
163.427 | 85.8921 | 0.109 | 464 | 16.24011 | 69.65199 | 1 | 0.003131901 | 70.15459
163.465 | 86.1567 | 0.075 | 464 | 16.24152 | 69.91518 | 1 | 0.003143578 | 70.41615
163.515 | 86.1273 | 0.1 | 464 | 16.24338 | 69.88392 | 1 | 0.003141966 | 70.38003
163.56 | 86.2008 | 0.09 | 464 | 16.24506 | 69.95574 | 1 | 0.003145009 | 70.4482
163.601 | 86.4213 | 0.083 | 464 | 16.24658 | 70.17472 | 1 | 0.003154683 | 70.6649
163.644 | 86.5389 | 0.086 | 464 | 16.24818 | 70.29072 | 1 | 0.003159719 | 70.7777
163.705 | 86.7006 | 0.122 | 464 | 16.25045 | 70.45015 | 1 | 0.003166631 | 70.93254
163.751 | 86.4507 | 0.092 | 464 | 16.25216 | 70.19854 | 1 | 0.003155131 | 70.67493
163.807 | 86.6271 | 0.111 | 464 | 16.25424 | 70.37286 | 1 | 0.003162733 | 70.84521
163.85 | 86.8182 | 0.087 | 464 | 16.25584 | 70.56236 | 1 | 0.00317107 | 71.03197
163.902 | 87.2739 | 0.105 | 464 | 16.25778 | 71.01612 | 1 | 0.003191244 | 71.48386
163.953 | 87.2298 | 0.102 | 464 | 16.25967 | 70.97013 | 1 | 0.003188963 | 71.43277
163.998 | 87.3327 | 0.088 | 464 | 16.26135 | 71.07135 | 1 | 0.003193323 | 71.53043
164.047 | 87.2886 | 0.099 | 464 | 16.26317 | 71.02543 | 1 | 0.003191054 | 71.4796
164.102 | 87.1416 | 0.109 | 464 | 16.26522 | 70.87638 | 1 | 0.003184127 | 71.32445
164.141 | 87.5679 | 0.079 | 464 | 16.26667 | 71.30123 | 1 | 0.003203049 | 71.74831
164.182 | 87.6855 | 0.083 | 464 | 16.26819 | 71.41731 | 1 | 0.003208091 | 71.86124
164.237 | 87.5679 | 0.11 | 464 | 16.27024 | 71.29766 | 1 | 0.003202485 | 71.73566
164.287 | 87.9501 | 0.099 | 464 | 16.2721 | 71.678 | 1 | 0.003219357 | 72.1136
164.339 | 87.6561 | 0.103 | 464 | 16.27403 | 71.38207 | 1 | 0.003205847 | 71.81097
164.381 | 87.9648 | 0.084 | 464 | 16.2756 | 71.6892 | 1 | 0.003219463 | 72.11597
164.428 | 87.9942 | 0.095 | 464 | 16.27734 | 71.71686 | 1 | 0.003220506 | 72.13934
164.47 | 87.9501 | 0.084 | 464 | 16.27891 | 71.67119 | 1 | 0.003218278 | 72.08943
164.521 | 88.6263 | 0.101 | 464 | 16.2808 | 72.3455 | 1 | 0.003248339 | 72.7628
164.57 | 88.5822 | 0.099 | 464 | 16.28263 | 72.29957 | 1 | 0.003246068 | 72.71193
164.611 | 88.8762 | 0.081 | 464 | 16.28415 | 72.59205 | 1 | 0.003259025 | 73.00215
164.663 | 88.8762 | 0.103 | 464 | 16.28609 | 72.59011 | 1 | 0.003258715 | 72.99522
164.708 | 89.1702 | 0.092 | 464 | 16.28776 | 72.88244 | 1 | 0.003271645 | 73.28486
164.762 | 89.0379 | 0.107 | 464 | 16.28977 | 72.74813 | 1 | 0.003265385 | 73.14463
164.808 | 89.0232 | 0.092 | 464 | 16.29148 | 72.73172 | 1 | 0.003264452 | 73.12371
164.865 | 89.0379 | 0.113 | 464 | 16.2936 | 72.7443 | 1 | 0.003264772 | 73.1309
164.92 | 89.2878 | 0.11 | 464 | 16.29565 | 72.99215 | 1 | 0.00327566 | 73.37478
164.965 | 89.4348 | 0.089 | 464 | 16.29732 | 73.13748 | 1 | 0.003281988 | 73.51653
165.009 | 89.7288 | 0.09 | 464 | 16.29896 | 73.42984 | 1 | 0.003294917 | 73.80615
165.06 | 89.7141 | 0.101 | 464 | 16.30085 | 73.41325 | 1 | 0.003293953 | 73.78454
165.126 | 89.7582 | 0.131 | 464 | 16.30331 | 73.45489 | 1 | 0.003295536 | 73.82001
165.169 | 89.7729 | 0.085 | 464 | 16.30491 | 73.46799 | 1 | 0.003295938 | 73.82902
165.221 | 89.7729 | 0.104 | 464 | 16.30684 | 73.46606 | 1 | 0.003295627 | 73.82205
165.266 | 90.1257 | 0.091 | 464 | 16.30852 | 73.81718 | 1 | 0.003311183 | 74.17051
165.324 | 89.9199 | 0.117 | 464 | 16.31067 | 73.60923 | 1 | 0.003301604 | 73.95594
165.368 | 90.1551 | 0.088 | 464 | 16.31231 | 73.84279 | 1 | 0.00331189 | 74.18633
165.419 | 90.5961 | 0.102 | 464 | 16.31421 | 74.28189 | 1 | 0.003331361 | 74.62249
165.46 | 90.6843 | 0.082 | 464 | 16.31573 | 74.36857 | 1 | 0.00333507 | 74.70556
165.51 | 90.7872 | 0.1 | 464 | 16.31759 | 74.46961 | 1 | 0.003339382 | 74.80216
165.553 | 90.6843 | 0.087 | 464 | 16.31919 | 74.36511 | 1 | 0.003334509 | 74.69299
165.611 | 90.7872 | 0.116 | 464 | 16.32135 | 74.46585 | 1 | 0.003338773 | 74.78851
165.657 | 90.993 | 0.091 | 464 | 16.32306 | 74.66994 | 1 | 0.003347722 | 74.98897
165.724 | 90.9783 | 0.134 | 464 | 16.32555 | 74.65275 | 1 | 0.003346658 | 74.96514
165.779 | 91.4781 | 0.109 | 464 | 16.3276 | 75.1505 | 1 | 0.00336873 | 75.45955
165.827 | 91.4193 | 0.096 | 464 | 16.32938 | 75.08992 | 1 | 0.003365803 | 75.39398
165.876 | 91.3752 | 0.1 | 464 | 16.33121 | 75.04399 | 1 | 0.003363529 | 75.34305
165.921 | 91.1988 | 0.09 | 464 | 16.33288 | 74.86592 | 1 | 0.00335535 | 75.15985
165.976 | 91.6692 | 0.11 | 464 | 16.33493 | 75.33427 | 1 | 0.003376099 | 75.62461
166.027 | 91.8015 | 0.101 | 464 | 16.33682 | 75.46468 | 1 | 0.003381717 | 75.75047
166.073 | 91.6839 | 0.091 | 464 | 16.33854 | 75.34536 | 1 | 0.003376168 | 75.62616
166.127 | 92.1543 | 0.108 | 464 | 16.34054 | 75.81376 | 1 | 0.003396917 | 76.09093
166.181 | 92.1249 | 0.111 | 464 | 16.34255 | 75.78235 | 1 | 0.00339527 | 76.05405
166.238 | 92.3601 | 0.113 | 464 | 16.34467 | 76.01543 | 1 | 0.003405459 | 76.28229
166.284 | 92.3013 | 0.091 | 464 | 16.34638 | 75.95492 | 1 | 0.003402544 | 76.21699
166.333 | 92.5365 | 0.097 | 464 | 16.34821 | 76.18829 | 1 | 0.00341278 | 76.44628
166.395 | 92.4483 | 0.125 | 464 | 16.35051 | 76.09779 | 1 | 0.003408451 | 76.34929
166.448 | 92.316 | 0.106 | 464 | 16.35249 | 75.96351 | 1 | 0.003402201 | 76.20931
166.486 | 93.0069 | 0.077 | 464 | 16.3539 | 76.653 | 1 | 0.003432911 | 76.89722
166.55 | 93.0951 | 0.128 | 464 | 16.35628 | 76.73882 | 1 | 0.003436468 | 76.97689
166.599 | 93.0804 | 0.097 | 464 | 16.3581 | 76.7223 | 1 | 0.003435509 | 76.9554
166.651 | 93.0804 | 0.104 | 464 | 16.36004 | 76.72036 | 1 | 0.003435189 | 76.94824
166.711 | 93.1686 | 0.118 | 464 | 16.36227 | 76.80633 | 1 | 0.00343877 | 77.02844
166.758 | 93.2274 | 0.095 | 464 | 16.36402 | 76.86338 | 1 | 0.003441113 | 77.08094
166.797 | 93.5949 | 0.078 | 464 | 16.36547 | 77.22943 | 1 | 0.003457325 | 77.44409
166.865 | 93.6831 | 0.136 | 464 | 16.368 | 77.3151 | 1 | 0.003460854 | 77.52313
166.905 | 93.6243 | 0.079 | 464 | 16.36948 | 77.25482 | 1 | 0.003457975 | 77.45864
166.967 | 93.9036 | 0.125 | 464 | 16.37179 | 77.53181 | 1 | 0.003470093 | 77.73009
167.01 | 93.9036 | 0.084 | 464 | 16.37339 | 77.53021 | 1 | 0.003469827 | 77.72414
167.073 | 94.4916 | 0.129 | 464 | 16.37573 | 78.11587 | 1 | 0.003495752 | 78.30483
167.119 | 94.374 | 0.092 | 464 | 16.37745 | 77.99655 | 1 | 0.003490203 | 78.18055
167.174 | 94.1682 | 0.11 | 464 | 16.37949 | 77.78871 | 1 | 0.003480653 | 77.96664
167.229 | 94.4181 | 0.111 | 464 | 16.38154 | 78.03656 | 1 | 0.003491494 | 78.20946
167.272 | 94.5798 | 0.084 | 464 | 16.38314 | 78.19666 | 1 | 0.003498461 | 78.36553
167.33 | 94.4916 | 0.118 | 464 | 16.38529 | 78.10631 | 1 | 0.003494155 | 78.26908
167.385 | 94.1829 | 0.109 | 464 | 16.38734 | 77.79556 | 1 | 0.003480005 | 77.95211
167.453 | 94.5063 | 0.137 | 464 | 16.38987 | 78.11643 | 1 | 0.003494049 | 78.2667
167.517 | 94.7562 | 0.126 | 464 | 16.39225 | 78.36395 | 1 | 0.003504829 | 78.50817
167.572 | 94.2417 | 0.111 | 464 | 16.3943 | 77.8474 | 1 | 0.003481478 | 77.9851
167.615 | 94.9473 | 0.086 | 464 | 16.3959 | 78.5514 | 1 | 0.003512765 | 78.68595
167.679 | 94.6386 | 0.127 | 464 | 16.39828 | 78.24032 | 1 | 0.003498563 | 78.36782
167.732 | 95.1531 | 0.108 | 464 | 16.40025 | 78.75285 | 1 | 0.003521239 | 78.87575
167.795 | 94.6827 | 0.125 | 464 | 16.40259 | 78.28011 | 1 | 0.003499815 | 78.39585
167.84 | 95.0355 | 0.091 | 464 | 16.40427 | 78.63123 | 1 | 0.003515308 | 78.7429
167.899 | 94.8297 | 0.117 | 464 | 16.40646 | 78.42324 | 1 | 0.003505741 | 78.52859
167.968 | 95.2707 | 0.138 | 464 | 16.40903 | 78.86167 | 1 | 0.003525024 | 78.96054
168.025 | 95.5353 | 0.116 | 464 | 16.41115 | 79.12415 | 1 | 0.003536495 | 79.21749
168.082 | 95.5059 | 0.113 | 464 | 16.41327 | 79.09263 | 1 | 0.003534825 | 79.18008
168.14 | 95.5647 | 0.116 | 464 | 16.41543 | 79.14927 | 1 | 0.00353709 | 79.23082
168.196 | 95.7411 | 0.112 | 464 | 16.41751 | 79.32359 | 1 | 0.003544623 | 79.39955
168.252 | 95.697 | 0.112 | 464 | 16.41959 | 79.27741 | 1 | 0.003542302 | 79.34756
168.31 | 95.8734 | 0.115 | 464 | 16.42175 | 79.45165 | 1 | 0.003549821 | 79.51598
168.367 | 96.2115 | 0.116 | 464 | 16.42387 | 79.78763 | 1 | 0.003564568 | 79.84633
168.422 | 95.8587 | 0.11 | 464 | 16.42592 | 79.43278 | 1 | 0.003548462 | 79.48556
168.484 | 96.3732 | 0.124 | 464 | 16.42822 | 79.94498 | 1 | 0.003571057 | 79.99167
168.549 | 96.1821 | 0.129 | 464 | 16.43064 | 79.75146 | 1 | 0.003562112 | 79.79132
168.611 | 96.3144 | 0.124 | 464 | 16.43295 | 79.88145 | 1 | 0.003567632 | 79.91496
168.672 | 96.5055 | 0.122 | 464 | 16.43522 | 80.07028 | 1 | 0.003575783 | 80.09754
168.73 | 96.6819 | 0.119 | 464 | 16.43737 | 80.24453 | 1 | 0.003583295 | 80.26581
168.794 | 97.0053 | 0.126 | 464 | 16.43975 | 80.56555 | 1 | 0.003597332 | 80.58024
168.848 | 96.9759 | 0.109 | 464 | 16.44176 | 80.53414 | 1 | 0.003595678 | 80.5432
168.906 | 97.2111 | 0.116 | 464 | 16.44392 | 80.76718 | 1 | 0.003605813 | 80.7702
168.981 | 97.0935 | 0.148 | 464 | 16.44671 | 80.64679 | 1 | 0.003600089 | 80.64199
169.029 | 97.4463 | 0.097 | 464 | 16.4485 | 80.9978 | 1 | 0.003615533 | 80.98795
169.095 | 97.5198 | 0.133 | 464 | 16.45095 | 81.06885 | 1 | 0.003618396 | 81.05207
169.153 | 97.7844 | 0.116 | 464 | 16.45311 | 81.33129 | 1 | 0.003629837 | 81.30836
169.22 | 98.0196 | 0.133 | 464 | 16.4556 | 81.564 | 1 | 0.003639908 | 81.53394
169.273 | 97.8726 | 0.107 | 464 | 16.45757 | 81.41503 | 1 | 0.003633011 | 81.37945
169.334 | 98.1666 | 0.12 | 464 | 16.45984 | 81.70676 | 1 | 0.003645742 | 81.66461
169.392 | 98.0931 | 0.119 | 464 | 16.462 | 81.6311 | 1 | 0.003642093 | 81.58288
169.465 | 98.2989 | 0.146 | 464 | 16.46471 | 81.83419 | 1 | 0.00365081 | 81.77813
169.524 | 98.1225 | 0.116 | 464 | 16.46691 | 81.65559 | 1 | 0.003642564 | 81.59344
169.593 | 98.637 | 0.139 | 464 | 16.46948 | 82.16752 | 1 | 0.003665075 | 82.09767
169.655 | 98.4459 | 0.123 | 464 | 16.47178 | 81.97412 | 1 | 0.003656155 | 81.89788
169.713 | 98.8869 | 0.116 | 464 | 16.47394 | 82.41296 | 1 | 0.003675453 | 82.33015
169.788 | 98.9163 | 0.151 | 464 | 16.47673 | 82.43957 | 1 | 0.003676284 | 82.34876
169.844 | 98.8575 | 0.113 | 464 | 16.47881 | 82.37869 | 1 | 0.003673304 | 82.282
169.911 | 99.2691 | 0.133 | 464 | 16.4813 | 82.7878 | 1 | 0.003691227 | 82.68348
169.967 | 99.4455 | 0.112 | 464 | 16.48339 | 82.96211 | 1 | 0.003698732 | 82.8516
170.034 | 99.7689 | 0.133 | 464 | 16.48588 | 83.28302 | 1 | 0.003712718 | 83.16489
170.101 | 99.5631 | 0.134 | 464 | 16.48837 | 83.07473 | 1 | 0.003703113 | 82.94973
170.168 | 100.0776 | 0.137 | 464 | 16.49086 | 83.58674 | 1 | 0.003725614 | 83.45376
170.235 | 99.8277 | 0.132 | 464 | 16.49336 | 83.33434 | 1 | 0.003714044 | 83.19459
170.293 | 100.3128 | 0.117 | 464 | 16.49551 | 83.81729 | 1 | 0.003735289 | 83.67047
170.347 | 100.3128 | 0.106 | 464 | 16.49752 | 83.81528 | 1 | 0.00373494 | 83.66265
170.419 | 100.5186 | 0.143 | 464 | 16.5002 | 84.0184 | 1 | 0.003743644 | 83.85762
170.493 | 100.5039 | 0.149 | 464 | 16.50295 | 84.00095 | 1 | 0.00374251 | 83.83222
170.545 | 100.4892 | 0.105 | 464 | 16.50489 | 83.98431 | 1 | 0.003741518 | 83.81
170.624 | 100.9008 | 0.158 | 464 | 16.50783 | 84.39297 | 1 | 0.003759342 | 84.20926
170.678 | 100.9008 | 0.108 | 464 | 16.50984 | 84.39096 | 1 | 0.003758991 | 84.2014
170.757 | 101.283 | 0.157 | 464 | 16.51277 | 84.77023 | 1 | 0.003775501 | 84.57122
170.815 | 101.43 | 0.116 | 464 | 16.51493 | 84.91507 | 1 | 0.00378167 | 84.7094
170.88 | 101.6652 | 0.128 | 464 | 16.51735 | 85.14785 | 1 | 0.00379172 | 84.93452
170.949 | 101.724 | 0.141 | 464 | 16.51992 | 85.20408 | 1 | 0.003793887 | 84.98307
171.006 | 101.7387 | 0.113 | 464 | 16.52204 | 85.21666 | 1 | 0.003794169 | 84.98939
171.073 | 101.8857 | 0.135 | 464 | 16.52453 | 85.36117 | 1 | 0.003800276 | 85.12619
171.14 | 102.1797 | 0.132 | 464 | 16.52702 | 85.65268 | 1 | 0.003812926 | 85.40954
171.194 | 102.1797 | 0.108 | 464 | 16.52903 | 85.65067 | 1 | 0.003812572 | 85.40161
171.278 | 102.3708 | 0.167 | 464 | 16.53215 | 85.83865 | 1 | 0.003820527 | 85.57981
171.342 | 102.7824 | 0.13 | 464 | 16.53454 | 86.24786 | 1 | 0.003838425 | 85.98073
171.411 | 102.5619 | 0.139 | 464 | 16.5371 | 86.0248 | 1 | 0.003828159 | 85.75076
171.495 | 102.4149 | 0.166 | 464 | 16.54023 | 85.87467 | 1 | 0.003821066 | 85.59188
171.552 | 103.1058 | 0.114 | 464 | 16.54235 | 86.56345 | 1 | 0.003851432 | 86.27209
171.619 | 102.9588 | 0.134 | 464 | 16.54484 | 86.41396 | 1 | 0.003844451 | 86.1157
171.684 | 103.6056 | 0.131 | 464 | 16.54726 | 87.05834 | 1 | 0.003872796 | 86.75062
171.759 | 103.2822 | 0.149 | 464 | 16.55005 | 86.73215 | 1 | 0.003857914 | 86.41727
171.823 | 103.488 | 0.127 | 464 | 16.55243 | 86.93557 | 1 | 0.003866645 | 86.61285
171.895 | 103.8702 | 0.144 | 464 | 16.55511 | 87.31509 | 1 | 0.003883167 | 86.98293
171.958 | 103.929 | 0.125 | 464 | 16.55745 | 87.37155 | 1 | 0.003885364 | 87.03215
172.034 | 104.1201 | 0.152 | 464 | 16.56028 | 87.55982 | 1 | 0.003893357 | 87.2112
172.091 | 104.076 | 0.116 | 464 | 16.5624 | 87.5136 | 1 | 0.003891018 | 87.1588
172.169 | 104.4435 | 0.154 | 464 | 16.5653 | 87.8782 | 1 | 0.003906838 | 87.51318
172.237 | 104.5905 | 0.136 | 464 | 16.56783 | 88.02267 | 1 | 0.003912921 | 87.64942
172.315 | 104.7816 | 0.156 | 464 | 16.57073 | 88.21087 | 1 | 0.003920895 | 87.82805
172.394 | 105.0462 | 0.157 | 464 | 16.57367 | 88.47253 | 1 | 0.003932128 | 88.07967
172.451 | 104.8845 | 0.115 | 464 | 16.57579 | 88.30871 | 1 | 0.003924561 | 87.91017
172.536 | 105.1344 | 0.17 | 464 | 16.57895 | 88.55545 | 1 | 0.003935099 | 88.14621
172.587 | 105.3696 | 0.102 | 464 | 16.58085 | 88.78875 | 1 | 0.003945209 | 88.37267
172.666 | 105.5019 | 0.157 | 464 | 16.58379 | 88.91811 | 1 | 0.003950558 | 88.49249
172.731 | 105.7665 | 0.13 | 464 | 16.5862 | 89.1803 | 1 | 0.003961877 | 88.74604
172.807 | 105.8253 | 0.151 | 464 | 16.58903 | 89.23627 | 1 | 0.003963979 | 88.79312
172.876 | 106.0458 | 0.141 | 464 | 16.5916 | 89.4542 | 1 | 0.003973309 | 89.00212
172.95 | 105.9723 | 0.147 | 464 | 16.59435 | 89.37795 | 1 | 0.003969547 | 88.91785
173.017 | 106.3398 | 0.134 | 464 | 16.59684 | 89.74296 | 1 | 0.003985417 | 89.27334
173.098 | 106.6338 | 0.161 | 464 | 16.59986 | 90.03394 | 1 | 0.003997926 | 89.55354
173.164 | 106.869 | 0.131 | 464 | 16.60231 | 90.26669 | 1 | 0.004007923 | 89.77748
173.235 | 106.869 | 0.145 | 464 | 16.60495 | 90.26405 | 1 | 0.004007443 | 89.76672
173.317 | 107.2659 | 0.164 | 464 | 16.608 | 90.6579 | 1 | 0.004024508 | 90.14897
173.382 | 107.4864 | 0.128 | 464 | 16.61042 | 90.87598 | 1 | 0.004033854 | 90.35834
173.466 | 107.4129 | 0.168 | 464 | 16.61355 | 90.79935 | 1 | 0.004030021 | 90.27248
173.53 | 108.045 | 0.127 | 464 | 16.61593 | 91.42907 | 1 | 0.00405764 | 90.89113
173.606 | 108.0891 | 0.155 | 464 | 16.61875 | 91.47035 | 1 | 0.004059078 | 90.92335
173.682 | 108.0156 | 0.15 | 464 | 16.62158 | 91.39402 | 1 | 0.004055298 | 90.83868
173.752 | 108.5154 | 0.14 | 464 | 16.62418 | 91.89122 | 1 | 0.004076996 | 91.32471
173.818 | 108.8241 | 0.132 | 464 | 16.62664 | 92.19746 | 1 | 0.00409024 | 91.62137
173.901 | 109.2063 | 0.165 | 464 | 16.62973 | 92.57657 | 1 | 0.004106624 | 91.98839
173.972 | 109.2357 | 0.145 | 464 | 16.63237 | 92.60333 | 1 | 0.00410744 | 92.00666
174.053 | 109.2357 | 0.161 | 464 | 16.63538 | 92.60032 | 1 | 0.004106883 | 91.99418
174.12 | 109.221 | 0.133 | 464 | 16.63787 | 92.58313 | 1 | 0.00410577 | 91.96926
174.207 | 109.7355 | 0.174 | 464 | 16.64111 | 93.09439 | 1 | 0.004127986 | 92.4669
174.284 | 109.7943 | 0.153 | 464 | 16.64397 | 93.15033 | 1 | 0.004130062 | 92.51339
174.358 | 109.7502 | 0.148 | 464 | 16.64673 | 93.10347 | 1 | 0.004127597 | 92.45816
174.418 | 110.0001 | 0.121 | 464 | 16.64896 | 93.35114 | 1 | 0.004138261 | 92.69704
174.497 | 110.0148 | 0.158 | 464 | 16.6519 | 93.3629 | 1 | 0.004138367 | 92.69941
174.578 | 110.397 | 0.161 | 464 | 16.65491 | 93.74209 | 1 | 0.004154747 | 93.06633
174.663 | 110.7498 | 0.17 | 464 | 16.65807 | 94.09173 | 1 | 0.004169793 | 93.40336
174.74 | 110.7939 | 0.153 | 464 | 16.66094 | 94.13296 | 1 | 0.004171212 | 93.43515
174.804 | 110.8233 | 0.131 | 464 | 16.66332 | 94.15998 | 1 | 0.00417207 | 93.45438
174.881 | 111.0291 | 0.153 | 464 | 16.66618 | 94.36292 | 1 | 0.004180654 | 93.64664
174.96 | 111.5436 | 0.157 | 464 | 16.66912 | 94.87448 | 1 | 0.004202896 | 94.14488
175.045 | 111.5289 | 0.169 | 464 | 16.67228 | 94.85662 | 1 | 0.004201652 | 94.117
175.117 | 112.0875 | 0.144 | 464 | 16.67496 | 95.41254 | 1 | 0.00422589 | 94.65994
175.198 | 112.2639 | 0.161 | 464 | 16.67797 | 95.58593 | 1 | 0.004233135 | 94.82222
175.268 | 112.2345 | 0.142 | 464 | 16.68058 | 95.55392 | 1 | 0.004231342 | 94.78206
175.353 | 112.896 | 0.171 | 464 | 16.68374 | 96.21226 | 1 | 0.004260036 | 95.4248
175.429 | 112.7637 | 0.15 | 464 | 16.68657 | 96.07713 | 1 | 0.004253643 | 95.2816
175.509 | 113.1459 | 0.16 | 464 | 16.68954 | 96.45636 | 1 | 0.00427 | 95.64799
175.598 | 113.0577 | 0.178 | 464 | 16.69285 | 96.36485 | 1 | 0.004265468 | 95.54648
175.672 | 113.4546 | 0.15 | 464 | 16.69561 | 96.75899 | 1 | 0.004282513 | 95.92829
175.759 | 113.7192 | 0.173 | 464 | 16.69884 | 97.02036 | 1 | 0.004293608 | 96.17682
175.836 | 113.8074 | 0.154 | 464 | 16.70171 | 97.10569 | 1 | 0.004296966 | 96.25203
175.92 | 113.9691 | 0.167 | 464 | 16.70483 | 97.26427 | 1 | 0.004303525 | 96.39896
175.987 | 114.072 | 0.132 | 464 | 16.70732 | 97.36468 | 1 | 0.004307603 | 96.4903
176.08 | 114.5571 | 0.19 | 464 | 16.71078 | 97.84632 | 1 | 0.004328402 | 96.95621
176.154 | 114.7629 | 0.146 | 464 | 16.71354 | 98.04936 | 1 | 0.004336979 | 97.14832
176.236 | 114.8658 | 0.164 | 464 | 16.71659 | 98.14921 | 1 | 0.004340945 | 97.23718
176.327 | 115.4097 | 0.182 | 464 | 16.71997 | 98.68973 | 1 | 0.004364349 | 97.76143
176.405 | 114.9687 | 0.155 | 464 | 16.72287 | 98.24583 | 1 | 0.004344291 | 97.31211
176.484 | 115.5714 | 0.158 | 464 | 16.72581 | 98.84559 | 1 | 0.004370375 | 97.8964
176.569 | 115.6596 | 0.172 | 464 | 16.72897 | 98.93063 | 1 | 0.004373666 | 97.97011
176.645 | 115.836 | 0.152 | 464 | 16.7318 | 99.1042 | 1 | 0.004380919 | 98.13258
176.734 | 116.1153 | 0.176 | 464 | 16.73511 | 99.38019 | 1 | 0.004392626 | 98.39482
176.825 | 116.4975 | 0.182 | 464 | 16.7385 | 99.759 | 1 | 0.004408863 | 98.75854
176.903 | 116.5269 | 0.156 | 464 | 16.7414 | 99.7855 | 1 | 0.0044096 | 98.77505
176.989 | 116.7327 | 0.171 | 464 | 16.7446 | 99.9881 | 1 | 0.004418074 | 98.96487
177.079 | 117.2619 | 0.183 | 464 | 16.74794 | 100.514 | 1 | 0.004440806 | 99.47405
177.16 | 117.4236 | 0.162 | 464 | 16.75096 | 100.6726 | 1 | 0.004447363 | 99.62093
177.253 | 117.6147 | 0.185 | 464 | 16.75442 | 100.8603 | 1 | 0.00445513 | 99.79491
177.33 | 117.6147 | 0.153 | 464 | 16.75728 | 100.8574 | 1 | 0.004454571 | 99.7824
177.414 | 117.894 | 0.168 | 464 | 16.76041 | 101.1336 | 1 | 0.004466297 | 100.045
177.5 | 118.188 | 0.175 | 464 | 16.76361 | 101.4244 | 1 | 0.004478654 | 100.3219
177.599 | 118.335 | 0.198 | 464 | 16.76729 | 101.5677 | 1 | 0.004484424 | 100.4511
177.689 | 118.8054 | 0.18 | 464 | 16.77064 | 102.0348 | 1 | 0.004504535 | 100.9016
177.785 | 119.0259 | 0.192 | 464 | 16.77421 | 102.2517 | 1 | 0.004513567 | 101.1039
177.874 | 119.3199 | 0.177 | 464 | 16.77752 | 102.5424 | 1 | 0.004525892 | 101.38
177.972 | 119.4963 | 0.195 | 464 | 16.78116 | 102.7151 | 1 | 0.004532959 | 101.5383
178.038 | 119.6727 | 0.132 | 464 | 16.78362 | 102.8891 | 1 | 0.004540258 | 101.7018
178.142 | 119.6874 | 0.209 | 464 | 16.78749 | 102.8999 | 1 | 0.004540143 | 101.6992
178.219 | 120.0402 | 0.152 | 464 | 16.79035 | 103.2498 | 1 | 0.004555142 | 102.0352
178.324 | 120.5253 | 0.21 | 464 | 16.79426 | 103.731 | 1 | 0.004575768 | 102.4972
178.409 | 121.128 | 0.169 | 464 | 16.79742 | 104.3306 | 1 | 0.004601724 | 103.0786
178.495 | 121.0398 | 0.17 | 464 | 16.80062 | 104.2392 | 1 | 0.004597196 | 102.9772
178.583 | 121.4073 | 0.179 | 464 | 16.80389 | 104.6034 | 1 | 0.00461275 | 103.3256
178.679 | 121.8042 | 0.192 | 464 | 16.80746 | 104.9967 | 1 | 0.004629538 | 103.7016
178.776 | 121.863 | 0.194 | 464 | 16.81107 | 105.0519 | 1 | 0.004631408 | 103.7435
178.879 | 121.9365 | 0.205 | 464 | 16.8149 | 105.1216 | 1 | 0.004633881 | 103.7989
178.973 | 122.0541 | 0.187 | 464 | 16.8184 | 105.2357 | 1 | 0.004638365 | 103.8994
179.063 | 122.6862 | 0.179 | 464 | 16.82175 | 105.8645 | 1 | 0.004665551 | 104.5083
179.164 | 122.598 | 0.205 | 464 | 16.8255 | 105.7725 | 1 | 0.004660909 | 104.4044
179.238 | 123.0978 | 0.149 | 464 | 16.82826 | 106.2695 | 1 | 0.004682378 | 104.8853
179.343 | 123.4212 | 0.209 | 464 | 16.83216 | 106.589 | 1 | 0.004695838 | 105.1868
179.443 | 123.7446 | 0.199 | 464 | 16.83588 | 106.9087 | 1 | 0.004709333 | 105.489
179.548 | 123.6564 | 0.21 | 464 | 16.83979 | 106.8166 | 1 | 0.004704657 | 105.3843
179.651 | 124.3914 | 0.209 | 464 | 16.84362 | 107.5478 | 1 | 0.004736251 | 106.092
179.731 | 124.6413 | 0.159 | 464 | 16.8466 | 107.7947 | 1 | 0.004746651 | 106.325
179.837 | 124.6707 | 0.21 | 464 | 16.85054 | 107.8202 | 1 | 0.004747143 | 106.336
179.948 | 125.0529 | 0.222 | 464 | 16.85467 | 108.1982 | 1 | 0.004763128 | 106.6941
180.045 | 125.1411 | 0.194 | 464 | 16.85828 | 108.2828 | 1 | 0.004766275 | 106.7645
180.157 | 125.7879 | 0.223 | 464 | 16.86244 | 108.9255 | 1 | 0.004793891 | 107.3832
180.252 | 125.8761 | 0.192 | 464 | 16.86598 | 109.0101 | 1 | 0.004797048 | 107.4539
180.351 | 126.1554 | 0.198 | 464 | 16.86966 | 109.2857 | 1 | 0.004808583 | 107.7123
180.464 | 126.5523 | 0.225 | 464 | 16.87386 | 109.6784 | 1 | 0.004825182 | 108.0841
180.557 | 126.6993 | 0.185 | 464 | 16.87732 | 109.822 | 1 | 0.004830936 | 108.213
180.664 | 127.0962 | 0.213 | 464 | 16.8813 | 110.2149 | 1 | 0.004847574 | 108.5857
180.76 | 127.5666 | 0.196 | 464 | 16.88487 | 110.6817 | 1 | 0.004867524 | 109.0325
180.856 | 127.9194 | 0.191 | 464 | 16.88844 | 111.031 | 1 | 0.004882299 | 109.3635
180.967 | 128.2134 | 0.222 | 464 | 16.89257 | 111.3208 | 1 | 0.004894368 | 109.6339
181.064 | 128.7426 | 0.193 | 464 | 16.89618 | 111.8464 | 1 | 0.004916883 | 110.1382
181.172 | 129.0954 | 0.216 | 464 | 16.9002 | 112.1952 | 1 | 0.004931553 | 110.4668
181.274 | 129.2718 | 0.203 | 464 | 16.90399 | 112.3678 | 1 | 0.004938513 | 110.6227
181.368 | 129.3747 | 0.191 | 464 | 16.90749 | 112.4672 | 1 | 0.004942304 | 110.7076
181.475 | 129.7863 | 0.213 | 464 | 16.91147 | 112.8748 | 1 | 0.004959557 | 111.0941
181.566 | 130.3743 | 0.182 | 464 | 16.91486 | 113.4594 | 1 | 0.004984681 | 111.6568
181.667 | 130.6389 | 0.202 | 464 | 16.91861 | 113.7203 | 1 | 0.004995513 | 111.8995
181.771 | 131.1534 | 0.206 | 464 | 16.92248 | 114.2309 | 1 | 0.005017296 | 112.3874
181.867 | 131.0505 | 0.195 | 464 | 16.92605 | 114.1244 | 1 | 0.005012022 | 112.2693
181.99 | 131.6973 | 0.246 | 464 | 16.93063 | 114.7667 | 1 | 0.005039458 | 112.8839
182.086 | 132.006 | 0.19 | 464 | 16.9342 | 115.0718 | 1 | 0.005052254 | 113.1705
182.187 | 132.4764 | 0.202 | 464 | 16.93796 | 115.5384 | 1 | 0.005072107 | 113.6152
182.299 | 132.7557 | 0.224 | 464 | 16.94212 | 115.8136 | 1 | 0.005083479 | 113.8699
182.389 | 133.1085 | 0.178 | 464 | 16.94547 | 116.163 | 1 | 0.005098249 | 114.2008
182.491 | 133.3143 | 0.209 | 464 | 16.94926 | 116.365 | 1 | 0.005106469 | 114.3849
182.594 | 133.5789 | 0.205 | 464 | 16.9531 | 116.6258 | 1 | 0.00511726 | 114.6266
182.708 | 134.3433 | 0.227 | 464 | 16.95734 | 117.386 | 1 | 0.005149886 | 115.3575
182.829 | 134.3433 | 0.24 | 464 | 16.96184 | 117.3815 | 1 | 0.005148918 | 115.3358
182.927 | 134.9901 | 0.196 | 464 | 16.96548 | 118.0246 | 1 | 0.005176502 | 115.9536
183.03 | 135.1077 | 0.206 | 464 | 16.96931 | 118.1384 | 1 | 0.005180831 | 116.0506
183.134 | 135.5781 | 0.211 | 464 | 16.97318 | 118.6049 | 1 | 0.005200622 | 116.4939
183.243 | 135.9456 | 0.218 | 464 | 16.97724 | 118.9684 | 1 | 0.005215855 | 116.8352
183.358 | 136.0779 | 0.228 | 464 | 16.98152 | 119.0964 | 1 | 0.005220726 | 116.9443
183.451 | 136.7835 | 0.184 | 464 | 16.98498 | 119.7985 | 1 | 0.005250902 | 117.6202
183.558 | 136.9599 | 0.215 | 464 | 16.98896 | 119.9709 | 1 | 0.005257764 | 117.7739
183.679 | 136.857 | 0.246 | 464 | 16.99346 | 119.8635 | 1 | 0.005252273 | 117.6509
183.794 | 137.9154 | 0.229 | 464 | 16.99773 | 120.9177 | 1 | 0.005297711 | 118.6687
183.9 | 138.2388 | 0.211 | 464 | 17.00168 | 121.2371 | 1 | 0.005311013 | 118.9667
184.027 | 138.5475 | 0.254 | 464 | 17.0064 | 121.5411 | 1 | 0.005323495 | 119.2463
184.126 | 138.8121 | 0.197 | 464 | 17.01008 | 121.802 | 1 | 0.005334272 | 119.4877
184.242 | 139.062 | 0.23 | 464 | 17.0144 | 122.0476 | 1 | 0.005344263 | 119.7115
184.359 | 139.7529 | 0.239 | 464 | 17.01875 | 122.7341 | 1 | 0.005373552 | 120.3676
184.484 | 140.2821 | 0.25 | 464 | 17.0234 | 123.2587 | 1 | 0.005395687 | 120.8634
184.591 | 140.6496 | 0.212 | 464 | 17.02738 | 123.6222 | 1 | 0.005410887 | 121.2039
184.723 | 140.9583 | 0.263 | 464 | 17.03229 | 123.926 | 1 | 0.005423303 | 121.482
184.843 | 140.973 | 0.239 | 464 | 17.03676 | 123.9362 | 1 | 0.00542295 | 121.4741
184.946 | 141.6492 | 0.209 | 464 | 17.04059 | 124.6086 | 1 | 0.00545168 | 122.1176
185.072 | 142.0608 | 0.251 | 464 | 17.04527 | 125.0155 | 1 | 0.005468635 | 122.4974
185.194 | 142.3107 | 0.242 | 464 | 17.04981 | 125.2609 | 1 | 0.005478547 | 122.7195
185.318 | 143.1192 | 0.249 | 464 | 17.05443 | 126.0648 | 1 | 0.005512867 | 123.4882
185.424 | 143.472 | 0.21 | 464 | 17.05837 | 126.4136 | 1 | 0.005527403 | 123.8138
185.558 | 143.6925 | 0.267 | 464 | 17.06335 | 126.6291 | 1 | 0.005535916 | 124.0045
185.675 | 144.2364 | 0.239 | 464 | 17.06771 | 127.1687 | 1 | 0.005558706 | 124.515
185.808 | 144.6627 | 0.265 | 464 | 17.07265 | 127.59 | 1 | 0.005576214 | 124.9072
185.935 | 144.8244 | 0.254 | 464 | 17.07738 | 127.747 | 1 | 0.005582205 | 125.0414
186.069 | 145.5741 | 0.266 | 464 | 17.08236 | 128.4917 | 1 | 0.005613825 | 125.7497
186.195 | 146.0298 | 0.252 | 464 | 17.08705 | 128.9428 | 1 | 0.005632661 | 126.1716
186.326 | 146.7354 | 0.261 | 464 | 17.09192 | 129.6435 | 1 | 0.005662363 | 126.8369
186.454 | 146.6913 | 0.261 | 464 | 17.09668 | 129.5946 | 1 | 0.005659342 | 126.7693
186.586 | 147.3675 | 0.263 | 464 | 17.10159 | 130.2659 | 1 | 0.005687738 | 127.4053
186.704 | 147.8967 | 0.234 | 464 | 17.10598 | 130.7907 | 1 | 0.005709829 | 127.9002
186.855 | 148.0878 | 0.301 | 464 | 17.1116 | 130.9762 | 1 | 0.005716871 | 128.0579
186.997 | 148.6317 | 0.284 | 464 | 17.11688 | 131.5148 | 1 | 0.005739385 | 128.5622
187.137 | 149.3961 | 0.284 | 464 | 17.12209 | 132.274 | 1 | 0.005771529 | 129.2823
187.255 | 150.2193 | 0.236 | 464 | 17.12648 | 133.0928 | 1 | 0.00580642 | 130.0638
187.391 | 150.2781 | 0.27 | 464 | 17.13154 | 133.1466 | 1 | 0.005807801 | 130.0947
187.523 | 150.8367 | 0.263 | 464 | 17.13645 | 133.7003 | 1 | 0.005831013 | 130.6147
187.657 | 151.1748 | 0.268 | 464 | 17.14143 | 134.0334 | 1 | 0.005844586 | 130.9187
187.805 | 152.1744 | 0.295 | 464 | 17.14694 | 135.0275 | 1 | 0.005886872 | 131.8659
187.937 | 152.586 | 0.268 | 464 | 17.15185 | 135.4342 | 1 | 0.005903654 | 132.2418
188.089 | 153.1887 | 0.303 | 464 | 17.1575 | 136.0312 | 1 | 0.005928582 | 132.8002
188.234 | 153.6885 | 0.288 | 464 | 17.1629 | 136.5256 | 1 | 0.005949079 | 133.2594
188.388 | 154.2471 | 0.306 | 464 | 17.16863 | 137.0785 | 1 | 0.005972051 | 133.7739
188.524 | 154.8351 | 0.271 | 464 | 17.17368 | 137.6614 | 1 | 0.005996456 | 134.3206
188.67 | 155.0703 | 0.297 | 464 | 17.17912 | 137.8912 | 1 | 0.006005399 | 134.5209
188.828 | 155.6436 | 0.315 | 464 | 17.18499 | 138.4586 | 1 | 0.006028954 | 135.0486
188.98 | 156.3345 | 0.303 | 464 | 17.19065 | 139.1439 | 1 | 0.006057674 | 135.6919
189.132 | 156.8343 | 0.304 | 464 | 17.1963 | 139.638 | 1 | 0.006078065 | 136.1487
189.286 | 157.6281 | 0.307 | 464 | 17.20203 | 140.4261 | 1 | 0.006111226 | 136.8915
189.446 | 157.6869 | 0.32 | 464 | 17.20798 | 140.4789 | 1 | 0.006112339 | 136.9164
189.61 | 158.8188 | 0.332 | 464 | 17.21408 | 141.6047 | 1 | 0.006160099 | 137.9862
189.787 | 159.4215 | 0.353 | 464 | 17.22067 | 142.2008 | 1 | 0.006184705 | 138.5374
189.941 | 160.0977 | 0.308 | 464 | 17.22639 | 142.8713 | 1 | 0.006212707 | 139.1646
190.123 | 160.8768 | 0.363 | 464 | 17.23316 | 143.6436 | 1 | 0.006244916 | 139.8861
190.306 | 161.5383 | 0.364 | 464 | 17.23997 | 144.2983 | 1 | 0.006271991 | 140.4926
190.469 | 162.0381 | 0.331 | 464 | 17.24604 | 144.7921 | 1 | 0.006292211 | 140.9455
190.637 | 162.9201 | 0.335 | 464 | 17.25229 | 145.6678 | 1 | 0.006328984 | 141.7692
190.831 | 163.6404 | 0.386 | 464 | 17.2595 | 146.3809 | 1 | 0.006358477 | 142.4299
191.003 | 164.3754 | 0.344 | 464 | 17.2659 | 147.1095 | 1 | 0.006388799 | 143.1091
191.208 | 165.0075 | 0.407 | 464 | 17.27353 | 147.734 | 1 | 0.006414333 | 143.6811
191.383 | 165.4926 | 0.349 | 464 | 17.28004 | 148.2126 | 1 | 0.006433756 | 144.1161
191.555 | 166.5363 | 0.349 | 464 | 17.28643 | 149.2499 | 1 | 0.006477441 | 145.0947
191.741 | 167.3007 | 0.372 | 464 | 17.29335 | 150.0073 | 1 | 0.006508858 | 145.7984
191.944 | 168.1827 | 0.404 | 464 | 17.3009 | 150.8818 | 1 | 0.006545202 | 146.6125
192.141 | 168.9324 | 0.392 | 464 | 17.30823 | 151.6242 | 1 | 0.006575848 | 147.299
192.354 | 169.7262 | 0.426 | 464 | 17.31616 | 152.41 | 1 | 0.006608239 | 148.0245
192.57 | 170.6964 | 0.43 | 464 | 17.32419 | 153.3722 | 1 | 0.006648232 | 148.9204
192.791 | 171.4608 | 0.448 | 464 | 17.33241 | 154.1284 | 1 | 0.006679238 | 149.6149
192.987 | 172.5486 | 0.392 | 464 | 17.3397 | 155.2089 | 1 | 0.006724481 | 150.6284
193.207 | 173.3571 | 0.439 | 464 | 17.34789 | 156.0092 | 1 | 0.006757373 | 151.3652
193.438 | 174.1068 | 0.46 | 464 | 17.35648 | 156.7503 | 1 | 0.006787595 | 152.0421
193.679 | 175.4445 | 0.48 | 464 | 17.36544 | 158.0791 | 1 | 0.006843157 | 153.2867
193.903 | 176.3559 | 0.445 | 464 | 17.37378 | 158.9821 | 1 | 0.006880407 | 154.1211
194.141 | 177.4143 | 0.483 | 464 | 17.38263 | 160.0317 | 1 | 0.006923859 | 155.0944
194.382 | 178.3698 | 0.48 | 464 | 17.39159 | 160.9782 | 1 | 0.006962807 | 155.9669
194.647 | 179.5899 | 0.528 | 464 | 17.40145 | 162.1884 | 1 | 0.007012936 | 157.0898
194.889 | 180.8688 | 0.483 | 464 | 17.41045 | 163.4583 | 1 | 0.007065806 | 158.2741
195.15 | 181.4568 | 0.519 | 464 | 17.42016 | 164.0366 | 1 | 0.007088599 | 158.7846
195.425 | 182.4711 | 0.559 | 464 | 17.43039 | 165.0407 | 1 | 0.007129653 | 159.7042
195.696 | 183.7794 | 0.541 | 464 | 17.44047 | 166.3389 | 1 | 0.007183419 | 160.9086
195.989 | 185.2347 | 0.583 | 464 | 17.45137 | 167.7833 | 1 | 0.007243274 | 162.2493
196.281 | 186.0285 | 0.584 | 464 | 17.46223 | 168.5663 | 1 | 0.00727455 | 162.9499
196.573 | 188.1747 | 0.581 | 464 | 17.4731 | 170.7016 | 1 | 0.00736415 | 164.957
196.887 | 189.042 | 0.639 | 464 | 17.48478 | 171.5572 | 1 | 0.007398308 | 165.7221
197.195 | 190.7913 | 0.614 | 464 | 17.49623 | 173.2951 | 1 | 0.007470526 | 167.3398
197.5 | 192.1731 | 0.607 | 464 | 17.50758 | 174.6655 | 1 | 0.007526888 | 168.6023
197.827 | 193.452 | 0.651 | 464 | 17.51974 | 175.9323 | 1 | 0.007578546 | 169.7594
198.161 | 194.481 | 0.665 | 464 | 17.53217 | 176.9488 | 1 | 0.007619331 | 170.673
198.535 | 196.686 | 0.76 | 464 | 17.54608 | 179.1399 | 1 | 0.007710277 | 172.7102
198.874 | 198.6705 | 0.675 | 464 | 17.55869 | 181.1118 | 1 | 0.007792035 | 174.5416
199.243 | 200.3463 | 0.736 | 464 | 17.57242 | 182.7739 | 1 | 0.007860129 | 176.0669
199.664 | 201.9192 | 0.839 | 464 | 17.58808 | 184.3311 | 1 | 0.007923175 | 177.4791
200.032 | 203.9772 | 0.733 | 464 | 17.60177 | 186.3754 | 1 | 0.008007586 | 179.3699
200.458 | 206.241 | 0.848 | 464 | 17.61761 | 188.6234 | 1 | 0.008100122 | 181.4427
200.895 | 208.0197 | 0.888 | 464 | 17.63387 | 190.3858 | 1 | 0.008171624 | 183.0444
201.357 | 210.1365 | 0.922 | 464 | 17.65106 | 192.4854 | 1 | 0.00825728 | 184.9631
201.838 | 212.6943 | 0.958 | 464 | 17.66895 | 195.0254 | 1 | 0.008361539 | 187.2985
202.334 | 215.0169 | 0.988 | 464 | 17.6874 | 197.3295 | 1 | 0.008455436 | 189.4018
202.843 | 217.2513 | 1.102 | 464 | 17.70633 | 199.545 | 1 | 0.008545301 | 191.4147
203.384 | 219.8091 | 1.124 | 464 | 17.72646 | 202.0826 | 1 | 0.008648534 | 193.7272
203.894 | 222.2199 | 1.131 | 464 | 17.74543 | 204.4745 | 1 | 0.008745719 | 195.9041
204.423 | 224.5866 | 1.254 | 464 | 17.76511 | 206.8215 | 1 | 0.008840684 | 198.0313
204.935 | 227.3502 | 1.308 | 464 | 17.78415 | 209.566 | 1 | 0.008952696 | 200.5404
205.468 | 230.2902 | 1.361 | 464 | 17.80398 | 212.4862 | 1 | 0.00907186 | 203.2097
205.991 | 232.7745 | 1.447 | 464 | 17.82343 | 214.9511 | 1 | 0.00917156 | 205.4429
206.497 | 235.8762 | 1.527 | 464 | 17.84226 | 218.0339 | 1 | 0.009297682 | 208.2681
207.045 | 238.2723 | 1.654 | 464 | 17.86264 | 220.4097 | 1 | 0.00939307 | 210.4048
207.545 | 240.8595 | 1.557 | 464 | 17.88124 | 222.9783 | 1 | 0.009497083 | 212.7347
208.076 | 243.6378 | 1.891 | 464 | 17.90099 | 225.7368 | 1 | 0.009608726 | 215.2355
208.586 | 246.0927 | 1.884 | 464 | 17.91996 | 228.1727 | 1 | 0.009706747 | 217.4311
209.141 | 249.5472 | 2.045 | 464 | 17.94061 | 231.6066 | 1 | 0.009846583 | 220.5634
209.643 | 251.4729 | 2.082 | 464 | 17.95928 | 233.5136 | 1 | 0.009921976 | 222.2523
210.174 | 254.7363 | 2.207 | 464 | 17.97904 | 236.7573 | 1 | 0.01005372 | 225.2032
210.721 | 257.3529 | 2.594 | 464 | 17.99938 | 239.3535 | 1 | 0.01015764 | 227.5312
211.286 | 260.8074 | 2.35 | 464 | 18.0204 | 242.787 | 1 | 0.01029675 | 230.6472
211.82 | 263.6298 | 2.952 | 464 | 18.04027 | 245.5895 | 1 | 0.0104093 | 233.1684
212.422 | 266.6286 | 2.858 | 464 | 18.06266 | 248.5659 | 1 | 0.01052829 | 235.8336
212.987 | 269.892 | 3.13 | 464 | 18.08368 | 251.8083 | 1 | 0.01065882 | 238.7575
213.504 | 272.1264 | 3.428 | 464 | 18.10291 | 254.0235 | 1 | 0.01074632 | 240.7175
214.025 | 275.6985 | 3.459 | 464 | 18.12229 | 257.5762 | 1 | 0.01089022 | 243.941
214.595 | 279.1824 | 3.795 | 464 | 18.14349 | 261.0389 | 1 | 0.01102956 | 247.0621
215.188 | 282.093 | 3.938 | 464 | 18.16555 | 263.9274 | 1 | 0.01114419 | 249.6298
215.82 | 285.8121 | 4.202 | 464 | 18.18906 | 267.623 | 1 | 0.01129224 | 252.9461
216.391 | 288.3111 | 4.73 | 464 | 18.2103 | 270.1008 | 1 | 0.01138951 | 255.1251
217.021 | 291.8685 | 5.232 | 464 | 18.23374 | 273.6348 | 1 | 0.01153042 | 258.2814
217.688 | 296.4255 | 5.543 | 464 | 18.25855 | 278.167 | 1 | 0.01171269 | 262.3644
218.229 | 299.0127 | 5.98 | 464 | 18.27867 | 280.734 | 1 | 0.01181368 | 264.6264
218.763 | 302.4378 | 5.914 | 464 | 18.29854 | 284.1393 | 1 | 0.01194989 | 267.6775
219.38 | 306.1716 | 6.832 | 464 | 18.32149 | 287.8501 | 1 | 0.01209768 | 270.988
220.016 | 310.1259 | 7.048 | 464 | 18.34515 | 291.7808 | 1 | 0.01225425 | 274.4952
220.734 | 315.0063 | 7.969 | 464 | 18.37186 | 296.6344 | 1 | 0.01244823 | 278.8403
221.309 | 318.1668 | 9.541 | 464 | 18.39324 | 299.7736 | 1 | 0.01257199 | 281.6126
221.824 | 321.9447 | 8.548 | 464 | 18.4124 | 303.5323 | 1 | 0.01272242 | 284.9821
222.459 | 326.1489 | 10.508 | 464 | 18.43602 | 307.7129 | 1 | 0.01288865 | 288.7058
223.461 | 332.5875 | 11.09 | 464 | 18.4733 | 314.1142 | 1 | 0.01314234 | 294.3884
224.174 | 338.5998 | 11.861 | 464 | 18.49982 | 320.1 | 1 | 0.01338235 | 299.7646
225.053 | 347.1111 | 14.622 | 464 | 18.53252 | 328.5786 | 1 | 0.01372365 | 307.4098
225.919 | 383.817 | 14.384 | 464 | 18.56473 | 365.2523 | 1 | 0.01524103 | 341.3992
226.52 | 1075.4079 | 19.982 | 464 | 18.58709 | 1056.821 | 1 | 0.04406965 | 987.1602
227.161 | 2405.802 | 21.227 | 464 | 18.61093 | 2387.191 | 1 | 0.09947728 | 2228.291
231.441 | 2981.5128 | 142.199 | 464 | 18.77014 | 2962.743 | 1 | 0.1228943 | 2752.831
246.863 | 2775.0954 | 512.893 | 464 | 19.34382 | 2755.752 | 1 | 0.11248 | 2519.552
272.968 | 2678.5899 | 866.76 | 464 | 20.31489 | 2658.275 | 1 | 0.1057431 | 2368.645
296.615 | 2634.6957 | 785.135 | 464 | 21.19453 | 2613.501 | 1 | 0.10172 | 2278.529
310.015 | 2591.5365 | 443.928 | 464 | 21.69299 | 2569.844 | 1 | 0.09885095 | 2214.261
343.598 | 2569.5747 | 1116.876 | 464 | 22.94224 | 2546.632 | 1 | 0.09527399 | 2134.137
361.973 | 2553.4929 | 609.07 | 464 | 23.62577 | 2529.867 | 1 | 0.09330716 | 2090.08
377.296 | 2544.864 | 509.061 | 464 | 24.19576 | 2520.668 | 1 | 0.09191251 | 2058.84
392.684 | 2539.3221 | 511.745 | 464 | 24.76818 | 2514.554 | 1 | 0.09068104 | 2031.255
406.996 | 2536.2351 | 476.8 | 464 | 25.30056 | 2510.935 | 1 | 0.08965477 | 2008.267
417.683 | 2533.4568 | 355.009 | 464 | 25.69811 | 2507.759 | 1 | 0.08889753 | 1991.305
423.261 | 2532.9423 | 185.202 | 464 | 25.9056 | 2507.037 | 1 | 0.08854383 | 1983.382
437.656 | 2530.3698 | 476.371 | 464 | 26.44108 | 2503.929 | 1 | 0.08761213 | 1962.512
446.307 | 2533.4568 | 287.066 | 464 | 26.76288 | 2506.694 | 1 | 0.08723022 | 1953.957
453.213 | 2534.1183 | 229.696 | 464 | 27.01978 | 2507.099 | 1 | 0.08687032 | 1945.895
459.688 | 2535.1179 | 214.875 | 464 | 27.26064 | 2507.857 | 1 | 0.08655226 | 1938.771
466.212 | 2536.1028 | 216.728 | 464 | 27.50332 | 2508.599 | 1 | 0.08623692 | 1931.707
471.037 | 2537.2788 | 160.817 | 464 | 27.68281 | 2509.596 | 1 | 0.08602276 | 1926.91
473.509 | 2537.9403 | 82.128 | 464 | 27.77476 | 2510.166 | 1 | 0.08591623 | 1924.523
479.85 | 2538.5136 | 210.287 | 464 | 28.01064 | 2510.503 | 1 | 0.08560817 | 1917.623
483.603 | 2539.5573 | 124.61 | 464 | 28.15025 | 2511.407 | 1 | 0.08545229 | 1914.131
486.545 | 2539.719 | 97.848 | 464 | 28.25969 | 2511.459 | 1 | 0.08530899 | 1910.921
489.222 | 2540.9538 | 88.837 | 464 | 28.35927 | 2512.595 | 1 | 0.08521646 | 1908.849
491.766 | 2541.7476 | 84.501 | 464 | 28.4539 | 2513.294 | 1 | 0.08511641 | 1906.608
493.547 | 2542.0563 | 59.262 | 464 | 28.52015 | 2513.536 | 1 | 0.08503845 | 1904.861
495.062 | 2541.9387 | 50.413 | 464 | 28.57651 | 2513.362 | 1 | 0.08495959 | 1903.095
496.605 | 2542.2327 | 51.302 | 464 | 28.6339 | 2513.599 | 1 | 0.08489355 | 1901.616
497.767 | 2543.1147 | 38.615 | 464 | 28.67713 | 2514.438 | 1 | 0.0848663 | 1901.005
498.635 | 2543.4822 | 28.915 | 464 | 28.70942 | 2514.773 | 1 | 0.0848362 | 1900.331
499.357 | 2544.1143 | 23.982 | 464 | 28.73628 | 2515.378 | 1 | 0.08482224 | 1900.018
499.957 | 2544.129 | 19.87 | 464 | 28.75859 | 2515.37 | 1 | 0.08479346 | 1899.373
500.46 | 2543.541 | 8.382 | 464 | 28.77731 | 2514.764 | 1 | 0.08474913 | 1898.381
499.908 | 2539.9101 | -3.674 | 464 | 28.75677 | 2511.153 | 1 | 0.08465362 | 1896.241
499.145 | 2536.6614 | -12.666 | 464 | 28.72839 | 2507.933 | 1 | 0.08458124 | 1894.62
498.211 | 2533.6626 | -15.499 | 464 | 28.69365 | 2504.969 | 1 | 0.08452561 | 1893.374
497.698 | 2531.9427 | -17.088 | 464 | 28.67456 | 2503.268 | 1 | 0.0844926 | 1892.634
497.027 | 2531.3253 | -22.314 | 464 | 28.6496 | 2502.676 | 1 | 0.08450453 | 1892.901
496.234 | 2529.0909 | -26.398 | 464 | 28.6201 | 2500.471 | 1 | 0.08446785 | 1892.08
495.541 | 2527.6356 | -23.026 | 464 | 28.59433 | 2499.041 | 1 | 0.08445262 | 1891.739
494.799 | 2525.8422 | -24.612 | 464 | 28.56672 | 2497.275 | 1 | 0.08442838 | 1891.196
493.853 | 2524.0341 | -31.544 | 464 | 28.53153 | 2495.503 | 1 | 0.08441368 | 1890.866
492.9 | 2520.3444 | -31.58 | 464 | 28.49608 | 2491.848 | 1 | 0.08433569 | 1889.119
492.02 | 2518.3746 | -29.16 | 464 | 28.46335 | 2489.911 | 1 | 0.08431233 | 1888.596
491.103 | 2516.7282 | -30.479 | 464 | 28.42924 | 2488.299 | 1 | 0.08430178 | 1888.36
490.054 | 2515.0671 | -34.87 | 464 | 28.39022 | 2486.677 | 1 | 0.0842973 | 1888.26
489.118 | 2513.0973 | -30.992 | 464 | 28.3554 | 2484.742 | 1 | 0.08427684 | 1887.801
488.158 | 2510.7306 | -31.866 | 464 | 28.31969 | 2482.411 | 1 | 0.08424413 | 1887.068
487.046 | 2509.4664 | -37.001 | 464 | 28.27832 | 2481.188 | 1 | 0.08425644 | 1887.344
485.982 | 2507.1585 | -35.431 | 464 | 28.23874 | 2478.92 | 1 | 0.08423101 | 1886.775
484.961 | 2504.9241 | -33.899 | 464 | 28.20076 | 2476.723 | 1 | 0.08420597 | 1886.214
483.836 | 2503.0719 | -37.338 | 464 | 28.15891 | 2474.913 | 1 | 0.08419919 | 1886.062
482.559 | 2501.499 | -42.392 | 464 | 28.11141 | 2473.388 | 1 | 0.08420962 | 1886.295
480.396 | 2496.6921 | -35.871 | 464 | 28.03095 | 2468.661 | 1 | 0.08415455 | 1885.062
479.127 | 2495.4279 | -42.198 | 464 | 27.98375 | 2467.444 | 1 | 0.08417541 | 1885.529
477.895 | 2492.9289 | -40.934 | 464 | 27.93792 | 2464.991 | 1 | 0.0841524 | 1885.014
476.782 | 2491.4736 | -37.082 | 464 | 27.89651 | 2463.577 | 1 | 0.08415908 | 1885.163
475.601 | 2489.5626 | -39.18 | 464 | 27.85258 | 2461.71 | 1 | 0.08415374 | 1885.044
474.925 | 2488.0485 | -22.437 | 464 | 27.82744 | 2460.221 | 1 | 0.08413636 | 1884.654
473.119 | 2486.0052 | -59.9 | 464 | 27.76026 | 2458.245 | 1 | 0.08415855 | 1885.151
472.073 | 2484.1677 | -34.817 | 464 | 27.72135 | 2456.446 | 1 | 0.08414912 | 1884.94
470.864 | 2482.3155 | -40.145 | 464 | 27.67637 | 2454.639 | 1 | 0.08414763 | 1884.907
469.667 | 2480.2134 | -39.775 | 464 | 27.63185 | 2452.582 | 1 | 0.08413706 | 1884.67
468.579 | 2478.4347 | -36.219 | 464 | 27.59137 | 2450.843 | 1 | 0.08413206 | 1884.558
467.441 | 2476.3914 | -37.767 | 464 | 27.54904 | 2448.842 | 1 | 0.08412063 | 1884.302
466.19 | 2474.8626 | -41.483 | 464 | 27.50251 | 2447.36 | 1 | 0.08413283 | 1884.575
465.017 | 2472.9516 | -38.988 | 464 | 27.45887 | 2445.493 | 1 | 0.08412797 | 1884.467
463.897 | 2470.9083 | -37.202 | 464 | 27.41721 | 2443.491 | 1 | 0.08411589 | 1884.196
462.698 | 2470.3938 | -39.803 | 464 | 27.37261 | 2443.021 | 1 | 0.08416068 | 1885.199
461.492 | 2468.7327 | -40.023 | 464 | 27.32775 | 2441.405 | 1 | 0.08416648 | 1885.329
460.98 | 2466.4983 | -12.787 | 464 | 27.3087 | 2439.19 | 1 | 0.08411625 | 1884.204
460.329 | 2465.6457 | -32.463 | 464 | 27.28448 | 2438.361 | 1 | 0.08412096 | 1884.309
457.968 | 2464.3227 | -78.272 | 464 | 27.19666 | 2437.126 | 1 | 0.08419946 | 1886.068
456.835 | 2460.7653 | -37.616 | 464 | 27.15451 | 2433.611 | 1 | 0.08413633 | 1884.654
455.732 | 2460.2361 | -36.589 | 464 | 27.11348 | 2433.123 | 1 | 0.08417639 | 1885.551
454.498 | 2458.134 | -40.927 | 464 | 27.06758 | 2431.066 | 1 | 0.08416911 | 1885.388
453.189 | 2456.2818 | -43.563 | 464 | 27.01888 | 2429.263 | 1 | 0.08417458 | 1885.511
452.081 | 2455.2969 | -36.841 | 464 | 26.97767 | 2428.319 | 1 | 0.08419954 | 1886.07
451.409 | 2453.6505 | -22.335 | 464 | 26.95267 | 2426.698 | 1 | 0.08417835 | 1885.595
449.664 | 2452.1364 | -57.943 | 464 | 26.88776 | 2425.249 | 1 | 0.08421929 | 1886.512
448.497 | 2450.9457 | -38.765 | 464 | 26.84435 | 2424.101 | 1 | 0.08424067 | 1886.991
447.317 | 2448.6378 | -39.301 | 464 | 26.80045 | 2421.837 | 1 | 0.08422404 | 1886.618
445.946 | 2447.7852 | -45.551 | 464 | 26.74945 | 2421.036 | 1 | 0.08426848 | 1887.614
444.509 | 2446.1388 | -47.706 | 464 | 26.696 | 2419.443 | 1 | 0.08428908 | 1888.075
443.355 | 2445.5361 | -38.322 | 464 | 26.65307 | 2418.883 | 1 | 0.08433086 | 1889.011
442.646 | 2443.434 | -23.553 | 464 | 26.6267 | 2416.807 | 1 | 0.08429621 | 1888.235
441.867 | 2442.2433 | -25.792 | 464 | 26.59772 | 2415.646 | 1 | 0.08429719 | 1888.257
439.444 | 2440.0089 | -80.553 | 464 | 26.50759 | 2413.501 | 1 | 0.08435192 | 1889.483
438.229 | 2438.6859 | -40.354 | 464 | 26.46239 | 2412.224 | 1 | 0.08437252 | 1889.944
436.812 | 2437.1718 | -46.942 | 464 | 26.40968 | 2410.762 | 1 | 0.08439776 | 1890.51
435.351 | 2435.3196 | -48.622 | 464 | 26.35533 | 2408.964 | 1 | 0.0844138 | 1890.869
434.85 | 2434.2024 | -16.617 | 464 | 26.3367 | 2407.866 | 1 | 0.08440245 | 1890.615
434.023 | 2432.4237 | -27.447 | 464 | 26.30593 | 2406.118 | 1 | 0.08438604 | 1890.247
431.314 | 2430.8361 | -89.642 | 464 | 26.20516 | 2404.631 | 1 | 0.0844815 | 1892.385
430.083 | 2428.0137 | -40.872 | 464 | 26.15937 | 2401.854 | 1 | 0.08445131 | 1891.709
428.874 | 2425.9704 | -40.154 | 464 | 26.1144 | 2399.856 | 1 | 0.08444739 | 1891.622
427.434 | 2424.0594 | -47.835 | 464 | 26.06083 | 2397.999 | 1 | 0.08446128 | 1891.933
425.876 | 2421.0165 | -51.62 | 464 | 26.00288 | 2395.014 | 1 | 0.08444216 | 1891.504
424.568 | 2418.6498 | -43.324 | 464 | 25.95422 | 2392.696 | 1 | 0.08443286 | 1891.296
423.22 | 2416.4742 | -44.716 | 464 | 25.90408 | 2390.57 | 1 | 0.08443273 | 1891.293
421.611 | 2414.4309 | -53.325 | 464 | 25.84422 | 2388.587 | 1 | 0.08445234 | 1891.732
420.089 | 2411.7996 | -50.56 | 464 | 25.78761 | 2386.012 | 1 | 0.08444642 | 1891.6
418.722 | 2409.624 | -45.326 | 464 | 25.73676 | 2383.887 | 1 | 0.08444792 | 1891.633
417.319 | 2406.9192 | -46.576 | 464 | 25.68457 | 2381.235 | 1 | 0.08443289 | 1891.297
415.738 | 2402.9649 | -52.479 | 464 | 25.62576 | 2377.339 | 1 | 0.08438396 | 1890.201
414.332 | 2401.0539 | -46.794 | 464 | 25.57345 | 2375.48 | 1 | 0.08439759 | 1890.506
412.935 | 2398.1433 | -46.565 | 464 | 25.52149 | 2372.622 | 1 | 0.08437535 | 1890.008
411.317 | 2395.9824 | -53.665 | 464 | 25.4613 | 2370.521 | 1 | 0.08439284 | 1890.4
409.744 | 2392.6749 | -52.219 | 464 | 25.40279 | 2367.272 | 1 | 0.0843671 | 1889.823
408.331 | 2389.6467 | -46.913 | 464 | 25.35022 | 2364.296 | 1 | 0.08434209 | 1889.263
406.828 | 2387.6034 | -49.843 | 464 | 25.29431 | 2362.309 | 1 | 0.08435768 | 1889.612
405.148 | 2385.0309 | -55.79 | 464 | 25.23182 | 2359.799 | 1 | 0.08436507 | 1889.778
403.684 | 2382.3261 | -48.536 | 464 | 25.17736 | 2357.149 | 1 | 0.08435517 | 1889.556
402.305 | 2379.5625 | -45.785 | 464 | 25.12606 | 2354.436 | 1 | 0.08433827 | 1889.177
400.713 | 2377.8573 | -52.791 | 464 | 25.06684 | 2352.79 | 1 | 0.0843722 | 1889.937
399.942 | 2375.3436 | -25.527 | 464 | 25.03816 | 2350.305 | 1 | 0.08432818 | 1888.951
399.238 | 2373.168 | -23.384 | 464 | 25.01198 | 2348.156 | 1 | 0.08429229 | 1888.147
398.368 | 2370.8013 | -28.869 | 464 | 24.97961 | 2345.822 | 1 | 0.08425952 | 1887.413
394.428 | 2368.1553 | -130.695 | 464 | 24.83305 | 2343.322 | 1 | 0.08440222 | 1890.61
392.997 | 2365.8474 | -47.403 | 464 | 24.77982 | 2341.068 | 1 | 0.08440605 | 1890.695
391.61 | 2362.4223 | -45.969 | 464 | 24.72822 | 2337.694 | 1 | 0.08436707 | 1889.822
390.038 | 2360.379 | -52.067 | 464 | 24.66975 | 2335.709 | 1 | 0.08438945 | 1890.324
388.387 | 2357.88 | -54.887 | 464 | 24.60833 | 2333.272 | 1 | 0.08440049 | 1890.571
387.009 | 2354.7783 | -45.8 | 464 | 24.55707 | 2330.221 | 1 | 0.08437315 | 1889.959
385.639 | 2353.7934 | -45.486 | 464 | 24.50611 | 2329.287 | 1 | 0.08442216 | 1891.056
383.983 | 2350.9563 | -54.966 | 464 | 24.44451 | 2326.512 | 1 | 0.08442202 | 1891.053
382.535 | 2348.1927 | -48.168 | 464 | 24.39065 | 2323.802 | 1 | 0.08441184 | 1890.825
381.185 | 2345.3556 | -44.782 | 464 | 24.34043 | 2321.015 | 1 | 0.08439305 | 1890.404
379.645 | 2343.8415 | -51.15 | 464 | 24.28314 | 2319.558 | 1 | 0.08443448 | 1891.332
378.043 | 2340.0195 | -53.28 | 464 | 24.22355 | 2315.796 | 1 | 0.08439604 | 1890.471
376.732 | 2338.6965 | -43.506 | 464 | 24.17478 | 2314.522 | 1 | 0.08443053 | 1891.244
375.868 | 2336.0652 | -28.785 | 464 | 24.14264 | 2311.923 | 1 | 0.08438918 | 1890.318
373.712 | 2333.5662 | -71.611 | 464 | 24.06244 | 2309.504 | 1 | 0.08443477 | 1891.339
372.306 | 2330.5233 | -46.7 | 464 | 24.01014 | 2306.513 | 1 | 0.08441311 | 1890.854
370.955 | 2328.3477 | -44.909 | 464 | 23.95988 | 2304.388 | 1 | 0.08441985 | 1891.005
369.467 | 2327.2305 | -49.499 | 464 | 23.90453 | 2303.326 | 1 | 0.08447442 | 1892.227
367.929 | 2323.0851 | -51.098 | 464 | 23.84732 | 2299.238 | 1 | 0.08442138 | 1891.039
366.665 | 2321.5563 | -41.957 | 464 | 23.8003 | 2297.756 | 1 | 0.0844469 | 1891.611
365.854 | 2318.2047 | -26.978 | 464 | 23.77013 | 2294.435 | 1 | 0.08437621 | 1890.027
363.821 | 2315.4999 | -67.553 | 464 | 23.69451 | 2291.805 | 1 | 0.08440874 | 1890.756
362.45 | 2314.1769 | -45.602 | 464 | 23.64351 | 2290.533 | 1 | 0.08444945 | 1891.668
361.195 | 2312.3394 | -41.772 | 464 | 23.59683 | 2288.743 | 1 | 0.08446384 | 1891.99
359.849 | 2311.4133 | -44.662 | 464 | 23.54676 | 2287.867 | 1 | 0.08451808 | 1893.205
359.106 | 2309.8992 | -24.708 | 464 | 23.51912 | 2286.38 | 1 | 0.08451108 | 1893.048
357.139 | 2309.5023 | -65.212 | 464 | 23.44595 | 2286.056 | 1 | 0.08462648 | 1895.633
356.41 | 2309.5023 | -24.198 | 464 | 23.41883 | 2286.083 | 1 | 0.0846749 | 1896.718
354.466 | 2309.7375 | -64.684 | 464 | 23.34652 | 2286.391 | 1 | 0.08481327 | 1899.817
353.127 | 2308.8261 | -44.375 | 464 | 23.29671 | 2285.529 | 1 | 0.08486919 | 1901.07
351.905 | 2308.5615 | -40.586 | 464 | 23.25125 | 2285.31 | 1 | 0.08494158 | 1902.691
350.605 | 2308.5615 | -43.072 | 464 | 23.20289 | 2285.359 | 1 | 0.0850294 | 1904.659
349.216 | 2308.341 | -46.139 | 464 | 23.15122 | 2285.19 | 1 | 0.08511541 | 1906.585
348.097 | 2307.8559 | -37.224 | 464 | 23.1096 | 2284.746 | 1 | 0.08517353 | 1907.887
346.937 | 2307.4443 | -38.455 | 464 | 23.06645 | 2284.378 | 1 | 0.08523745 | 1909.319
345.554 | 2307.1209 | -45.984 | 464 | 23.015 | 2284.106 | 1 | 0.08532024 | 1911.173
344.281 | 2306.7828 | -42.415 | 464 | 22.96765 | 2283.815 | 1 | 0.08539529 | 1912.855
343.161 | 2306.3124 | -37.307 | 464 | 22.92598 | 2283.386 | 1 | 0.08545512 | 1914.195
341.972 | 2305.989 | -39.418 | 464 | 22.88175 | 2283.107 | 1 | 0.0855255 | 1915.771
340.637 | 2305.5333 | -44.28 | 464 | 22.83209 | 2282.701 | 1 | 0.0856014 | 1917.471
339.54 | 2304.1368 | -36.429 | 464 | 22.79129 | 2281.346 | 1 | 0.08562568 | 1918.015
338.461 | 2301.9024 | -35.875 | 464 | 22.75115 | 2279.151 | 1 | 0.08561741 | 1917.83
337.216 | 2297.757 | -41.417 | 464 | 22.70484 | 2275.052 | 1 | 0.08554907 | 1916.299
336.044 | 2293.1118 | -39.004 | 464 | 22.66124 | 2270.451 | 1 | 0.08545682 | 1914.233
334.968 | 2287.026 | -35.645 | 464 | 22.62121 | 2264.405 | 1 | 0.0853035 | 1910.798
333.872 | 2283.9978 | -36.488 | 464 | 22.58044 | 2261.417 | 1 | 0.08526675 | 1909.975
332.655 | 2279.382 | -40.41 | 464 | 22.53517 | 2256.847 | 1 | 0.08517873 | 1908.003
331.61 | 2277.0153 | -34.713 | 464 | 22.4963 | 2254.519 | 1 | 0.08516346 | 1907.661
330.572 | 2272.7229 | -34.523 | 464 | 22.45769 | 2250.265 | 1 | 0.08507499 | 1905.68
329.365 | 2272.0614 | -40.077 | 464 | 22.41279 | 2249.649 | 1 | 0.08513594 | 1907.045
328.279 | 2273.1198 | -36.053 | 464 | 22.37239 | 2250.747 | 1 | 0.08525366 | 1909.682
327.331 | 2273.8401 | -31.519 | 464 | 22.33713 | 2251.503 | 1 | 0.085349 | 1911.818
326.332 | 2273.8401 | -33.216 | 464 | 22.29997 | 2251.54 | 1 | 0.08542094 | 1913.429
325.226 | 2273.1786 | -36.71 | 464 | 22.25882 | 2250.92 | 1 | 0.08547574 | 1914.657
324.299 | 2273.1786 | -30.721 | 464 | 22.22434 | 2250.954 | 1 | 0.08554294 | 1916.162
323.359 | 2273.1345 | -31.164 | 464 | 22.18937 | 2250.945 | 1 | 0.08560961 | 1917.655
322.247 | 2272.8993 | -37.009 | 464 | 22.14801 | 2250.751 | 1 | 0.08568178 | 1919.272
321.191 | 2273.0022 | -35.046 | 464 | 22.10873 | 2250.893 | 1 | 0.08576302 | 1921.092
320.241 | 2244.0579 | -31.483 | 464 | 22.07339 | 2221.985 | 1 | 0.0847291 | 1897.932
319.238 | 2215.5546 | -33.293 | 464 | 22.03608 | 2193.519 | 1 | 0.08371428 | 1875.2
318.136 | 2204.5737 | -36.614 | 464 | 21.99509 | 2182.579 | 1 | 0.08337427 | 1867.584
317.183 | 2203.6476 | -31.671 | 464 | 21.95963 | 2181.688 | 1 | 0.08340749 | 1868.328
316.26 | 2201.8689 | -30.687 | 464 | 21.9253 | 2179.944 | 1 | 0.08340607 | 1868.296
315.226 | 2198.7084 | -34.308 | 464 | 21.88684 | 2176.822 | 1 | 0.08335989 | 1867.261
314.223 | 2196.5916 | -33.358 | 464 | 21.84953 | 2174.742 | 1 | 0.0833515 | 1867.074
313.359 | 2194.0338 | -28.685 | 464 | 21.81739 | 2172.216 | 1 | 0.08331619 | 1866.283
312.84 | 2191.3878 | -17.233 | 464 | 21.79808 | 2169.59 | 1 | 0.08325243 | 1864.854
311.431 | 2187.9627 | -46.719 | 464 | 21.74567 | 2166.217 | 1 | 0.08322359 | 1864.208
310.566 | 2185.2579 | -28.678 | 464 | 21.71349 | 2163.544 | 1 | 0.08318282 | 1863.295
309.761 | 2181.6417 | -26.771 | 464 | 21.68355 | 2159.958 | 1 | 0.08310262 | 1861.499
309.253 | 2178.9369 | -16.913 | 464 | 21.66465 | 2157.272 | 1 | 0.08303572 | 1860
307.907 | 2176.4967 | -44.777 | 464 | 21.61458 | 2154.882 | 1 | 0.08304047 | 1860.106
307.097 | 2172.9393 | -26.867 | 464 | 21.58445 | 2151.355 | 1 | 0.08296288 | 1858.369
306.586 | 2168.3235 | -10.184 | 464 | 21.56544 | 2146.758 | 1 | 0.08282243 | 1855.222
305.273 | 2167.3386 | -131.138 | 464 | 21.5166 | 2145.822 | 1 | 0.08288116 | 1856.538
304.458 | 2163.4431 | -27.046 | 464 | 21.48628 | 2141.957 | 1 | 0.08279085 | 1854.515
303.67 | 2160.4737 | -26.133 | 464 | 21.45697 | 2139.017 | 1 | 0.08273431 | 1853.249
302.777 | 2157.2544 | -29.648 | 464 | 21.42375 | 2135.831 | 1 | 0.08267589 | 1851.94
301.86 | 2155.7991 | -30.486 | 464 | 21.38964 | 2134.409 | 1 | 0.08268759 | 1852.202
301.115 | 2152.5063 | -24.777 | 464 | 21.36193 | 2131.144 | 1 | 0.08261537 | 1850.584
300.605 | 2149.5369 | -16.878 | 464 | 21.34295 | 2128.194 | 1 | 0.08253818 | 1848.855
299.346 | 2146.8321 | -41.853 | 464 | 21.29612 | 2125.536 | 1 | 0.08252706 | 1848.606
298.56 | 2143.5393 | -26.05 | 464 | 21.26688 | 2122.272 | 1 | 0.08245788 | 1847.056
297.829 | 2141.4372 | -24.301 | 464 | 21.23969 | 2120.198 | 1 | 0.08243085 | 1846.451
296.977 | 2139.2616 | -28.304 | 464 | 21.208 | 2118.054 | 1 | 0.08241008 | 1845.986
296.203 | 2133.5286 | -12.84 | 464 | 21.17921 | 2112.349 | 1 | 0.08224499 | 1842.288
293.742 | 2128.0455 | -40.92 | 464 | 21.08766 | 2106.958 | 1 | 0.08221641 | 1841.648
293.042 | 2125.7523 | -23.248 | 464 | 21.06162 | 2104.691 | 1 | 0.08217976 | 1840.827
292.336 | 2123.1798 | -23.407 | 464 | 21.03536 | 2102.144 | 1 | 0.08213266 | 1839.772
291.542 | 2120.4015 | -26.416 | 464 | 21.00582 | 2099.396 | 1 | 0.08208419 | 1838.686
290.701 | 2118.0348 | -27.93 | 464 | 20.97454 | 2097.06 | 1 | 0.0820554 | 1838.041
290.004 | 2115.7269 | -23.234 | 464 | 20.94861 | 2094.778 | 1 | 0.08201801 | 1837.203
288.483 | 2110.3173 | -25.246 | 464 | 20.89203 | 2089.425 | 1 | 0.08192184 | 1835.049
287.759 | 2108.8767 | -24.027 | 464 | 20.8651 | 2088.012 | 1 | 0.08192059 | 1835.021
287.073 | 2106.1719 | -22.833 | 464 | 20.83958 | 2085.332 | 1 | 0.08186686 | 1833.818
286.319 | 2104.1286 | -25.041 | 464 | 20.81153 | 2083.317 | 1 | 0.08184431 | 1833.313
285.521 | 2101.1592 | -26.523 | 464 | 20.78185 | 2080.377 | 1 | 0.08178878 | 1832.069
284.866 | 2099.6451 | -21.712 | 464 | 20.75748 | 2078.888 | 1 | 0.08177952 | 1831.861
283.423 | 2093.6475 | -23.932 | 464 | 20.70381 | 2072.944 | 1 | 0.08165441 | 1829.059
282.713 | 2091.7365 | -23.666 | 464 | 20.67739 | 2071.059 | 1 | 0.08163383 | 1828.598
282.073 | 2089.4286 | -21.215 | 464 | 20.65359 | 2068.775 | 1 | 0.08159222 | 1827.666
281.402 | 2086.7238 | -22.308 | 464 | 20.62863 | 2066.095 | 1 | 0.08153735 | 1826.437
280.677 | 2083.9602 | -24.093 | 464 | 20.60166 | 2063.359 | 1 | 0.08148434 | 1825.249
280.071 | 2081.7111 | -20.136 | 464 | 20.57912 | 2061.132 | 1 | 0.08144242 | 1824.31
278.665 | 2076.6396 | -23.329 | 464 | 20.52681 | 2056.113 | 1 | 0.08135099 | 1822.262
277.372 | 2072.0973 | -21.47 | 464 | 20.47872 | 2051.619 | 1 | 0.08127175 | 1820.487
276.774 | 2069.2014 | -19.901 | 464 | 20.45647 | 2048.745 | 1 | 0.08120359 | 1818.96
276.087 | 2066.3643 | -22.814 | 464 | 20.43092 | 2045.933 | 1 | 0.08114468 | 1817.641
275.499 | 2063.7183 | -19.534 | 464 | 20.40904 | 2043.309 | 1 | 0.08108561 | 1816.318
274.885 | 2061.0282 | -20.389 | 464 | 20.3862 | 2040.642 | 1 | 0.08102681 | 1815
274.175 | 2058.5145 | -23.568 | 464 | 20.35979 | 2038.155 | 1 | 0.0809825 | 1814.008
273.553 | 2056.677 | -20.544 | 464 | 20.33665 | 2036.34 | 1 | 0.08095819 | 1813.464
272.989 | 2054.2368 | -18.697 | 464 | 20.31567 | 2033.921 | 1 | 0.08090538 | 1812.281
272.366 | 2051.2086 | -20.7 | 464 | 20.2925 | 2030.916 | 1 | 0.08083379 | 1810.677
271.692 | 2049.0918 | -22.346 | 464 | 20.26743 | 2028.824 | 1 | 0.08080247 | 1809.975
271.116 | 2046.7251 | -19.193 | 464 | 20.246 | 2026.479 | 1 | 0.08075349 | 1808.878
270.541 | 2043.9468 | -19.041 | 464 | 20.22461 | 2023.722 | 1 | 0.08068802 | 1807.412
269.895 | 2040.7275 | -21.455 | 464 | 20.20058 | 2020.527 | 1 | 0.08061052 | 1805.676
269.291 | 2038.6107 | -20.05 | 464 | 20.17811 | 2018.433 | 1 | 0.08057369 | 1804.851
268.775 | 2036.4351 | -17.166 | 464 | 20.15892 | 2016.276 | 1 | 0.08052756 | 1803.817
267.555 | 2030.9079 | -20.228 | 464 | 20.11354 | 2010.794 | 1 | 0.08040312 | 1801.03
267.014 | 2028.6588 | -17.981 | 464 | 20.09341 | 2008.565 | 1 | 0.08035599 | 1799.974
266.511 | 2025.366 | -16.752 | 464 | 20.0747 | 2005.291 | 1 | 0.08026406 | 1797.915
265.925 | 2022.7935 | -19.461 | 464 | 20.0529 | 2002.741 | 1 | 0.08020751 | 1796.648
265.3 | 2020.6179 | -20.685 | 464 | 20.02965 | 2000.588 | 1 | 0.08016993 | 1795.807
264.797 | 2018.5158 | -16.69 | 464 | 20.01094 | 1998.505 | 1 | 0.08012562 | 1794.814
263.733 | 2012.3859 | -17.669 | 464 | 19.97136 | 1992.415 | 1 | 0.0799643 | 1791.2
263.222 | 2009.6076 | -16.981 | 464 | 19.95235 | 1989.655 | 1 | 0.07989341 | 1789.612
262.706 | 2007.2409 | -17.13 | 464 | 19.93316 | 1987.308 | 1 | 0.07983942 | 1788.403
262.125 | 2004.6096 | -19.302 | 464 | 19.91155 | 1984.698 | 1 | 0.07977996 | 1787.071
261.525 | 2001.5079 | -19.849 | 464 | 19.88923 | 1981.619 | 1 | 0.07970307 | 1785.349
260.724 | 1996.8333 | -13.308 | 464 | 19.85943 | 1976.974 | 1 | 0.07957887 | 1782.567
259.939 | 1993.7316 | -26.059 | 464 | 19.83023 | 1973.901 | 1 | 0.07951665 | 1781.173
259.437 | 1991.3502 | -16.705 | 464 | 19.81156 | 1971.539 | 1 | 0.07946082 | 1779.922
258.692 | 1986.0141 | -12.369 | 464 | 19.78384 | 1966.23 | 1 | 0.07930524 | 1776.437
257.908 | 1982.9124 | -26.049 | 464 | 19.75468 | 1963.158 | 1 | 0.07924283 | 1775.039
257.17 | 1978.1055 | -12.259 | 464 | 19.72723 | 1958.378 | 1 | 0.07910784 | 1772.016
256.42 | 1974.4893 | -24.921 | 464 | 19.69933 | 1954.79 | 1 | 0.07902182 | 1770.089
255.466 | 1970.7849 | -15.857 | 464 | 19.66384 | 1951.121 | 1 | 0.07894856 | 1768.448
254.94 | 1967.6979 | -17.479 | 464 | 19.64427 | 1948.054 | 1 | 0.07886587 | 1766.596
254.427 | 1965.1254 | -17.074 | 464 | 19.62519 | 1945.5 | 1 | 0.07880294 | 1765.186
253.714 | 1959.7158 | -11.85 | 464 | 19.59867 | 1940.117 | 1 | 0.07864107 | 1761.56
252.996 | 1956.8199 | -23.836 | 464 | 19.57196 | 1937.248 | 1 | 0.07858141 | 1760.224
252.107 | 1952.013 | -14.747 | 464 | 19.53889 | 1932.474 | 1 | 0.07845794 | 1757.458
251.122 | 1946.4123 | -16.369 | 464 | 19.50225 | 1926.91 | 1 | 0.07830984 | 1754.14
250.278 | 1941.6642 | -14.016 | 464 | 19.47085 | 1922.193 | 1 | 0.07818488 | 1751.341
249.775 | 1938.6948 | -16.712 | 464 | 19.45214 | 1919.243 | 1 | 0.07810468 | 1749.545
248.841 | 1933.6233 | -15.509 | 464 | 19.4174 | 1914.206 | 1 | 0.07797364 | 1746.61
248.179 | 1928.934 | -11.011 | 464 | 19.39277 | 1909.541 | 1 | 0.07783606 | 1743.528
247.135 | 1923.4068 | -17.312 | 464 | 19.35394 | 1904.053 | 1 | 0.07769507 | 1740.37
246.221 | 1918.0707 | -15.151 | 464 | 19.31994 | 1898.751 | 1 | 0.07755122 | 1737.147
245.354 | 1912.9845 | -14.423 | 464 | 19.28769 | 1893.697 | 1 | 0.07741362 | 1734.065
244.487 | 1908.7068 | -14.392 | 464 | 19.25544 | 1889.451 | 1 | 0.07730896 | 1731.721
243.596 | 1902.4446 | -14.813 | 464 | 19.22229 | 1883.222 | 1 | 0.0771249 | 1727.598
242.772 | 1898.0934 | -13.651 | 464 | 19.19164 | 1878.902 | 1 | 0.07701351 | 1725.103
241.892 | 1893.2865 | -14.626 | 464 | 19.15891 | 1874.128 | 1 | 0.07688789 | 1722.289
241.141 | 1888.068 | -12.465 | 464 | 19.13097 | 1868.937 | 1 | 0.07673475 | 1718.858
240.252 | 1883.3346 | -14.747 | 464 | 19.0979 | 1864.237 | 1 | 0.07661262 | 1716.123
239.634 | 1878.7776 | -10.284 | 464 | 19.07491 | 1859.703 | 1 | 0.07647557 | 1713.053
239.027 | 1876.3374 | -20.135 | 464 | 19.05233 | 1857.285 | 1 | 0.0764246 | 1711.911
238.294 | 1871.2071 | -12.157 | 464 | 19.02506 | 1852.182 | 1 | 0.07627312 | 1708.518
237.478 | 1867.4439 | -13.555 | 464 | 18.99471 | 1848.449 | 1 | 0.0761846 | 1706.535
236.903 | 1863.0927 | -9.55 | 464 | 18.97332 | 1844.119 | 1 | 0.0760521 | 1703.567
236.308 | 1860.5202 | -19.746 | 464 | 18.95119 | 1841.569 | 1 | 0.07599452 | 1702.277
235.578 | 1855.3899 | -12.113 | 464 | 18.92403 | 1836.466 | 1 | 0.07584232 | 1698.868
234.752 | 1851.2298 | -13.732 | 464 | 18.89331 | 1832.336 | 1 | 0.07573791 | 1696.529
234.182 | 1847.349 | -9.45 | 464 | 18.8721 | 1828.477 | 1 | 0.07562403 | 1693.978
233.29 | 1842.2628 | -14.815 | 464 | 18.83892 | 1823.424 | 1 | 0.0754865 | 1690.898
232.55 | 1837.8528 | -12.307 | 464 | 18.8114 | 1819.041 | 1 | 0.07536441 | 1688.163
231.806 | 1834.0308 | -12.349 | 464 | 18.78372 | 1815.247 | 1 | 0.07526691 | 1685.979
231.066 | 1829.9442 | -12.27 | 464 | 18.75619 | 1811.188 | 1 | 0.07515802 | 1683.54
230.378 | 1825.3284 | -11.442 | 464 | 18.7306 | 1806.598 | 1 | 0.07502281 | 1680.511
229.597 | 1820.5803 | -12.977 | 464 | 18.70155 | 1801.879 | 1 | 0.07488959 | 1677.527
229.051 | 1816.8906 | -9.064 | 464 | 18.68124 | 1798.209 | 1 | 0.07478098 | 1675.094
228.507 | 1814.9208 | -18.05 | 464 | 18.661 | 1796.26 | 1 | 0.07474369 | 1674.259
227.868 | 1811.481 | -10.627 | 464 | 18.63723 | 1792.844 | 1 | 0.07465299 | 1672.227
227.163 | 1807.2768 | -11.699 | 464 | 18.61101 | 1788.666 | 1 | 0.07453581 | 1669.602
226.653 | 1803.1902 | -8.48 | 464 | 18.59203 | 1784.598 | 1 | 0.07440739 | 1666.726
226.147 | 1800.9411 | -16.808 | 464 | 18.57321 | 1782.368 | 1 | 0.0743552 | 1665.556
225.488 | 1797.1191 | -10.948 | 464 | 18.5487 | 1778.57 | 1 | 0.07424992 | 1663.198
224.791 | 1793.5617 | -11.563 | 464 | 18.52277 | 1775.039 | 1 | 0.07415874 | 1661.156
224.183 | 1789.9308 | -10.093 | 464 | 18.50015 | 1771.431 | 1 | 0.07405708 | 1658.879
223.444 | 1787.1084 | -12.294 | 464 | 18.47266 | 1768.636 | 1 | 0.07399998 | 1657.599
222.839 | 1782.816 | -10.063 | 464 | 18.45016 | 1764.366 | 1 | 0.07387024 | 1654.693
222.21 | 1778.2737 | -10.451 | 464 | 18.42676 | 1759.847 | 1 | 0.0737319 | 1651.595
221.568 | 1774.3782 | -10.676 | 464 | 18.40288 | 1755.975 | 1 | 0.07362162 | 1649.124
220.943 | 1771.2765 | -10.369 | 464 | 18.37963 | 1752.897 | 1 | 0.07354315 | 1647.366
220.286 | 1768.3218 | -10.92 | 464 | 18.35519 | 1749.967 | 1 | 0.07347344 | 1645.805
219.717 | 1765.2789 | -9.443 | 464 | 18.33402 | 1746.945 | 1 | 0.07339271 | 1643.997
219.08 | 1760.2074 | -10.58 | 464 | 18.31033 | 1741.897 | 1 | 0.07323226 | 1640.403
218.496 | 1757.7084 | -9.704 | 464 | 18.2886 | 1739.42 | 1 | 0.0731755 | 1639.131
217.913 | 1753.8864 | -9.688 | 464 | 18.26692 | 1735.619 | 1 | 0.07306293 | 1636.61
217.296 | 1750.9758 | -10.244 | 464 | 18.24397 | 1732.732 | 1 | 0.07299148 | 1635.009
216.717 | 1747.4184 | -9.622 | 464 | 18.22243 | 1729.196 | 1 | 0.07288957 | 1632.726
216.105 | 1743.9933 | -10.154 | 464 | 18.19966 | 1725.794 | 1 | 0.0727959 | 1630.628
215.568 | 1740.3771 | -8.93 | 464 | 18.17969 | 1722.197 | 1 | 0.07268787 | 1628.208
214.973 | 1737.6723 | -9.87 | 464 | 18.15755 | 1719.515 | 1 | 0.07262305 | 1626.756
214.427 | 1734.5118 | -9.058 | 464 | 18.13724 | 1716.375 | 1 | 0.07253488 | 1624.781
213.855 | 1730.6163 | -9.483 | 464 | 18.11597 | 1712.5 | 1 | 0.07241772 | 1622.157
213.307 | 1727.8527 | -9.109 | 464 | 18.09558 | 1709.757 | 1 | 0.07234635 | 1620.558
212.764 | 1725.1479 | -9.031 | 464 | 18.07538 | 1707.073 | 1 | 0.07227702 | 1619.005
212.176 | 1721.9874 | -9.773 | 464 | 18.05351 | 1703.934 | 1 | 0.07219209 | 1617.103
211.648 | 1718.6211 | -8.763 | 464 | 18.03387 | 1700.587 | 1 | 0.07209338 | 1614.892
211.098 | 1716.1809 | -9.149 | 464 | 18.01341 | 1698.167 | 1 | 0.07203571 | 1613.6
210.304 | 1711.7709 | -8.779 | 464 | 17.98387 | 1693.787 | 1 | 0.07191474 | 1610.89
209.541 | 1706.9493 | -8.449 | 464 | 17.95549 | 1688.994 | 1 | 0.07177356 | 1607.728
209.001 | 1704.1269 | -8.977 | 464 | 17.9354 | 1686.191 | 1 | 0.07169864 | 1606.05
208.493 | 1701.1575 | -8.443 | 464 | 17.91651 | 1683.241 | 1 | 0.07161475 | 1604.17
207.777 | 1697.1297 | -7.914 | 464 | 17.88987 | 1679.24 | 1 | 0.07150311 | 1601.67
207.26 | 1694.8953 | -8.61 | 464 | 17.87064 | 1677.025 | 1 | 0.07145114 | 1600.506
206.74 | 1691.823 | -8.63 | 464 | 17.8513 | 1673.972 | 1 | 0.07136369 | 1598.547
206.017 | 1687.8246 | -7.988 | 464 | 17.8244 | 1670 | 1 | 0.07125365 | 1596.082
205.499 | 1685.0022 | -8.604 | 464 | 17.80513 | 1667.197 | 1 | 0.07117655 | 1594.355
204.789 | 1681.4007 | -7.863 | 464 | 17.77872 | 1663.622 | 1 | 0.07108221 | 1592.241
204.054 | 1677.6228 | -8.143 | 464 | 17.75138 | 1659.871 | 1 | 0.07098234 | 1590.004
203.384 | 1673.6685 | -7.425 | 464 | 17.72646 | 1655.942 | 1 | 0.07086937 | 1587.474
202.713 | 1670.1993 | -7.438 | 464 | 17.7015 | 1652.498 | 1 | 0.07077717 | 1585.409
202.035 | 1666.4655 | -7.511 | 464 | 17.67628 | 1648.789 | 1 | 0.07067413 | 1583.101
201.356 | 1662.9963 | -7.517 | 464 | 17.65102 | 1645.345 | 1 | 0.07058244 | 1581.047
200.693 | 1659.8799 | -7.339 | 464 | 17.62636 | 1642.254 | 1 | 0.07050447 | 1579.3
199.99 | 1656.102 | -7.766 | 464 | 17.6002 | 1638.502 | 1 | 0.0704014 | 1576.991
199.363 | 1652.574 | -6.945 | 464 | 17.57688 | 1634.997 | 1 | 0.07030257 | 1574.778
198.756 | 1649.2371 | -6.721 | 464 | 17.5543 | 1631.683 | 1 | 0.0702102 | 1572.709
198.127 | 1645.9002 | -6.97 | 464 | 17.5309 | 1628.369 | 1 | 0.07011961 | 1570.679
197.497 | 1642.8279 | -6.962 | 464 | 17.50747 | 1625.32 | 1 | 0.07004043 | 1568.906
196.888 | 1639.4028 | -6.757 | 464 | 17.48481 | 1621.918 | 1 | 0.06994421 | 1566.75
196.264 | 1636.0071 | -6.905 | 464 | 17.4616 | 1618.545 | 1 | 0.06985044 | 1564.65
195.675 | 1633.7286 | -6.516 | 464 | 17.43969 | 1616.289 | 1 | 0.06980189 | 1563.562
195.044 | 1630.3035 | -6.99 | 464 | 17.41622 | 1612.887 | 1 | 0.06970732 | 1561.444
194.461 | 1627.4517 | -6.45 | 464 | 17.39453 | 1610.057 | 1 | 0.0696334 | 1559.788
193.877 | 1624.0119 | -6.463 | 464 | 17.37281 | 1606.639 | 1 | 0.06953407 | 1557.563
193.317 | 1621.4247 | -6.188 | 464 | 17.35198 | 1604.073 | 1 | 0.06946955 | 1556.118
192.732 | 1618.0878 | -6.474 | 464 | 17.33022 | 1600.758 | 1 | 0.06937461 | 1553.991
192.164 | 1614.6627 | -6.284 | 464 | 17.30909 | 1597.354 | 1 | 0.06927433 | 1551.745
191.624 | 1612.5018 | -5.978 | 464 | 17.289 | 1595.213 | 1 | 0.06922645 | 1550.673
191.091 | 1609.4736 | -5.894 | 464 | 17.26917 | 1592.204 | 1 | 0.0691403 | 1548.743
190.542 | 1606.4454 | -6.077 | 464 | 17.24875 | 1589.197 | 1 | 0.06905544 | 1546.842
190.013 | 1604.5932 | -5.847 | 464 | 17.22907 | 1587.364 | 1 | 0.06901994 | 1546.047
189.452 | 1601.4327 | -6.212 | 464 | 17.2082 | 1584.224 | 1 | 0.06893025 | 1544.038
188.915 | 1598.4045 | -5.931 | 464 | 17.18823 | 1581.216 | 1 | 0.0688442 | 1542.11
188.382 | 1596.2289 | -5.898 | 464 | 17.1684 | 1579.06 | 1 | 0.06879489 | 1541.006
187.876 | 1593.5241 | -5.595 | 464 | 17.14958 | 1576.375 | 1 | 0.06872019 | 1539.332
187.222 | 1590.0108 | -5.437 | 464 | 17.12525 | 1572.886 | 1 | 0.0686228 | 1537.151
186.706 | 1588.0704 | -5.713 | 464 | 17.10606 | 1570.964 | 1 | 0.0685822 | 1536.241
186.028 | 1584.2925 | -5.641 | 464 | 17.08084 | 1567.212 | 1 | 0.06847518 | 1533.844
185.414 | 1581.6612 | -5.098 | 464 | 17.058 | 1564.603 | 1 | 0.06841271 | 1532.445
184.802 | 1578.6624 | -5.082 | 464 | 17.03523 | 1561.627 | 1 | 0.06833395 | 1530.681
184.299 | 1575.9282 | -5.567 | 464 | 17.01652 | 1558.912 | 1 | 0.06825738 | 1528.965
183.726 | 1573.1646 | -4.751 | 464 | 16.9952 | 1556.169 | 1 | 0.06818547 | 1527.354
183.104 | 1570.1952 | -5.163 | 464 | 16.97207 | 1553.223 | 1 | 0.06810869 | 1525.635
182.517 | 1566.6672 | -4.874 | 464 | 16.95023 | 1549.717 | 1 | 0.06800434 | 1523.297
181.886 | 1563.5949 | -5.244 | 464 | 16.92676 | 1546.668 | 1 | 0.06792368 | 1521.49
181.311 | 1560.7725 | -4.774 | 464 | 16.90537 | 1543.867 | 1 | 0.06784913 | 1519.82
180.725 | 1558.0383 | -4.859 | 464 | 16.88357 | 1541.155 | 1 | 0.06777935 | 1518.257
180.171 | 1555.4217 | -4.605 | 464 | 16.86296 | 1538.559 | 1 | 0.06771194 | 1516.747
179.603 | 1552.3935 | -4.71 | 464 | 16.84183 | 1535.552 | 1 | 0.06762757 | 1514.857
179.054 | 1549.5564 | -4.554 | 464 | 16.82141 | 1532.735 | 1 | 0.06754991 | 1513.118
178.501 | 1547.1897 | -4.594 | 464 | 16.80084 | 1530.389 | 1 | 0.06749329 | 1511.85
177.959 | 1545.117 | -4.492 | 464 | 16.78068 | 1528.336 | 1 | 0.06744866 | 1510.85
177.442 | 1541.7213 | -4.288 | 464 | 16.76145 | 1524.96 | 1 | 0.06734343 | 1508.493
176.903 | 1539.6486 | -4.473 | 464 | 16.7414 | 1522.907 | 1 | 0.06729848 | 1507.486
176.384 | 1537.2672 | -4.309 | 464 | 16.72209 | 1520.545 | 1 | 0.06723812 | 1506.134
175.869 | 1534.5036 | -4.276 | 464 | 16.70293 | 1517.801 | 1 | 0.06716048 | 1504.395
175.367 | 1532.1663 | -3.576 | 464 | 16.68426 | 1515.482 | 1 | 0.06710052 | 1503.052
174.761 | 1529.2998 | -4.647 | 464 | 16.66172 | 1512.638 | 1 | 0.06702611 | 1501.385
174.245 | 1527.1536 | -4.291 | 464 | 16.64252 | 1510.511 | 1 | 0.06697576 | 1500.257
173.658 | 1524.1548 | -3.9 | 464 | 16.62069 | 1507.534 | 1 | 0.06689374 | 1498.42
173.075 | 1521.2148 | -3.877 | 464 | 16.599 | 1504.616 | 1 | 0.06681391 | 1496.631
172.494 | 1518.363 | -3.858 | 464 | 16.57739 | 1501.786 | 1 | 0.06673776 | 1494.926
171.94 | 1516.011 | -3.686 | 464 | 16.55678 | 1499.454 | 1 | 0.06668143 | 1493.664
171.35 | 1513.218 | -3.919 | 464 | 16.53483 | 1496.683 | 1 | 0.06660858 | 1492.032
170.792 | 1510.6161 | -3.7 | 464 | 16.51408 | 1494.102 | 1 | 0.0665414 | 1490.527
170.224 | 1507.7643 | -3.779 | 464 | 16.49295 | 1491.271 | 1 | 0.06646391 | 1488.792
169.644 | 1505.2359 | -3.85 | 464 | 16.47137 | 1488.765 | 1 | 0.06640183 | 1487.401
169.13 | 1502.6634 | -3.409 | 464 | 16.45225 | 1486.211 | 1 | 0.06633198 | 1485.836
168.621 | 1500.5319 | -3.382 | 464 | 16.43332 | 1484.099 | 1 | 0.06628133 | 1484.702
168.084 | 1497.7242 | -3.563 | 464 | 16.41334 | 1481.311 | 1 | 0.06620289 | 1482.945
167.553 | 1495.2252 | -3.53 | 464 | 16.39359 | 1478.832 | 1 | 0.06613767 | 1481.484
167.051 | 1492.9173 | -3.335 | 464 | 16.37492 | 1476.542 | 1 | 0.06607842 | 1480.157
166.459 | 1490.0508 | -3.275 | 464 | 16.35289 | 1473.698 | 1 | 0.06600202 | 1478.445
165.897 | 1487.5224 | -3.109 | 464 | 16.33199 | 1471.19 | 1 | 0.06593807 | 1477.013
165.311 | 1484.5677 | -3.249 | 464 | 16.31019 | 1468.258 | 1 | 0.06585707 | 1475.198
164.718 | 1481.9805 | -3.281 | 464 | 16.28813 | 1465.692 | 1 | 0.06579311 | 1473.766
164.141 | 1479.8931 | -3.197 | 464 | 16.26667 | 1463.626 | 1 | 0.06575016 | 1472.804
163.584 | 1476.9972 | -3.085 | 464 | 16.24595 | 1460.751 | 1 | 0.06566909 | 1470.988
163.023 | 1474.41 | -3.107 | 464 | 16.22508 | 1458.185 | 1 | 0.0656022 | 1469.489
162.502 | 1471.9551 | -2.883 | 464 | 16.2057 | 1455.749 | 1 | 0.06553768 | 1468.044
161.983 | 1469.6178 | -2.872 | 464 | 16.18639 | 1453.431 | 1 | 0.06547824 | 1466.713
161.473 | 1467.0306 | -2.827 | 464 | 16.16742 | 1450.863 | 1 | 0.06540671 | 1465.11
160.942 | 1464.8697 | -2.936 | 464 | 16.14767 | 1448.722 | 1 | 0.06535621 | 1463.979
160.426 | 1462.2384 | -2.86 | 464 | 16.12847 | 1446.11 | 1 | 0.06528312 | 1462.342
159.908 | 1459.8864 | -2.866 | 464 | 16.10921 | 1443.777 | 1 | 0.06522277 | 1460.99
159.384 | 1457.1228 | -2.9 | 464 | 16.08971 | 1441.033 | 1 | 0.06514431 | 1459.233
158.835 | 1455.1383 | -2.602 | 464 | 16.06929 | 1439.069 | 1 | 0.06510325 | 1458.313
158.266 | 1452.3894 | -2.698 | 464 | 16.04813 | 1436.341 | 1 | 0.06502935 | 1456.657
157.691 | 1449.9198 | -2.733 | 464 | 16.02674 | 1433.893 | 1 | 0.06496858 | 1455.296
157.147 | 1447.3326 | -2.579 | 464 | 16.0065 | 1431.326 | 1 | 0.06489968 | 1453.753
156.596 | 1444.8336 | -2.614 | 464 | 15.986 | 1428.848 | 1 | 0.06483536 | 1452.312
156.084 | 1442.4816 | -2.426 | 464 | 15.96696 | 1426.515 | 1 | 0.0647742 | 1450.942
155.555 | 1439.4828 | -2.512 | 464 | 15.94728 | 1423.536 | 1 | 0.06468512 | 1448.947
155.017 | 1437.9834 | -2.55 | 464 | 15.92727 | 1422.056 | 1 | 0.06466494 | 1448.495
154.496 | 1435.3374 | -2.476 | 464 | 15.90789 | 1419.43 | 1 | 0.06459109 | 1446.84
153.99 | 1432.7355 | -2.4 | 464 | 15.88906 | 1416.846 | 1 | 0.06451785 | 1445.2
153.487 | 1430.9715 | -2.388 | 464 | 15.87035 | 1415.101 | 1 | 0.06448247 | 1444.407
152.969 | 1428.399 | -2.466 | 464 | 15.85108 | 1412.548 | 1 | 0.06441156 | 1442.819
152.438 | 1425.5325 | -2.207 | 464 | 15.83133 | 1409.701 | 1 | 0.06432834 | 1440.955
151.919 | 1423.4451 | -2.46 | 464 | 15.81202 | 1407.633 | 1 | 0.06427955 | 1439.862
151.41 | 1421.4753 | -2.116 | 464 | 15.79309 | 1405.682 | 1 | 0.06423522 | 1438.869
150.856 | 1418.2854 | -2.299 | 464 | 15.77248 | 1402.513 | 1 | 0.06413911 | 1436.716
150.336 | 1416.5802 | -2.157 | 464 | 15.75314 | 1400.827 | 1 | 0.06410781 | 1436.015
149.792 | 1413.8607 | -2.261 | 464 | 15.7329 | 1398.128 | 1 | 0.06403221 | 1434.322
149.263 | 1411.5675 | -2.195 | 464 | 15.71323 | 1395.854 | 1 | 0.06397474 | 1433.034
148.754 | 1408.8921 | -2.117 | 464 | 15.69429 | 1393.198 | 1 | 0.06389791 | 1431.313
148.246 | 1406.3637 | -2.111 | 464 | 15.67539 | 1390.688 | 1 | 0.06382767 | 1429.74
147.741 | 1404.291 | -2.096 | 464 | 15.65661 | 1388.634 | 1 | 0.06377803 | 1428.628
147.226 | 1402.4535 | -2.14 | 464 | 15.63745 | 1386.816 | 1 | 0.06374008 | 1427.778
146.668 | 1400.0427 | -2.056 | 464 | 15.61669 | 1384.426 | 1 | 0.06367964 | 1426.424
146.164 | 1397.8818 | -2.094 | 464 | 15.59795 | 1382.284 | 1 | 0.06362578 | 1425.218
145.633 | 1395.1623 | -1.96 | 464 | 15.57819 | 1379.584 | 1 | 0.06354861 | 1423.489
145.09 | 1392.9867 | -2.005 | 464 | 15.55799 | 1377.429 | 1 | 0.06349752 | 1422.344
144.565 | 1390.0614 | -1.936 | 464 | 15.53847 | 1374.523 | 1 | 0.0634102 | 1420.388
144.009 | 1387.6212 | -2.054 | 464 | 15.51778 | 1372.103 | 1 | 0.063348 | 1418.995
143.496 | 1385.6073 | -1.894 | 464 | 15.4987 | 1370.109 | 1 | 0.06330155 | 1417.955
142.96 | 1383.2112 | -1.979 | 464 | 15.47876 | 1367.732 | 1 | 0.0632395 | 1416.565
142.46 | 1380.9621 | -1.845 | 464 | 15.46016 | 1365.502 | 1 | 0.06318093 | 1415.253
141.934 | 1378.5072 | -1.941 | 464 | 15.4406 | 1363.067 | 1 | 0.06311516 | 1413.78
141.413 | 1376.4786 | -1.924 | 464 | 15.42122 | 1361.057 | 1 | 0.06306864 | 1412.738
140.906 | 1374.0237 | -1.87 | 464 | 15.40236 | 1358.621 | 1 | 0.06300106 | 1411.224
140.347 | 1371.4071 | -1.859 | 464 | 15.38156 | 1356.026 | 1 | 0.06293066 | 1409.647
139.807 | 1368.9669 | -1.792 | 464 | 15.36147 | 1353.605 | 1 | 0.06286667 | 1408.213
139.26 | 1366.5561 | -1.82 | 464 | 15.34113 | 1351.215 | 1 | 0.06280464 | 1406.824
138.707 | 1364.2923 | -1.833 | 464 | 15.32056 | 1348.972 | 1 | 0.06274995 | 1405.599
138.206 | 1362.249 | -1.85 | 464 | 15.30192 | 1346.947 | 1 | 0.06270073 | 1404.496
137.687 | 1360.2204 | -1.723 | 464 | 15.28261 | 1344.938 | 1 | 0.06265382 | 1403.446
137.162 | 1357.4568 | -1.744 | 464 | 15.26308 | 1342.194 | 1 | 0.06257317 | 1401.639
136.625 | 1355.634 | -1.783 | 464 | 15.24311 | 1340.391 | 1 | 0.06253745 | 1400.839
136.116 | 1352.841 | -1.691 | 464 | 15.22417 | 1337.617 | 1 | 0.06245385 | 1398.966
135.585 | 1349.9451 | -1.766 | 464 | 15.20442 | 1334.741 | 1 | 0.06236738 | 1397.029
135.055 | 1348.2105 | -1.601 | 464 | 15.18471 | 1333.026 | 1 | 0.06233505 | 1396.305
134.528 | 1345.9908 | -1.75 | 464 | 15.1651 | 1330.826 | 1 | 0.06227974 | 1395.066
134.009 | 1343.8299 | -1.725 | 464 | 15.1458 | 1328.684 | 1 | 0.06222642 | 1393.872
133.47 | 1341.2427 | -1.627 | 464 | 15.12575 | 1326.117 | 1 | 0.06215492 | 1392.27
132.964 | 1338.876 | -1.683 | 464 | 15.10692 | 1323.769 | 1 | 0.06209067 | 1390.831
132.434 | 1336.4799 | -1.599 | 464 | 15.08721 | 1321.393 | 1 | 0.0620272 | 1389.409
131.908 | 1333.9956 | -1.591 | 464 | 15.06764 | 1318.928 | 1 | 0.06195917 | 1387.885
131.398 | 1332.1434 | -1.693 | 464 | 15.04867 | 1317.095 | 1 | 0.06191932 | 1386.993
130.885 | 1329.6885 | -1.554 | 464 | 15.02959 | 1314.659 | 1 | 0.06185138 | 1385.471
130.347 | 1327.2336 | -1.623 | 464 | 15.00957 | 1312.224 | 1 | 0.06178571 | 1384
129.816 | 1325.4402 | -1.607 | 464 | 14.98982 | 1310.45 | 1 | 0.06175051 | 1383.211
129.271 | 1322.4561 | -1.508 | 464 | 14.96955 | 1307.487 | 1 | 0.06166045 | 1381.194
128.743 | 1320.3099 | -1.595 | 464 | 14.94991 | 1305.36 | 1 | 0.06160827 | 1380.025
128.221 | 1317.7374 | -1.447 | 464 | 14.93049 | 1302.807 | 1 | 0.06153536 | 1378.392
127.69 | 1315.5765 | -1.6 | 464 | 14.91074 | 1300.666 | 1 | 0.06148268 | 1377.212
127.15 | 1313.6949 | -1.496 | 464 | 14.89065 | 1298.804 | 1 | 0.06144403 | 1376.346
126.645 | 1310.9019 | -1.526 | 464 | 14.87186 | 1296.03 | 1 | 0.06135895 | 1374.441
126.114 | 1308.7263 | -1.47 | 464 | 14.85211 | 1293.874 | 1 | 0.06130547 | 1373.243
125.574 | 1306.3743 | -1.495 | 464 | 14.83202 | 1291.542 | 1 | 0.06124443 | 1371.875
125.069 | 1304.2428 | -1.526 | 464 | 14.81324 | 1289.43 | 1 | 0.06119054 | 1370.668
124.557 | 1301.979 | -1.418 | 464 | 14.79419 | 1287.185 | 1 | 0.06113099 | 1369.334
124.05 | 1299.627 | -1.401 | 464 | 14.77533 | 1284.852 | 1 | 0.06106673 | 1367.895
123.545 | 1297.6425 | -1.524 | 464 | 14.75655 | 1282.886 | 1 | 0.06101972 | 1366.842
123.041 | 1295.4522 | -1.395 | 464 | 14.7378 | 1280.714 | 1 | 0.06096279 | 1365.566
122.528 | 1292.8209 | -1.42 | 464 | 14.71872 | 1278.102 | 1 | 0.06088566 | 1363.839
121.982 | 1290.5424 | -1.395 | 464 | 14.69841 | 1275.844 | 1 | 0.06082838 | 1362.556
121.443 | 1287.8964 | -1.49 | 464 | 14.67836 | 1273.218 | 1 | 0.06075286 | 1360.864
120.913 | 1285.7061 | -1.354 | 464 | 14.65864 | 1271.047 | 1 | 0.0606982 | 1359.64
120.408 | 1283.9421 | -1.4 | 464 | 14.63986 | 1269.302 | 1 | 0.06066151 | 1358.818
119.908 | 1281.5901 | -1.385 | 464 | 14.62126 | 1266.969 | 1 | 0.06059622 | 1357.355
119.405 | 1279.3263 | -1.39 | 464 | 14.60255 | 1264.724 | 1 | 0.06053538 | 1355.993
118.877 | 1277.0478 | -1.349 | 464 | 14.5829 | 1262.465 | 1 | 0.06047616 | 1354.666
118.347 | 1275.0927 | -1.354 | 464 | 14.56319 | 1260.53 | 1 | 0.06043258 | 1353.69
117.813 | 1272.3585 | -1.366 | 464 | 14.54333 | 1257.815 | 1 | 0.06035198 | 1351.884
117.297 | 1270.08 | -1.316 | 464 | 14.52413 | 1255.556 | 1 | 0.06029149 | 1350.529
116.797 | 1268.3895 | -1.216 | 464 | 14.50553 | 1253.884 | 1 | 0.06025768 | 1349.772
116.264 | 1265.7582 | -1.435 | 464 | 14.4857 | 1251.272 | 1 | 0.06018176 | 1348.071
115.731 | 1263.7443 | -1.265 | 464 | 14.46588 | 1249.278 | 1 | 0.06013549 | 1347.035
115.226 | 1261.3335 | -1.288 | 464 | 14.44709 | 1246.886 | 1 | 0.06006741 | 1345.51
114.704 | 1259.2461 | -1.333 | 464 | 14.42767 | 1244.818 | 1 | 0.06001648 | 1344.369
114.173 | 1257.0411 | -1.26 | 464 | 14.40792 | 1242.633 | 1 | 0.0599607 | 1343.12
113.671 | 1254.5715 | -1.283 | 464 | 14.38925 | 1240.182 | 1 | 0.05988934 | 1341.521
113.148 | 1252.4694 | -1.242 | 464 | 14.36979 | 1238.1 | 1 | 0.05983768 | 1340.364
112.615 | 1250.1468 | -1.263 | 464 | 14.34997 | 1235.797 | 1 | 0.05977628 | 1338.989
112.11 | 1248.0741 | -1.198 | 464 | 14.33118 | 1233.743 | 1 | 0.05972426 | 1337.823
111.603 | 1245.5163 | -1.294 | 464 | 14.31232 | 1231.204 | 1 | 0.05964888 | 1336.135
111.094 | 1243.473 | -1.207 | 464 | 14.29339 | 1229.18 | 1 | 0.05959858 | 1335.008
110.587 | 1241.5032 | -1.203 | 464 | 14.27453 | 1227.229 | 1 | 0.05955162 | 1333.956
110.067 | 1239.1218 | -1.235 | 464 | 14.25518 | 1224.867 | 1 | 0.05948589 | 1332.484
109.554 | 1236.8433 | -1.136 | 464 | 14.2361 | 1222.607 | 1 | 0.05942443 | 1331.107
109.015 | 1234.6971 | -1.194 | 464 | 14.21605 | 1220.481 | 1 | 0.05937187 | 1329.93
108.504 | 1232.1687 | -1.133 | 464 | 14.19704 | 1217.972 | 1 | 0.05929796 | 1328.274
108.002 | 1230.2577 | -1.19 | 464 | 14.17837 | 1216.079 | 1 | 0.0592532 | 1327.272
107.487 | 1227.8763 | -1.14 | 464 | 14.15921 | 1213.717 | 1 | 0.05918674 | 1325.783
106.987 | 1225.8624 | -1.109 | 464 | 14.14061 | 1211.722 | 1 | 0.0591367 | 1324.662
106.462 | 1223.6574 | -1.16 | 464 | 14.12108 | 1209.536 | 1 | 0.05907971 | 1323.386
105.961 | 1221.6288 | -1.111 | 464 | 14.10245 | 1207.526 | 1 | 0.05902899 | 1322.249
105.436 | 1219.0857 | -1.09 | 464 | 14.08292 | 1205.003 | 1 | 0.05895538 | 1320.601
104.922 | 1216.8366 | -1.139 | 464 | 14.0638 | 1202.773 | 1 | 0.05889503 | 1319.249
104.41 | 1214.808 | -1.062 | 464 | 14.04475 | 1200.763 | 1 | 0.05884525 | 1318.134
103.893 | 1212.7353 | -1.073 | 464 | 14.02552 | 1198.71 | 1 | 0.05879376 | 1316.98
103.364 | 1210.3098 | -1.1 | 464 | 14.00584 | 1196.304 | 1 | 0.05872608 | 1315.464
102.859 | 1208.3988 | -1.046 | 464 | 13.98706 | 1194.412 | 1 | 0.05868128 | 1314.461
102.341 | 1205.5617 | -1.077 | 464 | 13.96779 | 1191.594 | 1 | 0.05859219 | 1312.465
101.855 | 1203.7977 | -0.987 | 464 | 13.94971 | 1189.848 | 1 | 0.0585527 | 1311.58
101.33 | 1201.2987 | -1.045 | 464 | 13.93018 | 1187.369 | 1 | 0.05848079 | 1309.97
100.831 | 1199.3583 | -1.015 | 464 | 13.91162 | 1185.447 | 1 | 0.05843381 | 1308.917
100.319 | 1197.3444 | -1.085 | 464 | 13.89257 | 1183.452 | 1 | 0.05838445 | 1307.812
99.851 | 1195.1394 | -0.951 | 464 | 13.87516 | 1181.264 | 1 | 0.05832133 | 1306.398
99.339 | 1192.905 | -1.02 | 464 | 13.85612 | 1179.049 | 1 | 0.05826099 | 1305.046
98.838 | 1190.7294 | -1.04 | 464 | 13.83748 | 1176.892 | 1 | 0.05820245 | 1303.735
98.382 | 1188.9213 | -0.927 | 464 | 13.82052 | 1175.101 | 1 | 0.05815763 | 1302.731
97.869 | 1186.878 | -1.022 | 464 | 13.80143 | 1173.077 | 1 | 0.05810673 | 1301.591
97.407 | 1184.6142 | -0.94 | 464 | 13.78425 | 1170.83 | 1 | 0.05803986 | 1300.093
96.915 | 1182.5709 | -0.981 | 464 | 13.76595 | 1168.805 | 1 | 0.05798681 | 1298.905
96.437 | 1180.5129 | -0.951 | 464 | 13.74817 | 1166.765 | 1 | 0.05793162 | 1297.668
95.97 | 1178.3373 | -0.931 | 464 | 13.73079 | 1164.607 | 1 | 0.05786946 | 1296.276
95.462 | 1176.4704 | -1.013 | 464 | 13.7119 | 1162.759 | 1 | 0.05782664 | 1295.317
95.016 | 1174.2507 | -0.907 | 464 | 13.69531 | 1160.555 | 1 | 0.05776013 | 1293.827
94.568 | 1172.4867 | -0.893 | 464 | 13.67864 | 1158.808 | 1 | 0.05771645 | 1292.848
94.113 | 1170.6492 | -0.906 | 464 | 13.66172 | 1156.987 | 1 | 0.05766977 | 1291.803
93.637 | 1168.9293 | -0.948 | 464 | 13.64401 | 1155.285 | 1 | 0.05763101 | 1290.935
93.147 | 1167.0624 | -0.978 | 464 | 13.62578 | 1153.437 | 1 | 0.05758628 | 1289.933
92.726 | 1164.8427 | -0.856 | 464 | 13.61012 | 1151.233 | 1 | 0.05751706 | 1288.382
92.268 | 1162.8288 | -0.911 | 464 | 13.59308 | 1149.236 | 1 | 0.05746173 | 1287.143
91.871 | 1161.4176 | -0.793 | 464 | 13.57832 | 1147.839 | 1 | 0.05743047 | 1286.443
91.39 | 1159.1979 | -0.958 | 464 | 13.56042 | 1145.637 | 1 | 0.05736706 | 1285.022
90.965 | 1157.4192 | -0.845 | 464 | 13.54461 | 1143.875 | 1 | 0.05732012 | 1283.971
90.542 | 1155.7581 | -0.843 | 464 | 13.52888 | 1142.229 | 1 | 0.05727886 | 1283.046
90.099 | 1153.8471 | -0.901 | 464 | 13.5124 | 1140.335 | 1 | 0.05722702 | 1281.885
89.681 | 1151.8479 | -0.833 | 464 | 13.49685 | 1138.351 | 1 | 0.05716822 | 1280.568
89.249 | 1150.3191 | -0.859 | 464 | 13.48078 | 1136.838 | 1 | 0.05713441 | 1279.811
88.833 | 1148.217 | -0.829 | 464 | 13.46531 | 1134.752 | 1 | 0.05707017 | 1278.372
88.437 | 1146.6147 | -0.79 | 464 | 13.45058 | 1133.164 | 1 | 0.05702902 | 1277.45
88.009 | 1144.7919 | -0.87 | 464 | 13.43465 | 1131.357 | 1 | 0.05697994 | 1276.351
87.614 | 1143.1749 | -0.788 | 464 | 13.41996 | 1129.755 | 1 | 0.0569379 | 1275.409
87.172 | 1140.8964 | -0.881 | 464 | 13.40352 | 1127.493 | 1 | 0.05686717 | 1273.825
86.762 | 1139.1618 | -0.817 | 464 | 13.38827 | 1125.774 | 1 | 0.05682063 | 1272.782
86.413 | 1137.9123 | -0.697 | 464 | 13.37529 | 1124.537 | 1 | 0.05679245 | 1272.151
86.001 | 1136.3688 | -0.822 | 464 | 13.35996 | 1123.009 | 1 | 0.05675572 | 1271.328
85.583 | 1134.3843 | -0.832 | 464 | 13.34441 | 1121.04 | 1 | 0.05669727 | 1270.019
85.229 | 1132.9731 | -0.72 | 464 | 13.33124 | 1119.642 | 1 | 0.05666136 | 1269.214
84.845 | 1131.1356 | -0.766 | 464 | 13.31696 | 1117.819 | 1 | 0.05660686 | 1267.994
84.466 | 1130.1066 | -0.756 | 464 | 13.30286 | 1116.804 | 1 | 0.05659278 | 1267.678
84.063 | 1127.8869 | -0.804 | 464 | 13.28787 | 1114.599 | 1 | 0.05652076 | 1266.065
83.668 | 1126.5639 | -0.787 | 464 | 13.27317 | 1113.291 | 1 | 0.05649336 | 1265.451
83.33 | 1124.7705 | -0.686 | 464 | 13.2606 | 1111.51 | 1 | 0.05643633 | 1264.174
82.942 | 1123.1388 | -0.773 | 464 | 13.24617 | 1109.893 | 1 | 0.05639251 | 1263.192
82.589 | 1121.8011 | -0.705 | 464 | 13.23304 | 1108.568 | 1 | 0.05636008 | 1262.466
82.216 | 1120.14 | -0.743 | 464 | 13.21916 | 1106.921 | 1 | 0.0563132 | 1261.416
81.848 | 1118.9493 | -0.733 | 464 | 13.20547 | 1105.744 | 1 | 0.05628973 | 1260.89
81.499 | 1116.7002 | -0.696 | 464 | 13.19249 | 1103.508 | 1 | 0.05621043 | 1259.114
81.138 | 1115.1861 | -0.734 | 464 | 13.17906 | 1102.007 | 1 | 0.05616973 | 1258.202
80.779 | 1113.9219 | -0.715 | 464 | 13.16571 | 1100.756 | 1 | 0.05614154 | 1257.571
80.422 | 1112.5107 | -0.712 | 464 | 13.15243 | 1099.358 | 1 | 0.05610565 | 1256.767
80.08 | 1111.0701 | -0.682 | 464 | 13.13971 | 1097.93 | 1 | 0.05606671 | 1255.894
79.739 | 1109.0709 | -0.678 | 464 | 13.12702 | 1095.944 | 1 | 0.05599911 | 1254.38
79.386 | 1108.1007 | -0.704 | 464 | 13.11389 | 1094.987 | 1 | 0.05598528 | 1254.07
79.06 | 1106.3808 | -0.664 | 464 | 13.10176 | 1093.279 | 1 | 0.05593037 | 1252.84
78.706 | 1105.2489 | -0.705 | 464 | 13.08859 | 1092.16 | 1 | 0.05590835 | 1252.347
78.376 | 1103.7936 | -0.656 | 464 | 13.07632 | 1090.717 | 1 | 0.05586733 | 1251.428
78.05 | 1102.3677 | -0.65 | 464 | 13.06419 | 1089.304 | 1 | 0.05582738 | 1250.533
77.71 | 1100.9124 | -0.678 | 464 | 13.05154 | 1087.861 | 1 | 0.05578733 | 1249.636
77.377 | 1099.6335 | -0.664 | 464 | 13.03916 | 1086.594 | 1 | 0.05575559 | 1248.925
77.049 | 1098.3252 | -0.665 | 464 | 13.02696 | 1085.298 | 1 | 0.05572182 | 1248.169
76.707 | 1096.5465 | -0.683 | 464 | 13.01423 | 1083.532 | 1 | 0.05566529 | 1246.903
76.413 | 1095.7674 | -0.587 | 464 | 13.0033 | 1082.764 | 1 | 0.05565521 | 1246.677
76.083 | 1094.5326 | -0.656 | 464 | 12.99102 | 1081.542 | 1 | 0.05562537 | 1246.008
75.767 | 1093.1214 | -0.63 | 464 | 12.97927 | 1080.142 | 1 | 0.05558502 | 1245.104
75.464 | 1091.3721 | -0.604 | 464 | 12.968 | 1078.404 | 1 | 0.0555259 | 1243.78
75.135 | 1090.0638 | -0.671 | 464 | 12.95576 | 1077.108 | 1 | 0.05549211 | 1243.023
74.829 | 1088.5644 | -0.608 | 464 | 12.94438 | 1075.62 | 1 | 0.05544611 | 1241.993
74.529 | 1087.506 | -0.598 | 464 | 12.93322 | 1074.573 | 1 | 0.0554222 | 1241.457
74.218 | 1085.6685 | -0.619 | 464 | 12.92165 | 1072.747 | 1 | 0.05535921 | 1240.046
73.931 | 1084.5513 | -0.573 | 464 | 12.91097 | 1071.64 | 1 | 0.0553309 | 1239.412
73.614 | 1083.3018 | -0.644 | 464 | 12.89918 | 1070.403 | 1 | 0.05529882 | 1238.694
73.341 | 1081.9053 | -0.543 | 464 | 12.88902 | 1069.016 | 1 | 0.05525462 | 1237.703
73.033 | 1080.6264 | -0.613 | 464 | 12.87757 | 1067.749 | 1 | 0.05522006 | 1236.929
72.742 | 1079.7444 | -0.581 | 464 | 12.86674 | 1066.878 | 1 | 0.05520427 | 1236.576
72.46 | 1078.392 | -0.561 | 464 | 12.85625 | 1065.536 | 1 | 0.05516321 | 1235.656
72.16 | 1077.0396 | -0.599 | 464 | 12.84509 | 1064.195 | 1 | 0.05512397 | 1234.777
71.891 | 1075.9077 | -0.546 | 464 | 12.83509 | 1063.073 | 1 | 0.05509295 | 1234.082
71.606 | 1074.7758 | -0.569 | 464 | 12.82448 | 1061.951 | 1 | 0.05506356 | 1233.424
71.321 | 1073.3205 | -0.569 | 464 | 12.81388 | 1060.507 | 1 | 0.05501737 | 1232.389
71.045 | 1072.4679 | -0.549 | 464 | 12.80362 | 1059.664 | 1 | 0.05500152 | 1232.034
70.765 | 1070.8215 | -0.557 | 464 | 12.7932 | 1058.028 | 1 | 0.05494485 | 1230.765
70.479 | 1070.4393 | -0.57 | 464 | 12.78256 | 1057.657 | 1 | 0.05495445 | 1230.98
70.218 | 1068.7488 | -0.531 | 464 | 12.77285 | 1055.976 | 1 | 0.05489349 | 1229.614
69.937 | 1067.4111 | -0.56 | 464 | 12.7624 | 1054.649 | 1 | 0.05485289 | 1228.705
69.692 | 1066.3233 | -0.488 | 464 | 12.75329 | 1053.57 | 1 | 0.05482156 | 1228.003
69.402 | 1064.9268 | -0.578 | 464 | 12.7425 | 1052.184 | 1 | 0.05477878 | 1227.045
69.151 | 1063.8243 | -0.5 | 464 | 12.73316 | 1051.091 | 1 | 0.05474727 | 1226.339
68.892 | 1062.957 | -0.517 | 464 | 12.72353 | 1050.233 | 1 | 0.05472882 | 1225.926
68.623 | 1061.7516 | -0.548 | 464 | 12.71352 | 1049.038 | 1 | 0.05469377 | 1225.141
68.373 | 1060.458 | -0.499 | 464 | 12.70422 | 1047.754 | 1 | 0.05465215 | 1224.208
68.127 | 1059.2232 | -0.49 | 464 | 12.69507 | 1046.528 | 1 | 0.05461315 | 1223.335
67.848 | 1058.0766 | -0.555 | 464 | 12.68469 | 1045.392 | 1 | 0.05458214 | 1222.64
67.612 | 1057.2975 | -0.472 | 464 | 12.67591 | 1044.622 | 1 | 0.05456587 | 1222.276
67.357 | 1056.2391 | -0.508 | 464 | 12.66643 | 1043.573 | 1 | 0.05453697 | 1221.628
67.117 | 1055.1366 | -0.478 | 464 | 12.6575 | 1042.479 | 1 | 0.0545042 | 1220.894
66.879 | 1053.9018 | -0.485 | 464 | 12.64865 | 1041.253 | 1 | 0.05446428 | 1220
66.62 | 1052.6376 | -0.515 | 464 | 12.63901 | 1039.999 | 1 | 0.05442497 | 1219.119
66.376 | 1051.6674 | -0.487 | 464 | 12.62993 | 1039.037 | 1 | 0.05439948 | 1218.548
66.146 | 1050.3591 | -0.458 | 464 | 12.62138 | 1037.738 | 1 | 0.05435482 | 1217.548
65.898 | 1049.6241 | -0.494 | 464 | 12.61215 | 1037.012 | 1 | 0.05434204 | 1217.262
65.68 | 1048.11 | -0.434 | 464 | 12.60404 | 1035.506 | 1 | 0.05428531 | 1215.991
65.425 | 1047.522 | -0.521 | 464 | 12.59456 | 1034.927 | 1 | 0.05428095 | 1215.893
65.192 | 1046.3313 | -0.464 | 464 | 12.58589 | 1033.745 | 1 | 0.05424268 | 1215.036
64.966 | 1044.876 | -0.45 | 464 | 12.57748 | 1032.299 | 1 | 0.05418978 | 1213.851
64.73 | 1044.141 | -0.472 | 464 | 12.56871 | 1031.572 | 1 | 0.05417571 | 1213.536
64.51 | 1043.2002 | -0.438 | 464 | 12.56052 | 1030.64 | 1 | 0.05414917 | 1212.941
64.269 | 1041.9948 | -0.479 | 464 | 12.55156 | 1029.443 | 1 | 0.05411089 | 1212.084
64.059 | 1041.1569 | -0.428 | 464 | 12.54374 | 1028.613 | 1 | 0.05408869 | 1211.587
63.806 | 1040.025 | -0.504 | 464 | 12.53433 | 1027.491 | 1 | 0.05405549 | 1210.843
63.597 | 1038.6579 | -0.418 | 464 | 12.52656 | 1026.131 | 1 | 0.05400531 | 1209.719
63.365 | 1037.9229 | -0.463 | 464 | 12.51793 | 1025.405 | 1 | 0.05399078 | 1209.393
63.161 | 1037.2614 | -0.406 | 464 | 12.51034 | 1024.751 | 1 | 0.0539772 | 1209.089
62.925 | 1036.1442 | -0.471 | 464 | 12.50156 | 1023.643 | 1 | 0.05394294 | 1208.322
62.732 | 1035.3063 | -0.384 | 464 | 12.49438 | 1022.812 | 1 | 0.0539189 | 1207.783
62.499 | 1034.2626 | -0.474 | 464 | 12.48571 | 1021.777 | 1 | 0.05388818 | 1207.095
62.326 | 1032.9396 | -0.345 | 464 | 12.47928 | 1020.46 | 1 | 0.05383644 | 1205.936
62.088 | 1032.3369 | -0.475 | 464 | 12.47043 | 1019.866 | 1 | 0.05382947 | 1205.78
61.852 | 1031.0874 | -0.47 | 464 | 12.46165 | 1018.626 | 1 | 0.05378815 | 1204.855
61.666 | 1030.0584 | -0.371 | 464 | 12.45473 | 1017.604 | 1 | 0.05375323 | 1204.072
61.448 | 1029.4557 | -0.435 | 464 | 12.44662 | 1017.009 | 1 | 0.05374416 | 1203.869
61.257 | 1028.2797 | -0.388 | 464 | 12.43951 | 1015.84 | 1 | 0.05370196 | 1202.924
61.039 | 1027.7946 | -0.435 | 464 | 12.4314 | 1015.363 | 1 | 0.0536991 | 1202.86
60.836 | 1026.5745 | -0.405 | 464 | 12.42385 | 1014.151 | 1 | 0.0536558 | 1201.89
60.633 | 1025.5749 | -0.405 | 464 | 12.4163 | 1013.159 | 1 | 0.05362414 | 1201.181
60.421 | 1024.9428 | -0.422 | 464 | 12.40842 | 1012.534 | 1 | 0.05361286 | 1200.928
60.215 | 1023.5316 | -0.411 | 464 | 12.40075 | 1011.131 | 1 | 0.05355969 | 1199.737
60.054 | 1022.9877 | -0.327 | 464 | 12.39476 | 1010.593 | 1 | 0.05354773 | 1199.469
59.831 | 1021.7529 | -0.444 | 464 | 12.38647 | 1009.366 | 1 | 0.05350564 | 1198.526
59.648 | 1020.8562 | -0.364 | 464 | 12.37966 | 1008.477 | 1 | 0.05347727 | 1197.891
59.451 | 1019.8272 | -0.394 | 464 | 12.37233 | 1007.455 | 1 | 0.05344333 | 1197.131
59.247 | 1019.445 | -0.406 | 464 | 12.36474 | 1007.08 | 1 | 0.05344443 | 1197.155
59.068 | 1018.4454 | -0.357 | 464 | 12.35809 | 1006.087 | 1 | 0.05341015 | 1196.387
58.868 | 1017.4899 | -0.407 | 464 | 12.35065 | 1005.139 | 1 | 0.05338039 | 1195.721
58.711 | 1016.6226 | -0.313 | 465 | 12.34481 | 1004.278 | 2 | 0.05335079 | 1195.058
58.52 | 1015.2702 | -0.381 | 466 | 12.3377 | 1002.932 | 3 | 0.05329897 | 1193.897
58.305 | 1014.8733 | -0.429 | 467 | 12.3297 | 1002.544 | 4 | 0.05330044 | 1193.93
58.15 | 1014.2265 | -0.309 | 468 | 12.32394 | 1001.903 | 5 | 0.05328232 | 1193.524
57.967 | 1013.0799 | -0.366 | 469 | 12.31713 | 1000.763 | 6 | 0.05324055 | 1192.588
57.79 | 1012.0509 | -0.36 | 470 | 12.31055 | 999.7404 | 7 | 0.05320439 | 1191.778
57.599 | 1011.1836 | -0.381 | 471 | 12.30344 | 998.8802 | 8 | 0.05317828 | 1191.194
57.412 | 1010.6691 | -0.372 | 472 | 12.29648 | 998.3726 | 9 | 0.05317054 | 1191.02
57.227 | 1009.2432 | -0.369 | 473 | 12.2896 | 996.9536 | 10 | 0.05311403 | 1189.754
57.064 | 1009.0374 | -0.326 | 474 | 12.28354 | 996.7539 | 11 | 0.0531202 | 1189.892
56.885 | 1008.0084 | -0.356 | 475 | 12.27688 | 995.7315 | 12 | 0.05308418 | 1189.086
56.729 | 1006.5678 | -0.311 | 476 | 12.27108 | 994.2967 | 13 | 0.05302377 | 1187.732
56.532 | 1006.1709 | -0.401 | 477 | 12.26375 | 993.9071 | 14 | 0.05302331 | 1187.722
56.382 | 1005.4212 | -0.298 | 478 | 12.25817 | 993.163 | 15 | 0.05299909 | 1187.18
56.211 | 1004.6862 | -0.342 | 479 | 12.25181 | 992.4344 | 16 | 0.05297786 | 1186.704
56.031 | 1003.8483 | -0.357 | 480 | 12.24511 | 991.6032 | 17 | 0.05295207 | 1186.126
55.874 | 1003.0251 | -0.315 | 481 | 12.23927 | 990.7858 | 18 | 0.05292464 | 1185.512
55.709 | 1001.9373 | -0.334 | 482 | 12.23314 | 989.7042 | 19 | 0.0528839 | 1184.599
55.556 | 1001.5404 | -0.305 | 483 | 12.22744 | 989.313 | 20 | 0.0528788 | 1184.485
55.377 | 1000.8054 | -0.357 | 484 | 12.22079 | 988.5846 | 21 | 0.05285836 | 1184.027
55.198 | 999.8352 | -0.358 | 485 | 12.21413 | 987.6211 | 22 | 0.05282534 | 1183.288
55.057 | 998.865 | -0.281 | 486 | 12.20888 | 986.6561 | 23 | 0.0527883 | 1182.458
54.878 | 998.3358 | -0.356 | 487 | 12.20222 | 986.1336 | 24 | 0.05277885 | 1182.246
54.729 | 997.3068 | -0.303 | 488 | 12.19668 | 985.1101 | 25 | 0.05273948 | 1181.364
54.573 | 996.7041 | -0.312 | 489 | 12.19088 | 984.5132 | 26 | 0.05272366 | 1181.01
54.412 | 995.9691 | -0.32 | 490 | 12.18489 | 983.7842 | 27 | 0.05270127 | 1180.509
54.264 | 995.6457 | -0.295 | 491 | 12.17938 | 983.4663 | 28 | 0.05269956 | 1180.47
54.087 | 994.308 | -0.353 | 492 | 12.1728 | 982.1352 | 29 | 0.05264655 | 1179.283
53.939 | 993.2937 | -0.295 | 493 | 12.16729 | 981.1264 | 30 | 0.05260779 | 1178.414
53.803 | 992.985 | -0.271 | 494 | 12.16223 | 980.8228 | 31 | 0.05260559 | 1178.365
53.633 | 992.4705 | -0.348 | 495 | 12.15591 | 980.3146 | 32 | 0.05259594 | 1178.149
53.484 | 991.2357 | -0.297 | 496 | 12.15037 | 979.0853 | 33 | 0.05254541 | 1177.017
53.32 | 990.8388 | -0.326 | 497 | 12.14427 | 978.6945 | 34 | 0.05254143 | 1176.928
53.188 | 990.0156 | -0.263 | 498 | 12.13936 | 977.8762 | 35 | 0.05251118 | 1176.25
53.043 | 989.2659 | -0.29 | 499 | 12.13396 | 977.1319 | 36 | 0.05248623 | 1175.692
52.882 | 988.281 | -0.321 | 500 | 12.12797 | 976.153 | 37 | 0.05245033 | 1174.887
52.751 | 987.7224 | -0.261 | 501 | 12.1231 | 975.5993 | 38 | 0.05243416 | 1174.525
52.607 | 986.9874 | -0.291 | 502 | 12.11775 | 974.8697 | 39 | 0.05240987 | 1173.981
52.439 | 986.1789 | -0.336 | 503 | 12.1115 | 974.0674 | 40 | 0.05238415 | 1173.405
52.305 | 985.6644 | -0.268 | 504 | 12.10651 | 973.5579 | 41 | 0.05237065 | 1173.103
52.171 | 984.8706 | -0.267 | 505 | 12.10153 | 972.7691 | 42 | 0.05234212 | 1172.463
52.016 | 984.0033 | -0.308 | 506 | 12.09576 | 971.9075 | 43 | 0.05231183 | 1171.785
51.878 | 983.1801 | -0.276 | 507 | 12.09063 | 971.0895 | 44 | 0.05228212 | 1171.119
51.743 | 982.8273 | -0.269 | 508 | 12.08561 | 970.7417 | 45 | 0.0522774 | 1171.014
51.604 | 981.9453 | -0.284 | 509 | 12.08043 | 969.8649 | 46 | 0.0522446 | 1170.279
51.474 | 981.5484 | -0.258 | 510 | 12.0756 | 969.4728 | 47 | 0.05223698 | 1170.108
51.322 | 980.7546 | -0.302 | 511 | 12.06994 | 968.6847 | 48 | 0.05221029 | 1169.51
51.186 | 980.49 | -0.272 | 512 | 12.06489 | 968.4251 | 49 | 0.05221043 | 1169.514
51.067 | 979.5786 | -0.239 | 513 | 12.06046 | 967.5181 | 50 | 0.05217389 | 1168.695
50.922 | 978.6084 | -0.288 | 514 | 12.05507 | 966.5533 | 51 | 0.05213692 | 1167.867
50.788 | 978.0939 | -0.266 | 515 | 12.05008 | 966.0438 | 52 | 0.05212335 | 1167.563
50.661 | 977.4765 | -0.259 | 516 | 12.04536 | 965.4311 | 53 | 0.05210349 | 1167.118
50.527 | 976.6239 | -0.268 | 517 | 12.04037 | 964.5835 | 54 | 0.05207167 | 1166.405
50.388 | 975.8742 | -0.276 | 518 | 12.0352 | 963.839 | 55 | 0.05204592 | 1165.829
50.263 | 975.4185 | -0.249 | 519 | 12.03055 | 963.3879 | 56 | 0.05203455 | 1165.574
50.128 | 974.7864 | -0.272 | 520 | 12.02553 | 962.7609 | 57 | 0.05201471 | 1165.13
50.003 | 974.1249 | -0.248 | 521 | 12.02088 | 962.104 | 58 | 0.05199222 | 1164.626
49.878 | 973.0959 | -0.249 | 522 | 12.01623 | 961.0797 | 59 | 0.05194986 | 1163.677
49.743 | 972.846 | -0.269 | 523 | 12.01121 | 960.8348 | 60 | 0.05195066 | 1163.695
49.619 | 971.7288 | -0.247 | 524 | 12.0066 | 959.7222 | 61 | 0.05190339 | 1162.636
49.502 | 971.7288 | -0.239 | 525 | 12.00224 | 959.7266 | 62 | 0.0519158 | 1162.914
49.372 | 970.9791 | -0.26 | 526 | 11.99741 | 958.9817 | 63 | 0.05188903 | 1162.314
49.247 | 970.2147 | -0.248 | 527 | 11.99276 | 958.2219 | 64 | 0.05186092 | 1161.685
49.138 | 969.7149 | -0.219 | 528 | 11.9887 | 957.7262 | 65 | 0.05184543 | 1161.338
49 | 969.0093 | -0.274 | 529 | 11.98357 | 957.0257 | 66 | 0.05182187 | 1160.81
48.89 | 968.1861 | -0.22 | 530 | 11.97948 | 956.2066 | 67 | 0.05178896 | 1160.073
48.77 | 967.9509 | -0.239 | 531 | 11.97501 | 955.9759 | 68 | 0.05178896 | 1160.073
48.654 | 967.3629 | -0.233 | 532 | 11.9707 | 955.3922 | 69 | 0.05176941 | 1159.635
48.52 | 966.7161 | -0.266 | 533 | 11.96571 | 954.7504 | 70 | 0.05174858 | 1159.168
48.432 | 965.8635 | -0.18 | 534 | 11.96244 | 953.9011 | 71 | 0.05171171 | 1158.342
48.273 | 965.1579 | -0.316 | 535 | 11.95653 | 953.2014 | 72 | 0.05169033 | 1157.863
48.177 | 964.5993 | -0.192 | 536 | 11.95295 | 952.6463 | 73 | 0.05167023 | 1157.413
48.066 | 964.2906 | -0.222 | 537 | 11.94883 | 952.3418 | 74 | 0.05166527 | 1157.302
47.948 | 963.3939 | -0.235 | 538 | 11.94444 | 951.4495 | 75 | 0.05162915 | 1156.493
47.845 | 962.9235 | -0.205 | 539 | 11.9406 | 950.9829 | 76 | 0.05161456 | 1156.166
47.716 | 962.5266 | -0.259 | 540 | 11.93581 | 950.5908 | 77 | 0.05160672 | 1155.99
47.594 | 961.6593 | -0.242 | 541 | 11.93127 | 949.728 | 78 | 0.05157259 | 1155.226
47.495 | 961.5417 | -0.202 | 542 | 11.92759 | 949.6141 | 79 | 0.05157672 | 1155.318
47.39 | 961.0713 | -0.209 | 543 | 11.92368 | 949.1476 | 80 | 0.05156233 | 1154.996
47.286 | 960.1599 | -0.209 | 544 | 11.91981 | 948.2401 | 81 | 0.05152386 | 1154.135
47.176 | 959.3808 | -0.22 | 545 | 11.91572 | 947.4651 | 82 | 0.05149321 | 1153.448
47.061 | 958.9692 | -0.228 | 546 | 11.91144 | 947.0578 | 83 | 0.05148306 | 1153.221
46.958 | 958.3959 | -0.206 | 547 | 11.90761 | 946.4883 | 84 | 0.05146284 | 1152.768
46.851 | 957.9549 | -0.214 | 548 | 11.90363 | 946.0513 | 85 | 0.05145023 | 1152.485
46.717 | 957.2346 | -0.269 | 549 | 11.89864 | 945.336 | 86 | 0.0514253 | 1151.927
46.636 | 957.2052 | -0.162 | 550 | 11.89563 | 945.3096 | 87 | 0.05143232 | 1152.084
46.52 | 955.6617 | -0.231 | 551 | 11.89132 | 943.7704 | 88 | 0.05136066 | 1150.479
46.428 | 955.8822 | -0.186 | 552 | 11.88789 | 943.9943 | 89 | 0.05138244 | 1150.967
46.32 | 955.3236 | -0.215 | 553 | 11.88388 | 943.4397 | 90 | 0.05136352 | 1150.543
46.212 | 954.3681 | -0.216 | 554 | 11.87986 | 942.4882 | 91 | 0.05132298 | 1149.635
46.116 | 953.9124 | -0.192 | 555 | 11.87629 | 942.0361 | 92 | 0.05130837 | 1149.308
45.998 | 953.295 | -0.235 | 556 | 11.8719 | 941.4231 | 93 | 0.05128729 | 1148.835
45.886 | 952.8099 | -0.223 | 557 | 11.86773 | 940.9422 | 94 | 0.05127278 | 1148.51
45.807 | 952.413 | -0.158 | 558 | 11.86479 | 940.5482 | 95 | 0.05125955 | 1148.214
45.703 | 951.9279 | -0.213 | 559 | 11.86093 | 940.067 | 96 | 0.05124418 | 1147.87
45.618 | 951.7956 | -0.169 | 560 | 11.85776 | 939.9378 | 97 | 0.05124601 | 1147.911
45.503 | 950.7666 | -0.23 | 561 | 11.85349 | 938.9131 | 98 | 0.05120214 | 1146.928
45.396 | 950.3403 | -0.212 | 562 | 11.84951 | 938.4908 | 99 | 0.05119028 | 1146.662
45.313 | 950.0169 | -0.165 | 563 | 11.84642 | 938.1705 | 100 | 0.05118147 | 1146.465
45.235 | 949.5612 | -0.157 | 564 | 11.84352 | 937.7177 | 101 | 0.05116491 | 1146.094
45.13 | 948.5469 | -0.208 | 565 | 11.83961 | 936.7073 | 102 | 0.05112073 | 1145.104
45.018 | 948.3999 | -0.225 | 566 | 11.83544 | 936.5645 | 103 | 0.05112463 | 1145.192
44.919 | 947.5326 | -0.201 | 567 | 11.83176 | 935.7008 | 104 | 0.05108782 | 1144.367
44.834 | 947.6061 | -0.169 | 568 | 11.8286 | 935.7775 | 105 | 0.05110089 | 1144.66
44.735 | 946.7829 | -0.199 | 569 | 11.82492 | 934.958 | 106 | 0.05106647 | 1143.889
44.637 | 946.5036 | -0.194 | 570 | 11.82127 | 934.6823 | 107 | 0.05106165 | 1143.781
44.559 | 945.7098 | -0.157 | 571 | 11.81837 | 933.8914 | 108 | 0.05102659 | 1142.996
44.447 | 945.2688 | -0.222 | 572 | 11.8142 | 933.4546 | 109 | 0.05101441 | 1142.723
44.363 | 944.622 | -0.168 | 573 | 11.81108 | 932.8109 | 110 | 0.05098801 | 1142.131
44.285 | 944.2398 | -0.16 | 574 | 11.80818 | 932.4316 | 111 | 0.05097542 | 1141.849
44.184 | 943.8576 | -0.2 | 575 | 11.80442 | 932.0532 | 112 | 0.05096528 | 1141.622
44.097 | 943.3725 | -0.174 | 576 | 11.80118 | 931.5713 | 113 | 0.05094802 | 1141.236
44.007 | 942.9021 | -0.18 | 577 | 11.79784 | 931.1043 | 114 | 0.05093188 | 1140.874
43.9 | 942.417 | -0.212 | 578 | 11.79386 | 930.6231 | 115 | 0.05091674 | 1140.535
43.833 | 941.5791 | -0.134 | 579 | 11.79136 | 929.7877 | 116 | 0.05087803 | 1139.668
43.727 | 941.388 | -0.212 | 580 | 11.78742 | 929.6006 | 117 | 0.05087886 | 1139.686
43.659 | 941.0499 | -0.136 | 581 | 11.78489 | 929.265 | 118 | 0.0508676 | 1139.434
43.557 | 940.653 | -0.202 | 582 | 11.7811 | 928.8719 | 119 | 0.05085674 | 1139.191
43.462 | 939.9474 | -0.195 | 583 | 11.77756 | 928.1698 | 120 | 0.05082823 | 1138.552
43.39 | 939.2859 | -0.144 | 584 | 11.77488 | 927.511 | 121 | 0.05079967 | 1137.913
43.304 | 938.7126 | -0.17 | 585 | 11.77169 | 926.9409 | 122 | 0.05077743 | 1137.414
43.231 | 938.3745 | -0.146 | 586 | 11.76897 | 926.6055 | 123 | 0.05076668 | 1137.174
43.138 | 938.0952 | -0.186 | 587 | 11.76551 | 926.3297 | 124 | 0.05076129 | 1137.053
43.051 | 938.1246 | -0.174 | 588 | 11.76227 | 926.3623 | 125 | 0.05077217 | 1137.297
42.957 | 937.4043 | -0.188 | 589 | 11.75878 | 925.6455 | 126 | 0.05074271 | 1136.637
42.905 | 936.8751 | -0.105 | 590 | 11.75684 | 925.1183 | 127 | 0.05071924 | 1136.111
42.795 | 936.39 | -0.22 | 591 | 11.75275 | 924.6372 | 128 | 0.05070437 | 1135.778
42.727 | 936.0813 | -0.136 | 592 | 11.75022 | 924.3311 | 129 | 0.05069469 | 1135.561
42.649 | 935.4639 | -0.156 | 593 | 11.74732 | 923.7166 | 130 | 0.05066914 | 1134.989
42.549 | 935.4345 | -0.199 | 594 | 11.7436 | 923.6909 | 131 | 0.05067819 | 1135.191
42.488 | 934.8024 | -0.121 | 595 | 11.74133 | 923.0611 | 132 | 0.05065001 | 1134.56
42.404 | 934.8906 | -0.168 | 596 | 11.73821 | 923.1524 | 133 | 0.05066381 | 1134.869
42.322 | 934.1115 | -0.164 | 597 | 11.73516 | 922.3763 | 134 | 0.0506298 | 1134.107
42.252 | 933.3324 | -0.139 | 598 | 11.73255 | 921.5998 | 135 | 0.05059449 | 1133.317
42.165 | 933.4059 | -0.177 | 599 | 11.72932 | 921.6766 | 136 | 0.05060781 | 1133.615
42.085 | 932.7885 | -0.159 | 600 | 11.72634 | 921.0622 | 137 | 0.05058244 | 1133.047
42.015 | 932.4063 | -0.14 | 601 | 11.72374 | 920.6826 | 138 | 0.05056892 | 1132.744
41.94 | 932.4357 | -0.15 | 602 | 11.72095 | 920.7148 | 139 | 0.05057853 | 1132.959
41.854 | 931.5831 | -0.172 | 603 | 11.71775 | 919.8654 | 140 | 0.05054087 | 1132.115
41.78 | 931.0392 | -0.147 | 604 | 11.71499 | 919.3242 | 141 | 0.05051888 | 1131.623
41.715 | 930.7893 | -0.13 | 605 | 11.71258 | 919.0767 | 142 | 0.05051208 | 1131.471
41.626 | 929.7897 | -0.177 | 606 | 11.70927 | 918.0804 | 143 | 0.05046663 | 1130.452
41.561 | 929.7162 | -0.128 | 607 | 11.70685 | 918.0094 | 144 | 0.05046952 | 1130.517
41.484 | 929.2899 | -0.157 | 608 | 11.70398 | 917.5859 | 145 | 0.05045429 | 1130.176
41.401 | 928.9518 | -0.167 | 609 | 11.7009 | 917.2509 | 146 | 0.05044456 | 1129.958
41.33 | 928.6872 | -0.141 | 610 | 11.69826 | 916.9889 | 147 | 0.05043758 | 1129.802
41.27 | 928.305 | -0.12 | 611 | 11.69602 | 916.609 | 148 | 0.05042296 | 1129.474
41.196 | 927.7758 | -0.147 | 612 | 11.69327 | 916.0825 | 149 | 0.05040174 | 1128.999
41.123 | 927.5259 | -0.147 | 613 | 11.69055 | 915.8353 | 150 | 0.05039578 | 1128.865
41.045 | 926.835 | -0.156 | 614 | 11.68765 | 915.1473 | 151 | 0.05036608 | 1128.2
40.973 | 926.5116 | -0.142 | 615 | 11.68498 | 914.8266 | 152 | 0.05035596 | 1127.974
40.904 | 926.1294 | -0.139 | 616 | 11.68241 | 914.447 | 153 | 0.05034229 | 1127.667
40.835 | 925.2621 | -0.139 | 617 | 11.67984 | 913.5823 | 154 | 0.0503019 | 1126.763
40.776 | 925.5561 | -0.117 | 618 | 11.67765 | 913.8785 | 155 | 0.05032438 | 1127.266
40.704 | 925.071 | -0.144 | 619 | 11.67497 | 913.396 | 156 | 0.05030535 | 1126.84
40.609 | 924.4389 | -0.191 | 620 | 11.67143 | 912.7675 | 157 | 0.05028067 | 1126.287
40.563 | 924.5124 | -0.09 | 621 | 11.66972 | 912.8427 | 158 | 0.05028963 | 1126.488
40.494 | 923.8803 | -0.138 | 622 | 11.66716 | 912.2131 | 159 | 0.05026217 | 1125.873
40.422 | 923.9244 | -0.144 | 623 | 11.66448 | 912.2599 | 160 | 0.05027229 | 1126.099
40.344 | 923.2629 | -0.156 | 624 | 11.66158 | 911.6013 | 161 | 0.05024416 | 1125.469
40.3 | 923.0277 | -0.087 | 625 | 11.65994 | 911.3678 | 162 | 0.05023589 | 1125.284
40.24 | 922.6896 | -0.122 | 626 | 11.65771 | 911.0319 | 163 | 0.05022366 | 1125.01
40.157 | 922.4544 | -0.166 | 627 | 11.65462 | 910.7998 | 164 | 0.05021955 | 1124.918
40.102 | 921.7782 | -0.109 | 628 | 11.65258 | 910.1256 | 165 | 0.05018814 | 1124.214
40.029 | 921.5136 | -0.146 | 629 | 11.64986 | 909.8637 | 166 | 0.05018134 | 1124.062
39.965 | 921.1167 | -0.128 | 630 | 11.64748 | 909.4692 | 167 | 0.05016628 | 1123.725
39.894 | 920.7639 | -0.142 | 631 | 11.64484 | 909.1191 | 168 | 0.0501544 | 1123.459
39.849 | 920.5434 | -0.089 | 632 | 11.64316 | 908.9002 | 169 | 0.05014704 | 1123.294
39.765 | 920.4993 | -0.168 | 633 | 11.64004 | 908.8593 | 170 | 0.05015358 | 1123.44
39.706 | 919.8819 | -0.118 | 634 | 11.63784 | 908.2441 | 171 | 0.05012581 | 1122.818
39.639 | 919.5879 | -0.133 | 635 | 11.63535 | 907.9525 | 172 | 0.05011674 | 1122.615
39.594 | 919.0587 | -0.09 | 636 | 11.63368 | 907.425 | 173 | 0.05009233 | 1122.068
39.533 | 918.9411 | -0.123 | 637 | 11.63141 | 907.3097 | 174 | 0.05009235 | 1122.069
39.446 | 918.4413 | -0.176 | 638 | 11.62817 | 906.8131 | 175 | 0.05007405 | 1121.659
39.4 | 917.8974 | -0.091 | 639 | 11.62646 | 906.2709 | 176 | 0.05004892 | 1121.096
39.339 | 917.6916 | -0.123 | 640 | 11.62419 | 906.0674 | 177 | 0.05004407 | 1120.987
39.283 | 917.7798 | -0.113 | 641 | 11.62211 | 906.1577 | 178 | 0.05005493 | 1121.23
39.225 | 917.0889 | -0.116 | 642 | 11.61995 | 905.4689 | 179 | 0.05002296 | 1120.514
39.156 | 916.6038 | -0.136 | 643 | 11.61739 | 904.9864 | 180 | 0.05000352 | 1120.079
39.111 | 916.545 | -0.091 | 644 | 11.61571 | 904.9293 | 181 | 0.05000508 | 1120.114
39.038 | 915.8541 | -0.146 | 645 | 11.613 | 904.2411 | 182 | 0.0499747 | 1119.433
38.998 | 915.2367 | -0.08 | 646 | 11.61151 | 903.6252 | 183 | 0.04994484 | 1118.764
38.917 | 915.1926 | -0.162 | 647 | 11.60849 | 903.5841 | 184 | 0.04995105 | 1118.904
38.855 | 915.1779 | -0.127 | 648 | 11.60619 | 903.5717 | 185 | 0.04995686 | 1119.034
38.804 | 914.6487 | -0.1 | 649 | 11.60429 | 903.0444 | 186 | 0.04993305 | 1118.5
38.748 | 914.4429 | -0.112 | 650 | 11.60221 | 902.8407 | 187 | 0.04992765 | 1118.379
38.688 | 914.2077 | -0.12 | 651 | 11.59998 | 902.6077 | 188 | 0.04992105 | 1118.232
38.626 | 913.7814 | -0.124 | 652 | 11.59767 | 902.1837 | 189 | 0.0499041 | 1117.852
38.595 | 913.5021 | -0.063 | 653 | 11.59652 | 901.9056 | 190 | 0.04989196 | 1117.58
38.514 | 912.7083 | -0.161 | 654 | 11.5935 | 901.1148 | 191 | 0.04985669 | 1116.79
38.471 | 912.8259 | -0.085 | 655 | 11.5919 | 901.234 | 192 | 0.04986779 | 1117.039
38.417 | 912.6495 | -0.109 | 656 | 11.5899 | 901.0596 | 193 | 0.0498638 | 1116.949
38.36 | 912.5025 | -0.116 | 657 | 11.58777 | 900.9147 | 194 | 0.04986176 | 1116.903
38.279 | 911.8704 | -0.162 | 658 | 11.58476 | 900.2856 | 195 | 0.04983542 | 1116.313
38.256 | 911.4 | -0.044 | 659 | 11.58391 | 899.8161 | 196 | 0.04981184 | 1115.785
38.211 | 911.4147 | -0.091 | 660 | 11.58223 | 899.8325 | 197 | 0.04981746 | 1115.911
38.137 | 911.0619 | -0.148 | 661 | 11.57948 | 899.4824 | 198 | 0.04980583 | 1115.651
38.106 | 910.6797 | -0.061 | 662 | 11.57833 | 899.1014 | 199 | 0.04978798 | 1115.251
38.04 | 909.9594 | -0.133 | 663 | 11.57587 | 898.3835 | 200 | 0.04975514 | 1114.515
37.986 | 909.7389 | -0.107 | 664 | 11.57386 | 898.165 | 201 | 0.04974869 | 1114.371
37.947 | 909.783 | -0.081 | 665 | 11.57241 | 898.2106 | 202 | 0.0497553 | 1114.519
37.887 | 909.489 | -0.118 | 666 | 11.57018 | 897.9188 | 203 | 0.04974543 | 1114.298
37.839 | 909.3273 | -0.096 | 667 | 11.56839 | 897.7589 | 204 | 0.04974159 | 1114.212
37.781 | 909.048 | -0.115 | 668 | 11.56624 | 897.4818 | 205 | 0.04973232 | 1114.004
37.723 | 908.46 | -0.116 | 669 | 11.56408 | 896.8959 | 206 | 0.04970593 | 1113.413
37.665 | 908.0337 | -0.115 | 670 | 11.56192 | 896.4718 | 207 | 0.0496885 | 1113.022
37.63 | 907.6809 | -0.07 | 671 | 11.56062 | 896.1203 | 208 | 0.04967268 | 1112.668
37.575 | 907.5192 | -0.11 | 672 | 11.55857 | 895.9606 | 209 | 0.04966959 | 1112.599
37.532 | 907.5927 | -0.088 | 673 | 11.55697 | 896.0357 | 210 | 0.04967826 | 1112.793
37.487 | 907.0341 | -0.09 | 674 | 11.5553 | 895.4788 | 211 | 0.04965209 | 1112.207
37.402 | 906.696 | -0.169 | 675 | 11.55214 | 895.1439 | 212 | 0.04964242 | 1111.99
37.39 | 906.9312 | -0.024 | 676 | 11.55169 | 895.3795 | 213 | 0.04965675 | 1112.311
37.321 | 906.1668 | -0.137 | 677 | 11.54913 | 894.6177 | 214 | 0.04962173 | 1111.527
37.273 | 906.2844 | -0.096 | 678 | 11.54734 | 894.7371 | 215 | 0.04963338 | 1111.788
37.231 | 905.4612 | -0.085 | 679 | 11.54578 | 893.9154 | 216 | 0.0495922 | 1110.865
37.209 | 905.5053 | -0.043 | 680 | 11.54496 | 893.9603 | 217 | 0.049597 | 1110.973
37.139 | 905.5935 | -0.144 | 681 | 11.54236 | 894.0511 | 218 | 0.04960937 | 1111.25
37.082 | 905.1966 | -0.113 | 682 | 11.54023 | 893.6564 | 219 | 0.04959344 | 1110.893
37.04 | 904.9614 | -0.084 | 683 | 11.53867 | 893.4227 | 220 | 0.04958487 | 1110.701
36.971 | 904.3587 | -0.137 | 684 | 11.53611 | 892.8226 | 221 | 0.0495588 | 1110.117
36.944 | 904.0206 | -0.054 | 685 | 11.5351 | 892.4855 | 222 | 0.04954291 | 1109.761
36.895 | 903.6237 | -0.099 | 686 | 11.53328 | 892.0904 | 223 | 0.04952611 | 1109.385
36.848 | 903.8883 | -0.094 | 687 | 11.53153 | 892.3568 | 224 | 0.04954583 | 1109.826
36.821 | 903.4326 | -0.055 | 688 | 11.53053 | 891.9021 | 225 | 0.04952341 | 1109.324
36.766 | 903.1092 | -0.109 | 689 | 11.52848 | 891.5807 | 226 | 0.04951133 | 1109.054
36.72 | 903.0504 | -0.092 | 690 | 11.52677 | 891.5236 | 227 | 0.04951298 | 1109.091
36.678 | 903.1092 | -0.083 | 691 | 11.52521 | 891.584 | 228 | 0.04952073 | 1109.264
36.612 | 902.2566 | -0.132 | 692 | 11.52275 | 890.7338 | 229 | 0.04948043 | 1108.362
36.581 | 901.9479 | -0.061 | 693 | 11.5216 | 890.4263 | 230 | 0.04946659 | 1108.052
36.556 | 902.0067 | -0.051 | 694 | 11.52067 | 890.486 | 231 | 0.04947253 | 1108.185
36.482 | 901.6392 | -0.147 | 695 | 11.51792 | 890.1213 | 232 | 0.04946002 | 1107.904
36.447 | 901.6833 | -0.07 | 696 | 11.51661 | 890.1667 | 233 | 0.04946621 | 1108.043
36.431 | 900.9042 | -0.032 | 697 | 11.51602 | 889.3882 | 234 | 0.04942462 | 1107.112
36.354 | 900.9777 | -0.154 | 698 | 11.51315 | 889.4645 | 235 | 0.04943694 | 1107.387
36.318 | 900.4338 | -0.072 | 699 | 11.51182 | 888.922 | 236 | 0.04941055 | 1106.796
36.288 | 900.5808 | -0.061 | 700 | 11.5107 | 889.0701 | 237 | 0.04942193 | 1107.051
36.234 | 900.1839 | -0.107 | 701 | 11.50869 | 888.6752 | 238 | 0.04940564 | 1106.686
36.187 | 899.9928 | -0.095 | 702 | 11.50694 | 888.4859 | 239 | 0.04940004 | 1106.561
36.163 | 899.2284 | -0.046 | 703 | 11.50605 | 887.7224 | 240 | 0.0493601 | 1105.666
36.101 | 899.3607 | -0.125 | 704 | 11.50374 | 887.857 | 241 | 0.04937408 | 1105.979
36.069 | 899.0667 | -0.064 | 705 | 11.50255 | 887.5641 | 242 | 0.04936115 | 1105.69
36.017 | 898.9638 | -0.104 | 706 | 11.50062 | 887.4632 | 243 | 0.04936098 | 1105.686
36.002 | 898.8903 | -0.03 | 707 | 11.50006 | 887.3902 | 244 | 0.0493585 | 1105.63
35.946 | 898.3464 | -0.112 | 708 | 11.49798 | 886.8484 | 245 | 0.04933423 | 1105.087
35.903 | 897.9348 | -0.086 | 709 | 11.49638 | 886.4384 | 246 | 0.04931592 | 1104.677
35.891 | 897.9495 | -0.024 | 710 | 11.49593 | 886.4536 | 247 | 0.04931802 | 1104.724
35.822 | 897.8172 | -0.137 | 711 | 11.49336 | 886.3238 | 248 | 0.04931803 | 1104.724
35.787 | 897.3909 | -0.071 | 712 | 11.49206 | 885.8988 | 249 | 0.04929805 | 1104.276
35.736 | 897.4938 | -0.102 | 713 | 11.49017 | 886.0036 | 250 | 0.04930923 | 1104.527
35.696 | 897.2733 | -0.082 | 714 | 11.48868 | 885.7846 | 251 | 0.04930123 | 1104.348
35.659 | 896.8617 | -0.072 | 715 | 11.4873 | 885.3744 | 252 | 0.04928228 | 1103.923
35.623 | 896.9058 | -0.072 | 716 | 11.48596 | 885.4198 | 253 | 0.04928858 | 1104.064
35.601 | 896.259 | -0.045 | 717 | 11.48514 | 884.7739 | 254 | 0.04925493 | 1103.31
35.546 | 896.112 | -0.11 | 718 | 11.4831 | 884.6289 | 255 | 0.04925262 | 1103.259
35.515 | 895.9209 | -0.06 | 719 | 11.48194 | 884.439 | 256 | 0.04924529 | 1103.095
35.49 | 895.8621 | -0.052 | 720 | 11.48101 | 884.3811 | 257 | 0.04924469 | 1103.081
35.421 | 895.5387 | -0.136 | 721 | 11.47845 | 884.0603 | 258 | 0.04923405 | 1102.843
35.386 | 895.3035 | -0.071 | 722 | 11.47715 | 883.8264 | 259 | 0.04922469 | 1102.633
35.376 | 895.377 | -0.02 | 723 | 11.47677 | 883.9002 | 260 | 0.04922986 | 1102.749
35.325 | 895.083 | -0.103 | 724 | 11.47488 | 883.6081 | 261 | 0.04921893 | 1102.504
35.276 | 894.2745 | -0.098 | 725 | 11.47305 | 882.8014 | 262 | 0.04917913 | 1101.613
35.263 | 894.4509 | -0.027 | 726 | 11.47257 | 882.9783 | 263 | 0.04919035 | 1101.864
35.227 | 894.348 | -0.072 | 727 | 11.47123 | 882.8768 | 264 | 0.04918846 | 1101.822
35.163 | 894.054 | -0.127 | 728 | 11.46885 | 882.5851 | 265 | 0.04917892 | 1101.608
35.148 | 894.1275 | -0.03 | 729 | 11.46829 | 882.6592 | 266 | 0.04918462 | 1101.735
35.128 | 893.7894 | -0.04 | 730 | 11.46755 | 882.3219 | 267 | 0.04916792 | 1101.361
35.055 | 893.3484 | -0.147 | 731 | 11.46483 | 881.8836 | 268 | 0.04915114 | 1100.986
35.034 | 893.2455 | -0.042 | 732 | 11.46405 | 881.7814 | 269 | 0.04914765 | 1100.907
35.002 | 892.8339 | -0.063 | 733 | 11.46286 | 881.371 | 270 | 0.04912813 | 1100.47
34.967 | 892.6428 | -0.07 | 734 | 11.46156 | 881.1812 | 271 | 0.04912122 | 1100.315
34.929 | 892.5105 | -0.077 | 735 | 11.46015 | 881.0504 | 272 | 0.0491179 | 1100.241
34.891 | 892.3782 | -0.075 | 736 | 11.45873 | 880.9195 | 273 | 0.04911459 | 1100.167
34.858 | 892.0989 | -0.066 | 737 | 11.4575 | 880.6414 | 274 | 0.04910254 | 1099.897
34.826 | 891.9372 | -0.064 | 738 | 11.45631 | 880.4809 | 275 | 0.04909694 | 1099.772
34.801 | 891.6873 | -0.049 | 739 | 11.45538 | 880.2319 | 276 | 0.04908568 | 1099.519
34.743 | 891.7167 | -0.115 | 740 | 11.45323 | 880.2635 | 277 | 0.04909352 | 1099.695
34.719 | 890.9964 | -0.05 | 741 | 11.45233 | 879.5441 | 278 | 0.04905591 | 1098.852
34.69 | 890.967 | -0.058 | 742 | 11.45126 | 879.5157 | 279 | 0.04905737 | 1098.885
34.657 | 890.7906 | -0.064 | 743 | 11.45003 | 879.3406 | 280 | 0.04905105 | 1098.744
34.613 | 890.379 | -0.088 | 744 | 11.44839 | 878.9306 | 281 | 0.04903279 | 1098.335
34.593 | 890.5113 | -0.04 | 745 | 11.44765 | 879.0637 | 282 | 0.04904231 | 1098.548
34.561 | 890.3055 | -0.063 | 746 | 11.44646 | 878.859 | 283 | 0.04903425 | 1098.367
34.52 | 890.1732 | -0.083 | 747 | 11.44493 | 878.7283 | 284 | 0.04903125 | 1098.3
34.484 | 889.9233 | -0.072 | 748 | 11.44359 | 878.4797 | 285 | 0.04902115 | 1098.074
34.464 | 889.8204 | -0.04 | 749 | 11.44285 | 878.3776 | 286 | 0.04901754 | 1097.993
34.41 | 889.6587 | -0.11 | 750 | 11.44084 | 878.2179 | 287 | 0.04901429 | 1097.92
34.391 | 889.3059 | -0.036 | 751 | 11.44013 | 877.8658 | 288 | 0.04899663 | 1097.525
34.365 | 889.203 | -0.053 | 752 | 11.43917 | 877.7638 | 289 | 0.04899367 | 1097.458
34.335 | 889.0707 | -0.059 | 753 | 11.43805 | 877.6327 | 290 | 0.04898949 | 1097.364
34.308 | 888.8061 | -0.054 | 754 | 11.43705 | 877.3691 | 291 | 0.0489776 | 1097.098
34.26 | 888.8208 | -0.096 | 755 | 11.43526 | 877.3855 | 292 | 0.04898355 | 1097.232
34.23 | 888.3504 | -0.06 | 756 | 11.43414 | 876.9163 | 293 | 0.04896049 | 1096.715
34.206 | 888.4827 | -0.048 | 757 | 11.43325 | 877.0494 | 294 | 0.04897045 | 1096.938
34.175 | 888.3357 | -0.061 | 758 | 11.4321 | 876.9036 | 295 | 0.04896555 | 1096.828
34.149 | 887.586 | -0.053 | 759 | 11.43113 | 876.1549 | 296 | 0.04892646 | 1095.953
34.125 | 887.4684 | -0.048 | 760 | 11.43024 | 876.0382 | 297 | 0.04892246 | 1095.863
34.08 | 887.5566 | -0.089 | 761 | 11.42856 | 876.128 | 298 | 0.04893219 | 1096.081
34.045 | 887.0274 | -0.07 | 762 | 11.42726 | 875.6001 | 299 | 0.04890638 | 1095.503
34.018 | 887.1744 | -0.054 | 763 | 11.42626 | 875.7481 | 300 | 0.04891747 | 1095.751
33.992 | 886.9392 | -0.052 | 764 | 11.42529 | 875.5139 | 301 | 0.04890711 | 1095.519

## Data
time(min) | Temp(C) | Press(bar) | Pressure (PSI) | Rate(C/min) | Mode
0 | 25.207 | 0.755 | 11.0985 | 0.222 | 0 | Mode # | Condition
0.49 | 25.343 | 0.795 | 11.6865 | 0.278 | 0 | 0 | idle
0.991 | 25.643 | 0.796 | 11.7012 | 0.598 | 0 | 0 | idle
1.492 | 25.847 | 0.795 | 11.6865 | 0.408 | 0 | 1 | heat
1.993 | 25.962 | 0.775 | 11.3925 | 0.23 | 0 | 2 | wait
2.494 | 26.061 | 0.8 | 11.76 | 0.198 | 0 | 10 | search
2.995 | 26.211 | 0.801 | 11.7747 | 0.299 | 0 | 4 | exotherm
3.496 | 26.305 | 0.768 | 11.2896 | 0.186 | 0 | 5 | cool
3.997 | 26.397 | 0.799 | 11.7453 | 0.185 | 0
4.498 | 26.576 | 0.804 | 11.8188 | 0.357 | 0
5 | 26.669 | 0.781 | 11.4807 | 0.186 | 0
5.491 | 26.787 | 0.787 | 11.5689 | 0.24 | 0
5.992 | 26.923 | 0.787 | 11.5689 | 0.271 | 0
6.493 | 27.074 | 0.803 | 11.8041 | 0.302 | 0
6.994 | 27.178 | 0.802 | 11.7894 | 0.208 | 0
7.495 | 27.244 | 0.784 | 11.5248 | 0.132 | 0
7.996 | 27.358 | 0.793 | 11.6571 | 0.228 | 0
8.497 | 27.468 | 0.787 | 11.5689 | 0.218 | 0
8.999 | 27.601 | 0.82 | 12.054 | 0.265 | 0
9.5 | 27.735 | 0.79 | 11.613 | 0.269 | 0
9.991 | 27.829 | 0.792 | 11.6424 | 0.191 | 0
10.492 | 27.937 | 0.79 | 11.613 | 0.215 | 0
10.993 | 28.063 | 0.785 | 11.5395 | 0.252 | 0
11.494 | 28.155 | 0.775 | 11.3925 | 0.183 | 0
11.995 | 28.234 | 0.799 | 11.7453 | 0.159 | 0
12.496 | 28.367 | 0.789 | 11.5983 | 0.264 | 0
12.997 | 28.455 | 0.792 | 11.6424 | 0.177 | 0
13.498 | 28.552 | 0.792 | 11.6424 | 0.193 | 0
13.999 | 28.647 | 0.787 | 11.5689 | 0.19 | 0
14.5 | 28.752 | 0.792 | 11.6424 | 0.21 | 0
14.992 | 28.829 | 0.804 | 11.8188 | 0.157 | 0
15.493 | 28.93 | 0.785 | 11.5395 | 0.202 | 0
15.994 | 29.017 | 0.799 | 11.7453 | 0.173 | 0
16.495 | 29.106 | 0.8 | 11.76 | 0.176 | 0
16.996 | 29.2 | 0.8 | 11.76 | 0.188 | 0
17.497 | 29.268 | 0.796 | 11.7012 | 0.136 | 0
17.998 | 29.327 | 0.787 | 11.5689 | 0.119 | 0
18.499 | 29.396 | 0.804 | 11.8188 | 0.138 | 0
19 | 29.484 | 0.794 | 11.6718 | 0.176 | 0
19.491 | 29.561 | 0.807 | 11.8629 | 0.157 | 0
19.992 | 29.639 | 0.807 | 11.8629 | 0.154 | 0
20.493 | 29.707 | 0.793 | 11.6571 | 0.136 | 0
20.994 | 29.756 | 0.791 | 11.6277 | 0.099 | 0
21.495 | 29.842 | 0.763 | 11.2161 | 0.172 | 0
21.996 | 29.885 | 0.813 | 11.9511 | 0.085 | 0
22.497 | 29.947 | 0.804 | 11.8188 | 0.124 | 0
22.998 | 30.019 | 0.783 | 11.5101 | 0.143 | 1
23.499 | 29.998 | 0.803 | 11.8041 | -0.041 | 1
24 | 29.961 | 0.804 | 11.8188 | -0.074 | 1
24.501 | 29.955 | 0.817 | 12.0099 | -0.013 | 1
24.992 | 29.964 | 0.792 | 11.6424 | 0.019 | 1
25.493 | 29.974 | 0.787 | 11.5689 | 0.02 | 1
25.994 | 29.995 | 0.79 | 11.613 | 0.041 | 1
26.495 | 30 | 0.798 | 11.7306 | 0.011 | 1
26.995 | 30.013 | 0.786 | 11.5542 | 0.025 | 1
27.497 | 30.033 | 0.793 | 11.6571 | 0.04 | 1
27.997 | 30.036 | 0.788 | 11.5836 | 0.008 | 1
28.498 | 30.045 | 0.804 | 11.8188 | 0.017 | 1
28.999 | 30.047 | 0.797 | 11.7159 | 0.004 | 1
29.5 | 30.049 | 0.793 | 11.6571 | 0.003 | 1
30.001 | 30.049 | 0.8 | 11.76 | 0.001 | 1
30.492 | 30.057 | 0.772 | 11.3484 | 0.017 | 1
30.993 | 30.059 | 0.803 | 11.8041 | 0.004 | 1
31.494 | 30.068 | 0.787 | 11.5689 | 0.018 | 1
31.994 | 30.074 | 0.8 | 11.76 | 0.013 | 1
32.495 | 30.078 | 0.808 | 11.8776 | 0.008 | 1
32.996 | 30.081 | 0.798 | 11.7306 | 0.005 | 1
33.497 | 30.086 | 0.798 | 11.7306 | 0.009 | 1
33.998 | 30.096 | 0.782 | 11.4954 | 0.021 | 1
34.499 | 30.107 | 0.784 | 11.5248 | 0.022 | 1
35 | 30.108 | 0.802 | 11.7894 | 0.002 | 1
35.501 | 30.116 | 0.798 | 11.7306 | 0.015 | 1
35.992 | 30.119 | 0.8 | 11.76 | 0.006 | 1
36.493 | 30.125 | 0.796 | 11.7012 | 0.013 | 1
36.994 | 30.123 | 0.785 | 11.5395 | -0.005 | 1
37.495 | 30.127 | 0.793 | 11.6571 | 0.009 | 1
37.996 | 30.136 | 0.805 | 11.8335 | 0.018 | 1
38.497 | 30.14 | 0.788 | 11.5836 | 0.008 | 1
38.998 | 30.143 | 0.805 | 11.8335 | 0.006 | 1
39.499 | 30.145 | 0.813 | 11.9511 | 0.005 | 1
40 | 30.149 | 0.782 | 11.4954 | 0.008 | 1
40.501 | 30.151 | 0.792 | 11.6424 | 0.004 | 1
40.992 | 30.163 | 0.8 | 11.76 | 0.025 | 1
41.493 | 30.169 | 0.779 | 11.4513 | 0.011 | 1
41.994 | 30.169 | 0.795 | 11.6865 | 0 | 1
42.494 | 30.176 | 0.777 | 11.4219 | 0.013 | 1
42.995 | 30.174 | 0.8 | 11.76 | -0.004 | 1
43.497 | 30.182 | 0.802 | 11.7894 | 0.016 | 1
43.997 | 30.184 | 0.792 | 11.6424 | 0.005 | 1
44.498 | 30.185 | 0.807 | 11.8629 | 0.001 | 1
44.999 | 30.192 | 0.793 | 11.6571 | 0.015 | 1
45.5 | 30.194 | 0.805 | 11.8335 | 0.004 | 1
46.001 | 30.203 | 0.788 | 11.5836 | 0.018 | 1
46.502 | 30.207 | 0.801 | 11.7747 | 0.007 | 1
46.992 | 30.213 | 0.806 | 11.8482 | 0.013 | 1
47.493 | 30.218 | 0.801 | 11.7747 | 0.01 | 1
47.994 | 30.22 | 0.795 | 11.6865 | 0.005 | 1
48.495 | 30.226 | 0.797 | 11.7159 | 0.01 | 1
48.996 | 30.224 | 0.805 | 11.8335 | -0.004 | 1
49.497 | 30.224 | 0.811 | 11.9217 | 0.002 | 1
49.998 | 30.234 | 0.794 | 11.6718 | 0.019 | 1
50.499 | 30.235 | 0.791 | 11.6277 | 0.003 | 1
51 | 30.242 | 0.782 | 11.4954 | 0.014 | 1
51.501 | 30.251 | 0.789 | 11.5983 | 0.017 | 1
51.992 | 30.252 | 0.815 | 11.9805 | 0.001 | 1
52.493 | 30.255 | 0.791 | 11.6277 | 0.007 | 1
52.995 | 30.256 | 0.79 | 11.613 | 0.001 | 2
53.495 | 30.264 | 0.791 | 11.6277 | 0.016 | 2
53.996 | 30.27 | 0.8 | 11.76 | 0.012 | 2
54.497 | 30.276 | 0.789 | 11.5983 | 0.012 | 2
54.998 | 30.28 | 0.799 | 11.7453 | 0.008 | 2
55.499 | 30.278 | 0.811 | 11.9217 | -0.004 | 2
56 | 30.287 | 0.802 | 11.7894 | 0.018 | 2
56.501 | 30.287 | 0.796 | 11.7012 | 0 | 2
57.002 | 30.293 | 0.792 | 11.6424 | 0.013 | 2
57.493 | 30.294 | 0.8 | 11.76 | 0.002 | 2
57.995 | 30.298 | 0.8 | 11.76 | 0.007 | 2
58.496 | 30.305 | 0.789 | 11.5983 | 0.015 | 2
58.997 | 30.307 | 0.796 | 11.7012 | 0.003 | 2
59.498 | 30.316 | 0.791 | 11.6277 | 0.018 | 2
59.998 | 30.315 | 0.79 | 11.613 | -0.003 | 2
60.5 | 30.32 | 0.808 | 11.8776 | 0.012 | 2
61.001 | 30.326 | 0.786 | 11.5542 | 0.011 | 2
61.502 | 30.333 | 0.801 | 11.7747 | 0.015 | 2
61.993 | 30.335 | 0.786 | 11.5542 | 0.004 | 2
62.494 | 30.337 | 0.796 | 11.7012 | 0.004 | 2
62.995 | 30.349 | 0.786 | 11.5542 | 0.008 | 10
63.496 | 30.609 | 0.794 | 11.6718 | 0.519 | 0
63.997 | 30.875 | 0.802 | 11.7894 | 0.531 | 0
64.498 | 31.023 | 0.8 | 11.76 | 0.296 | 0
64.999 | 31.182 | 0.781 | 11.4807 | 0.316 | 0
65.5 | 31.28 | 0.813 | 11.9511 | 0.196 | 0
66.001 | 31.447 | 0.785 | 11.5395 | 0.334 | 0
66.502 | 31.573 | 0.793 | 11.6571 | 0.252 | 0
66.993 | 31.637 | 0.787 | 11.5689 | 0.129 | 0
67.494 | 31.818 | 0.789 | 11.5983 | 0.363 | 0
67.995 | 31.913 | 0.78 | 11.466 | 0.189 | 0
68.496 | 32.024 | 0.781 | 11.4807 | 0.221 | 0
68.997 | 32.138 | 0.803 | 11.8041 | 0.228 | 0
69.498 | 32.228 | 0.777 | 11.4219 | 0.18 | 0
69.999 | 32.37 | 0.785 | 11.5395 | 0.282 | 0
70.5 | 32.468 | 0.786 | 11.5542 | 0.196 | 0
71.001 | 32.609 | 0.794 | 11.6718 | 0.281 | 0
71.502 | 32.661 | 0.782 | 11.4954 | 0.105 | 0
71.993 | 32.784 | 0.78 | 11.466 | 0.25 | 0
72.494 | 32.91 | 0.791 | 11.6277 | 0.251 | 0
72.995 | 32.989 | 0.785 | 11.5395 | 0.158 | 0
73.496 | 33.134 | 0.796 | 11.7012 | 0.29 | 0
73.997 | 33.233 | 0.807 | 11.8629 | 0.198 | 0
74.499 | 33.327 | 0.785 | 11.5395 | 0.187 | 0
75 | 33.417 | 0.796 | 11.7012 | 0.18 | 0
75.5 | 33.525 | 0.802 | 11.7894 | 0.215 | 0
76.002 | 33.611 | 0.81 | 11.907 | 0.172 | 0
76.502 | 33.699 | 0.787 | 11.5689 | 0.176 | 0
76.993 | 33.791 | 0.8 | 11.76 | 0.188 | 0
77.494 | 33.888 | 0.817 | 12.0099 | 0.194 | 0
77.995 | 33.968 | 0.783 | 11.5101 | 0.16 | 0
78.497 | 34.067 | 0.799 | 11.7453 | 0.197 | 0
78.998 | 34.132 | 0.803 | 11.8041 | 0.131 | 0
79.499 | 34.212 | 0.789 | 11.5983 | 0.158 | 0
80 | 34.285 | 0.8 | 11.76 | 0.147 | 0
80.501 | 34.352 | 0.785 | 11.5395 | 0.134 | 0
81.002 | 34.421 | 0.799 | 11.7453 | 0.136 | 0
81.502 | 34.5 | 0.8 | 11.76 | 0.159 | 0
81.993 | 34.591 | 0.817 | 12.0099 | 0.186 | 0
82.494 | 34.646 | 0.783 | 11.5101 | 0.11 | 0
82.995 | 34.709 | 0.777 | 11.4219 | 0.124 | 0
83.496 | 34.785 | 0.795 | 11.6865 | 0.152 | 0
83.997 | 34.83 | 0.791 | 11.6277 | 0.091 | 0
84.498 | 34.903 | 0.81 | 11.907 | 0.145 | 0
84.999 | 34.961 | 0.796 | 11.7012 | 0.116 | 0
85.5 | 35.007 | 0.804 | 11.8188 | 0.091 | 1
86.001 | 35.007 | 0.783 | 11.5101 | 0 | 1
86.502 | 34.958 | 0.812 | 11.9364 | -0.097 | 1
87.003 | 34.967 | 0.813 | 11.9511 | 0.016 | 1
87.494 | 34.96 | 0.77 | 11.319 | -0.013 | 1
87.995 | 34.979 | 0.823 | 12.0981 | 0.038 | 1
88.496 | 34.983 | 0.804 | 11.8188 | 0.008 | 1
88.997 | 35 | 0.808 | 11.8776 | 0.034 | 1
89.498 | 35.01 | 0.779 | 11.4513 | 0.019 | 1
89.999 | 35.03 | 0.794 | 11.6718 | 0.04 | 1
90.5 | 35.034 | 0.805 | 11.8335 | 0.008 | 1
91.001 | 35.036 | 0.793 | 11.6571 | 0.004 | 1
91.503 | 35.037 | 0.807 | 11.8629 | 0.002 | 1
92.003 | 35.035 | 0.798 | 11.7306 | -0.003 | 1
92.495 | 35.044 | 0.787 | 11.5689 | 0.019 | 1
92.996 | 35.045 | 0.803 | 11.8041 | 0.001 | 1
93.497 | 35.052 | 0.799 | 11.7453 | 0.015 | 1
93.998 | 35.054 | 0.818 | 12.0246 | 0.004 | 1
94.499 | 35.059 | 0.802 | 11.7894 | 0.01 | 1
95 | 35.067 | 0.802 | 11.7894 | 0.015 | 1
95.501 | 35.071 | 0.793 | 11.6571 | 0.008 | 1
96.003 | 35.084 | 0.795 | 11.6865 | 0.027 | 1
96.504 | 35.087 | 0.802 | 11.7894 | 0.006 | 1
96.995 | 35.088 | 0.783 | 11.5101 | 0.001 | 1
97.496 | 35.092 | 0.809 | 11.8923 | 0.009 | 1
97.997 | 35.101 | 0.781 | 11.4807 | 0.018 | 1
98.498 | 35.098 | 0.796 | 11.7012 | -0.006 | 1
99 | 35.107 | 0.803 | 11.8041 | 0.018 | 1
99.501 | 35.108 | 0.792 | 11.6424 | 0.002 | 1
100.002 | 35.116 | 0.794 | 11.6718 | 0.016 | 1
100.503 | 35.116 | 0.807 | 11.8629 | -0.001 | 1
100.994 | 35.123 | 0.798 | 11.7306 | 0.016 | 1
101.495 | 35.127 | 0.813 | 11.9511 | 0.008 | 1
101.997 | 35.13 | 0.802 | 11.7894 | 0.005 | 1
102.498 | 35.136 | 0.798 | 11.7306 | 0.012 | 1
102.999 | 35.138 | 0.806 | 11.8482 | 0.004 | 1
103.5 | 35.14 | 0.794 | 11.6718 | 0.004 | 1
104.001 | 35.143 | 0.793 | 11.6571 | 0.006 | 1
104.503 | 35.15 | 0.79 | 11.613 | 0.014 | 1
105.004 | 35.151 | 0.795 | 11.6865 | 0.003 | 1
105.495 | 35.154 | 0.804 | 11.8188 | 0.005 | 1
105.996 | 35.158 | 0.812 | 11.9364 | 0.008 | 1
106.497 | 35.161 | 0.81 | 11.907 | 0.006 | 1
106.998 | 35.165 | 0.799 | 11.7453 | 0.007 | 1
107.5 | 35.169 | 0.789 | 11.5983 | 0.008 | 1
108.001 | 35.177 | 0.814 | 11.9658 | 0.015 | 1
108.502 | 35.177 | 0.807 | 11.8629 | 0 | 1
109.003 | 35.185 | 0.809 | 11.8923 | 0.017 | 1
109.494 | 35.188 | 0.787 | 11.5689 | 0.005 | 1
109.995 | 35.189 | 0.809 | 11.8923 | 0.002 | 1
110.496 | 35.19 | 0.787 | 11.5689 | 0.002 | 1
110.997 | 35.195 | 0.78 | 11.466 | 0.01 | 1
111.498 | 35.198 | 0.792 | 11.6424 | 0.007 | 1
112 | 35.202 | 0.808 | 11.8776 | 0.008 | 1
112.501 | 35.204 | 0.798 | 11.7306 | 0.003 | 1
113.002 | 35.213 | 0.804 | 11.8188 | 0.019 | 1
113.503 | 35.21 | 0.795 | 11.6865 | -0.005 | 1
114.004 | 35.213 | 0.8 | 11.76 | 0.006 | 1
114.495 | 35.221 | 0.796 | 11.7012 | 0.016 | 1
114.996 | 35.227 | 0.796 | 11.7012 | 0.012 | 1
115.497 | 35.225 | 0.79 | 11.613 | -0.004 | 2
115.999 | 35.235 | 0.802 | 11.7894 | 0.019 | 2
116.5 | 35.235 | 0.817 | 12.0099 | 0 | 2
117.001 | 35.241 | 0.788 | 11.5836 | 0.012 | 2
117.502 | 35.246 | 0.811 | 11.9217 | 0.011 | 2
118.003 | 35.248 | 0.799 | 11.7453 | 0.004 | 2
118.495 | 35.251 | 0.803 | 11.8041 | 0.006 | 2
118.996 | 35.253 | 0.795 | 11.6865 | 0.004 | 2
119.497 | 35.255 | 0.813 | 11.9511 | 0.005 | 2
119.999 | 35.263 | 0.821 | 12.0687 | 0.015 | 2
120.5 | 35.264 | 0.793 | 11.6571 | 0.002 | 2
121.001 | 35.265 | 0.806 | 11.8482 | 0.002 | 2
121.502 | 35.266 | 0.809 | 11.8923 | 0.003 | 2
122.003 | 35.273 | 0.807 | 11.8629 | 0.013 | 2
122.504 | 35.28 | 0.808 | 11.8776 | 0.014 | 2
122.995 | 35.282 | 0.784 | 11.5248 | 0.003 | 2
123.496 | 35.285 | 0.782 | 11.4954 | 0.007 | 2
123.997 | 35.288 | 0.815 | 11.9805 | 0.006 | 2
124.498 | 35.295 | 0.811 | 11.9217 | 0.013 | 2
124.999 | 35.298 | 0.799 | 11.7453 | 0.006 | 2
125.5 | 35.312 | 0.79 | 11.613 | 0.007 | 10
126.001 | 35.53 | 0.823 | 12.0981 | 0.435 | 0
126.502 | 35.865 | 0.804 | 11.8188 | 0.669 | 0
127.003 | 36.03 | 0.795 | 11.6865 | 0.329 | 0
127.504 | 36.134 | 0.819 | 12.0393 | 0.208 | 0
128.005 | 36.24 | 0.795 | 11.6865 | 0.212 | 0
128.496 | 36.31 | 0.787 | 11.5689 | 0.142 | 0
128.997 | 36.463 | 0.796 | 11.7012 | 0.305 | 0
129.498 | 36.624 | 0.805 | 11.8335 | 0.322 | 0
129.999 | 36.693 | 0.801 | 11.7747 | 0.138 | 0
130.5 | 36.848 | 0.82 | 12.054 | 0.309 | 0
131 | 36.952 | 0.787 | 11.5689 | 0.207 | 0
131.501 | 37.1 | 0.795 | 11.6865 | 0.297 | 0
132.002 | 37.192 | 0.786 | 11.5542 | 0.182 | 0
132.503 | 37.297 | 0.786 | 11.5542 | 0.211 | 0
133.004 | 37.403 | 0.805 | 11.8335 | 0.212 | 0
133.505 | 37.51 | 0.795 | 11.6865 | 0.213 | 0
133.996 | 37.625 | 0.832 | 12.2304 | 0.235 | 0
134.497 | 37.749 | 0.812 | 11.9364 | 0.247 | 0
134.998 | 37.877 | 0.794 | 11.6718 | 0.255 | 0
135.499 | 37.93 | 0.805 | 11.8335 | 0.106 | 0
136 | 38.07 | 0.809 | 11.8923 | 0.28 | 0
136.501 | 38.156 | 0.79 | 11.613 | 0.171 | 0
137.002 | 38.248 | 0.809 | 11.8923 | 0.185 | 0
137.503 | 38.339 | 0.796 | 11.7012 | 0.181 | 0
138.003 | 38.424 | 0.79 | 11.613 | 0.17 | 0
138.504 | 38.541 | 0.807 | 11.8629 | 0.234 | 0
139.005 | 38.635 | 0.78 | 11.466 | 0.188 | 0
139.496 | 38.739 | 0.816 | 11.9952 | 0.212 | 0
139.997 | 38.787 | 0.787 | 11.5689 | 0.096 | 0
140.498 | 38.884 | 0.803 | 11.8041 | 0.193 | 0
140.999 | 38.955 | 0.803 | 11.8041 | 0.142 | 0
141.5 | 39.042 | 0.813 | 11.9511 | 0.173 | 0
142.001 | 39.107 | 0.798 | 11.7306 | 0.13 | 0
142.502 | 39.205 | 0.799 | 11.7453 | 0.196 | 0
143.003 | 39.265 | 0.796 | 11.7012 | 0.12 | 0
143.504 | 39.319 | 0.801 | 11.7747 | 0.107 | 0
144.005 | 39.397 | 0.799 | 11.7453 | 0.157 | 0
144.496 | 39.476 | 0.776 | 11.4072 | 0.16 | 0
144.997 | 39.532 | 0.796 | 11.7012 | 0.112 | 0
145.498 | 39.598 | 0.782 | 11.4954 | 0.133 | 0
145.999 | 39.675 | 0.785 | 11.5395 | 0.154 | 0
146.5 | 39.729 | 0.802 | 11.7894 | 0.108 | 0
147.001 | 39.816 | 0.813 | 11.9511 | 0.173 | 0
147.502 | 39.86 | 0.812 | 11.9364 | 0.087 | 0
148.003 | 39.922 | 0.804 | 11.8188 | 0.125 | 0
148.504 | 39.972 | 0.794 | 11.6718 | 0.1 | 0
149.005 | 40.024 | 0.807 | 11.8629 | 0.103 | 1
149.506 | 40.01 | 0.796 | 11.7012 | -0.027 | 1
149.997 | 39.993 | 0.811 | 11.9217 | -0.036 | 1
150.498 | 39.979 | 0.804 | 11.8188 | -0.027 | 1
150.999 | 39.971 | 0.82 | 12.054 | -0.016 | 1
151.5 | 39.993 | 0.8 | 11.76 | 0.045 | 1
152.001 | 40.012 | 0.804 | 11.8188 | 0.037 | 1
152.502 | 40.024 | 0.81 | 11.907 | 0.024 | 1
153.003 | 40.029 | 0.82 | 12.054 | 0.01 | 1
153.504 | 40.037 | 0.792 | 11.6424 | 0.016 | 1
154.005 | 40.046 | 0.805 | 11.8335 | 0.018 | 1
154.506 | 40.047 | 0.809 | 11.8923 | 0.002 | 1
154.997 | 40.049 | 0.809 | 11.8923 | 0.005 | 1
155.498 | 40.05 | 0.799 | 11.7453 | 0 | 1
156 | 40.058 | 0.79 | 11.613 | 0.018 | 1
156.501 | 40.059 | 0.808 | 11.8776 | 0.002 | 1
157.002 | 40.065 | 0.808 | 11.8776 | 0.01 | 1
157.503 | 40.068 | 0.805 | 11.8335 | 0.007 | 1
158.004 | 40.071 | 0.813 | 11.9511 | 0.006 | 1
158.505 | 40.072 | 0.823 | 12.0981 | 0.003 | 1
159.007 | 40.08 | 0.812 | 11.9364 | 0.015 | 1
159.498 | 40.083 | 0.817 | 12.0099 | 0.006 | 1
159.999 | 40.086 | 0.811 | 11.9217 | 0.005 | 1
160.5 | 40.084 | 0.812 | 11.9364 | -0.003 | 1
161.001 | 40.096 | 0.803 | 11.8041 | 0.023 | 1
161.502 | 40.098 | 0.805 | 11.8335 | 0.004 | 1
162.003 | 40.101 | 0.803 | 11.8041 | 0.007 | 1
162.505 | 40.106 | 0.819 | 12.0393 | 0.008 | 1
163.006 | 40.113 | 0.821 | 12.0687 | 0.015 | 1
163.507 | 40.115 | 0.81 | 11.907 | 0.003 | 1
163.998 | 40.115 | 0.796 | 11.7012 | 0 | 1
164.499 | 40.121 | 0.804 | 11.8188 | 0.013 | 1
165 | 40.121 | 0.821 | 12.0687 | -0.001 | 1
165.501 | 40.125 | 0.808 | 11.8776 | 0.009 | 1
166.002 | 40.127 | 0.81 | 11.907 | 0.003 | 1
166.503 | 40.13 | 0.804 | 11.8188 | 0.007 | 1
167.004 | 40.133 | 0.816 | 11.9952 | 0.007 | 1
167.504 | 40.136 | 0.807 | 11.8629 | 0.006 | 1
168.006 | 40.135 | 0.809 | 11.8923 | -0.003 | 1
168.507 | 40.143 | 0.804 | 11.8188 | 0.016 | 1
168.998 | 40.148 | 0.797 | 11.7159 | 0.011 | 1
169.499 | 40.146 | 0.81 | 11.907 | -0.004 | 1
170 | 40.147 | 0.802 | 11.7894 | 0.001 | 1
170.501 | 40.154 | 0.807 | 11.8629 | 0.014 | 1
171.002 | 40.151 | 0.809 | 11.8923 | -0.005 | 1
171.503 | 40.159 | 0.799 | 11.7453 | 0.015 | 1
172.004 | 40.162 | 0.823 | 12.0981 | 0.006 | 1
172.505 | 40.164 | 0.803 | 11.8041 | 0.004 | 1
173.006 | 40.169 | 0.807 | 11.8629 | 0.011 | 1
173.497 | 40.173 | 0.809 | 11.8923 | 0.007 | 1
173.998 | 40.172 | 0.799 | 11.7453 | -0.001 | 1
174.499 | 40.182 | 0.807 | 11.8629 | 0.02 | 1
175 | 40.18 | 0.826 | 12.1422 | -0.004 | 1
175.502 | 40.182 | 0.818 | 12.0246 | 0.005 | 1
176.003 | 40.184 | 0.803 | 11.8041 | 0.004 | 1
176.503 | 40.19 | 0.801 | 11.7747 | 0.011 | 1
177.005 | 40.193 | 0.815 | 11.9805 | 0.007 | 1
177.506 | 40.194 | 0.798 | 11.7306 | 0.002 | 1
178.006 | 40.198 | 0.799 | 11.7453 | 0.009 | 1
178.497 | 40.2 | 0.818 | 12.0246 | 0.003 | 1
178.999 | 40.199 | 0.809 | 11.8923 | -0.002 | 2
179.5 | 40.201 | 0.82 | 12.054 | 0.005 | 2
180.001 | 40.204 | 0.816 | 11.9952 | 0.005 | 2
180.502 | 40.215 | 0.805 | 11.8335 | 0.023 | 2
181.003 | 40.211 | 0.805 | 11.8335 | -0.007 | 2
181.504 | 40.214 | 0.808 | 11.8776 | 0.004 | 2
182.005 | 40.223 | 0.804 | 11.8188 | 0.019 | 2
182.506 | 40.224 | 0.806 | 11.8482 | 0.002 | 2
183.007 | 40.225 | 0.791 | 11.6277 | 0.003 | 2
183.508 | 40.227 | 0.812 | 11.9364 | 0.003 | 2
183.999 | 40.231 | 0.815 | 11.9805 | 0.009 | 2
184.5 | 40.231 | 0.814 | 11.9658 | 0 | 2
185.001 | 40.239 | 0.812 | 11.9364 | 0.015 | 2
185.502 | 40.24 | 0.794 | 11.6718 | 0.004 | 2
186.003 | 40.244 | 0.797 | 11.7159 | 0.007 | 2
186.504 | 40.245 | 0.798 | 11.7306 | 0.003 | 2
187.005 | 40.252 | 0.8 | 11.76 | 0.013 | 2
187.506 | 40.25 | 0.823 | 12.0981 | -0.003 | 2
188.007 | 40.251 | 0.798 | 11.7306 | 0.001 | 2
188.498 | 40.255 | 0.817 | 12.0099 | 0.008 | 2
188.999 | 40.261 | 0.782 | 11.4954 | 0.006 | 10
189.5 | 40.622 | 0.814 | 11.9658 | 0.722 | 0
190.001 | 40.856 | 0.81 | 11.907 | 0.467 | 0
190.502 | 41.03 | 0.808 | 11.8776 | 0.347 | 0
191.003 | 41.153 | 0.803 | 11.8041 | 0.245 | 0
191.504 | 41.278 | 0.819 | 12.0393 | 0.249 | 0
192.006 | 41.388 | 0.781 | 11.4807 | 0.219 | 0
192.507 | 41.469 | 0.796 | 11.7012 | 0.163 | 0
193.008 | 41.62 | 0.795 | 11.6865 | 0.3 | 0
193.499 | 41.757 | 0.811 | 11.9217 | 0.279 | 0
194 | 41.881 | 0.801 | 11.7747 | 0.248 | 0
194.501 | 41.982 | 0.813 | 11.9511 | 0.202 | 0
195.002 | 42.1 | 0.812 | 11.9364 | 0.234 | 0
195.503 | 42.199 | 0.8 | 11.76 | 0.198 | 0
196.004 | 42.317 | 0.805 | 11.8335 | 0.236 | 0
196.505 | 42.422 | 0.798 | 11.7306 | 0.209 | 0
197.006 | 42.538 | 0.795 | 11.6865 | 0.232 | 0
197.507 | 42.625 | 0.814 | 11.9658 | 0.175 | 0
197.998 | 42.744 | 0.813 | 11.9511 | 0.241 | 0
198.5 | 42.846 | 0.802 | 11.7894 | 0.205 | 0
199.001 | 42.956 | 0.801 | 11.7747 | 0.22 | 0
199.502 | 43.064 | 0.824 | 12.1128 | 0.214 | 0
200.003 | 43.169 | 0.812 | 11.9364 | 0.211 | 0
200.504 | 43.25 | 0.795 | 11.6865 | 0.161 | 0
201.005 | 43.348 | 0.803 | 11.8041 | 0.196 | 0
201.506 | 43.465 | 0.818 | 12.0246 | 0.232 | 0
202.007 | 43.526 | 0.791 | 11.6277 | 0.123 | 0
202.508 | 43.613 | 0.799 | 11.7453 | 0.173 | 0
202.999 | 43.69 | 0.804 | 11.8188 | 0.156 | 0
203.5 | 43.791 | 0.822 | 12.0834 | 0.203 | 0
204.001 | 43.88 | 0.811 | 11.9217 | 0.178 | 0
204.502 | 43.941 | 0.818 | 12.0246 | 0.122 | 0
205.003 | 44.02 | 0.793 | 11.6571 | 0.158 | 0
205.504 | 44.107 | 0.8 | 11.76 | 0.174 | 0
206.006 | 44.174 | 0.846 | 12.4362 | 0.134 | 0
206.507 | 44.256 | 0.813 | 11.9511 | 0.162 | 0
207.008 | 44.328 | 0.836 | 12.2892 | 0.145 | 0
207.5 | 44.38 | 0.823 | 12.0981 | 0.105 | 0
208.001 | 44.457 | 0.836 | 12.2892 | 0.152 | 0
208.502 | 44.529 | 0.83 | 12.201 | 0.144 | 0
209.003 | 44.582 | 0.799 | 11.7453 | 0.107 | 0
209.504 | 44.656 | 0.827 | 12.1569 | 0.147 | 0
210.006 | 44.729 | 0.82 | 12.054 | 0.146 | 0
210.507 | 44.779 | 0.814 | 11.9658 | 0.1 | 0
211.008 | 44.858 | 0.819 | 12.0393 | 0.156 | 0
211.499 | 44.9 | 0.804 | 11.8188 | 0.087 | 0
212 | 44.957 | 0.811 | 11.9217 | 0.114 | 0
212.501 | 45 | 0.811 | 11.9217 | 0.084 | 1
213.003 | 45.025 | 0.817 | 12.0099 | 0.051 | 1
213.504 | 44.995 | 0.816 | 11.9952 | -0.061 | 1
214.005 | 44.97 | 0.816 | 11.9952 | -0.05 | 1
214.506 | 44.968 | 0.804 | 11.8188 | -0.004 | 1
215.007 | 44.98 | 0.796 | 11.7012 | 0.025 | 1
215.508 | 44.988 | 0.826 | 12.1422 | 0.015 | 1
215.999 | 45.004 | 0.809 | 11.8923 | 0.034 | 1
216.5 | 45.02 | 0.802 | 11.7894 | 0.032 | 1
217.001 | 45.025 | 0.824 | 12.1128 | 0.009 | 1
217.503 | 45.03 | 0.824 | 12.1128 | 0.011 | 1
218.004 | 45.035 | 0.822 | 12.0834 | 0.011 | 1
218.505 | 45.033 | 0.809 | 11.8923 | -0.005 | 1
219.006 | 45.041 | 0.803 | 11.8041 | 0.017 | 1
219.507 | 45.041 | 0.809 | 11.8923 | 0 | 1
220.008 | 45.041 | 0.801 | 11.7747 | 0 | 1
220.509 | 45.045 | 0.823 | 12.0981 | 0.008 | 1
221 | 45.048 | 0.819 | 12.0393 | 0.007 | 1
221.501 | 45.056 | 0.814 | 11.9658 | 0.016 | 1
222.002 | 45.06 | 0.84 | 12.348 | 0.008 | 1
222.503 | 45.059 | 0.814 | 11.9658 | -0.003 | 1
223.004 | 45.066 | 0.81 | 11.907 | 0.015 | 1
223.505 | 45.068 | 0.816 | 11.9952 | 0.003 | 1
224.006 | 45.071 | 0.822 | 12.0834 | 0.007 | 1
224.507 | 45.078 | 0.796 | 11.7012 | 0.013 | 1
225.009 | 45.079 | 0.817 | 12.0099 | 0.003 | 1
225.5 | 45.079 | 0.819 | 12.0393 | -0.001 | 1
226.001 | 45.084 | 0.812 | 11.9364 | 0.01 | 1
226.502 | 45.085 | 0.811 | 11.9217 | 0.002 | 1
227.003 | 45.09 | 0.812 | 11.9364 | 0.011 | 1
227.504 | 45.095 | 0.816 | 11.9952 | 0.009 | 1
228.005 | 45.094 | 0.79 | 11.613 | -0.001 | 1
228.506 | 45.091 | 0.822 | 12.0834 | -0.006 | 1
229.008 | 45.098 | 0.804 | 11.8188 | 0.014 | 1
229.509 | 45.104 | 0.819 | 12.0393 | 0.013 | 1
230.01 | 45.103 | 0.812 | 11.9364 | -0.002 | 1
230.5 | 45.105 | 0.814 | 11.9658 | 0.003 | 1
231.001 | 45.107 | 0.821 | 12.0687 | 0.005 | 1
231.503 | 45.112 | 0.809 | 11.8923 | 0.009 | 1
232.004 | 45.116 | 0.813 | 11.9511 | 0.009 | 1
232.504 | 45.113 | 0.831 | 12.2157 | -0.006 | 1
233.006 | 45.116 | 0.799 | 11.7453 | 0.006 | 1
233.506 | 45.12 | 0.813 | 11.9511 | 0.008 | 1
234.008 | 45.123 | 0.804 | 11.8188 | 0.005 | 1
234.509 | 45.122 | 0.812 | 11.9364 | -0.002 | 1
235 | 45.126 | 0.815 | 11.9805 | 0.007 | 1
235.501 | 45.13 | 0.806 | 11.8482 | 0.008 | 1
236.002 | 45.133 | 0.817 | 12.0099 | 0.006 | 1
236.503 | 45.131 | 0.799 | 11.7453 | -0.003 | 1
237.004 | 45.133 | 0.819 | 12.0393 | 0.005 | 1
237.505 | 45.136 | 0.812 | 11.9364 | 0.005 | 1
238.006 | 45.138 | 0.817 | 12.0099 | 0.005 | 1
238.507 | 45.141 | 0.811 | 11.9217 | 0.005 | 1
239.008 | 45.143 | 0.811 | 11.9217 | 0.004 | 1
239.509 | 45.145 | 0.822 | 12.0834 | 0.003 | 1
240 | 45.146 | 0.816 | 11.9952 | 0.003 | 1
240.501 | 45.151 | 0.807 | 11.8629 | 0.009 | 1
241.002 | 45.149 | 0.816 | 11.9952 | -0.004 | 1
241.503 | 45.149 | 0.805 | 11.8335 | 0.001 | 1
242.004 | 45.153 | 0.812 | 11.9364 | 0.007 | 1
242.505 | 45.157 | 0.814 | 11.9658 | 0.008 | 2
243.006 | 45.157 | 0.813 | 11.9511 | 0 | 2
243.507 | 45.159 | 0.826 | 12.1422 | 0.005 | 2
244.009 | 45.163 | 0.823 | 12.0981 | 0.008 | 2
244.51 | 45.169 | 0.825 | 12.1275 | 0.012 | 2
245.001 | 45.169 | 0.823 | 12.0981 | -0.001 | 2
245.502 | 45.168 | 0.814 | 11.9658 | -0.003 | 2
246.003 | 45.172 | 0.826 | 12.1422 | 0.01 | 2
246.503 | 45.177 | 0.815 | 11.9805 | 0.01 | 2
247.004 | 45.177 | 0.803 | 11.8041 | 0.001 | 2
247.505 | 45.183 | 0.819 | 12.0393 | 0.01 | 2
248.006 | 45.178 | 0.82 | 12.054 | -0.01 | 2
248.508 | 45.182 | 0.816 | 11.9952 | 0.008 | 2
249.009 | 45.184 | 0.825 | 12.1275 | 0.005 | 2
249.51 | 45.183 | 0.812 | 11.9364 | -0.002 | 2
250.001 | 45.19 | 0.81 | 11.907 | 0.015 | 2
250.502 | 45.195 | 0.812 | 11.9364 | 0.01 | 2
251.003 | 45.194 | 0.824 | 12.1128 | -0.003 | 2
251.504 | 45.194 | 0.822 | 12.0834 | -0.001 | 2
252.006 | 45.198 | 0.818 | 12.0246 | 0.008 | 2
252.507 | 45.196 | 0.846 | 12.4362 | 0.004 | 10
253.008 | 45.39 | 0.808 | 11.8776 | 0.388 | 0
253.509 | 45.734 | 0.838 | 12.3186 | 0.687 | 0
254.01 | 45.882 | 0.829 | 12.1863 | 0.295 | 0
254.502 | 46.055 | 0.831 | 12.2157 | 0.352 | 0
255.003 | 46.178 | 0.8 | 11.76 | 0.245 | 0
255.504 | 46.261 | 0.805 | 11.8335 | 0.164 | 0
256.005 | 46.406 | 0.818 | 12.0246 | 0.291 | 0
256.506 | 46.542 | 0.818 | 12.0246 | 0.271 | 0
257.008 | 46.651 | 0.832 | 12.2304 | 0.217 | 0
257.509 | 46.779 | 0.838 | 12.3186 | 0.254 | 0
258.01 | 46.866 | 0.801 | 11.7747 | 0.174 | 0
258.501 | 46.992 | 0.823 | 12.0981 | 0.257 | 0
259.002 | 47.093 | 0.805 | 11.8335 | 0.2 | 0
259.503 | 47.2 | 0.809 | 11.8923 | 0.214 | 0
260.005 | 47.306 | 0.809 | 11.8923 | 0.211 | 0
260.506 | 47.422 | 0.804 | 11.8188 | 0.232 | 0
261.007 | 47.527 | 0.823 | 12.0981 | 0.209 | 0
261.509 | 47.645 | 0.811 | 11.9217 | 0.235 | 0
262.01 | 47.727 | 0.839 | 12.3333 | 0.163 | 0
262.501 | 47.855 | 0.801 | 11.7747 | 0.26 | 0
263.003 | 47.964 | 0.822 | 12.0834 | 0.218 | 0
263.504 | 48.036 | 0.804 | 11.8188 | 0.144 | 0
264.006 | 48.14 | 0.819 | 12.0393 | 0.208 | 0
264.507 | 48.234 | 0.808 | 11.8776 | 0.187 | 0
265.008 | 48.33 | 0.817 | 12.0099 | 0.192 | 0
265.509 | 48.434 | 0.811 | 11.9217 | 0.209 | 0
266.01 | 48.504 | 0.794 | 11.6718 | 0.139 | 0
266.511 | 48.6 | 0.786 | 11.5542 | 0.192 | 0
267.002 | 48.676 | 0.801 | 11.7747 | 0.155 | 0
267.503 | 48.764 | 0.81 | 11.907 | 0.175 | 0
268.004 | 48.836 | 0.808 | 11.8776 | 0.143 | 0
268.505 | 48.911 | 0.808 | 11.8776 | 0.151 | 0
269.006 | 48.994 | 0.847 | 12.4509 | 0.165 | 0
269.507 | 49.062 | 0.818 | 12.0246 | 0.136 | 0
270.008 | 49.143 | 0.818 | 12.0246 | 0.162 | 0
270.51 | 49.203 | 0.795 | 11.6865 | 0.119 | 0
271.011 | 49.272 | 0.804 | 11.8188 | 0.139 | 0
271.502 | 49.35 | 0.814 | 11.9658 | 0.157 | 0
272.003 | 49.41 | 0.814 | 11.9658 | 0.12 | 0
272.504 | 49.477 | 0.823 | 12.0981 | 0.135 | 0
273.005 | 49.549 | 0.829 | 12.1863 | 0.143 | 0
273.506 | 49.609 | 0.824 | 12.1128 | 0.12 | 0
274.007 | 49.679 | 0.826 | 12.1422 | 0.141 | 0
274.508 | 49.763 | 0.804 | 11.8188 | 0.168 | 0
275.009 | 49.814 | 0.81 | 11.907 | 0.102 | 0
275.51 | 49.874 | 0.811 | 11.9217 | 0.119 | 0
276.011 | 49.925 | 0.82 | 12.054 | 0.102 | 0
276.502 | 49.979 | 0.826 | 12.1422 | 0.11 | 0
277.003 | 50.027 | 0.818 | 12.0246 | 0.096 | 1
277.505 | 50.011 | 0.822 | 12.0834 | -0.033 | 1
278.006 | 49.98 | 0.816 | 11.9952 | -0.061 | 1
278.507 | 49.972 | 0.822 | 12.0834 | -0.016 | 1
279.008 | 49.973 | 0.827 | 12.1569 | 0.001 | 1
279.509 | 49.981 | 0.837 | 12.3039 | 0.016 | 1
280.01 | 49.992 | 0.841 | 12.3627 | 0.022 | 1
280.511 | 50.001 | 0.833 | 12.2451 | 0.018 | 1
281.002 | 50.007 | 0.823 | 12.0981 | 0.013 | 1
281.503 | 50.017 | 0.809 | 11.8923 | 0.02 | 1
282.005 | 50.022 | 0.831 | 12.2157 | 0.01 | 1
282.506 | 50.023 | 0.833 | 12.2451 | 0.001 | 1
283.007 | 50.024 | 0.819 | 12.0393 | 0.002 | 1
283.508 | 50.026 | 0.827 | 12.1569 | 0.005 | 1
284.009 | 50.03 | 0.816 | 11.9952 | 0.008 | 1
284.51 | 50.035 | 0.82 | 12.054 | 0.01 | 1
285.011 | 50.037 | 0.826 | 12.1422 | 0.002 | 1
285.512 | 50.039 | 0.818 | 12.0246 | 0.004 | 1
286.003 | 50.045 | 0.816 | 11.9952 | 0.013 | 1
286.504 | 50.047 | 0.821 | 12.0687 | 0.003 | 1
287.005 | 50.05 | 0.821 | 12.0687 | 0.007 | 1
287.506 | 50.049 | 0.835 | 12.2745 | -0.002 | 1
288.007 | 50.055 | 0.831 | 12.2157 | 0.012 | 1
288.508 | 50.055 | 0.827 | 12.1569 | 0 | 1
289.009 | 50.059 | 0.799 | 11.7453 | 0.008 | 1
289.51 | 50.058 | 0.827 | 12.1569 | -0.003 | 1
290.011 | 50.064 | 0.817 | 12.0099 | 0.011 | 1
290.512 | 50.064 | 0.822 | 12.0834 | 0.001 | 1
291.003 | 50.066 | 0.818 | 12.0246 | 0.004 | 1
291.504 | 50.067 | 0.825 | 12.1275 | 0.003 | 1
292.005 | 50.067 | 0.807 | 11.8629 | -0.001 | 1
292.506 | 50.07 | 0.824 | 12.1128 | 0.006 | 1
293.007 | 50.071 | 0.813 | 11.9511 | 0.002 | 1
293.508 | 50.075 | 0.818 | 12.0246 | 0.008 | 1
294.009 | 50.075 | 0.822 | 12.0834 | -0.001 | 1
294.51 | 50.079 | 0.819 | 12.0393 | 0.009 | 1
295.011 | 50.08 | 0.82 | 12.054 | 0.002 | 1
295.512 | 50.078 | 0.829 | 12.1863 | -0.004 | 1
296.003 | 50.084 | 0.821 | 12.0687 | 0.011 | 1
296.504 | 50.088 | 0.828 | 12.1716 | 0.009 | 1
297.006 | 50.087 | 0.844 | 12.4068 | -0.001 | 1
297.507 | 50.085 | 0.822 | 12.0834 | -0.005 | 1
298.008 | 50.087 | 0.837 | 12.3039 | 0.004 | 1
298.509 | 50.092 | 0.82 | 12.054 | 0.009 | 1
299.01 | 50.094 | 0.819 | 12.0393 | 0.005 | 1
299.511 | 50.092 | 0.813 | 11.9511 | -0.004 | 1
300.012 | 50.096 | 0.821 | 12.0687 | 0.007 | 1
300.503 | 50.098 | 0.829 | 12.1863 | 0.004 | 1
301.004 | 50.1 | 0.82 | 12.054 | 0.005 | 1
301.505 | 50.1 | 0.818 | 12.0246 | -0.001 | 1
302.007 | 50.103 | 0.83 | 12.201 | 0.007 | 1
302.508 | 50.1 | 0.819 | 12.0393 | -0.006 | 1
303.009 | 50.103 | 0.829 | 12.1863 | 0.006 | 1
303.51 | 50.105 | 0.812 | 11.9364 | 0.004 | 1
304.011 | 50.106 | 0.827 | 12.1569 | 0.001 | 1
304.512 | 50.107 | 0.823 | 12.0981 | 0.001 | 1
305.003 | 50.113 | 0.815 | 11.9805 | 0.012 | 1
305.504 | 50.112 | 0.845 | 12.4215 | -0.001 | 1
306.005 | 50.112 | 0.834 | 12.2598 | -0.001 | 1
306.506 | 50.111 | 0.816 | 11.9952 | -0.002 | 1
307.007 | 50.114 | 0.818 | 12.0246 | 0.007 | 2
307.508 | 50.112 | 0.842 | 12.3774 | -0.005 | 2
308.009 | 50.115 | 0.83 | 12.201 | 0.007 | 2
308.51 | 50.119 | 0.83 | 12.201 | 0.008 | 2
309.011 | 50.119 | 0.812 | 11.9364 | -0.001 | 2
309.513 | 50.123 | 0.823 | 12.0981 | 0.009 | 2
310.004 | 50.124 | 0.824 | 12.1128 | 0.003 | 2
310.505 | 50.128 | 0.812 | 11.9364 | 0.008 | 2
311.006 | 50.13 | 0.823 | 12.0981 | 0.003 | 2
311.507 | 50.129 | 0.828 | 12.1716 | -0.002 | 2
312.008 | 50.129 | 0.826 | 12.1422 | 0 | 2
312.509 | 50.13 | 0.822 | 12.0834 | 0.002 | 2
313.011 | 50.13 | 0.82 | 12.054 | 0 | 2
313.512 | 50.13 | 0.812 | 11.9364 | 0.001 | 2
314.013 | 50.134 | 0.82 | 12.054 | 0.008 | 2
314.504 | 50.135 | 0.831 | 12.2157 | 0.002 | 2
315.005 | 50.138 | 0.835 | 12.2745 | 0.006 | 2
315.506 | 50.143 | 0.801 | 11.7747 | 0.009 | 2
316.008 | 50.143 | 0.812 | 11.9364 | 0.001 | 2
316.509 | 50.146 | 0.831 | 12.2157 | 0.005 | 2
317.01 | 50.166 | 0.811 | 11.9217 | 0.003 | 10
317.512 | 50.543 | 0.822 | 12.0834 | 0.752 | 0
318.013 | 50.727 | 0.819 | 12.0393 | 0.366 | 0
318.504 | 50.868 | 0.83 | 12.201 | 0.287 | 0
319.006 | 51.044 | 0.828 | 12.1716 | 0.351 | 0
319.507 | 51.189 | 0.827 | 12.1569 | 0.29 | 0
320.008 | 51.264 | 0.831 | 12.2157 | 0.149 | 0
320.51 | 51.407 | 0.827 | 12.1569 | 0.286 | 0
321.011 | 51.525 | 0.847 | 12.4509 | 0.235 | 0
321.512 | 51.668 | 0.802 | 11.7894 | 0.285 | 0
322.014 | 51.791 | 0.831 | 12.2157 | 0.246 | 0
322.505 | 51.903 | 0.828 | 12.1716 | 0.228 | 0
323.006 | 51.999 | 0.838 | 12.3186 | 0.191 | 0
323.507 | 52.13 | 0.832 | 12.2304 | 0.262 | 0
324.008 | 52.25 | 0.814 | 11.9658 | 0.238 | 0
324.51 | 52.324 | 0.821 | 12.0687 | 0.149 | 0
325.011 | 52.474 | 0.813 | 11.9511 | 0.298 | 0
325.513 | 52.559 | 0.83 | 12.201 | 0.17 | 0
326.014 | 52.66 | 0.831 | 12.2157 | 0.201 | 0
326.505 | 52.758 | 0.82 | 12.054 | 0.199 | 0
327.006 | 52.817 | 0.809 | 11.8923 | 0.119 | 0
327.508 | 52.945 | 0.826 | 12.1422 | 0.255 | 0
328.009 | 53.055 | 0.828 | 12.1716 | 0.219 | 0
328.51 | 53.148 | 0.82 | 12.054 | 0.187 | 0
329.011 | 53.254 | 0.832 | 12.2304 | 0.211 | 0
329.512 | 53.332 | 0.84 | 12.348 | 0.155 | 0
330.014 | 53.424 | 0.801 | 11.7747 | 0.184 | 0
330.505 | 53.503 | 0.838 | 12.3186 | 0.159 | 0
331.006 | 53.597 | 0.821 | 12.0687 | 0.188 | 0
331.508 | 53.678 | 0.826 | 12.1422 | 0.163 | 0
332.009 | 53.745 | 0.826 | 12.1422 | 0.132 | 0
332.51 | 53.824 | 0.831 | 12.2157 | 0.158 | 0
333.012 | 53.912 | 0.817 | 12.0099 | 0.177 | 0
333.513 | 53.987 | 0.854 | 12.5538 | 0.15 | 0
334.014 | 54.072 | 0.847 | 12.4509 | 0.17 | 0
334.505 | 54.146 | 0.818 | 12.0246 | 0.149 | 0
335.007 | 54.2 | 0.828 | 12.1716 | 0.109 | 0
335.508 | 54.276 | 0.836 | 12.2892 | 0.151 | 0
336.009 | 54.355 | 0.827 | 12.1569 | 0.157 | 0
336.51 | 54.408 | 0.821 | 12.0687 | 0.107 | 0
337.012 | 54.481 | 0.853 | 12.5391 | 0.146 | 0
337.513 | 54.559 | 0.837 | 12.3039 | 0.155 | 0
338.014 | 54.61 | 0.81 | 11.907 | 0.101 | 0
338.505 | 54.676 | 0.839 | 12.3333 | 0.134 | 0
339.006 | 54.741 | 0.83 | 12.201 | 0.13 | 0
339.508 | 54.801 | 0.817 | 12.0099 | 0.121 | 0
340.009 | 54.859 | 0.838 | 12.3186 | 0.115 | 0
340.51 | 54.92 | 0.83 | 12.201 | 0.121 | 0
341.011 | 54.971 | 0.836 | 12.2892 | 0.102 | 0
341.512 | 55.026 | 0.813 | 11.9511 | 0.109 | 1
342.013 | 55.002 | 0.821 | 12.0687 | -0.048 | 1
342.514 | 54.974 | 0.832 | 12.2304 | -0.055 | 1
343.005 | 54.961 | 0.839 | 12.3333 | -0.028 | 1
343.506 | 54.952 | 0.826 | 12.1422 | -0.017 | 1
344.007 | 54.961 | 0.826 | 12.1422 | 0.017 | 1
344.509 | 54.973 | 0.816 | 11.9952 | 0.024 | 1
345.01 | 54.982 | 0.828 | 12.1716 | 0.019 | 1
345.511 | 54.988 | 0.829 | 12.1863 | 0.012 | 1
346.012 | 55.003 | 0.838 | 12.3186 | 0.029 | 1
346.513 | 55.008 | 0.83 | 12.201 | 0.011 | 1
347.014 | 55.011 | 0.828 | 12.1716 | 0.005 | 1
347.505 | 55.012 | 0.837 | 12.3039 | 0.004 | 1
348.006 | 55.012 | 0.844 | 12.4068 | 0 | 1
348.507 | 55.016 | 0.838 | 12.3186 | 0.007 | 1
349.008 | 55.02 | 0.819 | 12.0393 | 0.008 | 1
349.509 | 55.024 | 0.817 | 12.0099 | 0.008 | 1
350.01 | 55.02 | 0.83 | 12.201 | -0.007 | 1
350.512 | 55.022 | 0.819 | 12.0393 | 0.003 | 1
351.013 | 55.023 | 0.83 | 12.201 | 0.003 | 1
351.514 | 55.025 | 0.843 | 12.3921 | 0.003 | 1
352.015 | 55.024 | 0.822 | 12.0834 | -0.001 | 1
352.506 | 55.029 | 0.837 | 12.3039 | 0.01 | 1
353.007 | 55.033 | 0.83 | 12.201 | 0.007 | 1
353.509 | 55.035 | 0.837 | 12.3039 | 0.005 | 1
354.01 | 55.037 | 0.842 | 12.3774 | 0.004 | 1
354.511 | 55.038 | 0.836 | 12.2892 | 0.001 | 1
355.012 | 55.038 | 0.826 | 12.1422 | 0 | 1
355.513 | 55.04 | 0.826 | 12.1422 | 0.005 | 1
356.014 | 55.044 | 0.824 | 12.1128 | 0.008 | 1
356.515 | 55.047 | 0.832 | 12.2304 | 0.005 | 1
357.006 | 55.047 | 0.829 | 12.1863 | 0 | 1
357.507 | 55.046 | 0.836 | 12.2892 | -0.001 | 1
358.008 | 55.048 | 0.83 | 12.201 | 0.005 | 1
358.509 | 55.043 | 0.827 | 12.1569 | -0.011 | 1
359.01 | 55.051 | 0.837 | 12.3039 | 0.015 | 1
359.511 | 55.052 | 0.809 | 11.8923 | 0.002 | 1
360.012 | 55.053 | 0.819 | 12.0393 | 0.003 | 1
360.513 | 55.05 | 0.846 | 12.4362 | -0.006 | 1
361.014 | 55.052 | 0.81 | 11.907 | 0.005 | 1
361.515 | 55.056 | 0.83 | 12.201 | 0.006 | 1
362.006 | 55.057 | 0.825 | 12.1275 | 0.002 | 1
362.507 | 55.056 | 0.831 | 12.2157 | -0.002 | 1
363.008 | 55.057 | 0.83 | 12.201 | 0.003 | 1
363.509 | 55.057 | 0.843 | 12.3921 | -0.001 | 1
364.011 | 55.059 | 0.838 | 12.3186 | 0.005 | 1
364.512 | 55.056 | 0.819 | 12.0393 | -0.006 | 1
365.013 | 55.061 | 0.836 | 12.2892 | 0.008 | 1
365.514 | 55.063 | 0.838 | 12.3186 | 0.004 | 1
366.015 | 55.059 | 0.832 | 12.2304 | -0.007 | 1
366.506 | 55.067 | 0.831 | 12.2157 | 0.016 | 1
367.007 | 55.066 | 0.827 | 12.1569 | -0.003 | 1
367.508 | 55.065 | 0.833 | 12.2451 | -0.001 | 1
368.01 | 55.07 | 0.847 | 12.4509 | 0.009 | 1
368.511 | 55.063 | 0.848 | 12.4656 | -0.012 | 1
369.012 | 55.065 | 0.846 | 12.4362 | 0.004 | 1
369.514 | 55.067 | 0.826 | 12.1422 | 0.004 | 1
370.015 | 55.071 | 0.851 | 12.5097 | 0.006 | 1
370.516 | 55.071 | 0.844 | 12.4068 | 0.001 | 1
371.007 | 55.073 | 0.845 | 12.4215 | 0.005 | 1
371.508 | 55.073 | 0.81 | 11.907 | 0 | 2
372.009 | 55.075 | 0.841 | 12.3627 | 0.002 | 2
372.51 | 55.072 | 0.833 | 12.2451 | -0.005 | 2
373.012 | 55.077 | 0.832 | 12.2304 | 0.01 | 2
373.513 | 55.077 | 0.85 | 12.495 | -0.001 | 2
374.014 | 55.08 | 0.837 | 12.3039 | 0.007 | 2
374.516 | 55.079 | 0.826 | 12.1422 | -0.002 | 2
375.007 | 55.081 | 0.836 | 12.2892 | 0.004 | 2
375.508 | 55.083 | 0.835 | 12.2745 | 0.004 | 2
376.009 | 55.084 | 0.822 | 12.0834 | 0.002 | 2
376.511 | 55.081 | 0.807 | 11.8629 | -0.005 | 2
377.011 | 55.083 | 0.827 | 12.1569 | 0.004 | 2
377.513 | 55.089 | 0.838 | 12.3186 | 0.011 | 2
378.014 | 55.083 | 0.843 | 12.3921 | -0.011 | 2
378.516 | 55.084 | 0.822 | 12.0834 | 0.003 | 2
379.007 | 55.087 | 0.833 | 12.2451 | 0.005 | 2
379.508 | 55.086 | 0.827 | 12.1569 | -0.002 | 2
380.01 | 55.092 | 0.838 | 12.3186 | 0.011 | 2
380.511 | 55.089 | 0.819 | 12.0393 | -0.004 | 2
381.012 | 55.088 | 0.84 | 12.348 | -0.003 | 2
381.513 | 55.111 | 0.831 | 12.2157 | 0.002 | 10
382.014 | 55.525 | 0.835 | 12.2745 | 0.825 | 0
382.515 | 55.745 | 0.822 | 12.0834 | 0.439 | 0
383.007 | 55.867 | 0.817 | 12.0099 | 0.248 | 0
383.508 | 56.002 | 0.819 | 12.0393 | 0.27 | 0
384.009 | 56.123 | 0.818 | 12.0246 | 0.242 | 0
384.51 | 56.25 | 0.838 | 12.3186 | 0.253 | 0
385.012 | 56.347 | 0.826 | 12.1422 | 0.192 | 0
385.513 | 56.49 | 0.836 | 12.2892 | 0.286 | 0
386.014 | 56.631 | 0.854 | 12.5538 | 0.282 | 0
386.515 | 56.713 | 0.828 | 12.1716 | 0.164 | 0
387.016 | 56.834 | 0.816 | 11.9952 | 0.241 | 0
387.507 | 56.973 | 0.839 | 12.3333 | 0.283 | 0
388.008 | 57.097 | 0.83 | 12.201 | 0.248 | 0
388.509 | 57.197 | 0.844 | 12.4068 | 0.199 | 0
389.011 | 57.281 | 0.838 | 12.3186 | 0.168 | 0
389.512 | 57.392 | 0.839 | 12.3333 | 0.222 | 0
390.013 | 57.479 | 0.857 | 12.5979 | 0.174 | 0
390.514 | 57.612 | 0.854 | 12.5538 | 0.264 | 0
391.015 | 57.708 | 0.837 | 12.3039 | 0.192 | 0
391.516 | 57.833 | 0.846 | 12.4362 | 0.249 | 0
392.007 | 57.917 | 0.823 | 12.0981 | 0.171 | 0
392.508 | 58.016 | 0.826 | 12.1422 | 0.198 | 0
393.009 | 58.106 | 0.863 | 12.6861 | 0.179 | 0
393.51 | 58.202 | 0.835 | 12.2745 | 0.192 | 0
394.011 | 58.289 | 0.857 | 12.5979 | 0.174 | 0
394.513 | 58.363 | 0.861 | 12.6567 | 0.147 | 0
395.013 | 58.461 | 0.853 | 12.5391 | 0.197 | 0
395.515 | 58.548 | 0.832 | 12.2304 | 0.174 | 0
396.016 | 58.634 | 0.854 | 12.5538 | 0.171 | 0
396.517 | 58.716 | 0.844 | 12.4068 | 0.165 | 0
397.008 | 58.78 | 0.845 | 12.4215 | 0.129 | 0
397.509 | 58.868 | 0.83 | 12.201 | 0.177 | 0
398.01 | 58.946 | 0.835 | 12.2745 | 0.155 | 0
398.511 | 59.017 | 0.821 | 12.0687 | 0.141 | 0
399.012 | 59.089 | 0.853 | 12.5391 | 0.144 | 0
399.513 | 59.168 | 0.837 | 12.3039 | 0.158 | 0
400.014 | 59.235 | 0.85 | 12.495 | 0.133 | 0
400.515 | 59.297 | 0.831 | 12.2157 | 0.125 | 0
401.017 | 59.386 | 0.845 | 12.4215 | 0.177 | 0
401.508 | 59.438 | 0.826 | 12.1422 | 0.107 | 0
402.009 | 59.502 | 0.824 | 12.1128 | 0.127 | 0
402.51 | 59.573 | 0.83 | 12.201 | 0.142 | 0
403.011 | 59.636 | 0.845 | 12.4215 | 0.125 | 0
403.512 | 59.705 | 0.841 | 12.3627 | 0.138 | 0
404.014 | 59.766 | 0.837 | 12.3039 | 0.12 | 0
404.515 | 59.812 | 0.867 | 12.7449 | 0.093 | 0
405.016 | 59.881 | 0.856 | 12.5832 | 0.137 | 0
405.517 | 59.928 | 0.851 | 12.5097 | 0.094 | 0
406.008 | 59.979 | 0.848 | 12.4656 | 0.105 | 0
406.509 | 60.013 | 0.857 | 12.5979 | 0.067 | 1
407.011 | 59.992 | 0.858 | 12.6126 | -0.043 | 1
407.512 | 59.959 | 0.826 | 12.1422 | -0.066 | 1
408.013 | 59.958 | 0.835 | 12.2745 | -0.001 | 1
408.514 | 59.953 | 0.855 | 12.5685 | -0.011 | 1
409.015 | 59.963 | 0.826 | 12.1422 | 0.02 | 1
409.516 | 59.977 | 0.836 | 12.2892 | 0.029 | 1
410.017 | 59.979 | 0.851 | 12.5097 | 0.004 | 1
410.508 | 59.994 | 0.831 | 12.2157 | 0.031 | 1
411.009 | 59.992 | 0.854 | 12.5538 | -0.005 | 1
411.511 | 59.999 | 0.841 | 12.3627 | 0.014 | 1
412.012 | 60.001 | 0.842 | 12.3774 | 0.005 | 1
412.513 | 60.003 | 0.839 | 12.3333 | 0.003 | 1
413.014 | 60.007 | 0.841 | 12.3627 | 0.008 | 1
413.515 | 60.01 | 0.831 | 12.2157 | 0.005 | 1
414.016 | 60.008 | 0.821 | 12.0687 | -0.002 | 1
414.517 | 60.012 | 0.838 | 12.3186 | 0.007 | 1
415.009 | 60.011 | 0.843 | 12.3921 | -0.001 | 1
415.51 | 60.014 | 0.84 | 12.348 | 0.006 | 1
416.011 | 60.017 | 0.826 | 12.1422 | 0.005 | 1
416.512 | 60.02 | 0.827 | 12.1569 | 0.006 | 1
417.014 | 60.02 | 0.833 | 12.2451 | 0.001 | 1
417.515 | 60.018 | 0.864 | 12.7008 | -0.004 | 1
418.016 | 60.024 | 0.82 | 12.054 | 0.011 | 1
418.517 | 60.026 | 0.827 | 12.1569 | 0.004 | 1
419.008 | 60.019 | 0.847 | 12.4509 | -0.013 | 1
419.51 | 60.03 | 0.837 | 12.3039 | 0.021 | 1
420.011 | 60.027 | 0.842 | 12.3774 | -0.007 | 1
420.512 | 60.026 | 0.833 | 12.2451 | -0.002 | 1
421.013 | 60.034 | 0.832 | 12.2304 | 0.016 | 1
421.514 | 60.032 | 0.851 | 12.5097 | -0.004 | 1
422.015 | 60.028 | 0.837 | 12.3039 | -0.008 | 1
422.517 | 60.032 | 0.839 | 12.3333 | 0.009 | 1
423.018 | 60.032 | 0.849 | 12.4803 | 0 | 1
423.509 | 60.037 | 0.832 | 12.2304 | 0.009 | 1
424.01 | 60.034 | 0.836 | 12.2892 | -0.006 | 1
424.512 | 60.033 | 0.856 | 12.5832 | -0.001 | 1
425.013 | 60.035 | 0.833 | 12.2451 | 0.004 | 1
425.514 | 60.037 | 0.836 | 12.2892 | 0.005 | 1
426.016 | 60.039 | 0.845 | 12.4215 | 0.004 | 1
426.517 | 60.04 | 0.842 | 12.3774 | 0.001 | 1
427.018 | 60.04 | 0.836 | 12.2892 | 0.001 | 1
427.509 | 60.039 | 0.837 | 12.3039 | -0.002 | 1
428.01 | 60.041 | 0.844 | 12.4068 | 0.004 | 1
428.512 | 60.04 | 0.84 | 12.348 | -0.002 | 1
429.013 | 60.038 | 0.826 | 12.1422 | -0.003 | 1
429.514 | 60.041 | 0.84 | 12.348 | 0.005 | 1
430.015 | 60.039 | 0.828 | 12.1716 | -0.003 | 1
430.516 | 60.041 | 0.841 | 12.3627 | 0.003 | 1
431.017 | 60.045 | 0.851 | 12.5097 | 0.009 | 1
431.519 | 60.043 | 0.836 | 12.2892 | -0.005 | 1
432.01 | 60.043 | 0.828 | 12.1716 | 0 | 1
432.511 | 60.039 | 0.836 | 12.2892 | -0.006 | 1
433.012 | 60.041 | 0.851 | 12.5097 | 0.003 | 1
433.514 | 60.044 | 0.845 | 12.4215 | 0.005 | 1
434.015 | 60.046 | 0.841 | 12.3627 | 0.006 | 1
434.516 | 60.046 | 0.849 | 12.4803 | 0 | 1
435.017 | 60.05 | 0.848 | 12.4656 | 0.008 | 1
435.519 | 60.048 | 0.83 | 12.201 | -0.004 | 1
436.01 | 60.048 | 0.837 | 12.3039 | 0 | 1
436.511 | 60.047 | 0.853 | 12.5391 | -0.002 | 2
437.012 | 60.048 | 0.847 | 12.4509 | 0.002 | 2
437.513 | 60.048 | 0.834 | 12.2598 | 0.001 | 2
438.014 | 60.047 | 0.843 | 12.3921 | -0.004 | 2
438.515 | 60.05 | 0.846 | 12.4362 | 0.007 | 2
439.017 | 60.049 | 0.827 | 12.1569 | -0.002 | 2
439.518 | 60.052 | 0.824 | 12.1128 | 0.006 | 2
440.019 | 60.05 | 0.847 | 12.4509 | -0.003 | 2
440.51 | 60.047 | 0.84 | 12.348 | -0.007 | 2
441.012 | 60.053 | 0.844 | 12.4068 | 0.012 | 2
441.513 | 60.049 | 0.839 | 12.3333 | -0.007 | 2
442.014 | 60.05 | 0.836 | 12.2892 | 0.002 | 2
442.515 | 60.051 | 0.834 | 12.2598 | 0.001 | 2
443.016 | 60.057 | 0.851 | 12.5097 | 0.013 | 2
443.517 | 60.053 | 0.857 | 12.5979 | -0.009 | 2
444.018 | 60.055 | 0.851 | 12.5097 | 0.004 | 2
444.51 | 60.056 | 0.835 | 12.2745 | 0.003 | 2
445.011 | 60.056 | 0.85 | 12.495 | 0 | 2
445.512 | 60.053 | 0.849 | 12.4803 | -0.005 | 2
446.013 | 60.058 | 0.845 | 12.4215 | 0.009 | 2
446.514 | 60.11 | 0.851 | 12.5097 | 0.001 | 10
447.015 | 60.488 | 0.823 | 12.0981 | 0.755 | 0
447.516 | 60.738 | 0.854 | 12.5538 | 0.499 | 0
448.017 | 60.866 | 0.836 | 12.2892 | 0.254 | 0
448.518 | 61.002 | 0.844 | 12.4068 | 0.273 | 0
449.02 | 61.15 | 0.823 | 12.0981 | 0.295 | 0
449.511 | 61.238 | 0.828 | 12.1716 | 0.18 | 0
450.012 | 61.346 | 0.863 | 12.6861 | 0.215 | 0
450.513 | 61.483 | 0.823 | 12.0981 | 0.273 | 0
451.014 | 61.572 | 0.84 | 12.348 | 0.177 | 0
451.515 | 61.68 | 0.838 | 12.3186 | 0.214 | 0
452.017 | 61.814 | 0.837 | 12.3039 | 0.267 | 0
452.518 | 61.916 | 0.839 | 12.3333 | 0.205 | 0
453.019 | 62.037 | 0.829 | 12.1863 | 0.241 | 0
453.51 | 62.133 | 0.826 | 12.1422 | 0.194 | 0
454.012 | 62.24 | 0.826 | 12.1422 | 0.214 | 0
454.513 | 62.369 | 0.861 | 12.6567 | 0.257 | 0
455.014 | 62.462 | 0.851 | 12.5097 | 0.185 | 0
455.515 | 62.559 | 0.826 | 12.1422 | 0.195 | 0
456.017 | 62.664 | 0.85 | 12.495 | 0.209 | 0
456.518 | 62.759 | 0.823 | 12.0981 | 0.189 | 0
457.019 | 62.853 | 0.841 | 12.3627 | 0.188 | 0
457.52 | 62.96 | 0.842 | 12.3774 | 0.214 | 0
458.011 | 63.039 | 0.842 | 12.3774 | 0.161 | 0
458.513 | 63.141 | 0.833 | 12.2451 | 0.203 | 0
459.014 | 63.23 | 0.869 | 12.7743 | 0.177 | 0
459.515 | 63.322 | 0.845 | 12.4215 | 0.185 | 0
460.016 | 63.401 | 0.867 | 12.7449 | 0.158 | 0
460.518 | 63.48 | 0.831 | 12.2157 | 0.157 | 0
461.019 | 63.587 | 0.835 | 12.2745 | 0.212 | 0
461.52 | 63.655 | 0.875 | 12.8625 | 0.137 | 0
462.011 | 63.73 | 0.853 | 12.5391 | 0.152 | 0
462.512 | 63.807 | 0.858 | 12.6126 | 0.153 | 0
463.014 | 63.894 | 0.829 | 12.1863 | 0.174 | 0
463.515 | 63.969 | 0.849 | 12.4803 | 0.15 | 0
464.016 | 64.032 | 0.837 | 12.3039 | 0.126 | 0
464.517 | 64.114 | 0.847 | 12.4509 | 0.164 | 0
465.019 | 64.177 | 0.845 | 12.4215 | 0.126 | 0
465.52 | 64.243 | 0.844 | 12.4068 | 0.132 | 0
466.021 | 64.331 | 0.857 | 12.5979 | 0.175 | 0
466.512 | 64.4 | 0.857 | 12.5979 | 0.142 | 0
467.013 | 64.455 | 0.845 | 12.4215 | 0.11 | 0
467.514 | 64.528 | 0.848 | 12.4656 | 0.144 | 0
468.015 | 64.578 | 0.857 | 12.5979 | 0.101 | 0
468.517 | 64.653 | 0.869 | 12.7743 | 0.149 | 0
469.018 | 64.702 | 0.863 | 12.6861 | 0.097 | 0
469.519 | 64.764 | 0.845 | 12.4215 | 0.125 | 0
470.02 | 64.819 | 0.853 | 12.5391 | 0.109 | 0
470.511 | 64.872 | 0.848 | 12.4656 | 0.108 | 0
471.013 | 64.929 | 0.836 | 12.2892 | 0.113 | 0
471.514 | 64.974 | 0.841 | 12.3627 | 0.091 | 0
472.015 | 65.022 | 0.828 | 12.1716 | 0.095 | 1
472.516 | 65.003 | 0.848 | 12.4656 | -0.037 | 1
473.017 | 64.972 | 0.848 | 12.4656 | -0.061 | 1
473.519 | 64.96 | 0.846 | 12.4362 | -0.024 | 1
474.02 | 64.961 | 0.837 | 12.3039 | 0.001 | 1
474.511 | 64.971 | 0.841 | 12.3627 | 0.02 | 1
475.013 | 64.975 | 0.837 | 12.3039 | 0.007 | 1
475.514 | 64.989 | 0.861 | 12.6567 | 0.029 | 1
476.016 | 64.993 | 0.819 | 12.0393 | 0.008 | 1
476.517 | 64.998 | 0.819 | 12.0393 | 0.01 | 1
477.018 | 65.002 | 0.851 | 12.5097 | 0.009 | 1
477.519 | 65.004 | 0.842 | 12.3774 | 0.004 | 1
478.02 | 65.006 | 0.856 | 12.5832 | 0.003 | 1
478.512 | 65.01 | 0.837 | 12.3039 | 0.01 | 1
479.013 | 65.004 | 0.852 | 12.5244 | -0.013 | 1
479.514 | 65.011 | 0.855 | 12.5685 | 0.015 | 1
480.016 | 65.013 | 0.849 | 12.4803 | 0.004 | 1
480.517 | 65.013 | 0.86 | 12.642 | -0.001 | 1
481.018 | 65.015 | 0.837 | 12.3039 | 0.004 | 1
481.52 | 65.015 | 0.853 | 12.5391 | -0.001 | 1
482.021 | 65.017 | 0.861 | 12.6567 | 0.004 | 1
482.512 | 65.016 | 0.849 | 12.4803 | -0.003 | 1
483.014 | 65.015 | 0.841 | 12.3627 | 0 | 1
483.515 | 65.02 | 0.861 | 12.6567 | 0.009 | 1
484.016 | 65.021 | 0.868 | 12.7596 | 0.003 | 1
484.518 | 65.021 | 0.859 | 12.6273 | -0.001 | 1
485.019 | 65.023 | 0.864 | 12.7008 | 0.004 | 1
485.52 | 65.022 | 0.832 | 12.2304 | -0.001 | 1
486.021 | 65.029 | 0.837 | 12.3039 | 0.012 | 1
486.512 | 65.026 | 0.841 | 12.3627 | -0.005 | 1
487.013 | 65.023 | 0.838 | 12.3186 | -0.008 | 1
487.515 | 65.024 | 0.851 | 12.5097 | 0.003 | 1
488.016 | 65.033 | 0.854 | 12.5538 | 0.017 | 1
488.517 | 65.03 | 0.84 | 12.348 | -0.006 | 1
489.019 | 65.033 | 0.848 | 12.4656 | 0.007 | 1
489.52 | 65.028 | 0.856 | 12.5832 | -0.01 | 1
490.021 | 65.034 | 0.84 | 12.348 | 0.012 | 1
490.512 | 65.029 | 0.845 | 12.4215 | -0.009 | 1
491.014 | 65.034 | 0.834 | 12.2598 | 0.01 | 1
491.515 | 65.036 | 0.856 | 12.5832 | 0.003 | 1
492.016 | 65.037 | 0.842 | 12.3774 | 0.002 | 1
492.517 | 65.036 | 0.858 | 12.6126 | -0.002 | 1
493.018 | 65.032 | 0.833 | 12.2451 | -0.007 | 1
493.52 | 65.037 | 0.855 | 12.5685 | 0.01 | 1
494.021 | 65.037 | 0.851 | 12.5097 | 0.001 | 1
494.512 | 65.039 | 0.847 | 12.4509 | 0.002 | 1
495.014 | 65.036 | 0.846 | 12.4362 | -0.005 | 1
495.515 | 65.038 | 0.843 | 12.3921 | 0.004 | 1
496.016 | 65.039 | 0.845 | 12.4215 | 0.003 | 1
496.517 | 65.04 | 0.845 | 12.4215 | 0 | 1
497.019 | 65.037 | 0.833 | 12.2451 | -0.006 | 1
497.52 | 65.036 | 0.846 | 12.4362 | -0.002 | 1
498.021 | 65.041 | 0.869 | 12.7743 | 0.01 | 1
498.513 | 65.039 | 0.848 | 12.4656 | -0.003 | 1
499.014 | 65.039 | 0.854 | 12.5538 | -0.001 | 1
499.516 | 65.041 | 0.852 | 12.5244 | 0.004 | 1
500.017 | 65.041 | 0.849 | 12.4803 | -0.001 | 1
500.518 | 65.037 | 0.853 | 12.5391 | -0.008 | 1
501.02 | 65.044 | 0.845 | 12.4215 | 0.014 | 1
501.521 | 65.043 | 0.86 | 12.642 | -0.001 | 1
502.022 | 65.044 | 0.845 | 12.4215 | 0.003 | 2
502.514 | 65.041 | 0.851 | 12.5097 | -0.006 | 2
503.015 | 65.044 | 0.844 | 12.4068 | 0.004 | 2
503.516 | 65.051 | 0.851 | 12.5097 | 0.015 | 2
504.018 | 65.045 | 0.85 | 12.495 | -0.012 | 2
504.519 | 65.047 | 0.834 | 12.2598 | 0.003 | 2
505.02 | 65.049 | 0.846 | 12.4362 | 0.006 | 2
505.521 | 65.047 | 0.847 | 12.4509 | -0.006 | 2
506.022 | 65.048 | 0.838 | 12.3186 | 0.003 | 2
506.513 | 65.045 | 0.861 | 12.6567 | -0.007 | 2
507.014 | 65.046 | 0.867 | 12.7449 | 0.003 | 2
507.516 | 65.044 | 0.842 | 12.3774 | -0.004 | 2
508.017 | 65.046 | 0.834 | 12.2598 | 0.005 | 2
508.518 | 65.052 | 0.851 | 12.5097 | 0.011 | 2
509.019 | 65.048 | 0.84 | 12.348 | -0.007 | 2
509.52 | 65.051 | 0.853 | 12.5391 | 0.005 | 2
510.022 | 65.05 | 0.854 | 12.5538 | 0 | 2
510.513 | 65.051 | 0.849 | 12.4803 | 0.001 | 2
511.015 | 65.048 | 0.841 | 12.3627 | -0.006 | 2
511.516 | 65.051 | 0.84 | 12.348 | 0.007 | 2
512.017 | 65.063 | 0.865 | 12.7155 | 0.001 | 10
512.518 | 65.425 | 0.83 | 12.201 | 0.722 | 0
513.019 | 65.671 | 0.838 | 12.3186 | 0.49 | 0
513.521 | 65.84 | 0.84 | 12.348 | 0.338 | 0
514.022 | 65.974 | 0.844 | 12.4068 | 0.267 | 0
514.513 | 66.079 | 0.85 | 12.495 | 0.215 | 0
515.014 | 66.211 | 0.848 | 12.4656 | 0.263 | 0
515.515 | 66.318 | 0.866 | 12.7302 | 0.212 | 0
516.017 | 66.422 | 0.863 | 12.6861 | 0.207 | 0
516.518 | 66.54 | 0.841 | 12.3627 | 0.237 | 0
517.019 | 66.658 | 0.838 | 12.3186 | 0.236 | 0
517.52 | 66.751 | 0.842 | 12.3774 | 0.185 | 0
518.022 | 66.882 | 0.831 | 12.2157 | 0.261 | 0
518.513 | 66.978 | 0.869 | 12.7743 | 0.195 | 0
519.015 | 67.074 | 0.85 | 12.495 | 0.191 | 0
519.516 | 67.192 | 0.853 | 12.5391 | 0.237 | 0
520.017 | 67.298 | 0.847 | 12.4509 | 0.211 | 0
520.518 | 67.403 | 0.83 | 12.201 | 0.208 | 0
521.019 | 67.51 | 0.845 | 12.4215 | 0.215 | 0
521.52 | 67.594 | 0.838 | 12.3186 | 0.167 | 0
522.021 | 67.689 | 0.831 | 12.2157 | 0.19 | 0
522.522 | 67.798 | 0.869 | 12.7743 | 0.217 | 0
523.023 | 67.874 | 0.853 | 12.5391 | 0.152 | 0
523.515 | 67.977 | 0.865 | 12.7155 | 0.209 | 0
524.016 | 68.043 | 0.865 | 12.7155 | 0.133 | 0
524.517 | 68.144 | 0.866 | 12.7302 | 0.202 | 0
525.018 | 68.25 | 0.869 | 12.7743 | 0.211 | 0
525.519 | 68.321 | 0.87 | 12.789 | 0.142 | 0
526.021 | 68.402 | 0.853 | 12.5391 | 0.161 | 0
526.522 | 68.507 | 0.866 | 12.7302 | 0.21 | 0
527.023 | 68.554 | 0.831 | 12.2157 | 0.093 | 0
527.514 | 68.643 | 0.836 | 12.2892 | 0.182 | 0
528.015 | 68.735 | 0.842 | 12.3774 | 0.183 | 0
528.517 | 68.816 | 0.824 | 12.1128 | 0.163 | 0
529.018 | 68.894 | 0.857 | 12.5979 | 0.154 | 0
529.519 | 68.953 | 0.863 | 12.6861 | 0.118 | 0
530.02 | 69.026 | 0.85 | 12.495 | 0.145 | 0
530.521 | 69.118 | 0.855 | 12.5685 | 0.183 | 0
531.022 | 69.181 | 0.851 | 12.5097 | 0.126 | 0
531.524 | 69.247 | 0.858 | 12.6126 | 0.132 | 0
532.015 | 69.318 | 0.842 | 12.3774 | 0.144 | 0
532.516 | 69.392 | 0.859 | 12.6273 | 0.147 | 0
533.017 | 69.435 | 0.827 | 12.1569 | 0.087 | 0
533.519 | 69.518 | 0.872 | 12.8184 | 0.166 | 0
534.02 | 69.569 | 0.856 | 12.5832 | 0.1 | 0
534.521 | 69.637 | 0.872 | 12.8184 | 0.136 | 0
535.022 | 69.703 | 0.853 | 12.5391 | 0.132 | 0
535.524 | 69.767 | 0.844 | 12.4068 | 0.127 | 0
536.015 | 69.819 | 0.858 | 12.6126 | 0.106 | 0
536.516 | 69.868 | 0.818 | 12.0246 | 0.1 | 0
537.017 | 69.928 | 0.845 | 12.4215 | 0.119 | 0
537.518 | 69.975 | 0.857 | 12.5979 | 0.094 | 0
538.02 | 70.02 | 0.875 | 12.8625 | 0.09 | 1
538.521 | 70.007 | 0.844 | 12.4068 | -0.027 | 1
539.022 | 69.974 | 0.865 | 12.7155 | -0.065 | 1
539.523 | 69.96 | 0.848 | 12.4656 | -0.029 | 1
540.015 | 69.953 | 0.85 | 12.495 | -0.014 | 1
540.516 | 69.966 | 0.853 | 12.5391 | 0.027 | 1
541.018 | 69.97 | 0.858 | 12.6126 | 0.007 | 1
541.519 | 69.991 | 0.848 | 12.4656 | 0.044 | 1
542.02 | 69.994 | 0.861 | 12.6567 | 0.005 | 1
542.521 | 70.004 | 0.857 | 12.5979 | 0.02 | 1
543.023 | 70.005 | 0.83 | 12.201 | 0.002 | 1
543.524 | 70.009 | 0.861 | 12.6567 | 0.008 | 1
544.015 | 70.016 | 0.853 | 12.5391 | 0.013 | 1
544.516 | 70.012 | 0.873 | 12.8331 | -0.007 | 1
545.018 | 70.018 | 0.862 | 12.6714 | 0.012 | 1
545.519 | 70.02 | 0.866 | 12.7302 | 0.002 | 1
546.02 | 70.019 | 0.84 | 12.348 | -0.001 | 1
546.521 | 70.017 | 0.842 | 12.3774 | -0.004 | 1
547.022 | 70.021 | 0.861 | 12.6567 | 0.007 | 1
547.524 | 70.025 | 0.851 | 12.5097 | 0.008 | 1
548.015 | 70.024 | 0.853 | 12.5391 | -0.002 | 1
548.516 | 70.021 | 0.846 | 12.4362 | -0.005 | 1
549.018 | 70.028 | 0.844 | 12.4068 | 0.013 | 1
549.519 | 70.026 | 0.86 | 12.642 | -0.002 | 1
550.02 | 70.03 | 0.847 | 12.4509 | 0.007 | 1
550.521 | 70.031 | 0.846 | 12.4362 | 0.002 | 1
551.023 | 70.03 | 0.849 | 12.4803 | -0.003 | 1
551.524 | 70.029 | 0.852 | 12.5244 | -0.001 | 1
552.015 | 70.031 | 0.864 | 12.7008 | 0.004 | 1
552.516 | 70.03 | 0.836 | 12.2892 | -0.003 | 1
553.017 | 70.032 | 0.856 | 12.5832 | 0.006 | 1
553.518 | 70.033 | 0.858 | 12.6126 | 0.002 | 1
554.02 | 70.033 | 0.86 | 12.642 | -0.002 | 1
554.521 | 70.035 | 0.851 | 12.5097 | 0.005 | 1
555.022 | 70.038 | 0.855 | 12.5685 | 0.007 | 1
555.523 | 70.039 | 0.86 | 12.642 | 0.001 | 1
556.024 | 70.042 | 0.861 | 12.6567 | 0.006 | 1
556.525 | 70.039 | 0.854 | 12.5538 | -0.006 | 1
557.016 | 70.043 | 0.83 | 12.201 | 0.006 | 1
557.517 | 70.046 | 0.857 | 12.5979 | 0.007 | 1
558.018 | 70.045 | 0.853 | 12.5391 | -0.002 | 1
558.519 | 70.042 | 0.853 | 12.5391 | -0.006 | 1
559.021 | 70.047 | 0.861 | 12.6567 | 0.01 | 1
559.522 | 70.045 | 0.849 | 12.4803 | -0.003 | 1
560.023 | 70.05 | 0.85 | 12.495 | 0.009 | 1
560.524 | 70.047 | 0.844 | 12.4068 | -0.005 | 1
561.025 | 70.046 | 0.86 | 12.642 | -0.002 | 1
561.516 | 70.047 | 0.846 | 12.4362 | 0.001 | 1
562.017 | 70.048 | 0.856 | 12.5832 | 0.002 | 1
562.518 | 70.049 | 0.846 | 12.4362 | 0.002 | 1
563.02 | 70.052 | 0.853 | 12.5391 | 0.006 | 1
563.521 | 70.051 | 0.864 | 12.7008 | -0.001 | 1
564.022 | 70.053 | 0.852 | 12.5244 | 0.003 | 1
564.523 | 70.053 | 0.862 | 12.6714 | 0.001 | 1
565.024 | 70.058 | 0.866 | 12.7302 | 0.008 | 1
565.526 | 70.051 | 0.847 | 12.4509 | -0.013 | 1
566.017 | 70.054 | 0.854 | 12.5538 | 0.006 | 1
566.518 | 70.054 | 0.846 | 12.4362 | 0 | 1
567.019 | 70.056 | 0.853 | 12.5391 | 0.003 | 1
567.52 | 70.054 | 0.849 | 12.4803 | -0.004 | 1
568.022 | 70.054 | 0.836 | 12.2892 | 0 | 2
568.523 | 70.053 | 0.857 | 12.5979 | -0.002 | 2
569.024 | 70.054 | 0.871 | 12.8037 | 0.004 | 2
569.525 | 70.055 | 0.833 | 12.2451 | 0.001 | 2
570.016 | 70.059 | 0.842 | 12.3774 | 0.009 | 2
570.517 | 70.055 | 0.866 | 12.7302 | -0.007 | 2
571.018 | 70.057 | 0.859 | 12.6273 | 0.004 | 2
571.52 | 70.061 | 0.867 | 12.7449 | 0.008 | 2
572.021 | 70.063 | 0.848 | 12.4656 | 0.004 | 2
572.522 | 70.06 | 0.86 | 12.642 | -0.007 | 2
573.024 | 70.064 | 0.855 | 12.5685 | 0.008 | 2
573.525 | 70.061 | 0.87 | 12.789 | -0.005 | 2
574.016 | 70.059 | 0.866 | 12.7302 | -0.003 | 2
574.517 | 70.06 | 0.873 | 12.8331 | 0.001 | 2
575.019 | 70.063 | 0.853 | 12.5391 | 0.006 | 2
575.52 | 70.065 | 0.863 | 12.6861 | 0.004 | 2
576.021 | 70.066 | 0.861 | 12.6567 | 0.002 | 2
576.522 | 70.065 | 0.873 | 12.8331 | -0.002 | 2
577.023 | 70.066 | 0.861 | 12.6567 | 0.001 | 2
577.524 | 70.071 | 0.851 | 12.5097 | 0.011 | 2
578.025 | 70.094 | 0.849 | 12.4803 | 0.001 | 10
578.517 | 70.448 | 0.853 | 12.5391 | 0.72 | 0
579.018 | 70.697 | 0.862 | 12.6714 | 0.496 | 0
579.519 | 70.84 | 0.871 | 12.8037 | 0.286 | 0
580.02 | 70.983 | 0.865 | 12.7155 | 0.285 | 0
580.521 | 71.1 | 0.851 | 12.5097 | 0.232 | 0
581.023 | 71.227 | 0.864 | 12.7008 | 0.253 | 0
581.524 | 71.327 | 0.846 | 12.4362 | 0.2 | 0
582.025 | 71.437 | 0.846 | 12.4362 | 0.22 | 0
582.527 | 71.546 | 0.851 | 12.5097 | 0.216 | 0
583.018 | 71.661 | 0.839 | 12.3333 | 0.235 | 0
583.519 | 71.755 | 0.87 | 12.789 | 0.187 | 0
584.02 | 71.874 | 0.846 | 12.4362 | 0.239 | 0
584.522 | 71.988 | 0.828 | 12.1716 | 0.226 | 0
585.023 | 72.093 | 0.835 | 12.2745 | 0.211 | 0
585.524 | 72.204 | 0.868 | 12.7596 | 0.221 | 0
586.025 | 72.321 | 0.839 | 12.3333 | 0.234 | 0
586.527 | 72.412 | 0.875 | 12.8625 | 0.18 | 0
587.018 | 72.534 | 0.854 | 12.5538 | 0.249 | 0
587.52 | 72.622 | 0.858 | 12.6126 | 0.175 | 0
588.021 | 72.722 | 0.874 | 12.8478 | 0.199 | 0
588.522 | 72.802 | 0.873 | 12.8331 | 0.16 | 0
589.023 | 72.903 | 0.845 | 12.4215 | 0.202 | 0
589.524 | 73.006 | 0.854 | 12.5538 | 0.206 | 0
590.026 | 73.101 | 0.863 | 12.6861 | 0.19 | 0
590.527 | 73.199 | 0.845 | 12.4215 | 0.196 | 0
591.018 | 73.283 | 0.846 | 12.4362 | 0.171 | 0
591.519 | 73.35 | 0.839 | 12.3333 | 0.133 | 0
592.02 | 73.432 | 0.865 | 12.7155 | 0.163 | 0
592.522 | 73.514 | 0.86 | 12.642 | 0.164 | 0
593.023 | 73.601 | 0.873 | 12.8331 | 0.174 | 0
593.524 | 73.686 | 0.865 | 12.7155 | 0.17 | 0
594.025 | 73.774 | 0.857 | 12.5979 | 0.176 | 0
594.527 | 73.844 | 0.851 | 12.5097 | 0.14 | 0
595.018 | 73.917 | 0.864 | 12.7008 | 0.149 | 0
595.519 | 73.987 | 0.858 | 12.6126 | 0.14 | 0
596.02 | 74.057 | 0.867 | 12.7449 | 0.139 | 0
596.522 | 74.132 | 0.863 | 12.6861 | 0.15 | 0
597.023 | 74.21 | 0.867 | 12.7449 | 0.156 | 0
597.525 | 74.273 | 0.85 | 12.495 | 0.124 | 0
598.026 | 74.338 | 0.849 | 12.4803 | 0.13 | 0
598.527 | 74.405 | 0.876 | 12.8772 | 0.134 | 0
599.018 | 74.46 | 0.854 | 12.5538 | 0.113 | 0
599.52 | 74.543 | 0.856 | 12.5832 | 0.164 | 0
600.021 | 74.593 | 0.841 | 12.3627 | 0.099 | 0
600.522 | 74.657 | 0.86 | 12.642 | 0.128 | 0
601.023 | 74.722 | 0.878 | 12.9066 | 0.13 | 0
601.524 | 74.781 | 0.866 | 12.7302 | 0.118 | 0
602.026 | 74.839 | 0.851 | 12.5097 | 0.115 | 0
602.527 | 74.901 | 0.844 | 12.4068 | 0.124 | 0
603.018 | 74.931 | 0.84 | 12.348 | 0.061 | 0
603.519 | 74.999 | 0.857 | 12.5979 | 0.137 | 1
604.021 | 75.019 | 0.856 | 12.5832 | 0.039 | 1
604.522 | 74.983 | 0.867 | 12.7449 | -0.071 | 1
605.023 | 74.974 | 0.855 | 12.5685 | -0.019 | 1
605.524 | 74.974 | 0.869 | 12.7743 | 0 | 1
606.026 | 74.974 | 0.876 | 12.8772 | 0 | 1
606.527 | 74.974 | 0.831 | 12.2157 | -0.001 | 1
607.028 | 74.99 | 0.859 | 12.6273 | 0.033 | 1
607.519 | 74.995 | 0.866 | 12.7302 | 0.01 | 1
608.02 | 75.013 | 0.857 | 12.5979 | 0.037 | 1
608.521 | 75.024 | 0.863 | 12.6861 | 0.023 | 1
609.023 | 75.024 | 0.86 | 12.642 | -0.001 | 1
609.524 | 75.026 | 0.852 | 12.5244 | 0.003 | 1
610.025 | 75.026 | 0.864 | 12.7008 | 0 | 1
610.526 | 75.029 | 0.869 | 12.7743 | 0.007 | 1
611.027 | 75.031 | 0.873 | 12.8331 | 0.005 | 1
611.518 | 75.03 | 0.853 | 12.5391 | -0.002 | 1
612.02 | 75.032 | 0.875 | 12.8625 | 0.003 | 1
612.521 | 75.032 | 0.863 | 12.6861 | 0 | 1
613.023 | 75.032 | 0.85 | 12.495 | -0.001 | 1
613.524 | 75.038 | 0.864 | 12.7008 | 0.013 | 1
614.025 | 75.035 | 0.867 | 12.7449 | -0.006 | 1
614.526 | 75.038 | 0.875 | 12.8625 | 0.005 | 1
615.028 | 75.042 | 0.864 | 12.7008 | 0.008 | 1
615.519 | 75.046 | 0.861 | 12.6567 | 0.009 | 1
616.02 | 75.05 | 0.856 | 12.5832 | 0.008 | 1
616.522 | 75.05 | 0.852 | 12.5244 | 0 | 1
617.023 | 75.055 | 0.851 | 12.5097 | 0.011 | 1
617.524 | 75.055 | 0.851 | 12.5097 | 0 | 1
618.025 | 75.058 | 0.879 | 12.9213 | 0.005 | 1
618.527 | 75.063 | 0.854 | 12.5538 | 0.011 | 1
619.028 | 75.062 | 0.857 | 12.5979 | -0.002 | 1
619.519 | 75.065 | 0.858 | 12.6126 | 0.006 | 1
620.02 | 75.065 | 0.858 | 12.6126 | 0 | 1
620.522 | 75.065 | 0.869 | 12.7743 | -0.001 | 1
621.023 | 75.066 | 0.86 | 12.642 | 0.002 | 1
621.524 | 75.071 | 0.859 | 12.6273 | 0.011 | 1
622.026 | 75.071 | 0.861 | 12.6567 | 0 | 1
622.527 | 75.07 | 0.844 | 12.4068 | -0.001 | 1
623.028 | 75.076 | 0.853 | 12.5391 | 0.01 | 1
623.519 | 75.075 | 0.861 | 12.6567 | -0.002 | 1
624.021 | 75.073 | 0.867 | 12.7449 | -0.003 | 1
624.522 | 75.078 | 0.863 | 12.6861 | 0.01 | 1
625.023 | 75.08 | 0.865 | 12.7155 | 0.004 | 1
625.524 | 75.085 | 0.853 | 12.5391 | 0.01 | 1
626.025 | 75.085 | 0.867 | 12.7449 | 0 | 1
626.526 | 75.086 | 0.864 | 12.7008 | 0.002 | 1
627.027 | 75.085 | 0.855 | 12.5685 | -0.002 | 1
627.529 | 75.088 | 0.874 | 12.8478 | 0.004 | 1
628.02 | 75.088 | 0.851 | 12.5097 | 0.002 | 1
628.521 | 75.088 | 0.86 | 12.642 | -0.002 | 1
629.022 | 75.088 | 0.876 | 12.8772 | 0.001 | 1
629.523 | 75.092 | 0.841 | 12.3627 | 0.008 | 1
630.024 | 75.096 | 0.859 | 12.6273 | 0.008 | 1
630.526 | 75.093 | 0.845 | 12.4215 | -0.005 | 1
631.027 | 75.102 | 0.869 | 12.7743 | 0.017 | 1
631.528 | 75.095 | 0.856 | 12.5832 | -0.013 | 1
632.029 | 75.101 | 0.874 | 12.8478 | 0.011 | 1
632.52 | 75.101 | 0.851 | 12.5097 | 0.001 | 1
633.022 | 75.101 | 0.845 | 12.4215 | 0 | 1
633.523 | 75.102 | 0.851 | 12.5097 | 0.002 | 2
634.024 | 75.106 | 0.861 | 12.6567 | 0.008 | 2
634.526 | 75.104 | 0.865 | 12.7155 | -0.004 | 2
635.027 | 75.104 | 0.841 | 12.3627 | -0.001 | 2
635.528 | 75.106 | 0.859 | 12.6273 | 0.004 | 2
636.019 | 75.107 | 0.861 | 12.6567 | 0.002 | 2
636.521 | 75.108 | 0.841 | 12.3627 | 0.002 | 2
637.022 | 75.112 | 0.866 | 12.7302 | 0.008 | 2
637.524 | 75.115 | 0.856 | 12.5832 | 0.005 | 2
638.025 | 75.117 | 0.861 | 12.6567 | 0.004 | 2
638.526 | 75.12 | 0.864 | 12.7008 | 0.006 | 2
639.027 | 75.117 | 0.862 | 12.6714 | -0.005 | 2
639.529 | 75.115 | 0.851 | 12.5097 | -0.005 | 2
640.02 | 75.122 | 0.86 | 12.642 | 0.014 | 2
640.521 | 75.12 | 0.855 | 12.5685 | -0.004 | 2
641.023 | 75.125 | 0.85 | 12.495 | 0.011 | 2
641.524 | 75.125 | 0.867 | 12.7449 | 0 | 2
642.026 | 75.129 | 0.864 | 12.7008 | 0.008 | 2
642.527 | 75.128 | 0.867 | 12.7449 | -0.003 | 2
643.028 | 75.129 | 0.867 | 12.7449 | 0.003 | 2
643.529 | 75.127 | 0.837 | 12.3039 | 0.003 | 10
644.021 | 75.262 | 0.86 | 12.642 | 0.275 | 0
644.522 | 75.645 | 0.883 | 12.9801 | 0.764 | 0
645.023 | 75.837 | 0.841 | 12.3627 | 0.384 | 0
645.525 | 75.991 | 0.887 | 13.0389 | 0.307 | 0
646.026 | 76.076 | 0.859 | 12.6273 | 0.169 | 0
646.527 | 76.195 | 0.838 | 12.3186 | 0.237 | 0
647.028 | 76.299 | 0.874 | 12.8478 | 0.207 | 0
647.53 | 76.414 | 0.853 | 12.5391 | 0.23 | 0
648.021 | 76.51 | 0.885 | 13.0095 | 0.195 | 0
648.522 | 76.651 | 0.894 | 13.1418 | 0.281 | 0
649.023 | 76.766 | 0.875 | 12.8625 | 0.229 | 0
649.524 | 76.867 | 0.849 | 12.4803 | 0.203 | 0
650.025 | 76.985 | 0.868 | 12.7596 | 0.235 | 0
650.527 | 77.069 | 0.86 | 12.642 | 0.168 | 0
651.028 | 77.186 | 0.879 | 12.9213 | 0.233 | 0
651.529 | 77.288 | 0.861 | 12.6567 | 0.204 | 0
652.02 | 77.392 | 0.854 | 12.5538 | 0.212 | 0
652.522 | 77.488 | 0.854 | 12.5538 | 0.192 | 0
653.023 | 77.581 | 0.849 | 12.4803 | 0.185 | 0
653.524 | 77.685 | 0.865 | 12.7155 | 0.206 | 0
654.026 | 77.778 | 0.846 | 12.4362 | 0.186 | 0
654.527 | 77.877 | 0.842 | 12.3774 | 0.197 | 0
655.028 | 77.97 | 0.861 | 12.6567 | 0.185 | 0
655.529 | 78.066 | 0.85 | 12.495 | 0.193 | 0
656.03 | 78.17 | 0.869 | 12.7743 | 0.206 | 0
656.522 | 78.237 | 0.86 | 12.642 | 0.136 | 0
657.023 | 78.336 | 0.879 | 12.9213 | 0.197 | 0
657.524 | 78.444 | 0.837 | 12.3039 | 0.215 | 0
658.026 | 78.503 | 0.858 | 12.6126 | 0.118 | 0
658.527 | 78.603 | 0.853 | 12.5391 | 0.2 | 0
659.028 | 78.672 | 0.857 | 12.5979 | 0.136 | 0
659.529 | 78.75 | 0.869 | 12.7743 | 0.156 | 0
660.03 | 78.832 | 0.872 | 12.8184 | 0.164 | 0
660.521 | 78.911 | 0.856 | 12.5832 | 0.162 | 0
661.022 | 78.994 | 0.872 | 12.8184 | 0.164 | 0
661.524 | 79.051 | 0.86 | 12.642 | 0.115 | 0
662.025 | 79.131 | 0.873 | 12.8331 | 0.159 | 0
662.526 | 79.193 | 0.866 | 12.7302 | 0.123 | 0
663.028 | 79.26 | 0.878 | 12.9066 | 0.134 | 0
663.529 | 79.336 | 0.875 | 12.8625 | 0.152 | 0
664.03 | 79.41 | 0.86 | 12.642 | 0.148 | 0
664.521 | 79.461 | 0.856 | 12.5832 | 0.103 | 0
665.022 | 79.541 | 0.855 | 12.5685 | 0.159 | 0
665.524 | 79.599 | 0.863 | 12.6861 | 0.117 | 0
666.025 | 79.661 | 0.861 | 12.6567 | 0.122 | 0
666.526 | 79.731 | 0.883 | 12.9801 | 0.14 | 0
667.027 | 79.806 | 0.865 | 12.7155 | 0.149 | 0
667.529 | 79.857 | 0.893 | 13.1271 | 0.103 | 0
668.03 | 79.908 | 0.884 | 12.9948 | 0.101 | 0
668.521 | 79.976 | 0.865 | 12.7155 | 0.139 | 0
669.023 | 80.026 | 0.857 | 12.5979 | 0.1 | 1
669.524 | 80.016 | 0.848 | 12.4656 | -0.021 | 1
670.025 | 79.988 | 0.875 | 12.8625 | -0.056 | 1
670.526 | 79.975 | 0.898 | 13.2006 | -0.026 | 1
671.028 | 79.968 | 0.864 | 12.7008 | -0.013 | 1
671.529 | 79.987 | 0.877 | 12.8919 | 0.037 | 1
672.03 | 79.993 | 0.887 | 13.0389 | 0.012 | 1
672.521 | 80.001 | 0.869 | 12.7743 | 0.016 | 1
673.023 | 80.012 | 0.865 | 12.7155 | 0.023 | 1
673.524 | 80.029 | 0.863 | 12.6861 | 0.034 | 1
674.025 | 80.034 | 0.862 | 12.6714 | 0.009 | 1
674.527 | 80.036 | 0.863 | 12.6861 | 0.005 | 1
675.028 | 80.036 | 0.867 | 12.7449 | 0 | 1
675.529 | 80.042 | 0.847 | 12.4509 | 0.01 | 1
676.031 | 80.043 | 0.85 | 12.495 | 0.003 | 1
676.522 | 80.043 | 0.888 | 13.0536 | -0.001 | 1
677.023 | 80.048 | 0.867 | 12.7449 | 0.011 | 1
677.524 | 80.051 | 0.873 | 12.8331 | 0.005 | 1
678.025 | 80.052 | 0.86 | 12.642 | 0.003 | 1
678.527 | 80.062 | 0.863 | 12.6861 | 0.019 | 1
679.028 | 80.063 | 0.867 | 12.7449 | 0.003 | 1
679.529 | 80.068 | 0.863 | 12.6861 | 0.01 | 1
680.031 | 80.076 | 0.863 | 12.6861 | 0.015 | 1
680.522 | 80.08 | 0.879 | 12.9213 | 0.008 | 1
681.023 | 80.087 | 0.865 | 12.7155 | 0.015 | 1
681.525 | 80.086 | 0.857 | 12.5979 | -0.002 | 1
682.026 | 80.09 | 0.865 | 12.7155 | 0.009 | 1
682.527 | 80.098 | 0.865 | 12.7155 | 0.015 | 1
683.028 | 80.098 | 0.87 | 12.789 | 0 | 1
683.53 | 80.101 | 0.853 | 12.5391 | 0.005 | 1
684.031 | 80.107 | 0.869 | 12.7743 | 0.012 | 1
684.522 | 80.106 | 0.874 | 12.8478 | -0.001 | 1
685.023 | 80.115 | 0.864 | 12.7008 | 0.017 | 1
685.525 | 80.111 | 0.869 | 12.7743 | -0.007 | 1
686.026 | 80.114 | 0.854 | 12.5538 | 0.006 | 1
686.527 | 80.122 | 0.868 | 12.7596 | 0.015 | 1
687.028 | 80.126 | 0.854 | 12.5538 | 0.008 | 1
687.529 | 80.128 | 0.861 | 12.6567 | 0.005 | 1
688.031 | 80.125 | 0.871 | 12.8037 | -0.005 | 1
688.532 | 80.131 | 0.875 | 12.8625 | 0.011 | 1
689.023 | 80.134 | 0.854 | 12.5538 | 0.006 | 1
689.524 | 80.138 | 0.861 | 12.6567 | 0.007 | 1
690.025 | 80.137 | 0.865 | 12.7155 | 0 | 1
690.527 | 80.141 | 0.869 | 12.7743 | 0.007 | 1
691.028 | 80.148 | 0.866 | 12.7302 | 0.014 | 1
691.529 | 80.146 | 0.874 | 12.8478 | -0.004 | 1
692.031 | 80.149 | 0.861 | 12.6567 | 0.007 | 1
692.532 | 80.154 | 0.868 | 12.7596 | 0.008 | 1
693.023 | 80.151 | 0.872 | 12.8184 | -0.004 | 1
693.524 | 80.159 | 0.879 | 12.9213 | 0.015 | 1
694.025 | 80.161 | 0.857 | 12.5979 | 0.003 | 1
694.527 | 80.161 | 0.87 | 12.789 | 0.001 | 1
695.028 | 80.171 | 0.853 | 12.5391 | 0.019 | 1
695.529 | 80.173 | 0.868 | 12.7596 | 0.005 | 1
696.03 | 80.175 | 0.865 | 12.7155 | 0.005 | 1
696.531 | 80.175 | 0.884 | 12.9948 | -0.001 | 1
697.023 | 80.18 | 0.868 | 12.7596 | 0.011 | 1
697.524 | 80.181 | 0.868 | 12.7596 | 0.002 | 1
698.025 | 80.188 | 0.858 | 12.6126 | 0.014 | 1
698.527 | 80.192 | 0.86 | 12.642 | 0.009 | 1
699.028 | 80.188 | 0.884 | 12.9948 | -0.009 | 2
699.529 | 80.191 | 0.874 | 12.8478 | 0.006 | 2
700.031 | 80.194 | 0.86 | 12.642 | 0.007 | 2
700.532 | 80.197 | 0.873 | 12.8331 | 0.005 | 2
701.023 | 80.2 | 0.861 | 12.6567 | 0.007 | 2
701.524 | 80.204 | 0.853 | 12.5391 | 0.007 | 2
702.026 | 80.204 | 0.88 | 12.936 | 0.001 | 2
702.527 | 80.207 | 0.874 | 12.8478 | 0.006 | 2
703.028 | 80.213 | 0.868 | 12.7596 | 0.011 | 2
703.529 | 80.219 | 0.884 | 12.9948 | 0.012 | 2
704.031 | 80.217 | 0.87 | 12.789 | -0.004 | 2
704.532 | 80.217 | 0.874 | 12.8478 | 0.001 | 2
705.023 | 80.219 | 0.865 | 12.7155 | 0.003 | 2
705.524 | 80.223 | 0.874 | 12.8478 | 0.008 | 2
706.026 | 80.223 | 0.882 | 12.9654 | 0 | 2
706.527 | 80.229 | 0.869 | 12.7743 | 0.013 | 2
707.028 | 80.225 | 0.858 | 12.6126 | -0.008 | 2
707.529 | 80.234 | 0.86 | 12.642 | 0.017 | 2
708.03 | 80.239 | 0.882 | 12.9654 | 0.011 | 2
708.531 | 80.243 | 0.86 | 12.642 | 0.007 | 2
709.033 | 80.245 | 0.856 | 12.5832 | 0.005 | 10
709.524 | 80.583 | 0.876 | 12.8772 | 0.688 | 0
710.025 | 80.858 | 0.854 | 12.5538 | 0.548 | 0
710.527 | 80.973 | 0.874 | 12.8478 | 0.23 | 0
711.028 | 81.104 | 0.866 | 12.7302 | 0.262 | 0
711.529 | 81.228 | 0.859 | 12.6273 | 0.248 | 0
712.031 | 81.317 | 0.863 | 12.6861 | 0.177 | 0
712.532 | 81.434 | 0.86 | 12.642 | 0.234 | 0
713.023 | 81.528 | 0.858 | 12.6126 | 0.19 | 0
713.525 | 81.649 | 0.846 | 12.4362 | 0.24 | 0
714.026 | 81.765 | 0.874 | 12.8478 | 0.232 | 0
714.528 | 81.869 | 0.876 | 12.8772 | 0.207 | 0
715.029 | 81.996 | 0.883 | 12.9801 | 0.254 | 0
715.531 | 82.109 | 0.861 | 12.6567 | 0.226 | 0
716.032 | 82.214 | 0.882 | 12.9654 | 0.209 | 0
716.524 | 82.322 | 0.876 | 12.8772 | 0.219 | 0
717.025 | 82.417 | 0.872 | 12.8184 | 0.188 | 0
717.527 | 82.518 | 0.876 | 12.8772 | 0.202 | 0
718.028 | 82.634 | 0.861 | 12.6567 | 0.232 | 0
718.529 | 82.733 | 0.893 | 13.1271 | 0.197 | 0
719.03 | 82.831 | 0.855 | 12.5685 | 0.196 | 0
719.531 | 82.932 | 0.865 | 12.7155 | 0.202 | 0
720.032 | 83.018 | 0.876 | 12.8772 | 0.172 | 0
720.524 | 83.124 | 0.869 | 12.7743 | 0.215 | 0
721.025 | 83.206 | 0.886 | 13.0242 | 0.165 | 0
721.526 | 83.299 | 0.868 | 12.7596 | 0.184 | 0
722.027 | 83.393 | 0.878 | 12.9066 | 0.188 | 0
722.529 | 83.467 | 0.848 | 12.4656 | 0.149 | 0
723.03 | 83.555 | 0.863 | 12.6861 | 0.175 | 0
723.531 | 83.649 | 0.859 | 12.6273 | 0.187 | 0
724.032 | 83.721 | 0.883 | 12.9801 | 0.145 | 0
724.534 | 83.807 | 0.886 | 13.0242 | 0.171 | 0
725.025 | 83.879 | 0.844 | 12.4068 | 0.147 | 0
725.526 | 83.974 | 0.872 | 12.8184 | 0.188 | 0
726.027 | 84.037 | 0.87 | 12.789 | 0.127 | 0
726.528 | 84.12 | 0.884 | 12.9948 | 0.166 | 0
727.03 | 84.197 | 0.854 | 12.5538 | 0.154 | 0
727.531 | 84.286 | 0.872 | 12.8184 | 0.176 | 0
728.032 | 84.336 | 0.855 | 12.5685 | 0.101 | 0
728.533 | 84.417 | 0.888 | 13.0536 | 0.162 | 0
729.025 | 84.479 | 0.853 | 12.5391 | 0.126 | 0
729.526 | 84.552 | 0.887 | 13.0389 | 0.146 | 0
730.028 | 84.601 | 0.879 | 12.9213 | 0.096 | 0
730.529 | 84.676 | 0.897 | 13.1859 | 0.151 | 0
731.03 | 84.75 | 0.86 | 12.642 | 0.147 | 0
731.531 | 84.802 | 0.874 | 12.8478 | 0.104 | 0
732.032 | 84.872 | 0.867 | 12.7449 | 0.14 | 0
732.534 | 84.926 | 0.859 | 12.6273 | 0.107 | 0
733.025 | 84.975 | 0.864 | 12.7008 | 0.1 | 0
733.526 | 85.023 | 0.86 | 12.642 | 0.097 | 1
734.027 | 84.993 | 0.885 | 13.0095 | -0.061 | 1
734.529 | 84.984 | 0.876 | 12.8772 | -0.018 | 1
735.03 | 84.974 | 0.885 | 13.0095 | -0.02 | 1
735.531 | 84.982 | 0.855 | 12.5685 | 0.016 | 1
736.033 | 85 | 0.866 | 12.7302 | 0.037 | 1
736.534 | 85.008 | 0.87 | 12.789 | 0.015 | 1
737.025 | 85.03 | 0.892 | 13.1124 | 0.045 | 1
737.527 | 85.035 | 0.863 | 12.6861 | 0.01 | 1
738.028 | 85.045 | 0.876 | 12.8772 | 0.021 | 1
738.53 | 85.051 | 0.875 | 12.8625 | 0.011 | 1
739.031 | 85.052 | 0.873 | 12.8331 | 0.002 | 1
739.532 | 85.057 | 0.874 | 12.8478 | 0.009 | 1
740.033 | 85.061 | 0.877 | 12.8919 | 0.008 | 1
740.525 | 85.063 | 0.875 | 12.8625 | 0.006 | 1
741.026 | 85.072 | 0.864 | 12.7008 | 0.017 | 1
741.528 | 85.077 | 0.889 | 13.0683 | 0.011 | 1
742.029 | 85.089 | 0.861 | 12.6567 | 0.025 | 1
742.53 | 85.094 | 0.861 | 12.6567 | 0.008 | 1
743.031 | 85.099 | 0.889 | 13.0683 | 0.01 | 1
743.533 | 85.107 | 0.867 | 12.7449 | 0.016 | 1
744.034 | 85.116 | 0.88 | 12.936 | 0.019 | 1
744.526 | 85.12 | 0.872 | 12.8184 | 0.008 | 1
745.027 | 85.126 | 0.868 | 12.7596 | 0.011 | 1
745.528 | 85.129 | 0.875 | 12.8625 | 0.007 | 1
746.03 | 85.137 | 0.881 | 12.9507 | 0.015 | 1
746.531 | 85.143 | 0.864 | 12.7008 | 0.012 | 1
747.032 | 85.149 | 0.881 | 12.9507 | 0.013 | 1
747.534 | 85.156 | 0.865 | 12.7155 | 0.013 | 1
748.025 | 85.162 | 0.882 | 12.9654 | 0.013 | 1
748.526 | 85.161 | 0.867 | 12.7449 | -0.003 | 1
749.027 | 85.169 | 0.875 | 12.8625 | 0.016 | 1
749.529 | 85.173 | 0.882 | 12.9654 | 0.009 | 1
750.03 | 85.178 | 0.887 | 13.0389 | 0.01 | 1
750.531 | 85.183 | 0.885 | 13.0095 | 0.009 | 1
751.032 | 85.192 | 0.882 | 12.9654 | 0.02 | 1
751.533 | 85.198 | 0.861 | 12.6567 | 0.01 | 1
752.035 | 85.201 | 0.874 | 12.8478 | 0.007 | 1
752.526 | 85.208 | 0.883 | 12.9801 | 0.014 | 1
753.027 | 85.211 | 0.884 | 12.9948 | 0.005 | 1
753.529 | 85.218 | 0.877 | 12.8919 | 0.015 | 1
754.03 | 85.221 | 0.865 | 12.7155 | 0.006 | 1
754.531 | 85.227 | 0.858 | 12.6126 | 0.01 | 1
755.032 | 85.231 | 0.858 | 12.6126 | 0.009 | 1
755.533 | 85.24 | 0.874 | 12.8478 | 0.018 | 1
756.035 | 85.242 | 0.883 | 12.9801 | 0.004 | 1
756.526 | 85.254 | 0.88 | 12.936 | 0.025 | 1
757.027 | 85.254 | 0.882 | 12.9654 | 0 | 1
757.529 | 85.255 | 0.868 | 12.7596 | 0.002 | 1
758.03 | 85.26 | 0.865 | 12.7155 | 0.01 | 1
758.531 | 85.265 | 0.877 | 12.8919 | 0.01 | 1
759.032 | 85.267 | 0.892 | 13.1124 | 0.004 | 1
759.534 | 85.277 | 0.875 | 12.8625 | 0.02 | 1
760.035 | 85.286 | 0.883 | 12.9801 | 0.017 | 1
760.527 | 85.29 | 0.875 | 12.8625 | 0.009 | 1
761.028 | 85.294 | 0.879 | 12.9213 | 0.007 | 1
761.53 | 85.298 | 0.889 | 13.0683 | 0.009 | 1
762.031 | 85.304 | 0.892 | 13.1124 | 0.012 | 1
762.532 | 85.311 | 0.865 | 12.7155 | 0.014 | 1
763.034 | 85.313 | 0.872 | 12.8184 | 0.003 | 1
763.535 | 85.319 | 0.868 | 12.7596 | 0.012 | 2
764.026 | 85.322 | 0.889 | 13.0683 | 0.006 | 2
764.528 | 85.333 | 0.874 | 12.8478 | 0.022 | 2
765.029 | 85.335 | 0.866 | 12.7302 | 0.004 | 2
765.53 | 85.337 | 0.885 | 13.0095 | 0.005 | 2
766.031 | 85.343 | 0.881 | 12.9507 | 0.012 | 2
766.533 | 85.345 | 0.896 | 13.1712 | 0.004 | 2
767.034 | 85.351 | 0.868 | 12.7596 | 0.012 | 2
767.535 | 85.354 | 0.881 | 12.9507 | 0.005 | 2
768.036 | 85.356 | 0.868 | 12.7596 | 0.005 | 2
768.527 | 85.36 | 0.865 | 12.7155 | 0.008 | 2
769.028 | 85.371 | 0.878 | 12.9066 | 0.021 | 2
769.53 | 85.373 | 0.865 | 12.7155 | 0.005 | 2
770.031 | 85.381 | 0.877 | 12.8919 | 0.015 | 2
770.532 | 85.383 | 0.887 | 13.0389 | 0.004 | 2
771.033 | 85.39 | 0.888 | 13.0536 | 0.014 | 2
771.534 | 85.396 | 0.871 | 12.8037 | 0.011 | 2
772.036 | 85.402 | 0.884 | 12.9948 | 0.012 | 2
772.527 | 85.41 | 0.865 | 12.7155 | 0.017 | 2
773.028 | 85.412 | 0.865 | 12.7155 | 0.003 | 2
773.53 | 85.473 | 0.877 | 12.8919 | 0.01 | 10
774.031 | 85.864 | 0.893 | 13.1271 | 0.78 | 0
774.533 | 86.05 | 0.887 | 13.0389 | 0.37 | 0
775.034 | 86.176 | 0.863 | 12.6861 | 0.252 | 0
775.535 | 86.304 | 0.868 | 12.7596 | 0.256 | 0
776.036 | 86.415 | 0.878 | 12.9066 | 0.22 | 0
776.528 | 86.532 | 0.876 | 12.8772 | 0.238 | 0
777.029 | 86.628 | 0.888 | 13.0536 | 0.191 | 0
777.53 | 86.744 | 0.864 | 12.7008 | 0.232 | 0
778.032 | 86.851 | 0.86 | 12.642 | 0.213 | 0
778.533 | 86.971 | 0.868 | 12.7596 | 0.239 | 0
779.034 | 87.082 | 0.849 | 12.4803 | 0.221 | 0
779.536 | 87.196 | 0.883 | 12.9801 | 0.229 | 0
780.027 | 87.291 | 0.879 | 12.9213 | 0.192 | 0
780.529 | 87.401 | 0.857 | 12.5979 | 0.219 | 0
781.03 | 87.489 | 0.876 | 12.8772 | 0.176 | 0
781.531 | 87.604 | 0.879 | 12.9213 | 0.229 | 0
782.032 | 87.695 | 0.869 | 12.7743 | 0.182 | 0
782.534 | 87.801 | 0.873 | 12.8331 | 0.21 | 0
783.035 | 87.899 | 0.866 | 12.7302 | 0.197 | 0
783.536 | 88.005 | 0.881 | 12.9507 | 0.211 | 0
784.027 | 88.092 | 0.891 | 13.0977 | 0.177 | 0
784.529 | 88.198 | 0.885 | 13.0095 | 0.211 | 0
785.03 | 88.291 | 0.853 | 12.5391 | 0.187 | 0
785.531 | 88.358 | 0.866 | 12.7302 | 0.133 | 0
786.032 | 88.46 | 0.855 | 12.5685 | 0.203 | 0
786.534 | 88.548 | 0.845 | 12.4215 | 0.176 | 0
787.035 | 88.629 | 0.888 | 13.0536 | 0.162 | 0
787.536 | 88.732 | 0.885 | 13.0095 | 0.207 | 0
788.028 | 88.801 | 0.889 | 13.0683 | 0.14 | 0
788.529 | 88.89 | 0.867 | 12.7449 | 0.178 | 0
789.03 | 88.964 | 0.876 | 12.8772 | 0.148 | 0
789.531 | 89.057 | 0.884 | 12.9948 | 0.185 | 0
790.032 | 89.131 | 0.865 | 12.7155 | 0.147 | 0
790.534 | 89.199 | 0.879 | 12.9213 | 0.137 | 0
791.035 | 89.28 | 0.878 | 12.9066 | 0.161 | 0
791.536 | 89.368 | 0.9 | 13.23 | 0.177 | 0
792.037 | 89.426 | 0.883 | 12.9801 | 0.116 | 0
792.529 | 89.503 | 0.879 | 12.9213 | 0.156 | 0
793.03 | 89.571 | 0.882 | 12.9654 | 0.136 | 0
793.531 | 89.644 | 0.868 | 12.7596 | 0.144 | 0
794.032 | 89.721 | 0.878 | 12.9066 | 0.154 | 0
794.534 | 89.776 | 0.876 | 12.8772 | 0.11 | 0
795.035 | 89.842 | 0.874 | 12.8478 | 0.131 | 0
795.536 | 89.923 | 0.886 | 13.0242 | 0.162 | 0
796.037 | 89.973 | 0.86 | 12.642 | 0.1 | 0
796.528 | 90.01 | 0.87 | 12.789 | 0.075 | 1
797.03 | 89.996 | 0.886 | 13.0242 | -0.027 | 1
797.531 | 89.98 | 0.895 | 13.1565 | -0.031 | 1
798.032 | 89.975 | 0.885 | 13.0095 | -0.011 | 1
798.533 | 89.988 | 0.875 | 12.8625 | 0.027 | 1
799.035 | 90.004 | 0.875 | 12.8625 | 0.032 | 1
799.536 | 90.02 | 0.885 | 13.0095 | 0.032 | 1
800.037 | 90.035 | 0.879 | 12.9213 | 0.028 | 1
800.528 | 90.05 | 0.881 | 12.9507 | 0.032 | 1
801.03 | 90.078 | 0.861 | 12.6567 | 0.056 | 1
801.531 | 90.075 | 0.876 | 12.8772 | -0.005 | 1
802.032 | 90.082 | 0.875 | 12.8625 | 0.013 | 1
802.533 | 90.085 | 0.879 | 12.9213 | 0.006 | 1
803.035 | 90.094 | 0.869 | 12.7743 | 0.019 | 1
803.536 | 90.101 | 0.875 | 12.8625 | 0.013 | 1
804.037 | 90.109 | 0.879 | 12.9213 | 0.015 | 1
804.528 | 90.115 | 0.872 | 12.8184 | 0.012 | 1
805.03 | 90.131 | 0.885 | 13.0095 | 0.033 | 1
805.531 | 90.14 | 0.878 | 12.9066 | 0.018 | 1
806.032 | 90.148 | 0.896 | 13.1712 | 0.016 | 1
806.533 | 90.162 | 0.868 | 12.7596 | 0.027 | 1
807.034 | 90.169 | 0.872 | 12.8184 | 0.015 | 1
807.535 | 90.182 | 0.882 | 12.9654 | 0.026 | 1
808.036 | 90.193 | 0.877 | 12.8919 | 0.021 | 1
808.537 | 90.196 | 0.877 | 12.8919 | 0.006 | 1
809.028 | 90.205 | 0.874 | 12.8478 | 0.019 | 1
809.53 | 90.214 | 0.872 | 12.8184 | 0.019 | 1
810.03 | 90.222 | 0.896 | 13.1712 | 0.015 | 1
810.532 | 90.236 | 0.884 | 12.9948 | 0.028 | 1
811.033 | 90.244 | 0.885 | 13.0095 | 0.017 | 1
811.535 | 90.258 | 0.886 | 13.0242 | 0.027 | 1
812.036 | 90.261 | 0.89 | 13.083 | 0.007 | 1
812.537 | 90.271 | 0.878 | 12.9066 | 0.02 | 1
813.038 | 90.275 | 0.863 | 12.6861 | 0.008 | 1
813.53 | 90.286 | 0.874 | 12.8478 | 0.022 | 1
814.031 | 90.293 | 0.863 | 12.6861 | 0.013 | 1
814.532 | 90.305 | 0.871 | 12.8037 | 0.026 | 1
815.034 | 90.316 | 0.872 | 12.8184 | 0.022 | 1
815.535 | 90.325 | 0.875 | 12.8625 | 0.017 | 1
816.036 | 90.336 | 0.875 | 12.8625 | 0.023 | 1
816.537 | 90.337 | 0.869 | 12.7743 | 0.002 | 1
817.039 | 90.347 | 0.878 | 12.9066 | 0.019 | 1
817.53 | 90.357 | 0.881 | 12.9507 | 0.02 | 1
818.031 | 90.364 | 0.877 | 12.8919 | 0.014 | 1
818.532 | 90.376 | 0.875 | 12.8625 | 0.024 | 1
819.033 | 90.391 | 0.874 | 12.8478 | 0.029 | 1
819.534 | 90.392 | 0.868 | 12.7596 | 0.004 | 1
820.036 | 90.402 | 0.892 | 13.1124 | 0.019 | 1
820.537 | 90.41 | 0.869 | 12.7743 | 0.016 | 1
821.038 | 90.42 | 0.864 | 12.7008 | 0.021 | 1
821.53 | 90.429 | 0.896 | 13.1712 | 0.017 | 1
822.031 | 90.436 | 0.879 | 12.9213 | 0.014 | 1
822.532 | 90.443 | 0.875 | 12.8625 | 0.015 | 1
823.033 | 90.45 | 0.867 | 12.7449 | 0.013 | 1
823.535 | 90.461 | 0.869 | 12.7743 | 0.023 | 1
824.036 | 90.47 | 0.877 | 12.8919 | 0.017 | 1
824.537 | 90.475 | 0.881 | 12.9507 | 0.011 | 1
825.039 | 90.482 | 0.875 | 12.8625 | 0.014 | 1
825.53 | 90.495 | 0.886 | 13.0242 | 0.026 | 1
826.031 | 90.5 | 0.87 | 12.789 | 0.011 | 1
826.532 | 90.512 | 0.867 | 12.7449 | 0.022 | 2
827.034 | 90.514 | 0.875 | 12.8625 | 0.004 | 2
827.535 | 90.532 | 0.88 | 12.936 | 0.036 | 2
828.036 | 90.538 | 0.868 | 12.7596 | 0.011 | 2
828.537 | 90.548 | 0.86 | 12.642 | 0.02 | 2
829.039 | 90.552 | 0.882 | 12.9654 | 0.009 | 2
829.53 | 90.559 | 0.874 | 12.8478 | 0.013 | 2
830.031 | 90.565 | 0.859 | 12.6273 | 0.012 | 2
830.532 | 90.575 | 0.888 | 13.0536 | 0.021 | 2
831.034 | 90.586 | 0.869 | 12.7743 | 0.022 | 2
831.535 | 90.595 | 0.877 | 12.8919 | 0.017 | 2
832.036 | 90.603 | 0.885 | 13.0095 | 0.016 | 2
832.537 | 90.609 | 0.888 | 13.0536 | 0.011 | 2
833.039 | 90.622 | 0.888 | 13.0536 | 0.027 | 2
833.54 | 90.626 | 0.874 | 12.8478 | 0.007 | 2
834.031 | 90.635 | 0.872 | 12.8184 | 0.018 | 2
834.532 | 90.646 | 0.877 | 12.8919 | 0.022 | 2
835.033 | 90.654 | 0.897 | 13.1859 | 0.017 | 2
835.534 | 90.658 | 0.877 | 12.8919 | 0.008 | 2
836.036 | 90.665 | 0.872 | 12.8184 | 0.013 | 2
836.538 | 90.72 | 0.879 | 12.9213 | 0.017 | 10
837.039 | 91.107 | 0.889 | 13.0683 | 0.773 | 0
837.53 | 91.315 | 0.879 | 12.9213 | 0.422 | 0
838.032 | 91.442 | 0.859 | 12.6273 | 0.253 | 0
838.533 | 91.545 | 0.864 | 12.7008 | 0.206 | 0
839.034 | 91.666 | 0.885 | 13.0095 | 0.24 | 0
839.536 | 91.778 | 0.896 | 13.1712 | 0.225 | 0
840.037 | 91.88 | 0.879 | 12.9213 | 0.203 | 0
840.538 | 91.998 | 0.883 | 12.9801 | 0.235 | 0
841.04 | 92.096 | 0.872 | 12.8184 | 0.196 | 0
841.531 | 92.204 | 0.889 | 13.0683 | 0.22 | 0
842.032 | 92.328 | 0.886 | 13.0242 | 0.248 | 0
842.534 | 92.428 | 0.884 | 12.9948 | 0.198 | 0
843.035 | 92.537 | 0.891 | 13.0977 | 0.219 | 0
843.536 | 92.648 | 0.87 | 12.789 | 0.222 | 0
844.037 | 92.735 | 0.865 | 12.7155 | 0.173 | 0
844.538 | 92.85 | 0.893 | 13.1271 | 0.229 | 0
845.039 | 92.96 | 0.892 | 13.1124 | 0.22 | 0
845.531 | 93.049 | 0.861 | 12.6567 | 0.18 | 0
846.032 | 93.145 | 0.883 | 12.9801 | 0.191 | 0
846.533 | 93.245 | 0.887 | 13.0389 | 0.199 | 0
847.035 | 93.34 | 0.874 | 12.8478 | 0.19 | 0
847.536 | 93.435 | 0.885 | 13.0095 | 0.19 | 0
848.037 | 93.53 | 0.868 | 12.7596 | 0.189 | 0
848.538 | 93.617 | 0.916 | 13.4652 | 0.174 | 0
849.04 | 93.702 | 0.859 | 12.6273 | 0.169 | 0
849.531 | 93.792 | 0.874 | 12.8478 | 0.184 | 0
850.032 | 93.89 | 0.882 | 12.9654 | 0.194 | 0
850.533 | 93.967 | 0.874 | 12.8478 | 0.154 | 0
851.034 | 94.048 | 0.9 | 13.23 | 0.162 | 0
851.535 | 94.149 | 0.876 | 12.8772 | 0.2 | 0
852.037 | 94.197 | 0.882 | 12.9654 | 0.096 | 0
852.538 | 94.291 | 0.884 | 12.9948 | 0.186 | 0
853.039 | 94.372 | 0.869 | 12.7743 | 0.162 | 0
853.54 | 94.447 | 0.892 | 13.1124 | 0.149 | 0
854.032 | 94.531 | 0.873 | 12.8331 | 0.171 | 0
854.533 | 94.602 | 0.891 | 13.0977 | 0.143 | 0
855.034 | 94.673 | 0.895 | 13.1565 | 0.142 | 0
855.535 | 94.75 | 0.869 | 12.7743 | 0.152 | 0
856.036 | 94.811 | 0.873 | 12.8331 | 0.122 | 0
856.537 | 94.893 | 0.882 | 12.9654 | 0.164 | 0
857.039 | 94.967 | 0.887 | 13.0389 | 0.149 | 0
857.54 | 95.035 | 0.867 | 12.7449 | 0.134 | 1
858.031 | 95.025 | 0.882 | 12.9654 | -0.019 | 1
858.533 | 95.001 | 0.876 | 12.8772 | -0.048 | 1
859.034 | 94.991 | 0.891 | 13.0977 | -0.021 | 1
859.535 | 95.007 | 0.891 | 13.0977 | 0.033 | 1
860.037 | 95.02 | 0.883 | 12.9801 | 0.026 | 1
860.538 | 95.053 | 0.877 | 12.8919 | 0.064 | 1
861.039 | 95.069 | 0.857 | 12.5979 | 0.032 | 1
861.54 | 95.085 | 0.892 | 13.1124 | 0.032 | 1
862.032 | 95.113 | 0.87 | 12.789 | 0.057 | 1
862.533 | 95.134 | 0.898 | 13.2006 | 0.042 | 1
863.034 | 95.14 | 0.879 | 12.9213 | 0.012 | 1
863.536 | 95.143 | 0.871 | 12.8037 | 0.007 | 1
864.037 | 95.15 | 0.879 | 12.9213 | 0.013 | 1
864.538 | 95.162 | 0.875 | 12.8625 | 0.024 | 1
865.04 | 95.176 | 0.878 | 12.9066 | 0.027 | 1
865.541 | 95.197 | 0.869 | 12.7743 | 0.042 | 1
866.033 | 95.213 | 0.88 | 12.936 | 0.032 | 1
866.534 | 95.226 | 0.881 | 12.9507 | 0.027 | 1
867.035 | 95.245 | 0.879 | 12.9213 | 0.037 | 1
867.537 | 95.255 | 0.881 | 12.9507 | 0.02 | 1
868.038 | 95.272 | 0.89 | 13.083 | 0.035 | 1
868.539 | 95.289 | 0.887 | 13.0389 | 0.034 | 1
869.041 | 95.3 | 0.874 | 12.8478 | 0.02 | 1
869.532 | 95.313 | 0.865 | 12.7155 | 0.026 | 1
870.033 | 95.327 | 0.873 | 12.8331 | 0.029 | 1
870.535 | 95.34 | 0.883 | 12.9801 | 0.025 | 1
871.036 | 95.357 | 0.864 | 12.7008 | 0.034 | 1
871.537 | 95.371 | 0.888 | 13.0536 | 0.029 | 1
872.039 | 95.383 | 0.88 | 12.936 | 0.024 | 1
872.541 | 95.392 | 0.886 | 13.0242 | 0.018 | 1
873.032 | 95.411 | 0.88 | 12.936 | 0.038 | 1
873.533 | 95.427 | 0.889 | 13.0683 | 0.033 | 1
874.035 | 95.435 | 0.87 | 12.789 | 0.015 | 1
874.536 | 95.45 | 0.879 | 12.9213 | 0.03 | 1
875.037 | 95.462 | 0.882 | 12.9654 | 0.025 | 1
875.538 | 95.48 | 0.873 | 12.8331 | 0.036 | 1
876.039 | 95.493 | 0.881 | 12.9507 | 0.025 | 1
876.541 | 95.509 | 0.856 | 12.5832 | 0.032 | 1
877.032 | 95.516 | 0.88 | 12.936 | 0.015 | 1
877.534 | 95.533 | 0.876 | 12.8772 | 0.035 | 1
878.035 | 95.545 | 0.881 | 12.9507 | 0.024 | 1
878.536 | 95.563 | 0.87 | 12.789 | 0.034 | 1
879.038 | 95.576 | 0.897 | 13.1859 | 0.026 | 1
879.539 | 95.59 | 0.875 | 12.8625 | 0.028 | 1
880.041 | 95.606 | 0.875 | 12.8625 | 0.033 | 1
880.542 | 95.621 | 0.888 | 13.0536 | 0.029 | 1
881.033 | 95.632 | 0.889 | 13.0683 | 0.022 | 1
881.535 | 95.641 | 0.881 | 12.9507 | 0.018 | 1
882.036 | 95.654 | 0.891 | 13.0977 | 0.027 | 1
882.537 | 95.662 | 0.893 | 13.1271 | 0.014 | 1
883.038 | 95.68 | 0.883 | 12.9801 | 0.037 | 1
883.539 | 95.695 | 0.867 | 12.7449 | 0.03 | 1
884.041 | 95.71 | 0.873 | 12.8331 | 0.03 | 1
884.542 | 95.717 | 0.872 | 12.8184 | 0.013 | 1
885.033 | 95.733 | 0.88 | 12.936 | 0.034 | 1
885.535 | 95.744 | 0.892 | 13.1124 | 0.021 | 1
886.036 | 95.765 | 0.869 | 12.7743 | 0.041 | 1
886.537 | 95.777 | 0.879 | 12.9213 | 0.024 | 1
887.039 | 95.788 | 0.872 | 12.8184 | 0.021 | 1
887.54 | 95.804 | 0.888 | 13.0536 | 0.033 | 2
888.042 | 95.817 | 0.872 | 12.8184 | 0.026 | 2
888.533 | 95.826 | 0.877 | 12.8919 | 0.018 | 2
889.034 | 95.841 | 0.874 | 12.8478 | 0.031 | 2
889.536 | 95.854 | 0.87 | 12.789 | 0.025 | 2
890.037 | 95.876 | 0.89 | 13.083 | 0.045 | 2
890.538 | 95.886 | 0.869 | 12.7743 | 0.02 | 2
891.039 | 95.899 | 0.873 | 12.8331 | 0.024 | 2
891.541 | 95.91 | 0.891 | 13.0977 | 0.023 | 2
892.042 | 95.923 | 0.884 | 12.9948 | 0.026 | 2
892.533 | 95.932 | 0.869 | 12.7743 | 0.027 | 14
893.035 | 95.952 | 0.905 | 13.3035 | 0.04 | 4
893.536 | 95.966 | 0.875 | 12.8625 | 0.028 | 4
894.038 | 95.975 | 0.879 | 12.9213 | 0.019 | 4
894.539 | 95.996 | 0.875 | 12.8625 | 0.042 | 4
895.04 | 96.004 | 0.883 | 12.9801 | 0.016 | 4
895.542 | 96.016 | 0.887 | 13.0389 | 0.024 | 4
896.033 | 96.021 | 0.863 | 12.6861 | 0.01 | 4
896.534 | 96.035 | 0.885 | 13.0095 | 0.028 | 4
897.036 | 96.054 | 0.876 | 12.8772 | 0.038 | 4
897.537 | 96.072 | 0.872 | 12.8184 | 0.034 | 4
898.039 | 96.086 | 0.863 | 12.6861 | 0.029 | 4
898.54 | 96.094 | 0.867 | 12.7449 | 0.015 | 4
899.041 | 96.114 | 0.884 | 12.9948 | 0.041 | 4
899.543 | 96.121 | 0.885 | 13.0095 | 0.013 | 4
900.034 | 96.134 | 0.866 | 12.7302 | 0.026 | 4
900.535 | 96.153 | 0.859 | 12.6273 | 0.038 | 4
901.036 | 96.168 | 0.892 | 13.1124 | 0.03 | 4
901.537 | 96.173 | 0.874 | 12.8478 | 0.011 | 4
902.039 | 96.19 | 0.896 | 13.1712 | 0.034 | 4
902.54 | 96.206 | 0.896 | 13.1712 | 0.032 | 4
903.042 | 96.219 | 0.894 | 13.1418 | 0.025 | 4
903.543 | 96.24 | 0.894 | 13.1418 | 0.042 | 4
904.034 | 96.247 | 0.883 | 12.9801 | 0.014 | 4
904.536 | 96.264 | 0.868 | 12.7596 | 0.036 | 4
905.037 | 96.278 | 0.883 | 12.9801 | 0.027 | 4
905.538 | 96.29 | 0.893 | 13.1271 | 0.024 | 4
906.039 | 96.297 | 0.873 | 12.8331 | 0.013 | 4
906.541 | 96.311 | 0.882 | 12.9654 | 0.029 | 4
907.042 | 96.324 | 0.878 | 12.9066 | 0.026 | 4
907.534 | 96.35 | 0.868 | 12.7596 | 0.053 | 4
908.035 | 96.36 | 0.878 | 12.9066 | 0.019 | 4
908.536 | 96.376 | 0.892 | 13.1124 | 0.031 | 4
909.038 | 96.388 | 0.897 | 13.1859 | 0.025 | 4
909.539 | 96.398 | 0.884 | 12.9948 | 0.019 | 4
910.04 | 96.412 | 0.884 | 12.9948 | 0.029 | 4
910.542 | 96.427 | 0.885 | 13.0095 | 0.029 | 4
911.043 | 96.441 | 0.876 | 12.8772 | 0.03 | 4
911.534 | 96.453 | 0.872 | 12.8184 | 0.024 | 4
912.035 | 96.469 | 0.869 | 12.7743 | 0.032 | 4
912.536 | 96.485 | 0.883 | 12.9801 | 0.032 | 4
913.038 | 96.499 | 0.872 | 12.8184 | 0.027 | 4
913.539 | 96.514 | 0.873 | 12.8331 | 0.03 | 4
914.04 | 96.526 | 0.878 | 12.9066 | 0.025 | 4
914.542 | 96.537 | 0.878 | 12.9066 | 0.023 | 4
915.043 | 96.559 | 0.898 | 13.2006 | 0.042 | 4
915.534 | 96.569 | 0.857 | 12.5979 | 0.021 | 4
916.035 | 96.581 | 0.877 | 12.8919 | 0.025 | 4
916.537 | 96.595 | 0.872 | 12.8184 | 0.027 | 4
917.038 | 96.606 | 0.889 | 13.0683 | 0.022 | 4
917.539 | 96.62 | 0.865 | 12.7155 | 0.029 | 4
918.04 | 96.63 | 0.893 | 13.1271 | 0.019 | 4
918.541 | 96.646 | 0.886 | 13.0242 | 0.033 | 4
919.042 | 96.659 | 0.894 | 13.1418 | 0.025 | 4
919.544 | 96.68 | 0.896 | 13.1712 | 0.042 | 4
920.035 | 96.689 | 0.892 | 13.1124 | 0.019 | 4
920.536 | 96.7 | 0.898 | 13.2006 | 0.022 | 4
921.037 | 96.715 | 0.882 | 12.9654 | 0.031 | 4
921.539 | 96.73 | 0.892 | 13.1124 | 0.029 | 4
922.04 | 96.745 | 0.888 | 13.0536 | 0.031 | 4
922.541 | 96.759 | 0.875 | 12.8625 | 0.027 | 4
923.043 | 96.772 | 0.884 | 12.9948 | 0.026 | 4
923.544 | 96.783 | 0.874 | 12.8478 | 0.022 | 4
924.035 | 96.799 | 0.885 | 13.0095 | 0.033 | 4
924.537 | 96.813 | 0.873 | 12.8331 | 0.026 | 4
925.038 | 96.827 | 0.886 | 13.0242 | 0.029 | 4
925.54 | 96.844 | 0.865 | 12.7155 | 0.034 | 4
926.041 | 96.852 | 0.901 | 13.2447 | 0.016 | 4
926.542 | 96.875 | 0.881 | 12.9507 | 0.046 | 4
927.043 | 96.887 | 0.876 | 12.8772 | 0.023 | 4
927.534 | 96.899 | 0.895 | 13.1565 | 0.025 | 4
928.036 | 96.911 | 0.868 | 12.7596 | 0.024 | 4
928.537 | 96.926 | 0.866 | 12.7302 | 0.03 | 4
929.038 | 96.932 | 0.893 | 13.1271 | 0.013 | 4
929.539 | 96.949 | 0.861 | 12.6567 | 0.033 | 4
930.041 | 96.964 | 0.872 | 12.8184 | 0.031 | 4
930.542 | 96.98 | 0.876 | 12.8772 | 0.031 | 4
931.043 | 96.995 | 0.884 | 12.9948 | 0.03 | 4
931.544 | 97.008 | 0.873 | 12.8331 | 0.026 | 4
932.036 | 97.017 | 0.864 | 12.7008 | 0.019 | 4
932.537 | 97.033 | 0.886 | 13.0242 | 0.032 | 4
933.039 | 97.05 | 0.887 | 13.0389 | 0.033 | 4
933.54 | 97.059 | 0.872 | 12.8184 | 0.019 | 4
934.041 | 97.073 | 0.863 | 12.6861 | 0.028 | 4
934.543 | 97.088 | 0.877 | 12.8919 | 0.029 | 4
935.044 | 97.102 | 0.885 | 13.0095 | 0.028 | 4
935.536 | 97.119 | 0.887 | 13.0389 | 0.035 | 4
936.037 | 97.129 | 0.892 | 13.1124 | 0.02 | 4
936.538 | 97.141 | 0.894 | 13.1418 | 0.025 | 4
937.039 | 97.156 | 0.877 | 12.8919 | 0.03 | 4
937.54 | 97.165 | 0.874 | 12.8478 | 0.018 | 4
938.042 | 97.186 | 0.87 | 12.789 | 0.042 | 4
938.543 | 97.199 | 0.897 | 13.1859 | 0.025 | 4
939.044 | 97.211 | 0.873 | 12.8331 | 0.025 | 4
939.535 | 97.231 | 0.869 | 12.7743 | 0.04 | 4
940.037 | 97.242 | 0.873 | 12.8331 | 0.023 | 4
940.538 | 97.252 | 0.876 | 12.8772 | 0.019 | 4
941.039 | 97.266 | 0.896 | 13.1712 | 0.028 | 4
941.541 | 97.285 | 0.886 | 13.0242 | 0.039 | 4
942.042 | 97.298 | 0.881 | 12.9507 | 0.025 | 4
942.543 | 97.309 | 0.872 | 12.8184 | 0.023 | 4
943.044 | 97.323 | 0.87 | 12.789 | 0.027 | 4
943.536 | 97.339 | 0.878 | 12.9066 | 0.032 | 4
944.037 | 97.348 | 0.86 | 12.642 | 0.019 | 4
944.538 | 97.363 | 0.868 | 12.7596 | 0.031 | 4
945.039 | 97.382 | 0.866 | 12.7302 | 0.037 | 4
945.54 | 97.395 | 0.872 | 12.8184 | 0.027 | 4
946.041 | 97.4 | 0.886 | 13.0242 | 0.01 | 4
946.543 | 97.415 | 0.878 | 12.9066 | 0.03 | 4
947.044 | 97.438 | 0.883 | 12.9801 | 0.046 | 4
947.535 | 97.448 | 0.878 | 12.9066 | 0.019 | 4
948.037 | 97.461 | 0.882 | 12.9654 | 0.027 | 4
948.538 | 97.474 | 0.872 | 12.8184 | 0.026 | 4
949.04 | 97.489 | 0.893 | 13.1271 | 0.03 | 4
949.541 | 97.498 | 0.856 | 12.5832 | 0.017 | 4
950.042 | 97.513 | 0.887 | 13.0389 | 0.03 | 4
950.544 | 97.53 | 0.874 | 12.8478 | 0.035 | 4
951.045 | 97.543 | 0.892 | 13.1124 | 0.026 | 4
951.536 | 97.55 | 0.882 | 12.9654 | 0.014 | 4
952.037 | 97.571 | 0.891 | 13.0977 | 0.041 | 4
952.539 | 97.584 | 0.873 | 12.8331 | 0.027 | 4
953.04 | 97.595 | 0.869 | 12.7743 | 0.022 | 4
953.541 | 97.618 | 0.882 | 12.9654 | 0.045 | 4
954.043 | 97.624 | 0.865 | 12.7155 | 0.012 | 4
954.544 | 97.636 | 0.876 | 12.8772 | 0.024 | 4
955.045 | 97.648 | 0.885 | 13.0095 | 0.025 | 4
955.536 | 97.666 | 0.867 | 12.7449 | 0.037 | 4
956.037 | 97.674 | 0.893 | 13.1271 | 0.016 | 4
956.539 | 97.689 | 0.864 | 12.7008 | 0.029 | 4
957.04 | 97.709 | 0.897 | 13.1859 | 0.04 | 4
957.541 | 97.72 | 0.866 | 12.7302 | 0.022 | 4
958.042 | 97.734 | 0.879 | 12.9213 | 0.028 | 4
958.543 | 97.751 | 0.903 | 13.2741 | 0.033 | 4
959.045 | 97.761 | 0.888 | 13.0536 | 0.02 | 4
959.546 | 97.773 | 0.889 | 13.0683 | 0.025 | 4
960.037 | 97.788 | 0.863 | 12.6861 | 0.03 | 4
960.538 | 97.805 | 0.864 | 12.7008 | 0.034 | 4
961.04 | 97.815 | 0.872 | 12.8184 | 0.021 | 4
961.541 | 97.823 | 0.876 | 12.8772 | 0.015 | 4
962.042 | 97.843 | 0.881 | 12.9507 | 0.041 | 4
962.543 | 97.855 | 0.873 | 12.8331 | 0.023 | 4
963.045 | 97.87 | 0.882 | 12.9654 | 0.029 | 4
963.546 | 97.884 | 0.881 | 12.9507 | 0.029 | 4
964.037 | 97.896 | 0.879 | 12.9213 | 0.024 | 4
964.538 | 97.909 | 0.872 | 12.8184 | 0.028 | 4
965.04 | 97.925 | 0.901 | 13.2447 | 0.03 | 4
965.541 | 97.94 | 0.892 | 13.1124 | 0.031 | 4
966.042 | 97.952 | 0.891 | 13.0977 | 0.025 | 4
966.543 | 97.967 | 0.884 | 12.9948 | 0.03 | 4
967.044 | 97.984 | 0.869 | 12.7743 | 0.033 | 4
967.545 | 97.992 | 0.855 | 12.5685 | 0.017 | 4
968.037 | 98.004 | 0.877 | 12.8919 | 0.024 | 4
968.538 | 98.017 | 0.87 | 12.789 | 0.026 | 4
969.039 | 98.036 | 0.882 | 12.9654 | 0.038 | 4
969.54 | 98.049 | 0.867 | 12.7449 | 0.025 | 4
970.041 | 98.064 | 0.869 | 12.7743 | 0.03 | 4
970.542 | 98.075 | 0.893 | 13.1271 | 0.022 | 4
971.043 | 98.088 | 0.86 | 12.642 | 0.026 | 4
971.544 | 98.107 | 0.879 | 12.9213 | 0.038 | 4
972.046 | 98.113 | 0.892 | 13.1124 | 0.012 | 4
972.537 | 98.132 | 0.892 | 13.1124 | 0.039 | 4
973.038 | 98.148 | 0.877 | 12.8919 | 0.032 | 4
973.539 | 98.157 | 0.864 | 12.7008 | 0.018 | 4
974.04 | 98.169 | 0.883 | 12.9801 | 0.022 | 4
974.541 | 98.192 | 0.881 | 12.9507 | 0.046 | 4
975.042 | 98.201 | 0.892 | 13.1124 | 0.018 | 4
975.543 | 98.218 | 0.87 | 12.789 | 0.035 | 4
976.045 | 98.223 | 0.881 | 12.9507 | 0.01 | 4
976.546 | 98.242 | 0.877 | 12.8919 | 0.038 | 4
977.038 | 98.257 | 0.873 | 12.8331 | 0.029 | 4
977.539 | 98.266 | 0.881 | 12.9507 | 0.019 | 4
978.04 | 98.282 | 0.876 | 12.8772 | 0.031 | 4
978.541 | 98.295 | 0.898 | 13.2006 | 0.026 | 4
979.043 | 98.31 | 0.885 | 13.0095 | 0.03 | 4
979.544 | 98.323 | 0.886 | 13.0242 | 0.025 | 4
980.045 | 98.34 | 0.876 | 12.8772 | 0.034 | 4
980.547 | 98.353 | 0.892 | 13.1124 | 0.027 | 4
981.038 | 98.368 | 0.881 | 12.9507 | 0.031 | 4
981.539 | 98.382 | 0.9 | 13.23 | 0.028 | 4
982.04 | 98.398 | 0.874 | 12.8478 | 0.031 | 4
982.541 | 98.407 | 0.879 | 12.9213 | 0.018 | 4
983.043 | 98.422 | 0.866 | 12.7302 | 0.03 | 4
983.544 | 98.434 | 0.869 | 12.7743 | 0.024 | 4
984.045 | 98.443 | 0.855 | 12.5685 | 0.018 | 4
984.547 | 98.462 | 0.881 | 12.9507 | 0.038 | 4
985.038 | 98.473 | 0.877 | 12.8919 | 0.022 | 4
985.539 | 98.482 | 0.874 | 12.8478 | 0.019 | 4
986.041 | 98.499 | 0.889 | 13.0683 | 0.033 | 4
986.542 | 98.518 | 0.869 | 12.7743 | 0.037 | 4
987.043 | 98.534 | 0.891 | 13.0977 | 0.032 | 4
987.544 | 98.542 | 0.893 | 13.1271 | 0.017 | 4
988.045 | 98.559 | 0.896 | 13.1712 | 0.033 | 4
988.547 | 98.566 | 0.87 | 12.789 | 0.013 | 4
989.038 | 98.583 | 0.878 | 12.9066 | 0.036 | 4
989.539 | 98.598 | 0.861 | 12.6567 | 0.03 | 4
990.04 | 98.614 | 0.866 | 12.7302 | 0.032 | 4
990.541 | 98.626 | 0.881 | 12.9507 | 0.022 | 4
991.043 | 98.635 | 0.875 | 12.8625 | 0.019 | 4
991.544 | 98.653 | 0.884 | 12.9948 | 0.036 | 4
992.045 | 98.668 | 0.881 | 12.9507 | 0.029 | 4
992.546 | 98.678 | 0.898 | 13.2006 | 0.021 | 4
993.047 | 98.693 | 0.888 | 13.0536 | 0.028 | 4
993.539 | 98.705 | 0.87 | 12.789 | 0.026 | 4
994.04 | 98.726 | 0.878 | 12.9066 | 0.041 | 4
994.541 | 98.739 | 0.878 | 12.9066 | 0.026 | 4
995.043 | 98.753 | 0.879 | 12.9213 | 0.028 | 4
995.544 | 98.763 | 0.87 | 12.789 | 0.021 | 4
996.045 | 98.772 | 0.882 | 12.9654 | 0.018 | 4
996.546 | 98.787 | 0.865 | 12.7155 | 0.029 | 4
997.048 | 98.804 | 0.879 | 12.9213 | 0.035 | 4
997.539 | 98.816 | 0.881 | 12.9507 | 0.024 | 4
998.04 | 98.831 | 0.887 | 13.0389 | 0.03 | 4
998.541 | 98.844 | 0.885 | 13.0095 | 0.026 | 4
999.043 | 98.858 | 0.874 | 12.8478 | 0.027 | 4
999.544 | 98.871 | 0.895 | 13.1565 | 0.027 | 4
1000.045 | 98.884 | 0.868 | 12.7596 | 0.026 | 4
1000.546 | 98.902 | 0.882 | 12.9654 | 0.035 | 4
1001.048 | 98.917 | 0.893 | 13.1271 | 0.031 | 4
1001.539 | 98.928 | 0.875 | 12.8625 | 0.023 | 4
1002.04 | 98.938 | 0.864 | 12.7008 | 0.019 | 4
1002.541 | 98.956 | 0.879 | 12.9213 | 0.036 | 4
1003.043 | 98.963 | 0.865 | 12.7155 | 0.014 | 4
1003.544 | 98.983 | 0.898 | 13.2006 | 0.041 | 4
1004.045 | 98.998 | 0.86 | 12.642 | 0.03 | 4
1004.546 | 99.014 | 0.896 | 13.1712 | 0.032 | 4
1005.048 | 99.023 | 0.878 | 12.9066 | 0.018 | 4
1005.539 | 99.042 | 0.876 | 12.8772 | 0.039 | 4
1006.04 | 99.054 | 0.858 | 12.6126 | 0.025 | 4
1006.541 | 99.063 | 0.881 | 12.9507 | 0.019 | 4
1007.043 | 99.077 | 0.888 | 13.0536 | 0.028 | 4
1007.544 | 99.098 | 0.865 | 12.7155 | 0.041 | 4
1008.045 | 99.106 | 0.87 | 12.789 | 0.017 | 4
1008.546 | 99.121 | 0.869 | 12.7743 | 0.029 | 4
1009.047 | 99.142 | 0.891 | 13.0977 | 0.041 | 4
1009.548 | 99.147 | 0.866 | 12.7302 | 0.01 | 4
1010.04 | 99.164 | 0.879 | 12.9213 | 0.036 | 4
1010.541 | 99.18 | 0.886 | 13.0242 | 0.031 | 4
1011.042 | 99.189 | 0.895 | 13.1565 | 0.018 | 4
1011.544 | 99.207 | 0.881 | 12.9507 | 0.036 | 4
1012.045 | 99.218 | 0.874 | 12.8478 | 0.023 | 4
1012.546 | 99.234 | 0.865 | 12.7155 | 0.031 | 4
1013.048 | 99.252 | 0.879 | 12.9213 | 0.036 | 4
1013.539 | 99.266 | 0.896 | 13.1712 | 0.028 | 4
1014.04 | 99.276 | 0.879 | 12.9213 | 0.02 | 4
1014.541 | 99.291 | 0.872 | 12.8184 | 0.029 | 4
1015.043 | 99.296 | 0.874 | 12.8478 | 0.01 | 4
1015.544 | 99.31 | 0.896 | 13.1712 | 0.029 | 4
1016.045 | 99.328 | 0.891 | 13.0977 | 0.035 | 4
1016.546 | 99.341 | 0.893 | 13.1271 | 0.026 | 4
1017.048 | 99.357 | 0.881 | 12.9507 | 0.031 | 4
1017.539 | 99.367 | 0.898 | 13.2006 | 0.02 | 4
1018.041 | 99.383 | 0.859 | 12.6273 | 0.031 | 4
1018.542 | 99.397 | 0.891 | 13.0977 | 0.028 | 4
1019.043 | 99.412 | 0.879 | 12.9213 | 0.03 | 4
1019.544 | 99.427 | 0.875 | 12.8625 | 0.03 | 4
1020.046 | 99.44 | 0.87 | 12.789 | 0.027 | 4
1020.547 | 99.45 | 0.87 | 12.789 | 0.02 | 4
1021.048 | 99.465 | 0.864 | 12.7008 | 0.03 | 4
1021.539 | 99.474 | 0.879 | 12.9213 | 0.018 | 4
1022.041 | 99.491 | 0.866 | 12.7302 | 0.034 | 4
1022.542 | 99.508 | 0.875 | 12.8625 | 0.033 | 4
1023.043 | 99.523 | 0.875 | 12.8625 | 0.03 | 4
1023.544 | 99.538 | 0.896 | 13.1712 | 0.031 | 4
1024.046 | 99.547 | 0.869 | 12.7743 | 0.018 | 4
1024.547 | 99.567 | 0.888 | 13.0536 | 0.04 | 4
1025.048 | 99.583 | 0.901 | 13.2447 | 0.03 | 4
1025.539 | 99.595 | 0.891 | 13.0977 | 0.025 | 4
1026.041 | 99.608 | 0.856 | 12.5832 | 0.026 | 4
1026.542 | 99.623 | 0.858 | 12.6126 | 0.03 | 4
1027.043 | 99.634 | 0.893 | 13.1271 | 0.022 | 4
1027.545 | 99.65 | 0.877 | 12.8919 | 0.032 | 4
1028.046 | 99.667 | 0.879 | 12.9213 | 0.033 | 4
1028.547 | 99.68 | 0.877 | 12.8919 | 0.026 | 4
1029.048 | 99.693 | 0.896 | 13.1712 | 0.027 | 4
1029.549 | 99.702 | 0.878 | 12.9066 | 0.018 | 4
1030.04 | 99.719 | 0.86 | 12.642 | 0.035 | 4
1030.541 | 99.733 | 0.9 | 13.23 | 0.028 | 4
1031.043 | 99.75 | 0.889 | 13.0683 | 0.033 | 4
1031.544 | 99.76 | 0.881 | 12.9507 | 0.021 | 4
1032.045 | 99.773 | 0.867 | 12.7449 | 0.026 | 4
1032.547 | 99.784 | 0.886 | 13.0242 | 0.021 | 4
1033.048 | 99.802 | 0.87 | 12.789 | 0.036 | 4
1033.549 | 99.819 | 0.885 | 13.0095 | 0.035 | 4
1034.04 | 99.828 | 0.881 | 12.9507 | 0.019 | 4
1034.541 | 99.841 | 0.901 | 13.2447 | 0.026 | 4
1035.043 | 99.855 | 0.879 | 12.9213 | 0.027 | 4
1035.544 | 99.864 | 0.888 | 13.0536 | 0.019 | 4
1036.045 | 99.879 | 0.867 | 12.7449 | 0.028 | 4
1036.546 | 99.904 | 0.896 | 13.1712 | 0.051 | 4
1037.047 | 99.918 | 0.872 | 12.8184 | 0.027 | 4
1037.548 | 99.929 | 0.883 | 12.9801 | 0.023 | 4
1038.049 | 99.938 | 0.865 | 12.7155 | 0.018 | 4
1038.541 | 99.952 | 0.885 | 13.0095 | 0.028 | 4
1039.042 | 99.965 | 0.869 | 12.7743 | 0.026 | 4
1039.543 | 99.987 | 0.879 | 12.9213 | 0.042 | 4
1040.044 | 99.997 | 0.884 | 12.9948 | 0.021 | 4
1040.545 | 100.011 | 0.896 | 13.1712 | 0.028 | 4
1041.046 | 100.018 | 0.877 | 12.8919 | 0.014 | 4
1041.547 | 100.037 | 0.889 | 13.0683 | 0.038 | 4
1042.048 | 100.051 | 0.865 | 12.7155 | 0.027 | 4
1042.549 | 100.059 | 0.879 | 12.9213 | 0.017 | 4
1043.04 | 100.077 | 0.873 | 12.8331 | 0.036 | 4
1043.541 | 100.094 | 0.877 | 12.8919 | 0.034 | 4
1044.043 | 100.107 | 0.876 | 12.8772 | 0.025 | 4
1044.544 | 100.118 | 0.893 | 13.1271 | 0.023 | 4
1045.045 | 100.137 | 0.887 | 13.0389 | 0.036 | 4
1045.546 | 100.149 | 0.891 | 13.0977 | 0.025 | 4
1046.048 | 100.161 | 0.909 | 13.3623 | 0.023 | 4
1046.55 | 100.183 | 0.886 | 13.0242 | 0.044 | 4
1047.041 | 100.183 | 0.859 | 12.6273 | 0.001 | 4
1047.543 | 100.205 | 0.893 | 13.1271 | 0.043 | 4
1048.044 | 100.218 | 0.888 | 13.0536 | 0.027 | 4
1048.545 | 100.237 | 0.865 | 12.7155 | 0.036 | 4
1049.046 | 100.251 | 0.867 | 12.7449 | 0.028 | 4
1049.547 | 100.261 | 0.906 | 13.3182 | 0.02 | 4
1050.048 | 100.276 | 0.878 | 12.9066 | 0.031 | 4
1050.549 | 100.293 | 0.865 | 12.7155 | 0.033 | 4
1051.05 | 100.307 | 0.868 | 12.7596 | 0.028 | 4
1051.541 | 100.319 | 0.867 | 12.7449 | 0.026 | 4
1052.042 | 100.33 | 0.893 | 13.1271 | 0.021 | 4
1052.544 | 100.346 | 0.869 | 12.7743 | 0.032 | 4
1053.045 | 100.361 | 0.884 | 12.9948 | 0.031 | 4
1053.546 | 100.372 | 0.879 | 12.9213 | 0.022 | 4
1054.047 | 100.39 | 0.877 | 12.8919 | 0.034 | 4
1054.548 | 100.399 | 0.887 | 13.0389 | 0.019 | 4
1055.049 | 100.417 | 0.869 | 12.7743 | 0.036 | 4
1055.551 | 100.429 | 0.864 | 12.7008 | 0.024 | 4
1056.042 | 100.446 | 0.872 | 12.8184 | 0.033 | 4
1056.543 | 100.455 | 0.859 | 12.6273 | 0.019 | 4
1057.044 | 100.469 | 0.894 | 13.1418 | 0.027 | 4
1057.545 | 100.485 | 0.882 | 12.9654 | 0.031 | 4
1058.046 | 100.496 | 0.901 | 13.2447 | 0.023 | 4
1058.548 | 100.511 | 0.894 | 13.1418 | 0.03 | 4
1059.049 | 100.526 | 0.895 | 13.1565 | 0.029 | 4
1059.55 | 100.543 | 0.882 | 12.9654 | 0.033 | 4
1060.051 | 100.558 | 0.842 | 12.3774 | 0.032 | 4
1060.551 | 100.571 | 0.886 | 13.0242 | 0.025 | 4
1061.042 | 100.582 | 0.877 | 12.8919 | 0.024 | 4
1061.543 | 100.6 | 0.874 | 12.8478 | 0.035 | 4
1062.044 | 100.612 | 0.868 | 12.7596 | 0.025 | 4
1062.545 | 100.628 | 0.868 | 12.7596 | 0.031 | 4
1063.046 | 100.647 | 0.894 | 13.1418 | 0.039 | 4
1063.547 | 100.654 | 0.878 | 12.9066 | 0.013 | 4
1064.048 | 100.669 | 0.87 | 12.789 | 0.03 | 4
1064.549 | 100.676 | 0.863 | 12.6861 | 0.014 | 4
1065.05 | 100.691 | 0.865 | 12.7155 | 0.03 | 4
1065.542 | 100.706 | 0.866 | 12.7302 | 0.031 | 4
1066.043 | 100.722 | 0.888 | 13.0536 | 0.032 | 4
1066.544 | 100.735 | 0.874 | 12.8478 | 0.025 | 4
1067.045 | 100.75 | 0.874 | 12.8478 | 0.031 | 4
1067.546 | 100.761 | 0.872 | 12.8184 | 0.021 | 4
1068.047 | 100.774 | 0.889 | 13.0683 | 0.026 | 4
1068.548 | 100.796 | 0.861 | 12.6567 | 0.044 | 4
1069.049 | 100.809 | 0.87 | 12.789 | 0.026 | 4
1069.55 | 100.822 | 0.886 | 13.0242 | 0.026 | 4
1070.051 | 100.835 | 0.856 | 12.5832 | 0.026 | 4
1070.543 | 100.848 | 0.867 | 12.7449 | 0.025 | 4
1071.044 | 100.864 | 0.881 | 12.9507 | 0.033 | 4
1071.545 | 100.879 | 0.906 | 13.3182 | 0.031 | 4
1072.046 | 100.892 | 0.875 | 12.8625 | 0.025 | 4
1072.547 | 100.906 | 0.885 | 13.0095 | 0.028 | 4
1073.049 | 100.921 | 0.865 | 12.7155 | 0.03 | 4
1073.55 | 100.935 | 0.891 | 13.0977 | 0.028 | 4
1074.051 | 100.953 | 0.882 | 12.9654 | 0.035 | 4
1074.551 | 100.959 | 0.865 | 12.7155 | 0.013 | 4
1075.042 | 100.979 | 0.892 | 13.1124 | 0.04 | 4
1075.543 | 100.985 | 0.878 | 12.9066 | 0.012 | 4
1076.044 | 101.006 | 0.897 | 13.1859 | 0.042 | 4
1076.545 | 101.019 | 0.881 | 12.9507 | 0.026 | 4
1077.046 | 101.028 | 0.877 | 12.8919 | 0.019 | 4
1077.547 | 101.044 | 0.863 | 12.6861 | 0.032 | 4
1078.048 | 101.057 | 0.893 | 13.1271 | 0.026 | 4
1078.549 | 101.073 | 0.898 | 13.2006 | 0.032 | 4
1079.051 | 101.089 | 0.881 | 12.9507 | 0.032 | 4
1079.542 | 101.102 | 0.883 | 12.9801 | 0.025 | 4
1080.043 | 101.116 | 0.857 | 12.5979 | 0.028 | 4
1080.545 | 101.135 | 0.891 | 13.0977 | 0.037 | 4
1081.046 | 101.146 | 0.861 | 12.6567 | 0.023 | 4
1081.547 | 101.166 | 0.896 | 13.1712 | 0.039 | 4
1082.049 | 101.174 | 0.883 | 12.9801 | 0.016 | 4
1082.55 | 101.191 | 0.898 | 13.2006 | 0.035 | 4
1083.051 | 101.198 | 0.888 | 13.0536 | 0.013 | 4
1083.543 | 101.217 | 0.891 | 13.0977 | 0.04 | 4
1084.044 | 101.23 | 0.884 | 12.9948 | 0.025 | 4
1084.545 | 101.243 | 0.92 | 13.524 | 0.027 | 4
1085.046 | 101.258 | 0.87 | 12.789 | 0.03 | 4
1085.547 | 101.269 | 0.884 | 12.9948 | 0.022 | 4
1086.048 | 101.283 | 0.888 | 13.0536 | 0.028 | 4
1086.55 | 101.296 | 0.867 | 12.7449 | 0.027 | 4
1087.051 | 101.308 | 0.859 | 12.6273 | 0.024 | 4
1087.543 | 101.324 | 0.864 | 12.7008 | 0.032 | 4
1088.044 | 101.34 | 0.854 | 12.5538 | 0.031 | 4
1088.545 | 101.354 | 0.865 | 12.7155 | 0.027 | 4
1089.047 | 101.367 | 0.861 | 12.6567 | 0.026 | 4
1089.548 | 101.381 | 0.888 | 13.0536 | 0.028 | 4
1090.049 | 101.401 | 0.854 | 12.5538 | 0.041 | 4
1090.551 | 101.41 | 0.873 | 12.8331 | 0.018 | 4
1091.052 | 101.429 | 0.897 | 13.1859 | 0.038 | 4
1091.543 | 101.437 | 0.869 | 12.7743 | 0.015 | 4
1092.044 | 101.454 | 0.86 | 12.642 | 0.035 | 4
1092.546 | 101.468 | 0.889 | 13.0683 | 0.028 | 4
1093.047 | 101.483 | 0.893 | 13.1271 | 0.03 | 4
1093.548 | 101.5 | 0.888 | 13.0536 | 0.033 | 4
1094.05 | 101.512 | 0.877 | 12.8919 | 0.023 | 4
1094.551 | 101.525 | 0.896 | 13.1712 | 0.027 | 4
1095.052 | 101.539 | 0.891 | 13.0977 | 0.028 | 4
1095.543 | 101.554 | 0.897 | 13.1859 | 0.031 | 4
1096.044 | 101.567 | 0.857 | 12.5979 | 0.025 | 4
1096.546 | 101.582 | 0.868 | 12.7596 | 0.031 | 4
1097.047 | 101.592 | 0.877 | 12.8919 | 0.02 | 4
1097.547 | 101.603 | 0.893 | 13.1271 | 0.022 | 4
1098.048 | 101.621 | 0.881 | 12.9507 | 0.036 | 4
1098.549 | 101.639 | 0.889 | 13.0683 | 0.036 | 4
1099.05 | 101.654 | 0.874 | 12.8478 | 0.03 | 4
1099.552 | 101.665 | 0.884 | 12.9948 | 0.022 | 4
1100.044 | 101.684 | 0.897 | 13.1859 | 0.038 | 4
1100.545 | 101.698 | 0.881 | 12.9507 | 0.028 | 4
1101.046 | 101.715 | 0.869 | 12.7743 | 0.035 | 4
1101.547 | 101.724 | 0.867 | 12.7449 | 0.018 | 4
1102.048 | 101.733 | 0.898 | 13.2006 | 0.018 | 4
1102.549 | 101.747 | 0.876 | 12.8772 | 0.026 | 4
1103.05 | 101.766 | 0.903 | 13.2741 | 0.039 | 4
1103.551 | 101.781 | 0.872 | 12.8184 | 0.03 | 4
1104.052 | 101.792 | 0.883 | 12.9801 | 0.021 | 4
1104.553 | 101.809 | 0.86 | 12.642 | 0.034 | 4
1105.044 | 101.82 | 0.867 | 12.7449 | 0.022 | 4
1105.545 | 101.832 | 0.887 | 13.0389 | 0.024 | 4
1106.046 | 101.847 | 0.882 | 12.9654 | 0.03 | 4
1106.547 | 101.863 | 0.878 | 12.9066 | 0.033 | 4
1107.048 | 101.874 | 0.884 | 12.9948 | 0.021 | 4
1107.549 | 101.89 | 0.877 | 12.8919 | 0.032 | 4
1108.05 | 101.905 | 0.883 | 12.9801 | 0.031 | 4
1108.55 | 101.918 | 0.878 | 12.9066 | 0.024 | 4
1109.051 | 101.937 | 0.864 | 12.7008 | 0.038 | 4
1109.552 | 101.951 | 0.889 | 13.0683 | 0.028 | 4
1110.053 | 101.964 | 0.863 | 12.6861 | 0.026 | 4
1110.544 | 101.977 | 0.902 | 13.2594 | 0.027 | 4
1111.046 | 101.992 | 0.877 | 12.8919 | 0.03 | 4
1111.547 | 102.01 | 0.905 | 13.3035 | 0.036 | 4
1112.048 | 102.022 | 0.886 | 13.0242 | 0.023 | 4
1112.549 | 102.037 | 0.882 | 12.9654 | 0.03 | 4
1113.05 | 102.049 | 0.879 | 12.9213 | 0.025 | 4
1113.551 | 102.064 | 0.886 | 13.0242 | 0.03 | 4
1114.051 | 102.08 | 0.907 | 13.3329 | 0.03 | 4
1114.553 | 102.091 | 0.878 | 12.9066 | 0.022 | 4
1115.054 | 102.102 | 0.867 | 12.7449 | 0.024 | 4
1115.545 | 102.117 | 0.87 | 12.789 | 0.029 | 4
1116.046 | 102.13 | 0.853 | 12.5391 | 0.026 | 4
1116.547 | 102.149 | 0.846 | 12.4362 | 0.039 | 4
1117.048 | 102.162 | 0.877 | 12.8919 | 0.026 | 4
1117.55 | 102.174 | 0.879 | 12.9213 | 0.023 | 4
1118.051 | 102.184 | 0.884 | 12.9948 | 0.021 | 4
1118.552 | 102.206 | 0.879 | 12.9213 | 0.043 | 4
1119.054 | 102.222 | 0.881 | 12.9507 | 0.033 | 4
1119.545 | 102.235 | 0.889 | 13.0683 | 0.025 | 4
1120.046 | 102.242 | 0.884 | 12.9948 | 0.015 | 4
1120.547 | 102.266 | 0.868 | 12.7596 | 0.048 | 4
1121.048 | 102.281 | 0.888 | 13.0536 | 0.03 | 4
1121.549 | 102.291 | 0.875 | 12.8625 | 0.019 | 4
1122.051 | 102.308 | 0.884 | 12.9948 | 0.034 | 4
1122.552 | 102.316 | 0.891 | 13.0977 | 0.016 | 4
1123.054 | 102.333 | 0.863 | 12.6861 | 0.033 | 4
1123.545 | 102.345 | 0.872 | 12.8184 | 0.025 | 4
1124.046 | 102.356 | 0.894 | 13.1418 | 0.023 | 4
1124.547 | 102.369 | 0.877 | 12.8919 | 0.026 | 4
1125.048 | 102.386 | 0.873 | 12.8331 | 0.033 | 4
1125.549 | 102.399 | 0.885 | 13.0095 | 0.025 | 4
1126.05 | 102.414 | 0.874 | 12.8478 | 0.031 | 4
1126.551 | 102.43 | 0.921 | 13.5387 | 0.031 | 4
1127.052 | 102.443 | 0.858 | 12.6126 | 0.026 | 4
1127.554 | 102.458 | 0.876 | 12.8772 | 0.031 | 4
1128.045 | 102.47 | 0.865 | 12.7155 | 0.024 | 4
1128.546 | 102.483 | 0.883 | 12.9801 | 0.025 | 4
1129.047 | 102.502 | 0.882 | 12.9654 | 0.039 | 4
1129.548 | 102.519 | 0.868 | 12.7596 | 0.034 | 4
1130.049 | 102.525 | 0.861 | 12.6567 | 0.011 | 4
1130.55 | 102.542 | 0.892 | 13.1124 | 0.034 | 4
1131.051 | 102.554 | 0.891 | 13.0977 | 0.024 | 4
1131.552 | 102.566 | 0.876 | 12.8772 | 0.023 | 4
1132.053 | 102.584 | 0.897 | 13.1859 | 0.037 | 4
1132.554 | 102.6 | 0.884 | 12.9948 | 0.031 | 4
1133.046 | 102.614 | 0.887 | 13.0389 | 0.029 | 4
1133.547 | 102.624 | 0.869 | 12.7743 | 0.021 | 4
1134.049 | 102.647 | 0.872 | 12.8184 | 0.046 | 4
1134.55 | 102.656 | 0.864 | 12.7008 | 0.018 | 4
1135.051 | 102.669 | 0.876 | 12.8772 | 0.026 | 4
1135.553 | 102.682 | 0.897 | 13.1859 | 0.025 | 4
1136.054 | 102.701 | 0.858 | 12.6126 | 0.038 | 4
1136.545 | 102.712 | 0.887 | 13.0389 | 0.022 | 4
1137.046 | 102.731 | 0.876 | 12.8772 | 0.038 | 4
1137.547 | 102.746 | 0.876 | 12.8772 | 0.029 | 4
1138.048 | 102.756 | 0.877 | 12.8919 | 0.021 | 4
1138.549 | 102.771 | 0.873 | 12.8331 | 0.029 | 4
1139.051 | 102.782 | 0.87 | 12.789 | 0.022 | 4
1139.552 | 102.8 | 0.859 | 12.6273 | 0.036 | 4
1140.053 | 102.811 | 0.878 | 12.9066 | 0.022 | 4
1140.555 | 102.832 | 0.882 | 12.9654 | 0.043 | 4
1141.046 | 102.839 | 0.902 | 13.2594 | 0.014 | 4
1141.547 | 102.855 | 0.877 | 12.8919 | 0.031 | 4
1142.049 | 102.87 | 0.873 | 12.8331 | 0.031 | 4
1142.55 | 102.885 | 0.872 | 12.8184 | 0.03 | 4
1143.051 | 102.901 | 0.892 | 13.1124 | 0.031 | 4
1143.552 | 102.914 | 0.885 | 13.0095 | 0.027 | 4
1144.053 | 102.93 | 0.855 | 12.5685 | 0.032 | 4
1144.554 | 102.946 | 0.894 | 13.1418 | 0.033 | 4
1145.055 | 102.959 | 0.876 | 12.8772 | 0.026 | 4
1145.547 | 102.969 | 0.884 | 12.9948 | 0.019 | 4
1146.048 | 102.981 | 0.884 | 12.9948 | 0.025 | 4
1146.549 | 102.995 | 0.881 | 12.9507 | 0.027 | 4
1147.05 | 103.01 | 0.882 | 12.9654 | 0.031 | 4
1147.552 | 103.027 | 0.887 | 13.0389 | 0.034 | 4
1148.053 | 103.039 | 0.897 | 13.1859 | 0.023 | 4
1148.554 | 103.054 | 0.869 | 12.7743 | 0.031 | 4
1149.055 | 103.068 | 0.881 | 12.9507 | 0.027 | 4
1149.546 | 103.084 | 0.869 | 12.7743 | 0.033 | 4
1150.048 | 103.093 | 0.867 | 12.7449 | 0.017 | 4
1150.549 | 103.112 | 0.878 | 12.9066 | 0.039 | 4
1151.05 | 103.127 | 0.87 | 12.789 | 0.03 | 4
1151.552 | 103.141 | 0.887 | 13.0389 | 0.028 | 4
1152.053 | 103.154 | 0.885 | 13.0095 | 0.025 | 4
1152.554 | 103.167 | 0.907 | 13.3329 | 0.028 | 4
1153.056 | 103.182 | 0.876 | 12.8772 | 0.029 | 4
1153.547 | 103.198 | 0.888 | 13.0536 | 0.032 | 4
1154.048 | 103.211 | 0.894 | 13.1418 | 0.025 | 4
1154.549 | 103.224 | 0.887 | 13.0389 | 0.026 | 4
1155.051 | 103.238 | 0.872 | 12.8184 | 0.028 | 4
1155.552 | 103.256 | 0.879 | 12.9213 | 0.036 | 4
1156.053 | 103.269 | 0.882 | 12.9654 | 0.026 | 4
1156.554 | 103.278 | 0.883 | 12.9801 | 0.019 | 4
1157.055 | 103.294 | 0.884 | 12.9948 | 0.033 | 4
1157.556 | 103.309 | 0.893 | 13.1271 | 0.03 | 4
1158.047 | 103.328 | 0.879 | 12.9213 | 0.038 | 4
1158.548 | 103.336 | 0.883 | 12.9801 | 0.016 | 4
1159.05 | 103.353 | 0.864 | 12.7008 | 0.033 | 4
1159.551 | 103.361 | 0.879 | 12.9213 | 0.017 | 4
1160.052 | 103.383 | 0.881 | 12.9507 | 0.044 | 4
1160.554 | 103.4 | 0.879 | 12.9213 | 0.034 | 4
1161.055 | 103.414 | 0.875 | 12.8625 | 0.027 | 4
1161.556 | 103.429 | 0.886 | 13.0242 | 0.029 | 4
1162.047 | 103.438 | 0.91 | 13.377 | 0.019 | 4
1162.549 | 103.453 | 0.872 | 12.8184 | 0.03 | 4
1163.05 | 103.468 | 0.867 | 12.7449 | 0.029 | 4
1163.551 | 103.486 | 0.888 | 13.0536 | 0.036 | 4
1164.053 | 103.497 | 0.879 | 12.9213 | 0.022 | 4
1164.554 | 103.511 | 0.876 | 12.8772 | 0.029 | 4
1165.055 | 103.519 | 0.858 | 12.6126 | 0.016 | 4
1165.556 | 103.541 | 0.876 | 12.8772 | 0.043 | 4
1166.056 | 103.555 | 0.877 | 12.8919 | 0.029 | 4
1166.547 | 103.568 | 0.876 | 12.8772 | 0.025 | 4
1167.048 | 103.582 | 0.885 | 13.0095 | 0.03 | 4
1167.549 | 103.595 | 0.868 | 12.7596 | 0.026 | 4
1168.05 | 103.614 | 0.858 | 12.6126 | 0.038 | 4
1168.551 | 103.626 | 0.855 | 12.5685 | 0.022 | 4
1169.053 | 103.645 | 0.874 | 12.8478 | 0.039 | 4
1169.554 | 103.657 | 0.876 | 12.8772 | 0.024 | 4
1170.055 | 103.675 | 0.878 | 12.9066 | 0.036 | 4
1170.556 | 103.687 | 0.879 | 12.9213 | 0.023 | 4
1171.047 | 103.699 | 0.872 | 12.8184 | 0.025 | 4
1171.548 | 103.713 | 0.894 | 13.1418 | 0.028 | 4
1172.05 | 103.722 | 0.893 | 13.1271 | 0.019 | 4
1172.551 | 103.739 | 0.856 | 12.5832 | 0.034 | 4
1173.053 | 103.753 | 0.892 | 13.1124 | 0.027 | 4
1173.554 | 103.773 | 0.881 | 12.9507 | 0.04 | 4
1174.055 | 103.785 | 0.891 | 13.0977 | 0.024 | 4
1174.557 | 103.799 | 0.887 | 13.0389 | 0.027 | 4
1175.048 | 103.81 | 0.898 | 13.2006 | 0.023 | 4
1175.549 | 103.832 | 0.874 | 12.8478 | 0.043 | 4
1176.05 | 103.844 | 0.863 | 12.6861 | 0.025 | 4
1176.552 | 103.859 | 0.865 | 12.7155 | 0.029 | 4
1177.053 | 103.867 | 0.889 | 13.0683 | 0.016 | 4
1177.555 | 103.886 | 0.882 | 12.9654 | 0.039 | 4
1178.056 | 103.895 | 0.903 | 13.2741 | 0.017 | 4
1178.548 | 103.912 | 0.868 | 12.7596 | 0.035 | 4
1179.049 | 103.925 | 0.889 | 13.0683 | 0.025 | 4
1179.55 | 103.942 | 0.885 | 13.0095 | 0.035 | 4
1180.052 | 103.958 | 0.886 | 13.0242 | 0.032 | 4
1180.553 | 103.969 | 0.874 | 12.8478 | 0.022 | 4
1181.055 | 103.987 | 0.877 | 12.8919 | 0.036 | 4
1181.556 | 103.997 | 0.897 | 13.1859 | 0.019 | 4
1182.057 | 104.01 | 0.879 | 12.9213 | 0.027 | 4
1182.549 | 104.025 | 0.873 | 12.8331 | 0.029 | 4
1183.05 | 104.044 | 0.874 | 12.8478 | 0.039 | 4
1183.551 | 104.061 | 0.884 | 12.9948 | 0.033 | 4
1184.053 | 104.07 | 0.859 | 12.6273 | 0.018 | 4
1184.554 | 104.085 | 0.873 | 12.8331 | 0.031 | 4
1185.055 | 104.102 | 0.881 | 12.9507 | 0.033 | 4
1185.556 | 104.118 | 0.882 | 12.9654 | 0.033 | 4
1186.058 | 104.129 | 0.877 | 12.8919 | 0.02 | 4
1186.549 | 104.144 | 0.861 | 12.6567 | 0.032 | 4
1187.05 | 104.164 | 0.867 | 12.7449 | 0.039 | 4
1187.551 | 104.175 | 0.875 | 12.8625 | 0.021 | 4
1188.052 | 104.189 | 0.884 | 12.9948 | 0.028 | 4
1188.554 | 104.205 | 0.889 | 13.0683 | 0.032 | 4
1189.055 | 104.216 | 0.884 | 12.9948 | 0.022 | 4
1189.556 | 104.228 | 0.874 | 12.8478 | 0.023 | 4
1190.058 | 104.243 | 0.904 | 13.2888 | 0.031 | 4
1190.549 | 104.257 | 0.87 | 12.789 | 0.028 | 4
1191.05 | 104.267 | 0.882 | 12.9654 | 0.019 | 4
1191.551 | 104.285 | 0.904 | 13.2888 | 0.037 | 4
1192.053 | 104.301 | 0.892 | 13.1124 | 0.032 | 4
1192.554 | 104.31 | 0.929 | 13.6563 | 0.019 | 4
1193.055 | 104.327 | 0.872 | 12.8184 | 0.033 | 4
1193.557 | 104.349 | 0.87 | 12.789 | 0.043 | 4
1194.048 | 104.359 | 0.855 | 12.5685 | 0.022 | 4
1194.55 | 104.37 | 0.885 | 13.0095 | 0.021 | 4
1195.051 | 104.387 | 0.878 | 12.9066 | 0.035 | 4
1195.553 | 104.406 | 0.866 | 12.7302 | 0.037 | 4
1196.054 | 104.419 | 0.904 | 13.2888 | 0.027 | 4
1196.555 | 104.431 | 0.884 | 12.9948 | 0.024 | 4
1197.057 | 104.448 | 0.894 | 13.1418 | 0.033 | 4
1197.558 | 104.462 | 0.868 | 12.7596 | 0.029 | 4
1198.049 | 104.474 | 0.884 | 12.9948 | 0.024 | 4
1198.551 | 104.487 | 0.893 | 13.1271 | 0.026 | 4
1199.052 | 104.504 | 0.866 | 12.7302 | 0.034 | 4
1199.553 | 104.518 | 0.861 | 12.6567 | 0.028 | 4
1200.054 | 104.534 | 0.888 | 13.0536 | 0.033 | 4
1200.556 | 104.551 | 0.898 | 13.2006 | 0.033 | 4
1201.057 | 104.564 | 0.869 | 12.7743 | 0.027 | 4
1201.559 | 104.58 | 0.884 | 12.9948 | 0.031 | 4
1202.05 | 104.591 | 0.906 | 13.3182 | 0.023 | 4
1202.551 | 104.608 | 0.878 | 12.9066 | 0.034 | 4
1203.053 | 104.618 | 0.884 | 12.9948 | 0.019 | 4
1203.554 | 104.634 | 0.881 | 12.9507 | 0.031 | 4
1204.055 | 104.646 | 0.857 | 12.5979 | 0.025 | 4
1204.556 | 104.662 | 0.883 | 12.9801 | 0.032 | 4
1205.058 | 104.682 | 0.866 | 12.7302 | 0.04 | 4
1205.549 | 104.696 | 0.866 | 12.7302 | 0.028 | 4
1206.05 | 104.711 | 0.887 | 13.0389 | 0.029 | 4
1206.552 | 104.726 | 0.887 | 13.0389 | 0.031 | 4
1207.053 | 104.741 | 0.863 | 12.6861 | 0.028 | 4
1207.554 | 104.754 | 0.888 | 13.0536 | 0.028 | 4
1208.055 | 104.769 | 0.869 | 12.7743 | 0.028 | 4
1208.556 | 104.782 | 0.889 | 13.0683 | 0.027 | 4
1209.057 | 104.797 | 0.888 | 13.0536 | 0.03 | 4
1209.559 | 104.813 | 0.872 | 12.8184 | 0.032 | 4
1210.05 | 104.827 | 0.873 | 12.8331 | 0.03 | 4
1210.551 | 104.839 | 0.882 | 12.9654 | 0.023 | 4
1211.053 | 104.851 | 0.885 | 13.0095 | 0.024 | 4
1211.554 | 104.866 | 0.886 | 13.0242 | 0.03 | 4
1212.056 | 104.883 | 0.91 | 13.377 | 0.035 | 4
1212.557 | 104.903 | 0.897 | 13.1859 | 0.039 | 4
1213.058 | 104.915 | 0.865 | 12.7155 | 0.025 | 4
1213.549 | 104.93 | 0.894 | 13.1418 | 0.029 | 4
1214.051 | 104.943 | 0.883 | 12.9801 | 0.026 | 4
1214.552 | 104.96 | 0.877 | 12.8919 | 0.034 | 4
1215.053 | 104.97 | 0.861 | 12.6567 | 0.021 | 4
1215.554 | 104.991 | 0.877 | 12.8919 | 0.04 | 4
1216.056 | 105.004 | 0.891 | 13.0977 | 0.026 | 4
1216.558 | 105.017 | 0.875 | 12.8625 | 0.028 | 4
1217.059 | 105.032 | 0.882 | 12.9654 | 0.03 | 4
1217.55 | 105.044 | 0.901 | 13.2447 | 0.024 | 4
1218.051 | 105.064 | 0.886 | 13.0242 | 0.039 | 4
1218.553 | 105.07 | 0.893 | 13.1271 | 0.012 | 4
1219.054 | 105.092 | 0.875 | 12.8625 | 0.045 | 4
1219.555 | 105.109 | 0.863 | 12.6861 | 0.033 | 4
1220.057 | 105.122 | 0.887 | 13.0389 | 0.026 | 4
1220.558 | 105.138 | 0.863 | 12.6861 | 0.032 | 4
1221.059 | 105.146 | 0.885 | 13.0095 | 0.016 | 4
1221.551 | 105.156 | 0.884 | 12.9948 | 0.021 | 4
1222.052 | 105.177 | 0.885 | 13.0095 | 0.041 | 4
1222.553 | 105.19 | 0.864 | 12.7008 | 0.026 | 4
1223.055 | 105.208 | 0.873 | 12.8331 | 0.036 | 4
1223.556 | 105.226 | 0.841 | 12.3627 | 0.036 | 4
1224.058 | 105.232 | 0.868 | 12.7596 | 0.012 | 4
1224.559 | 105.249 | 0.886 | 13.0242 | 0.034 | 4
1225.06 | 105.265 | 0.895 | 13.1565 | 0.032 | 4
1225.551 | 105.287 | 0.877 | 12.8919 | 0.044 | 4
1226.053 | 105.3 | 0.881 | 12.9507 | 0.027 | 4
1226.554 | 105.312 | 0.876 | 12.8772 | 0.024 | 4
1227.055 | 105.323 | 0.891 | 13.0977 | 0.022 | 4
1227.557 | 105.341 | 0.873 | 12.8331 | 0.037 | 4
1228.058 | 105.36 | 0.848 | 12.4656 | 0.037 | 4
1228.56 | 105.37 | 0.87 | 12.789 | 0.021 | 4
1229.051 | 105.385 | 0.888 | 13.0536 | 0.031 | 4
1229.553 | 105.397 | 0.885 | 13.0095 | 0.022 | 4
1230.054 | 105.41 | 0.848 | 12.4656 | 0.027 | 4
1230.556 | 105.426 | 0.886 | 13.0242 | 0.031 | 4
1231.057 | 105.443 | 0.894 | 13.1418 | 0.036 | 4
1231.558 | 105.457 | 0.877 | 12.8919 | 0.028 | 4
1232.06 | 105.471 | 0.878 | 12.9066 | 0.028 | 4
1232.551 | 105.49 | 0.869 | 12.7743 | 0.038 | 4
1233.052 | 105.505 | 0.894 | 13.1418 | 0.031 | 4
1233.553 | 105.52 | 0.867 | 12.7449 | 0.029 | 4
1234.054 | 105.532 | 0.892 | 13.1124 | 0.024 | 4
1234.556 | 105.545 | 0.875 | 12.8625 | 0.025 | 4
1235.057 | 105.558 | 0.897 | 13.1859 | 0.025 | 4
1235.558 | 105.574 | 0.878 | 12.9066 | 0.032 | 4
1236.06 | 105.585 | 0.887 | 13.0389 | 0.023 | 4
1236.551 | 105.602 | 0.892 | 13.1124 | 0.034 | 4
1237.052 | 105.62 | 0.857 | 12.5979 | 0.035 | 4
1237.554 | 105.633 | 0.883 | 12.9801 | 0.026 | 4
1238.055 | 105.649 | 0.883 | 12.9801 | 0.032 | 4
1238.556 | 105.662 | 0.877 | 12.8919 | 0.027 | 4
1239.058 | 105.682 | 0.875 | 12.8625 | 0.039 | 4
1239.559 | 105.694 | 0.875 | 12.8625 | 0.024 | 4
1240.06 | 105.709 | 0.879 | 12.9213 | 0.029 | 4
1240.552 | 105.725 | 0.879 | 12.9213 | 0.032 | 4
1241.054 | 105.741 | 0.872 | 12.8184 | 0.031 | 4
1241.555 | 105.76 | 0.861 | 12.6567 | 0.038 | 4
1242.057 | 105.77 | 0.875 | 12.8625 | 0.02 | 4
1242.558 | 105.781 | 0.885 | 13.0095 | 0.023 | 4
1243.059 | 105.801 | 0.878 | 12.9066 | 0.04 | 4
1243.561 | 105.811 | 0.892 | 13.1124 | 0.02 | 4
1244.052 | 105.83 | 0.885 | 13.0095 | 0.039 | 4
1244.554 | 105.839 | 0.878 | 12.9066 | 0.018 | 4
1245.055 | 105.859 | 0.876 | 12.8772 | 0.039 | 4
1245.557 | 105.873 | 0.876 | 12.8772 | 0.028 | 4
1246.058 | 105.89 | 0.856 | 12.5832 | 0.034 | 4
1246.559 | 105.9 | 0.882 | 12.9654 | 0.02 | 4
1247.061 | 105.91 | 0.868 | 12.7596 | 0.02 | 4
1247.552 | 105.926 | 0.888 | 13.0536 | 0.032 | 4
1248.054 | 105.937 | 0.891 | 13.0977 | 0.022 | 4
1248.555 | 105.958 | 0.874 | 12.8478 | 0.043 | 4
1249.057 | 105.974 | 0.894 | 13.1418 | 0.031 | 4
1249.558 | 105.991 | 0.882 | 12.9654 | 0.034 | 4
1250.06 | 106.005 | 0.889 | 13.0683 | 0.027 | 4
1250.561 | 106.022 | 0.884 | 12.9948 | 0.034 | 4
1251.052 | 106.03 | 0.872 | 12.8184 | 0.017 | 4
1251.554 | 106.044 | 0.877 | 12.8919 | 0.028 | 4
1252.055 | 106.062 | 0.901 | 13.2447 | 0.036 | 4
1252.557 | 106.083 | 0.885 | 13.0095 | 0.043 | 4
1253.058 | 106.096 | 0.867 | 12.7449 | 0.026 | 4
1253.56 | 106.108 | 0.879 | 12.9213 | 0.024 | 4
1254.061 | 106.122 | 0.877 | 12.8919 | 0.028 | 4
1254.552 | 106.135 | 0.895 | 13.1565 | 0.026 | 4
1255.054 | 106.149 | 0.896 | 13.1712 | 0.026 | 4
1255.555 | 106.163 | 0.9 | 13.23 | 0.028 | 4
1256.056 | 106.181 | 0.9 | 13.23 | 0.037 | 4
1256.558 | 106.195 | 0.864 | 12.7008 | 0.027 | 4
1257.06 | 106.215 | 0.87 | 12.789 | 0.04 | 4
1257.561 | 106.228 | 0.872 | 12.8184 | 0.026 | 4
1258.053 | 106.246 | 0.87 | 12.789 | 0.036 | 4
1258.554 | 106.258 | 0.888 | 13.0536 | 0.024 | 4
1259.056 | 106.277 | 0.873 | 12.8331 | 0.039 | 4
1259.557 | 106.29 | 0.866 | 12.7302 | 0.025 | 4
1260.058 | 106.302 | 0.882 | 12.9654 | 0.024 | 4
1260.56 | 106.323 | 0.895 | 13.1565 | 0.042 | 4
1261.061 | 106.327 | 0.879 | 12.9213 | 0.009 | 4
1261.553 | 106.348 | 0.886 | 13.0242 | 0.043 | 4
1262.054 | 106.366 | 0.883 | 12.9801 | 0.035 | 4
1262.555 | 106.377 | 0.873 | 12.8331 | 0.023 | 4
1263.057 | 106.39 | 0.884 | 12.9948 | 0.025 | 4
1263.558 | 106.408 | 0.87 | 12.789 | 0.036 | 4
1264.06 | 106.421 | 0.87 | 12.789 | 0.028 | 4
1264.561 | 106.439 | 0.883 | 12.9801 | 0.035 | 4
1265.062 | 106.449 | 0.887 | 13.0389 | 0.021 | 4
1265.554 | 106.465 | 0.869 | 12.7743 | 0.031 | 4
1266.055 | 106.486 | 0.878 | 12.9066 | 0.043 | 4
1266.557 | 106.495 | 0.912 | 13.4064 | 0.017 | 4
1267.058 | 106.512 | 0.87 | 12.789 | 0.035 | 4
1267.559 | 106.523 | 0.868 | 12.7596 | 0.022 | 4
1268.061 | 106.548 | 0.893 | 13.1271 | 0.05 | 4
1268.562 | 106.559 | 0.896 | 13.1712 | 0.02 | 4
1269.053 | 106.573 | 0.901 | 13.2447 | 0.03 | 4
1269.555 | 106.587 | 0.887 | 13.0389 | 0.026 | 4
1270.056 | 106.606 | 0.889 | 13.0683 | 0.038 | 4
1270.558 | 106.615 | 0.878 | 12.9066 | 0.019 | 4
1271.059 | 106.633 | 0.892 | 13.1124 | 0.037 | 4
1271.561 | 106.647 | 0.884 | 12.9948 | 0.027 | 4
1272.062 | 106.66 | 0.881 | 12.9507 | 0.027 | 4
1272.553 | 106.684 | 0.914 | 13.4358 | 0.048 | 4
1273.055 | 106.692 | 0.879 | 12.9213 | 0.017 | 4
1273.557 | 106.707 | 0.873 | 12.8331 | 0.03 | 4
1274.058 | 106.719 | 0.867 | 12.7449 | 0.023 | 4
1274.56 | 106.736 | 0.882 | 12.9654 | 0.035 | 4
1275.061 | 106.754 | 0.855 | 12.5685 | 0.037 | 4
1275.562 | 106.768 | 0.885 | 13.0095 | 0.027 | 4
1276.054 | 106.781 | 0.861 | 12.6567 | 0.027 | 4
1276.555 | 106.798 | 0.893 | 13.1271 | 0.033 | 4
1277.056 | 106.815 | 0.877 | 12.8919 | 0.034 | 4
1277.558 | 106.835 | 0.893 | 13.1271 | 0.04 | 4
1278.059 | 106.844 | 0.901 | 13.2447 | 0.018 | 4
1278.561 | 106.859 | 0.921 | 13.5387 | 0.029 | 4
1279.062 | 106.877 | 0.9 | 13.23 | 0.037 | 4
1279.554 | 106.892 | 0.894 | 13.1418 | 0.031 | 4
1280.055 | 106.904 | 0.878 | 12.9066 | 0.024 | 4
1280.556 | 106.916 | 0.886 | 13.0242 | 0.024 | 4
1281.058 | 106.938 | 0.893 | 13.1271 | 0.044 | 4
1281.56 | 106.95 | 0.894 | 13.1418 | 0.024 | 4
1282.061 | 106.971 | 0.864 | 12.7008 | 0.041 | 4
1282.562 | 106.981 | 0.867 | 12.7449 | 0.019 | 4
1283.054 | 106.996 | 0.891 | 13.0977 | 0.032 | 4
1283.555 | 107.012 | 0.872 | 12.8184 | 0.031 | 4
1284.057 | 107.027 | 0.889 | 13.0683 | 0.03 | 4
1284.558 | 107.054 | 0.9 | 13.23 | 0.054 | 4
1285.06 | 107.062 | 0.861 | 12.6567 | 0.015 | 4
1285.561 | 107.079 | 0.883 | 12.9801 | 0.035 | 4
1286.062 | 107.088 | 0.915 | 13.4505 | 0.017 | 4
1286.554 | 107.105 | 0.878 | 12.9066 | 0.035 | 4
1287.055 | 107.118 | 0.876 | 12.8772 | 0.026 | 4
1287.556 | 107.133 | 0.896 | 13.1712 | 0.03 | 4
1288.058 | 107.15 | 0.902 | 13.2594 | 0.035 | 4
1288.559 | 107.164 | 0.887 | 13.0389 | 0.028 | 4
1289.061 | 107.179 | 0.886 | 13.0242 | 0.029 | 4
1289.562 | 107.191 | 0.883 | 12.9801 | 0.025 | 4
1290.063 | 107.21 | 0.876 | 12.8772 | 0.037 | 4
1290.555 | 107.226 | 0.892 | 13.1124 | 0.032 | 4
1291.056 | 107.248 | 0.889 | 13.0683 | 0.045 | 4
1291.557 | 107.255 | 0.893 | 13.1271 | 0.014 | 4
1292.058 | 107.271 | 0.881 | 12.9507 | 0.031 | 4
1292.56 | 107.288 | 0.863 | 12.6861 | 0.035 | 4
1293.061 | 107.302 | 0.875 | 12.8625 | 0.027 | 4
1293.563 | 107.316 | 0.903 | 13.2741 | 0.029 | 4
1294.054 | 107.33 | 0.869 | 12.7743 | 0.028 | 4
1294.556 | 107.346 | 0.91 | 13.377 | 0.031 | 4
1295.057 | 107.368 | 0.875 | 12.8625 | 0.044 | 4
1295.558 | 107.381 | 0.878 | 12.9066 | 0.026 | 4
1296.06 | 107.397 | 0.882 | 12.9654 | 0.03 | 4
1296.562 | 107.406 | 0.867 | 12.7449 | 0.02 | 4
1297.063 | 107.426 | 0.886 | 13.0242 | 0.04 | 4
1297.554 | 107.445 | 0.893 | 13.1271 | 0.037 | 4
1298.056 | 107.461 | 0.873 | 12.8331 | 0.032 | 4
1298.557 | 107.476 | 0.885 | 13.0095 | 0.031 | 4
1299.058 | 107.486 | 0.886 | 13.0242 | 0.019 | 4
1299.56 | 107.504 | 0.868 | 12.7596 | 0.037 | 4
1300.061 | 107.511 | 0.876 | 12.8772 | 0.014 | 4
1300.563 | 107.532 | 0.884 | 12.9948 | 0.042 | 4
1301.064 | 107.546 | 0.878 | 12.9066 | 0.027 | 4
1301.556 | 107.56 | 0.903 | 13.2741 | 0.029 | 4
1302.057 | 107.58 | 0.905 | 13.3035 | 0.039 | 4
1302.558 | 107.604 | 0.891 | 13.0977 | 0.048 | 4
1303.06 | 107.612 | 0.874 | 12.8478 | 0.016 | 4
1303.561 | 107.627 | 0.867 | 12.7449 | 0.03 | 4
1304.063 | 107.637 | 0.875 | 12.8625 | 0.019 | 4
1304.564 | 107.656 | 0.898 | 13.2006 | 0.039 | 4
1305.056 | 107.672 | 0.864 | 12.7008 | 0.032 | 4
1305.557 | 107.685 | 0.886 | 13.0242 | 0.026 | 4
1306.058 | 107.707 | 0.875 | 12.8625 | 0.045 | 4
1306.559 | 107.72 | 0.878 | 12.9066 | 0.026 | 4
1307.061 | 107.739 | 0.888 | 13.0536 | 0.036 | 4
1307.562 | 107.748 | 0.868 | 12.7596 | 0.019 | 4
1308.064 | 107.768 | 0.865 | 12.7155 | 0.039 | 4
1308.555 | 107.777 | 0.883 | 12.9801 | 0.018 | 4
1309.057 | 107.794 | 0.865 | 12.7155 | 0.034 | 4
1309.558 | 107.812 | 0.885 | 13.0095 | 0.036 | 4
1310.059 | 107.825 | 0.893 | 13.1271 | 0.026 | 4
1310.561 | 107.848 | 0.868 | 12.7596 | 0.045 | 4
1311.063 | 107.854 | 0.888 | 13.0536 | 0.012 | 4
1311.564 | 107.87 | 0.864 | 12.7008 | 0.032 | 4
1312.055 | 107.883 | 0.883 | 12.9801 | 0.027 | 4
1312.557 | 107.898 | 0.872 | 12.8184 | 0.03 | 4
1313.058 | 107.919 | 0.898 | 13.2006 | 0.041 | 4
1313.56 | 107.938 | 0.893 | 13.1271 | 0.038 | 4
1314.061 | 107.949 | 0.884 | 12.9948 | 0.022 | 4
1314.563 | 107.967 | 0.898 | 13.2006 | 0.035 | 4
1315.064 | 107.983 | 0.873 | 12.8331 | 0.033 | 4
1315.556 | 107.994 | 0.87 | 12.789 | 0.022 | 4
1316.057 | 108.012 | 0.882 | 12.9654 | 0.037 | 4
1316.558 | 108.03 | 0.885 | 13.0095 | 0.034 | 4
1317.06 | 108.042 | 0.881 | 12.9507 | 0.025 | 4
1317.561 | 108.056 | 0.879 | 12.9213 | 0.029 | 4
1318.063 | 108.082 | 0.875 | 12.8625 | 0.05 | 4
1318.564 | 108.094 | 0.888 | 13.0536 | 0.026 | 4
1319.056 | 108.111 | 0.855 | 12.5685 | 0.034 | 4
1319.557 | 108.123 | 0.898 | 13.2006 | 0.022 | 4
1320.058 | 108.144 | 0.891 | 13.0977 | 0.043 | 4
1320.56 | 108.157 | 0.885 | 13.0095 | 0.026 | 4
1321.061 | 108.171 | 0.884 | 12.9948 | 0.027 | 4
1321.562 | 108.185 | 0.883 | 12.9801 | 0.03 | 4
1322.064 | 108.197 | 0.869 | 12.7743 | 0.024 | 4
1322.565 | 108.217 | 0.86 | 12.642 | 0.038 | 4
1323.057 | 108.231 | 0.893 | 13.1271 | 0.029 | 4
1323.558 | 108.243 | 0.882 | 12.9654 | 0.024 | 4
1324.059 | 108.264 | 0.902 | 13.2594 | 0.041 | 4
1324.561 | 108.273 | 0.885 | 13.0095 | 0.02 | 4
1325.062 | 108.287 | 0.872 | 12.8184 | 0.026 | 4
1325.564 | 108.306 | 0.873 | 12.8331 | 0.038 | 4
1326.065 | 108.324 | 0.904 | 13.2888 | 0.036 | 4
1326.556 | 108.342 | 0.898 | 13.2006 | 0.037 | 4
1327.058 | 108.352 | 0.876 | 12.8772 | 0.019 | 4
1327.559 | 108.368 | 0.861 | 12.6567 | 0.034 | 4
1328.06 | 108.384 | 0.876 | 12.8772 | 0.031 | 4
1328.561 | 108.401 | 0.873 | 12.8331 | 0.035 | 4
1329.063 | 108.416 | 0.902 | 13.2594 | 0.029 | 4
1329.565 | 108.431 | 0.872 | 12.8184 | 0.03 | 4
1330.056 | 108.451 | 0.883 | 12.9801 | 0.041 | 4
1330.557 | 108.466 | 0.874 | 12.8478 | 0.029 | 4
1331.059 | 108.478 | 0.882 | 12.9654 | 0.024 | 4
1331.56 | 108.495 | 0.889 | 13.0683 | 0.033 | 4
1332.061 | 108.511 | 0.878 | 12.9066 | 0.032 | 4
1332.562 | 108.524 | 0.888 | 13.0536 | 0.026 | 4
1333.064 | 108.545 | 0.897 | 13.1859 | 0.042 | 4
1333.565 | 108.56 | 0.885 | 13.0095 | 0.031 | 4
1334.057 | 108.576 | 0.901 | 13.2447 | 0.031 | 4
1334.558 | 108.592 | 0.877 | 12.8919 | 0.033 | 4
1335.059 | 108.607 | 0.849 | 12.4803 | 0.028 | 4
1335.561 | 108.62 | 0.898 | 13.2006 | 0.027 | 4
1336.062 | 108.64 | 0.888 | 13.0536 | 0.039 | 4
1336.563 | 108.656 | 0.898 | 13.2006 | 0.032 | 4
1337.065 | 108.672 | 0.886 | 13.0242 | 0.033 | 4
1337.566 | 108.689 | 0.873 | 12.8331 | 0.034 | 4
1338.057 | 108.704 | 0.887 | 13.0389 | 0.029 | 4
1338.559 | 108.714 | 0.879 | 12.9213 | 0.02 | 4
1339.06 | 108.731 | 0.892 | 13.1124 | 0.035 | 4
1339.561 | 108.747 | 0.889 | 13.0683 | 0.031 | 4
1340.063 | 108.765 | 0.887 | 13.0389 | 0.037 | 4
1340.564 | 108.782 | 0.896 | 13.1712 | 0.034 | 4
1341.065 | 108.801 | 0.872 | 12.8184 | 0.038 | 4
1341.557 | 108.811 | 0.865 | 12.7155 | 0.02 | 4
1342.058 | 108.832 | 0.883 | 12.9801 | 0.042 | 4
1342.559 | 108.847 | 0.903 | 13.2741 | 0.03 | 4
1343.06 | 108.858 | 0.866 | 12.7302 | 0.022 | 4
1343.562 | 108.872 | 0.898 | 13.2006 | 0.029 | 4
1344.063 | 108.895 | 0.883 | 12.9801 | 0.045 | 4
1344.565 | 108.905 | 0.873 | 12.8331 | 0.02 | 4
1345.066 | 108.928 | 0.872 | 12.8184 | 0.047 | 4
1345.557 | 108.938 | 0.906 | 13.3182 | 0.02 | 4
1346.058 | 108.952 | 0.873 | 12.8331 | 0.026 | 4
1346.56 | 108.971 | 0.907 | 13.3329 | 0.038 | 4
1347.061 | 108.981 | 0.874 | 12.8478 | 0.021 | 4
1347.562 | 109 | 0.881 | 12.9507 | 0.037 | 4
1348.064 | 109.013 | 0.874 | 12.8478 | 0.027 | 4
1348.565 | 109.035 | 0.882 | 12.9654 | 0.042 | 4
1349.066 | 109.047 | 0.867 | 12.7449 | 0.025 | 4
1349.558 | 109.065 | 0.87 | 12.789 | 0.037 | 4
1350.059 | 109.087 | 0.896 | 13.1712 | 0.044 | 4
1350.561 | 109.099 | 0.859 | 12.6273 | 0.023 | 4
1351.062 | 109.112 | 0.858 | 12.6126 | 0.027 | 4
1351.564 | 109.126 | 0.909 | 13.3623 | 0.028 | 4
1352.065 | 109.149 | 0.877 | 12.8919 | 0.046 | 4
1352.567 | 109.165 | 0.874 | 12.8478 | 0.031 | 4
1353.058 | 109.181 | 0.891 | 13.0977 | 0.033 | 4
1353.559 | 109.197 | 0.884 | 12.9948 | 0.032 | 4
1354.06 | 109.212 | 0.87 | 12.789 | 0.03 | 4
1354.561 | 109.226 | 0.879 | 12.9213 | 0.027 | 4
1355.063 | 109.239 | 0.895 | 13.1565 | 0.027 | 4
1355.564 | 109.253 | 0.874 | 12.8478 | 0.028 | 4
1356.066 | 109.268 | 0.901 | 13.2447 | 0.029 | 4
1356.567 | 109.283 | 0.885 | 13.0095 | 0.03 | 4
1357.058 | 109.305 | 0.883 | 12.9801 | 0.045 | 4
1357.559 | 109.317 | 0.889 | 13.0683 | 0.024 | 4
1358.061 | 109.335 | 0.879 | 12.9213 | 0.036 | 4
1358.562 | 109.355 | 0.87 | 12.789 | 0.039 | 4
1359.064 | 109.37 | 0.891 | 13.0977 | 0.032 | 4
1359.565 | 109.384 | 0.888 | 13.0536 | 0.027 | 4
1360.066 | 109.404 | 0.903 | 13.2741 | 0.04 | 4
1360.558 | 109.415 | 0.886 | 13.0242 | 0.023 | 4
1361.059 | 109.427 | 0.886 | 13.0242 | 0.024 | 4
1361.56 | 109.447 | 0.885 | 13.0095 | 0.04 | 4
1362.062 | 109.464 | 0.874 | 12.8478 | 0.034 | 4
1362.563 | 109.477 | 0.887 | 13.0389 | 0.025 | 4
1363.064 | 109.491 | 0.902 | 13.2594 | 0.029 | 4
1363.566 | 109.506 | 0.901 | 13.2447 | 0.03 | 4
1364.067 | 109.531 | 0.875 | 12.8625 | 0.049 | 4
1364.559 | 109.54 | 0.887 | 13.0389 | 0.017 | 4
1365.06 | 109.558 | 0.894 | 13.1418 | 0.036 | 4
1365.562 | 109.57 | 0.881 | 12.9507 | 0.024 | 4
1366.063 | 109.587 | 0.902 | 13.2594 | 0.033 | 4
1366.564 | 109.601 | 0.884 | 12.9948 | 0.028 | 4
1367.066 | 109.617 | 0.888 | 13.0536 | 0.033 | 4
1367.567 | 109.631 | 0.864 | 12.7008 | 0.027 | 4
1368.058 | 109.651 | 0.885 | 13.0095 | 0.04 | 4
1368.56 | 109.666 | 0.896 | 13.1712 | 0.031 | 4
1369.061 | 109.686 | 0.898 | 13.2006 | 0.04 | 4
1369.562 | 109.697 | 0.868 | 12.7596 | 0.021 | 4
1370.063 | 109.716 | 0.888 | 13.0536 | 0.039 | 4
1370.564 | 109.732 | 0.904 | 13.2888 | 0.032 | 4
1371.066 | 109.745 | 0.892 | 13.1124 | 0.025 | 4
1371.567 | 109.76 | 0.897 | 13.1859 | 0.03 | 4
1372.058 | 109.777 | 0.875 | 12.8625 | 0.036 | 4
1372.56 | 109.792 | 0.865 | 12.7155 | 0.029 | 4
1373.061 | 109.804 | 0.881 | 12.9507 | 0.024 | 4
1373.563 | 109.827 | 0.884 | 12.9948 | 0.046 | 4
1374.064 | 109.837 | 0.868 | 12.7596 | 0.019 | 4
1374.565 | 109.852 | 0.867 | 12.7449 | 0.031 | 4
1375.067 | 109.874 | 0.888 | 13.0536 | 0.043 | 4
1375.568 | 109.893 | 0.897 | 13.1859 | 0.038 | 4
1376.059 | 109.909 | 0.898 | 13.2006 | 0.032 | 4
1376.56 | 109.925 | 0.902 | 13.2594 | 0.032 | 4
1377.061 | 109.942 | 0.9 | 13.23 | 0.034 | 4
1377.563 | 109.956 | 0.905 | 13.3035 | 0.028 | 4
1378.064 | 109.975 | 0.87 | 12.789 | 0.038 | 4
1378.565 | 109.988 | 0.873 | 12.8331 | 0.027 | 4
1379.067 | 110.01 | 0.884 | 12.9948 | 0.043 | 4
1379.568 | 110.023 | 0.874 | 12.8478 | 0.026 | 4
1380.059 | 110.043 | 0.854 | 12.5538 | 0.042 | 4
1380.561 | 110.058 | 0.873 | 12.8331 | 0.03 | 4
1381.062 | 110.075 | 0.888 | 13.0536 | 0.034 | 4
1381.563 | 110.09 | 0.898 | 13.2006 | 0.029 | 4
1382.065 | 110.104 | 0.901 | 13.2447 | 0.027 | 4
1382.566 | 110.122 | 0.873 | 12.8331 | 0.036 | 4
1383.067 | 110.139 | 0.873 | 12.8331 | 0.034 | 4
1383.568 | 110.157 | 0.864 | 12.7008 | 0.036 | 4
1384.06 | 110.174 | 0.893 | 13.1271 | 0.035 | 4
1384.561 | 110.193 | 0.876 | 12.8772 | 0.039 | 4
1385.062 | 110.207 | 0.901 | 13.2447 | 0.027 | 4
1385.564 | 110.225 | 0.906 | 13.3182 | 0.036 | 4
1386.065 | 110.242 | 0.883 | 12.9801 | 0.035 | 4
1386.566 | 110.258 | 0.896 | 13.1712 | 0.032 | 4
1387.068 | 110.269 | 0.878 | 12.9066 | 0.021 | 4
1387.559 | 110.293 | 0.878 | 12.9066 | 0.049 | 4
1388.06 | 110.305 | 0.921 | 13.5387 | 0.023 | 4
1388.562 | 110.323 | 0.888 | 13.0536 | 0.036 | 4
1389.063 | 110.338 | 0.902 | 13.2594 | 0.03 | 4
1389.565 | 110.353 | 0.879 | 12.9213 | 0.03 | 4
1390.066 | 110.373 | 0.876 | 12.8772 | 0.04 | 4
1390.568 | 110.391 | 0.904 | 13.2888 | 0.036 | 4
1391.059 | 110.404 | 0.876 | 12.8772 | 0.026 | 4
1391.56 | 110.418 | 0.869 | 12.7743 | 0.027 | 4
1392.062 | 110.431 | 0.884 | 12.9948 | 0.026 | 4
1392.563 | 110.447 | 0.892 | 13.1124 | 0.033 | 4
1393.064 | 110.468 | 0.898 | 13.2006 | 0.041 | 4
1393.566 | 110.485 | 0.892 | 13.1124 | 0.034 | 4
1394.067 | 110.502 | 0.876 | 12.8772 | 0.035 | 4
1394.568 | 110.519 | 0.892 | 13.1124 | 0.033 | 4
1395.059 | 110.537 | 0.876 | 12.8772 | 0.038 | 4
1395.561 | 110.553 | 0.882 | 12.9654 | 0.031 | 4
1396.062 | 110.563 | 0.874 | 12.8478 | 0.02 | 4
1396.563 | 110.586 | 0.892 | 13.1124 | 0.046 | 4
1397.064 | 110.598 | 0.882 | 12.9654 | 0.024 | 4
1397.565 | 110.617 | 0.903 | 13.2741 | 0.038 | 4
1398.067 | 110.636 | 0.866 | 12.7302 | 0.037 | 4
1398.568 | 110.649 | 0.872 | 12.8184 | 0.026 | 4
1399.069 | 110.662 | 0.867 | 12.7449 | 0.028 | 4
1399.56 | 110.683 | 0.876 | 12.8772 | 0.042 | 4
1400.061 | 110.696 | 0.872 | 12.8184 | 0.026 | 4
1400.562 | 110.712 | 0.891 | 13.0977 | 0.032 | 4
1401.063 | 110.729 | 0.895 | 13.1565 | 0.034 | 4
1401.565 | 110.746 | 0.888 | 13.0536 | 0.033 | 4
1402.066 | 110.763 | 0.882 | 12.9654 | 0.035 | 4
1402.568 | 110.777 | 0.889 | 13.0683 | 0.028 | 4
1403.069 | 110.798 | 0.885 | 13.0095 | 0.042 | 4
1403.561 | 110.817 | 0.902 | 13.2594 | 0.037 | 4
1404.062 | 110.837 | 0.897 | 13.1859 | 0.041 | 4
1404.563 | 110.852 | 0.896 | 13.1712 | 0.029 | 4
1405.064 | 110.87 | 0.875 | 12.8625 | 0.036 | 4
1405.565 | 110.886 | 0.886 | 13.0242 | 0.031 | 4
1406.067 | 110.905 | 0.881 | 12.9507 | 0.038 | 4
1406.568 | 110.928 | 0.881 | 12.9507 | 0.046 | 4
1407.07 | 110.935 | 0.872 | 12.8184 | 0.015 | 4
1407.561 | 110.954 | 0.893 | 13.1271 | 0.039 | 4
1408.062 | 110.973 | 0.887 | 13.0389 | 0.038 | 4
1408.563 | 110.997 | 0.916 | 13.4652 | 0.047 | 4
1409.064 | 111.006 | 0.879 | 12.9213 | 0.018 | 4
1409.565 | 111.027 | 0.873 | 12.8331 | 0.043 | 4
1410.067 | 111.037 | 0.886 | 13.0242 | 0.019 | 4
1410.568 | 111.058 | 0.869 | 12.7743 | 0.042 | 4
1411.07 | 111.073 | 0.873 | 12.8331 | 0.029 | 4
1411.561 | 111.091 | 0.901 | 13.2447 | 0.036 | 4
1412.062 | 111.106 | 0.922 | 13.5534 | 0.032 | 4
1412.563 | 111.125 | 0.892 | 13.1124 | 0.037 | 4
1413.064 | 111.142 | 0.895 | 13.1565 | 0.035 | 4
1413.565 | 111.153 | 0.902 | 13.2594 | 0.022 | 4
1414.067 | 111.179 | 0.91 | 13.377 | 0.05 | 4
1414.568 | 111.194 | 0.861 | 12.6567 | 0.03 | 4
1415.07 | 111.208 | 0.893 | 13.1271 | 0.029 | 4
1415.561 | 111.218 | 0.877 | 12.8919 | 0.02 | 4
1416.063 | 111.233 | 0.896 | 13.1712 | 0.029 | 4
1416.564 | 111.255 | 0.869 | 12.7743 | 0.045 | 4
1417.066 | 111.27 | 0.894 | 13.1418 | 0.029 | 4
1417.567 | 111.29 | 0.886 | 13.0242 | 0.041 | 4
1418.069 | 111.308 | 0.874 | 12.8478 | 0.036 | 4
1418.57 | 111.326 | 0.9 | 13.23 | 0.035 | 4
1419.061 | 111.342 | 0.897 | 13.1859 | 0.034 | 4
1419.563 | 111.361 | 0.875 | 12.8625 | 0.037 | 4
1420.064 | 111.378 | 0.907 | 13.3329 | 0.033 | 4
1420.565 | 111.394 | 0.896 | 13.1712 | 0.033 | 4
1421.066 | 111.414 | 0.897 | 13.1859 | 0.039 | 4
1421.568 | 111.436 | 0.883 | 12.9801 | 0.043 | 4
1422.069 | 111.455 | 0.885 | 13.0095 | 0.038 | 4
1422.57 | 111.478 | 0.884 | 12.9948 | 0.047 | 4
1423.062 | 111.488 | 0.891 | 13.0977 | 0.021 | 4
1423.563 | 111.506 | 0.892 | 13.1124 | 0.036 | 4
1424.064 | 111.524 | 0.874 | 12.8478 | 0.035 | 4
1424.565 | 111.537 | 0.882 | 12.9654 | 0.028 | 4
1425.066 | 111.559 | 0.888 | 13.0536 | 0.043 | 4
1425.568 | 111.565 | 0.889 | 13.0683 | 0.013 | 4
1426.069 | 111.596 | 0.906 | 13.3182 | 0.062 | 4
1426.57 | 111.607 | 0.893 | 13.1271 | 0.022 | 4
1427.062 | 111.62 | 0.879 | 12.9213 | 0.025 | 4
1427.564 | 111.636 | 0.878 | 12.9066 | 0.032 | 4
1428.065 | 111.665 | 0.894 | 13.1418 | 0.06 | 4
1428.567 | 111.681 | 0.889 | 13.0683 | 0.03 | 4
1429.068 | 111.69 | 0.894 | 13.1418 | 0.019 | 4
1429.57 | 111.711 | 0.895 | 13.1565 | 0.042 | 4
1430.071 | 111.725 | 0.878 | 12.9066 | 0.028 | 4
1430.562 | 111.745 | 0.898 | 13.2006 | 0.041 | 4
1431.063 | 111.767 | 0.86 | 12.642 | 0.044 | 4
1431.565 | 111.778 | 0.86 | 12.642 | 0.021 | 4
1432.066 | 111.799 | 0.888 | 13.0536 | 0.042 | 4
1432.568 | 111.815 | 0.9 | 13.23 | 0.033 | 4
1433.069 | 111.827 | 0.901 | 13.2447 | 0.023 | 4
1433.571 | 111.848 | 0.902 | 13.2594 | 0.042 | 4
1434.062 | 111.87 | 0.919 | 13.5093 | 0.044 | 4
1434.564 | 111.882 | 0.878 | 12.9066 | 0.025 | 4
1435.065 | 111.901 | 0.901 | 13.2447 | 0.038 | 4
1435.567 | 111.92 | 0.868 | 12.7596 | 0.038 | 4
1436.068 | 111.931 | 0.878 | 12.9066 | 0.022 | 4
1436.57 | 111.949 | 0.888 | 13.0536 | 0.035 | 4
1437.071 | 111.973 | 0.895 | 13.1565 | 0.048 | 4
1437.562 | 111.988 | 0.882 | 12.9654 | 0.031 | 4
1438.063 | 112.002 | 0.886 | 13.0242 | 0.027 | 4
1438.564 | 112.021 | 0.878 | 12.9066 | 0.038 | 4
1439.066 | 112.039 | 0.875 | 12.8625 | 0.037 | 4
1439.567 | 112.057 | 0.878 | 12.9066 | 0.036 | 4
1440.068 | 112.076 | 0.887 | 13.0389 | 0.038 | 4
1440.57 | 112.092 | 0.875 | 12.8625 | 0.03 | 4
1441.071 | 112.108 | 0.877 | 12.8919 | 0.032 | 4
1441.562 | 112.124 | 0.877 | 12.8919 | 0.034 | 4
1442.064 | 112.142 | 0.856 | 12.5832 | 0.035 | 4
1442.565 | 112.155 | 0.879 | 12.9213 | 0.026 | 4
1443.066 | 112.181 | 0.873 | 12.8331 | 0.051 | 4
1443.568 | 112.195 | 0.902 | 13.2594 | 0.028 | 4
1444.069 | 112.209 | 0.87 | 12.789 | 0.028 | 4
1444.571 | 112.236 | 0.869 | 12.7743 | 0.053 | 4
1445.072 | 112.249 | 0.898 | 13.2006 | 0.028 | 4
1445.563 | 112.262 | 0.896 | 13.1712 | 0.025 | 4
1446.065 | 112.282 | 0.882 | 12.9654 | 0.04 | 4
1446.566 | 112.308 | 0.877 | 12.8919 | 0.052 | 4
1447.067 | 112.318 | 0.872 | 12.8184 | 0.02 | 4
1447.569 | 112.337 | 0.883 | 12.9801 | 0.037 | 4
1448.07 | 112.348 | 0.906 | 13.3182 | 0.024 | 4
1448.572 | 112.368 | 0.895 | 13.1565 | 0.039 | 4
1449.064 | 112.384 | 0.876 | 12.8772 | 0.032 | 4
1449.565 | 112.4 | 0.881 | 12.9507 | 0.033 | 4
1450.067 | 112.422 | 0.906 | 13.3182 | 0.044 | 4
1450.568 | 112.438 | 0.875 | 12.8625 | 0.032 | 4
1451.07 | 112.457 | 0.891 | 13.0977 | 0.038 | 4
1451.571 | 112.478 | 0.886 | 13.0242 | 0.042 | 4
1452.063 | 112.492 | 0.9 | 13.23 | 0.028 | 4
1452.564 | 112.504 | 0.884 | 12.9948 | 0.024 | 4
1453.066 | 112.529 | 0.87 | 12.789 | 0.05 | 4
1453.568 | 112.544 | 0.882 | 12.9654 | 0.03 | 4
1454.069 | 112.565 | 0.865 | 12.7155 | 0.041 | 4
1454.571 | 112.575 | 0.881 | 12.9507 | 0.02 | 4
1455.072 | 112.599 | 0.892 | 13.1124 | 0.047 | 4
1455.564 | 112.613 | 0.878 | 12.9066 | 0.03 | 4
1456.065 | 112.635 | 0.888 | 13.0536 | 0.043 | 4
1456.566 | 112.655 | 0.888 | 13.0536 | 0.04 | 4
1457.067 | 112.666 | 0.888 | 13.0536 | 0.022 | 4
1457.569 | 112.688 | 0.885 | 13.0095 | 0.043 | 4
1458.07 | 112.703 | 0.879 | 12.9213 | 0.03 | 4
1458.572 | 112.718 | 0.881 | 12.9507 | 0.03 | 4
1459.073 | 112.74 | 0.906 | 13.3182 | 0.044 | 4
1459.564 | 112.756 | 0.884 | 12.9948 | 0.035 | 4
1460.066 | 112.774 | 0.887 | 13.0389 | 0.034 | 4
1460.567 | 112.791 | 0.888 | 13.0536 | 0.034 | 4
1461.068 | 112.812 | 0.87 | 12.789 | 0.043 | 4
1461.57 | 112.825 | 0.888 | 13.0536 | 0.025 | 4
1462.071 | 112.853 | 0.881 | 12.9507 | 0.057 | 4
1462.572 | 112.865 | 0.882 | 12.9654 | 0.022 | 4
1463.063 | 112.881 | 0.892 | 13.1124 | 0.034 | 4
1463.565 | 112.899 | 0.901 | 13.2447 | 0.034 | 4
1464.067 | 112.917 | 0.865 | 12.7155 | 0.037 | 4
1464.568 | 112.934 | 0.888 | 13.0536 | 0.034 | 4
1465.069 | 112.951 | 0.903 | 13.2741 | 0.033 | 4
1465.571 | 112.968 | 0.881 | 12.9507 | 0.035 | 4
1466.072 | 112.987 | 0.915 | 13.4505 | 0.038 | 4
1466.573 | 113 | 0.885 | 13.0095 | 0.027 | 4
1467.065 | 113.02 | 0.861 | 12.6567 | 0.041 | 4
1467.566 | 113.041 | 0.884 | 12.9948 | 0.04 | 4
1468.067 | 113.058 | 0.873 | 12.8331 | 0.034 | 4
1468.569 | 113.077 | 0.879 | 12.9213 | 0.039 | 4
1469.07 | 113.094 | 0.881 | 12.9507 | 0.033 | 4
1469.571 | 113.113 | 0.902 | 13.2594 | 0.038 | 4
1470.073 | 113.137 | 0.886 | 13.0242 | 0.048 | 4
1470.564 | 113.154 | 0.881 | 12.9507 | 0.035 | 4
1471.066 | 113.164 | 0.873 | 12.8331 | 0.019 | 4
1471.567 | 113.184 | 0.882 | 12.9654 | 0.04 | 4
1472.069 | 113.196 | 0.869 | 12.7743 | 0.024 | 4
1472.57 | 113.216 | 0.883 | 12.9801 | 0.04 | 4
1473.072 | 113.23 | 0.887 | 13.0389 | 0.028 | 4
1473.573 | 113.25 | 0.877 | 12.8919 | 0.041 | 4
1474.064 | 113.276 | 0.903 | 13.2741 | 0.052 | 4
1474.566 | 113.295 | 0.886 | 13.0242 | 0.038 | 4
1475.067 | 113.313 | 0.886 | 13.0242 | 0.036 | 4
1475.569 | 113.328 | 0.904 | 13.2888 | 0.03 | 4
1476.07 | 113.35 | 0.879 | 12.9213 | 0.043 | 4
1476.572 | 113.357 | 0.874 | 12.8478 | 0.014 | 4
1477.073 | 113.378 | 0.897 | 13.1859 | 0.043 | 4
1477.565 | 113.395 | 0.873 | 12.8331 | 0.034 | 4
1478.066 | 113.414 | 0.895 | 13.1565 | 0.037 | 4
1478.568 | 113.429 | 0.893 | 13.1271 | 0.03 | 4
1479.069 | 113.453 | 0.881 | 12.9507 | 0.048 | 4
1479.571 | 113.472 | 0.875 | 12.8625 | 0.038 | 4
1480.072 | 113.489 | 0.872 | 12.8184 | 0.034 | 4
1480.574 | 113.513 | 0.895 | 13.1565 | 0.047 | 4
1481.065 | 113.521 | 0.869 | 12.7743 | 0.017 | 4
1481.567 | 113.547 | 0.892 | 13.1124 | 0.051 | 4
1482.068 | 113.564 | 0.872 | 12.8184 | 0.035 | 4
1482.57 | 113.577 | 0.868 | 12.7596 | 0.026 | 4
1483.072 | 113.596 | 0.867 | 12.7449 | 0.037 | 4
1483.573 | 113.617 | 0.907 | 13.3329 | 0.041 | 4
1484.065 | 113.637 | 0.893 | 13.1271 | 0.041 | 4
1484.566 | 113.65 | 0.895 | 13.1565 | 0.025 | 4
1485.068 | 113.669 | 0.885 | 13.0095 | 0.039 | 4
1485.569 | 113.693 | 0.893 | 13.1271 | 0.048 | 4
1486.071 | 113.704 | 0.91 | 13.377 | 0.021 | 4
1486.572 | 113.724 | 0.868 | 12.7596 | 0.04 | 4
1487.074 | 113.744 | 0.893 | 13.1271 | 0.04 | 4
1487.565 | 113.759 | 0.879 | 12.9213 | 0.031 | 4
1488.067 | 113.775 | 0.894 | 13.1418 | 0.032 | 4
1488.568 | 113.798 | 0.877 | 12.8919 | 0.045 | 4
1489.069 | 113.811 | 0.872 | 12.8184 | 0.025 | 4
1489.571 | 113.837 | 0.891 | 13.0977 | 0.053 | 4
1490.072 | 113.85 | 0.903 | 13.2741 | 0.026 | 4
1490.574 | 113.869 | 0.893 | 13.1271 | 0.038 | 4
1491.065 | 113.893 | 0.879 | 12.9213 | 0.048 | 4
1491.566 | 113.911 | 0.883 | 12.9801 | 0.036 | 4
1492.068 | 113.928 | 0.895 | 13.1565 | 0.035 | 4
1492.57 | 113.941 | 0.901 | 13.2447 | 0.024 | 4
1493.071 | 113.963 | 0.896 | 13.1712 | 0.045 | 4
1493.573 | 113.981 | 0.9 | 13.23 | 0.036 | 4
1494.074 | 114.005 | 0.9 | 13.23 | 0.049 | 4
1494.566 | 114.021 | 0.898 | 13.2006 | 0.032 | 4
1495.067 | 114.037 | 0.874 | 12.8478 | 0.033 | 4
1495.569 | 114.063 | 0.903 | 13.2741 | 0.051 | 4
1496.07 | 114.075 | 0.884 | 12.9948 | 0.023 | 4
1496.571 | 114.095 | 0.878 | 12.9066 | 0.041 | 4
1497.073 | 114.107 | 0.898 | 13.2006 | 0.023 | 4
1497.574 | 114.124 | 0.886 | 13.0242 | 0.035 | 4
1498.066 | 114.147 | 0.884 | 12.9948 | 0.047 | 4
1498.567 | 114.165 | 0.878 | 12.9066 | 0.035 | 4
1499.069 | 114.181 | 0.882 | 12.9654 | 0.031 | 4
1499.57 | 114.203 | 0.887 | 13.0389 | 0.044 | 4
1500.072 | 114.217 | 0.892 | 13.1124 | 0.028 | 4
1500.574 | 114.237 | 0.881 | 12.9507 | 0.04 | 4
1501.075 | 114.257 | 0.9 | 13.23 | 0.04 | 4
1501.567 | 114.268 | 0.884 | 12.9948 | 0.022 | 4
1502.068 | 114.294 | 0.874 | 12.8478 | 0.054 | 4
1502.57 | 114.316 | 0.867 | 12.7449 | 0.044 | 4
1503.071 | 114.335 | 0.874 | 12.8478 | 0.038 | 4
1503.573 | 114.344 | 0.885 | 13.0095 | 0.018 | 4
1504.074 | 114.365 | 0.887 | 13.0389 | 0.042 | 4
1504.566 | 114.377 | 0.911 | 13.3917 | 0.023 | 4
1505.067 | 114.409 | 0.869 | 12.7743 | 0.064 | 4
1505.569 | 114.421 | 0.876 | 12.8772 | 0.023 | 4
1506.071 | 114.438 | 0.883 | 12.9801 | 0.035 | 4
1506.572 | 114.463 | 0.886 | 13.0242 | 0.05 | 4
1507.074 | 114.479 | 0.869 | 12.7743 | 0.032 | 4
1507.575 | 114.497 | 0.882 | 12.9654 | 0.035 | 4
1508.066 | 114.514 | 0.891 | 13.0977 | 0.034 | 4
1508.568 | 114.536 | 0.892 | 13.1124 | 0.045 | 4
1509.07 | 114.556 | 0.874 | 12.8478 | 0.039 | 4
1509.571 | 114.572 | 0.866 | 12.7302 | 0.033 | 4
1510.073 | 114.593 | 0.884 | 12.9948 | 0.041 | 4
1510.575 | 114.609 | 0.878 | 12.9066 | 0.031 | 4
1511.076 | 114.632 | 0.877 | 12.8919 | 0.047 | 4
1511.568 | 114.647 | 0.883 | 12.9801 | 0.031 | 4
1512.069 | 114.661 | 0.9 | 13.23 | 0.026 | 4
1512.571 | 114.685 | 0.893 | 13.1271 | 0.048 | 4
1513.072 | 114.705 | 0.895 | 13.1565 | 0.04 | 4
1513.574 | 114.722 | 0.867 | 12.7449 | 0.035 | 4
1514.076 | 114.74 | 0.877 | 12.8919 | 0.034 | 4
1514.567 | 114.755 | 0.892 | 13.1124 | 0.032 | 4
1515.069 | 114.779 | 0.891 | 13.0977 | 0.047 | 4
1515.57 | 114.795 | 0.888 | 13.0536 | 0.033 | 4
1516.072 | 114.813 | 0.889 | 13.0683 | 0.036 | 4
1516.573 | 114.828 | 0.873 | 12.8331 | 0.029 | 4
1517.075 | 114.85 | 0.913 | 13.4211 | 0.044 | 4
1517.576 | 114.866 | 0.901 | 13.2447 | 0.031 | 4
1518.068 | 114.89 | 0.883 | 12.9801 | 0.05 | 4
1518.569 | 114.905 | 0.906 | 13.3182 | 0.029 | 4
1519.071 | 114.928 | 0.885 | 13.0095 | 0.045 | 4
1519.572 | 114.944 | 0.889 | 13.0683 | 0.033 | 4
1520.074 | 114.961 | 0.873 | 12.8331 | 0.034 | 4
1520.575 | 114.986 | 0.888 | 13.0536 | 0.049 | 4
1521.077 | 115.002 | 0.853 | 12.5391 | 0.032 | 4
1521.569 | 115.022 | 0.867 | 12.7449 | 0.042 | 4
1522.07 | 115.039 | 0.875 | 12.8625 | 0.033 | 4
1522.572 | 115.062 | 0.882 | 12.9654 | 0.045 | 4
1523.073 | 115.075 | 0.888 | 13.0536 | 0.027 | 4
1523.575 | 115.094 | 0.889 | 13.0683 | 0.037 | 4
1524.076 | 115.12 | 0.885 | 13.0095 | 0.053 | 4
1524.568 | 115.134 | 0.896 | 13.1712 | 0.028 | 4
1525.07 | 115.152 | 0.912 | 13.4064 | 0.035 | 4
1525.571 | 115.173 | 0.9 | 13.23 | 0.043 | 4
1526.073 | 115.196 | 0.87 | 12.789 | 0.047 | 4
1526.575 | 115.214 | 0.888 | 13.0536 | 0.035 | 4
1527.077 | 115.232 | 0.875 | 12.8625 | 0.036 | 4
1527.568 | 115.249 | 0.891 | 13.0977 | 0.035 | 4
1528.07 | 115.264 | 0.888 | 13.0536 | 0.029 | 4
1528.571 | 115.286 | 0.877 | 12.8919 | 0.043 | 4
1529.073 | 115.302 | 0.916 | 13.4652 | 0.032 | 4
1529.574 | 115.318 | 0.879 | 12.9213 | 0.033 | 4
1530.076 | 115.348 | 0.883 | 12.9801 | 0.06 | 4
1530.567 | 115.363 | 0.914 | 13.4358 | 0.029 | 4
1531.069 | 115.38 | 0.893 | 13.1271 | 0.034 | 4
1531.571 | 115.403 | 0.885 | 13.0095 | 0.047 | 4
1532.072 | 115.422 | 0.885 | 13.0095 | 0.037 | 4
1532.574 | 115.436 | 0.888 | 13.0536 | 0.028 | 4
1533.076 | 115.453 | 0.9 | 13.23 | 0.034 | 4
1533.577 | 115.472 | 0.877 | 12.8919 | 0.039 | 4
1534.069 | 115.496 | 0.894 | 13.1418 | 0.048 | 4
1534.57 | 115.515 | 0.879 | 12.9213 | 0.038 | 4
1535.072 | 115.532 | 0.897 | 13.1859 | 0.033 | 4
1535.573 | 115.549 | 0.895 | 13.1565 | 0.035 | 4
1536.075 | 115.569 | 0.866 | 12.7302 | 0.04 | 4
1536.576 | 115.589 | 0.86 | 12.642 | 0.039 | 4
1537.068 | 115.605 | 0.877 | 12.8919 | 0.033 | 4
1537.57 | 115.628 | 0.896 | 13.1712 | 0.045 | 4
1538.071 | 115.643 | 0.882 | 12.9654 | 0.03 | 4
1538.573 | 115.67 | 0.888 | 13.0536 | 0.054 | 4
1539.074 | 115.695 | 0.881 | 12.9507 | 0.049 | 4
1539.576 | 115.707 | 0.876 | 12.8772 | 0.025 | 4
1540.077 | 115.727 | 0.874 | 12.8478 | 0.038 | 4
1540.569 | 115.74 | 0.879 | 12.9213 | 0.028 | 4
1541.07 | 115.763 | 0.912 | 13.4064 | 0.045 | 4
1541.571 | 115.777 | 0.887 | 13.0389 | 0.029 | 4
1542.073 | 115.801 | 0.892 | 13.1124 | 0.048 | 4
1542.575 | 115.82 | 0.876 | 12.8772 | 0.038 | 4
1543.076 | 115.843 | 0.876 | 12.8772 | 0.044 | 4
1543.577 | 115.86 | 0.906 | 13.3182 | 0.035 | 4
1544.069 | 115.881 | 0.874 | 12.8478 | 0.042 | 4
1544.571 | 115.894 | 0.877 | 12.8919 | 0.026 | 4
1545.072 | 115.912 | 0.897 | 13.1859 | 0.037 | 4
1545.573 | 115.939 | 0.91 | 13.377 | 0.053 | 4
1546.075 | 115.957 | 0.866 | 12.7302 | 0.036 | 4
1546.576 | 115.979 | 0.868 | 12.7596 | 0.045 | 4
1547.078 | 115.995 | 0.885 | 13.0095 | 0.032 | 4
1547.569 | 116.02 | 0.891 | 13.0977 | 0.05 | 4
1548.071 | 116.032 | 0.887 | 13.0389 | 0.025 | 4
1548.572 | 116.06 | 0.874 | 12.8478 | 0.055 | 4
1549.074 | 116.073 | 0.894 | 13.1418 | 0.027 | 4
1549.575 | 116.09 | 0.891 | 13.0977 | 0.033 | 4
1550.077 | 116.109 | 0.902 | 13.2594 | 0.037 | 4
1550.569 | 116.128 | 0.886 | 13.0242 | 0.039 | 4
1551.07 | 116.147 | 0.902 | 13.2594 | 0.038 | 4
1551.572 | 116.169 | 0.892 | 13.1124 | 0.044 | 4
1552.073 | 116.189 | 0.872 | 12.8184 | 0.04 | 4
1552.575 | 116.211 | 0.9 | 13.23 | 0.043 | 4
1553.076 | 116.225 | 0.902 | 13.2594 | 0.03 | 4
1553.578 | 116.251 | 0.889 | 13.0683 | 0.051 | 4
1554.069 | 116.271 | 0.881 | 12.9507 | 0.042 | 4
1554.571 | 116.291 | 0.872 | 12.8184 | 0.04 | 4
1555.072 | 116.309 | 0.888 | 13.0536 | 0.036 | 4
1555.573 | 116.324 | 0.879 | 12.9213 | 0.03 | 4
1556.075 | 116.348 | 0.893 | 13.1271 | 0.047 | 4
1556.576 | 116.368 | 0.883 | 12.9801 | 0.041 | 4
1557.077 | 116.385 | 0.846 | 12.4362 | 0.033 | 4
1557.579 | 116.403 | 0.884 | 12.9948 | 0.036 | 4
1558.071 | 116.429 | 0.887 | 13.0389 | 0.052 | 4
1558.572 | 116.446 | 0.894 | 13.1418 | 0.034 | 4
1559.074 | 116.469 | 0.879 | 12.9213 | 0.046 | 4
1559.576 | 116.487 | 0.884 | 12.9948 | 0.037 | 4
1560.077 | 116.501 | 0.878 | 12.9066 | 0.028 | 4
1560.579 | 116.531 | 0.884 | 12.9948 | 0.059 | 4
1561.07 | 116.543 | 0.905 | 13.3035 | 0.025 | 4
1561.572 | 116.566 | 0.905 | 13.3035 | 0.046 | 4
1562.073 | 116.579 | 0.881 | 12.9507 | 0.027 | 4
1562.575 | 116.605 | 0.875 | 12.8625 | 0.052 | 4
1563.076 | 116.626 | 0.884 | 12.9948 | 0.042 | 4
1563.578 | 116.645 | 0.897 | 13.1859 | 0.036 | 4
1564.07 | 116.66 | 0.847 | 12.4509 | 0.032 | 4
1564.572 | 116.684 | 0.879 | 12.9213 | 0.047 | 4
1565.073 | 116.704 | 0.887 | 13.0389 | 0.04 | 4
1565.575 | 116.725 | 0.888 | 13.0536 | 0.042 | 4
1566.076 | 116.747 | 0.901 | 13.2447 | 0.044 | 4
1566.578 | 116.766 | 0.888 | 13.0536 | 0.037 | 4
1567.079 | 116.795 | 0.872 | 12.8184 | 0.058 | 4
1567.571 | 116.812 | 0.891 | 13.0977 | 0.035 | 4
1568.072 | 116.823 | 0.873 | 12.8331 | 0.022 | 4
1568.574 | 116.84 | 0.894 | 13.1418 | 0.033 | 4
1569.075 | 116.863 | 0.895 | 13.1565 | 0.046 | 4
1569.577 | 116.886 | 0.873 | 12.8331 | 0.047 | 4
1570.079 | 116.907 | 0.875 | 12.8625 | 0.042 | 4
1570.571 | 116.926 | 0.883 | 12.9801 | 0.038 | 4
1571.072 | 116.941 | 0.863 | 12.6861 | 0.029 | 4
1571.574 | 116.966 | 0.889 | 13.0683 | 0.05 | 4
1572.075 | 116.984 | 0.909 | 13.3623 | 0.036 | 4
1572.577 | 117.003 | 0.865 | 12.7155 | 0.04 | 4
1573.079 | 117.022 | 0.895 | 13.1565 | 0.037 | 4
1573.57 | 117.047 | 0.867 | 12.7449 | 0.05 | 4
1574.072 | 117.072 | 0.887 | 13.0389 | 0.051 | 4
1574.574 | 117.08 | 0.875 | 12.8625 | 0.016 | 4
1575.075 | 117.104 | 0.872 | 12.8184 | 0.047 | 4
1575.577 | 117.128 | 0.915 | 13.4505 | 0.048 | 4
1576.079 | 117.152 | 0.881 | 12.9507 | 0.047 | 4
1576.57 | 117.172 | 0.891 | 13.0977 | 0.041 | 4
1577.072 | 117.186 | 0.896 | 13.1712 | 0.028 | 4
1577.574 | 117.204 | 0.904 | 13.2888 | 0.037 | 4
1578.075 | 117.229 | 0.875 | 12.8625 | 0.049 | 4
1578.577 | 117.246 | 0.886 | 13.0242 | 0.034 | 4
1579.078 | 117.268 | 0.882 | 12.9654 | 0.043 | 4
1579.58 | 117.286 | 0.864 | 12.7008 | 0.036 | 4
1580.071 | 117.308 | 0.879 | 12.9213 | 0.045 | 4
1580.573 | 117.328 | 0.898 | 13.2006 | 0.039 | 4
1581.075 | 117.344 | 0.893 | 13.1271 | 0.032 | 4
1581.576 | 117.369 | 0.889 | 13.0683 | 0.049 | 4
1582.078 | 117.392 | 0.873 | 12.8331 | 0.047 | 4
1582.579 | 117.414 | 0.892 | 13.1124 | 0.044 | 4
1583.081 | 117.436 | 0.873 | 12.8331 | 0.044 | 4
1583.572 | 117.447 | 0.86 | 12.642 | 0.023 | 4
1584.074 | 117.468 | 0.907 | 13.3329 | 0.042 | 4
1584.576 | 117.492 | 0.874 | 12.8478 | 0.046 | 4
1585.077 | 117.512 | 0.877 | 12.8919 | 0.042 | 4
1585.579 | 117.525 | 0.887 | 13.0389 | 0.024 | 4
1586.08 | 117.55 | 0.875 | 12.8625 | 0.05 | 4
1586.572 | 117.569 | 0.864 | 12.7008 | 0.039 | 4
1587.073 | 117.592 | 0.896 | 13.1712 | 0.046 | 4
1587.575 | 117.612 | 0.906 | 13.3182 | 0.04 | 4
1588.076 | 117.632 | 0.888 | 13.0536 | 0.04 | 4
1588.578 | 117.654 | 0.882 | 12.9654 | 0.043 | 4
1589.079 | 117.671 | 0.879 | 12.9213 | 0.034 | 4
1589.58 | 117.695 | 0.876 | 12.8772 | 0.049 | 4
1590.072 | 117.705 | 0.886 | 13.0242 | 0.02 | 4
1590.574 | 117.732 | 0.889 | 13.0683 | 0.052 | 4
1591.075 | 117.757 | 0.876 | 12.8772 | 0.051 | 4
1591.577 | 117.77 | 0.891 | 13.0977 | 0.027 | 4
1592.078 | 117.8 | 0.879 | 12.9213 | 0.058 | 4
1592.58 | 117.816 | 0.882 | 12.9654 | 0.032 | 4
1593.072 | 117.832 | 0.868 | 12.7596 | 0.034 | 4
1593.573 | 117.848 | 0.896 | 13.1712 | 0.03 | 4
1594.075 | 117.873 | 0.878 | 12.9066 | 0.051 | 4
1594.576 | 117.898 | 0.903 | 13.2741 | 0.049 | 4
1595.078 | 117.917 | 0.887 | 13.0389 | 0.039 | 4
1595.58 | 117.933 | 0.876 | 12.8772 | 0.031 | 4
1596.081 | 117.959 | 0.866 | 12.7302 | 0.052 | 4
1596.573 | 117.978 | 0.892 | 13.1124 | 0.038 | 4
1597.074 | 118.008 | 0.885 | 13.0095 | 0.06 | 4
1597.576 | 118.022 | 0.887 | 13.0389 | 0.029 | 4
1598.077 | 118.036 | 0.892 | 13.1124 | 0.027 | 4
1598.579 | 118.065 | 0.877 | 12.8919 | 0.059 | 4
1599.081 | 118.08 | 0.895 | 13.1565 | 0.028 | 4
1599.572 | 118.109 | 0.896 | 13.1712 | 0.06 | 4
1600.074 | 118.12 | 0.876 | 12.8772 | 0.022 | 4
1600.575 | 118.143 | 0.907 | 13.3329 | 0.045 | 4
1601.077 | 118.162 | 0.865 | 12.7155 | 0.038 | 4
1601.578 | 118.185 | 0.85 | 12.495 | 0.046 | 4
1602.08 | 118.204 | 0.898 | 13.2006 | 0.037 | 4
1602.581 | 118.228 | 0.863 | 12.6861 | 0.049 | 4
1603.073 | 118.246 | 0.901 | 13.2447 | 0.036 | 4
1603.574 | 118.273 | 0.875 | 12.8625 | 0.054 | 4
1604.076 | 118.289 | 0.897 | 13.1859 | 0.033 | 4
1604.578 | 118.312 | 0.882 | 12.9654 | 0.046 | 4
1605.079 | 118.332 | 0.883 | 12.9801 | 0.039 | 4
1605.581 | 118.352 | 0.887 | 13.0389 | 0.041 | 4
1606.082 | 118.372 | 0.878 | 12.9066 | 0.038 | 4
1606.573 | 118.39 | 0.865 | 12.7155 | 0.037 | 4
1607.075 | 118.42 | 0.897 | 13.1859 | 0.061 | 4
1607.577 | 118.436 | 0.876 | 12.8772 | 0.031 | 4
1608.078 | 118.458 | 0.873 | 12.8331 | 0.044 | 4
1608.58 | 118.481 | 0.883 | 12.9801 | 0.046 | 4
1609.081 | 118.496 | 0.892 | 13.1124 | 0.029 | 4
1609.573 | 118.519 | 0.894 | 13.1418 | 0.048 | 4
1610.074 | 118.537 | 0.863 | 12.6861 | 0.034 | 4
1610.575 | 118.568 | 0.91 | 13.377 | 0.062 | 4
1611.077 | 118.582 | 0.896 | 13.1712 | 0.029 | 4
1611.578 | 118.601 | 0.873 | 12.8331 | 0.039 | 4
1612.08 | 118.623 | 0.902 | 13.2594 | 0.044 | 4
1612.582 | 118.645 | 0.884 | 12.9948 | 0.044 | 4
1613.073 | 118.666 | 0.887 | 13.0389 | 0.043 | 4
1613.574 | 118.685 | 0.894 | 13.1418 | 0.038 | 4
1614.076 | 118.706 | 0.87 | 12.789 | 0.041 | 4
1614.577 | 118.737 | 0.889 | 13.0683 | 0.062 | 4
1615.079 | 118.757 | 0.905 | 13.3035 | 0.038 | 4
1615.58 | 118.774 | 0.888 | 13.0536 | 0.034 | 4
1616.082 | 118.795 | 0.875 | 12.8625 | 0.043 | 4
1616.573 | 118.813 | 0.888 | 13.0536 | 0.037 | 4
1617.075 | 118.838 | 0.877 | 12.8919 | 0.05 | 4
1617.576 | 118.857 | 0.886 | 13.0242 | 0.037 | 4
1618.077 | 118.875 | 0.901 | 13.2447 | 0.037 | 4
1618.579 | 118.897 | 0.882 | 12.9654 | 0.043 | 4
1619.081 | 118.921 | 0.9 | 13.23 | 0.048 | 4
1619.583 | 118.943 | 0.887 | 13.0389 | 0.045 | 4
1620.074 | 118.964 | 0.886 | 13.0242 | 0.042 | 4
1620.576 | 118.982 | 0.907 | 13.3329 | 0.037 | 4
1621.077 | 119.009 | 0.892 | 13.1124 | 0.053 | 4
1621.579 | 119.027 | 0.887 | 13.0389 | 0.036 | 4
1622.08 | 119.05 | 0.868 | 12.7596 | 0.047 | 4
1622.582 | 119.072 | 0.888 | 13.0536 | 0.044 | 4
1623.083 | 119.092 | 0.886 | 13.0242 | 0.04 | 4
1623.574 | 119.114 | 0.876 | 12.8772 | 0.044 | 4
1624.076 | 119.132 | 0.877 | 12.8919 | 0.036 | 4
1624.577 | 119.159 | 0.896 | 13.1712 | 0.055 | 4
1625.079 | 119.176 | 0.894 | 13.1418 | 0.033 | 4
1625.581 | 119.2 | 0.876 | 12.8772 | 0.048 | 4
1626.082 | 119.212 | 0.885 | 13.0095 | 0.025 | 4
1626.584 | 119.244 | 0.875 | 12.8625 | 0.063 | 4
1627.075 | 119.263 | 0.905 | 13.3035 | 0.04 | 4
1627.577 | 119.287 | 0.889 | 13.0683 | 0.048 | 4
1628.078 | 119.307 | 0.875 | 12.8625 | 0.04 | 4
1628.58 | 119.337 | 0.883 | 12.9801 | 0.058 | 4
1629.081 | 119.355 | 0.902 | 13.2594 | 0.036 | 4
1629.582 | 119.373 | 0.879 | 12.9213 | 0.036 | 4
1630.074 | 119.393 | 0.884 | 12.9948 | 0.041 | 4
1630.575 | 119.41 | 0.9 | 13.23 | 0.033 | 4
1631.077 | 119.436 | 0.897 | 13.1859 | 0.052 | 4
1631.579 | 119.453 | 0.91 | 13.377 | 0.036 | 4
1632.08 | 119.484 | 0.882 | 12.9654 | 0.061 | 4
1632.581 | 119.496 | 0.897 | 13.1859 | 0.024 | 4
1633.083 | 119.525 | 0.887 | 13.0389 | 0.058 | 4
1633.584 | 119.537 | 0.867 | 12.7449 | 0.023 | 4
1634.075 | 119.569 | 0.892 | 13.1124 | 0.065 | 4
1634.577 | 119.584 | 0.902 | 13.2594 | 0.03 | 4
1635.078 | 119.612 | 0.86 | 12.642 | 0.055 | 4
1635.58 | 119.632 | 0.883 | 12.9801 | 0.041 | 4
1636.081 | 119.646 | 0.894 | 13.1418 | 0.027 | 4
1636.583 | 119.678 | 0.884 | 12.9948 | 0.063 | 4
1637.084 | 119.693 | 0.896 | 13.1712 | 0.03 | 4
1637.576 | 119.715 | 0.878 | 12.9066 | 0.045 | 4
1638.077 | 119.739 | 0.893 | 13.1271 | 0.048 | 4
1638.578 | 119.767 | 0.874 | 12.8478 | 0.055 | 4
1639.08 | 119.786 | 0.872 | 12.8184 | 0.04 | 4
1639.582 | 119.809 | 0.886 | 13.0242 | 0.046 | 4
1640.083 | 119.83 | 0.886 | 13.0242 | 0.042 | 4
1640.585 | 119.847 | 0.868 | 12.7596 | 0.034 | 4
1641.076 | 119.865 | 0.891 | 13.0977 | 0.035 | 4
1641.578 | 119.889 | 0.877 | 12.8919 | 0.049 | 4
1642.08 | 119.912 | 0.897 | 13.1859 | 0.045 | 4
1642.581 | 119.935 | 0.884 | 12.9948 | 0.047 | 4
1643.083 | 119.956 | 0.893 | 13.1271 | 0.042 | 4
1643.584 | 119.98 | 0.904 | 13.2888 | 0.047 | 4
1644.076 | 120.006 | 0.895 | 13.1565 | 0.053 | 4
1644.577 | 120.023 | 0.891 | 13.0977 | 0.034 | 4
1645.079 | 120.042 | 0.897 | 13.1859 | 0.038 | 4
1645.581 | 120.064 | 0.886 | 13.0242 | 0.043 | 4
1646.082 | 120.084 | 0.878 | 12.9066 | 0.041 | 4
1646.583 | 120.109 | 0.909 | 13.3623 | 0.048 | 4
1647.085 | 120.137 | 0.892 | 13.1124 | 0.057 | 4
1647.577 | 120.156 | 0.897 | 13.1859 | 0.038 | 4
1648.079 | 120.175 | 0.886 | 13.0242 | 0.039 | 4
1648.58 | 120.202 | 0.892 | 13.1124 | 0.054 | 4
1649.081 | 120.22 | 0.892 | 13.1124 | 0.035 | 4
1649.582 | 120.239 | 0.881 | 12.9507 | 0.039 | 4
1650.084 | 120.264 | 0.914 | 13.4358 | 0.05 | 4
1650.575 | 120.289 | 0.896 | 13.1712 | 0.05 | 4
1651.077 | 120.311 | 0.896 | 13.1712 | 0.044 | 4
1651.578 | 120.341 | 0.891 | 13.0977 | 0.061 | 4
1652.08 | 120.353 | 0.867 | 12.7449 | 0.023 | 4
1652.581 | 120.377 | 0.888 | 13.0536 | 0.048 | 4
1653.082 | 120.397 | 0.892 | 13.1124 | 0.039 | 4
1653.584 | 120.423 | 0.887 | 13.0389 | 0.053 | 4
1654.086 | 120.435 | 0.904 | 13.2888 | 0.024 | 4
1654.577 | 120.468 | 0.905 | 13.3035 | 0.068 | 4
1655.079 | 120.483 | 0.886 | 13.0242 | 0.031 | 4
1655.581 | 120.508 | 0.897 | 13.1859 | 0.049 | 4
1656.082 | 120.529 | 0.892 | 13.1124 | 0.043 | 4
1656.584 | 120.55 | 0.898 | 13.2006 | 0.042 | 4
1657.085 | 120.571 | 0.889 | 13.0683 | 0.04 | 4
1657.576 | 120.592 | 0.894 | 13.1418 | 0.043 | 4
1658.078 | 120.622 | 0.876 | 12.8772 | 0.061 | 4
1658.579 | 120.64 | 0.886 | 13.0242 | 0.036 | 4
1659.081 | 120.667 | 0.876 | 12.8772 | 0.053 | 4
1659.583 | 120.69 | 0.885 | 13.0095 | 0.045 | 4
1660.084 | 120.716 | 0.888 | 13.0536 | 0.052 | 4
1660.586 | 120.738 | 0.894 | 13.1418 | 0.045 | 4
1661.077 | 120.759 | 0.876 | 12.8772 | 0.041 | 4
1661.579 | 120.775 | 0.893 | 13.1271 | 0.032 | 4
1662.08 | 120.791 | 0.886 | 13.0242 | 0.033 | 4
1662.582 | 120.822 | 0.898 | 13.2006 | 0.062 | 4
1663.083 | 120.845 | 0.912 | 13.4064 | 0.044 | 4
1663.585 | 120.871 | 0.874 | 12.8478 | 0.053 | 4
1664.086 | 120.886 | 0.903 | 13.2741 | 0.03 | 4
1664.578 | 120.91 | 0.891 | 13.0977 | 0.048 | 4
1665.08 | 120.934 | 0.9 | 13.23 | 0.047 | 4
1665.581 | 120.957 | 0.877 | 12.8919 | 0.048 | 4
1666.083 | 120.976 | 0.892 | 13.1124 | 0.036 | 4
1666.584 | 121.001 | 0.916 | 13.4652 | 0.05 | 4
1667.086 | 121.023 | 0.896 | 13.1712 | 0.046 | 4
1667.577 | 121.045 | 0.881 | 12.9507 | 0.044 | 4
1668.079 | 121.069 | 0.901 | 13.2447 | 0.048 | 4
1668.581 | 121.086 | 0.903 | 13.2741 | 0.035 | 4
1669.082 | 121.115 | 0.892 | 13.1124 | 0.056 | 4
1669.583 | 121.14 | 0.857 | 12.5979 | 0.05 | 4
1670.085 | 121.158 | 0.898 | 13.2006 | 0.036 | 4
1670.586 | 121.177 | 0.864 | 12.7008 | 0.038 | 4
1671.078 | 121.205 | 0.887 | 13.0389 | 0.058 | 4
1671.579 | 121.224 | 0.881 | 12.9507 | 0.036 | 4
1672.081 | 121.248 | 0.905 | 13.3035 | 0.05 | 4
1672.583 | 121.273 | 0.882 | 12.9654 | 0.049 | 4
1673.084 | 121.288 | 0.888 | 13.0536 | 0.029 | 4
1673.586 | 121.314 | 0.886 | 13.0242 | 0.053 | 4
1674.077 | 121.335 | 0.884 | 12.9948 | 0.042 | 4
1674.579 | 121.364 | 0.891 | 13.0977 | 0.058 | 4
1675.08 | 121.39 | 0.876 | 12.8772 | 0.052 | 4
1675.582 | 121.413 | 0.888 | 13.0536 | 0.045 | 4
1676.084 | 121.433 | 0.874 | 12.8478 | 0.041 | 4
1676.585 | 121.451 | 0.901 | 13.2447 | 0.035 | 4
1677.087 | 121.471 | 0.873 | 12.8331 | 0.04 | 4
1677.578 | 121.498 | 0.873 | 12.8331 | 0.055 | 4
1678.08 | 121.519 | 0.877 | 12.8919 | 0.043 | 4
1678.582 | 121.541 | 0.898 | 13.2006 | 0.044 | 4
1679.083 | 121.563 | 0.887 | 13.0389 | 0.043 | 4
1679.585 | 121.587 | 0.873 | 12.8331 | 0.048 | 4
1680.086 | 121.613 | 0.893 | 13.1271 | 0.052 | 4
1680.578 | 121.632 | 0.882 | 12.9654 | 0.038 | 4
1681.08 | 121.662 | 0.896 | 13.1712 | 0.06 | 4
1681.581 | 121.682 | 0.911 | 13.3917 | 0.041 | 4
1682.083 | 121.708 | 0.868 | 12.7596 | 0.052 | 4
1682.584 | 121.725 | 0.893 | 13.1271 | 0.034 | 4
1683.086 | 121.751 | 0.894 | 13.1418 | 0.052 | 4
1683.587 | 121.777 | 0.878 | 12.9066 | 0.05 | 4
1684.079 | 121.797 | 0.887 | 13.0389 | 0.042 | 4
1684.58 | 121.818 | 0.886 | 13.0242 | 0.041 | 4
1685.082 | 121.843 | 0.9 | 13.23 | 0.051 | 4
1685.583 | 121.868 | 0.869 | 12.7743 | 0.049 | 4
1686.085 | 121.892 | 0.91 | 13.377 | 0.049 | 4
1686.587 | 121.918 | 0.879 | 12.9213 | 0.052 | 4
1687.079 | 121.932 | 0.861 | 12.6567 | 0.028 | 4
1687.58 | 121.967 | 0.882 | 12.9654 | 0.07 | 4
1688.082 | 121.983 | 0.869 | 12.7743 | 0.032 | 4
1688.583 | 122.006 | 0.892 | 13.1124 | 0.045 | 4
1689.085 | 122.027 | 0.891 | 13.0977 | 0.042 | 4
1689.587 | 122.054 | 0.909 | 13.3623 | 0.054 | 4
1690.088 | 122.074 | 0.882 | 12.9654 | 0.04 | 4
1690.58 | 122.102 | 0.881 | 12.9507 | 0.057 | 4
1691.081 | 122.124 | 0.879 | 12.9213 | 0.044 | 4
1691.582 | 122.146 | 0.91 | 13.377 | 0.045 | 4
1692.084 | 122.169 | 0.897 | 13.1859 | 0.044 | 4
1692.586 | 122.188 | 0.884 | 12.9948 | 0.039 | 4
1693.087 | 122.213 | 0.867 | 12.7449 | 0.049 | 4
1693.579 | 122.236 | 0.897 | 13.1859 | 0.047 | 4
1694.081 | 122.265 | 0.886 | 13.0242 | 0.058 | 4
1694.582 | 122.288 | 0.882 | 12.9654 | 0.046 | 4
1695.084 | 122.31 | 0.884 | 12.9948 | 0.044 | 4
1695.585 | 122.33 | 0.906 | 13.3182 | 0.04 | 4
1696.087 | 122.355 | 0.889 | 13.0683 | 0.049 | 4
1696.589 | 122.376 | 0.882 | 12.9654 | 0.042 | 4
1697.08 | 122.409 | 0.879 | 12.9213 | 0.067 | 4
1697.582 | 122.419 | 0.897 | 13.1859 | 0.02 | 4
1698.083 | 122.444 | 0.895 | 13.1565 | 0.05 | 4
1698.585 | 122.469 | 0.894 | 13.1418 | 0.049 | 4
1699.087 | 122.502 | 0.881 | 12.9507 | 0.066 | 4
1699.588 | 122.521 | 0.896 | 13.1712 | 0.037 | 4
1700.08 | 122.548 | 0.892 | 13.1124 | 0.054 | 4
1700.581 | 122.567 | 0.87 | 12.789 | 0.039 | 4
1701.083 | 122.586 | 0.891 | 13.0977 | 0.036 | 4
1701.584 | 122.611 | 0.877 | 12.8919 | 0.05 | 4
1702.086 | 122.636 | 0.894 | 13.1418 | 0.049 | 4
1702.587 | 122.664 | 0.893 | 13.1271 | 0.057 | 4
1703.089 | 122.686 | 0.892 | 13.1124 | 0.043 | 4
1703.58 | 122.717 | 0.897 | 13.1859 | 0.063 | 4
1704.081 | 122.736 | 0.887 | 13.0389 | 0.038 | 4
1704.583 | 122.757 | 0.875 | 12.8625 | 0.042 | 4
1705.084 | 122.78 | 0.9 | 13.23 | 0.045 | 4
1705.586 | 122.802 | 0.881 | 12.9507 | 0.044 | 4
1706.087 | 122.827 | 0.886 | 13.0242 | 0.051 | 4
1706.589 | 122.846 | 0.881 | 12.9507 | 0.037 | 4
1707.08 | 122.879 | 0.883 | 12.9801 | 0.068 | 4
1707.582 | 122.9 | 0.904 | 13.2888 | 0.042 | 4
1708.084 | 122.92 | 0.894 | 13.1418 | 0.039 | 4
1708.585 | 122.945 | 0.884 | 12.9948 | 0.049 | 4
1709.087 | 122.971 | 0.884 | 12.9948 | 0.053 | 4
1709.588 | 123 | 0.883 | 12.9801 | 0.057 | 4
1710.08 | 123.018 | 0.885 | 13.0095 | 0.037 | 4
1710.581 | 123.039 | 0.889 | 13.0683 | 0.042 | 4
1711.083 | 123.064 | 0.895 | 13.1565 | 0.051 | 4
1711.585 | 123.086 | 0.887 | 13.0389 | 0.043 | 4
1712.086 | 123.109 | 0.877 | 12.8919 | 0.045 | 4
1712.587 | 123.134 | 0.893 | 13.1271 | 0.051 | 4
1713.089 | 123.158 | 0.881 | 12.9507 | 0.047 | 4
1713.581 | 123.185 | 0.876 | 12.8772 | 0.056 | 4
1714.082 | 123.205 | 0.868 | 12.7596 | 0.039 | 4
1714.584 | 123.229 | 0.888 | 13.0536 | 0.048 | 4
1715.085 | 123.249 | 0.901 | 13.2447 | 0.041 | 4
1715.587 | 123.273 | 0.892 | 13.1124 | 0.047 | 4
1716.088 | 123.304 | 0.891 | 13.0977 | 0.062 | 4
1716.59 | 123.332 | 0.91 | 13.377 | 0.056 | 4
1717.081 | 123.345 | 0.892 | 13.1124 | 0.026 | 4
1717.583 | 123.368 | 0.887 | 13.0389 | 0.045 | 4
1718.084 | 123.39 | 0.889 | 13.0683 | 0.044 | 4
1718.586 | 123.421 | 0.903 | 13.2741 | 0.061 | 4
1719.088 | 123.446 | 0.878 | 12.9066 | 0.052 | 4
1719.589 | 123.468 | 0.884 | 12.9948 | 0.043 | 4
1720.09 | 123.508 | 0.891 | 13.0977 | 0.079 | 4
1720.582 | 123.522 | 0.885 | 13.0095 | 0.028 | 4
1721.084 | 123.548 | 0.902 | 13.2594 | 0.052 | 4
1721.586 | 123.571 | 0.907 | 13.3329 | 0.046 | 4
1722.087 | 123.594 | 0.874 | 12.8478 | 0.047 | 4
1722.588 | 123.616 | 0.898 | 13.2006 | 0.043 | 4
1723.09 | 123.643 | 0.877 | 12.8919 | 0.053 | 4
1723.582 | 123.659 | 0.9 | 13.23 | 0.033 | 4
1724.083 | 123.687 | 0.892 | 13.1124 | 0.056 | 4
1724.585 | 123.707 | 0.904 | 13.2888 | 0.039 | 4
1725.086 | 123.738 | 0.879 | 12.9213 | 0.062 | 4
1725.588 | 123.77 | 0.884 | 12.9948 | 0.063 | 4
1726.09 | 123.784 | 0.902 | 13.2594 | 0.028 | 4
1726.582 | 123.809 | 0.885 | 13.0095 | 0.052 | 4
1727.083 | 123.831 | 0.87 | 12.789 | 0.043 | 4
1727.585 | 123.863 | 0.876 | 12.8772 | 0.064 | 4
1728.087 | 123.879 | 0.875 | 12.8625 | 0.033 | 4
1728.588 | 123.91 | 0.857 | 12.5979 | 0.063 | 4
1729.09 | 123.929 | 0.886 | 13.0242 | 0.036 | 4
1729.582 | 123.952 | 0.895 | 13.1565 | 0.048 | 4
1730.083 | 123.976 | 0.881 | 12.9507 | 0.047 | 4
1730.585 | 123.999 | 0.866 | 12.7302 | 0.046 | 4
1731.086 | 124.021 | 0.9 | 13.23 | 0.043 | 4
1731.588 | 124.05 | 0.882 | 12.9654 | 0.059 | 4
1732.09 | 124.076 | 0.884 | 12.9948 | 0.051 | 4
1732.581 | 124.101 | 0.882 | 12.9654 | 0.051 | 4
1733.083 | 124.127 | 0.877 | 12.8919 | 0.052 | 4
1733.584 | 124.15 | 0.895 | 13.1565 | 0.046 | 4
1734.086 | 124.171 | 0.865 | 12.7155 | 0.043 | 4
1734.588 | 124.197 | 0.887 | 13.0389 | 0.051 | 4
1735.089 | 124.221 | 0.883 | 12.9801 | 0.048 | 4
1735.591 | 124.245 | 0.878 | 12.9066 | 0.047 | 4
1736.083 | 124.275 | 0.887 | 13.0389 | 0.062 | 4
1736.584 | 124.293 | 0.886 | 13.0242 | 0.034 | 4
1737.086 | 124.326 | 0.889 | 13.0683 | 0.067 | 4
1737.587 | 124.34 | 0.886 | 13.0242 | 0.028 | 4
1738.089 | 124.37 | 0.897 | 13.1859 | 0.059 | 4
1738.591 | 124.402 | 0.868 | 12.7596 | 0.064 | 4
1739.082 | 124.425 | 0.901 | 13.2447 | 0.047 | 4
1739.584 | 124.441 | 0.875 | 12.8625 | 0.033 | 4
1740.085 | 124.467 | 0.894 | 13.1418 | 0.052 | 4
1740.587 | 124.494 | 0.874 | 12.8478 | 0.054 | 4
1741.088 | 124.517 | 0.892 | 13.1124 | 0.046 | 4
1741.59 | 124.538 | 0.879 | 12.9213 | 0.042 | 4
1742.092 | 124.563 | 0.881 | 12.9507 | 0.05 | 4
1742.583 | 124.597 | 0.889 | 13.0683 | 0.07 | 4
1743.084 | 124.611 | 0.906 | 13.3182 | 0.027 | 4
1743.586 | 124.643 | 0.906 | 13.3182 | 0.065 | 4
1744.087 | 124.671 | 0.893 | 13.1271 | 0.056 | 4
1744.589 | 124.692 | 0.875 | 12.8625 | 0.041 | 4
1745.09 | 124.721 | 0.857 | 12.5979 | 0.058 | 4
1745.592 | 124.745 | 0.896 | 13.1712 | 0.048 | 4
1746.083 | 124.762 | 0.868 | 12.7596 | 0.036 | 4
1746.585 | 124.79 | 0.884 | 12.9948 | 0.055 | 4
1747.086 | 124.816 | 0.887 | 13.0389 | 0.052 | 4
1747.588 | 124.843 | 0.894 | 13.1418 | 0.054 | 4
1748.089 | 124.865 | 0.883 | 12.9801 | 0.043 | 4
1748.591 | 124.887 | 0.905 | 13.3035 | 0.045 | 4
1749.092 | 124.912 | 0.883 | 12.9801 | 0.049 | 4
1749.584 | 124.935 | 0.893 | 13.1271 | 0.047 | 4
1750.085 | 124.967 | 0.867 | 12.7449 | 0.065 | 4
1750.586 | 124.988 | 0.864 | 12.7008 | 0.041 | 4
1751.088 | 125.018 | 0.879 | 12.9213 | 0.06 | 4
1751.59 | 125.038 | 0.905 | 13.3035 | 0.039 | 4
1752.091 | 125.06 | 0.867 | 12.7449 | 0.045 | 4
1752.593 | 125.089 | 0.892 | 13.1124 | 0.056 | 4
1753.084 | 125.112 | 0.882 | 12.9654 | 0.048 | 4
1753.586 | 125.137 | 0.86 | 12.642 | 0.05 | 4
1754.087 | 125.165 | 0.883 | 12.9801 | 0.056 | 4
1754.589 | 125.19 | 0.87 | 12.789 | 0.05 | 4
1755.09 | 125.211 | 0.884 | 12.9948 | 0.042 | 4
1755.592 | 125.238 | 0.905 | 13.3035 | 0.053 | 4
1756.083 | 125.265 | 0.886 | 13.0242 | 0.056 | 4
1756.585 | 125.291 | 0.896 | 13.1712 | 0.052 | 4
1757.086 | 125.312 | 0.865 | 12.7155 | 0.041 | 4
1757.588 | 125.34 | 0.889 | 13.0683 | 0.056 | 4
1758.089 | 125.368 | 0.905 | 13.3035 | 0.057 | 4
1758.591 | 125.392 | 0.878 | 12.9066 | 0.048 | 4
1759.093 | 125.417 | 0.884 | 12.9948 | 0.05 | 4
1759.584 | 125.439 | 0.884 | 12.9948 | 0.044 | 4
1760.086 | 125.467 | 0.891 | 13.0977 | 0.056 | 4
1760.587 | 125.488 | 0.883 | 12.9801 | 0.043 | 4
1761.089 | 125.517 | 0.891 | 13.0977 | 0.058 | 4
1761.59 | 125.537 | 0.888 | 13.0536 | 0.04 | 4
1762.091 | 125.565 | 0.855 | 12.5685 | 0.054 | 4
1762.593 | 125.589 | 0.889 | 13.0683 | 0.048 | 4
1763.084 | 125.615 | 0.884 | 12.9948 | 0.053 | 4
1763.586 | 125.642 | 0.886 | 13.0242 | 0.055 | 4
1764.087 | 125.667 | 0.892 | 13.1124 | 0.05 | 4
1764.589 | 125.691 | 0.898 | 13.2006 | 0.047 | 4
1765.09 | 125.713 | 0.859 | 12.6273 | 0.045 | 4
1765.592 | 125.742 | 0.905 | 13.3035 | 0.058 | 4
1766.093 | 125.767 | 0.873 | 12.8331 | 0.049 | 4
1766.585 | 125.795 | 0.897 | 13.1859 | 0.058 | 4
1767.087 | 125.818 | 0.888 | 13.0536 | 0.045 | 4
1767.588 | 125.842 | 0.875 | 12.8625 | 0.048 | 4
1768.09 | 125.871 | 0.892 | 13.1124 | 0.058 | 4
1768.591 | 125.9 | 0.877 | 12.8919 | 0.057 | 4
1769.093 | 125.916 | 0.892 | 13.1124 | 0.033 | 4
1769.585 | 125.944 | 0.9 | 13.23 | 0.057 | 4
1770.086 | 125.969 | 0.884 | 12.9948 | 0.048 | 4
1770.588 | 125.994 | 0.894 | 13.1418 | 0.049 | 4
1771.089 | 126.022 | 0.911 | 13.3917 | 0.056 | 4
1771.591 | 126.044 | 0.869 | 12.7743 | 0.045 | 4
1772.092 | 126.08 | 0.879 | 12.9213 | 0.072 | 4
1772.594 | 126.1 | 0.906 | 13.3182 | 0.039 | 4
1773.085 | 126.128 | 0.879 | 12.9213 | 0.058 | 4
1773.587 | 126.147 | 0.898 | 13.2006 | 0.038 | 4
1774.088 | 126.178 | 0.887 | 13.0389 | 0.061 | 4
1774.59 | 126.203 | 0.884 | 12.9948 | 0.048 | 4
1775.092 | 126.233 | 0.877 | 12.8919 | 0.061 | 4
1775.593 | 126.254 | 0.868 | 12.7596 | 0.041 | 4
1776.085 | 126.279 | 0.883 | 12.9801 | 0.051 | 4
1776.586 | 126.303 | 0.891 | 13.0977 | 0.048 | 4
1777.088 | 126.335 | 0.9 | 13.23 | 0.064 | 4
1777.59 | 126.355 | 0.914 | 13.4358 | 0.04 | 4
1778.091 | 126.377 | 0.886 | 13.0242 | 0.045 | 4
1778.593 | 126.407 | 0.873 | 12.8331 | 0.059 | 4
1779.094 | 126.429 | 0.874 | 12.8478 | 0.043 | 4
1779.586 | 126.458 | 0.905 | 13.3035 | 0.059 | 4
1780.087 | 126.483 | 0.895 | 13.1565 | 0.05 | 4
1780.589 | 126.514 | 0.882 | 12.9654 | 0.062 | 4
1781.09 | 126.54 | 0.876 | 12.8772 | 0.052 | 4
1781.592 | 126.564 | 0.898 | 13.2006 | 0.047 | 4
1782.094 | 126.592 | 0.903 | 13.2741 | 0.056 | 4
1782.585 | 126.612 | 0.91 | 13.377 | 0.042 | 4
1783.087 | 126.637 | 0.895 | 13.1565 | 0.048 | 4
1783.589 | 126.67 | 0.884 | 12.9948 | 0.066 | 4
1784.09 | 126.697 | 0.894 | 13.1418 | 0.056 | 4
1784.591 | 126.716 | 0.887 | 13.0389 | 0.037 | 4
1785.093 | 126.749 | 0.877 | 12.8919 | 0.066 | 4
1785.594 | 126.768 | 0.882 | 12.9654 | 0.039 | 4
1786.086 | 126.802 | 0.887 | 13.0389 | 0.068 | 4
1786.587 | 126.824 | 0.894 | 13.1418 | 0.044 | 4
1787.089 | 126.849 | 0.907 | 13.3329 | 0.05 | 4
1787.59 | 126.867 | 0.87 | 12.789 | 0.036 | 4
1788.092 | 126.905 | 0.894 | 13.1418 | 0.076 | 4
1788.593 | 126.93 | 0.915 | 13.4505 | 0.048 | 4
1789.094 | 126.954 | 0.887 | 13.0389 | 0.049 | 4
1789.586 | 126.985 | 0.891 | 13.0977 | 0.064 | 4
1790.087 | 127.007 | 0.911 | 13.3917 | 0.044 | 4
1790.589 | 127.034 | 0.884 | 12.9948 | 0.052 | 4
1791.091 | 127.061 | 0.892 | 13.1124 | 0.055 | 4
1791.592 | 127.09 | 0.884 | 12.9948 | 0.057 | 4
1792.094 | 127.114 | 0.885 | 13.0095 | 0.048 | 4
1792.585 | 127.141 | 0.913 | 13.4211 | 0.056 | 4
1793.087 | 127.17 | 0.896 | 13.1712 | 0.058 | 4
1793.588 | 127.192 | 0.893 | 13.1271 | 0.043 | 4
1794.09 | 127.218 | 0.884 | 12.9948 | 0.053 | 4
1794.592 | 127.246 | 0.892 | 13.1124 | 0.055 | 4
1795.094 | 127.268 | 0.885 | 13.0095 | 0.044 | 4
1795.595 | 127.297 | 0.918 | 13.4946 | 0.057 | 4
1796.087 | 127.316 | 0.895 | 13.1565 | 0.04 | 4
1796.588 | 127.348 | 0.891 | 13.0977 | 0.063 | 4
1797.09 | 127.383 | 0.878 | 12.9066 | 0.07 | 4
1797.592 | 127.402 | 0.896 | 13.1712 | 0.039 | 4
1798.093 | 127.429 | 0.877 | 12.8919 | 0.053 | 4
1798.594 | 127.457 | 0.895 | 13.1565 | 0.057 | 4
1799.086 | 127.484 | 0.892 | 13.1124 | 0.055 | 4
1799.588 | 127.512 | 0.901 | 13.2447 | 0.055 | 4
1800.089 | 127.538 | 0.887 | 13.0389 | 0.052 | 4
1800.59 | 127.565 | 0.897 | 13.1859 | 0.052 | 4
1801.092 | 127.587 | 0.866 | 12.7302 | 0.046 | 4
1801.593 | 127.617 | 0.875 | 12.8625 | 0.06 | 4
1802.094 | 127.645 | 0.901 | 13.2447 | 0.054 | 4
1802.596 | 127.674 | 0.894 | 13.1418 | 0.058 | 4
1803.087 | 127.689 | 0.901 | 13.2447 | 0.031 | 4
1803.588 | 127.72 | 0.911 | 13.3917 | 0.062 | 4
1804.09 | 127.749 | 0.888 | 13.0536 | 0.06 | 4
1804.592 | 127.776 | 0.884 | 12.9948 | 0.052 | 4
1805.094 | 127.805 | 0.884 | 12.9948 | 0.058 | 4
1805.595 | 127.829 | 0.854 | 12.5538 | 0.048 | 4
1806.087 | 127.856 | 0.886 | 13.0242 | 0.055 | 4
1806.588 | 127.882 | 0.876 | 12.8772 | 0.053 | 4
1807.09 | 127.906 | 0.878 | 12.9066 | 0.048 | 4
1807.591 | 127.937 | 0.888 | 13.0536 | 0.061 | 4
1808.093 | 127.966 | 0.889 | 13.0683 | 0.057 | 4
1808.594 | 127.997 | 0.885 | 13.0095 | 0.064 | 4
1809.096 | 128.014 | 0.887 | 13.0389 | 0.033 | 4
1809.587 | 128.04 | 0.897 | 13.1859 | 0.053 | 4
1810.088 | 128.074 | 0.893 | 13.1271 | 0.068 | 4
1810.59 | 128.101 | 0.889 | 13.0683 | 0.055 | 4
1811.092 | 128.127 | 0.91 | 13.377 | 0.051 | 4
1811.593 | 128.149 | 0.898 | 13.2006 | 0.044 | 4
1812.095 | 128.184 | 0.879 | 12.9213 | 0.07 | 4
1812.587 | 128.207 | 0.901 | 13.2447 | 0.046 | 4
1813.089 | 128.235 | 0.879 | 12.9213 | 0.058 | 4
1813.59 | 128.263 | 0.879 | 12.9213 | 0.054 | 4
1814.092 | 128.292 | 0.894 | 13.1418 | 0.058 | 4
1814.593 | 128.318 | 0.885 | 13.0095 | 0.052 | 4
1815.095 | 128.343 | 0.893 | 13.1271 | 0.05 | 4
1815.596 | 128.374 | 0.892 | 13.1124 | 0.064 | 4
1816.088 | 128.398 | 0.881 | 12.9507 | 0.048 | 4
1816.589 | 128.425 | 0.889 | 13.0683 | 0.054 | 4
1817.091 | 128.446 | 0.886 | 13.0242 | 0.04 | 4
1817.593 | 128.476 | 0.896 | 13.1712 | 0.062 | 4
1818.094 | 128.504 | 0.897 | 13.1859 | 0.055 | 4
1818.596 | 128.537 | 0.891 | 13.0977 | 0.066 | 4
1819.087 | 128.555 | 0.867 | 12.7449 | 0.036 | 4
1819.589 | 128.592 | 0.896 | 13.1712 | 0.075 | 4
1820.091 | 128.619 | 0.895 | 13.1565 | 0.052 | 4
1820.592 | 128.644 | 0.895 | 13.1565 | 0.05 | 4
1821.094 | 128.671 | 0.855 | 12.5685 | 0.053 | 4
1821.595 | 128.696 | 0.888 | 13.0536 | 0.051 | 4
1822.097 | 128.723 | 0.897 | 13.1859 | 0.054 | 4
1822.588 | 128.749 | 0.874 | 12.8478 | 0.052 | 4
1823.09 | 128.781 | 0.873 | 12.8331 | 0.064 | 4
1823.592 | 128.802 | 0.896 | 13.1712 | 0.041 | 4
1824.093 | 128.834 | 0.887 | 13.0389 | 0.064 | 4
1824.595 | 128.856 | 0.903 | 13.2741 | 0.045 | 4
1825.096 | 128.89 | 0.868 | 12.7596 | 0.066 | 4
1825.588 | 128.922 | 0.881 | 12.9507 | 0.066 | 4
1826.09 | 128.954 | 0.898 | 13.2006 | 0.063 | 4
1826.591 | 128.976 | 0.894 | 13.1418 | 0.045 | 4
1827.093 | 128.997 | 0.887 | 13.0389 | 0.041 | 4
1827.594 | 129.03 | 0.884 | 12.9948 | 0.066 | 4
1828.096 | 129.063 | 0.867 | 12.7449 | 0.066 | 4
1828.597 | 129.086 | 0.874 | 12.8478 | 0.046 | 4
1829.089 | 129.109 | 0.885 | 13.0095 | 0.045 | 4
1829.59 | 129.149 | 0.882 | 12.9654 | 0.081 | 4
1830.091 | 129.172 | 0.892 | 13.1124 | 0.046 | 4
1830.593 | 129.204 | 0.897 | 13.1859 | 0.063 | 4
1831.095 | 129.23 | 0.872 | 12.8184 | 0.052 | 4
1831.596 | 129.263 | 0.9 | 13.23 | 0.066 | 4
1832.097 | 129.284 | 0.909 | 13.3623 | 0.042 | 4
1832.589 | 129.308 | 0.892 | 13.1124 | 0.049 | 4
1833.091 | 129.332 | 0.888 | 13.0536 | 0.048 | 4
1833.592 | 129.364 | 0.9 | 13.23 | 0.064 | 4
1834.094 | 129.391 | 0.876 | 12.8772 | 0.054 | 4
1834.595 | 129.423 | 0.887 | 13.0389 | 0.064 | 4
1835.096 | 129.454 | 0.87 | 12.789 | 0.062 | 4
1835.598 | 129.478 | 0.875 | 12.8625 | 0.047 | 4
1836.089 | 129.514 | 0.886 | 13.0242 | 0.074 | 4
1836.59 | 129.534 | 0.887 | 13.0389 | 0.039 | 4
1837.092 | 129.563 | 0.881 | 12.9507 | 0.057 | 4
1837.594 | 129.588 | 0.915 | 13.4505 | 0.051 | 4
1838.095 | 129.622 | 0.882 | 12.9654 | 0.066 | 4
1838.597 | 129.654 | 0.888 | 13.0536 | 0.064 | 4
1839.098 | 129.675 | 0.883 | 12.9801 | 0.042 | 4
1839.59 | 129.702 | 0.891 | 13.0977 | 0.055 | 4
1840.091 | 129.729 | 0.861 | 12.6567 | 0.055 | 4
1840.593 | 129.758 | 0.892 | 13.1124 | 0.058 | 4
1841.094 | 129.781 | 0.894 | 13.1418 | 0.044 | 4
1841.596 | 129.816 | 0.894 | 13.1418 | 0.07 | 4
1842.097 | 129.837 | 0.86 | 12.642 | 0.043 | 4
1842.598 | 129.868 | 0.892 | 13.1124 | 0.062 | 4
1843.09 | 129.896 | 0.909 | 13.3623 | 0.057 | 4
1843.592 | 129.933 | 0.905 | 13.3035 | 0.074 | 4
1844.093 | 129.96 | 0.902 | 13.2594 | 0.054 | 4
1844.595 | 129.986 | 0.896 | 13.1712 | 0.052 | 4
1845.096 | 130.015 | 0.898 | 13.2006 | 0.058 | 4
1845.598 | 130.041 | 0.895 | 13.1565 | 0.05 | 4
1846.089 | 130.071 | 0.903 | 13.2741 | 0.062 | 4
1846.591 | 130.098 | 0.866 | 12.7302 | 0.054 | 4
1847.093 | 130.125 | 0.891 | 13.0977 | 0.053 | 4
1847.594 | 130.154 | 0.907 | 13.3329 | 0.059 | 4
1848.096 | 130.191 | 0.878 | 12.9066 | 0.072 | 4
1848.598 | 130.21 | 0.915 | 13.4505 | 0.039 | 4
1849.089 | 130.243 | 0.883 | 12.9801 | 0.066 | 4
1849.591 | 130.271 | 0.878 | 12.9066 | 0.056 | 4
1850.093 | 130.302 | 0.903 | 13.2741 | 0.062 | 4
1850.594 | 130.325 | 0.906 | 13.3182 | 0.046 | 4
1851.096 | 130.356 | 0.907 | 13.3329 | 0.061 | 4
1851.597 | 130.378 | 0.878 | 12.9066 | 0.044 | 4
1852.089 | 130.405 | 0.888 | 13.0536 | 0.054 | 4
1852.59 | 130.434 | 0.893 | 13.1271 | 0.058 | 4
1853.092 | 130.464 | 0.887 | 13.0389 | 0.06 | 4
1853.593 | 130.498 | 0.888 | 13.0536 | 0.066 | 4
1854.095 | 130.524 | 0.879 | 12.9213 | 0.052 | 4
1854.596 | 130.556 | 0.885 | 13.0095 | 0.064 | 4
1855.098 | 130.578 | 0.878 | 12.9066 | 0.044 | 4
1855.599 | 130.612 | 0.894 | 13.1418 | 0.067 | 4
1856.091 | 130.635 | 0.898 | 13.2006 | 0.049 | 4
1856.592 | 130.67 | 0.875 | 12.8625 | 0.069 | 4
1857.094 | 130.693 | 0.911 | 13.3917 | 0.045 | 4
1857.596 | 130.723 | 0.881 | 12.9507 | 0.059 | 4
1858.097 | 130.749 | 0.9 | 13.23 | 0.053 | 4
1858.599 | 130.776 | 0.864 | 12.7008 | 0.053 | 4
1859.09 | 130.798 | 0.885 | 13.0095 | 0.045 | 4
1859.592 | 130.832 | 0.915 | 13.4505 | 0.067 | 4
1860.094 | 130.857 | 0.877 | 12.8919 | 0.051 | 4
1860.595 | 130.889 | 0.861 | 12.6567 | 0.064 | 4
1861.096 | 130.924 | 0.904 | 13.2888 | 0.07 | 4
1861.598 | 130.948 | 0.921 | 13.5387 | 0.047 | 4
1862.1 | 130.982 | 0.882 | 12.9654 | 0.068 | 4
1862.591 | 131.006 | 0.875 | 12.8625 | 0.048 | 4
1863.093 | 131.04 | 0.874 | 12.8478 | 0.068 | 4
1863.594 | 131.065 | 0.874 | 12.8478 | 0.05 | 4
1864.096 | 131.099 | 0.855 | 12.5685 | 0.068 | 4
1864.597 | 131.123 | 0.879 | 12.9213 | 0.049 | 4
1865.098 | 131.159 | 0.868 | 12.7596 | 0.071 | 4
1865.59 | 131.188 | 0.885 | 13.0095 | 0.059 | 4
1866.092 | 131.216 | 0.904 | 13.2888 | 0.057 | 4
1866.593 | 131.244 | 0.886 | 13.0242 | 0.055 | 4
1867.095 | 131.271 | 0.891 | 13.0977 | 0.053 | 4
1867.597 | 131.304 | 0.888 | 13.0536 | 0.067 | 4
1868.098 | 131.332 | 0.889 | 13.0683 | 0.056 | 4
1868.6 | 131.353 | 0.895 | 13.1565 | 0.042 | 4
1869.092 | 131.388 | 0.914 | 13.4358 | 0.07 | 4
1869.593 | 131.41 | 0.886 | 13.0242 | 0.045 | 4
1870.095 | 131.446 | 0.896 | 13.1712 | 0.071 | 4
1870.596 | 131.474 | 0.885 | 13.0095 | 0.056 | 4
1871.098 | 131.503 | 0.873 | 12.8331 | 0.058 | 4
1871.599 | 131.524 | 0.904 | 13.2888 | 0.041 | 4
1872.09 | 131.563 | 0.904 | 13.2888 | 0.08 | 4
1872.592 | 131.592 | 0.897 | 13.1859 | 0.057 | 4
1873.094 | 131.621 | 0.902 | 13.2594 | 0.059 | 4
1873.596 | 131.642 | 0.914 | 13.4358 | 0.042 | 4
1874.097 | 131.684 | 0.884 | 12.9948 | 0.084 | 4
1874.599 | 131.71 | 0.888 | 13.0536 | 0.052 | 4
1875.091 | 131.734 | 0.891 | 13.0977 | 0.049 | 4
1875.592 | 131.759 | 0.916 | 13.4652 | 0.048 | 4
1876.094 | 131.787 | 0.891 | 13.0977 | 0.057 | 4
1876.595 | 131.812 | 0.907 | 13.3329 | 0.05 | 4
1877.097 | 131.848 | 0.902 | 13.2594 | 0.072 | 4
1877.598 | 131.87 | 0.891 | 13.0977 | 0.044 | 4
1878.1 | 131.91 | 0.883 | 12.9801 | 0.079 | 4
1878.592 | 131.935 | 0.884 | 12.9948 | 0.05 | 4
1879.093 | 131.96 | 0.893 | 13.1271 | 0.051 | 4
1879.595 | 131.991 | 0.891 | 13.0977 | 0.062 | 4
1880.096 | 132.023 | 0.875 | 12.8625 | 0.064 | 4
1880.598 | 132.06 | 0.911 | 13.3917 | 0.074 | 4
1881.099 | 132.086 | 0.872 | 12.8184 | 0.051 | 4
1881.6 | 132.112 | 0.894 | 13.1418 | 0.053 | 4
1882.092 | 132.145 | 0.868 | 12.7596 | 0.066 | 4
1882.593 | 132.183 | 0.883 | 12.9801 | 0.076 | 4
1883.095 | 132.202 | 0.881 | 12.9507 | 0.038 | 4
1883.596 | 132.232 | 0.881 | 12.9507 | 0.061 | 4
1884.097 | 132.262 | 0.894 | 13.1418 | 0.06 | 4
1884.599 | 132.294 | 0.885 | 13.0095 | 0.062 | 4
1885.1 | 132.324 | 0.885 | 13.0095 | 0.061 | 4
1885.592 | 132.361 | 0.888 | 13.0536 | 0.075 | 4
1886.094 | 132.384 | 0.892 | 13.1124 | 0.046 | 4
1886.596 | 132.415 | 0.861 | 12.6567 | 0.062 | 4
1887.097 | 132.443 | 0.879 | 12.9213 | 0.055 | 4
1887.599 | 132.482 | 0.885 | 13.0095 | 0.077 | 4
1888.1 | 132.507 | 0.893 | 13.1271 | 0.051 | 4
1888.592 | 132.53 | 0.895 | 13.1565 | 0.045 | 4
1889.094 | 132.562 | 0.894 | 13.1418 | 0.064 | 4
1889.595 | 132.596 | 0.916 | 13.4652 | 0.068 | 4
1890.097 | 132.627 | 0.913 | 13.4211 | 0.063 | 4
1890.598 | 132.655 | 0.901 | 13.2447 | 0.056 | 4
1891.099 | 132.688 | 0.909 | 13.3623 | 0.065 | 4
1891.601 | 132.711 | 0.894 | 13.1418 | 0.047 | 4
1892.092 | 132.75 | 0.895 | 13.1565 | 0.079 | 4
1892.594 | 132.771 | 0.895 | 13.1565 | 0.042 | 4
1893.095 | 132.798 | 0.884 | 12.9948 | 0.054 | 4
1893.596 | 132.836 | 0.889 | 13.0683 | 0.075 | 4
1894.098 | 132.859 | 0.891 | 13.0977 | 0.046 | 4
1894.6 | 132.9 | 0.882 | 12.9654 | 0.082 | 4
1895.101 | 132.925 | 0.907 | 13.3329 | 0.049 | 4
1895.593 | 132.948 | 0.893 | 13.1271 | 0.047 | 4
1896.094 | 132.985 | 0.882 | 12.9654 | 0.073 | 4
1896.596 | 133.013 | 0.866 | 12.7302 | 0.057 | 4
1897.098 | 133.035 | 0.903 | 13.2741 | 0.043 | 4
1897.599 | 133.077 | 0.912 | 13.4064 | 0.083 | 4
1898.101 | 133.1 | 0.902 | 13.2594 | 0.046 | 4
1898.593 | 133.136 | 0.907 | 13.3329 | 0.074 | 4
1899.094 | 133.162 | 0.886 | 13.0242 | 0.051 | 4
1899.596 | 133.192 | 0.892 | 13.1124 | 0.06 | 4
1900.098 | 133.23 | 0.858 | 12.6126 | 0.077 | 4
1900.599 | 133.266 | 0.877 | 12.8919 | 0.071 | 4
1901.101 | 133.287 | 0.891 | 13.0977 | 0.043 | 4
1901.602 | 133.316 | 0.891 | 13.0977 | 0.057 | 4
1902.094 | 133.342 | 0.891 | 13.0977 | 0.054 | 4
1902.596 | 133.378 | 0.894 | 13.1418 | 0.072 | 4
1903.097 | 133.41 | 0.889 | 13.0683 | 0.063 | 4
1903.599 | 133.437 | 0.898 | 13.2006 | 0.055 | 4
1904.1 | 133.471 | 0.889 | 13.0683 | 0.066 | 4
1904.602 | 133.489 | 0.876 | 12.8772 | 0.037 | 4
1905.094 | 133.522 | 0.872 | 12.8184 | 0.067 | 4
1905.595 | 133.556 | 0.901 | 13.2447 | 0.067 | 4
1906.096 | 133.591 | 0.891 | 13.0977 | 0.07 | 4
1906.598 | 133.622 | 0.879 | 12.9213 | 0.062 | 4
1907.1 | 133.656 | 0.886 | 13.0242 | 0.067 | 4
1907.601 | 133.693 | 0.894 | 13.1418 | 0.075 | 4
1908.103 | 133.719 | 0.883 | 12.9801 | 0.051 | 4
1908.594 | 133.75 | 0.889 | 13.0683 | 0.063 | 4
1909.096 | 133.769 | 0.906 | 13.3182 | 0.038 | 4
1909.598 | 133.804 | 0.884 | 12.9948 | 0.07 | 4
1910.099 | 133.833 | 0.863 | 12.6861 | 0.058 | 4
1910.601 | 133.872 | 0.892 | 13.1124 | 0.077 | 4
1911.103 | 133.892 | 0.883 | 12.9801 | 0.04 | 4
1911.594 | 133.93 | 0.866 | 12.7302 | 0.077 | 4
1912.096 | 133.954 | 0.903 | 13.2741 | 0.047 | 4
1912.598 | 133.986 | 0.881 | 12.9507 | 0.063 | 4
1913.1 | 134.023 | 0.891 | 13.0977 | 0.075 | 4
1913.602 | 134.046 | 0.881 | 12.9507 | 0.045 | 4
1914.094 | 134.074 | 0.9 | 13.23 | 0.058 | 4
1914.595 | 134.112 | 0.891 | 13.0977 | 0.075 | 4
1915.097 | 134.139 | 0.882 | 12.9654 | 0.053 | 4
1915.599 | 134.173 | 0.903 | 13.2741 | 0.069 | 4
1916.1 | 134.203 | 0.891 | 13.0977 | 0.059 | 4
1916.602 | 134.234 | 0.9 | 13.23 | 0.063 | 4
1917.094 | 134.264 | 0.901 | 13.2447 | 0.061 | 4
1917.595 | 134.295 | 0.897 | 13.1859 | 0.062 | 4
1918.097 | 134.33 | 0.895 | 13.1565 | 0.069 | 4
1918.599 | 134.362 | 0.872 | 12.8184 | 0.063 | 4
1919.1 | 134.394 | 0.91 | 13.377 | 0.065 | 4
1919.602 | 134.423 | 0.9 | 13.23 | 0.058 | 4
1920.104 | 134.448 | 0.889 | 13.0683 | 0.049 | 4
1920.595 | 134.481 | 0.877 | 12.8919 | 0.068 | 4
1921.097 | 134.506 | 0.907 | 13.3329 | 0.049 | 4
1921.598 | 134.547 | 0.91 | 13.377 | 0.082 | 4
1922.1 | 134.573 | 0.869 | 12.7743 | 0.051 | 4
1922.602 | 134.602 | 0.891 | 13.0977 | 0.059 | 4
1923.103 | 134.637 | 0.886 | 13.0242 | 0.07 | 4
1923.595 | 134.669 | 0.895 | 13.1565 | 0.063 | 4
1924.096 | 134.696 | 0.905 | 13.3035 | 0.055 | 4
1924.598 | 134.726 | 0.91 | 13.377 | 0.06 | 4
1925.1 | 134.758 | 0.879 | 12.9213 | 0.063 | 4
1925.601 | 134.79 | 0.902 | 13.2594 | 0.064 | 4
1926.103 | 134.818 | 0.902 | 13.2594 | 0.056 | 4
1926.595 | 134.852 | 0.883 | 12.9801 | 0.069 | 4
1927.096 | 134.89 | 0.905 | 13.3035 | 0.076 | 4
1927.598 | 134.917 | 0.892 | 13.1124 | 0.054 | 4
1928.1 | 134.95 | 0.886 | 13.0242 | 0.065 | 4
1928.602 | 134.98 | 0.893 | 13.1271 | 0.059 | 4
1929.104 | 135.012 | 0.876 | 12.8772 | 0.064 | 4
1929.596 | 135.047 | 0.889 | 13.0683 | 0.071 | 4
1930.098 | 135.075 | 0.906 | 13.3182 | 0.056 | 4
1930.599 | 135.101 | 0.896 | 13.1712 | 0.052 | 4
1931.101 | 135.142 | 0.896 | 13.1712 | 0.082 | 4
1931.603 | 135.17 | 0.887 | 13.0389 | 0.056 | 4
1932.104 | 135.197 | 0.898 | 13.2006 | 0.053 | 4
1932.596 | 135.229 | 0.894 | 13.1418 | 0.067 | 4
1933.098 | 135.264 | 0.9 | 13.23 | 0.069 | 4
1933.6 | 135.295 | 0.879 | 12.9213 | 0.062 | 4
1934.101 | 135.325 | 0.883 | 12.9801 | 0.06 | 4
1934.602 | 135.363 | 0.882 | 12.9654 | 0.074 | 4
1935.104 | 135.395 | 0.913 | 13.4211 | 0.065 | 4
1935.596 | 135.421 | 0.864 | 12.7008 | 0.052 | 4
1936.098 | 135.446 | 0.895 | 13.1565 | 0.051 | 4
1936.6 | 135.485 | 0.896 | 13.1712 | 0.078 | 4
1937.101 | 135.511 | 0.904 | 13.2888 | 0.051 | 4
1937.604 | 135.542 | 0.891 | 13.0977 | 0.063 | 4
1938.095 | 135.575 | 0.911 | 13.3917 | 0.067 | 4
1938.597 | 135.604 | 0.892 | 13.1124 | 0.057 | 4
1939.099 | 135.642 | 0.884 | 12.9948 | 0.075 | 4
1939.6 | 135.663 | 0.897 | 13.1859 | 0.042 | 4
1940.102 | 135.708 | 0.903 | 13.2741 | 0.09 | 4
1940.604 | 135.734 | 0.875 | 12.8625 | 0.051 | 4
1941.105 | 135.768 | 0.922 | 13.5534 | 0.068 | 4
1941.597 | 135.797 | 0.875 | 12.8625 | 0.06 | 4
1942.099 | 135.832 | 0.879 | 12.9213 | 0.068 | 4
1942.6 | 135.86 | 0.903 | 13.2741 | 0.057 | 4
1943.102 | 135.897 | 0.891 | 13.0977 | 0.073 | 4
1943.603 | 135.917 | 0.893 | 13.1271 | 0.041 | 4
1944.105 | 135.953 | 0.897 | 13.1859 | 0.071 | 4
1944.596 | 135.985 | 0.898 | 13.2006 | 0.065 | 4
1945.098 | 136.017 | 0.907 | 13.3329 | 0.065 | 4
1945.6 | 136.05 | 0.903 | 13.2741 | 0.065 | 4
1946.102 | 136.083 | 0.887 | 13.0389 | 0.065 | 4
1946.603 | 136.123 | 0.905 | 13.3035 | 0.08 | 4
1947.105 | 136.143 | 0.877 | 12.8919 | 0.042 | 4
1947.597 | 136.183 | 0.876 | 12.8772 | 0.081 | 4
1948.099 | 136.201 | 0.894 | 13.1418 | 0.035 | 4
1948.6 | 136.249 | 0.9 | 13.23 | 0.095 | 4
1949.101 | 136.275 | 0.865 | 12.7155 | 0.052 | 4
1949.603 | 136.31 | 0.888 | 13.0536 | 0.071 | 4
1950.105 | 136.337 | 0.904 | 13.2888 | 0.053 | 4
1950.596 | 136.37 | 0.865 | 12.7155 | 0.068 | 4
1951.098 | 136.406 | 0.886 | 13.0242 | 0.073 | 4
1951.599 | 136.438 | 0.895 | 13.1565 | 0.063 | 4
1952.101 | 136.465 | 0.9 | 13.23 | 0.054 | 4
1952.602 | 136.501 | 0.888 | 13.0536 | 0.072 | 4
1953.104 | 136.531 | 0.865 | 12.7155 | 0.059 | 4
1953.606 | 136.561 | 0.896 | 13.1712 | 0.06 | 4
1954.098 | 136.602 | 0.893 | 13.1271 | 0.083 | 4
1954.599 | 136.626 | 0.893 | 13.1271 | 0.047 | 4
1955.101 | 136.662 | 0.894 | 13.1418 | 0.073 | 4
1955.603 | 136.691 | 0.887 | 13.0389 | 0.057 | 4
1956.105 | 136.728 | 0.884 | 12.9948 | 0.074 | 4
1956.596 | 136.753 | 0.885 | 13.0095 | 0.051 | 4
1957.098 | 136.795 | 0.889 | 13.0683 | 0.083 | 4
1957.6 | 136.81 | 0.896 | 13.1712 | 0.031 | 4
1958.101 | 136.855 | 0.874 | 12.8478 | 0.089 | 4
1958.603 | 136.884 | 0.863 | 12.6861 | 0.057 | 4
1959.105 | 136.912 | 0.889 | 13.0683 | 0.057 | 4
1959.606 | 136.953 | 0.881 | 12.9507 | 0.082 | 4
1960.098 | 136.98 | 0.906 | 13.3182 | 0.055 | 4
1960.6 | 137.005 | 0.896 | 13.1712 | 0.051 | 4
1961.101 | 137.045 | 0.883 | 12.9801 | 0.079 | 4
1961.603 | 137.076 | 2.046 | 30.0762 | 0.061 | 4
1962.104 | 136.989 | 2.222 | 32.6634 | -0.173 | 4
1962.606 | 136.769 | 2.294 | 33.7218 | -0.439 | 4
1963.098 | 136.698 | 2.393 | 35.1771 | -0.143 | 4
1963.599 | 136.691 | 2.406 | 35.3682 | -0.016 | 4
1964.101 | 136.7 | 2.479 | 36.4413 | 0.018 | 4
1964.603 | 136.71 | 2.524 | 37.1028 | 0.02 | 4
1965.104 | 136.729 | 2.578 | 37.8966 | 0.038 | 4
1965.606 | 136.774 | 2.617 | 38.4699 | 0.09 | 4
1966.097 | 136.778 | 2.612 | 38.3964 | 0.009 | 4
1966.599 | 136.811 | 2.625 | 38.5875 | 0.066 | 4
1967.101 | 136.832 | 2.634 | 38.7198 | 0.041 | 4
1967.602 | 136.847 | 2.641 | 38.8227 | 0.03 | 4
1968.104 | 136.865 | 2.687 | 39.4989 | 0.036 | 4
1968.605 | 136.884 | 2.655 | 39.0285 | 0.038 | 4
1969.107 | 136.9 | 2.705 | 39.7635 | 0.032 | 4
1969.599 | 136.905 | 2.704 | 39.7488 | 0.009 | 4
1970.1 | 136.928 | 2.743 | 40.3221 | 0.047 | 4
1970.602 | 136.949 | 2.756 | 40.5132 | 0.042 | 4
1971.103 | 136.956 | 2.741 | 40.2927 | 0.014 | 4
1971.605 | 136.973 | 2.741 | 40.2927 | 0.033 | 4
1972.107 | 136.981 | 2.758 | 40.5426 | 0.017 | 4
1972.598 | 136.984 | 2.785 | 40.9395 | 0.006 | 4
1973.1 | 136.996 | 2.767 | 40.6749 | 0.023 | 4
1973.602 | 137.008 | 2.788 | 40.9836 | 0.024 | 4
1974.104 | 137.018 | 2.788 | 40.9836 | 0.02 | 4
1974.605 | 137.026 | 2.789 | 40.9983 | 0.017 | 4
1975.107 | 137.043 | 2.803 | 41.2041 | 0.033 | 4
1975.598 | 137.06 | 2.831 | 41.6157 | 0.035 | 4
1976.1 | 137.07 | 2.803 | 41.2041 | 0.02 | 4
1976.602 | 137.086 | 2.826 | 41.5422 | 0.032 | 4
1977.103 | 137.105 | 2.822 | 41.4834 | 0.039 | 4
1977.605 | 137.115 | 2.845 | 41.8215 | 0.019 | 4
1978.107 | 137.127 | 2.828 | 41.5716 | 0.024 | 4
1978.598 | 137.144 | 2.844 | 41.8068 | 0.035 | 4
1979.1 | 137.154 | 2.852 | 41.9244 | 0.02 | 4
1979.601 | 137.173 | 2.83 | 41.601 | 0.039 | 4
1980.103 | 137.189 | 2.834 | 41.6598 | 0.033 | 4
1980.604 | 137.203 | 2.863 | 42.0861 | 0.027 | 4
1981.106 | 137.219 | 2.849 | 41.8803 | 0.031 | 4
1981.608 | 137.23 | 2.848 | 41.8656 | 0.022 | 4
1982.099 | 137.244 | 2.845 | 41.8215 | 0.029 | 4
1982.601 | 137.267 | 2.859 | 42.0273 | 0.045 | 4
1983.102 | 137.281 | 2.842 | 41.7774 | 0.029 | 4
1983.604 | 137.292 | 2.882 | 42.3654 | 0.022 | 4
1984.105 | 137.306 | 2.866 | 42.1302 | 0.028 | 4
1984.607 | 137.322 | 2.887 | 42.4389 | 0.031 | 4
1985.099 | 137.339 | 2.874 | 42.2478 | 0.035 | 4
1985.601 | 137.355 | 2.88 | 42.336 | 0.032 | 4
1986.102 | 137.374 | 2.898 | 42.6006 | 0.037 | 4
1986.604 | 137.386 | 2.904 | 42.6888 | 0.024 | 4
1987.106 | 137.399 | 2.918 | 42.8946 | 0.026 | 4
1987.607 | 137.42 | 2.905 | 42.7035 | 0.042 | 4
1988.099 | 137.431 | 2.896 | 42.5712 | 0.024 | 4
1988.601 | 137.452 | 2.898 | 42.6006 | 0.042 | 4
1989.102 | 137.473 | 2.921 | 42.9387 | 0.04 | 4
1989.604 | 137.489 | 2.913 | 42.8211 | 0.034 | 4
1990.105 | 137.499 | 2.928 | 43.0416 | 0.02 | 4
1990.607 | 137.518 | 2.915 | 42.8505 | 0.037 | 4
1991.109 | 137.531 | 2.926 | 43.0122 | 0.025 | 4
1991.6 | 137.552 | 2.934 | 43.1298 | 0.043 | 4
1992.102 | 137.57 | 2.923 | 42.9681 | 0.037 | 4
1992.603 | 137.585 | 2.951 | 43.3797 | 0.029 | 4
1993.105 | 137.61 | 2.923 | 42.9681 | 0.051 | 4
1993.607 | 137.623 | 2.958 | 43.4826 | 0.025 | 4
1994.109 | 137.64 | 2.943 | 43.2621 | 0.034 | 4
1994.6 | 137.655 | 2.927 | 43.0269 | 0.031 | 4
1995.102 | 137.677 | 2.934 | 43.1298 | 0.043 | 4
1995.604 | 137.697 | 2.939 | 43.2033 | 0.04 | 4
1996.105 | 137.72 | 2.951 | 43.3797 | 0.046 | 4
1996.607 | 137.734 | 2.945 | 43.2915 | 0.028 | 4
1997.109 | 137.757 | 2.959 | 43.4973 | 0.045 | 4
1997.601 | 137.78 | 2.972 | 43.6884 | 0.046 | 4
1998.103 | 137.795 | 2.941 | 43.2327 | 0.031 | 4
1998.605 | 137.807 | 2.964 | 43.5708 | 0.023 | 4
1999.106 | 137.837 | 2.972 | 43.6884 | 0.06 | 4
1999.607 | 137.859 | 2.979 | 43.7913 | 0.044 | 4
2000.109 | 137.873 | 2.96 | 43.512 | 0.026 | 4
2000.601 | 137.899 | 3.001 | 44.1147 | 0.054 | 4
2001.102 | 137.922 | 2.997 | 44.0559 | 0.046 | 4
2001.604 | 137.943 | 2.98 | 43.806 | 0.042 | 4
2002.106 | 137.964 | 2.958 | 43.4826 | 0.041 | 4
2002.608 | 137.982 | 2.98 | 43.806 | 0.036 | 4
2003.109 | 138.003 | 2.988 | 43.9236 | 0.043 | 4
2003.601 | 138.022 | 2.983 | 43.8501 | 0.039 | 4
2004.102 | 138.037 | 2.983 | 43.8501 | 0.03 | 4
2004.604 | 138.07 | 2.984 | 43.8648 | 0.065 | 4
2005.106 | 138.092 | 2.979 | 43.7913 | 0.044 | 4
2005.607 | 138.111 | 3.01 | 44.247 | 0.037 | 4
2006.108 | 138.135 | 2.992 | 43.9824 | 0.048 | 4
2006.6 | 138.154 | 3.006 | 44.1882 | 0.039 | 4
2007.102 | 138.175 | 3.015 | 44.3205 | 0.042 | 4
2007.604 | 138.196 | 3.017 | 44.3499 | 0.041 | 4
2008.105 | 138.219 | 3.002 | 44.1294 | 0.046 | 4
2008.607 | 138.244 | 3.029 | 44.5263 | 0.049 | 4
2009.109 | 138.27 | 3.016 | 44.3352 | 0.052 | 4
2009.6 | 138.289 | 3.029 | 44.5263 | 0.04 | 4
2010.102 | 138.311 | 3.008 | 44.2176 | 0.044 | 4
2010.604 | 138.332 | 3.02 | 44.394 | 0.041 | 4
2011.106 | 138.358 | 3.028 | 44.5116 | 0.051 | 4
2011.608 | 138.376 | 3.023 | 44.4381 | 0.037 | 4
2012.109 | 138.401 | 3.06 | 44.982 | 0.049 | 4
2012.601 | 138.418 | 3.034 | 44.5998 | 0.034 | 4
2013.102 | 138.442 | 3.023 | 44.4381 | 0.048 | 4
2013.604 | 138.473 | 3.025 | 44.4675 | 0.062 | 4
2014.106 | 138.493 | 3.055 | 44.9085 | 0.04 | 4
2014.608 | 138.515 | 3.049 | 44.8203 | 0.043 | 4
2015.109 | 138.539 | 3.035 | 44.6145 | 0.048 | 4
2015.611 | 138.558 | 3.055 | 44.9085 | 0.038 | 4
2016.102 | 138.579 | 3.064 | 45.0408 | 0.041 | 4
2016.604 | 138.605 | 3.065 | 45.0555 | 0.053 | 4
2017.106 | 138.625 | 3.057 | 44.9379 | 0.039 | 4
2017.607 | 138.646 | 3.076 | 45.2172 | 0.042 | 4
2018.109 | 138.675 | 3.067 | 45.0849 | 0.058 | 4
2018.611 | 138.697 | 3.088 | 45.3936 | 0.043 | 4
2019.102 | 138.72 | 3.065 | 45.0555 | 0.047 | 4
2019.604 | 138.74 | 3.083 | 45.3201 | 0.041 | 4
2020.105 | 138.766 | 3.081 | 45.2907 | 0.051 | 4
2020.607 | 138.79 | 3.069 | 45.1143 | 0.047 | 4
2021.109 | 138.807 | 3.069 | 45.1143 | 0.034 | 4
2021.611 | 138.829 | 3.079 | 45.2613 | 0.045 | 4
2022.102 | 138.856 | 3.084 | 45.3348 | 0.054 | 4
2022.605 | 138.872 | 3.111 | 45.7317 | 0.033 | 4
2023.106 | 138.905 | 3.116 | 45.8052 | 0.065 | 4
2023.608 | 138.923 | 3.119 | 45.8493 | 0.037 | 4
2024.11 | 138.945 | 3.106 | 45.6582 | 0.043 | 4
2024.611 | 138.964 | 3.101 | 45.5847 | 0.037 | 4
2025.103 | 138.99 | 3.111 | 45.7317 | 0.054 | 4
2025.604 | 139.017 | 3.102 | 45.5994 | 0.053 | 4
2026.106 | 139.035 | 3.117 | 45.8199 | 0.037 | 4
2026.607 | 139.058 | 3.104 | 45.6288 | 0.046 | 4
2027.109 | 139.082 | 3.141 | 46.1727 | 0.046 | 4
2027.611 | 139.106 | 3.128 | 45.9816 | 0.048 | 4
2028.102 | 139.121 | 3.115 | 45.7905 | 0.031 | 4
2028.604 | 139.151 | 3.113 | 45.7611 | 0.06 | 4
2029.105 | 139.173 | 3.134 | 46.0698 | 0.043 | 4
2029.607 | 139.199 | 3.125 | 45.9375 | 0.053 | 4
2030.109 | 139.223 | 3.145 | 46.2315 | 0.047 | 4
2030.61 | 139.249 | 3.132 | 46.0404 | 0.051 | 4
2031.102 | 139.265 | 3.134 | 46.0698 | 0.033 | 4
2031.604 | 139.288 | 3.146 | 46.2462 | 0.046 | 4
2032.105 | 139.312 | 3.145 | 46.2315 | 0.049 | 4
2032.607 | 139.335 | 3.147 | 46.2609 | 0.045 | 4
2033.108 | 139.357 | 3.155 | 46.3785 | 0.045 | 4
2033.61 | 139.381 | 3.16 | 46.452 | 0.047 | 4
2034.111 | 139.403 | 3.147 | 46.2609 | 0.044 | 4
2034.603 | 139.428 | 3.18 | 46.746 | 0.051 | 4
2035.104 | 139.456 | 3.147 | 46.2609 | 0.057 | 4
2035.606 | 139.474 | 3.153 | 46.3491 | 0.036 | 4
2036.108 | 139.499 | 3.181 | 46.7607 | 0.05 | 4
2036.609 | 139.516 | 3.178 | 46.7166 | 0.033 | 4
2037.111 | 139.545 | 3.199 | 47.0253 | 0.058 | 4
2037.602 | 139.567 | 3.191 | 46.9077 | 0.045 | 4
2038.104 | 139.592 | 3.183 | 46.7901 | 0.05 | 4
2038.606 | 139.617 | 3.175 | 46.6725 | 0.05 | 4
2039.107 | 139.645 | 3.18 | 46.746 | 0.054 | 4
2039.609 | 139.668 | 3.191 | 46.9077 | 0.047 | 4
2040.11 | 139.688 | 3.19 | 46.893 | 0.04 | 4
2040.612 | 139.715 | 3.201 | 47.0547 | 0.054 | 4
2041.103 | 139.735 | 3.197 | 46.9959 | 0.04 | 4
2041.605 | 139.763 | 3.19 | 46.893 | 0.055 | 4
2042.107 | 139.78 | 3.201 | 47.0547 | 0.036 | 4
2042.609 | 139.803 | 3.203 | 47.0841 | 0.046 | 4
2043.111 | 139.828 | 3.196 | 46.9812 | 0.049 | 4
2043.612 | 139.852 | 3.225 | 47.4075 | 0.047 | 4
2044.104 | 139.874 | 3.22 | 47.334 | 0.045 | 4
2044.606 | 139.896 | 3.222 | 47.3634 | 0.045 | 4
2045.107 | 139.921 | 3.225 | 47.4075 | 0.05 | 4
2045.608 | 139.943 | 3.218 | 47.3046 | 0.043 | 4
2046.11 | 139.975 | 3.23 | 47.481 | 0.065 | 4
2046.612 | 139.991 | 3.232 | 47.5104 | 0.032 | 4
2047.103 | 140.018 | 3.236 | 47.5692 | 0.054 | 4
2047.605 | 140.04 | 3.225 | 47.4075 | 0.044 | 4
2048.106 | 140.067 | 3.237 | 47.5839 | 0.054 | 4
2048.608 | 140.087 | 3.23 | 47.481 | 0.039 | 4
2049.109 | 140.119 | 3.228 | 47.4516 | 0.065 | 4
2049.611 | 140.136 | 3.251 | 47.7897 | 0.033 | 4
2050.112 | 140.161 | 3.232 | 47.5104 | 0.05 | 4
2050.604 | 140.183 | 3.246 | 47.7162 | 0.044 | 4
2051.105 | 140.212 | 3.241 | 47.6427 | 0.056 | 4
2051.607 | 140.232 | 3.25 | 47.775 | 0.041 | 4
2052.109 | 140.254 | 3.259 | 47.9073 | 0.044 | 4
2052.611 | 140.283 | 3.252 | 47.8044 | 0.058 | 4
2053.112 | 140.305 | 3.247 | 47.7309 | 0.044 | 4
2053.604 | 140.335 | 3.261 | 47.9367 | 0.06 | 4
2054.106 | 140.354 | 3.248 | 47.7456 | 0.037 | 4
2054.608 | 140.374 | 3.256 | 47.8632 | 0.041 | 4
2055.11 | 140.403 | 3.257 | 47.8779 | 0.057 | 4
2055.612 | 140.433 | 3.252 | 47.8044 | 0.061 | 4
2056.113 | 140.456 | 3.274 | 48.1278 | 0.045 | 4
2056.605 | 140.48 | 3.28 | 48.216 | 0.049 | 4
2057.107 | 140.499 | 3.259 | 47.9073 | 0.039 | 4
2057.608 | 140.523 | 3.265 | 47.9955 | 0.047 | 4
2058.11 | 140.542 | 3.283 | 48.2601 | 0.037 | 4
2058.612 | 140.574 | 3.256 | 47.8632 | 0.065 | 4
2059.104 | 140.596 | 3.293 | 48.4071 | 0.044 | 4
2059.605 | 140.616 | 3.269 | 48.0543 | 0.041 | 4
2060.107 | 140.636 | 3.305 | 48.5835 | 0.039 | 4
2060.609 | 140.665 | 3.284 | 48.2748 | 0.059 | 4
2061.111 | 140.693 | 3.308 | 48.6276 | 0.054 | 4
2061.612 | 140.717 | 3.303 | 48.5541 | 0.048 | 4
2062.104 | 140.745 | 3.292 | 48.3924 | 0.057 | 4
2062.606 | 140.771 | 3.32 | 48.804 | 0.051 | 4
2063.108 | 140.794 | 3.331 | 48.9657 | 0.048 | 4
2063.61 | 140.814 | 3.297 | 48.4659 | 0.039 | 4
2064.112 | 140.844 | 3.315 | 48.7305 | 0.06 | 4
2064.613 | 140.866 | 3.301 | 48.5247 | 0.045 | 4
2065.105 | 140.888 | 3.317 | 48.7599 | 0.044 | 4
2065.607 | 140.909 | 3.32 | 48.804 | 0.043 | 4
2066.109 | 140.936 | 3.315 | 48.7305 | 0.054 | 4
2066.611 | 140.955 | 3.296 | 48.4512 | 0.037 | 4
2067.113 | 140.989 | 3.326 | 48.8922 | 0.068 | 4
2067.605 | 141.008 | 3.333 | 48.9951 | 0.038 | 4
2068.107 | 141.038 | 3.329 | 48.9363 | 0.06 | 4
2068.609 | 141.06 | 3.338 | 49.0686 | 0.044 | 4
2069.111 | 141.086 | 3.335 | 49.0245 | 0.051 | 4
2069.613 | 141.117 | 3.353 | 49.2891 | 0.061 | 4
2070.105 | 141.134 | 3.327 | 48.9069 | 0.036 | 4
2070.606 | 141.161 | 3.329 | 48.9363 | 0.054 | 4
2071.108 | 141.186 | 3.34 | 49.098 | 0.049 | 4
2071.61 | 141.211 | 3.359 | 49.3773 | 0.05 | 4
2072.111 | 141.228 | 3.35 | 49.245 | 0.034 | 4
2072.613 | 141.256 | 3.358 | 49.3626 | 0.056 | 4
2073.106 | 141.277 | 3.356 | 49.3332 | 0.042 | 4
2073.607 | 141.302 | 3.339 | 49.0833 | 0.052 | 4
2074.109 | 141.33 | 3.34 | 49.098 | 0.055 | 4
2074.611 | 141.354 | 3.356 | 49.3332 | 0.048 | 4
2075.112 | 141.385 | 3.386 | 49.7742 | 0.063 | 4
2075.614 | 141.405 | 3.36 | 49.392 | 0.04 | 4
2076.106 | 141.429 | 3.352 | 49.2744 | 0.049 | 4
2076.608 | 141.453 | 3.372 | 49.5684 | 0.048 | 4
2077.109 | 141.482 | 3.351 | 49.2597 | 0.057 | 4
2077.611 | 141.503 | 3.377 | 49.6419 | 0.043 | 4
2078.113 | 141.522 | 3.366 | 49.4802 | 0.038 | 4
2078.615 | 141.546 | 3.36 | 49.392 | 0.047 | 4
2079.106 | 141.573 | 3.359 | 49.3773 | 0.055 | 4
2079.608 | 141.599 | 3.381 | 49.7007 | 0.052 | 4
2080.11 | 141.629 | 3.356 | 49.3332 | 0.06 | 4
2080.611 | 141.646 | 3.385 | 49.7595 | 0.034 | 4
2081.113 | 141.671 | 3.384 | 49.7448 | 0.05 | 4
2081.614 | 141.693 | 3.392 | 49.8624 | 0.044 | 4
2082.106 | 141.718 | 3.37 | 49.539 | 0.049 | 4
2082.608 | 141.748 | 3.398 | 49.9506 | 0.06 | 4
2083.109 | 141.777 | 3.407 | 50.0829 | 0.059 | 4
2083.611 | 141.799 | 3.409 | 50.1123 | 0.043 | 4
2084.113 | 141.821 | 3.372 | 49.5684 | 0.045 | 4
2084.615 | 141.842 | 3.4 | 49.98 | 0.041 | 4
2085.106 | 141.868 | 3.384 | 49.7448 | 0.054 | 4
2085.608 | 141.889 | 3.391 | 49.8477 | 0.041 | 4
2086.11 | 141.913 | 3.397 | 49.9359 | 0.049 | 4
2086.612 | 141.946 | 3.397 | 49.9359 | 0.066 | 4
2087.114 | 141.968 | 3.413 | 50.1711 | 0.042 | 4
2087.615 | 141.989 | 3.401 | 49.9947 | 0.042 | 4
2088.107 | 142.022 | 3.426 | 50.3622 | 0.067 | 4
2088.609 | 142.036 | 3.404 | 50.0388 | 0.027 | 4
2089.11 | 142.063 | 3.406 | 50.0682 | 0.054 | 4
2089.612 | 142.087 | 3.415 | 50.2005 | 0.048 | 4
2090.114 | 142.114 | 3.401 | 49.9947 | 0.054 | 4
2090.616 | 142.136 | 3.403 | 50.0241 | 0.044 | 4
2091.107 | 142.159 | 3.429 | 50.4063 | 0.046 | 4
2091.609 | 142.181 | 3.443 | 50.6121 | 0.045 | 4
2092.111 | 142.205 | 3.427 | 50.3769 | 0.047 | 4
2092.612 | 142.236 | 3.445 | 50.6415 | 0.063 | 4
2093.114 | 142.26 | 3.429 | 50.4063 | 0.047 | 4
2093.616 | 142.286 | 3.45 | 50.715 | 0.051 | 4
2094.107 | 142.304 | 3.422 | 50.3034 | 0.037 | 4
2094.609 | 142.324 | 3.445 | 50.6415 | 0.041 | 4
2095.11 | 142.354 | 3.449 | 50.7003 | 0.06 | 4
2095.612 | 142.384 | 3.442 | 50.5974 | 0.059 | 4
2096.114 | 142.403 | 3.438 | 50.5386 | 0.039 | 4
2096.615 | 142.426 | 3.449 | 50.7003 | 0.045 | 4
2097.107 | 142.447 | 3.453 | 50.7591 | 0.042 | 4
2097.608 | 142.476 | 3.463 | 50.9061 | 0.059 | 4
2098.11 | 142.496 | 3.465 | 50.9355 | 0.04 | 4
2098.612 | 142.522 | 3.465 | 50.9355 | 0.053 | 4
2099.113 | 142.541 | 3.463 | 50.9061 | 0.037 | 4
2099.615 | 142.571 | 3.451 | 50.7297 | 0.059 | 4
2100.116 | 142.595 | 3.462 | 50.8914 | 0.049 | 4
2100.608 | 142.621 | 3.455 | 50.7885 | 0.051 | 4
2101.11 | 142.648 | 3.469 | 50.9943 | 0.055 | 4
2101.611 | 142.669 | 3.472 | 51.0384 | 0.042 | 4
2102.113 | 142.697 | 3.458 | 50.8326 | 0.056 | 4
2102.615 | 142.716 | 3.49 | 51.303 | 0.037 | 4
2103.117 | 142.745 | 3.482 | 51.1854 | 0.058 | 4
2103.608 | 142.767 | 3.479 | 51.1413 | 0.045 | 4
2104.11 | 142.793 | 3.477 | 51.1119 | 0.051 | 4
2104.612 | 142.813 | 3.482 | 51.1854 | 0.041 | 4
2105.113 | 142.841 | 3.466 | 50.9502 | 0.054 | 4
2105.615 | 142.86 | 3.49 | 51.303 | 0.039 | 4
2106.117 | 142.884 | 3.483 | 51.2001 | 0.047 | 4
2106.608 | 142.907 | 3.477 | 51.1119 | 0.047 | 4
2107.11 | 142.933 | 3.486 | 51.2442 | 0.052 | 4
2107.612 | 142.961 | 3.484 | 51.2148 | 0.056 | 4
2108.113 | 142.985 | 3.491 | 51.3177 | 0.048 | 4
2108.615 | 143.008 | 3.465 | 50.9355 | 0.046 | 4
2109.116 | 143.028 | 3.498 | 51.4206 | 0.04 | 4
2109.608 | 143.058 | 3.502 | 51.4794 | 0.061 | 4
2110.11 | 143.077 | 3.492 | 51.3324 | 0.038 | 4
2110.612 | 143.103 | 3.503 | 51.4941 | 0.05 | 4
2111.113 | 143.119 | 3.533 | 51.9351 | 0.032 | 4
2111.615 | 143.149 | 3.512 | 51.6264 | 0.06 | 4
2112.117 | 143.168 | 3.512 | 51.6264 | 0.038 | 4
2112.609 | 143.188 | 3.498 | 51.4206 | 0.042 | 4
2113.11 | 143.215 | 3.524 | 51.8028 | 0.053 | 4
2113.612 | 143.24 | 3.524 | 51.8028 | 0.049 | 4
2114.114 | 143.269 | 3.516 | 51.6852 | 0.059 | 4
2114.616 | 143.292 | 3.544 | 52.0968 | 0.045 | 4
2115.118 | 143.311 | 3.501 | 51.4647 | 0.038 | 4
2115.609 | 143.331 | 3.518 | 51.7146 | 0.041 | 4
2116.111 | 143.361 | 3.529 | 51.8763 | 0.06 | 4
2116.613 | 143.381 | 3.535 | 51.9645 | 0.04 | 4
2117.115 | 143.407 | 3.552 | 52.2144 | 0.051 | 4
2117.616 | 143.43 | 3.508 | 51.5676 | 0.046 | 4
2118.118 | 143.454 | 3.524 | 51.8028 | 0.047 | 4
2118.61 | 143.469 | 3.525 | 51.8175 | 0.03 | 4
2119.111 | 143.501 | 3.538 | 52.0086 | 0.065 | 4
2119.613 | 143.518 | 3.552 | 52.2144 | 0.033 | 4
2120.114 | 143.544 | 3.528 | 51.8616 | 0.052 | 4
2120.616 | 143.572 | 3.547 | 52.1409 | 0.056 | 4
2121.118 | 143.594 | 3.56 | 52.332 | 0.043 | 4
2121.609 | 143.619 | 3.554 | 52.2438 | 0.05 | 4
2122.111 | 143.644 | 3.536 | 51.9792 | 0.05 | 4
2122.612 | 143.664 | 3.579 | 52.6113 | 0.04 | 4
2123.114 | 143.682 | 3.537 | 51.9939 | 0.037 | 4
2123.616 | 143.706 | 3.57 | 52.479 | 0.048 | 4
2124.117 | 143.735 | 3.553 | 52.2291 | 0.057 | 4
2124.619 | 143.762 | 3.572 | 52.5084 | 0.055 | 4
2125.11 | 143.781 | 3.546 | 52.1262 | 0.038 | 4
2125.612 | 143.808 | 3.546 | 52.1262 | 0.055 | 4
2126.114 | 143.831 | 3.547 | 52.1409 | 0.046 | 4
2126.615 | 143.853 | 3.552 | 52.2144 | 0.042 | 4
2127.117 | 143.883 | 3.561 | 52.3467 | 0.059 | 4
2127.619 | 143.9 | 3.573 | 52.5231 | 0.035 | 4
2128.11 | 143.926 | 3.561 | 52.3467 | 0.051 | 4
2128.612 | 143.946 | 3.575 | 52.5525 | 0.042 | 4
2129.114 | 143.978 | 3.57 | 52.479 | 0.063 | 4
2129.615 | 143.999 | 3.576 | 52.5672 | 0.042 | 4
2130.117 | 144.025 | 3.566 | 52.4202 | 0.052 | 4
2130.619 | 144.046 | 3.586 | 52.7142 | 0.041 | 4
2131.111 | 144.072 | 3.582 | 52.6554 | 0.052 | 4
2131.612 | 144.091 | 3.6 | 52.92 | 0.038 | 4
2132.114 | 144.106 | 3.58 | 52.626 | 0.029 | 4
2132.615 | 144.129 | 3.612 | 53.0964 | 0.047 | 4
2133.117 | 144.155 | 3.581 | 52.6407 | 0.051 | 4
2133.619 | 144.183 | 3.593 | 52.8171 | 0.056 | 4
2134.11 | 144.202 | 3.59 | 52.773 | 0.039 | 4
2134.612 | 144.233 | 3.567 | 52.4349 | 0.062 | 4
2135.114 | 144.255 | 3.603 | 52.9641 | 0.044 | 4
2135.616 | 144.269 | 3.613 | 53.1111 | 0.028 | 4
2136.118 | 144.294 | 3.582 | 52.6554 | 0.05 | 4
2136.619 | 144.319 | 3.605 | 52.9935 | 0.049 | 4
2137.111 | 144.337 | 3.612 | 53.0964 | 0.038 | 4
2137.613 | 144.372 | 3.595 | 52.8465 | 0.069 | 4
2138.115 | 144.391 | 3.616 | 53.1552 | 0.038 | 4
2138.616 | 144.418 | 3.612 | 53.0964 | 0.053 | 4
2139.117 | 144.443 | 3.618 | 53.1846 | 0.049 | 4
2139.619 | 144.467 | 3.633 | 53.4051 | 0.048 | 4
2140.111 | 144.487 | 3.594 | 52.8318 | 0.041 | 4
2140.613 | 144.516 | 3.613 | 53.1111 | 0.058 | 4
2141.115 | 144.539 | 3.6 | 52.92 | 0.046 | 4
2141.616 | 144.559 | 3.619 | 53.1993 | 0.039 | 4
2142.118 | 144.584 | 3.633 | 53.4051 | 0.051 | 4
2142.62 | 144.605 | 3.609 | 53.0523 | 0.041 | 4
2143.111 | 144.635 | 3.623 | 53.2581 | 0.061 | 4
2143.612 | 144.658 | 3.637 | 53.4639 | 0.046 | 4
2144.114 | 144.679 | 3.629 | 53.3463 | 0.042 | 4
2144.616 | 144.7 | 3.644 | 53.5668 | 0.04 | 4
2145.117 | 144.727 | 3.672 | 53.9784 | 0.055 | 4
2145.619 | 144.759 | 3.633 | 53.4051 | 0.064 | 4
2146.11 | 144.781 | 3.642 | 53.5374 | 0.043 | 4
2146.612 | 144.805 | 3.656 | 53.7432 | 0.05 | 4
2147.114 | 144.83 | 3.644 | 53.5668 | 0.049 | 4
2147.616 | 144.852 | 3.645 | 53.5815 | 0.043 | 4
2148.118 | 144.884 | 3.648 | 53.6256 | 0.065 | 4
2148.619 | 144.905 | 3.654 | 53.7138 | 0.042 | 4
2149.111 | 144.923 | 3.663 | 53.8461 | 0.038 | 4
2149.612 | 144.95 | 3.637 | 53.4639 | 0.054 | 4
2150.114 | 144.975 | 3.663 | 53.8461 | 0.049 | 4
2150.616 | 145.003 | 3.655 | 53.7285 | 0.056 | 4
2151.118 | 145.026 | 3.654 | 53.7138 | 0.045 | 4
2151.619 | 145.051 | 3.656 | 53.7432 | 0.05 | 4
2152.111 | 145.079 | 3.667 | 53.9049 | 0.057 | 4
2152.613 | 145.105 | 3.677 | 54.0519 | 0.051 | 4
2153.115 | 145.13 | 3.677 | 54.0519 | 0.051 | 4
2153.616 | 145.153 | 3.687 | 54.1989 | 0.045 | 4
2154.118 | 145.178 | 3.677 | 54.0519 | 0.05 | 4
2154.62 | 145.203 | 3.688 | 54.2136 | 0.051 | 4
2155.112 | 145.23 | 3.667 | 53.9049 | 0.055 | 4
2155.613 | 145.255 | 3.674 | 54.0078 | 0.05 | 4
2156.115 | 145.279 | 3.66 | 53.802 | 0.048 | 4
2156.616 | 145.305 | 3.686 | 54.1842 | 0.052 | 4
2157.118 | 145.336 | 3.699 | 54.3753 | 0.062 | 4
2157.62 | 145.355 | 3.686 | 54.1842 | 0.037 | 4
2158.112 | 145.38 | 3.696 | 54.3312 | 0.052 | 4
2158.614 | 145.408 | 3.686 | 54.1842 | 0.054 | 4
2159.115 | 145.434 | 3.704 | 54.4488 | 0.052 | 4
2159.617 | 145.457 | 3.669 | 53.9343 | 0.046 | 4
2160.119 | 145.479 | 3.673 | 53.9931 | 0.045 | 4
2160.62 | 145.508 | 3.706 | 54.4782 | 0.057 | 4
2161.112 | 145.53 | 3.692 | 54.2724 | 0.044 | 4
2161.614 | 145.559 | 3.735 | 54.9045 | 0.059 | 4
2162.116 | 145.584 | 3.707 | 54.4929 | 0.05 | 4
2162.617 | 145.612 | 3.715 | 54.6105 | 0.055 | 4
2163.119 | 145.633 | 3.696 | 54.3312 | 0.042 | 4
2163.621 | 145.659 | 3.714 | 54.5958 | 0.053 | 4
2164.113 | 145.69 | 3.709 | 54.5223 | 0.062 | 4
2164.614 | 145.72 | 3.721 | 54.6987 | 0.059 | 4
2165.116 | 145.741 | 3.722 | 54.7134 | 0.043 | 4
2165.618 | 145.762 | 3.744 | 55.0368 | 0.042 | 4
2166.12 | 145.791 | 3.738 | 54.9486 | 0.057 | 4
2166.621 | 145.816 | 3.707 | 54.4929 | 0.049 | 4
2167.113 | 145.842 | 3.727 | 54.7869 | 0.054 | 4
2167.615 | 145.87 | 3.73 | 54.831 | 0.056 | 4
2168.117 | 145.903 | 3.719 | 54.6693 | 0.065 | 4
2168.618 | 145.924 | 3.723 | 54.7281 | 0.041 | 4
2169.12 | 145.946 | 3.748 | 55.0956 | 0.044 | 4
2169.612 | 145.973 | 3.735 | 54.9045 | 0.056 | 4
2170.114 | 145.999 | 3.743 | 55.0221 | 0.051 | 4
2170.616 | 146.024 | 3.731 | 54.8457 | 0.049 | 4
2171.117 | 146.056 | 3.749 | 55.1103 | 0.065 | 4
2171.619 | 146.079 | 3.74 | 54.978 | 0.044 | 4
2172.12 | 146.107 | 3.724 | 54.7428 | 0.056 | 4
2172.612 | 146.13 | 3.756 | 55.2132 | 0.046 | 4
2173.114 | 146.166 | 3.756 | 55.2132 | 0.073 | 4
2173.616 | 146.184 | 3.762 | 55.3014 | 0.036 | 4
2174.118 | 146.211 | 3.784 | 55.6248 | 0.053 | 4
2174.62 | 146.243 | 3.778 | 55.5366 | 0.065 | 4
2175.121 | 146.261 | 3.774 | 55.4778 | 0.036 | 4
2175.613 | 146.296 | 3.781 | 55.5807 | 0.07 | 4
2176.115 | 146.321 | 3.779 | 55.5513 | 0.051 | 4
2176.617 | 146.341 | 3.765 | 55.3455 | 0.041 | 4
2177.119 | 146.374 | 3.78 | 55.566 | 0.064 | 4
2177.621 | 146.405 | 3.776 | 55.5072 | 0.063 | 4
2178.122 | 146.428 | 3.781 | 55.5807 | 0.047 | 4
2178.614 | 146.455 | 3.776 | 55.5072 | 0.054 | 4
2179.115 | 146.477 | 3.781 | 55.5807 | 0.044 | 4
2179.617 | 146.5 | 3.79 | 55.713 | 0.045 | 4
2180.119 | 146.538 | 3.788 | 55.6836 | 0.076 | 4
2180.62 | 146.563 | 3.812 | 56.0364 | 0.051 | 4
2181.122 | 146.589 | 3.785 | 55.6395 | 0.053 | 4
2181.614 | 146.612 | 3.78 | 55.566 | 0.046 | 4
2182.116 | 146.64 | 3.802 | 55.8894 | 0.056 | 4
2182.618 | 146.668 | 3.801 | 55.8747 | 0.055 | 4
2183.119 | 146.697 | 3.806 | 55.9482 | 0.058 | 4
2183.621 | 146.724 | 3.803 | 55.9041 | 0.054 | 4
2184.123 | 146.749 | 3.82 | 56.154 | 0.049 | 4
2184.614 | 146.776 | 3.82 | 56.154 | 0.055 | 4
2185.116 | 146.804 | 3.826 | 56.2422 | 0.057 | 4
2185.617 | 146.831 | 3.821 | 56.1687 | 0.054 | 4
2186.119 | 146.857 | 3.807 | 55.9629 | 0.052 | 4
2186.621 | 146.884 | 3.833 | 56.3451 | 0.053 | 4
2187.123 | 146.912 | 3.796 | 55.8012 | 0.055 | 4
2187.615 | 146.936 | 3.827 | 56.2569 | 0.05 | 4
2188.116 | 146.961 | 3.837 | 56.4039 | 0.05 | 4
2188.618 | 146.994 | 3.804 | 55.9188 | 0.065 | 4
2189.12 | 147.018 | 3.85 | 56.595 | 0.048 | 4
2189.622 | 147.054 | 3.85 | 56.595 | 0.072 | 4
2190.114 | 147.077 | 3.832 | 56.3304 | 0.047 | 4
2190.615 | 147.114 | 3.844 | 56.5068 | 0.074 | 4
2191.117 | 147.132 | 3.854 | 56.6538 | 0.036 | 4
2191.619 | 147.171 | 3.849 | 56.5803 | 0.076 | 4
2192.121 | 147.188 | 3.867 | 56.8449 | 0.035 | 4
2192.623 | 147.22 | 3.857 | 56.6979 | 0.064 | 4
2193.114 | 147.248 | 3.869 | 56.8743 | 0.056 | 4
2193.616 | 147.269 | 3.87 | 56.889 | 0.042 | 4
2194.118 | 147.293 | 3.871 | 56.9037 | 0.048 | 4
2194.619 | 147.32 | 3.86 | 56.742 | 0.054 | 4
2195.121 | 147.354 | 3.841 | 56.4627 | 0.069 | 4
2195.623 | 147.378 | 3.88 | 57.036 | 0.047 | 4
2196.115 | 147.408 | 3.869 | 56.8743 | 0.061 | 4
2196.616 | 147.426 | 3.879 | 57.0213 | 0.037 | 4
2197.118 | 147.463 | 3.883 | 57.0801 | 0.073 | 4
2197.62 | 147.483 | 3.897 | 57.2859 | 0.04 | 4
2198.121 | 147.515 | 3.911 | 57.4917 | 0.063 | 4
2198.623 | 147.542 | 3.887 | 57.1389 | 0.055 | 4
2199.114 | 147.57 | 3.888 | 57.1536 | 0.056 | 4
2199.616 | 147.595 | 3.915 | 57.5505 | 0.051 | 4
2200.118 | 147.624 | 3.901 | 57.3447 | 0.057 | 4
2200.62 | 147.649 | 3.911 | 57.4917 | 0.049 | 4
2201.122 | 147.675 | 3.892 | 57.2124 | 0.052 | 4
2201.623 | 147.714 | 3.91 | 57.477 | 0.078 | 4
2202.115 | 147.737 | 3.9 | 57.33 | 0.048 | 4
2202.617 | 147.767 | 3.913 | 57.5211 | 0.06 | 4
2203.118 | 147.791 | 3.898 | 57.3006 | 0.048 | 4
2203.62 | 147.82 | 3.929 | 57.7563 | 0.058 | 4
2204.122 | 147.839 | 3.928 | 57.7416 | 0.037 | 4
2204.623 | 147.866 | 3.911 | 57.4917 | 0.055 | 4
2205.115 | 147.903 | 3.923 | 57.6681 | 0.074 | 4
2205.617 | 147.935 | 3.959 | 58.1973 | 0.064 | 4
2206.118 | 147.958 | 3.941 | 57.9327 | 0.047 | 4
2206.62 | 147.991 | 3.945 | 57.9915 | 0.065 | 4
2207.121 | 148.013 | 3.938 | 57.8886 | 0.044 | 4
2207.623 | 148.043 | 3.929 | 57.7563 | 0.059 | 4
2208.125 | 148.084 | 3.945 | 57.9915 | 0.082 | 4
2208.616 | 148.104 | 3.971 | 58.3737 | 0.04 | 4
2209.119 | 148.133 | 3.966 | 58.3002 | 0.058 | 4
2209.62 | 148.16 | 3.956 | 58.1532 | 0.053 | 4
2210.122 | 148.193 | 3.942 | 57.9474 | 0.066 | 4
2210.623 | 148.223 | 3.948 | 58.0356 | 0.059 | 4
2211.125 | 148.251 | 3.971 | 58.3737 | 0.058 | 4
2211.617 | 148.271 | 3.968 | 58.3296 | 0.04 | 4
2212.118 | 148.306 | 3.96 | 58.212 | 0.069 | 4
2212.62 | 148.331 | 3.989 | 58.6383 | 0.05 | 4
2213.121 | 148.352 | 3.984 | 58.5648 | 0.042 | 4
2213.623 | 148.382 | 3.965 | 58.2855 | 0.061 | 4
2214.125 | 148.422 | 4.001 | 58.8147 | 0.079 | 4
2214.616 | 148.438 | 3.994 | 58.7118 | 0.034 | 4
2215.118 | 148.473 | 3.989 | 58.6383 | 0.069 | 4
2215.62 | 148.504 | 3.984 | 58.5648 | 0.061 | 4
2216.122 | 148.523 | 4.012 | 58.9764 | 0.039 | 4
2216.623 | 148.553 | 4.001 | 58.8147 | 0.059 | 4
2217.125 | 148.587 | 4.012 | 58.9764 | 0.068 | 4
2217.617 | 148.612 | 3.996 | 58.7412 | 0.052 | 4
2218.119 | 148.638 | 4.001 | 58.8147 | 0.051 | 4
2218.621 | 148.665 | 4.01 | 58.947 | 0.054 | 4
2219.122 | 148.694 | 4.001 | 58.8147 | 0.057 | 4
2219.624 | 148.717 | 4.029 | 59.2263 | 0.046 | 4
2220.126 | 148.744 | 4.034 | 59.2998 | 0.054 | 4
2220.617 | 148.782 | 4.035 | 59.3145 | 0.077 | 4
2221.119 | 148.804 | 4.068 | 59.7996 | 0.045 | 4
2221.621 | 148.831 | 4.053 | 59.5791 | 0.053 | 4
2222.122 | 148.867 | 4.04 | 59.388 | 0.073 | 4
2222.624 | 148.895 | 4.029 | 59.2263 | 0.056 | 4
2223.125 | 148.931 | 4.055 | 59.6085 | 0.071 | 4
2223.617 | 148.951 | 4.071 | 59.8437 | 0.042 | 4
2224.119 | 148.982 | 4.039 | 59.3733 | 0.06 | 4
2224.621 | 149.014 | 4.081 | 59.9907 | 0.065 | 4
2225.122 | 149.034 | 4.061 | 59.6967 | 0.04 | 4
2225.624 | 149.066 | 4.059 | 59.6673 | 0.064 | 4
2226.125 | 149.093 | 4.077 | 59.9319 | 0.054 | 4
2226.617 | 149.123 | 4.078 | 59.9466 | 0.062 | 4
2227.119 | 149.153 | 4.057 | 59.6379 | 0.06 | 4
2227.62 | 149.179 | 4.045 | 59.4615 | 0.051 | 4
2228.122 | 149.207 | 4.085 | 60.0495 | 0.056 | 4
2228.624 | 149.237 | 4.066 | 59.7702 | 0.06 | 4
2229.125 | 149.26 | 4.077 | 59.9319 | 0.045 | 4
2229.617 | 149.293 | 4.101 | 60.2847 | 0.068 | 4
2230.119 | 149.327 | 4.086 | 60.0642 | 0.068 | 4
2230.62 | 149.356 | 4.096 | 60.2112 | 0.057 | 4
2231.122 | 149.386 | 4.107 | 60.3729 | 0.061 | 4
2231.623 | 149.403 | 4.094 | 60.1818 | 0.034 | 4
2232.125 | 149.439 | 4.101 | 60.2847 | 0.071 | 4
2232.617 | 149.47 | 4.115 | 60.4905 | 0.062 | 4
2233.118 | 149.494 | 4.107 | 60.3729 | 0.048 | 4
2233.62 | 149.53 | 4.114 | 60.4758 | 0.072 | 4
2234.122 | 149.553 | 4.086 | 60.0642 | 0.046 | 4
2234.623 | 149.587 | 4.131 | 60.7257 | 0.066 | 4
2235.125 | 149.607 | 4.12 | 60.564 | 0.041 | 4
2235.627 | 149.642 | 4.113 | 60.4611 | 0.07 | 4
2236.118 | 149.671 | 4.144 | 60.9168 | 0.059 | 4
2236.62 | 149.699 | 4.113 | 60.4611 | 0.056 | 4
2237.121 | 149.743 | 4.133 | 60.7551 | 0.087 | 4
2237.623 | 149.756 | 4.142 | 60.8874 | 0.025 | 4
2238.125 | 149.796 | 4.16 | 61.152 | 0.08 | 4
2238.627 | 149.818 | 4.141 | 60.8727 | 0.043 | 4
2239.118 | 149.841 | 4.167 | 61.2549 | 0.047 | 4
2239.62 | 149.873 | 4.144 | 60.9168 | 0.065 | 4
2240.122 | 149.898 | 4.16 | 61.152 | 0.049 | 4
2240.623 | 149.921 | 4.161 | 61.1667 | 0.046 | 4
2241.125 | 149.959 | 4.157 | 61.1079 | 0.076 | 4
2241.627 | 149.992 | 4.174 | 61.3578 | 0.066 | 4
2242.119 | 150.017 | 4.165 | 61.2255 | 0.051 | 4
2242.621 | 150.046 | 4.172 | 61.3284 | 0.058 | 4
2243.122 | 150.074 | 4.186 | 61.5342 | 0.055 | 4
2243.624 | 150.112 | 4.186 | 61.5342 | 0.075 | 4
2244.126 | 150.128 | 4.185 | 61.5195 | 0.033 | 4
2244.618 | 150.171 | 4.211 | 61.9017 | 0.087 | 4
2245.119 | 150.194 | 4.212 | 61.9164 | 0.047 | 4
2245.621 | 150.226 | 4.197 | 61.6959 | 0.062 | 4
2246.123 | 150.247 | 4.212 | 61.9164 | 0.043 | 4
2246.625 | 150.284 | 4.183 | 61.4901 | 0.073 | 4
2247.126 | 150.308 | 4.226 | 62.1222 | 0.049 | 4
2247.618 | 150.344 | 4.197 | 61.6959 | 0.073 | 4
2248.12 | 150.368 | 4.224 | 62.0928 | 0.047 | 4
2248.621 | 150.398 | 4.24 | 62.328 | 0.06 | 4
2249.123 | 150.436 | 4.253 | 62.5191 | 0.075 | 4
2249.625 | 150.456 | 4.237 | 62.2839 | 0.041 | 4
2250.127 | 150.483 | 4.238 | 62.2986 | 0.053 | 4
2250.619 | 150.518 | 4.23 | 62.181 | 0.071 | 4
2251.12 | 150.541 | 4.265 | 62.6955 | 0.045 | 4
2251.622 | 150.572 | 4.271 | 62.7837 | 0.063 | 4
2252.124 | 150.602 | 4.267 | 62.7249 | 0.059 | 4
2252.626 | 150.629 | 4.251 | 62.4897 | 0.053 | 4
2253.127 | 150.666 | 4.249 | 62.4603 | 0.075 | 4
2253.619 | 150.698 | 4.259 | 62.6073 | 0.064 | 4
2254.121 | 150.72 | 4.262 | 62.6514 | 0.045 | 4
2254.623 | 150.757 | 4.276 | 62.8572 | 0.073 | 4
2255.124 | 150.781 | 4.288 | 63.0336 | 0.047 | 4
2255.626 | 150.813 | 4.272 | 62.7984 | 0.064 | 4
2256.118 | 150.838 | 4.272 | 62.7984 | 0.051 | 4
2256.621 | 150.881 | 4.28 | 62.916 | 0.086 | 4
2257.123 | 150.899 | 4.282 | 62.9454 | 0.036 | 4
2257.624 | 150.932 | 4.278 | 62.8866 | 0.067 | 4
2258.125 | 150.954 | 4.286 | 63.0042 | 0.045 | 4
2258.627 | 150.99 | 4.299 | 63.1953 | 0.072 | 4
2259.119 | 151.017 | 4.312 | 63.3864 | 0.054 | 4
2259.62 | 151.057 | 4.316 | 63.4452 | 0.08 | 4
2260.122 | 151.078 | 4.308 | 63.3276 | 0.042 | 4
2260.624 | 151.105 | 4.325 | 63.5775 | 0.054 | 4
2261.126 | 151.139 | 4.309 | 63.3423 | 0.067 | 4
2261.627 | 151.17 | 4.343 | 63.8421 | 0.061 | 4
2262.119 | 151.199 | 4.323 | 63.5481 | 0.061 | 4
2262.621 | 151.231 | 4.322 | 63.5334 | 0.062 | 4
2263.123 | 151.256 | 4.34 | 63.798 | 0.051 | 4
2263.624 | 151.287 | 4.34 | 63.798 | 0.062 | 4
2264.126 | 151.326 | 4.331 | 63.6657 | 0.077 | 4
2264.628 | 151.35 | 4.323 | 63.5481 | 0.048 | 4
2265.12 | 151.375 | 4.351 | 63.9597 | 0.05 | 4
2265.622 | 151.412 | 4.356 | 64.0332 | 0.074 | 4
2266.124 | 151.436 | 4.36 | 64.092 | 0.047 | 4
2266.626 | 151.464 | 4.346 | 63.8862 | 0.057 | 4
2267.127 | 151.501 | 4.337 | 63.7539 | 0.073 | 4
2267.619 | 151.529 | 4.373 | 64.2831 | 0.058 | 4
2268.121 | 151.56 | 4.359 | 64.0773 | 0.061 | 4
2268.623 | 151.593 | 4.388 | 64.5036 | 0.065 | 4
2269.125 | 151.619 | 4.397 | 64.6359 | 0.052 | 4
2269.626 | 151.659 | 4.39 | 64.533 | 0.081 | 4
2270.128 | 151.685 | 4.386 | 64.4742 | 0.05 | 4
2270.619 | 151.711 | 4.391 | 64.5477 | 0.054 | 4
2271.121 | 151.744 | 4.402 | 64.7094 | 0.067 | 4
2271.623 | 151.774 | 4.381 | 64.4007 | 0.059 | 4
2272.125 | 151.8 | 4.404 | 64.7388 | 0.053 | 4
2272.626 | 151.835 | 4.405 | 64.7535 | 0.069 | 4
2273.128 | 151.868 | 4.391 | 64.5477 | 0.066 | 4
2273.619 | 151.9 | 4.42 | 64.974 | 0.065 | 4
2274.121 | 151.929 | 4.396 | 64.6212 | 0.058 | 4
2274.623 | 151.959 | 4.4 | 64.68 | 0.058 | 4
2275.125 | 151.983 | 4.433 | 65.1651 | 0.048 | 4
2275.627 | 152.026 | 4.434 | 65.1798 | 0.086 | 4
2276.129 | 152.051 | 4.417 | 64.9299 | 0.05 | 4
2276.62 | 152.075 | 4.442 | 65.2974 | 0.049 | 4
2277.123 | 152.115 | 4.435 | 65.1945 | 0.081 | 4
2277.625 | 152.144 | 4.448 | 65.3856 | 0.058 | 4
2278.127 | 152.169 | 4.444 | 65.3268 | 0.048 | 4
2278.629 | 152.202 | 4.425 | 65.0475 | 0.066 | 4
2279.12 | 152.234 | 4.451 | 65.4297 | 0.065 | 4
2279.622 | 152.262 | 4.447 | 65.3709 | 0.055 | 4
2280.124 | 152.291 | 4.456 | 65.5032 | 0.058 | 4
2280.626 | 152.322 | 4.491 | 66.0177 | 0.063 | 4
2281.127 | 152.357 | 4.464 | 65.6208 | 0.069 | 4
2281.629 | 152.387 | 4.49 | 66.003 | 0.061 | 4
2282.12 | 152.418 | 4.487 | 65.9589 | 0.062 | 4
2282.622 | 152.444 | 4.493 | 66.0471 | 0.051 | 4
2283.124 | 152.485 | 4.483 | 65.9001 | 0.082 | 4
2283.626 | 152.521 | 4.476 | 65.7972 | 0.072 | 4
2284.127 | 152.54 | 4.469 | 65.6943 | 0.037 | 4
2284.629 | 152.57 | 4.479 | 65.8413 | 0.06 | 4
2285.121 | 152.602 | 4.508 | 66.2676 | 0.065 | 4
2285.623 | 152.627 | 4.472 | 65.7384 | 0.051 | 4
2286.124 | 152.656 | 4.507 | 66.2529 | 0.058 | 4
2286.627 | 152.689 | 4.497 | 66.1059 | 0.066 | 4
2287.128 | 152.718 | 4.499 | 66.1353 | 0.058 | 4
2287.62 | 152.76 | 4.515 | 66.3705 | 0.086 | 4
2288.122 | 152.782 | 4.512 | 66.3264 | 0.044 | 4
2288.623 | 152.818 | 4.508 | 66.2676 | 0.071 | 4
2289.125 | 152.848 | 4.536 | 66.6792 | 0.06 | 4
2289.627 | 152.882 | 4.529 | 66.5763 | 0.067 | 4
2290.128 | 152.917 | 4.518 | 66.4146 | 0.07 | 4
2290.63 | 152.943 | 4.557 | 66.9879 | 0.053 | 4
2291.122 | 152.979 | 4.541 | 66.7527 | 0.073 | 4
2291.623 | 153.009 | 4.543 | 66.7821 | 0.059 | 4
2292.125 | 153.035 | 4.565 | 67.1055 | 0.052 | 4
2292.626 | 153.07 | 4.563 | 67.0761 | 0.069 | 4
2293.128 | 153.103 | 4.536 | 66.6792 | 0.066 | 4
2293.63 | 153.134 | 4.554 | 66.9438 | 0.062 | 4
2294.122 | 153.174 | 4.563 | 67.0761 | 0.082 | 4
2294.624 | 153.198 | 4.571 | 67.1937 | 0.048 | 4
2295.126 | 153.22 | 4.566 | 67.1202 | 0.044 | 4
2295.628 | 153.255 | 4.568 | 67.1496 | 0.069 | 4
2296.129 | 153.286 | 4.576 | 67.2672 | 0.062 | 4
2296.631 | 153.32 | 4.593 | 67.5171 | 0.067 | 4
2297.122 | 153.357 | 4.603 | 67.6641 | 0.075 | 4
2297.624 | 153.39 | 4.625 | 67.9875 | 0.066 | 4
2298.126 | 153.422 | 4.594 | 67.5318 | 0.064 | 4
2298.628 | 153.452 | 4.584 | 67.3848 | 0.059 | 4
2299.13 | 153.473 | 4.604 | 67.6788 | 0.041 | 4
2299.622 | 153.519 | 4.606 | 67.7082 | 0.093 | 4
2300.123 | 153.55 | 4.614 | 67.8258 | 0.062 | 4
2300.625 | 153.585 | 4.629 | 68.0463 | 0.07 | 4
2301.127 | 153.613 | 4.642 | 68.2374 | 0.057 | 4
2301.628 | 153.632 | 4.609 | 67.7523 | 0.037 | 4
2302.13 | 153.668 | 4.629 | 68.0463 | 0.071 | 4
2302.622 | 153.7 | 4.629 | 68.0463 | 0.066 | 4
2303.123 | 153.734 | 4.634 | 68.1198 | 0.067 | 4
2303.625 | 153.772 | 4.643 | 68.2521 | 0.077 | 4
2304.127 | 153.798 | 4.636 | 68.1492 | 0.051 | 4
2304.629 | 153.838 | 4.628 | 68.0316 | 0.08 | 4
2305.131 | 153.867 | 4.64 | 68.208 | 0.058 | 4
2305.622 | 153.898 | 4.664 | 68.5608 | 0.063 | 4
2306.124 | 153.936 | 4.665 | 68.5755 | 0.076 | 4
2306.625 | 153.963 | 4.677 | 68.7519 | 0.053 | 4
2307.127 | 153.996 | 4.64 | 68.208 | 0.066 | 4
2307.629 | 154.023 | 4.686 | 68.8842 | 0.054 | 4
2308.131 | 154.056 | 4.675 | 68.7225 | 0.066 | 4
2308.622 | 154.094 | 4.686 | 68.8842 | 0.077 | 4
2309.124 | 154.126 | 4.682 | 68.8254 | 0.064 | 4
2309.625 | 154.161 | 4.712 | 69.2664 | 0.07 | 4
2310.127 | 154.19 | 4.693 | 68.9871 | 0.058 | 4
2310.629 | 154.228 | 4.676 | 68.7372 | 0.077 | 4
2311.13 | 154.25 | 4.688 | 68.9136 | 0.043 | 4
2311.622 | 154.288 | 4.686 | 68.8842 | 0.079 | 4
2312.124 | 154.32 | 4.714 | 69.2958 | 0.064 | 4
2312.626 | 154.353 | 4.728 | 69.5016 | 0.065 | 4
2313.128 | 154.386 | 4.72 | 69.384 | 0.066 | 4
2313.63 | 154.427 | 4.72 | 69.384 | 0.081 | 4
2314.131 | 154.45 | 4.71 | 69.237 | 0.045 | 4
2314.623 | 154.479 | 4.744 | 69.7368 | 0.06 | 4
2315.125 | 154.514 | 4.743 | 69.7221 | 0.07 | 4
2315.626 | 154.557 | 4.725 | 69.4575 | 0.086 | 4
2316.128 | 154.583 | 4.73 | 69.531 | 0.051 | 4
2316.629 | 154.614 | 4.712 | 69.2664 | 0.062 | 4
2317.132 | 154.647 | 4.704 | 69.1488 | 0.065 | 4
2317.623 | 154.675 | 4.753 | 69.8691 | 0.058 | 4
2318.125 | 154.709 | 4.73 | 69.531 | 0.067 | 4
2318.627 | 154.742 | 4.757 | 69.9279 | 0.065 | 4
2319.129 | 154.788 | 4.749 | 69.8103 | 0.093 | 4
2319.631 | 154.811 | 4.745 | 69.7515 | 0.045 | 4
2320.122 | 154.845 | 4.762 | 70.0014 | 0.069 | 4
2320.624 | 154.876 | 4.763 | 70.0161 | 0.062 | 4
2321.126 | 154.919 | 4.773 | 70.1631 | 0.085 | 4
2321.627 | 154.943 | 4.772 | 70.1484 | 0.048 | 4
2322.129 | 154.978 | 4.782 | 70.2954 | 0.071 | 4
2322.631 | 155.007 | 4.793 | 70.4571 | 0.057 | 4
2323.123 | 155.043 | 4.784 | 70.3248 | 0.072 | 4
2323.625 | 155.074 | 4.823 | 70.8981 | 0.062 | 4
2324.127 | 155.112 | 4.816 | 70.7952 | 0.077 | 4
2324.629 | 155.152 | 4.79 | 70.413 | 0.078 | 4
2325.131 | 155.176 | 4.804 | 70.6188 | 0.049 | 4
2325.632 | 155.216 | 4.799 | 70.5453 | 0.08 | 4
2326.124 | 155.247 | 4.835 | 71.0745 | 0.063 | 4
2326.625 | 155.283 | 4.823 | 70.8981 | 0.07 | 4
2327.127 | 155.309 | 4.823 | 70.8981 | 0.053 | 4
2327.629 | 155.346 | 4.837 | 71.1039 | 0.073 | 4
2328.131 | 155.379 | 4.834 | 71.0598 | 0.067 | 4
2328.633 | 155.414 | 4.833 | 71.0451 | 0.069 | 4
2329.124 | 155.44 | 4.838 | 71.1186 | 0.053 | 4
2329.626 | 155.484 | 4.824 | 70.9128 | 0.086 | 4
2330.128 | 155.509 | 4.866 | 71.5302 | 0.051 | 4
2330.63 | 155.544 | 4.853 | 71.3391 | 0.07 | 4
2331.132 | 155.579 | 4.883 | 71.7801 | 0.069 | 4
2331.624 | 155.618 | 4.842 | 71.1774 | 0.079 | 4
2332.125 | 155.651 | 4.865 | 71.5155 | 0.065 | 4
2332.627 | 155.683 | 4.878 | 71.7066 | 0.065 | 4
2333.128 | 155.72 | 4.883 | 71.7801 | 0.073 | 4
2333.63 | 155.745 | 4.873 | 71.6331 | 0.049 | 4
2334.132 | 155.788 | 4.866 | 71.5302 | 0.087 | 4
2334.623 | 155.821 | 4.891 | 71.8977 | 0.066 | 4
2335.126 | 155.861 | 4.882 | 71.7654 | 0.08 | 4
2335.627 | 155.888 | 4.893 | 71.9271 | 0.054 | 4
2336.129 | 155.929 | 4.91 | 72.177 | 0.082 | 4
2336.63 | 155.955 | 4.92 | 72.324 | 0.053 | 4
2337.132 | 155.987 | 4.906 | 72.1182 | 0.064 | 4
2337.624 | 156.02 | 4.91 | 72.177 | 0.067 | 4
2338.126 | 156.06 | 4.898 | 72.0006 | 0.079 | 4
2338.628 | 156.099 | 4.934 | 72.5298 | 0.078 | 4
2339.129 | 156.128 | 4.946 | 72.7062 | 0.056 | 4
2339.631 | 156.17 | 4.948 | 72.7356 | 0.085 | 4
2340.133 | 156.198 | 4.936 | 72.5592 | 0.054 | 4
2340.625 | 156.238 | 4.937 | 72.5739 | 0.082 | 4
2341.127 | 156.265 | 4.937 | 72.5739 | 0.054 | 4
2341.629 | 156.296 | 4.942 | 72.6474 | 0.062 | 4
2342.13 | 156.336 | 4.945 | 72.6915 | 0.079 | 4
2342.632 | 156.368 | 4.963 | 72.9561 | 0.064 | 4
2343.134 | 156.411 | 4.97 | 73.059 | 0.086 | 4
2343.625 | 156.443 | 4.951 | 72.7797 | 0.065 | 4
2344.127 | 156.472 | 4.994 | 73.4118 | 0.058 | 4
2344.629 | 156.511 | 4.972 | 73.0884 | 0.077 | 4
2345.131 | 156.544 | 4.964 | 72.9708 | 0.066 | 4
2345.632 | 156.579 | 4.974 | 73.1178 | 0.069 | 4
2346.124 | 156.62 | 5.004 | 73.5588 | 0.084 | 4
2346.626 | 156.651 | 4.993 | 73.3971 | 0.063 | 4
2347.127 | 156.682 | 5.016 | 73.7352 | 0.061 | 4
2347.629 | 156.714 | 4.982 | 73.2354 | 0.064 | 4
2348.131 | 156.757 | 5.003 | 73.5441 | 0.087 | 4
2348.633 | 156.785 | 5.017 | 73.7499 | 0.056 | 4
2349.125 | 156.827 | 5.011 | 73.6617 | 0.084 | 4
2349.626 | 156.858 | 5.028 | 73.9116 | 0.063 | 4
2350.128 | 156.884 | 5.049 | 74.2203 | 0.052 | 4
2350.63 | 156.92 | 5.042 | 74.1174 | 0.072 | 4
2351.132 | 156.963 | 5.042 | 74.1174 | 0.085 | 4
2351.634 | 157.004 | 5.03 | 73.941 | 0.082 | 4
2352.125 | 157.034 | 5.038 | 74.0586 | 0.061 | 4
2352.627 | 157.07 | 5.059 | 74.3673 | 0.071 | 4
2353.129 | 157.1 | 5.054 | 74.2938 | 0.06 | 4
2353.631 | 157.147 | 5.039 | 74.0733 | 0.093 | 4
2354.132 | 157.183 | 5.066 | 74.4702 | 0.071 | 4
2354.634 | 157.211 | 5.059 | 74.3673 | 0.057 | 4
2355.126 | 157.248 | 5.053 | 74.2791 | 0.074 | 4
2355.628 | 157.289 | 5.101 | 74.9847 | 0.083 | 4
2356.13 | 157.324 | 5.066 | 74.4702 | 0.07 | 4
2356.632 | 157.364 | 5.095 | 74.8965 | 0.08 | 4
2357.133 | 157.4 | 5.088 | 74.7936 | 0.071 | 4
2357.625 | 157.436 | 5.074 | 74.5878 | 0.074 | 4
2358.127 | 157.467 | 5.074 | 74.5878 | 0.06 | 4
2358.629 | 157.507 | 5.078 | 74.6466 | 0.08 | 4
2359.13 | 157.551 | 5.072 | 74.5584 | 0.089 | 4
2359.632 | 157.573 | 5.118 | 75.2346 | 0.044 | 4
2360.134 | 157.625 | 5.102 | 74.9994 | 0.102 | 4
2360.625 | 157.65 | 5.107 | 75.0729 | 0.051 | 4
2361.127 | 157.688 | 5.11 | 75.117 | 0.077 | 4
2361.629 | 157.717 | 5.12 | 75.264 | 0.058 | 4
2362.13 | 157.76 | 5.127 | 75.3669 | 0.086 | 4
2362.632 | 157.793 | 5.148 | 75.6756 | 0.065 | 4
2363.134 | 157.838 | 5.149 | 75.6903 | 0.09 | 4
2363.625 | 157.87 | 5.106 | 75.0582 | 0.066 | 4
2364.127 | 157.907 | 5.164 | 75.9108 | 0.073 | 4
2364.628 | 157.942 | 5.179 | 76.1313 | 0.07 | 4
2365.13 | 157.981 | 5.142 | 75.5874 | 0.078 | 4
2365.632 | 158.024 | 5.174 | 76.0578 | 0.084 | 4
2366.133 | 158.054 | 5.153 | 75.7491 | 0.06 | 4
2366.635 | 158.096 | 5.186 | 76.2342 | 0.084 | 4
2367.127 | 158.124 | 5.167 | 75.9549 | 0.056 | 4
2367.628 | 158.165 | 5.178 | 76.1166 | 0.083 | 4
2368.13 | 158.199 | 5.155 | 75.7785 | 0.067 | 4
2368.632 | 158.24 | 5.189 | 76.2783 | 0.081 | 4
2369.133 | 158.269 | 5.193 | 76.3371 | 0.058 | 4
2369.635 | 158.319 | 5.189 | 76.2783 | 0.099 | 4
2370.127 | 158.352 | 5.192 | 76.3224 | 0.067 | 4
2370.629 | 158.387 | 5.203 | 76.4841 | 0.07 | 4
2371.131 | 158.426 | 5.223 | 76.7781 | 0.077 | 4
2371.633 | 158.459 | 5.194 | 76.3518 | 0.066 | 4
2372.134 | 158.503 | 5.224 | 76.7928 | 0.087 | 4
2372.626 | 158.534 | 5.255 | 77.2485 | 0.063 | 4
2373.128 | 158.578 | 5.207 | 76.5429 | 0.089 | 4
2373.63 | 158.611 | 5.254 | 77.2338 | 0.066 | 4
2374.131 | 158.652 | 5.221 | 76.7487 | 0.081 | 4
2374.633 | 158.685 | 5.248 | 77.1456 | 0.067 | 4
2375.135 | 158.732 | 5.231 | 76.8957 | 0.094 | 4
2375.626 | 158.766 | 5.234 | 76.9398 | 0.068 | 4
2376.128 | 158.798 | 5.254 | 77.2338 | 0.064 | 4
2376.631 | 158.83 | 5.26 | 77.322 | 0.065 | 4
2377.132 | 158.878 | 5.268 | 77.4396 | 0.095 | 4
2377.635 | 158.911 | 5.259 | 77.3073 | 0.066 | 4
2378.127 | 158.955 | 5.268 | 77.4396 | 0.089 | 4
2378.629 | 158.99 | 5.281 | 77.6307 | 0.07 | 4
2379.131 | 159.024 | 5.286 | 77.7042 | 0.068 | 4
2379.632 | 159.07 | 5.315 | 78.1305 | 0.09 | 4
2380.134 | 159.103 | 5.315 | 78.1305 | 0.067 | 4
2380.636 | 159.149 | 5.29 | 77.763 | 0.091 | 4
2381.128 | 159.184 | 5.297 | 77.8659 | 0.07 | 4
2381.629 | 159.223 | 5.306 | 77.9982 | 0.077 | 4
2382.131 | 159.259 | 5.328 | 78.3216 | 0.072 | 4
2382.633 | 159.293 | 5.311 | 78.0717 | 0.069 | 4
2383.135 | 159.332 | 5.318 | 78.1746 | 0.076 | 4
2383.636 | 159.377 | 5.323 | 78.2481 | 0.091 | 4
2384.128 | 159.415 | 5.337 | 78.4539 | 0.076 | 4
2384.63 | 159.459 | 5.347 | 78.6009 | 0.088 | 4
2385.131 | 159.498 | 5.355 | 78.7185 | 0.079 | 4
2385.633 | 159.531 | 5.346 | 78.5862 | 0.065 | 4
2386.135 | 159.571 | 5.363 | 78.8361 | 0.08 | 4
2386.637 | 159.611 | 5.361 | 78.8067 | 0.08 | 4
2387.128 | 159.647 | 5.353 | 78.6891 | 0.072 | 4
2387.63 | 159.692 | 5.368 | 78.9096 | 0.09 | 4
2388.132 | 159.725 | 5.369 | 78.9243 | 0.065 | 4
2388.634 | 159.758 | 5.409 | 79.5123 | 0.066 | 4
2389.136 | 159.811 | 5.379 | 79.0713 | 0.107 | 4
2389.627 | 159.848 | 5.399 | 79.3653 | 0.075 | 4
2390.129 | 159.888 | 5.402 | 79.4094 | 0.079 | 4
2390.631 | 159.917 | 5.401 | 79.3947 | 0.059 | 4
2391.133 | 159.962 | 5.406 | 79.4682 | 0.089 | 4
2391.634 | 160.005 | 5.403 | 79.4241 | 0.085 | 4
2392.136 | 160.043 | 5.429 | 79.8063 | 0.076 | 4
2392.628 | 160.078 | 5.412 | 79.5564 | 0.073 | 4
2393.129 | 160.127 | 5.415 | 79.6005 | 0.097 | 4
2393.631 | 160.175 | 5.433 | 79.8651 | 0.096 | 4
2394.133 | 160.207 | 5.434 | 79.8798 | 0.065 | 4
2394.635 | 160.253 | 5.446 | 80.0562 | 0.092 | 4
2395.137 | 160.285 | 5.454 | 80.1738 | 0.063 | 4
2395.628 | 160.336 | 5.462 | 80.2914 | 0.104 | 4
2396.13 | 160.366 | 5.456 | 80.2032 | 0.059 | 4
2396.631 | 160.413 | 5.452 | 80.1444 | 0.094 | 4
2397.133 | 160.444 | 5.482 | 80.5854 | 0.061 | 4
2397.635 | 160.493 | 5.466 | 80.3502 | 0.098 | 4
2398.137 | 160.525 | 5.479 | 80.5413 | 0.064 | 4
2398.629 | 160.566 | 5.486 | 80.6442 | 0.084 | 4
2399.131 | 160.612 | 5.471 | 80.4237 | 0.091 | 4
2399.632 | 160.661 | 5.494 | 80.7618 | 0.097 | 4
2400.134 | 160.697 | 5.5 | 80.85 | 0.072 | 4
2400.636 | 160.737 | 5.498 | 80.8206 | 0.079 | 4
2401.137 | 160.775 | 5.492 | 80.7324 | 0.077 | 4
2401.629 | 160.827 | 5.522 | 81.1734 | 0.105 | 4
2402.13 | 160.872 | 5.508 | 80.9676 | 0.091 | 4
2402.631 | 160.903 | 5.523 | 81.1881 | 0.062 | 4
2403.133 | 160.948 | 5.513 | 81.0411 | 0.089 | 4
2403.635 | 160.981 | 5.546 | 81.5262 | 0.066 | 4
2404.137 | 161.027 | 5.56 | 81.732 | 0.091 | 4
2404.629 | 161.065 | 5.546 | 81.5262 | 0.078 | 4
2405.131 | 161.113 | 5.561 | 81.7467 | 0.094 | 4
2405.633 | 161.143 | 5.551 | 81.5997 | 0.06 | 4
2406.134 | 161.2 | 5.552 | 81.6144 | 0.113 | 4
2406.636 | 161.245 | 5.566 | 81.8202 | 0.089 | 4
2407.138 | 161.278 | 5.604 | 82.3788 | 0.066 | 4
2407.63 | 161.325 | 5.582 | 82.0554 | 0.097 | 4
2408.132 | 161.371 | 5.578 | 81.9966 | 0.092 | 4
2408.634 | 161.408 | 5.585 | 82.0995 | 0.073 | 4
2409.135 | 161.452 | 5.578 | 81.9966 | 0.088 | 4
2409.637 | 161.496 | 5.6 | 82.32 | 0.088 | 4
2410.139 | 161.546 | 5.601 | 82.3347 | 0.099 | 4
2410.63 | 161.583 | 5.601 | 82.3347 | 0.077 | 4
2411.132 | 161.613 | 5.604 | 82.3788 | 0.06 | 4
2411.634 | 161.667 | 5.638 | 82.8786 | 0.107 | 4
2412.136 | 161.706 | 5.63 | 82.761 | 0.078 | 4
2412.637 | 161.756 | 5.622 | 82.6434 | 0.101 | 4
2413.129 | 161.799 | 5.615 | 82.5405 | 0.087 | 4
2413.631 | 161.842 | 5.638 | 82.8786 | 0.084 | 4
2414.133 | 161.882 | 5.648 | 83.0256 | 0.08 | 4
2414.635 | 161.933 | 5.667 | 83.3049 | 0.103 | 4
2415.137 | 161.981 | 5.691 | 83.6577 | 0.094 | 4
2415.639 | 162.017 | 5.64 | 82.908 | 0.072 | 4
2416.131 | 162.067 | 5.644 | 82.9668 | 0.103 | 4
2416.632 | 162.108 | 5.687 | 83.5989 | 0.081 | 4
2417.134 | 162.154 | 5.69 | 83.643 | 0.093 | 4
2417.636 | 162.197 | 5.691 | 83.6577 | 0.085 | 4
2418.137 | 162.244 | 5.672 | 83.3784 | 0.093 | 4
2418.639 | 162.287 | 5.696 | 83.7312 | 0.085 | 4
2419.131 | 162.339 | 5.715 | 84.0105 | 0.107 | 4
2419.633 | 162.368 | 5.704 | 83.8488 | 0.057 | 4
2420.134 | 162.416 | 5.715 | 84.0105 | 0.095 | 4
2420.636 | 162.468 | 5.733 | 84.2751 | 0.105 | 4
2421.138 | 162.506 | 5.715 | 84.0105 | 0.076 | 4
2421.63 | 162.559 | 5.728 | 84.2016 | 0.107 | 4
2422.132 | 162.6 | 5.755 | 84.5985 | 0.08 | 4
2422.634 | 162.644 | 5.755 | 84.5985 | 0.088 | 4
2423.136 | 162.686 | 5.759 | 84.6573 | 0.084 | 4
2423.638 | 162.738 | 5.75 | 84.525 | 0.104 | 4
2424.139 | 162.772 | 5.761 | 84.6867 | 0.068 | 4
2424.631 | 162.824 | 5.782 | 84.9954 | 0.105 | 4
2425.133 | 162.866 | 5.804 | 85.3188 | 0.084 | 4
2425.635 | 162.916 | 5.788 | 85.0836 | 0.1 | 4
2426.136 | 162.957 | 5.797 | 85.2159 | 0.081 | 4
2426.638 | 163.002 | 5.789 | 85.0983 | 0.09 | 4
2427.14 | 163.055 | 5.811 | 85.4217 | 0.106 | 4
2427.631 | 163.099 | 5.802 | 85.2894 | 0.088 | 4
2428.133 | 163.155 | 5.827 | 85.6569 | 0.112 | 4
2428.635 | 163.197 | 5.828 | 85.6716 | 0.084 | 4
2429.137 | 163.245 | 5.813 | 85.4511 | 0.095 | 4
2429.639 | 163.281 | 5.839 | 85.8333 | 0.07 | 4
2430.14 | 163.329 | 5.843 | 85.8921 | 0.096 | 4
2430.632 | 163.373 | 5.865 | 86.2155 | 0.089 | 4
2431.134 | 163.427 | 5.843 | 85.8921 | 0.109 | 4
2431.636 | 163.465 | 5.861 | 86.1567 | 0.075 | 4
2432.138 | 163.515 | 5.859 | 86.1273 | 0.1 | 4
2432.639 | 163.56 | 5.864 | 86.2008 | 0.09 | 4
2433.131 | 163.601 | 5.879 | 86.4213 | 0.083 | 4
2433.633 | 163.644 | 5.887 | 86.5389 | 0.086 | 4
2434.135 | 163.705 | 5.898 | 86.7006 | 0.122 | 4
2434.637 | 163.751 | 5.881 | 86.4507 | 0.092 | 4
2435.138 | 163.807 | 5.893 | 86.6271 | 0.111 | 4
2435.641 | 163.85 | 5.906 | 86.8182 | 0.087 | 4
2436.132 | 163.902 | 5.937 | 87.2739 | 0.105 | 4
2436.634 | 163.953 | 5.934 | 87.2298 | 0.102 | 4
2437.136 | 163.998 | 5.941 | 87.3327 | 0.088 | 4
2437.637 | 164.047 | 5.938 | 87.2886 | 0.099 | 4
2438.139 | 164.102 | 5.928 | 87.1416 | 0.109 | 4
2438.641 | 164.141 | 5.957 | 87.5679 | 0.079 | 4
2439.133 | 164.182 | 5.965 | 87.6855 | 0.083 | 4
2439.634 | 164.237 | 5.957 | 87.5679 | 0.11 | 4
2440.136 | 164.287 | 5.983 | 87.9501 | 0.099 | 4
2440.638 | 164.339 | 5.963 | 87.6561 | 0.103 | 4
2441.14 | 164.381 | 5.984 | 87.9648 | 0.084 | 4
2441.631 | 164.428 | 5.986 | 87.9942 | 0.095 | 4
2442.133 | 164.47 | 5.983 | 87.9501 | 0.084 | 4
2442.635 | 164.521 | 6.029 | 88.6263 | 0.101 | 4
2443.137 | 164.57 | 6.026 | 88.5822 | 0.099 | 4
2443.639 | 164.611 | 6.046 | 88.8762 | 0.081 | 4
2444.141 | 164.663 | 6.046 | 88.8762 | 0.103 | 4
2444.632 | 164.708 | 6.066 | 89.1702 | 0.092 | 4
2445.134 | 164.762 | 6.057 | 89.0379 | 0.107 | 4
2445.636 | 164.808 | 6.056 | 89.0232 | 0.092 | 4
2446.138 | 164.865 | 6.057 | 89.0379 | 0.113 | 4
2446.639 | 164.92 | 6.074 | 89.2878 | 0.11 | 4
2447.141 | 164.965 | 6.084 | 89.4348 | 0.089 | 4
2447.633 | 165.009 | 6.104 | 89.7288 | 0.09 | 4
2448.135 | 165.06 | 6.103 | 89.7141 | 0.101 | 4
2448.636 | 165.126 | 6.106 | 89.7582 | 0.131 | 4
2449.138 | 165.169 | 6.107 | 89.7729 | 0.085 | 4
2449.64 | 165.221 | 6.107 | 89.7729 | 0.104 | 4
2450.142 | 165.266 | 6.131 | 90.1257 | 0.091 | 4
2450.634 | 165.324 | 6.117 | 89.9199 | 0.117 | 4
2451.135 | 165.368 | 6.133 | 90.1551 | 0.088 | 4
2451.637 | 165.419 | 6.163 | 90.5961 | 0.102 | 4
2452.139 | 165.46 | 6.169 | 90.6843 | 0.082 | 4
2452.641 | 165.51 | 6.176 | 90.7872 | 0.1 | 4
2453.132 | 165.553 | 6.169 | 90.6843 | 0.087 | 4
2453.634 | 165.611 | 6.176 | 90.7872 | 0.116 | 4
2454.136 | 165.657 | 6.19 | 90.993 | 0.091 | 4
2454.637 | 165.724 | 6.189 | 90.9783 | 0.134 | 4
2455.139 | 165.779 | 6.223 | 91.4781 | 0.109 | 4
2455.641 | 165.827 | 6.219 | 91.4193 | 0.096 | 4
2456.133 | 165.876 | 6.216 | 91.3752 | 0.1 | 4
2456.635 | 165.921 | 6.204 | 91.1988 | 0.09 | 4
2457.137 | 165.976 | 6.236 | 91.6692 | 0.11 | 4
2457.639 | 166.027 | 6.245 | 91.8015 | 0.101 | 4
2458.14 | 166.073 | 6.237 | 91.6839 | 0.091 | 4
2458.642 | 166.127 | 6.269 | 92.1543 | 0.108 | 4
2459.134 | 166.181 | 6.267 | 92.1249 | 0.111 | 4
2459.636 | 166.238 | 6.283 | 92.3601 | 0.113 | 4
2460.138 | 166.284 | 6.279 | 92.3013 | 0.091 | 4
2460.64 | 166.333 | 6.295 | 92.5365 | 0.097 | 4
2461.141 | 166.395 | 6.289 | 92.4483 | 0.125 | 4
2461.633 | 166.448 | 6.28 | 92.316 | 0.106 | 4
2462.135 | 166.486 | 6.327 | 93.0069 | 0.077 | 4
2462.637 | 166.55 | 6.333 | 93.0951 | 0.128 | 4
2463.138 | 166.599 | 6.332 | 93.0804 | 0.097 | 4
2463.64 | 166.651 | 6.332 | 93.0804 | 0.104 | 4
2464.142 | 166.711 | 6.338 | 93.1686 | 0.118 | 4
2464.633 | 166.758 | 6.342 | 93.2274 | 0.095 | 4
2465.135 | 166.797 | 6.367 | 93.5949 | 0.078 | 4
2465.637 | 166.865 | 6.373 | 93.6831 | 0.136 | 4
2466.139 | 166.905 | 6.369 | 93.6243 | 0.079 | 4
2466.641 | 166.967 | 6.388 | 93.9036 | 0.125 | 4
2467.142 | 167.01 | 6.388 | 93.9036 | 0.084 | 4
2467.634 | 167.073 | 6.428 | 94.4916 | 0.129 | 4
2468.136 | 167.119 | 6.42 | 94.374 | 0.092 | 4
2468.638 | 167.174 | 6.406 | 94.1682 | 0.11 | 4
2469.14 | 167.229 | 6.423 | 94.4181 | 0.111 | 4
2469.642 | 167.272 | 6.434 | 94.5798 | 0.084 | 4
2470.133 | 167.33 | 6.428 | 94.4916 | 0.118 | 4
2470.635 | 167.385 | 6.407 | 94.1829 | 0.109 | 4
2471.137 | 167.453 | 6.429 | 94.5063 | 0.137 | 4
2471.639 | 167.517 | 6.446 | 94.7562 | 0.126 | 4
2472.14 | 167.572 | 6.411 | 94.2417 | 0.111 | 4
2472.642 | 167.615 | 6.459 | 94.9473 | 0.086 | 4
2473.143 | 167.679 | 6.438 | 94.6386 | 0.127 | 4
2473.636 | 167.732 | 6.473 | 95.1531 | 0.108 | 4
2474.137 | 167.795 | 6.441 | 94.6827 | 0.125 | 4
2474.639 | 167.84 | 6.465 | 95.0355 | 0.091 | 4
2475.141 | 167.899 | 6.451 | 94.8297 | 0.117 | 4
2475.643 | 167.968 | 6.481 | 95.2707 | 0.138 | 4
2476.135 | 168.025 | 6.499 | 95.5353 | 0.116 | 4
2476.637 | 168.082 | 6.497 | 95.5059 | 0.113 | 4
2477.139 | 168.14 | 6.501 | 95.5647 | 0.116 | 4
2477.64 | 168.196 | 6.513 | 95.7411 | 0.112 | 4
2478.142 | 168.252 | 6.51 | 95.697 | 0.112 | 4
2478.644 | 168.31 | 6.522 | 95.8734 | 0.115 | 4
2479.136 | 168.367 | 6.545 | 96.2115 | 0.116 | 4
2479.637 | 168.422 | 6.521 | 95.8587 | 0.11 | 4
2480.139 | 168.484 | 6.556 | 96.3732 | 0.124 | 4
2480.641 | 168.549 | 6.543 | 96.1821 | 0.129 | 4
2481.143 | 168.611 | 6.552 | 96.3144 | 0.124 | 4
2481.644 | 168.672 | 6.565 | 96.5055 | 0.122 | 4
2482.136 | 168.73 | 6.577 | 96.6819 | 0.119 | 4
2482.638 | 168.794 | 6.599 | 97.0053 | 0.126 | 4
2483.139 | 168.848 | 6.597 | 96.9759 | 0.109 | 4
2483.641 | 168.906 | 6.613 | 97.2111 | 0.116 | 4
2484.143 | 168.981 | 6.605 | 97.0935 | 0.148 | 4
2484.645 | 169.029 | 6.629 | 97.4463 | 0.097 | 4
2485.136 | 169.095 | 6.634 | 97.5198 | 0.133 | 4
2485.638 | 169.153 | 6.652 | 97.7844 | 0.116 | 4
2486.14 | 169.22 | 6.668 | 98.0196 | 0.133 | 4
2486.642 | 169.273 | 6.658 | 97.8726 | 0.107 | 4
2487.144 | 169.334 | 6.678 | 98.1666 | 0.12 | 4
2487.636 | 169.392 | 6.673 | 98.0931 | 0.119 | 4
2488.137 | 169.465 | 6.687 | 98.2989 | 0.146 | 4
2488.639 | 169.524 | 6.675 | 98.1225 | 0.116 | 4
2489.141 | 169.593 | 6.71 | 98.637 | 0.139 | 4
2489.642 | 169.655 | 6.697 | 98.4459 | 0.123 | 4
2490.144 | 169.713 | 6.727 | 98.8869 | 0.116 | 4
2490.636 | 169.788 | 6.729 | 98.9163 | 0.151 | 4
2491.137 | 169.844 | 6.725 | 98.8575 | 0.113 | 4
2491.639 | 169.911 | 6.753 | 99.2691 | 0.133 | 4
2492.141 | 169.967 | 6.765 | 99.4455 | 0.112 | 4
2492.642 | 170.034 | 6.787 | 99.7689 | 0.133 | 4
2493.144 | 170.101 | 6.773 | 99.5631 | 0.134 | 4
2493.635 | 170.168 | 6.808 | 100.0776 | 0.137 | 4
2494.137 | 170.235 | 6.791 | 99.8277 | 0.132 | 4
2494.639 | 170.293 | 6.824 | 100.3128 | 0.117 | 4
2495.141 | 170.347 | 6.824 | 100.3128 | 0.106 | 4
2495.643 | 170.419 | 6.838 | 100.5186 | 0.143 | 4
2496.145 | 170.493 | 6.837 | 100.5039 | 0.149 | 4
2496.637 | 170.545 | 6.836 | 100.4892 | 0.105 | 4
2497.139 | 170.624 | 6.864 | 100.9008 | 0.158 | 4
2497.64 | 170.678 | 6.864 | 100.9008 | 0.108 | 4
2498.142 | 170.757 | 6.89 | 101.283 | 0.157 | 4
2498.644 | 170.815 | 6.9 | 101.43 | 0.116 | 4
2499.145 | 170.88 | 6.916 | 101.6652 | 0.128 | 4
2499.637 | 170.949 | 6.92 | 101.724 | 0.141 | 4
2500.139 | 171.006 | 6.921 | 101.7387 | 0.113 | 4
2500.641 | 171.073 | 6.931 | 101.8857 | 0.135 | 4
2501.142 | 171.14 | 6.951 | 102.1797 | 0.132 | 4
2501.644 | 171.194 | 6.951 | 102.1797 | 0.108 | 4
2502.146 | 171.278 | 6.964 | 102.3708 | 0.167 | 4
2502.638 | 171.342 | 6.992 | 102.7824 | 0.13 | 4
2503.14 | 171.411 | 6.977 | 102.5619 | 0.139 | 4
2503.641 | 171.495 | 6.967 | 102.4149 | 0.166 | 4
2504.143 | 171.552 | 7.014 | 103.1058 | 0.114 | 4
2504.645 | 171.619 | 7.004 | 102.9588 | 0.134 | 4
2505.136 | 171.684 | 7.048 | 103.6056 | 0.131 | 4
2505.638 | 171.759 | 7.026 | 103.2822 | 0.149 | 4
2506.14 | 171.823 | 7.04 | 103.488 | 0.127 | 4
2506.642 | 171.895 | 7.066 | 103.8702 | 0.144 | 4
2507.144 | 171.958 | 7.07 | 103.929 | 0.125 | 4
2507.646 | 172.034 | 7.083 | 104.1201 | 0.152 | 4
2508.137 | 172.091 | 7.08 | 104.076 | 0.116 | 4
2508.64 | 172.169 | 7.105 | 104.4435 | 0.154 | 4
2509.141 | 172.237 | 7.115 | 104.5905 | 0.136 | 4
2509.643 | 172.315 | 7.128 | 104.7816 | 0.156 | 4
2510.145 | 172.394 | 7.146 | 105.0462 | 0.157 | 4
2510.637 | 172.451 | 7.135 | 104.8845 | 0.115 | 4
2511.139 | 172.536 | 7.152 | 105.1344 | 0.17 | 4
2511.641 | 172.587 | 7.168 | 105.3696 | 0.102 | 4
2512.143 | 172.666 | 7.177 | 105.5019 | 0.157 | 4
2512.644 | 172.731 | 7.195 | 105.7665 | 0.13 | 4
2513.146 | 172.807 | 7.199 | 105.8253 | 0.151 | 4
2513.638 | 172.876 | 7.214 | 106.0458 | 0.141 | 4
2514.14 | 172.95 | 7.209 | 105.9723 | 0.147 | 4
2514.642 | 173.017 | 7.234 | 106.3398 | 0.134 | 4
2515.144 | 173.098 | 7.254 | 106.6338 | 0.161 | 4
2515.646 | 173.164 | 7.27 | 106.869 | 0.131 | 4
2516.138 | 173.235 | 7.27 | 106.869 | 0.145 | 4
2516.64 | 173.317 | 7.297 | 107.2659 | 0.164 | 4
2517.142 | 173.382 | 7.312 | 107.4864 | 0.128 | 4
2517.644 | 173.466 | 7.307 | 107.4129 | 0.168 | 4
2518.146 | 173.53 | 7.35 | 108.045 | 0.127 | 4
2518.638 | 173.606 | 7.353 | 108.0891 | 0.155 | 4
2519.14 | 173.682 | 7.348 | 108.0156 | 0.15 | 4
2519.642 | 173.752 | 7.382 | 108.5154 | 0.14 | 4
2520.144 | 173.818 | 7.403 | 108.8241 | 0.132 | 4
2520.646 | 173.901 | 7.429 | 109.2063 | 0.165 | 4
2521.138 | 173.972 | 7.431 | 109.2357 | 0.145 | 4
2521.64 | 174.053 | 7.431 | 109.2357 | 0.161 | 4
2522.141 | 174.12 | 7.43 | 109.221 | 0.133 | 4
2522.644 | 174.207 | 7.465 | 109.7355 | 0.174 | 4
2523.145 | 174.284 | 7.469 | 109.7943 | 0.153 | 4
2523.647 | 174.358 | 7.466 | 109.7502 | 0.148 | 4
2524.139 | 174.418 | 7.483 | 110.0001 | 0.121 | 4
2524.641 | 174.497 | 7.484 | 110.0148 | 0.158 | 4
2525.143 | 174.578 | 7.51 | 110.397 | 0.161 | 4
2525.645 | 174.663 | 7.534 | 110.7498 | 0.17 | 4
2526.147 | 174.74 | 7.537 | 110.7939 | 0.153 | 4
2526.638 | 174.804 | 7.539 | 110.8233 | 0.131 | 4
2527.14 | 174.881 | 7.553 | 111.0291 | 0.153 | 4
2527.642 | 174.96 | 7.588 | 111.5436 | 0.157 | 4
2528.144 | 175.045 | 7.587 | 111.5289 | 0.169 | 4
2528.646 | 175.117 | 7.625 | 112.0875 | 0.144 | 4
2529.148 | 175.198 | 7.637 | 112.2639 | 0.161 | 4
2529.639 | 175.268 | 7.635 | 112.2345 | 0.142 | 4
2530.141 | 175.353 | 7.68 | 112.896 | 0.171 | 4
2530.643 | 175.429 | 7.671 | 112.7637 | 0.15 | 4
2531.145 | 175.509 | 7.697 | 113.1459 | 0.16 | 4
2531.647 | 175.598 | 7.691 | 113.0577 | 0.178 | 4
2532.139 | 175.672 | 7.718 | 113.4546 | 0.15 | 4
2532.641 | 175.759 | 7.736 | 113.7192 | 0.173 | 4
2533.143 | 175.836 | 7.742 | 113.8074 | 0.154 | 4
2533.644 | 175.92 | 7.753 | 113.9691 | 0.167 | 4
2534.146 | 175.987 | 7.76 | 114.072 | 0.132 | 4
2534.639 | 176.08 | 7.793 | 114.5571 | 0.19 | 4
2535.14 | 176.154 | 7.807 | 114.7629 | 0.146 | 4
2535.642 | 176.236 | 7.814 | 114.8658 | 0.164 | 4
2536.144 | 176.327 | 7.851 | 115.4097 | 0.182 | 4
2536.646 | 176.405 | 7.821 | 114.9687 | 0.155 | 4
2537.148 | 176.484 | 7.862 | 115.5714 | 0.158 | 4
2537.639 | 176.569 | 7.868 | 115.6596 | 0.172 | 4
2538.141 | 176.645 | 7.88 | 115.836 | 0.152 | 4
2538.643 | 176.734 | 7.899 | 116.1153 | 0.176 | 4
2539.145 | 176.825 | 7.925 | 116.4975 | 0.182 | 4
2539.646 | 176.903 | 7.927 | 116.5269 | 0.156 | 4
2540.148 | 176.989 | 7.941 | 116.7327 | 0.171 | 4
2540.64 | 177.079 | 7.977 | 117.2619 | 0.183 | 4
2541.142 | 177.16 | 7.988 | 117.4236 | 0.162 | 4
2541.643 | 177.253 | 8.001 | 117.6147 | 0.185 | 4
2542.145 | 177.33 | 8.001 | 117.6147 | 0.153 | 4
2542.647 | 177.414 | 8.02 | 117.894 | 0.168 | 4
2543.139 | 177.5 | 8.04 | 118.188 | 0.175 | 4
2543.641 | 177.599 | 8.05 | 118.335 | 0.198 | 4
2544.142 | 177.689 | 8.082 | 118.8054 | 0.18 | 4
2544.644 | 177.785 | 8.097 | 119.0259 | 0.192 | 4
2545.146 | 177.874 | 8.117 | 119.3199 | 0.177 | 4
2545.647 | 177.972 | 8.129 | 119.4963 | 0.195 | 4
2546.139 | 178.038 | 8.141 | 119.6727 | 0.132 | 4
2546.641 | 178.142 | 8.142 | 119.6874 | 0.209 | 4
2547.143 | 178.219 | 8.166 | 120.0402 | 0.152 | 4
2547.644 | 178.324 | 8.199 | 120.5253 | 0.21 | 4
2548.146 | 178.409 | 8.24 | 121.128 | 0.169 | 4
2548.648 | 178.495 | 8.234 | 121.0398 | 0.17 | 4
2549.14 | 178.583 | 8.259 | 121.4073 | 0.179 | 4
2549.642 | 178.679 | 8.286 | 121.8042 | 0.192 | 4
2550.143 | 178.776 | 8.29 | 121.863 | 0.194 | 4
2550.645 | 178.879 | 8.295 | 121.9365 | 0.205 | 4
2551.147 | 178.973 | 8.303 | 122.0541 | 0.187 | 4
2551.649 | 179.063 | 8.346 | 122.6862 | 0.179 | 4
2552.141 | 179.164 | 8.34 | 122.598 | 0.205 | 4
2552.642 | 179.238 | 8.374 | 123.0978 | 0.149 | 4
2553.144 | 179.343 | 8.396 | 123.4212 | 0.209 | 4
2553.646 | 179.443 | 8.418 | 123.7446 | 0.199 | 4
2554.148 | 179.548 | 8.412 | 123.6564 | 0.21 | 4
2554.64 | 179.651 | 8.462 | 124.3914 | 0.209 | 4
2555.142 | 179.731 | 8.479 | 124.6413 | 0.159 | 4
2555.644 | 179.837 | 8.481 | 124.6707 | 0.21 | 4
2556.146 | 179.948 | 8.507 | 125.0529 | 0.222 | 4
2556.647 | 180.045 | 8.513 | 125.1411 | 0.194 | 4
2557.149 | 180.157 | 8.557 | 125.7879 | 0.223 | 4
2557.642 | 180.252 | 8.563 | 125.8761 | 0.192 | 4
2558.143 | 180.351 | 8.582 | 126.1554 | 0.198 | 4
2558.645 | 180.464 | 8.609 | 126.5523 | 0.225 | 4
2559.147 | 180.557 | 8.619 | 126.6993 | 0.185 | 4
2559.649 | 180.664 | 8.646 | 127.0962 | 0.213 | 4
2560.141 | 180.76 | 8.678 | 127.5666 | 0.196 | 4
2560.643 | 180.856 | 8.702 | 127.9194 | 0.191 | 4
2561.144 | 180.967 | 8.722 | 128.2134 | 0.222 | 4
2561.646 | 181.064 | 8.758 | 128.7426 | 0.193 | 4
2562.148 | 181.172 | 8.782 | 129.0954 | 0.216 | 4
2562.65 | 181.274 | 8.794 | 129.2718 | 0.203 | 4
2563.142 | 181.368 | 8.801 | 129.3747 | 0.191 | 4
2563.644 | 181.475 | 8.829 | 129.7863 | 0.213 | 4
2564.145 | 181.566 | 8.869 | 130.3743 | 0.182 | 4
2564.647 | 181.667 | 8.887 | 130.6389 | 0.202 | 4
2565.148 | 181.771 | 8.922 | 131.1534 | 0.206 | 4
2565.641 | 181.867 | 8.915 | 131.0505 | 0.195 | 4
2566.142 | 181.99 | 8.959 | 131.6973 | 0.246 | 4
2566.644 | 182.086 | 8.98 | 132.006 | 0.19 | 4
2567.146 | 182.187 | 9.012 | 132.4764 | 0.202 | 4
2567.648 | 182.299 | 9.031 | 132.7557 | 0.224 | 4
2568.15 | 182.389 | 9.055 | 133.1085 | 0.178 | 4
2568.641 | 182.491 | 9.069 | 133.3143 | 0.209 | 4
2569.143 | 182.594 | 9.087 | 133.5789 | 0.205 | 4
2569.645 | 182.708 | 9.139 | 134.3433 | 0.227 | 4
2570.147 | 182.829 | 9.139 | 134.3433 | 0.24 | 4
2570.649 | 182.927 | 9.183 | 134.9901 | 0.196 | 4
2571.151 | 183.03 | 9.191 | 135.1077 | 0.206 | 4
2571.642 | 183.134 | 9.223 | 135.5781 | 0.211 | 4
2572.144 | 183.243 | 9.248 | 135.9456 | 0.218 | 4
2572.646 | 183.358 | 9.257 | 136.0779 | 0.228 | 4
2573.148 | 183.451 | 9.305 | 136.7835 | 0.184 | 4
2573.65 | 183.558 | 9.317 | 136.9599 | 0.215 | 4
2574.142 | 183.679 | 9.31 | 136.857 | 0.246 | 4
2574.644 | 183.794 | 9.382 | 137.9154 | 0.229 | 4
2575.145 | 183.9 | 9.404 | 138.2388 | 0.211 | 4
2575.647 | 184.027 | 9.425 | 138.5475 | 0.254 | 4
2576.149 | 184.126 | 9.443 | 138.8121 | 0.197 | 4
2576.651 | 184.242 | 9.46 | 139.062 | 0.23 | 4
2577.143 | 184.359 | 9.507 | 139.7529 | 0.239 | 4
2577.644 | 184.484 | 9.543 | 140.2821 | 0.25 | 4
2578.146 | 184.591 | 9.568 | 140.6496 | 0.212 | 4
2578.648 | 184.723 | 9.589 | 140.9583 | 0.263 | 4
2579.15 | 184.843 | 9.59 | 140.973 | 0.239 | 4
2579.642 | 184.946 | 9.636 | 141.6492 | 0.209 | 4
2580.144 | 185.072 | 9.664 | 142.0608 | 0.251 | 4
2580.646 | 185.194 | 9.681 | 142.3107 | 0.242 | 4
2581.147 | 185.318 | 9.736 | 143.1192 | 0.249 | 4
2581.649 | 185.424 | 9.76 | 143.472 | 0.21 | 4
2582.151 | 185.558 | 9.775 | 143.6925 | 0.267 | 4
2582.643 | 185.675 | 9.812 | 144.2364 | 0.239 | 4
2583.145 | 185.808 | 9.841 | 144.6627 | 0.265 | 4
2583.647 | 185.935 | 9.852 | 144.8244 | 0.254 | 4
2584.148 | 186.069 | 9.903 | 145.5741 | 0.266 | 4
2584.65 | 186.195 | 9.934 | 146.0298 | 0.252 | 4
2585.152 | 186.326 | 9.982 | 146.7354 | 0.261 | 4
2585.644 | 186.454 | 9.979 | 146.6913 | 0.261 | 4
2586.146 | 186.586 | 10.025 | 147.3675 | 0.263 | 4
2586.647 | 186.704 | 10.061 | 147.8967 | 0.234 | 4
2587.149 | 186.855 | 10.074 | 148.0878 | 0.301 | 4
2587.651 | 186.997 | 10.111 | 148.6317 | 0.284 | 4
2588.142 | 187.137 | 10.163 | 149.3961 | 0.284 | 4
2588.644 | 187.255 | 10.219 | 150.2193 | 0.236 | 4
2589.146 | 187.391 | 10.223 | 150.2781 | 0.27 | 4
2589.648 | 187.523 | 10.261 | 150.8367 | 0.263 | 4
2590.15 | 187.657 | 10.284 | 151.1748 | 0.268 | 4
2590.652 | 187.805 | 10.352 | 152.1744 | 0.295 | 4
2591.144 | 187.937 | 10.38 | 152.586 | 0.268 | 4
2591.646 | 188.089 | 10.421 | 153.1887 | 0.303 | 4
2592.148 | 188.234 | 10.455 | 153.6885 | 0.288 | 4
2592.649 | 188.388 | 10.493 | 154.2471 | 0.306 | 4
2593.151 | 188.524 | 10.533 | 154.8351 | 0.271 | 4
2593.643 | 188.67 | 10.549 | 155.0703 | 0.297 | 4
2594.144 | 188.828 | 10.588 | 155.6436 | 0.315 | 4
2594.646 | 188.98 | 10.635 | 156.3345 | 0.303 | 4
2595.148 | 189.132 | 10.669 | 156.8343 | 0.304 | 4
2595.65 | 189.286 | 10.723 | 157.6281 | 0.307 | 4
2596.151 | 189.446 | 10.727 | 157.6869 | 0.32 | 4
2596.643 | 189.61 | 10.804 | 158.8188 | 0.332 | 4
2597.145 | 189.787 | 10.845 | 159.4215 | 0.353 | 4
2597.647 | 189.941 | 10.891 | 160.0977 | 0.308 | 4
2598.149 | 190.123 | 10.944 | 160.8768 | 0.363 | 4
2598.651 | 190.306 | 10.989 | 161.5383 | 0.364 | 4
2599.143 | 190.469 | 11.023 | 162.0381 | 0.331 | 4
2599.644 | 190.637 | 11.083 | 162.9201 | 0.335 | 4
2600.146 | 190.831 | 11.132 | 163.6404 | 0.386 | 4
2600.647 | 191.003 | 11.182 | 164.3754 | 0.344 | 4
2601.149 | 191.208 | 11.225 | 165.0075 | 0.407 | 4
2601.651 | 191.383 | 11.258 | 165.4926 | 0.349 | 4
2602.143 | 191.555 | 11.329 | 166.5363 | 0.349 | 4
2602.645 | 191.741 | 11.381 | 167.3007 | 0.372 | 4
2603.147 | 191.944 | 11.441 | 168.1827 | 0.404 | 4
2603.649 | 192.141 | 11.492 | 168.9324 | 0.392 | 4
2604.15 | 192.354 | 11.546 | 169.7262 | 0.426 | 4
2604.652 | 192.57 | 11.612 | 170.6964 | 0.43 | 4
2605.144 | 192.791 | 11.664 | 171.4608 | 0.448 | 4
2605.645 | 192.987 | 11.738 | 172.5486 | 0.392 | 4
2606.147 | 193.207 | 11.793 | 173.3571 | 0.439 | 4
2606.648 | 193.438 | 11.844 | 174.1068 | 0.46 | 4
2607.151 | 193.679 | 11.935 | 175.4445 | 0.48 | 4
2607.653 | 193.903 | 11.997 | 176.3559 | 0.445 | 4
2608.145 | 194.141 | 12.069 | 177.4143 | 0.483 | 4
2608.647 | 194.382 | 12.134 | 178.3698 | 0.48 | 4
2609.149 | 194.647 | 12.217 | 179.5899 | 0.528 | 4
2609.651 | 194.889 | 12.304 | 180.8688 | 0.483 | 4
2610.153 | 195.15 | 12.344 | 181.4568 | 0.519 | 4
2610.645 | 195.425 | 12.413 | 182.4711 | 0.559 | 4
2611.147 | 195.696 | 12.502 | 183.7794 | 0.541 | 4
2611.649 | 195.989 | 12.601 | 185.2347 | 0.583 | 4
2612.15 | 196.281 | 12.655 | 186.0285 | 0.584 | 4
2612.652 | 196.573 | 12.801 | 188.1747 | 0.581 | 4
2613.144 | 196.887 | 12.86 | 189.042 | 0.639 | 4
2613.646 | 197.195 | 12.979 | 190.7913 | 0.614 | 4
2614.148 | 197.5 | 13.073 | 192.1731 | 0.607 | 4
2614.65 | 197.827 | 13.16 | 193.452 | 0.651 | 4
2615.152 | 198.161 | 13.23 | 194.481 | 0.665 | 4
2615.644 | 198.535 | 13.38 | 196.686 | 0.76 | 4
2616.146 | 198.874 | 13.515 | 198.6705 | 0.675 | 4
2616.648 | 199.243 | 13.629 | 200.3463 | 0.736 | 4
2617.15 | 199.664 | 13.736 | 201.9192 | 0.839 | 4
2617.651 | 200.032 | 13.876 | 203.9772 | 0.733 | 4
2618.153 | 200.458 | 14.03 | 206.241 | 0.848 | 4
2618.645 | 200.895 | 14.151 | 208.0197 | 0.888 | 4
2619.147 | 201.357 | 14.295 | 210.1365 | 0.922 | 4
2619.649 | 201.838 | 14.469 | 212.6943 | 0.958 | 4
2620.15 | 202.334 | 14.627 | 215.0169 | 0.988 | 4
2620.612 | 202.843 | 14.779 | 217.2513 | 1.102 | 4
2621.094 | 203.384 | 14.953 | 219.8091 | 1.124 | 4
2621.545 | 203.894 | 15.117 | 222.2199 | 1.131 | 4
2621.967 | 204.423 | 15.278 | 224.5866 | 1.254 | 4
2622.358 | 204.935 | 15.466 | 227.3502 | 1.308 | 4
2622.75 | 205.468 | 15.666 | 230.2902 | 1.361 | 4
2623.111 | 205.991 | 15.835 | 232.7745 | 1.447 | 4
2623.443 | 206.497 | 16.046 | 235.8762 | 1.527 | 4
2623.774 | 207.045 | 16.209 | 238.2723 | 1.654 | 4
2624.095 | 207.545 | 16.385 | 240.8595 | 1.557 | 4
2624.376 | 208.076 | 16.574 | 243.6378 | 1.891 | 4
2624.647 | 208.586 | 16.741 | 246.0927 | 1.884 | 4
2624.918 | 209.141 | 16.976 | 249.5472 | 2.045 | 4
2625.159 | 209.643 | 17.107 | 251.4729 | 2.082 | 4
2625.4 | 210.174 | 17.329 | 254.7363 | 2.207 | 4
2625.61 | 210.721 | 17.507 | 257.3529 | 2.594 | 4
2625.851 | 211.286 | 17.742 | 260.8074 | 2.35 | 4
2626.032 | 211.82 | 17.934 | 263.6298 | 2.952 | 4
2626.242 | 212.422 | 18.138 | 266.6286 | 2.858 | 4
2626.423 | 212.987 | 18.36 | 269.892 | 3.13 | 4
2626.574 | 213.504 | 18.512 | 272.1264 | 3.428 | 4
2626.724 | 214.025 | 18.755 | 275.6985 | 3.459 | 4
2626.875 | 214.595 | 18.992 | 279.1824 | 3.795 | 4
2627.025 | 215.188 | 19.19 | 282.093 | 3.938 | 4
2627.176 | 215.82 | 19.443 | 285.8121 | 4.202 | 4
2627.296 | 216.391 | 19.613 | 288.3111 | 4.73 | 4
2627.417 | 217.021 | 19.855 | 291.8685 | 5.232 | 4
2627.537 | 217.688 | 20.165 | 296.4255 | 5.543 | 4
2627.628 | 218.229 | 20.341 | 299.0127 | 5.98 | 4
2627.718 | 218.763 | 20.574 | 302.4378 | 5.914 | 4
2627.808 | 219.38 | 20.828 | 306.1716 | 6.832 | 4
2627.898 | 220.016 | 21.097 | 310.1259 | 7.048 | 4
2627.989 | 220.734 | 21.429 | 315.0063 | 7.969 | 4
2628.049 | 221.309 | 21.644 | 318.1668 | 9.541 | 4
2628.109 | 221.824 | 21.901 | 321.9447 | 8.548 | 4
2628.169 | 222.459 | 22.187 | 326.1489 | 10.508 | 4
2628.26 | 223.461 | 22.625 | 332.5875 | 11.09 | 4
2628.32 | 224.174 | 23.034 | 338.5998 | 11.861 | 4
2628.38 | 225.053 | 23.613 | 347.1111 | 14.622 | 4
2628.44 | 225.919 | 26.11 | 383.817 | 14.384 | 4
2628.47 | 226.52 | 73.157 | 1075.4079 | 19.982 | 4
2628.501 | 227.161 | 163.66 | 2405.802 | 21.227 | 4
2628.531 | 231.441 | 202.824 | 2981.5128 | 142.199 | 4
2628.561 | 246.863 | 188.782 | 2775.0954 | 512.893 | 4
2628.591 | 272.968 | 182.217 | 2678.5899 | 866.76 | 4
2628.621 | 296.615 | 179.231 | 2634.6957 | 785.135 | 5
2628.651 | 310.015 | 176.295 | 2591.5365 | 443.928 | 5
2628.681 | 343.598 | 174.801 | 2569.5747 | 1116.876 | 5
2628.711 | 361.973 | 173.707 | 2553.4929 | 609.07 | 5
2628.741 | 377.296 | 173.12 | 2544.864 | 509.061 | 5
2628.772 | 392.684 | 172.743 | 2539.3221 | 511.745 | 5
2628.802 | 406.996 | 172.533 | 2536.2351 | 476.8 | 5
2628.832 | 417.683 | 172.344 | 2533.4568 | 355.009 | 5
2628.862 | 423.261 | 172.309 | 2532.9423 | 185.202 | 5
2628.892 | 437.656 | 172.134 | 2530.3698 | 476.371 | 5
2628.922 | 446.307 | 172.344 | 2533.4568 | 287.066 | 5
2628.952 | 453.213 | 172.389 | 2534.1183 | 229.696 | 5
2628.982 | 459.688 | 172.457 | 2535.1179 | 214.875 | 5
2629.012 | 466.212 | 172.524 | 2536.1028 | 216.728 | 5
2629.042 | 471.037 | 172.604 | 2537.2788 | 160.817 | 5
2629.073 | 473.509 | 172.649 | 2537.9403 | 82.128 | 5
2629.103 | 479.85 | 172.688 | 2538.5136 | 210.287 | 5
2629.133 | 483.603 | 172.759 | 2539.5573 | 124.61 | 5
2629.163 | 486.545 | 172.77 | 2539.719 | 97.848 | 5
2629.193 | 489.222 | 172.854 | 2540.9538 | 88.837 | 5
2629.223 | 491.766 | 172.908 | 2541.7476 | 84.501 | 5
2629.253 | 493.547 | 172.929 | 2542.0563 | 59.262 | 5
2629.283 | 495.062 | 172.921 | 2541.9387 | 50.413 | 5
2629.313 | 496.605 | 172.941 | 2542.2327 | 51.302 | 5
2629.343 | 497.767 | 173.001 | 2543.1147 | 38.615 | 5
2629.373 | 498.635 | 173.026 | 2543.4822 | 28.915 | 5
2629.404 | 499.357 | 173.069 | 2544.1143 | 23.982 | 5
2629.434 | 499.957 | 173.07 | 2544.129 | 19.87 | 5
2629.494 | 500.46 | 173.03 | 2543.541 | 8.382 | 5
2629.644 | 499.908 | 172.783 | 2539.9101 | -3.674 | 5
2629.704 | 499.145 | 172.562 | 2536.6614 | -12.666 | 5
2629.765 | 498.211 | 172.358 | 2533.6626 | -15.499 | 5
2629.795 | 497.698 | 172.241 | 2531.9427 | -17.088 | 5
2629.825 | 497.027 | 172.199 | 2531.3253 | -22.314 | 5
2629.855 | 496.234 | 172.047 | 2529.0909 | -26.398 | 5
2629.885 | 495.541 | 171.948 | 2527.6356 | -23.026 | 5
2629.915 | 494.799 | 171.826 | 2525.8422 | -24.612 | 5
2629.945 | 493.853 | 171.703 | 2524.0341 | -31.544 | 5
2629.975 | 492.9 | 171.452 | 2520.3444 | -31.58 | 5
2630.005 | 492.02 | 171.318 | 2518.3746 | -29.16 | 5
2630.035 | 491.103 | 171.206 | 2516.7282 | -30.479 | 5
2630.066 | 490.054 | 171.093 | 2515.0671 | -34.87 | 5
2630.096 | 489.118 | 170.959 | 2513.0973 | -30.992 | 5
2630.126 | 488.158 | 170.798 | 2510.7306 | -31.866 | 5
2630.156 | 487.046 | 170.712 | 2509.4664 | -37.001 | 5
2630.186 | 485.982 | 170.555 | 2507.1585 | -35.431 | 5
2630.216 | 484.961 | 170.403 | 2504.9241 | -33.899 | 5
2630.246 | 483.836 | 170.277 | 2503.0719 | -37.338 | 5
2630.276 | 482.559 | 170.17 | 2501.499 | -42.392 | 5
2630.337 | 480.396 | 169.843 | 2496.6921 | -35.871 | 5
2630.367 | 479.127 | 169.757 | 2495.4279 | -42.198 | 5
2630.397 | 477.895 | 169.587 | 2492.9289 | -40.934 | 5
2630.427 | 476.782 | 169.488 | 2491.4736 | -37.082 | 5
2630.457 | 475.601 | 169.358 | 2489.5626 | -39.18 | 5
2630.487 | 474.925 | 169.255 | 2488.0485 | -22.437 | 5
2630.517 | 473.119 | 169.116 | 2486.0052 | -59.9 | 5
2630.547 | 472.073 | 168.991 | 2484.1677 | -34.817 | 5
2630.577 | 470.864 | 168.865 | 2482.3155 | -40.145 | 5
2630.608 | 469.667 | 168.722 | 2480.2134 | -39.775 | 5
2630.638 | 468.579 | 168.601 | 2478.4347 | -36.219 | 5
2630.668 | 467.441 | 168.462 | 2476.3914 | -37.767 | 5
2630.698 | 466.19 | 168.358 | 2474.8626 | -41.483 | 5
2630.728 | 465.017 | 168.228 | 2472.9516 | -38.988 | 5
2630.758 | 463.897 | 168.089 | 2470.9083 | -37.202 | 5
2630.788 | 462.698 | 168.054 | 2470.3938 | -39.803 | 5
2630.818 | 461.492 | 167.941 | 2468.7327 | -40.023 | 5
2630.858 | 460.98 | 167.789 | 2466.4983 | -12.787 | 5
2630.878 | 460.329 | 167.731 | 2465.6457 | -32.463 | 5
2630.909 | 457.968 | 167.641 | 2464.3227 | -78.272 | 5
2630.939 | 456.835 | 167.399 | 2460.7653 | -37.616 | 5
2630.969 | 455.732 | 167.363 | 2460.2361 | -36.589 | 5
2630.999 | 454.498 | 167.22 | 2458.134 | -40.927 | 5
2631.029 | 453.189 | 167.094 | 2456.2818 | -43.563 | 5
2631.059 | 452.081 | 167.027 | 2455.2969 | -36.841 | 5
2631.089 | 451.409 | 166.915 | 2453.6505 | -22.335 | 5
2631.119 | 449.664 | 166.812 | 2452.1364 | -57.943 | 5
2631.149 | 448.497 | 166.731 | 2450.9457 | -38.765 | 5
2631.179 | 447.317 | 166.574 | 2448.6378 | -39.301 | 5
2631.21 | 445.946 | 166.516 | 2447.7852 | -45.551 | 5
2631.24 | 444.509 | 166.404 | 2446.1388 | -47.706 | 5
2631.27 | 443.355 | 166.363 | 2445.5361 | -38.322 | 5
2631.3 | 442.646 | 166.22 | 2443.434 | -23.553 | 5
2631.33 | 441.867 | 166.139 | 2442.2433 | -25.792 | 5
2631.36 | 439.444 | 165.987 | 2440.0089 | -80.553 | 5
2631.39 | 438.229 | 165.897 | 2438.6859 | -40.354 | 5
2631.42 | 436.812 | 165.794 | 2437.1718 | -46.942 | 5
2631.45 | 435.351 | 165.668 | 2435.3196 | -48.622 | 5
2631.481 | 434.85 | 165.592 | 2434.2024 | -16.617 | 5
2631.511 | 434.023 | 165.471 | 2432.4237 | -27.447 | 5
2631.541 | 431.314 | 165.363 | 2430.8361 | -89.642 | 5
2631.571 | 430.083 | 165.171 | 2428.0137 | -40.872 | 5
2631.601 | 428.874 | 165.032 | 2425.9704 | -40.154 | 5
2631.631 | 427.434 | 164.902 | 2424.0594 | -47.835 | 5
2631.662 | 425.876 | 164.695 | 2421.0165 | -51.62 | 5
2631.692 | 424.568 | 164.534 | 2418.6498 | -43.324 | 5
2631.722 | 423.22 | 164.386 | 2416.4742 | -44.716 | 5
2631.752 | 421.611 | 164.247 | 2414.4309 | -53.325 | 5
2631.782 | 420.089 | 164.068 | 2411.7996 | -50.56 | 5
2631.812 | 418.722 | 163.92 | 2409.624 | -45.326 | 5
2631.842 | 417.319 | 163.736 | 2406.9192 | -46.576 | 5
2631.873 | 415.738 | 163.467 | 2402.9649 | -52.479 | 5
2631.903 | 414.332 | 163.337 | 2401.0539 | -46.794 | 5
2631.933 | 412.935 | 163.139 | 2398.1433 | -46.565 | 5
2631.963 | 411.317 | 162.992 | 2395.9824 | -53.665 | 5
2631.993 | 409.744 | 162.767 | 2392.6749 | -52.219 | 5
2632.023 | 408.331 | 162.561 | 2389.6467 | -46.913 | 5
2632.053 | 406.828 | 162.422 | 2387.6034 | -49.843 | 5
2632.083 | 405.148 | 162.247 | 2385.0309 | -55.79 | 5
2632.113 | 403.684 | 162.063 | 2382.3261 | -48.536 | 5
2632.144 | 402.305 | 161.875 | 2379.5625 | -45.785 | 5
2632.174 | 400.713 | 161.759 | 2377.8573 | -52.791 | 5
2632.204 | 399.942 | 161.588 | 2375.3436 | -25.527 | 5
2632.234 | 399.238 | 161.44 | 2373.168 | -23.384 | 5
2632.264 | 398.368 | 161.279 | 2370.8013 | -28.869 | 5
2632.294 | 394.428 | 161.099 | 2368.1553 | -130.695 | 5
2632.324 | 392.997 | 160.942 | 2365.8474 | -47.403 | 5
2632.355 | 391.61 | 160.709 | 2362.4223 | -45.969 | 5
2632.385 | 390.038 | 160.57 | 2360.379 | -52.067 | 5
2632.415 | 388.387 | 160.4 | 2357.88 | -54.887 | 5
2632.445 | 387.009 | 160.189 | 2354.7783 | -45.8 | 5
2632.475 | 385.639 | 160.122 | 2353.7934 | -45.486 | 5
2632.505 | 383.983 | 159.929 | 2350.9563 | -54.966 | 5
2632.535 | 382.535 | 159.741 | 2348.1927 | -48.168 | 5
2632.565 | 381.185 | 159.548 | 2345.3556 | -44.782 | 5
2632.596 | 379.645 | 159.445 | 2343.8415 | -51.15 | 5
2632.626 | 378.043 | 159.185 | 2340.0195 | -53.28 | 5
2632.656 | 376.732 | 159.095 | 2338.6965 | -43.506 | 5
2632.686 | 375.868 | 158.916 | 2336.0652 | -28.785 | 5
2632.716 | 373.712 | 158.746 | 2333.5662 | -71.611 | 5
2632.746 | 372.306 | 158.539 | 2330.5233 | -46.7 | 5
2632.776 | 370.955 | 158.391 | 2328.3477 | -44.909 | 5
2632.806 | 369.467 | 158.315 | 2327.2305 | -49.499 | 5
2632.836 | 367.929 | 158.033 | 2323.0851 | -51.098 | 5
2632.866 | 366.665 | 157.929 | 2321.5563 | -41.957 | 5
2632.896 | 365.854 | 157.701 | 2318.2047 | -26.978 | 5
2632.927 | 363.821 | 157.517 | 2315.4999 | -67.553 | 5
2632.957 | 362.45 | 157.427 | 2314.1769 | -45.602 | 5
2632.987 | 361.195 | 157.302 | 2312.3394 | -41.772 | 5
2633.017 | 359.849 | 157.239 | 2311.4133 | -44.662 | 5
2633.047 | 359.106 | 157.136 | 2309.8992 | -24.708 | 5
2633.077 | 357.139 | 157.109 | 2309.5023 | -65.212 | 5
2633.107 | 356.41 | 157.109 | 2309.5023 | -24.198 | 5
2633.137 | 354.466 | 157.125 | 2309.7375 | -64.684 | 5
2633.167 | 353.127 | 157.063 | 2308.8261 | -44.375 | 5
2633.197 | 351.905 | 157.045 | 2308.5615 | -40.586 | 5
2633.228 | 350.605 | 157.045 | 2308.5615 | -43.072 | 5
2633.258 | 349.216 | 157.03 | 2308.341 | -46.139 | 5
2633.288 | 348.097 | 156.997 | 2307.8559 | -37.224 | 5
2633.318 | 346.937 | 156.969 | 2307.4443 | -38.455 | 5
2633.348 | 345.554 | 156.947 | 2307.1209 | -45.984 | 5
2633.378 | 344.281 | 156.924 | 2306.7828 | -42.415 | 5
2633.408 | 343.161 | 156.892 | 2306.3124 | -37.307 | 5
2633.438 | 341.972 | 156.87 | 2305.989 | -39.418 | 5
2633.468 | 340.637 | 156.839 | 2305.5333 | -44.28 | 5
2633.498 | 339.54 | 156.744 | 2304.1368 | -36.429 | 5
2633.529 | 338.461 | 156.592 | 2301.9024 | -35.875 | 5
2633.559 | 337.216 | 156.31 | 2297.757 | -41.417 | 5
2633.589 | 336.044 | 155.994 | 2293.1118 | -39.004 | 5
2633.619 | 334.968 | 155.58 | 2287.026 | -35.645 | 5
2633.649 | 333.872 | 155.374 | 2283.9978 | -36.488 | 5
2633.679 | 332.655 | 155.06 | 2279.382 | -40.41 | 5
2633.709 | 331.61 | 154.899 | 2277.0153 | -34.713 | 5
2633.739 | 330.572 | 154.607 | 2272.7229 | -34.523 | 5
2633.769 | 329.365 | 154.562 | 2272.0614 | -40.077 | 5
2633.799 | 328.279 | 154.634 | 2273.1198 | -36.053 | 5
2633.83 | 327.331 | 154.683 | 2273.8401 | -31.519 | 5
2633.86 | 326.332 | 154.683 | 2273.8401 | -33.216 | 5
2633.89 | 325.226 | 154.638 | 2273.1786 | -36.71 | 5
2633.92 | 324.299 | 154.638 | 2273.1786 | -30.721 | 5
2633.95 | 323.359 | 154.635 | 2273.1345 | -31.164 | 5
2633.98 | 322.247 | 154.619 | 2272.8993 | -37.009 | 5
2634.01 | 321.191 | 154.626 | 2273.0022 | -35.046 | 5
2634.04 | 320.241 | 152.657 | 2244.0579 | -31.483 | 5
2634.071 | 319.238 | 150.718 | 2215.5546 | -33.293 | 5
2634.101 | 318.136 | 149.971 | 2204.5737 | -36.614 | 5
2634.131 | 317.183 | 149.908 | 2203.6476 | -31.671 | 5
2634.161 | 316.26 | 149.787 | 2201.8689 | -30.687 | 5
2634.191 | 315.226 | 149.572 | 2198.7084 | -34.308 | 5
2634.221 | 314.223 | 149.428 | 2196.5916 | -33.358 | 5
2634.251 | 313.359 | 149.254 | 2194.0338 | -28.685 | 5
2634.281 | 312.84 | 149.074 | 2191.3878 | -17.233 | 5
2634.311 | 311.431 | 148.841 | 2187.9627 | -46.719 | 5
2634.342 | 310.566 | 148.657 | 2185.2579 | -28.678 | 5
2634.372 | 309.761 | 148.411 | 2181.6417 | -26.771 | 5
2634.402 | 309.253 | 148.227 | 2178.9369 | -16.913 | 5
2634.432 | 307.907 | 148.061 | 2176.4967 | -44.777 | 5
2634.462 | 307.097 | 147.819 | 2172.9393 | -26.867 | 5
2634.512 | 306.586 | 147.505 | 2168.3235 | -10.184 | 5
2634.522 | 305.273 | 147.438 | 2167.3386 | -131.138 | 5
2634.552 | 304.458 | 147.173 | 2163.4431 | -27.046 | 5
2634.582 | 303.67 | 146.971 | 2160.4737 | -26.133 | 5
2634.612 | 302.777 | 146.752 | 2157.2544 | -29.648 | 5
2634.643 | 301.86 | 146.653 | 2155.7991 | -30.486 | 5
2634.673 | 301.115 | 146.429 | 2152.5063 | -24.777 | 5
2634.703 | 300.605 | 146.227 | 2149.5369 | -16.878 | 5
2634.733 | 299.346 | 146.043 | 2146.8321 | -41.853 | 5
2634.763 | 298.56 | 145.819 | 2143.5393 | -26.05 | 5
2634.793 | 297.829 | 145.676 | 2141.4372 | -24.301 | 5
2634.823 | 296.977 | 145.528 | 2139.2616 | -28.304 | 5
2634.883 | 296.203 | 145.138 | 2133.5286 | -12.84 | 5
2634.944 | 293.742 | 144.765 | 2128.0455 | -40.92 | 5
2634.974 | 293.042 | 144.609 | 2125.7523 | -23.248 | 5
2635.004 | 292.336 | 144.434 | 2123.1798 | -23.407 | 5
2635.034 | 291.542 | 144.245 | 2120.4015 | -26.416 | 5
2635.064 | 290.701 | 144.084 | 2118.0348 | -27.93 | 5
2635.094 | 290.004 | 143.927 | 2115.7269 | -23.234 | 5
2635.154 | 288.483 | 143.559 | 2110.3173 | -25.246 | 5
2635.184 | 287.759 | 143.461 | 2108.8767 | -24.027 | 5
2635.215 | 287.073 | 143.277 | 2106.1719 | -22.833 | 5
2635.245 | 286.319 | 143.138 | 2104.1286 | -25.041 | 5
2635.275 | 285.521 | 142.936 | 2101.1592 | -26.523 | 5
2635.305 | 284.866 | 142.833 | 2099.6451 | -21.712 | 5
2635.365 | 283.423 | 142.425 | 2093.6475 | -23.932 | 5
2635.395 | 282.713 | 142.295 | 2091.7365 | -23.666 | 5
2635.425 | 282.073 | 142.138 | 2089.4286 | -21.215 | 5
2635.455 | 281.402 | 141.954 | 2086.7238 | -22.308 | 5
2635.485 | 280.677 | 141.766 | 2083.9602 | -24.093 | 5
2635.516 | 280.071 | 141.613 | 2081.7111 | -20.136 | 5
2635.576 | 278.665 | 141.268 | 2076.6396 | -23.329 | 5
2635.636 | 277.372 | 140.959 | 2072.0973 | -21.47 | 5
2635.666 | 276.774 | 140.762 | 2069.2014 | -19.901 | 5
2635.696 | 276.087 | 140.569 | 2066.3643 | -22.814 | 5
2635.726 | 275.499 | 140.389 | 2063.7183 | -19.534 | 5
2635.756 | 274.885 | 140.206 | 2061.0282 | -20.389 | 5
2635.787 | 274.175 | 140.035 | 2058.5145 | -23.568 | 5
2635.817 | 273.553 | 139.91 | 2056.677 | -20.544 | 5
2635.847 | 272.989 | 139.744 | 2054.2368 | -18.697 | 5
2635.877 | 272.366 | 139.538 | 2051.2086 | -20.7 | 5
2635.907 | 271.692 | 139.394 | 2049.0918 | -22.346 | 5
2635.937 | 271.116 | 139.233 | 2046.7251 | -19.193 | 5
2635.967 | 270.541 | 139.044 | 2043.9468 | -19.041 | 5
2635.998 | 269.895 | 138.825 | 2040.7275 | -21.455 | 5
2636.028 | 269.291 | 138.681 | 2038.6107 | -20.05 | 5
2636.058 | 268.775 | 138.533 | 2036.4351 | -17.166 | 5
2636.118 | 267.555 | 138.157 | 2030.9079 | -20.228 | 5
2636.148 | 267.014 | 138.004 | 2028.6588 | -17.981 | 5
2636.178 | 266.511 | 137.78 | 2025.366 | -16.752 | 5
2636.208 | 265.925 | 137.605 | 2022.7935 | -19.461 | 5
2636.239 | 265.3 | 137.457 | 2020.6179 | -20.685 | 5
2636.269 | 264.797 | 137.314 | 2018.5158 | -16.69 | 5
2636.329 | 263.733 | 136.897 | 2012.3859 | -17.669 | 5
2636.359 | 263.222 | 136.708 | 2009.6076 | -16.981 | 5
2636.389 | 262.706 | 136.547 | 2007.2409 | -17.13 | 5
2636.419 | 262.125 | 136.368 | 2004.6096 | -19.302 | 5
2636.449 | 261.525 | 136.157 | 2001.5079 | -19.849 | 5
2636.51 | 260.724 | 135.839 | 1996.8333 | -13.308 | 5
2636.54 | 259.939 | 135.628 | 1993.7316 | -26.059 | 5
2636.57 | 259.437 | 135.466 | 1991.3502 | -16.705 | 5
2636.63 | 258.692 | 135.103 | 1986.0141 | -12.369 | 5
2636.66 | 257.908 | 134.892 | 1982.9124 | -26.049 | 5
2636.72 | 257.17 | 134.565 | 1978.1055 | -12.259 | 5
2636.75 | 256.42 | 134.319 | 1974.4893 | -24.921 | 5
2636.811 | 255.466 | 134.067 | 1970.7849 | -15.857 | 5
2636.841 | 254.94 | 133.857 | 1967.6979 | -17.479 | 5
2636.871 | 254.427 | 133.682 | 1965.1254 | -17.074 | 5
2636.931 | 253.714 | 133.314 | 1959.7158 | -11.85 | 5
2636.961 | 252.996 | 133.117 | 1956.8199 | -23.836 | 5
2637.021 | 252.107 | 132.79 | 1952.013 | -14.747 | 5
2637.082 | 251.122 | 132.409 | 1946.4123 | -16.369 | 5
2637.142 | 250.278 | 132.086 | 1941.6642 | -14.016 | 5
2637.172 | 249.775 | 131.884 | 1938.6948 | -16.712 | 5
2637.232 | 248.841 | 131.539 | 1933.6233 | -15.509 | 5
2637.292 | 248.179 | 131.22 | 1928.934 | -11.011 | 5
2637.352 | 247.135 | 130.844 | 1923.4068 | -17.312 | 5
2637.413 | 246.221 | 130.481 | 1918.0707 | -15.151 | 5
2637.473 | 245.354 | 130.135 | 1912.9845 | -14.423 | 5
2637.533 | 244.487 | 129.844 | 1908.7068 | -14.392 | 5
2637.593 | 243.596 | 129.418 | 1902.4446 | -14.813 | 5
2637.654 | 242.772 | 129.122 | 1898.0934 | -13.651 | 5
2637.714 | 241.892 | 128.795 | 1893.2865 | -14.626 | 5
2637.774 | 241.141 | 128.44 | 1888.068 | -12.465 | 5
2637.834 | 240.252 | 128.118 | 1883.3346 | -14.747 | 5
2637.894 | 239.634 | 127.808 | 1878.7776 | -10.284 | 5
2637.925 | 239.027 | 127.642 | 1876.3374 | -20.135 | 5
2637.985 | 238.294 | 127.293 | 1871.2071 | -12.157 | 5
2638.045 | 237.478 | 127.037 | 1867.4439 | -13.555 | 5
2638.105 | 236.903 | 126.741 | 1863.0927 | -9.55 | 5
2638.135 | 236.308 | 126.566 | 1860.5202 | -19.746 | 5
2638.196 | 235.578 | 126.217 | 1855.3899 | -12.113 | 5
2638.256 | 234.752 | 125.934 | 1851.2298 | -13.732 | 5
2638.316 | 234.182 | 125.67 | 1847.349 | -9.45 | 5
2638.376 | 233.29 | 125.324 | 1842.2628 | -14.815 | 5
2638.437 | 232.55 | 125.024 | 1837.8528 | -12.307 | 5
2638.497 | 231.806 | 124.764 | 1834.0308 | -12.349 | 5
2638.557 | 231.066 | 124.486 | 1829.9442 | -12.27 | 5
2638.617 | 230.378 | 124.172 | 1825.3284 | -11.442 | 5
2638.677 | 229.597 | 123.849 | 1820.5803 | -12.977 | 5
2638.738 | 229.051 | 123.598 | 1816.8906 | -9.064 | 5
2638.768 | 228.507 | 123.464 | 1814.9208 | -18.05 | 5
2638.828 | 227.868 | 123.23 | 1811.481 | -10.627 | 5
2638.888 | 227.163 | 122.944 | 1807.2768 | -11.699 | 5
2638.948 | 226.653 | 122.666 | 1803.1902 | -8.48 | 5
2638.978 | 226.147 | 122.513 | 1800.9411 | -16.808 | 5
2639.039 | 225.488 | 122.253 | 1797.1191 | -10.948 | 5
2639.099 | 224.791 | 122.011 | 1793.5617 | -11.563 | 5
2639.159 | 224.183 | 121.764 | 1789.9308 | -10.093 | 5
2639.219 | 223.444 | 121.572 | 1787.1084 | -12.294 | 5
2639.279 | 222.839 | 121.28 | 1782.816 | -10.063 | 5
2639.34 | 222.21 | 120.971 | 1778.2737 | -10.451 | 5
2639.4 | 221.568 | 120.706 | 1774.3782 | -10.676 | 5
2639.46 | 220.943 | 120.495 | 1771.2765 | -10.369 | 5
2639.52 | 220.286 | 120.294 | 1768.3218 | -10.92 | 5
2639.58 | 219.717 | 120.087 | 1765.2789 | -9.443 | 5
2639.641 | 219.08 | 119.742 | 1760.2074 | -10.58 | 5
2639.701 | 218.496 | 119.572 | 1757.7084 | -9.704 | 5
2639.761 | 217.913 | 119.312 | 1753.8864 | -9.688 | 5
2639.821 | 217.296 | 119.114 | 1750.9758 | -10.244 | 5
2639.881 | 216.717 | 118.872 | 1747.4184 | -9.622 | 5
2639.942 | 216.105 | 118.639 | 1743.9933 | -10.154 | 5
2640.002 | 215.568 | 118.393 | 1740.3771 | -8.93 | 5
2640.062 | 214.973 | 118.209 | 1737.6723 | -9.87 | 5
2640.122 | 214.427 | 117.994 | 1734.5118 | -9.058 | 5
2640.183 | 213.855 | 117.729 | 1730.6163 | -9.483 | 5
2640.243 | 213.307 | 117.541 | 1727.8527 | -9.109 | 5
2640.303 | 212.764 | 117.357 | 1725.1479 | -9.031 | 5
2640.363 | 212.176 | 117.142 | 1721.9874 | -9.773 | 5
2640.423 | 211.648 | 116.913 | 1718.6211 | -8.763 | 5
2640.484 | 211.098 | 116.747 | 1716.1809 | -9.149 | 5
2640.574 | 210.304 | 116.447 | 1711.7709 | -8.779 | 5
2640.664 | 209.541 | 116.119 | 1706.9493 | -8.449 | 5
2640.724 | 209.001 | 115.927 | 1704.1269 | -8.977 | 5
2640.785 | 208.493 | 115.725 | 1701.1575 | -8.443 | 5
2640.875 | 207.777 | 115.451 | 1697.1297 | -7.914 | 5
2640.935 | 207.26 | 115.299 | 1694.8953 | -8.61 | 5
2640.995 | 206.74 | 115.09 | 1691.823 | -8.63 | 5
2641.086 | 206.017 | 114.818 | 1687.8246 | -7.988 | 5
2641.146 | 205.499 | 114.626 | 1685.0022 | -8.604 | 5
2641.236 | 204.789 | 114.381 | 1681.4007 | -7.863 | 5
2641.327 | 204.054 | 114.124 | 1677.6228 | -8.143 | 5
2641.417 | 203.384 | 113.855 | 1673.6685 | -7.425 | 5
2641.507 | 202.713 | 113.619 | 1670.1993 | -7.438 | 5
2641.597 | 202.035 | 113.365 | 1666.4655 | -7.511 | 5
2641.688 | 201.356 | 113.129 | 1662.9963 | -7.517 | 5
2641.778 | 200.693 | 112.917 | 1659.8799 | -7.339 | 5
2641.868 | 199.99 | 112.66 | 1656.102 | -7.766 | 5
2641.959 | 199.363 | 112.42 | 1652.574 | -6.945 | 5
2642.049 | 198.756 | 112.193 | 1649.2371 | -6.721 | 5
2642.139 | 198.127 | 111.966 | 1645.9002 | -6.97 | 5
2642.23 | 197.497 | 111.757 | 1642.8279 | -6.962 | 5
2642.32 | 196.888 | 111.524 | 1639.4028 | -6.757 | 5
2642.41 | 196.264 | 111.293 | 1636.0071 | -6.905 | 5
2642.501 | 195.675 | 111.138 | 1633.7286 | -6.516 | 5
2642.591 | 195.044 | 110.905 | 1630.3035 | -6.99 | 5
2642.681 | 194.461 | 110.711 | 1627.4517 | -6.45 | 5
2642.772 | 193.877 | 110.477 | 1624.0119 | -6.463 | 5
2642.862 | 193.317 | 110.301 | 1621.4247 | -6.188 | 5
2642.953 | 192.732 | 110.074 | 1618.0878 | -6.474 | 5
2643.043 | 192.164 | 109.841 | 1614.6627 | -6.284 | 5
2643.133 | 191.624 | 109.694 | 1612.5018 | -5.978 | 5
2643.224 | 191.091 | 109.488 | 1609.4736 | -5.894 | 5
2643.314 | 190.542 | 109.282 | 1606.4454 | -6.077 | 5
2643.405 | 190.013 | 109.156 | 1604.5932 | -5.847 | 5
2643.495 | 189.452 | 108.941 | 1601.4327 | -6.212 | 5
2643.585 | 188.915 | 108.735 | 1598.4045 | -5.931 | 5
2643.676 | 188.382 | 108.587 | 1596.2289 | -5.898 | 5
2643.766 | 187.876 | 108.403 | 1593.5241 | -5.595 | 5
2643.887 | 187.222 | 108.164 | 1590.0108 | -5.437 | 5
2643.977 | 186.706 | 108.032 | 1588.0704 | -5.713 | 5
2644.097 | 186.028 | 107.775 | 1584.2925 | -5.641 | 5
2644.218 | 185.414 | 107.596 | 1581.6612 | -5.098 | 5
2644.338 | 184.802 | 107.392 | 1578.6624 | -5.082 | 5
2644.428 | 184.299 | 107.206 | 1575.9282 | -5.567 | 5
2644.549 | 183.726 | 107.018 | 1573.1646 | -4.751 | 5
2644.669 | 183.104 | 106.816 | 1570.1952 | -5.163 | 5
2644.79 | 182.517 | 106.576 | 1566.6672 | -4.874 | 5
2644.91 | 181.886 | 106.367 | 1563.5949 | -5.244 | 5
2645.031 | 181.311 | 106.175 | 1560.7725 | -4.774 | 5
2645.151 | 180.725 | 105.989 | 1558.0383 | -4.859 | 5
2645.271 | 180.171 | 105.811 | 1555.4217 | -4.605 | 5
2645.392 | 179.603 | 105.605 | 1552.3935 | -4.71 | 5
2645.513 | 179.054 | 105.412 | 1549.5564 | -4.554 | 5
2645.633 | 178.501 | 105.251 | 1547.1897 | -4.594 | 5
2645.754 | 177.959 | 105.11 | 1545.117 | -4.492 | 5
2645.874 | 177.442 | 104.879 | 1541.7213 | -4.288 | 5
2645.995 | 176.903 | 104.738 | 1539.6486 | -4.473 | 5
2646.115 | 176.384 | 104.576 | 1537.2672 | -4.309 | 5
2646.236 | 175.869 | 104.388 | 1534.5036 | -4.276 | 5
2646.376 | 175.367 | 104.229 | 1532.1663 | -3.576 | 5
2646.506 | 174.761 | 104.034 | 1529.2998 | -4.647 | 5
2646.627 | 174.245 | 103.888 | 1527.1536 | -4.291 | 5
2646.777 | 173.658 | 103.684 | 1524.1548 | -3.9 | 5
2646.927 | 173.075 | 103.484 | 1521.2148 | -3.877 | 5
2647.078 | 172.494 | 103.29 | 1518.363 | -3.858 | 5
2647.228 | 171.94 | 103.13 | 1516.011 | -3.686 | 5
2647.379 | 171.35 | 102.94 | 1513.218 | -3.919 | 5
2647.53 | 170.792 | 102.763 | 1510.6161 | -3.7 | 5
2647.68 | 170.224 | 102.569 | 1507.7643 | -3.779 | 5
2647.831 | 169.644 | 102.397 | 1505.2359 | -3.85 | 5
2647.981 | 169.13 | 102.222 | 1502.6634 | -3.409 | 5
2648.132 | 168.621 | 102.077 | 1500.5319 | -3.382 | 5
2648.283 | 168.084 | 101.886 | 1497.7242 | -3.563 | 5
2648.433 | 167.553 | 101.716 | 1495.2252 | -3.53 | 5
2648.584 | 167.051 | 101.559 | 1492.9173 | -3.335 | 5
2648.764 | 166.459 | 101.364 | 1490.0508 | -3.275 | 5
2648.945 | 165.897 | 101.192 | 1487.5224 | -3.109 | 5
2649.126 | 165.311 | 100.991 | 1484.5677 | -3.249 | 5
2649.306 | 164.718 | 100.815 | 1481.9805 | -3.281 | 5
2649.487 | 164.141 | 100.673 | 1479.8931 | -3.197 | 5
2649.667 | 163.584 | 100.476 | 1476.9972 | -3.085 | 5
2649.848 | 163.023 | 100.3 | 1474.41 | -3.107 | 5
2650.029 | 162.502 | 100.133 | 1471.9551 | -2.883 | 5
2650.209 | 161.983 | 99.974 | 1469.6178 | -2.872 | 5
2650.39 | 161.473 | 99.798 | 1467.0306 | -2.827 | 5
2650.57 | 160.942 | 99.651 | 1464.8697 | -2.936 | 5
2650.751 | 160.426 | 99.472 | 1462.2384 | -2.86 | 5
2650.932 | 159.908 | 99.312 | 1459.8864 | -2.866 | 5
2651.112 | 159.384 | 99.124 | 1457.1228 | -2.9 | 5
2651.323 | 158.835 | 98.989 | 1455.1383 | -2.602 | 5
2651.534 | 158.266 | 98.802 | 1452.3894 | -2.698 | 5
2651.745 | 157.691 | 98.634 | 1449.9198 | -2.733 | 5
2651.956 | 157.147 | 98.458 | 1447.3326 | -2.579 | 5
2652.166 | 156.596 | 98.288 | 1444.8336 | -2.614 | 5
2652.377 | 156.084 | 98.128 | 1442.4816 | -2.426 | 5
2652.588 | 155.555 | 97.924 | 1439.4828 | -2.512 | 5
2652.799 | 155.017 | 97.822 | 1437.9834 | -2.55 | 5
2653.009 | 154.496 | 97.642 | 1435.3374 | -2.476 | 5
2653.22 | 153.99 | 97.465 | 1432.7355 | -2.4 | 5
2653.431 | 153.487 | 97.345 | 1430.9715 | -2.388 | 5
2653.641 | 152.969 | 97.17 | 1428.399 | -2.466 | 5
2653.882 | 152.438 | 96.975 | 1425.5325 | -2.207 | 5
2654.092 | 151.919 | 96.833 | 1423.4451 | -2.46 | 5
2654.333 | 151.41 | 96.699 | 1421.4753 | -2.116 | 5
2654.574 | 150.856 | 96.482 | 1418.2854 | -2.299 | 5
2654.815 | 150.336 | 96.366 | 1416.5802 | -2.157 | 5
2655.056 | 149.792 | 96.181 | 1413.8607 | -2.261 | 5
2655.297 | 149.263 | 96.025 | 1411.5675 | -2.195 | 5
2655.537 | 148.754 | 95.843 | 1408.8921 | -2.117 | 5
2655.778 | 148.246 | 95.671 | 1406.3637 | -2.111 | 5
2656.019 | 147.741 | 95.53 | 1404.291 | -2.096 | 5
2656.26 | 147.226 | 95.405 | 1402.4535 | -2.14 | 5
2656.531 | 146.668 | 95.241 | 1400.0427 | -2.056 | 5
2656.771 | 146.164 | 95.094 | 1397.8818 | -2.094 | 5
2657.042 | 145.633 | 94.909 | 1395.1623 | -1.96 | 5
2657.313 | 145.09 | 94.761 | 1392.9867 | -2.005 | 5
2657.584 | 144.565 | 94.562 | 1390.0614 | -1.936 | 5
2657.855 | 144.009 | 94.396 | 1387.6212 | -2.054 | 5
2658.126 | 143.496 | 94.259 | 1385.6073 | -1.894 | 5
2658.397 | 142.96 | 94.096 | 1383.2112 | -1.979 | 5
2658.668 | 142.46 | 93.943 | 1380.9621 | -1.845 | 5
2658.939 | 141.934 | 93.776 | 1378.5072 | -1.941 | 5
2659.21 | 141.413 | 93.638 | 1376.4786 | -1.924 | 5
2659.481 | 140.906 | 93.471 | 1374.0237 | -1.87 | 5
2659.782 | 140.347 | 93.293 | 1371.4071 | -1.859 | 5
2660.083 | 139.807 | 93.127 | 1368.9669 | -1.792 | 5
2660.384 | 139.26 | 92.963 | 1366.5561 | -1.82 | 5
2660.685 | 138.707 | 92.809 | 1364.2923 | -1.833 | 5
2660.956 | 138.206 | 92.67 | 1362.249 | -1.85 | 5
2661.257 | 137.687 | 92.532 | 1360.2204 | -1.723 | 5
2661.558 | 137.162 | 92.344 | 1357.4568 | -1.744 | 5
2661.859 | 136.625 | 92.22 | 1355.634 | -1.783 | 5
2662.16 | 136.116 | 92.03 | 1352.841 | -1.691 | 5
2662.461 | 135.585 | 91.833 | 1349.9451 | -1.766 | 5
2662.793 | 135.055 | 91.715 | 1348.2105 | -1.601 | 5
2663.093 | 134.528 | 91.564 | 1345.9908 | -1.75 | 5
2663.394 | 134.009 | 91.417 | 1343.8299 | -1.725 | 5
2663.726 | 133.47 | 91.241 | 1341.2427 | -1.627 | 5
2664.027 | 132.964 | 91.08 | 1338.876 | -1.683 | 5
2664.358 | 132.434 | 90.917 | 1336.4799 | -1.599 | 5
2664.689 | 131.908 | 90.748 | 1333.9956 | -1.591 | 5
2664.989 | 131.398 | 90.622 | 1332.1434 | -1.693 | 5
2665.32 | 130.885 | 90.455 | 1329.6885 | -1.554 | 5
2665.651 | 130.347 | 90.288 | 1327.2336 | -1.623 | 5
2665.982 | 129.816 | 90.166 | 1325.4402 | -1.607 | 5
2666.343 | 129.271 | 89.963 | 1322.4561 | -1.508 | 5
2666.674 | 128.743 | 89.817 | 1320.3099 | -1.595 | 5
2667.035 | 128.221 | 89.642 | 1317.7374 | -1.447 | 5
2667.367 | 127.69 | 89.495 | 1315.5765 | -1.6 | 5
2667.728 | 127.15 | 89.367 | 1313.6949 | -1.496 | 5
2668.059 | 126.645 | 89.177 | 1310.9019 | -1.526 | 5
2668.42 | 126.114 | 89.029 | 1308.7263 | -1.47 | 5
2668.781 | 125.574 | 88.869 | 1306.3743 | -1.495 | 5
2669.112 | 125.069 | 88.724 | 1304.2428 | -1.526 | 5
2669.473 | 124.557 | 88.57 | 1301.979 | -1.418 | 5
2669.835 | 124.05 | 88.41 | 1299.627 | -1.401 | 5
2670.166 | 123.545 | 88.275 | 1297.6425 | -1.524 | 5
2670.528 | 123.041 | 88.126 | 1295.4522 | -1.395 | 5
2670.889 | 122.528 | 87.947 | 1292.8209 | -1.42 | 5
2671.281 | 121.982 | 87.792 | 1290.5424 | -1.395 | 5
2671.642 | 121.443 | 87.612 | 1287.8964 | -1.49 | 5
2672.034 | 120.913 | 87.463 | 1285.7061 | -1.354 | 5
2672.394 | 120.408 | 87.343 | 1283.9421 | -1.4 | 5
2672.756 | 119.908 | 87.183 | 1281.5901 | -1.385 | 5
2673.117 | 119.405 | 87.029 | 1279.3263 | -1.39 | 5
2673.509 | 118.877 | 86.874 | 1277.0478 | -1.349 | 5
2673.9 | 118.347 | 86.741 | 1275.0927 | -1.354 | 5
2674.291 | 117.813 | 86.555 | 1272.3585 | -1.366 | 5
2674.683 | 117.297 | 86.4 | 1270.08 | -1.316 | 5
2675.094 | 116.797 | 86.285 | 1268.3895 | -1.216 | 5
2675.466 | 116.264 | 86.106 | 1265.7582 | -1.435 | 5
2675.887 | 115.731 | 85.969 | 1263.7443 | -1.265 | 5
2676.279 | 115.226 | 85.805 | 1261.3335 | -1.288 | 5
2676.671 | 114.704 | 85.663 | 1259.2461 | -1.333 | 5
2677.092 | 114.173 | 85.513 | 1257.0411 | -1.26 | 5
2677.483 | 113.671 | 85.345 | 1254.5715 | -1.283 | 5
2677.905 | 113.148 | 85.202 | 1252.4694 | -1.242 | 5
2678.326 | 112.615 | 85.044 | 1250.1468 | -1.263 | 5
2678.748 | 112.11 | 84.903 | 1248.0741 | -1.198 | 5
2679.139 | 111.603 | 84.729 | 1245.5163 | -1.294 | 5
2679.561 | 111.094 | 84.59 | 1243.473 | -1.207 | 5
2679.982 | 110.587 | 84.456 | 1241.5032 | -1.203 | 5
2680.403 | 110.067 | 84.294 | 1239.1218 | -1.235 | 5
2680.855 | 109.554 | 84.139 | 1236.8433 | -1.136 | 5
2681.306 | 109.015 | 83.993 | 1234.6971 | -1.194 | 5
2681.758 | 108.504 | 83.821 | 1232.1687 | -1.133 | 5
2682.179 | 108.002 | 83.691 | 1230.2577 | -1.19 | 5
2682.631 | 107.487 | 83.529 | 1227.8763 | -1.14 | 5
2683.082 | 106.987 | 83.392 | 1225.8624 | -1.109 | 5
2683.534 | 106.462 | 83.242 | 1223.6574 | -1.16 | 5
2683.985 | 105.961 | 83.104 | 1221.6288 | -1.111 | 5
2684.467 | 105.436 | 82.931 | 1219.0857 | -1.09 | 5
2684.919 | 104.922 | 82.778 | 1216.8366 | -1.139 | 5
2685.401 | 104.41 | 82.64 | 1214.808 | -1.062 | 5
2685.882 | 103.893 | 82.499 | 1212.7353 | -1.073 | 5
2686.364 | 103.364 | 82.334 | 1210.3098 | -1.1 | 5
2686.846 | 102.859 | 82.204 | 1208.3988 | -1.046 | 5
2687.328 | 102.341 | 82.011 | 1205.5617 | -1.077 | 5
2687.82 | 101.855 | 81.891 | 1203.7977 | -0.987 | 5
2688.322 | 101.33 | 81.721 | 1201.2987 | -1.045 | 5
2688.814 | 100.831 | 81.589 | 1199.3583 | -1.015 | 5
2689.286 | 100.319 | 81.452 | 1197.3444 | -1.085 | 5
2689.778 | 99.851 | 81.302 | 1195.1394 | -0.951 | 5
2690.28 | 99.339 | 81.15 | 1192.905 | -1.02 | 5
2690.762 | 98.838 | 81.002 | 1190.7294 | -1.04 | 5
2691.254 | 98.382 | 80.879 | 1188.9213 | -0.927 | 5
2691.756 | 97.869 | 80.74 | 1186.878 | -1.022 | 5
2692.247 | 97.407 | 80.586 | 1184.6142 | -0.94 | 5
2692.749 | 96.915 | 80.447 | 1182.5709 | -0.981 | 5
2693.251 | 96.437 | 80.307 | 1180.5129 | -0.951 | 5
2693.752 | 95.97 | 80.159 | 1178.3373 | -0.931 | 5
2694.254 | 95.462 | 80.032 | 1176.4704 | -1.013 | 5
2694.746 | 95.016 | 79.881 | 1174.2507 | -0.907 | 5
2695.248 | 94.568 | 79.761 | 1172.4867 | -0.893 | 5
2695.749 | 94.113 | 79.636 | 1170.6492 | -0.906 | 5
2696.252 | 93.637 | 79.519 | 1168.9293 | -0.948 | 5
2696.753 | 93.147 | 79.392 | 1167.0624 | -0.978 | 5
2697.245 | 92.726 | 79.241 | 1164.8427 | -0.856 | 5
2697.747 | 92.268 | 79.104 | 1162.8288 | -0.911 | 5
2698.249 | 91.871 | 79.008 | 1161.4176 | -0.793 | 5
2698.751 | 91.39 | 78.857 | 1159.1979 | -0.958 | 5
2699.252 | 90.965 | 78.736 | 1157.4192 | -0.845 | 5
2699.754 | 90.542 | 78.623 | 1155.7581 | -0.843 | 5
2700.247 | 90.099 | 78.493 | 1153.8471 | -0.901 | 5
2700.748 | 89.681 | 78.357 | 1151.8479 | -0.833 | 5
2701.25 | 89.249 | 78.253 | 1150.3191 | -0.859 | 5
2701.752 | 88.833 | 78.11 | 1148.217 | -0.829 | 5
2702.254 | 88.437 | 78.001 | 1146.6147 | -0.79 | 5
2702.746 | 88.009 | 77.877 | 1144.7919 | -0.87 | 5
2703.247 | 87.614 | 77.767 | 1143.1749 | -0.788 | 5
2703.749 | 87.172 | 77.612 | 1140.8964 | -0.881 | 5
2704.25 | 86.762 | 77.494 | 1139.1618 | -0.817 | 5
2704.752 | 86.413 | 77.409 | 1137.9123 | -0.697 | 5
2705.253 | 86.001 | 77.304 | 1136.3688 | -0.822 | 5
2705.755 | 85.583 | 77.169 | 1134.3843 | -0.832 | 5
2706.247 | 85.229 | 77.073 | 1132.9731 | -0.72 | 5
2706.748 | 84.845 | 76.948 | 1131.1356 | -0.766 | 5
2707.249 | 84.466 | 76.878 | 1130.1066 | -0.756 | 5
2707.751 | 84.063 | 76.727 | 1127.8869 | -0.804 | 5
2708.254 | 83.668 | 76.637 | 1126.5639 | -0.787 | 5
2708.745 | 83.33 | 76.515 | 1124.7705 | -0.686 | 5
2709.247 | 82.942 | 76.404 | 1123.1388 | -0.773 | 5
2709.749 | 82.589 | 76.313 | 1121.8011 | -0.705 | 5
2710.251 | 82.216 | 76.2 | 1120.14 | -0.743 | 5
2710.753 | 81.848 | 76.119 | 1118.9493 | -0.733 | 5
2711.255 | 81.499 | 75.966 | 1116.7002 | -0.696 | 5
2711.747 | 81.138 | 75.863 | 1115.1861 | -0.734 | 5
2712.248 | 80.779 | 75.777 | 1113.9219 | -0.715 | 5
2712.75 | 80.422 | 75.681 | 1112.5107 | -0.712 | 5
2713.252 | 80.08 | 75.583 | 1111.0701 | -0.682 | 5
2713.754 | 79.739 | 75.447 | 1109.0709 | -0.678 | 5
2714.255 | 79.386 | 75.381 | 1108.1007 | -0.704 | 5
2714.747 | 79.06 | 75.264 | 1106.3808 | -0.664 | 5
2715.249 | 78.706 | 75.187 | 1105.2489 | -0.705 | 5
2715.751 | 78.376 | 75.088 | 1103.7936 | -0.656 | 5
2716.252 | 78.05 | 74.991 | 1102.3677 | -0.65 | 5
2716.754 | 77.71 | 74.892 | 1100.9124 | -0.678 | 5
2717.256 | 77.377 | 74.805 | 1099.6335 | -0.664 | 5
2717.748 | 77.049 | 74.716 | 1098.3252 | -0.665 | 5
2718.249 | 76.707 | 74.595 | 1096.5465 | -0.683 | 5
2718.751 | 76.413 | 74.542 | 1095.7674 | -0.587 | 5
2719.252 | 76.083 | 74.458 | 1094.5326 | -0.656 | 5
2719.754 | 75.767 | 74.362 | 1093.1214 | -0.63 | 5
2720.255 | 75.464 | 74.243 | 1091.3721 | -0.604 | 5
2720.747 | 75.135 | 74.154 | 1090.0638 | -0.671 | 5
2721.249 | 74.829 | 74.052 | 1088.5644 | -0.608 | 5
2721.751 | 74.529 | 73.98 | 1087.506 | -0.598 | 5
2722.253 | 74.218 | 73.855 | 1085.6685 | -0.619 | 5
2722.755 | 73.931 | 73.779 | 1084.5513 | -0.573 | 5
2723.247 | 73.614 | 73.694 | 1083.3018 | -0.644 | 5
2723.749 | 73.341 | 73.599 | 1081.9053 | -0.543 | 5
2724.251 | 73.033 | 73.512 | 1080.6264 | -0.613 | 5
2724.752 | 72.742 | 73.452 | 1079.7444 | -0.581 | 5
2725.254 | 72.46 | 73.36 | 1078.392 | -0.561 | 5
2725.756 | 72.16 | 73.268 | 1077.0396 | -0.599 | 5
2726.247 | 71.891 | 73.191 | 1075.9077 | -0.546 | 5
2726.749 | 71.606 | 73.114 | 1074.7758 | -0.569 | 5
2727.251 | 71.321 | 73.015 | 1073.3205 | -0.569 | 5
2727.752 | 71.045 | 72.957 | 1072.4679 | -0.549 | 5
2728.254 | 70.765 | 72.845 | 1070.8215 | -0.557 | 5
2728.756 | 70.479 | 72.819 | 1070.4393 | -0.57 | 5
2729.247 | 70.218 | 72.704 | 1068.7488 | -0.531 | 5
2729.749 | 69.937 | 72.613 | 1067.4111 | -0.56 | 5
2730.251 | 69.692 | 72.539 | 1066.3233 | -0.488 | 5
2730.753 | 69.402 | 72.444 | 1064.9268 | -0.578 | 5
2731.254 | 69.151 | 72.369 | 1063.8243 | -0.5 | 5
2731.756 | 68.892 | 72.31 | 1062.957 | -0.517 | 5
2732.247 | 68.623 | 72.228 | 1061.7516 | -0.548 | 5
2732.749 | 68.373 | 72.14 | 1060.458 | -0.499 | 5
2733.251 | 68.127 | 72.056 | 1059.2232 | -0.49 | 5
2733.752 | 67.848 | 71.978 | 1058.0766 | -0.555 | 5
2734.254 | 67.612 | 71.925 | 1057.2975 | -0.472 | 5
2734.755 | 67.357 | 71.853 | 1056.2391 | -0.508 | 5
2735.257 | 67.117 | 71.778 | 1055.1366 | -0.478 | 5
2735.749 | 66.879 | 71.694 | 1053.9018 | -0.485 | 5
2736.25 | 66.62 | 71.608 | 1052.6376 | -0.515 | 5
2736.752 | 66.376 | 71.542 | 1051.6674 | -0.487 | 5
2737.254 | 66.146 | 71.453 | 1050.3591 | -0.458 | 5
2737.756 | 65.898 | 71.403 | 1049.6241 | -0.494 | 5
2738.257 | 65.68 | 71.3 | 1048.11 | -0.434 | 5
2738.748 | 65.425 | 71.26 | 1047.522 | -0.521 | 5
2739.25 | 65.192 | 71.179 | 1046.3313 | -0.464 | 5
2739.751 | 64.966 | 71.08 | 1044.876 | -0.45 | 5
2740.253 | 64.73 | 71.03 | 1044.141 | -0.472 | 5
2740.755 | 64.51 | 70.966 | 1043.2002 | -0.438 | 5
2741.257 | 64.269 | 70.884 | 1041.9948 | -0.479 | 5
2741.749 | 64.059 | 70.827 | 1041.1569 | -0.428 | 5
2742.25 | 63.806 | 70.75 | 1040.025 | -0.504 | 5
2742.751 | 63.597 | 70.657 | 1038.6579 | -0.418 | 5
2743.253 | 63.365 | 70.607 | 1037.9229 | -0.463 | 5
2743.755 | 63.161 | 70.562 | 1037.2614 | -0.406 | 5
2744.256 | 62.925 | 70.486 | 1036.1442 | -0.471 | 5
2744.758 | 62.732 | 70.429 | 1035.3063 | -0.384 | 5
2745.25 | 62.499 | 70.358 | 1034.2626 | -0.474 | 5
2745.751 | 62.326 | 70.268 | 1032.9396 | -0.345 | 5
2746.253 | 62.088 | 70.227 | 1032.3369 | -0.475 | 5
2746.754 | 61.852 | 70.142 | 1031.0874 | -0.47 | 5
2747.256 | 61.666 | 70.072 | 1030.0584 | -0.371 | 5
2747.758 | 61.448 | 70.031 | 1029.4557 | -0.435 | 5
2748.25 | 61.257 | 69.951 | 1028.2797 | -0.388 | 5
2748.752 | 61.039 | 69.918 | 1027.7946 | -0.435 | 5
2749.252 | 60.836 | 69.835 | 1026.5745 | -0.405 | 5
2749.754 | 60.633 | 69.767 | 1025.5749 | -0.405 | 5
2750.256 | 60.421 | 69.724 | 1024.9428 | -0.422 | 5
2750.758 | 60.215 | 69.628 | 1023.5316 | -0.411 | 5
2751.249 | 60.054 | 69.591 | 1022.9877 | -0.327 | 5
2751.751 | 59.831 | 69.507 | 1021.7529 | -0.444 | 5
2752.253 | 59.648 | 69.446 | 1020.8562 | -0.364 | 5
2752.754 | 59.451 | 69.376 | 1019.8272 | -0.394 | 5
2753.256 | 59.247 | 69.35 | 1019.445 | -0.406 | 5
2753.758 | 59.068 | 69.282 | 1018.4454 | -0.357 | 5
2754.25 | 58.868 | 69.217 | 1017.4899 | -0.407 | 5
2754.751 | 58.711 | 69.158 | 1016.6226 | -0.313 | 5
2755.253 | 58.52 | 69.066 | 1015.2702 | -0.381 | 5
2755.754 | 58.305 | 69.039 | 1014.8733 | -0.429 | 5
2756.256 | 58.15 | 68.995 | 1014.2265 | -0.309 | 5
2756.758 | 57.967 | 68.917 | 1013.0799 | -0.366 | 5
2757.25 | 57.79 | 68.847 | 1012.0509 | -0.36 | 5
2757.751 | 57.599 | 68.788 | 1011.1836 | -0.381 | 5
2758.253 | 57.412 | 68.753 | 1010.6691 | -0.372 | 5
2758.754 | 57.227 | 68.656 | 1009.2432 | -0.369 | 5
2759.256 | 57.064 | 68.642 | 1009.0374 | -0.326 | 5
2759.757 | 56.885 | 68.572 | 1008.0084 | -0.356 | 5
2760.259 | 56.729 | 68.474 | 1006.5678 | -0.311 | 5
2760.751 | 56.532 | 68.447 | 1006.1709 | -0.401 | 5
2761.253 | 56.382 | 68.396 | 1005.4212 | -0.298 | 5
2761.754 | 56.211 | 68.346 | 1004.6862 | -0.342 | 5
2762.256 | 56.031 | 68.289 | 1003.8483 | -0.357 | 5
2762.758 | 55.874 | 68.233 | 1003.0251 | -0.315 | 5
2763.25 | 55.709 | 68.159 | 1001.9373 | -0.334 | 5
2763.752 | 55.556 | 68.132 | 1001.5404 | -0.305 | 5
2764.253 | 55.377 | 68.082 | 1000.8054 | -0.357 | 5
2764.755 | 55.198 | 68.016 | 999.8352 | -0.358 | 5
2765.256 | 55.057 | 67.95 | 998.865 | -0.281 | 5
2765.758 | 54.878 | 67.914 | 998.3358 | -0.356 | 5
2766.25 | 54.729 | 67.844 | 997.3068 | -0.303 | 5
2766.752 | 54.573 | 67.803 | 996.7041 | -0.312 | 5
2767.253 | 54.412 | 67.753 | 995.9691 | -0.32 | 5
2767.755 | 54.264 | 67.731 | 995.6457 | -0.295 | 5
2768.257 | 54.087 | 67.64 | 994.308 | -0.353 | 5
2768.758 | 53.939 | 67.571 | 993.2937 | -0.295 | 5
2769.26 | 53.803 | 67.55 | 992.985 | -0.271 | 5
2769.751 | 53.633 | 67.515 | 992.4705 | -0.348 | 5
2770.252 | 53.484 | 67.431 | 991.2357 | -0.297 | 5
2770.754 | 53.32 | 67.404 | 990.8388 | -0.326 | 5
2771.255 | 53.188 | 67.348 | 990.0156 | -0.263 | 5
2771.757 | 53.043 | 67.297 | 989.2659 | -0.29 | 5
2772.259 | 52.882 | 67.23 | 988.281 | -0.321 | 5
2772.76 | 52.751 | 67.192 | 987.7224 | -0.261 | 5
2773.252 | 52.607 | 67.142 | 986.9874 | -0.291 | 5
2773.754 | 52.439 | 67.087 | 986.1789 | -0.336 | 5
2774.255 | 52.305 | 67.052 | 985.6644 | -0.268 | 5
2774.756 | 52.171 | 66.998 | 984.8706 | -0.267 | 5
2775.258 | 52.016 | 66.939 | 984.0033 | -0.308 | 5
2775.759 | 51.878 | 66.883 | 983.1801 | -0.276 | 5
2776.26 | 51.743 | 66.859 | 982.8273 | -0.269 | 5
2776.751 | 51.604 | 66.799 | 981.9453 | -0.284 | 5
2777.253 | 51.474 | 66.772 | 981.5484 | -0.258 | 5
2777.755 | 51.322 | 66.718 | 980.7546 | -0.302 | 5
2778.256 | 51.186 | 66.7 | 980.49 | -0.272 | 5
2778.757 | 51.067 | 66.638 | 979.5786 | -0.239 | 5
2779.258 | 50.922 | 66.572 | 978.6084 | -0.288 | 5
2779.76 | 50.788 | 66.537 | 978.0939 | -0.266 | 5
2780.252 | 50.661 | 66.495 | 977.4765 | -0.259 | 5
2780.753 | 50.527 | 66.437 | 976.6239 | -0.268 | 5
2781.254 | 50.388 | 66.386 | 975.8742 | -0.276 | 5
2781.755 | 50.263 | 66.355 | 975.4185 | -0.249 | 5
2782.256 | 50.128 | 66.312 | 974.7864 | -0.272 | 5
2782.757 | 50.003 | 66.267 | 974.1249 | -0.248 | 5
2783.258 | 49.878 | 66.197 | 973.0959 | -0.249 | 5
2783.76 | 49.743 | 66.18 | 972.846 | -0.269 | 5
2784.261 | 49.619 | 66.104 | 971.7288 | -0.247 | 5
2784.752 | 49.502 | 66.104 | 971.7288 | -0.239 | 5
2785.253 | 49.372 | 66.053 | 970.9791 | -0.26 | 5
2785.754 | 49.247 | 66.001 | 970.2147 | -0.248 | 5
2786.256 | 49.138 | 65.967 | 969.7149 | -0.219 | 5
2786.757 | 49 | 65.919 | 969.0093 | -0.274 | 5
2787.258 | 48.89 | 65.863 | 968.1861 | -0.22 | 5
2787.759 | 48.77 | 65.847 | 967.9509 | -0.239 | 5
2788.26 | 48.654 | 65.807 | 967.3629 | -0.233 | 5
2788.761 | 48.52 | 65.763 | 966.7161 | -0.266 | 5
2789.252 | 48.432 | 65.705 | 965.8635 | -0.18 | 5
2789.753 | 48.273 | 65.657 | 965.1579 | -0.316 | 5
2790.255 | 48.177 | 65.619 | 964.5993 | -0.192 | 5
2790.756 | 48.066 | 65.598 | 964.2906 | -0.222 | 5
2791.258 | 47.948 | 65.537 | 963.3939 | -0.235 | 5
2791.759 | 47.845 | 65.505 | 962.9235 | -0.205 | 5
2792.26 | 47.716 | 65.478 | 962.5266 | -0.259 | 5
2792.762 | 47.594 | 65.419 | 961.6593 | -0.242 | 5
2793.253 | 47.495 | 65.411 | 961.5417 | -0.202 | 5
2793.754 | 47.39 | 65.379 | 961.0713 | -0.209 | 5
2794.255 | 47.286 | 65.317 | 960.1599 | -0.209 | 5
2794.757 | 47.176 | 65.264 | 959.3808 | -0.22 | 5
2795.258 | 47.061 | 65.236 | 958.9692 | -0.228 | 5
2795.759 | 46.958 | 65.197 | 958.3959 | -0.206 | 5
2796.26 | 46.851 | 65.167 | 957.9549 | -0.214 | 5
2796.761 | 46.717 | 65.118 | 957.2346 | -0.269 | 5
2797.262 | 46.636 | 65.116 | 957.2052 | -0.162 | 5
2797.763 | 46.52 | 65.011 | 955.6617 | -0.231 | 5
2798.254 | 46.428 | 65.026 | 955.8822 | -0.186 | 5
2798.756 | 46.32 | 64.988 | 955.3236 | -0.215 | 5
2799.257 | 46.212 | 64.923 | 954.3681 | -0.216 | 5
2799.758 | 46.116 | 64.892 | 953.9124 | -0.192 | 5
2800.26 | 45.998 | 64.85 | 953.295 | -0.235 | 5
2800.761 | 45.886 | 64.817 | 952.8099 | -0.223 | 5
2801.263 | 45.807 | 64.79 | 952.413 | -0.158 | 5
2801.753 | 45.703 | 64.757 | 951.9279 | -0.213 | 5
2802.255 | 45.618 | 64.748 | 951.7956 | -0.169 | 5
2802.756 | 45.503 | 64.678 | 950.7666 | -0.23 | 5
2803.258 | 45.396 | 64.649 | 950.3403 | -0.212 | 5
2803.759 | 45.313 | 64.627 | 950.0169 | -0.165 | 5
2804.261 | 45.235 | 64.596 | 949.5612 | -0.157 | 5
2804.762 | 45.13 | 64.527 | 948.5469 | -0.208 | 5
2805.263 | 45.018 | 64.517 | 948.3999 | -0.225 | 5
2805.755 | 44.919 | 64.458 | 947.5326 | -0.201 | 5
2806.256 | 44.834 | 64.463 | 947.6061 | -0.169 | 5
2806.758 | 44.735 | 64.407 | 946.7829 | -0.199 | 5
2807.26 | 44.637 | 64.388 | 946.5036 | -0.194 | 5
2807.76 | 44.559 | 64.334 | 945.7098 | -0.157 | 5
2808.262 | 44.447 | 64.304 | 945.2688 | -0.222 | 5
2808.763 | 44.363 | 64.26 | 944.622 | -0.168 | 5
2809.254 | 44.285 | 64.234 | 944.2398 | -0.16 | 5
2809.755 | 44.184 | 64.208 | 943.8576 | -0.2 | 5
2810.256 | 44.097 | 64.175 | 943.3725 | -0.174 | 5
2810.758 | 44.007 | 64.143 | 942.9021 | -0.18 | 5
2811.259 | 43.9 | 64.11 | 942.417 | -0.212 | 5
2811.76 | 43.833 | 64.053 | 941.5791 | -0.134 | 5
2812.261 | 43.727 | 64.04 | 941.388 | -0.212 | 5
2812.762 | 43.659 | 64.017 | 941.0499 | -0.136 | 5
2813.264 | 43.557 | 63.99 | 940.653 | -0.202 | 5
2813.755 | 43.462 | 63.942 | 939.9474 | -0.195 | 5
2814.257 | 43.39 | 63.897 | 939.2859 | -0.144 | 5
2814.758 | 43.304 | 63.858 | 938.7126 | -0.17 | 5
2815.259 | 43.231 | 63.835 | 938.3745 | -0.146 | 5
2815.761 | 43.138 | 63.816 | 938.0952 | -0.186 | 5
2816.262 | 43.051 | 63.818 | 938.1246 | -0.174 | 5
2816.763 | 42.957 | 63.769 | 937.4043 | -0.188 | 5
2817.254 | 42.905 | 63.733 | 936.8751 | -0.105 | 5
2817.756 | 42.795 | 63.7 | 936.39 | -0.22 | 5
2818.257 | 42.727 | 63.679 | 936.0813 | -0.136 | 5
2818.758 | 42.649 | 63.637 | 935.4639 | -0.156 | 5
2819.259 | 42.549 | 63.635 | 935.4345 | -0.199 | 5
2819.76 | 42.488 | 63.592 | 934.8024 | -0.121 | 5
2820.262 | 42.404 | 63.598 | 934.8906 | -0.168 | 5
2820.763 | 42.322 | 63.545 | 934.1115 | -0.164 | 5
2821.264 | 42.252 | 63.492 | 933.3324 | -0.139 | 5
2821.755 | 42.165 | 63.497 | 933.4059 | -0.177 | 5
2822.256 | 42.085 | 63.455 | 932.7885 | -0.159 | 5
2822.757 | 42.015 | 63.429 | 932.4063 | -0.14 | 5
2823.258 | 41.94 | 63.431 | 932.4357 | -0.15 | 5
2823.759 | 41.854 | 63.373 | 931.5831 | -0.172 | 5
2824.261 | 41.78 | 63.336 | 931.0392 | -0.147 | 5
2824.762 | 41.715 | 63.319 | 930.7893 | -0.13 | 5
2825.264 | 41.626 | 63.251 | 929.7897 | -0.177 | 5
2825.764 | 41.561 | 63.246 | 929.7162 | -0.128 | 5
2826.256 | 41.484 | 63.217 | 929.2899 | -0.157 | 5
2826.757 | 41.401 | 63.194 | 928.9518 | -0.167 | 5
2827.259 | 41.33 | 63.176 | 928.6872 | -0.141 | 5
2827.76 | 41.27 | 63.15 | 928.305 | -0.12 | 5
2828.261 | 41.196 | 63.114 | 927.7758 | -0.147 | 5
2828.762 | 41.123 | 63.097 | 927.5259 | -0.147 | 5
2829.263 | 41.045 | 63.05 | 926.835 | -0.156 | 5
2829.764 | 40.973 | 63.028 | 926.5116 | -0.142 | 5
2830.265 | 40.904 | 63.002 | 926.1294 | -0.139 | 5
2830.756 | 40.835 | 62.943 | 925.2621 | -0.139 | 5
2831.258 | 40.776 | 62.963 | 925.5561 | -0.117 | 5
2831.758 | 40.704 | 62.93 | 925.071 | -0.144 | 5
2832.259 | 40.609 | 62.887 | 924.4389 | -0.191 | 5
2832.761 | 40.563 | 62.892 | 924.5124 | -0.09 | 5
2833.261 | 40.494 | 62.849 | 923.8803 | -0.138 | 5
2833.762 | 40.422 | 62.852 | 923.9244 | -0.144 | 5
2834.264 | 40.344 | 62.807 | 923.2629 | -0.156 | 5
2834.765 | 40.3 | 62.791 | 923.0277 | -0.087 | 5
2835.256 | 40.24 | 62.768 | 922.6896 | -0.122 | 5
2835.757 | 40.157 | 62.752 | 922.4544 | -0.166 | 5
2836.259 | 40.102 | 62.706 | 921.7782 | -0.109 | 5
2836.759 | 40.029 | 62.688 | 921.5136 | -0.146 | 5
2837.26 | 39.965 | 62.661 | 921.1167 | -0.128 | 5
2837.761 | 39.894 | 62.637 | 920.7639 | -0.142 | 5
2838.262 | 39.849 | 62.622 | 920.5434 | -0.089 | 5
2838.763 | 39.765 | 62.619 | 920.4993 | -0.168 | 5
2839.264 | 39.706 | 62.577 | 919.8819 | -0.118 | 5
2839.765 | 39.639 | 62.557 | 919.5879 | -0.133 | 5
2840.265 | 39.594 | 62.521 | 919.0587 | -0.09 | 5
2840.766 | 39.533 | 62.513 | 918.9411 | -0.123 | 5
2841.257 | 39.446 | 62.479 | 918.4413 | -0.176 | 5
2841.758 | 39.4 | 62.442 | 917.8974 | -0.091 | 5
2842.26 | 39.339 | 62.428 | 917.6916 | -0.123 | 5
2842.76 | 39.283 | 62.434 | 917.7798 | -0.113 | 5
2843.261 | 39.225 | 62.387 | 917.0889 | -0.116 | 5
2843.762 | 39.156 | 62.354 | 916.6038 | -0.136 | 5
2844.263 | 39.111 | 62.35 | 916.545 | -0.091 | 5
2844.764 | 39.038 | 62.303 | 915.8541 | -0.146 | 5
2845.265 | 38.998 | 62.261 | 915.2367 | -0.08 | 5
2845.766 | 38.917 | 62.258 | 915.1926 | -0.162 | 5
2846.257 | 38.855 | 62.257 | 915.1779 | -0.127 | 5
2846.758 | 38.804 | 62.221 | 914.6487 | -0.1 | 5
2847.26 | 38.748 | 62.207 | 914.4429 | -0.112 | 5
2847.761 | 38.688 | 62.191 | 914.2077 | -0.12 | 5
2848.262 | 38.626 | 62.162 | 913.7814 | -0.124 | 5
2848.763 | 38.595 | 62.143 | 913.5021 | -0.063 | 5
2849.264 | 38.514 | 62.089 | 912.7083 | -0.161 | 5
2849.765 | 38.471 | 62.097 | 912.8259 | -0.085 | 5
2850.266 | 38.417 | 62.085 | 912.6495 | -0.109 | 5
2850.757 | 38.36 | 62.075 | 912.5025 | -0.116 | 5
2851.259 | 38.279 | 62.032 | 911.8704 | -0.162 | 5
2851.76 | 38.256 | 62 | 911.4 | -0.044 | 5
2852.261 | 38.211 | 62.001 | 911.4147 | -0.091 | 5
2852.762 | 38.137 | 61.977 | 911.0619 | -0.148 | 5
2853.263 | 38.106 | 61.951 | 910.6797 | -0.061 | 5
2853.764 | 38.04 | 61.902 | 909.9594 | -0.133 | 5
2854.266 | 37.986 | 61.887 | 909.7389 | -0.107 | 5
2854.757 | 37.947 | 61.89 | 909.783 | -0.081 | 5
2855.26 | 37.887 | 61.87 | 909.489 | -0.118 | 5
2855.76 | 37.839 | 61.859 | 909.3273 | -0.096 | 5
2856.262 | 37.781 | 61.84 | 909.048 | -0.115 | 5
2856.763 | 37.723 | 61.8 | 908.46 | -0.116 | 5
2857.265 | 37.665 | 61.771 | 908.0337 | -0.115 | 5
2857.766 | 37.63 | 61.747 | 907.6809 | -0.07 | 5
2858.267 | 37.575 | 61.736 | 907.5192 | -0.11 | 5
2858.759 | 37.532 | 61.741 | 907.5927 | -0.088 | 5
2859.26 | 37.487 | 61.703 | 907.0341 | -0.09 | 5
2859.761 | 37.402 | 61.68 | 906.696 | -0.169 | 5
2860.263 | 37.39 | 61.696 | 906.9312 | -0.024 | 5
2860.764 | 37.321 | 61.644 | 906.1668 | -0.137 | 5
2861.265 | 37.273 | 61.652 | 906.2844 | -0.096 | 5
2861.766 | 37.231 | 61.596 | 905.4612 | -0.085 | 5
2862.268 | 37.209 | 61.599 | 905.5053 | -0.043 | 5
2862.76 | 37.139 | 61.605 | 905.5935 | -0.144 | 5
2863.261 | 37.082 | 61.578 | 905.1966 | -0.113 | 5
2863.762 | 37.04 | 61.562 | 904.9614 | -0.084 | 5
2864.264 | 36.971 | 61.521 | 904.3587 | -0.137 | 5
2864.765 | 36.944 | 61.498 | 904.0206 | -0.054 | 5
2865.266 | 36.895 | 61.471 | 903.6237 | -0.099 | 5
2865.767 | 36.848 | 61.489 | 903.8883 | -0.094 | 5
2866.259 | 36.821 | 61.458 | 903.4326 | -0.055 | 5
2866.761 | 36.766 | 61.436 | 903.1092 | -0.109 | 5
2867.262 | 36.72 | 61.432 | 903.0504 | -0.092 | 5
2867.763 | 36.678 | 61.436 | 903.1092 | -0.083 | 5
2868.265 | 36.612 | 61.378 | 902.2566 | -0.132 | 5
2868.766 | 36.581 | 61.357 | 901.9479 | -0.061 | 5
2869.267 | 36.556 | 61.361 | 902.0067 | -0.051 | 5
2869.768 | 36.482 | 61.336 | 901.6392 | -0.147 | 5
2870.259 | 36.447 | 61.339 | 901.6833 | -0.07 | 5
2870.76 | 36.431 | 61.286 | 900.9042 | -0.032 | 5
2871.262 | 36.354 | 61.291 | 900.9777 | -0.154 | 5
2871.762 | 36.318 | 61.254 | 900.4338 | -0.072 | 5
2872.264 | 36.288 | 61.264 | 900.5808 | -0.061 | 5
2872.765 | 36.234 | 61.237 | 900.1839 | -0.107 | 5
2873.266 | 36.187 | 61.224 | 899.9928 | -0.095 | 5
2873.766 | 36.163 | 61.172 | 899.2284 | -0.046 | 5
2874.267 | 36.101 | 61.181 | 899.3607 | -0.125 | 5
2874.769 | 36.069 | 61.161 | 899.0667 | -0.064 | 5
2875.26 | 36.017 | 61.154 | 898.9638 | -0.104 | 5
2875.761 | 36.002 | 61.149 | 898.8903 | -0.03 | 5
2876.262 | 35.946 | 61.112 | 898.3464 | -0.112 | 5
2876.763 | 35.903 | 61.084 | 897.9348 | -0.086 | 5
2877.264 | 35.891 | 61.085 | 897.9495 | -0.024 | 5
2877.766 | 35.822 | 61.076 | 897.8172 | -0.137 | 5
2878.267 | 35.787 | 61.047 | 897.3909 | -0.071 | 5
2878.768 | 35.736 | 61.054 | 897.4938 | -0.102 | 5
2879.26 | 35.696 | 61.039 | 897.2733 | -0.082 | 5
2879.76 | 35.659 | 61.011 | 896.8617 | -0.072 | 5
2880.262 | 35.623 | 61.014 | 896.9058 | -0.072 | 5
2880.763 | 35.601 | 60.97 | 896.259 | -0.045 | 5
2881.264 | 35.546 | 60.96 | 896.112 | -0.11 | 5
2881.765 | 35.515 | 60.947 | 895.9209 | -0.06 | 5
2882.267 | 35.49 | 60.943 | 895.8621 | -0.052 | 5
2882.768 | 35.421 | 60.921 | 895.5387 | -0.136 | 5
2883.269 | 35.386 | 60.905 | 895.3035 | -0.071 | 5
2883.76 | 35.376 | 60.91 | 895.377 | -0.02 | 5
2884.262 | 35.325 | 60.89 | 895.083 | -0.103 | 5
2884.763 | 35.276 | 60.835 | 894.2745 | -0.098 | 5
2885.264 | 35.263 | 60.847 | 894.4509 | -0.027 | 5
2885.765 | 35.227 | 60.84 | 894.348 | -0.072 | 5
2886.266 | 35.163 | 60.82 | 894.054 | -0.127 | 5
2886.767 | 35.148 | 60.825 | 894.1275 | -0.03 | 5
2887.268 | 35.128 | 60.802 | 893.7894 | -0.04 | 5
2887.769 | 35.055 | 60.772 | 893.3484 | -0.147 | 5
2888.261 | 35.034 | 60.765 | 893.2455 | -0.042 | 5
2888.762 | 35.002 | 60.737 | 892.8339 | -0.063 | 5
2889.263 | 34.967 | 60.724 | 892.6428 | -0.07 | 5
2889.764 | 34.929 | 60.715 | 892.5105 | -0.077 | 5
2890.265 | 34.891 | 60.706 | 892.3782 | -0.075 | 5
2890.766 | 34.858 | 60.687 | 892.0989 | -0.066 | 5
2891.267 | 34.826 | 60.676 | 891.9372 | -0.064 | 5
2891.769 | 34.801 | 60.659 | 891.6873 | -0.049 | 5
2892.27 | 34.743 | 60.661 | 891.7167 | -0.115 | 5
2892.761 | 34.719 | 60.612 | 890.9964 | -0.05 | 5
2893.262 | 34.69 | 60.61 | 890.967 | -0.058 | 5
2893.763 | 34.657 | 60.598 | 890.7906 | -0.064 | 5
2894.264 | 34.613 | 60.57 | 890.379 | -0.088 | 5
2894.766 | 34.593 | 60.579 | 890.5113 | -0.04 | 5
2895.267 | 34.561 | 60.565 | 890.3055 | -0.063 | 5
2895.769 | 34.52 | 60.556 | 890.1732 | -0.083 | 5
2896.269 | 34.484 | 60.539 | 889.9233 | -0.072 | 5
2896.77 | 34.464 | 60.532 | 889.8204 | -0.04 | 5
2897.261 | 34.41 | 60.521 | 889.6587 | -0.11 | 5
2897.763 | 34.391 | 60.497 | 889.3059 | -0.036 | 5
2898.263 | 34.365 | 60.49 | 889.203 | -0.053 | 5
2898.764 | 34.335 | 60.481 | 889.0707 | -0.059 | 5
2899.266 | 34.308 | 60.463 | 888.8061 | -0.054 | 5
2899.767 | 34.26 | 60.464 | 888.8208 | -0.096 | 5
2900.268 | 34.23 | 60.432 | 888.3504 | -0.06 | 5
2900.768 | 34.206 | 60.441 | 888.4827 | -0.048 | 5
2901.27 | 34.175 | 60.431 | 888.3357 | -0.061 | 5
2901.77 | 34.149 | 60.38 | 887.586 | -0.053 | 5
2902.262 | 34.125 | 60.372 | 887.4684 | -0.048 | 5
2902.763 | 34.08 | 60.378 | 887.5566 | -0.089 | 5
2903.264 | 34.045 | 60.342 | 887.0274 | -0.07 | 5
2903.765 | 34.018 | 60.352 | 887.1744 | -0.054 | 5
2904.267 | 33.992 | 60.336 | 886.9392 | -0.052 | 5