## Sheet1
Temp(C) | Press(psi) | Rate(C/min) |  | DelP(N2) | DelP(corr) |  | #Moles Gas | STP step vol chng (ml) | Exo. | Temp(C) | Rate(C/min) |  | 18650 Full Cell
25.044 | 11.9217 | 0.313 | Sys Vol(non-vented) | 11.9217 | 0 |  | 0 | 0 |  | 105.864 | 0.02 | 0.427 | Cell ID | Heather Barkholtz
25.206 | 12.4215 | 0.33 | 11.93 | 11.92818 | 0.4933233 |  | 1.628897e-05 | 0.364873 |  | 106.865 | 0.023 | 2900.5599
25.524 | 12.1863 | 0.634 |  | 11.94089 | 0.2454098 |  | 8.099516e-06 | 0.1814292 |  | 107.868 | 0.021 |  | A123 LFP 0%SOC ARC 2
25.732 | 12.0393 | 0.416 | Hot (non-vented) | 11.94921 | 0.09009398 |  | 2.972595e-06 | 0.06658613 |  | 108.869 | 0.02
25.95 | 12.6567 | 0.435 | 5 | 11.95792 | 0.6987784 |  | 2.304869e-05 | 0.5162906 |  | 109.869 | 0.02 |  | Elec
26.069 | 12.2157 | 0.239 | Hot (vented) | 11.96268 | 0.2530208 |  | 8.344309e-06 | 0.1869125 |  | 110.879 | 0.022
26.244 | 12.3186 | 0.349 | 13.6 | 11.96968 | 0.3489244 |  | 1.150426e-05 | 0.2576954 |  | 111.884 | 0.031
26.321 | 12.2157 | 0.154 |  | 11.97275 | 0.242946 |  | 8.009217e-06 | 0.1794065 |  | 112.885 | 0.06
26.417 | 12.3333 | 0.193 | Cold | 11.97659 | 0.3567079 |  | 1.175803e-05 | 0.2633799 |  | 113.887 | 0.062
26.576 | 11.7012 | 0.317 | 6.93 | 11.98295 | -0.2817489 |  | -9.285113e-06 | -0.2079865 |  | 114.889 | 0.046
26.733 | 12.2451 | 0.314 |  | 11.98923 | 0.2558743 |  | 8.430556e-06 | 0.1888444 |  | 115.891 | 0.025
26.791 | 12.495 | 0.115 | 1 | 11.99154 | 0.5034555 | 1 | 1.658652e-05 | 0.3715381 |  | 116.682 | 0.013
26.976 | 12.1128 | 0.371 | 1 | 11.99894 | 0.1138593 | 1 | 3.750163e-06 | 0.08400365 |  | 185.762 | 0.024
27.063 | 12.0393 | 0.172 | 1 | 12.00242 | 0.03688103 | 1 | 1.214596e-06 | 0.02720696 |  | 186.763 | 0.026
27.206 | 12.348 | 0.285 | 1 | 12.00814 | 0.3398639 | 1 | 1.119044e-05 | 0.2506659 |  | 187.766 | 0.019
27.296 | 12.1716 | 0.183 | 1 | 12.01173 | 0.1598658 | 1 | 5.263117e-06 | 0.1178938 |  | 188.423 | 0.012
27.44 | 12.2451 | 0.288 | 1 | 12.01749 | 0.2276087 | 1 | 7.49185e-06 | 0.1678174 |  | 200.808 | 0.024
27.558 | 12.2157 | 0.236 | 1 | 12.02221 | 0.1934911 | 1 | 6.367805e-06 | 0.1426388 |  | 201.808 | 0.027
27.659 | 12.3186 | 0.203 | 1 | 12.02625 | 0.2923531 | 1 | 9.620006e-06 | 0.2154881 |  | 202.812 | 0.03
27.784 | 12.0834 | 0.248 | 1 | 12.03124 | 0.05215568 | 1 | 1.715906e-06 | 0.0384363 |  | 203.813 | 0.033
27.875 | 12.1716 | 0.181 | 1 | 12.03488 | 0.1367175 | 1 | 4.497396e-06 | 0.1007417 |  | 204.814 | 0.032
27.991 | 12.2304 | 0.233 | 1 | 12.03952 | 0.1908799 | 1 | 6.278082e-06 | 0.140629 |  | 205.815 | 0.024
28.119 | 11.9658 | 0.255 | 1 | 12.04464 | -0.07883751 | 1 | -2.592522e-06 | -0.05807248 |  | 206.819 | 0.013
28.167 | 12.0834 | 0.095 | 1 | 12.04656 | 0.03684347 | 1 | 1.211493e-06 | 0.02713745 |  | 206.858 | 0.007
28.326 | 12.3627 | 0.325 | 1 | 12.05291 | 0.3097867 | 1 | 1.018421e-05 | 0.2281263 |  | 235.853 | 0.025
28.388 | 11.9952 | 0.122 | 1 | 12.05539 | -0.06019204 | 1 | -1.978638e-06 | -0.04432148 |  | 236.855 | 0.021
28.507 | 12.2304 | 0.238 | 1 | 12.06015 | 0.1702504 | 1 | 5.595559e-06 | 0.1253405 |  | 237.856 | 0.018
28.623 | 12.5391 | 0.231 | 1 | 12.06479 | 0.4743127 | 1 | 1.558656e-05 | 0.349139 |  | 238.59 | 0.012
28.683 | 12.5685 | 0.121 | 1 | 12.06719 | 0.501314 | 1 | 1.647249e-05 | 0.3689837 |  | 255.763 | 0.02
28.771 | 12.1863 | 0.175 | 1 | 12.0707 | 0.1155957 | 1 | 3.797854e-06 | 0.08507193 |  | 256.765 | 0.025
28.874 | 12.1422 | 0.205 | 1 | 12.07482 | 0.06737783 | 1 | 2.213357e-06 | 0.0495792 |  | 257.765 | 0.029
28.982 | 12.1716 | 0.216 | 1 | 12.07914 | 0.09246003 | 1 | 3.036852e-06 | 0.06802547 |  | 258.765 | 0.04
29.062 | 12.2157 | 0.161 | 1 | 12.08234 | 0.1333617 | 1 | 4.379781e-06 | 0.0981071 |  | 259.77 | 0.048
29.15 | 12.0981 | 0.179 | 1 | 12.08586 | 0.01224344 | 1 | 4.020427e-07 | 0.009005756 |  | 260.77 | 0.057
29.211 | 12.1863 | 0.122 | 1 | 12.0883 | 0.09800468 | 1 | 3.217946e-06 | 0.072082 |  | 261.773 | 0.059
29.311 | 12.1716 | 0.199 | 1 | 12.09229 | 0.07930672 | 1 | 2.603646e-06 | 0.05832167 |  | 262.778 | 0.062
29.372 | 12.0834 | 0.121 | 1 | 12.09473 | -0.01133204 | 1 | -3.720006e-07 | -0.008332813 |  | 263.782 | 0.06
29.476 | 12.2304 | 0.208 | 1 | 12.09889 | 0.1315101 | 1 | 4.316502e-06 | 0.09668965 |  | 264.787 | 0.057
29.524 | 12.4803 | 0.095 | 1 | 12.10081 | 0.379491 | 1 | 1.245506e-05 | 0.2789933 |  | 265.792 | 0.056
29.61 | 12.1569 | 0.172 | 1 | 12.10425 | 0.05265279 | 1 | 1.727882e-06 | 0.03870455 |  | 266.793 | 0.053
29.668 | 12.6126 | 0.116 | 1 | 12.10657 | 0.506034 | 1 | 1.660495e-05 | 0.3719509 |  | 267.795 | 0.049
29.762 | 12.495 | 0.188 | 1 | 12.11032 | 0.3846759 | 1 | 1.262108e-05 | 0.2827122 |  | 268.804 | 0.039
29.866 | 11.9217 | 0.208 | 1 | 12.11448 | -0.192782 | 1 | -6.324204e-06 | -0.1416622 |  | 269.807 | 0.03
29.862 | 12.1716 | -0.01 | 1 | 12.11432 | 0.05727791 | 1 | 1.879009e-06 | 0.04208981 |  | 270.81 | 0.029
29.976 | 12.1569 | 0.229 | 1 | 12.11888 | 0.03802023 | 1 | 1.247063e-06 | 0.02793421 |  | 271.814 | 0.036
30.001 | 12.1863 | 0.049 | 1 | 12.11988 | 0.06642074 | 1 | 2.178524e-06 | 0.04879893 |  | 272.829 | 0.034
30.011 | 12.3333 | 0.019 | 1 | 12.12028 | 0.2130209 | 1 | 6.986746e-06 | 0.1565031 |  | 273.831 | 0.028
29.977 | 12.2451 | -0.067 | 1 | 12.11892 | 0.1261803 | 1 | 4.138704e-06 | 0.09270697 |  | 274.831 | 0.035
29.961 | 11.9952 | -0.032 | 1 | 12.11828 | -0.1230801 | 1 | -4.037107e-06 | -0.0904312 |  | 275.834 | 0.039
29.954 | 12.3774 | -0.015 | 1 | 12.118 | 0.2593998 | 1 | 8.508565e-06 | 0.1905919 |  | 276.842 | 0.03
29.964 | 12.495 | 0.021 | 1 | 12.1184 | 0.3766 | 1 | 1.235268e-05 | 0.2766999 |  | 277.844 | 0.025
29.968 | 12.1716 | 0.008 | 1 | 12.11856 | 0.05304007 | 1 | 1.739732e-06 | 0.03897 |  | 278.847 | 0.023
30.001 | 12.1863 | 0.065 | 1 | 12.11988 | 0.06642074 | 1 | 2.178524e-06 | 0.04879893 |  | 279.847 | 0.027
30.009 | 12.5832 | 0.017 | 1 | 12.1202 | 0.4630009 | 1 | 1.518573e-05 | 0.3401603 |  | 280.849 | 0.033
30.019 | 12.0834 | 0.021 | 1 | 12.1206 | -0.0371989 | 1 | -1.220051e-06 | -0.02732914 |  | 281.85 | 0.039
30.023 | 12.1128 | 0.008 | 1 | 12.12076 | -0.007958815 | 1 | -2.610321e-07 | -0.005847118 |  | 282.85 | 0.043
30.031 | 12.2304 | 0.015 | 1 | 12.12108 | 0.1093213 | 1 | 3.585466e-06 | 0.08031445 |  | 283.855 | 0.048
30.028 | 12.1275 | -0.006 | 1 | 12.12096 | 0.006541287 | 1 | 2.145387e-07 | 0.004805667 |  | 284.857 | 0.051
30.031 | 12.4362 | 0.006 | 1 | 12.12108 | 0.3151213 | 1 | 1.033519e-05 | 0.2315083 |  | 285.858 | 0.054
30.037 | 12.2892 | 0.013 | 1 | 12.12132 | 0.1678815 | 1 | 5.506046e-06 | 0.1233354 |  | 286.862 | 0.06
30.041 | 12.2157 | 0.008 | 1 | 12.12148 | 0.09422155 | 1 | 3.090188e-06 | 0.06922022 |  | 287.864 | 0.063
30.046 | 12.6126 | 0.009 | 1 | 12.12168 | 0.4909217 | 1 | 1.610067e-05 | 0.360655 |  | 288.868 | 0.068
30.048 | 12.2892 | 0.004 | 1 | 12.12176 | 0.1674417 | 1 | 5.49154e-06 | 0.1230105 |  | 289.872 | 0.076
30.055 | 12.348 | 0.014 | 1 | 12.12204 | 0.2259618 | 1 | 7.410737e-06 | 0.1660005 |  | 290.88 | 0.082
30.063 | 12.2745 | 0.018 | 1 | 12.12236 | 0.152142 | 1 | 4.989657e-06 | 0.1117683 |  | 291.881 | 0.087
30.067 | 12.1569 | 0.008 | 1 | 12.12252 | 0.03438208 | 1 | 1.12759e-06 | 0.02525802 |  | 292.885 | 0.094
30.076 | 12.201 | 0.017 | 1 | 12.12288 | 0.07812226 | 1 | 2.562056e-06 | 0.05739005 |  | 293.891 | 0.099
30.084 | 12.201 | 0.016 | 1 | 12.1232 | 0.07780242 | 1 | 2.551539e-06 | 0.05715446 |  | 294.896 | 0.104
30.086 | 12.201 | 0.004 | 1 | 12.12328 | 0.07772247 | 1 | 2.548909e-06 | 0.05709557 |  | 295.9 | 0.109
30.091 | 12.2745 | 0.011 | 1 | 12.12348 | 0.1510226 | 1 | 4.952753e-06 | 0.1109417 |  | 296.904 | 0.113
30.095 | 12.5097 | 0.008 | 1 | 12.12364 | 0.3860626 | 1 | 1.266077e-05 | 0.2836013 |  | 297.907 | 0.119
30.102 | 12.1128 | 0.014 | 1 | 12.12392 | -0.01111721 | 1 | -3.64581e-07 | -0.008166614 |  | 298.908 | 0.123
30.109 | 12.3774 | 0.014 | 1 | 12.1242 | 0.2532029 | 1 | 8.303531e-06 | 0.1859991 |  | 299.92 | 0.13
30.112 | 12.4068 | 0.006 | 1 | 12.12432 | 0.282483 | 1 | 9.263702e-06 | 0.2075069 |  | 300.92 | 0.129
30.118 | 12.4803 | 0.012 | 1 | 12.12456 | 0.3557431 | 1 | 1.166609e-05 | 0.2613203 |  | 301.922 | 0.135
30.123 | 12.3774 | 0.009 | 1 | 12.12476 | 0.2526432 | 1 | 8.285016e-06 | 0.1855843 |  | 302.928 | 0.138
30.12 | 12.2157 | -0.005 | 1 | 12.12464 | 0.09106316 | 1 | 2.986278e-06 | 0.06689262 |  | 303.933 | 0.14
30.125 | 12.3186 | 0.009 | 1 | 12.12484 | 0.1937633 | 1 | 6.354127e-06 | 0.1423325 |  | 304.939 | 0.143
30.135 | 12.3333 | 0.021 | 1 | 12.12524 | 0.2080635 | 1 | 6.822984e-06 | 0.1528348 |  | 305.942 | 0.143
30.145 | 12.2157 | 0.02 | 1 | 12.12564 | 0.09006366 | 1 | 2.953399e-06 | 0.06615614 |  | 306.943 | 0.144
30.14 | 12.348 | -0.01 | 1 | 12.12544 | 0.2225636 | 1 | 7.298432e-06 | 0.1634849 |  | 307.946 | 0.142
30.147 | 12.3774 | 0.013 | 1 | 12.12572 | 0.2516837 | 1 | 8.253277e-06 | 0.1848734 |  | 308.953 | 0.148
30.15 | 12.2745 | 0.005 | 1 | 12.12584 | 0.1486638 | 1 | 4.875001e-06 | 0.1092 |  | 309.957 | 0.141
30.156 | 12.4656 | 0.012 | 1 | 12.12608 | 0.3395239 | 1 | 1.113362e-05 | 0.249393 |  | 310.963 | 0.145
30.162 | 12.0393 | 0.013 | 1 | 12.12632 | -0.08701599 | 1 | -2.853392e-06 | -0.06391598 |  | 311.966 | 0.144
30.165 | 12.2745 | 0.005 | 1 | 12.12644 | 0.1480641 | 1 | 4.855235e-06 | 0.1087573 |  | 312.966 | 0.142
30.169 | 12.3627 | 0.01 | 1 | 12.1266 | 0.2361042 | 1 | 7.742154e-06 | 0.1734243 |  | 313.968 | 0.143
30.176 | 12.3039 | 0.013 | 1 | 12.12688 | 0.1770243 | 1 | 5.804795e-06 | 0.1300274 |  | 314.97 | 0.142
30.179 | 12.348 | 0.006 | 1 | 12.127 | 0.2210044 | 1 | 7.246913e-06 | 0.1623309 |  | 315.971 | 0.147
30.182 | 12.5979 | 0.007 | 1 | 12.12712 | 0.4707844 | 1 | 1.543734e-05 | 0.3457965 |  | 316.972 | 0.145
30.186 | 12.2892 | 0.006 | 1 | 12.12728 | 0.1619245 | 1 | 5.309585e-06 | 0.1189347 |  | 317.977 | 0.15
30.194 | 12.0393 | 0.018 | 1 | 12.1276 | -0.08829534 | 1 | -2.895217e-06 | -0.06485285 |  | 318.981 | 0.152
30.196 | 12.1569 | 0.003 | 1 | 12.12768 | 0.0292247 | 1 | 9.582794e-07 | 0.02146546 |  | 319.985 | 0.159
30.197 | 12.2451 | 0.003 | 1 | 12.12772 | 0.1173847 | 1 | 3.849046e-06 | 0.08621862 |  | 320.986 | 0.168
30.198 | 12.5244 | 0.001 | 1 | 12.12776 | 0.3966447 | 1 | 1.300597e-05 | 0.2913336 |  | 321.989 | 0.174
30.207 | 12.3774 | 0.018 | 1 | 12.12812 | 0.2492849 | 1 | 8.173941e-06 | 0.1830963 |  | 322.992 | 0.18
30.207 | 12.2451 | 0 | 1 | 12.12812 | 0.1169849 | 1 | 3.835883e-06 | 0.08592379 |  | 323.994 | 0.194
30.211 | 12.2157 | 0.009 | 1 | 12.12827 | 0.08742501 | 1 | 2.866611e-06 | 0.06421209 |  | 324.999 | 0.21
30.216 | 12.3333 | 0.009 | 1 | 12.12847 | 0.2048251 | 1 | 6.716041e-06 | 0.1504393 |  | 326.007 | 0.218
30.223 | 12.3774 | 0.015 | 1 | 12.12875 | 0.2486452 | 1 | 8.152787e-06 | 0.1826224 |  | 327.008 | 0.227
30.23 | 12.3921 | 0.015 | 1 | 12.12903 | 0.2630654 | 1 | 8.625524e-06 | 0.1932117 |  | 328.012 | 0.238
30.227 | 12.3627 | -0.007 | 1 | 12.12891 | 0.2337853 | 1 | 7.665506e-06 | 0.1717073 |  | 329.015 | 0.249
30.234 | 12.4068 | 0.013 | 1 | 12.12919 | 0.2776055 | 1 | 9.102222e-06 | 0.2038898 |  | 330.015 | 0.258
30.238 | 12.3333 | 0.009 | 1 | 12.12935 | 0.2039456 | 1 | 6.686999e-06 | 0.1497888 |  | 331.025 | 0.272
30.248 | 12.5244 | 0.019 | 1 | 12.12975 | 0.3946458 | 1 | 1.293953e-05 | 0.2898454 |  | 332.03 | 0.265
30.252 | 12.2745 | 0.009 | 1 | 12.12991 | 0.1445858 | 1 | 4.740612e-06 | 0.1061897 |  | 333.035 | 0.293
30.247 | 12.495 | -0.01 | 1 | 12.12971 | 0.3652857 | 1 | 1.19769e-05 | 0.2682825 |  | 334.038 | 0.277
30.258 | 12.4068 | 0.021 | 1 | 12.13015 | 0.276646 | 1 | 9.070461e-06 | 0.2031783 |  | 335.044 | 0.297
30.262 | 12.4068 | 0.009 | 1 | 12.13031 | 0.276486 | 1 | 9.065168e-06 | 0.2030598 |  | 336.046 | 0.299
30.264 | 12.3039 | 0.003 | 1 | 12.13039 | 0.1735061 | 1 | 5.688741e-06 | 0.1274278 |  | 337.05 | 0.308
30.27 | 12.495 | 0.014 | 1 | 12.13063 | 0.3643662 | 1 | 1.194637e-05 | 0.2675987 |  | 338.054 | 0.305
30.271 | 12.201 | 0.002 | 1 | 12.13067 | 0.07032622 | 1 | 2.305763e-06 | 0.05164908 |  | 339.055 | 0.314
30.276 | 12.3627 | 0.01 | 1 | 12.13087 | 0.2318263 | 1 | 7.600761e-06 | 0.170257 |  | 340.055 | 0.31
30.278 | 12.3186 | 0.004 | 1 | 12.13095 | 0.1876464 | 1 | 6.15224e-06 | 0.1378102 |  | 341.058 | 0.306
30.282 | 12.2892 | 0.008 | 1 | 12.13111 | 0.1580864 | 1 | 5.18305e-06 | 0.1161003 |  | 342.062 | 0.304
30.285 | 12.1716 | 0.006 | 1 | 12.13123 | 0.04036651 | 1 | 1.323458e-06 | 0.02964546 |  | 343.065 | 0.301
30.291 | 12.4215 | 0.011 | 1 | 12.13147 | 0.2900266 | 1 | 9.508745e-06 | 0.2129959 |  | 344.066 | 0.316
30.293 | 12.2451 | 0.005 | 1 | 12.13155 | 0.1135467 | 1 | 3.722704e-06 | 0.08338858 |  | 345.066 | 0.284
30.299 | 11.9952 | 0.013 | 1 | 12.13179 | -0.1365932 | 1 | -4.478264e-06 | -0.1003131 |  | 346.068 | 0.301
30.304 | 12.3627 | 0.009 | 1 | 12.13199 | 0.2307069 | 1 | 7.563767e-06 | 0.1694284 |  | 347.074 | 0.304
30.304 | 12.2892 | -0.001 | 1 | 12.13199 | 0.1572069 | 1 | 5.154056e-06 | 0.1154509 |  | 348.075 | 0.296
30.313 | 12.2451 | 0.02 | 1 | 12.13235 | 0.1127471 | 1 | 3.696388e-06 | 0.08279908 |  | 349.075 | 0.294
30.316 | 12.2304 | 0.006 | 1 | 12.13247 | 0.09792714 | 1 | 3.210506e-06 | 0.07191533 |  | 350.081 | 0.301
30.318 | 12.2451 | 0.004 | 1 | 12.13255 | 0.1125472 | 1 | 3.689809e-06 | 0.08265171 |  | 351.082 | 0.287
30.327 | 12.4362 | 0.018 | 1 | 12.13291 | 0.3032874 | 1 | 9.943017e-06 | 0.2227236 |  | 352.083 | 0.294
30.326 | 12.3921 | 0.008 | 1 | 12.13287 | 0.2592273 | 1 | 8.498558e-06 | 0.1903677 |  | 353.084 | 0.295
30.507 | 12.4803 | 0.361 | 1 | 12.14011 | 0.340191 | 1 | 1.115011e-05 | 0.2497626 |  | 354.09 | 0.301
30.837 | 12.0099 | 0.659 | 1 | 12.1533 | -0.1434023 | 1 | -4.698031e-06 | -0.1052359 |  | 355.093 | 0.296
31.087 | 12.2304 | 0.5 | 1 | 12.1633 | 0.06710281 | 1 | 2.197616e-06 | 0.0492266 |  | 356.093 | 0.301
31.195 | 12.3186 | 0.215 | 1 | 12.16761 | 0.150985 | 1 | 4.944026e-06 | 0.1107462 |  | 357.095 | 0.303
31.299 | 12.2157 | 0.208 | 1 | 12.17177 | 0.04392712 | 1 | 1.438195e-06 | 0.03221557 |  | 358.096 | 0.303
31.428 | 12.3333 | 0.257 | 1 | 12.17693 | 0.1563697 | 1 | 5.118718e-06 | 0.1146593 |  | 359.101 | 0.307
31.574 | 12.348 | 0.298 | 1 | 12.18277 | 0.1652327 | 1 | 5.407766e-06 | 0.121134 |  | 360.104 | 0.321
31.715 | 12.0393 | 0.283 | 1 | 12.1884 | -0.1491044 | 1 | -4.878978e-06 | -0.1092891 |  | 361.109 | 0.312
31.862 | 12.0099 | 0.293 | 1 | 12.19428 | -0.1843814 | 1 | -6.032099e-06 | -0.135119 |  | 362.11 | 0.319
31.966 | 12.3774 | 0.207 | 1 | 12.19844 | 0.1789607 | 1 | 5.853926e-06 | 0.131128 |  | 363.112 | 0.327
32.069 | 12.4362 | 0.206 | 1 | 12.20256 | 0.2336428 | 1 | 7.641543e-06 | 0.1711706 |  | 364.114 | 0.337
32.139 | 12.5097 | 0.139 | 1 | 12.20536 | 0.3043442 | 1 | 9.952962e-06 | 0.2229463 |  | 365.115 | 0.338
32.295 | 12.4068 | 0.312 | 1 | 12.21159 | 0.1952074 | 1 | 6.382507e-06 | 0.1429682 |  | 366.115 | 0.341
32.41 | 12.3039 | 0.229 | 1 | 12.21619 | 0.08770969 | 1 | 2.867311e-06 | 0.06422776 |  | 367.116 | 0.337
32.538 | 12.3627 | 0.256 | 1 | 12.22131 | 0.1413923 | 1 | 4.621441e-06 | 0.1035203 |  | 368.116 | 0.34
32.656 | 12.5832 | 0.237 | 1 | 12.22603 | 0.3571747 | 1 | 1.167247e-05 | 0.2614633 |  | 369.122 | 0.357
32.781 | 12.3186 | 0.254 | 1 | 12.23102 | 0.08757723 | 1 | 2.861538e-06 | 0.06409846 |  | 370.126 | 0.337
32.895 | 12.5538 | 0.227 | 1 | 12.23558 | 0.3182196 | 1 | 1.039604e-05 | 0.2328713 |  | 371.13 | 0.354
32.993 | 12.1569 | 0.196 | 1 | 12.2395 | -0.08259846 | 1 | -2.698083e-06 | -0.06043707 |  | 372.131 | 0.342
33.068 | 12.1128 | 0.149 | 1 | 12.2425 | -0.1296969 | 1 | -4.236127e-06 | -0.09488925 |  | 373.132 | 0.348
33.188 | 12.4656 | 0.24 | 1 | 12.24729 | 0.2183055 | 1 | 7.129078e-06 | 0.1596914 |  | 374.134 | 0.343
33.285 | 12.1863 | 0.193 | 1 | 12.25117 | -0.06487252 | 1 | -2.118227e-06 | -0.04744828 |  | 375.138 | 0.349
33.387 | 12.2157 | 0.205 | 1 | 12.25525 | -0.03955045 | 1 | -1.291229e-06 | -0.02892352 |  | 376.14 | 0.334
33.467 | 12.3627 | 0.159 | 1 | 12.25845 | 0.1042512 | 1 | 3.403186e-06 | 0.07623137 |  | 377.15 | 0.337
33.579 | 12.6861 | 0.225 | 1 | 12.26293 | 0.4231735 | 1 | 1.381203e-05 | 0.3093894 |  | 378.151 | 0.344
33.647 | 12.1863 | 0.136 | 1 | 12.26565 | -0.07934517 | 1 | -2.589522e-06 | -0.05800529 |  | 379.152 | 0.338
33.766 | 12.201 | 0.237 | 1 | 12.2704 | -0.06940275 | 1 | -2.264675e-06 | -0.05072873 |  | 380.152 | 0.334
33.833 | 12.2892 | 0.137 | 1 | 12.27308 | 0.01611861 | 1 | 5.259176e-07 | 0.01178055 |  | 381.157 | 0.341
33.943 | 12.2157 | 0.22 | 1 | 12.27748 | -0.06177915 | 1 | -2.015429e-06 | -0.04514561 |  | 382.16 | 0.343
34.016 | 11.9217 | 0.145 | 1 | 12.2804 | -0.3586977 | 1 | -1.170069e-05 | -0.2620954 |  | 383.16 | 0.335
34.12 | 12.1569 | 0.209 | 1 | 12.28456 | -0.1276556 | 1 | -4.163529e-06 | -0.09326305 |  | 384.161 | 0.337
34.181 | 12.2157 | 0.121 | 1 | 12.28699 | -0.07129431 | 1 | -2.325097e-06 | -0.05208218 |  | 385.163 | 0.342
34.27 | 12.3774 | 0.178 | 1 | 12.29055 | 0.08684749 | 1 | 2.831988e-06 | 0.06343653 |  | 386.164 | 0.35
34.327 | 12.4803 | 0.113 | 1 | 12.29283 | 0.1874687 | 1 | 6.112649e-06 | 0.1369233 |  | 387.165 | 0.348
34.405 | 12.4215 | 0.156 | 1 | 12.29595 | 0.1255502 | 1 | 4.093292e-06 | 0.09168975 |  | 388.165 | 0.363
34.476 | 11.9511 | 0.142 | 1 | 12.29879 | -0.3476883 | 1 | -1.133454e-05 | -0.2538937 |  | 389.168 | 0.37
34.546 | 12.1128 | 0.14 | 1 | 12.30159 | -0.1887869 | 1 | -6.153819e-06 | -0.1378455 |  | 390.174 | 0.369
34.628 | 12.5097 | 0.169 | 1 | 12.30487 | 0.2048348 | 1 | 6.676189e-06 | 0.1495466 |  | 391.177 | 0.361
34.689 | 12.3186 | 0.121 | 1 | 12.3073 | 0.01129601 | 1 | 3.681412e-07 | 0.008246362 |  | 392.178 | 0.387
34.75 | 12.3186 | 0.121 | 1 | 12.30974 | 0.008857249 | 1 | 2.886374e-07 | 0.006465478 |  | 393.181 | 0.39
34.813 | 12.348 | 0.125 | 1 | 12.31226 | 0.03573853 | 1 | 1.164538e-06 | 0.02608565 |  | 394.184 | 0.39
34.913 | 12.2892 | 0.201 | 1 | 12.31626 | -0.02705944 | 1 | -8.81612e-07 | -0.01974811 |  | 395.186 | 0.403
34.93 | 12.4215 | 0.034 | 1 | 12.31694 | 0.1045609 | 1 | 3.406577e-06 | 0.07630731 |  | 396.191 | 0.403
35.031 | 12.4215 | 0.201 | 1 | 12.32098 | 0.100523 | 1 | 3.274577e-06 | 0.07335053 |  | 397.192 | 0.414
35.001 | 12.7302 | -0.059 | 1 | 12.31978 | 0.4104223 | 1 | 1.337022e-05 | 0.2994928 |  | 398.2 | 0.419
34.97 | 12.1569 | -0.063 | 1 | 12.31854 | -0.1616383 | 1 | -5.265865e-06 | -0.1179554 |  | 399.207 | 0.412
34.949 | 12.3186 | -0.041 | 1 | 12.3177 | 0.0009012928 | 1 | 2.936322e-08 | 0.000657736 |  | 400.207 | 0.427
34.957 | 12.3774 | 0.015 | 1 | 12.31802 | 0.05938146 | 1 | 1.934568e-06 | 0.04333431 |  | 401.208 | 0.418
34.959 | 12.4068 | 0.004 | 1 | 12.3181 | 0.0887015 | 1 | 2.889767e-06 | 0.06473078 |  | 402.21 | 0.415
34.968 | 12.348 | 0.018 | 1 | 12.31846 | 0.02954168 | 1 | 9.624138e-07 | 0.02155807 |  | 403.218 | 0.425
34.985 | 12.4068 | 0.034 | 1 | 12.31914 | 0.08766202 | 1 | 2.855803e-06 | 0.06396999 |  | 404.222 | 0.408
34.987 | 12.3186 | 0.003 | 1 | 12.31922 | -0.000617935 | 1 | -2.013068e-08 | -0.0004509271 |  | 405.223 | 0.405
34.997 | 12.4215 | 0.021 | 1 | 12.31962 | 0.1018823 | 1 | 3.319009e-06 | 0.07434579 |  | 406.224 | 0.408
35.011 | 12.348 | 0.027 | 1 | 12.32018 | 0.02782255 | 1 | 9.063555e-07 | 0.02030236 |  | 407.226 | 0.399
35.014 | 12.2157 | 0.007 | 1 | 12.3203 | -0.1045974 | 1 | -3.407381e-06 | -0.07632533 |  | 408.232 | 0.374
35.013 | 12.2892 | -0.001 | 1 | 12.32026 | -0.03105741 | 1 | -1.011732e-06 | -0.0226628 |  | 409.235 | 0.381
35.019 | 12.3627 | 0.011 | 1 | 12.3205 | 0.04220272 | 1 | 1.374793e-06 | 0.03079537 |  | 410.242 | 0.363
35.022 | 12.3333 | 0.006 | 1 | 12.32062 | 0.01268278 | 1 | 4.131517e-07 | 0.009254598 |  | 411.245 | 0.341
35.022 | 12.2451 | 0 | 1 | 12.32062 | -0.07551722 | 1 | -2.460035e-06 | -0.05510477 |  | 412.248 | 0.336
35.029 | 12.3039 | 0.015 | 1 | 12.3209 | -0.01699708 | 1 | -5.536885e-07 | -0.01240262 |  | 413.251 | 0.306
35.029 | 12.4803 | -0.001 | 1 | 12.3209 | 0.1594029 | 1 | 5.19263e-06 | 0.1163149 |  | 414.254 | 0.297
35.033 | 12.3921 | 0.008 | 1 | 12.32106 | 0.071043 | 1 | 2.314249e-06 | 0.05183918 |  | 415.258 | 0.284
35.037 | 12.348 | 0.008 | 1 | 12.32122 | 0.02678308 | 1 | 8.72463e-07 | 0.01954317 |  | 416.264 | 0.261
35.045 | 12.0834 | 0.016 | 1 | 12.32154 | -0.2381368 | 1 | -7.757258e-06 | -0.1737626 |  | 417.264 | 0.25
35.052 | 12.3627 | 0.015 | 1 | 12.32182 | 0.04088339 | 1 | 1.331756e-06 | 0.02983133 |  | 418.267 | 0.241
35.053 | 12.5097 | 0.002 | 1 | 12.32186 | 0.1878434 | 1 | 6.118896e-06 | 0.1370633 |  | 419.272 | 0.22
35.06 | 12.7008 | 0.014 | 1 | 12.32214 | 0.3786635 | 1 | 1.233464e-05 | 0.276296 |  | 420.278 | 0.208
35.068 | 12.3921 | 0.015 | 1 | 12.32246 | 0.06964371 | 1 | 2.26856e-06 | 0.05081575 |  | 421.286 | 0.2
35.067 | 12.3774 | -0.002 | 1 | 12.32242 | 0.05498369 | 1 | 1.79103e-06 | 0.04011907 |  | 422.292 | 0.186
35.07 | 12.3774 | 0.008 | 1 | 12.32254 | 0.05486375 | 1 | 1.787116e-06 | 0.0400314 |  | 423.297 | 0.176
35.071 | 12.2892 | 0.002 | 1 | 12.32258 | -0.03337623 | 1 | -1.087186e-06 | -0.02435297 |  | 424.299 | 0.179
35.078 | 12.2745 | 0.014 | 1 | 12.32286 | -0.04835609 | 1 | -1.57512e-06 | -0.03528269 |  | 425.31 | 0.177
35.081 | 12.495 | 0.006 | 1 | 12.32298 | 0.172024 | 1 | 5.603377e-06 | 0.1255156 |  | 426.311 | 0.166
35.09 | 12.2598 | 0.017 | 1 | 12.32334 | -0.06353584 | 1 | -2.069543e-06 | -0.04635775 |  | 427.314 | 0.175
35.09 | 12.3627 | 0.001 | 1 | 12.32334 | 0.03936416 | 1 | 1.282202e-06 | 0.02872133 |  | 428.317 | 0.166
35.095 | 12.5391 | 0.009 | 1 | 12.32354 | 0.2155643 | 1 | 7.021492e-06 | 0.1572814 |  | 429.322 | 0.165
35.1 | 12.2451 | 0.011 | 1 | 12.32374 | -0.07863564 | 1 | -2.561352e-06 | -0.05737427 |  | 430.336 | 0.164
35.103 | 12.4362 | 0.006 | 1 | 12.32386 | 0.1123444 | 1 | 3.659313e-06 | 0.08196861 |  | 431.34 | 0.158
35.1 | 12.4068 | -0.006 | 1 | 12.32374 | 0.08306436 | 1 | 2.705606e-06 | 0.06060557 |  | 432.345 | 0.155
35.108 | 12.0981 | 0.016 | 1 | 12.32406 | -0.2259555 | 1 | -7.359833e-06 | -0.1648603 |  | 433.351 | 0.152
35.11 | 12.348 | 0.003 | 1 | 12.32414 | 0.02386456 | 1 | 7.773157e-07 | 0.01741187 |  | 434.356 | 0.147
35.115 | 12.3333 | 0.01 | 1 | 12.32434 | 0.008964666 | 1 | 2.919948e-07 | 0.006540684 |  | 435.36 | 0.139
35.118 | 12.2745 | 0.006 | 1 | 12.32446 | -0.04995527 | 1 | -1.627124e-06 | -0.03644757 |  | 436.361 | 0.14
35.121 | 12.348 | 0.007 | 1 | 12.32458 | 0.02342479 | 1 | 7.629801e-07 | 0.01709075 |  | 437.369 | 0.133
35.126 | 12.4509 | 0.009 | 1 | 12.32478 | 0.1261249 | 1 | 4.108047e-06 | 0.09202026 |  | 438.369 | 0.134
35.13 | 12.3921 | 0.008 | 1 | 12.32494 | 0.06716497 | 1 | 2.187636e-06 | 0.04900305 |  | 439.37 | 0.141
35.129 | 12.495 | -0.002 | 1 | 12.3249 | 0.170105 | 1 | 5.540511e-06 | 0.1241074 |  | 440.383 | 0.154
35.137 | 12.3627 | 0.016 | 1 | 12.32521 | 0.03748511 | 1 | 1.22092e-06 | 0.0273486 |  | 441.391 | 0.147
35.137 | 12.3774 | 0 | 1 | 12.32521 | 0.05218511 | 1 | 1.69971e-06 | 0.03807351 |  | 442.393 | 0.14
35.142 | 12.4803 | 0.01 | 1 | 12.32541 | 0.1548852 | 1 | 5.044699e-06 | 0.1130013 |  | 443.395 | 0.145
35.141 | 12.3039 | -0.001 | 1 | 12.32537 | -0.02147481 | 1 | -6.994475e-07 | -0.01566762 |  | 444.399 | 0.151
35.15 | 12.4803 | 0.018 | 1 | 12.32573 | 0.1545654 | 1 | 5.034228e-06 | 0.1127667 |  | 445.402 | 0.149
35.148 | 12.2157 | -0.005 | 1 | 12.32565 | -0.1099547 | 1 | -3.581257e-06 | -0.08022015 |  | 446.403 | 0.147
35.155 | 12.3333 | 0.016 | 1 | 12.32593 | 0.007365479 | 1 | 2.398936e-07 | 0.005373618 |  | 447.41 | 0.154
35.154 | 12.5391 | -0.004 | 1 | 12.32589 | 0.2132055 | 1 | 6.944111e-06 | 0.1555481 |  | 448.413 | 0.158
35.157 | 12.4362 | 0.007 | 1 | 12.32601 | 0.1101855 | 1 | 3.588733e-06 | 0.08038761 |  | 449.417 | 0.184
35.16 | 12.348 | 0.005 | 1 | 12.32613 | 0.02186558 | 1 | 7.121572e-07 | 0.01595232
35.165 | 12.3627 | 0.01 | 1 | 12.32633 | 0.03636568 | 1 | 1.184414e-06 | 0.02653088
35.169 | 12.4803 | 0.008 | 1 | 12.32649 | 0.1538058 | 1 | 5.00936e-06 | 0.1122097
35.169 | 12.4362 | 0 | 1 | 12.32649 | 0.1097058 | 1 | 3.57305e-06 | 0.08003631
35.177 | 12.2451 | 0.017 | 1 | 12.32681 | -0.08171407 | 1 | -2.661349e-06 | -0.05961421
35.178 | 12.4215 | 0.001 | 1 | 12.32685 | 0.09464595 | 1 | 3.082523e-06 | 0.06904852
35.178 | 12.4068 | 0 | 1 | 12.32685 | 0.07994595 | 1 | 2.603759e-06 | 0.0583242
35.187 | 12.3333 | 0.018 | 1 | 12.32721 | 0.006086129 | 1 | 1.982167e-07 | 0.004440055
35.188 | 12.4362 | 0.003 | 1 | 12.32725 | 0.1089461 | 1 | 3.548219e-06 | 0.07948011
35.192 | 12.6126 | 0.007 | 1 | 12.32741 | 0.2851862 | 1 | 9.288055e-06 | 0.2080524
35.197 | 12.2157 | 0.011 | 1 | 12.32761 | -0.1119137 | 1 | -3.644823e-06 | -0.08164403
35.198 | 12.4362 | 0.002 | 1 | 12.32765 | 0.1085464 | 1 | 3.535151e-06 | 0.07918738
35.207 | 12.5097 | 0.017 | 1 | 12.32801 | 0.1816865 | 1 | 5.917118e-06 | 0.1325434
35.206 | 12.5097 | -0.001 | 1 | 12.32797 | 0.1817265 | 1 | 5.918428e-06 | 0.1325728
35.214 | 12.1422 | 0.016 | 1 | 12.32829 | -0.1860933 | 1 | -6.06058e-06 | -0.135757
35.214 | 12.348 | -0.001 | 1 | 12.32829 | 0.01970668 | 1 | 6.417957e-07 | 0.01437622
35.22 | 12.5244 | 0.012 | 1 | 12.32853 | 0.1958668 | 1 | 6.378826e-06 | 0.1428857
35.222 | 12.1716 | 0.005 | 1 | 12.32861 | -0.1570132 | 1 | -5.113459e-06 | -0.1145415
35.223 | 12.0981 | 0.002 | 1 | 12.32865 | -0.2305531 | 1 | -7.508431e-06 | -0.1681889
35.228 | 12.1275 | 0.009 | 1 | 12.32885 | -0.201353 | 1 | -6.557427e-06 | -0.1468864
35.228 | 12.2745 | 0 | 1 | 12.32885 | -0.05435304 | 1 | -1.770105e-06 | -0.03965036
35.229 | 12.1716 | 0.004 | 1 | 12.32889 | -0.157293 | 1 | -5.122525e-06 | -0.1147446
35.235 | 12.3333 | 0.012 | 1 | 12.32913 | 0.004167105 | 1 | 1.357081e-07 | 0.00303986
35.24 | 12.4362 | 0.009 | 1 | 12.32933 | 0.1068672 | 1 | 3.480268e-06 | 0.07795801
35.24 | 12.3921 | 0 | 1 | 12.32933 | 0.06276721 | 1 | 2.044095e-06 | 0.04578773
35.248 | 12.495 | 0.016 | 1 | 12.32965 | 0.1653474 | 1 | 5.384692e-06 | 0.1206171
35.249 | 12.3774 | 0.001 | 1 | 12.32969 | 0.04770739 | 1 | 1.553634e-06 | 0.0348014
35.252 | 12.5097 | 0.007 | 1 | 12.32981 | 0.1798875 | 1 | 5.858172e-06 | 0.1312231
35.494 | 12.0687 | 0.483 | 1 | 12.33949 | -0.2707876 | 1 | -8.815549e-06 | -0.1974683
35.761 | 12.5097 | 0.544 | 1 | 12.35016 | 0.1595378 | 1 | 5.191933e-06 | 0.1162993
35.936 | 12.1716 | 0.349 | 1 | 12.35716 | -0.1855586 | 1 | -6.037334e-06 | -0.1352363
36.064 | 12.2157 | 0.257 | 1 | 12.36228 | -0.146576 | 1 | -4.768182e-06 | -0.1068073
36.248 | 12.4656 | 0.367 | 1 | 12.36963 | 0.09596769 | 1 | 3.121104e-06 | 0.06991273
36.353 | 12.5685 | 0.209 | 1 | 12.37383 | 0.1946698 | 1 | 6.330253e-06 | 0.1417977
36.471 | 12.3039 | 0.235 | 1 | 12.37855 | -0.07464778 | 1 | -2.427007e-06 | -0.05436496
36.605 | 12.3186 | 0.268 | 1 | 12.38391 | -0.06530505 | 1 | -2.122871e-06 | -0.0475523
36.735 | 12.4509 | 0.26 | 1 | 12.3891 | 0.06179759 | 1 | 2.008506e-06 | 0.04499054
36.806 | 12.3627 | 0.144 | 1 | 12.39194 | -0.02924097 | 1 | -9.502818e-07 | -0.02128631
36.921 | 12.4509 | 0.229 | 1 | 12.39654 | 0.05436137 | 1 | 1.766382e-06 | 0.03956696
37.068 | 12.1422 | 0.292 | 1 | 12.40242 | -0.2602156 | 1 | -8.453623e-06 | -0.1893612
37.183 | 12.5685 | 0.231 | 1 | 12.40701 | 0.1614867 | 1 | 5.245416e-06 | 0.1174973
37.289 | 12.5685 | 0.211 | 1 | 12.41125 | 0.1572488 | 1 | 5.107044e-06 | 0.1143978
37.385 | 12.3333 | 0.191 | 1 | 12.41509 | -0.0817892 | 1 | -2.655968e-06 | -0.05949369
37.512 | 12.5685 | 0.255 | 1 | 12.42017 | 0.1483334 | 1 | 4.816069e-06 | 0.1078799
37.629 | 12.201 | 0.232 | 1 | 12.42484 | -0.2238442 | 1 | -7.266621e-06 | -0.1627723
37.749 | 12.2157 | 0.241 | 1 | 12.42964 | -0.2139418 | 1 | -6.944057e-06 | -0.1555469
37.846 | 12.348 | 0.197 | 1 | 12.43352 | -0.08551983 | 1 | -2.77542e-06 | -0.06216941
37.93 | 12.5832 | 0.167 | 1 | 12.43688 | 0.1463219 | 1 | 4.748133e-06 | 0.1063582
38.057 | 12.4068 | 0.253 | 1 | 12.44196 | -0.03515555 | 1 | -1.140603e-06 | -0.02554951
38.17 | 12.3186 | 0.226 | 1 | 12.44647 | -0.1278732 | 1 | -4.148162e-06 | -0.09291883
38.241 | 12.4362 | 0.142 | 1 | 12.44931 | -0.01311181 | 1 | -4.253024e-07 | -0.009526773
38.33 | 11.8923 | 0.177 | 1 | 12.45287 | -0.56057 | 1 | -1.818085e-05 | -0.407251
38.429 | 12.3627 | 0.199 | 1 | 12.45683 | -0.09412799 | 1 | -3.052435e-06 | -0.06837454
38.558 | 12.2451 | 0.256 | 1 | 12.46199 | -0.2168854 | 1 | -7.032084e-06 | -0.1575187
38.647 | 12.5097 | 0.178 | 1 | 12.46554 | 0.04415644 | 1 | 1.431519e-06 | 0.03206602
38.706 | 12.5097 | 0.12 | 1 | 12.4679 | 0.04179764 | 1 | 1.354943e-06 | 0.03035072
38.798 | 12.1569 | 0.183 | 1 | 12.47158 | -0.3146805 | 1 | -1.019968e-05 | -0.2284727
38.867 | 12.4509 | 0.138 | 1 | 12.47434 | -0.02343908 | 1 | -7.596574e-07 | -0.01701633
38.951 | 12.4509 | 0.167 | 1 | 12.4777 | -0.02679738 | 1 | -8.684033e-07 | -0.01945223
38.999 | 12.5832 | 0.095 | 1 | 12.47962 | 0.1035836 | 1 | 3.356547e-06 | 0.07518666
39.125 | 12.7743 | 0.252 | 1 | 12.48465 | 0.2896462 | 1 | 9.384208e-06 | 0.2102063
39.212 | 12.348 | 0.175 | 1 | 12.48813 | -0.1401321 | 1 | -4.539602e-06 | -0.1016871
39.263 | 12.4068 | 0.101 | 1 | 12.49017 | -0.08337104 | 1 | -2.700638e-06 | -0.06049429
39.359 | 12.2892 | 0.191 | 1 | 12.49401 | -0.2048091 | 1 | -6.633545e-06 | -0.1485914
39.396 | 12.4068 | 0.073 | 1 | 12.49549 | -0.08868833 | 1 | -2.87238e-06 | -0.06434131
39.48 | 12.0981 | 0.171 | 1 | 12.49885 | -0.4007466 | 1 | -1.297769e-05 | -0.2907003
39.54 | 12.4215 | 0.119 | 1 | 12.50125 | -0.07974541 | 1 | -2.582255e-06 | -0.0578425
39.652 | 12.495 | 0.223 | 1 | 12.50572 | -0.01072313 | 1 | -3.471773e-07 | -0.00777677
39.678 | 12.2157 | 0.053 | 1 | 12.50676 | -0.2910626 | 1 | -9.423262e-06 | -0.2110811
39.728 | 12.4215 | 0.1 | 1 | 12.50876 | -0.08726159 | 1 | -2.824942e-06 | -0.0632787
39.83 | 12.4509 | 0.204 | 1 | 12.51284 | -0.06193951 | 1 | -2.004916e-06 | -0.04491012
39.873 | 12.1422 | 0.085 | 1 | 12.51456 | -0.3723586 | 1 | -1.205217e-05 | -0.2699687
39.932 | 12.2157 | 0.118 | 1 | 12.51692 | -0.3012174 | 1 | -9.748787e-06 | -0.2183728
39.965 | 12.4068 | 0.067 | 1 | 12.51824 | -0.1114368 | 1 | -3.606453e-06 | -0.08078454
40.039 | 11.9658 | 0.15 | 1 | 12.5212 | -0.5553953 | 1 | -1.797264e-05 | -0.4025871
39.999 | 12.5097 | -0.079 | 1 | 12.5196 | -0.009896079 | 1 | -3.202547e-07 | -0.007173706
39.97 | 12.4362 | -0.058 | 1 | 12.51844 | -0.08223667 | 1 | -2.661426e-06 | -0.05961594
39.964 | 12.5538 | -0.013 | 1 | 12.5182 | 0.03560321 | 1 | 1.152236e-06 | 0.02581009
39.961 | 12.4803 | -0.005 | 1 | 12.51808 | -0.03777685 | 1 | -1.222587e-06 | -0.02738595
39.966 | 12.8184 | 0.009 | 1 | 12.51828 | 0.3001232 | 1 | 9.712942e-06 | 0.2175699
39.981 | 12.3774 | 0.031 | 1 | 12.51888 | -0.1414764 | 1 | -4.578537e-06 | -0.1025592
39.994 | 12.7155 | 0.026 | 1 | 12.5194 | 0.1961038 | 1 | 6.34631e-06 | 0.1421573
40 | 11.8188 | 0.012 | 1 | 12.51964 | -0.7008361 | 1 | -2.268027e-05 | -0.5080381
40.011 | 12.201 | 0.023 | 1 | 12.52008 | -0.3190758 | 1 | -1.03257e-05 | -0.2312957
40.015 | 12.4068 | 0.008 | 1 | 12.52024 | -0.1134358 | 1 | -3.670906e-06 | -0.0822283
40.019 | 12.5538 | 0.007 | 1 | 12.5204 | 0.03340433 | 1 | 1.080995e-06 | 0.02421429
40.021 | 12.4215 | 0.005 | 1 | 12.52048 | -0.09897563 | 1 | -3.202935e-06 | -0.07174575
40.019 | 12.4068 | -0.005 | 1 | 12.5204 | -0.1135957 | 1 | -3.676062e-06 | -0.08234379
40.022 | 12.4656 | 0.005 | 1 | 12.52052 | -0.05491561 | 1 | -1.777113e-06 | -0.03980734
40.022 | 12.5097 | 0.001 | 1 | 12.52052 | -0.01081561 | 1 | -3.500019e-07 | -0.007840043
40.028 | 12.4068 | 0.011 | 1 | 12.52076 | -0.1139555 | 1 | -3.687663e-06 | -0.08260364
40.034 | 12.4215 | 0.012 | 1 | 12.521 | -0.09949537 | 1 | -3.2197e-06 | -0.07212128
40.036 | 12.5538 | 0.005 | 1 | 12.52108 | 0.03272467 | 1 | 1.058977e-06 | 0.02372109
40.041 | 12.3333 | 0.01 | 1 | 12.52128 | -0.1879752 | 1 | -6.082879e-06 | -0.1362565
40.044 | 12.3774 | 0.006 | 1 | 12.5214 | -0.1439952 | 1 | -4.659666e-06 | -0.1043765
40.048 | 12.3333 | 0.008 | 1 | 12.52156 | -0.1882551 | 1 | -6.091879e-06 | -0.1364581
40.049 | 12.5832 | 0.003 | 1 | 12.5216 | 0.06160494 | 1 | 1.993515e-06 | 0.04465474
40.053 | 12.3774 | 0.007 | 1 | 12.52175 | -0.144355 | 1 | -4.671254e-06 | -0.1046361
40.063 | 12.6861 | 0.021 | 1 | 12.52215 | 0.1639452 | 1 | 5.305115e-06 | 0.1188346
40.066 | 12.4803 | 0.006 | 1 | 12.52227 | -0.04197472 | 1 | -1.358258e-06 | -0.03042497
40.071 | 12.348 | 0.01 | 1 | 12.52247 | -0.1744746 | 1 | -5.645778e-06 | -0.1264654
40.074 | 12.3333 | 0.005 | 1 | 12.52259 | -0.1892946 | 1 | -6.125308e-06 | -0.1372069
40.077 | 12.642 | 0.005 | 1 | 12.52271 | 0.1192855 | 1 | 3.859898e-06 | 0.08646171
40.075 | 12.4509 | -0.004 | 1 | 12.52263 | -0.07173453 | 1 | -2.321227e-06 | -0.05199547
40.082 | 12.3039 | 0.014 | 1 | 12.52291 | -0.2190144 | 1 | -7.086926e-06 | -0.1587472
40.082 | 12.6126 | 0.002 | 1 | 12.52291 | 0.08968561 | 1 | 2.902071e-06 | 0.06500639
40.085 | 12.4509 | 0.006 | 1 | 12.52303 | -0.07213433 | 1 | -2.334133e-06 | -0.05228458
40.085 | 12.5832 | 0 | 1 | 12.52303 | 0.06016567 | 1 | 1.946849e-06 | 0.04360942
40.092 | 12.3921 | 0.012 | 1 | 12.52331 | -0.1312142 | 1 | -4.245808e-06 | -0.09510611
40.088 | 12.5832 | -0.008 | 1 | 12.52315 | 0.06004573 | 1 | 1.942961e-06 | 0.04352232
40.097 | 12.348 | 0.018 | 1 | 12.52351 | -0.1755141 | 1 | -5.679221e-06 | -0.1272145
40.1 | 12.2745 | 0.006 | 1 | 12.52363 | -0.249134 | 1 | -8.061356e-06 | -0.1805744
40.099 | 12.4362 | -0.002 | 1 | 12.52359 | -0.08739405 | 1 | -2.827857e-06 | -0.063344
40.101 | 12.3039 | 0.003 | 1 | 12.52367 | -0.219774 | 1 | -7.11133e-06 | -0.1592938
40.106 | 12.348 | 0.01 | 1 | 12.52387 | -0.1758739 | 1 | -5.690796e-06 | -0.1274738
40.106 | 12.5244 | 0 | 1 | 12.52387 | 0.0005260951 | 1 | 1.702299e-08 | 0.000381315
40.11 | 12.3921 | 0.008 | 1 | 12.52403 | -0.1319338 | 1 | -4.268994e-06 | -0.09562546
40.112 | 12.5391 | 0.004 | 1 | 12.52411 | 0.01498622 | 1 | 4.84909e-07 | 0.01086196
40.119 | 12.5391 | 0.015 | 1 | 12.52439 | 0.01470636 | 1 | 4.758493e-07 | 0.01065902
40.122 | 12.5097 | 0.006 | 1 | 12.52451 | -0.01481358 | 1 | -4.793167e-07 | -0.01073669
40.118 | 12.3039 | -0.009 | 1 | 12.52435 | -0.2204537 | 1 | -7.133163e-06 | -0.1597829
40.126 | 12.4068 | 0.017 | 1 | 12.52467 | -0.1178735 | 1 | -3.813963e-06 | -0.08543277
40.122 | 12.4215 | -0.009 | 1 | 12.52451 | -0.1030136 | 1 | -3.333167e-06 | -0.07466294
40.131 | 12.3774 | 0.019 | 1 | 12.52487 | -0.1474734 | 1 | -4.771678e-06 | -0.1068856
40.127 | 12.5979 | -0.009 | 1 | 12.52471 | 0.07318652 | 1 | 2.36805e-06 | 0.05304432
40.135 | 12.5832 | 0.016 | 1 | 12.52503 | 0.05816668 | 1 | 1.882043e-06 | 0.04215776
40.137 | 12.5391 | 0.005 | 1 | 12.52511 | 0.01398673 | 1 | 4.525537e-07 | 0.0101372
40.135 | 12.5685 | -0.005 | 1 | 12.52503 | 0.04346668 | 1 | 1.406409e-06 | 0.03150357
40.139 | 12.495 | 0.008 | 1 | 12.52519 | -0.03019323 | 1 | -9.76928e-07 | -0.02188319
40.146 | 12.642 | 0.014 | 1 | 12.52547 | 0.1165269 | 1 | 3.770294e-06 | 0.08445458
40.148 | 12.1716 | 0.004 | 1 | 12.52555 | -0.3539531 | 1 | -1.145232e-05 | -0.256532
40.146 | 12.3627 | -0.004 | 1 | 12.52547 | -0.1627731 | 1 | -5.266615e-06 | -0.1179722
40.15 | 12.201 | 0.007 | 1 | 12.52563 | -0.324633 | 1 | -1.050363e-05 | -0.2352813
40.153 | 12.5391 | 0.006 | 1 | 12.52575 | 0.01334705 | 1 | 4.318474e-07 | 0.009673381
40.153 | 12.5832 | 0 | 1 | 12.52575 | 0.05744705 | 1 | 1.858715e-06 | 0.04163521
40.156 | 12.642 | 0.007 | 1 | 12.52587 | 0.1161271 | 1 | 3.757309e-06 | 0.08416372
40.154 | 12.3627 | -0.004 | 1 | 12.52579 | -0.1630929 | 1 | -5.276908e-06 | -0.1182027
40.161 | 12.5685 | 0.013 | 1 | 12.52607 | 0.04242721 | 1 | 1.372729e-06 | 0.03074914
40.164 | 12.4362 | 0.005 | 1 | 12.52619 | -0.08999273 | 1 | -2.911697e-06 | -0.06522201
40.164 | 12.4803 | 0.001 | 1 | 12.52619 | -0.04589273 | 1 | -1.48485e-06 | -0.03326064
40.167 | 12.2892 | 0.007 | 1 | 12.52631 | -0.2371127 | 1 | -7.671703e-06 | -0.1718461
40.17 | 12.4656 | 0.006 | 1 | 12.52643 | -0.0608326 | 1 | -1.968211e-06 | -0.04408793
40.174 | 12.6126 | 0.007 | 1 | 12.52659 | 0.08600748 | 1 | 2.782718e-06 | 0.06233289
40.176 | 12.4803 | 0.003 | 1 | 12.52667 | -0.04637248 | 1 | -1.500349e-06 | -0.03360782
40.181 | 12.3627 | 0.01 | 1 | 12.52687 | -0.1641724 | 1 | -5.311647e-06 | -0.1189809
40.179 | 12.2892 | -0.003 | 1 | 12.52679 | -0.2375924 | 1 | -7.687105e-06 | -0.1721911
40.182 | 12.2745 | 0.006 | 1 | 12.52691 | -0.2524124 | 1 | -8.166559e-06 | -0.1829309
40.183 | 12.5832 | 0.001 | 1 | 12.52695 | 0.05624766 | 1 | 1.819837e-06 | 0.04076434
40.187 | 12.3039 | 0.009 | 1 | 12.52711 | -0.2232123 | 1 | -7.221771e-06 | -0.1617677
40.19 | 12.5244 | 0.004 | 1 | 12.52723 | -0.002832198 | 1 | -9.163208e-08 | -0.002052559
40.192 | 12.5391 | 0.005 | 1 | 12.52731 | 0.01178784 | 1 | 3.813793e-07 | 0.008542897
40.192 | 12.4215 | -0.001 | 1 | 12.52731 | -0.1058122 | 1 | -3.423406e-06 | -0.07668429
40.197 | 12.5391 | 0.01 | 1 | 12.52751 | 0.01158794 | 1 | 3.749095e-07 | 0.008397972
40.196 | 12.495 | -0.002 | 1 | 12.52747 | -0.03247208 | 1 | -1.050584e-06 | -0.02353307
40.235 | 12.2157 | 0.005 | 1 | 12.52903 | -0.3133313 | 1 | -1.013683e-05 | -0.227065
40.605 | 12.4362 | 0.739 | 1 | 12.54382 | -0.1076238 | 1 | -3.480142e-06 | -0.07795518
40.899 | 12.495 | 0.586 | 1 | 12.55558 | -0.06057779 | 1 | -1.958104e-06 | -0.04386154
41.027 | 12.2451 | 0.254 | 1 | 12.5607 | -0.3155952 | 1 | -1.019954e-05 | -0.2284696
41.183 | 12.6861 | 0.318 | 1 | 12.56693 | 0.119168 | 1 | 3.850539e-06 | 0.08625208
41.303 | 12.5097 | 0.239 | 1 | 12.57173 | -0.06202958 | 1 | -2.003979e-06 | -0.04488912
41.424 | 12.642 | 0.243 | 1 | 12.57657 | 0.06543288 | 1 | 2.113596e-06 | 0.04734456
41.544 | 12.0834 | 0.238 | 1 | 12.58136 | -0.4979647 | 1 | -1.608262e-05 | -0.3602508
41.607 | 12.495 | 0.128 | 1 | 12.58388 | -0.0888834 | 1 | -2.870407e-06 | -0.06429712
41.792 | 12.4068 | 0.369 | 1 | 12.59128 | -0.1844796 | 1 | -5.956171e-06 | -0.1334182
41.947 | 12.2304 | 0.309 | 1 | 12.59748 | -0.3670765 | 1 | -1.184917e-05 | -0.2654215
42.072 | 12.7008 | 0.25 | 1 | 12.60247 | 0.09832605 | 1 | 3.173437e-06 | 0.07108498
42.179 | 12.495 | 0.213 | 1 | 12.60675 | -0.1117518 | 1 | -3.606248e-06 | -0.08077995
42.28 | 12.4803 | 0.206 | 1 | 12.61079 | -0.1304897 | 1 | -4.210374e-06 | -0.09431239
42.39 | 12.2157 | 0.218 | 1 | 12.61519 | -0.3994875 | 1 | -1.288801e-05 | -0.2886914
42.491 | 12.1128 | 0.202 | 1 | 12.61923 | -0.5064254 | 1 | -1.633584e-05 | -0.3659229
42.593 | 12.8478 | 0.204 | 1 | 12.6233 | 0.2244966 | 1 | 7.240668e-06 | 0.162191
42.711 | 12.7449 | 0.235 | 1 | 12.62802 | 0.116879 | 1 | 3.769114e-06 | 0.08442816
42.823 | 12.2451 | 0.223 | 1 | 12.6325 | -0.3873987 | 1 | -1.249103e-05 | -0.279799
42.956 | 12.8331 | 0.265 | 1 | 12.63782 | 0.195284 | 1 | 6.295529e-06 | 0.1410198
43.016 | 12.9066 | 0.121 | 1 | 12.64021 | 0.2663852 | 1 | 8.587013e-06 | 0.1923491
43.11 | 12.5685 | 0.191 | 1 | 12.64397 | -0.07547286 | 1 | -2.432597e-06 | -0.05449018
43.217 | 12.3333 | 0.214 | 1 | 12.64825 | -0.3149507 | 1 | -1.014991e-05 | -0.227358
43.294 | 12.4362 | 0.152 | 1 | 12.65133 | -0.2151291 | 1 | -6.932275e-06 | -0.155283
43.382 | 12.5832 | 0.176 | 1 | 12.65485 | -0.07164733 | 1 | -2.308487e-06 | -0.05171011
43.51 | 12.6126 | 0.257 | 1 | 12.65996 | -0.04736473 | 1 | -1.525847e-06 | -0.03417898
43.559 | 12.5685 | 0.098 | 1 | 12.66192 | -0.09342373 | 1 | -3.009441e-06 | -0.06741148
43.687 | 12.4362 | 0.256 | 1 | 12.66704 | -0.2308411 | 1 | -7.43482e-06 | -0.16654
43.737 | 12.3774 | 0.099 | 1 | 12.66904 | -0.2916401 | 1 | -9.392402e-06 | -0.2103898
43.855 | 12.3039 | 0.235 | 1 | 12.67376 | -0.3698577 | 1 | -1.190963e-05 | -0.2667758
43.908 | 12.2157 | 0.108 | 1 | 12.67588 | -0.4601766 | 1 | -1.481695e-05 | -0.3318996
44.006 | 12.1128 | 0.196 | 1 | 12.67979 | -0.5669946 | 1 | -1.825402e-05 | -0.4088901
44.068 | 12.4509 | 0.123 | 1 | 12.68227 | -0.2313734 | 1 | -7.448323e-06 | -0.1668424
44.149 | 12.4509 | 0.162 | 1 | 12.68551 | -0.2346117 | 1 | -7.551788e-06 | -0.1691601
44.227 | 12.3186 | 0.157 | 1 | 12.68863 | -0.3700302 | 1 | -1.190951e-05 | -0.266773
44.294 | 12.7008 | 0.133 | 1 | 12.69131 | 0.009491205 | 1 | 3.054505e-07 | 0.00684209
44.356 | 12.1128 | 0.123 | 1 | 12.69379 | -0.5809875 | 1 | -1.869613e-05 | -0.4187934
44.431 | 12.6273 | 0.149 | 1 | 12.69679 | -0.06948601 | 1 | -2.23584e-06 | -0.05008281
44.529 | 12.4656 | 0.195 | 1 | 12.7007 | -0.235104 | 1 | -7.563955e-06 | -0.1694326
44.568 | 12.5832 | 0.079 | 1 | 12.70226 | -0.1190632 | 1 | -3.830407e-06 | -0.08580111
44.641 | 12.1863 | 0.149 | 1 | 12.70518 | -0.5188817 | 1 | -1.669149e-05 | -0.3738894
44.715 | 12.2451 | 0.147 | 1 | 12.70814 | -0.4630402 | 1 | -1.489376e-05 | -0.3336203
44.746 | 12.5685 | 0.061 | 1 | 12.70938 | -0.1408796 | 1 | -4.531236e-06 | -0.1014997
44.874 | 12.4509 | 0.256 | 1 | 12.7145 | -0.263597 | 1 | -8.476919e-06 | -0.189883
44.922 | 12.6861 | 0.096 | 1 | 12.71642 | -0.03031603 | 1 | -9.748624e-07 | -0.02183692
44.926 | 12.3627 | 0.008 | 1 | 12.71658 | -0.353876 | 1 | -1.137941e-05 | -0.2548988
44.97 | 12.4656 | 0.087 | 1 | 12.71834 | -0.2527351 | 1 | -8.126618e-06 | -0.1820363
45.021 | 12.3774 | 0.101 | 1 | 12.72037 | -0.342974 | 1 | -1.102751e-05 | -0.2470162
44.996 | 12.5538 | -0.048 | 1 | 12.71937 | -0.1655745 | 1 | -5.323822e-06 | -0.1192536
44.972 | 11.9658 | -0.049 | 1 | 12.71842 | -0.752615 | 1 | -2.420004e-05 | -0.542081
44.964 | 12.3627 | -0.016 | 1 | 12.7181 | -0.3553952 | 1 | -1.142771e-05 | -0.2559807
44.969 | 12.3774 | 0.011 | 1 | 12.7183 | -0.3408951 | 1 | -1.096139e-05 | -0.2455352
44.975 | 12.1569 | 0.011 | 1 | 12.71853 | -0.561635 | 1 | -1.805908e-05 | -0.4045235
44.989 | 12.4362 | 0.028 | 1 | 12.71909 | -0.2828947 | 1 | -9.096171e-06 | -0.2037542
44.994 | 12.4362 | 0.011 | 1 | 12.71929 | -0.2830946 | 1 | -9.102541e-06 | -0.2038969
45 | 12.4215 | 0.012 | 1 | 12.71953 | -0.2980344 | 1 | -9.58284e-06 | -0.2146556
45.019 | 12.4803 | 0.037 | 1 | 12.72029 | -0.2399941 | 1 | -7.716453e-06 | -0.1728486
45.019 | 12.348 | 0.001 | 1 | 12.72029 | -0.3722941 | 1 | -1.197025e-05 | -0.2681337
45.022 | 12.4656 | 0.006 | 1 | 12.72041 | -0.254814 | 1 | -8.192923e-06 | -0.1835215
45.02 | 12.4803 | -0.005 | 1 | 12.72033 | -0.240034 | 1 | -7.717729e-06 | -0.1728771
45.023 | 12.3186 | 0.007 | 1 | 12.72045 | -0.401854 | 1 | -1.292062e-05 | -0.2894219
45.023 | 12.495 | 0 | 1 | 12.72045 | -0.225454 | 1 | -7.248914e-06 | -0.1623757
45.028 | 12.4362 | 0.008 | 1 | 12.72065 | -0.2844539 | 1 | -9.145851e-06 | -0.2048671
45.028 | 12.5391 | 0.001 | 1 | 12.72065 | -0.1815539 | 1 | -5.837378e-06 | -0.1307573
45.034 | 12.1863 | 0.011 | 1 | 12.72089 | -0.5345938 | 1 | -1.71883e-05 | -0.3850178
45.031 | 12.3039 | -0.006 | 1 | 12.72077 | -0.4168738 | 1 | -1.340341e-05 | -0.3002363
45.033 | 12.4656 | 0.005 | 1 | 12.72085 | -0.2552538 | 1 | -8.206948e-06 | -0.1838356
45.034 | 12.3333 | 0.001 | 1 | 12.72089 | -0.3875938 | 1 | -1.246194e-05 | -0.2791475
45.036 | 12.7155 | 0.004 | 1 | 12.72097 | -0.005473716 | 1 | -1.759908e-07 | -0.003942195
45.039 | 12.5685 | 0.007 | 1 | 12.72109 | -0.1525937 | 1 | -4.906171e-06 | -0.1098982
45.046 | 12.6567 | 0.013 | 1 | 12.72137 | -0.06467351 | 1 | -2.079355e-06 | -0.04657756
45.052 | 12.4068 | 0.012 | 1 | 12.72161 | -0.3148134 | 1 | -1.012167e-05 | -0.2267254
45.05 | 12.3186 | -0.005 | 1 | 12.72153 | -0.4029334 | 1 | -1.295488e-05 | -0.2901893
45.051 | 12.3333 | 0.004 | 1 | 12.72157 | -0.3882734 | 1 | -1.248352e-05 | -0.2796309
45.057 | 12.6273 | 0.01 | 1 | 12.72181 | -0.09451329 | 1 | -3.038709e-06 | -0.06806708
45.055 | 12.3627 | -0.003 | 1 | 12.72173 | -0.3590333 | 1 | -1.154336e-05 | -0.2585712
45.057 | 12.4215 | 0.004 | 1 | 12.72181 | -0.3003133 | 1 | -9.655411e-06 | -0.2162812
45.06 | 12.4803 | 0.005 | 1 | 12.72193 | -0.2416332 | 1 | -7.768751e-06 | -0.17402
45.065 | 12.5538 | 0.009 | 1 | 12.72213 | -0.1683331 | 1 | -5.412045e-06 | -0.1212298
45.07 | 12.3039 | 0.012 | 1 | 12.72233 | -0.418433 | 1 | -1.345287e-05 | -0.3013443
45.064 | 12.4068 | -0.013 | 1 | 12.72209 | -0.3152931 | 1 | -1.013694e-05 | -0.2270674
45.068 | 12.6273 | 0.008 | 1 | 12.72225 | -0.09495307 | 1 | -3.052805e-06 | -0.06838284
45.07 | 12.495 | 0.004 | 1 | 12.72233 | -0.227333 | 1 | -7.308892e-06 | -0.1637192
45.072 | 12.2598 | 0.004 | 1 | 12.72241 | -0.462613 | 1 | -1.487324e-05 | -0.3331607
45.074 | 12.4215 | 0.005 | 1 | 12.72249 | -0.3009929 | 1 | -9.677053e-06 | -0.216766
45.079 | 12.5538 | 0.01 | 1 | 12.72269 | -0.1688928 | 1 | -5.429943e-06 | -0.1216307
45.079 | 12.495 | 0 | 1 | 12.72269 | -0.2276928 | 1 | -7.320376e-06 | -0.1639764
45.081 | 12.5538 | 0.004 | 1 | 12.72277 | -0.1689728 | 1 | -5.4325e-06 | -0.121688
45.086 | 12.4509 | 0.01 | 1 | 12.72297 | -0.2720727 | 1 | -8.747121e-06 | -0.1959355
45.085 | 12.4509 | -0.001 | 1 | 12.72293 | -0.2720327 | 1 | -8.745846e-06 | -0.195907
45.089 | 12.3627 | 0.007 | 1 | 12.72309 | -0.3603926 | 1 | -1.158656e-05 | -0.2595389
45.088 | 12.5244 | 0 | 1 | 12.72305 | -0.1986527 | 1 | -6.386655e-06 | -0.1430611
45.086 | 12.4656 | -0.004 | 1 | 12.72297 | -0.2573727 | 1 | -8.274517e-06 | -0.1853492
45.088 | 12.3039 | 0.002 | 1 | 12.72305 | -0.4191527 | 1 | -1.34757e-05 | -0.3018556
45.089 | 12.4362 | 0.004 | 1 | 12.72309 | -0.2868926 | 1 | -9.223546e-06 | -0.2066074
45.094 | 12.348 | 0.01 | 1 | 12.72329 | -0.3752925 | 1 | -1.206551e-05 | -0.2702674
45.092 | 12.4362 | -0.005 | 1 | 12.72321 | -0.2870126 | 1 | -9.227366e-06 | -0.206693
45.096 | 12.4803 | 0.008 | 1 | 12.72337 | -0.2430725 | 1 | -7.814666e-06 | -0.1750485
45.101 | 12.5832 | 0.01 | 1 | 12.72357 | -0.1403724 | 1 | -4.512878e-06 | -0.1010885
45.095 | 12.2157 | -0.012 | 1 | 12.72333 | -0.5076325 | 1 | -1.632017e-05 | -0.3655717
45.098 | 12.3921 | 0.007 | 1 | 12.72345 | -0.3313525 | 1 | -1.06528e-05 | -0.2386227
45.098 | 12.4656 | 0 | 1 | 12.72345 | -0.2578525 | 1 | -8.289814e-06 | -0.1856918
45.101 | 12.5391 | 0.006 | 1 | 12.72357 | -0.1844724 | 1 | -5.930663e-06 | -0.1328468
45.102 | 12.642 | 0.002 | 1 | 12.72361 | -0.08161237 | 1 | -2.623779e-06 | -0.05877266
45.104 | 12.1716 | 0.003 | 1 | 12.72369 | -0.5520923 | 1 | -1.774933e-05 | -0.3975849
45.113 | 12.3774 | 0.018 | 1 | 12.72405 | -0.3466522 | 1 | -1.114446e-05 | -0.2496359
45.11 | 12.5244 | -0.006 | 1 | 12.72393 | -0.1995322 | 1 | -6.414752e-06 | -0.1436904
45.111 | 12.5685 | 0.003 | 1 | 12.72397 | -0.1554722 | 1 | -4.998262e-06 | -0.1119611
45.114 | 12.4509 | 0.005 | 1 | 12.72409 | -0.2731921 | 1 | -8.782797e-06 | -0.1967346
45.119 | 12.4215 | 0.01 | 1 | 12.72429 | -0.302792 | 1 | -9.734336e-06 | -0.2180491
45.116 | 12.4509 | -0.005 | 1 | 12.72417 | -0.2732721 | 1 | -8.785345e-06 | -0.1967917
45.123 | 12.3333 | 0.013 | 1 | 12.72445 | -0.3911519 | 1 | -1.257492e-05 | -0.2816782
45.122 | 12.4362 | -0.002 | 1 | 12.72441 | -0.288212 | 1 | -9.265572e-06 | -0.2075488
45.119 | 12.3627 | -0.005 | 1 | 12.72429 | -0.361592 | 1 | -1.162467e-05 | -0.2603927
45.121 | 12.6126 | 0.004 | 1 | 12.72437 | -0.111772 | 1 | -3.593302e-06 | -0.08048997
45.125 | 12.3627 | 0.007 | 1 | 12.72453 | -0.3618319 | 1 | -1.16323e-05 | -0.2605634
45.131 | 12.4215 | 0.012 | 1 | 12.72477 | -0.3032718 | 1 | -9.74961e-06 | -0.2183913
45.13 | 12.3333 | -0.002 | 1 | 12.72473 | -0.3914318 | 1 | -1.25838e-05 | -0.2818772
45.132 | 12.3627 | 0.006 | 1 | 12.72481 | -0.3621118 | 1 | -1.164119e-05 | -0.2607626
45.132 | 12.4362 | -0.001 | 1 | 12.72481 | -0.2886118 | 1 | -9.278307e-06 | -0.2078341
45.136 | 12.1569 | 0.008 | 1 | 12.72497 | -0.5680717 | 1 | -1.826231e-05 | -0.4090757
45.135 | 12.3186 | -0.002 | 1 | 12.72493 | -0.4063317 | 1 | -1.306272e-05 | -0.292605
45.137 | 12.4509 | 0.004 | 1 | 12.72501 | -0.2741117 | 1 | -8.8121e-06 | -0.197391
45.137 | 12.495 | 0.002 | 1 | 12.72501 | -0.2300117 | 1 | -7.39438e-06 | -0.1656341
45.142 | 12.4509 | 0.008 | 1 | 12.72521 | -0.2743116 | 1 | -8.818471e-06 | -0.1975337
45.146 | 12.495 | 0.009 | 1 | 12.72537 | -0.2303715 | 1 | -7.405863e-06 | -0.1658913
45.141 | 12.2892 | -0.009 | 1 | 12.72517 | -0.4359716 | 1 | -1.401548e-05 | -0.3139467
45.187 | 12.3333 | 0.003 | 1 | 12.72701 | -0.3937106 | 1 | -1.265614e-05 | -0.2834976
45.625 | 12.201 | 0.875 | 1 | 12.74452 | -0.5435217 | 1 | -1.746221e-05 | -0.3911534
45.798 | 12.5685 | 0.345 | 1 | 12.75144 | -0.1829382 | 1 | -5.876127e-06 | -0.1316253
45.982 | 12.7008 | 0.367 | 1 | 12.75879 | -0.05799449 | 1 | -1.862396e-06 | -0.04171767
46.105 | 12.3333 | 0.244 | 1 | 12.76371 | -0.430412 | 1 | -1.38198e-05 | -0.3095636
46.23 | 12.3627 | 0.25 | 1 | 12.76871 | -0.4060095 | 1 | -1.303421e-05 | -0.2919664
46.435 | 12.4362 | 0.417 | 1 | 12.77691 | -0.3407053 | 1 | -1.09349e-05 | -0.2449418
46.501 | 12.1422 | 0.133 | 1 | 12.77954 | -0.6373439 | 1 | -2.045378e-05 | -0.4581646
46.578 | 12.2892 | 0.152 | 1 | 12.78262 | -0.4934224 | 1 | -1.583347e-05 | -0.3546698
46.757 | 12.6126 | 0.358 | 1 | 12.78978 | -0.1771787 | 1 | -5.684217e-06 | -0.1273265
46.918 | 12.3186 | 0.321 | 1 | 12.79622 | -0.4776155 | 1 | -1.531966e-05 | -0.3431603
47.01 | 12.3039 | 0.184 | 1 | 12.79989 | -0.4959936 | 1 | -1.590729e-05 | -0.3563234
47.141 | 12.1716 | 0.261 | 1 | 12.80513 | -0.6335309 | 1 | -2.031497e-05 | -0.4550554
47.301 | 12.0834 | 0.319 | 1 | 12.81153 | -0.7281277 | 1 | -2.334363e-05 | -0.5228973
47.335 | 12.348 | 0.069 | 1 | 12.81289 | -0.464887 | 1 | -1.490355e-05 | -0.3338394
47.49 | 12.4068 | 0.31 | 1 | 12.81908 | -0.4122838 | 1 | -1.321459e-05 | -0.2960068
47.595 | 12.642 | 0.209 | 1 | 12.82328 | -0.1812817 | 1 | -5.809704e-06 | -0.1301374
47.696 | 11.9952 | 0.201 | 1 | 12.82732 | -0.8321197 | 1 | -2.666432e-05 | -0.5972808
47.799 | 12.7155 | 0.206 | 1 | 12.83144 | -0.1159376 | 1 | -3.714605e-06 | -0.08320716
47.884 | 12.3186 | 0.169 | 1 | 12.83484 | -0.5162358 | 1 | -1.653828e-05 | -0.3704574
47.988 | 12.7743 | 0.208 | 1 | 12.83899 | -0.06469372 | 1 | -2.072276e-06 | -0.04641897
48.115 | 12.4362 | 0.253 | 1 | 12.84407 | -0.4078711 | 1 | -1.306288e-05 | -0.2926086
48.174 | 12.348 | 0.121 | 1 | 12.84643 | -0.4984299 | 1 | -1.596203e-05 | -0.3575494
48.28 | 12.3627 | 0.212 | 1 | 12.85067 | -0.4879678 | 1 | -1.56249e-05 | -0.3499978
48.371 | 12.2745 | 0.181 | 1 | 12.85431 | -0.5798059 | 1 | -1.856347e-05 | -0.4158218
48.473 | 12.0981 | 0.203 | 1 | 12.85838 | -0.7602839 | 1 | -2.433867e-05 | -0.5451862
48.563 | 12.5538 | 0.181 | 1 | 12.86198 | -0.308182 | 1 | -9.864598e-06 | -0.220967
48.623 | 12.1569 | 0.119 | 1 | 12.86438 | -0.7074808 | 1 | -2.264405e-05 | -0.5072267
48.72 | 12.4509 | 0.194 | 1 | 12.86826 | -0.4173588 | 1 | -1.335661e-05 | -0.2991881
48.823 | 12.1716 | 0.209 | 1 | 12.87238 | -0.7007768 | 1 | -2.242386e-05 | -0.5022945
48.866 | 12.5097 | 0.085 | 1 | 12.8741 | -0.3643959 | 1 | -1.165952e-05 | -0.2611733
49.01 | 12.5538 | 0.289 | 1 | 12.87985 | -0.326053 | 1 | -1.043079e-05 | -0.2336498
49.071 | 11.8923 | 0.122 | 1 | 12.88229 | -0.9899917 | 1 | -3.166851e-05 | -0.7093746
49.137 | 12.3627 | 0.131 | 1 | 12.88493 | -0.5222304 | 1 | -1.670407e-05 | -0.3741712
49.189 | 12.495 | 0.104 | 1 | 12.88701 | -0.3920093 | 1 | -1.253801e-05 | -0.2808513
49.282 | 12.3627 | 0.185 | 1 | 12.89073 | -0.5280274 | 1 | -1.688644e-05 | -0.3782563
49.37 | 12.5979 | 0.176 | 1 | 12.89425 | -0.2963456 | 1 | -9.476162e-06 | -0.212266
49.44 | 12.4068 | 0.141 | 1 | 12.89704 | -0.4902442 | 1 | -1.567503e-05 | -0.3511208
49.495 | 12.642 | 0.111 | 1 | 12.89924 | -0.2572431 | 1 | -8.224509e-06 | -0.184229
49.555 | 12.5685 | 0.12 | 1 | 12.90164 | -0.3331419 | 1 | -1.065033e-05 | -0.2385673
49.606 | 12.3333 | 0.102 | 1 | 12.90368 | -0.5703808 | 1 | -1.823354e-05 | -0.4084314
49.659 | 12.4068 | 0.106 | 1 | 12.9058 | -0.4989998 | 1 | -1.595063e-05 | -0.3572941
49.734 | 12.348 | 0.149 | 1 | 12.9088 | -0.5607982 | 1 | -1.792435e-05 | -0.4015055
49.803 | 12.1128 | 0.136 | 1 | 12.91156 | -0.7987568 | 1 | -2.552784e-05 | -0.5718237
49.88 | 12.4362 | 0.155 | 1 | 12.91464 | -0.4784353 | 1 | -1.528907e-05 | -0.3424752
49.966 | 12.0687 | 0.171 | 1 | 12.91807 | -0.8493735 | 1 | -2.714002e-05 | -0.6079365
49.988 | 12.4509 | 0.044 | 1 | 12.91895 | -0.4680531 | 1 | -1.495528e-05 | -0.3349984
50.026 | 12.4215 | 0.077 | 1 | 12.92047 | -0.4989723 | 1 | -1.594247e-05 | -0.3571112
49.986 | 12.4362 | -0.08 | 1 | 12.91887 | -0.4826731 | 1 | -1.542246e-05 | -0.3454632
49.952 | 12.3774 | -0.066 | 1 | 12.91751 | -0.5401138 | 1 | -1.725855e-05 | -0.3865915
49.951 | 12.4362 | -0.002 | 1 | 12.91747 | -0.4812738 | 1 | -1.537842e-05 | -0.3444767
49.954 | 12.6126 | 0.005 | 1 | 12.91759 | -0.3049938 | 1 | -9.745607e-06 | -0.2183016
49.952 | 12.789 | -0.003 | 1 | 12.91751 | -0.1285138 | 1 | -4.106472e-06 | -0.09198496
49.962 | 12.642 | 0.019 | 1 | 12.91791 | -0.2759136 | 1 | -8.816308e-06 | -0.1974853
49.97 | 12.3333 | 0.016 | 1 | 12.91823 | -0.5849334 | 1 | -1.869028e-05 | -0.4186622
49.989 | 12.5538 | 0.039 | 1 | 12.91899 | -0.3651931 | 1 | -1.166868e-05 | -0.2613783
49.994 | 12.495 | 0.009 | 1 | 12.91919 | -0.424193 | 1 | -1.355376e-05 | -0.3036042
49.993 | 12.2451 | -0.002 | 1 | 12.91915 | -0.674053 | 1 | -2.153728e-05 | -0.4824351
49.999 | 12.3627 | 0.012 | 1 | 12.91939 | -0.5566929 | 1 | -1.778727e-05 | -0.3984348
49.998 | 12.3333 | -0.004 | 1 | 12.91935 | -0.5860529 | 1 | -1.872539e-05 | -0.4194488
49.998 | 12.3774 | 0 | 1 | 12.91935 | -0.5419529 | 1 | -1.731632e-05 | -0.3878857
50.004 | 12.4656 | 0.013 | 1 | 12.91959 | -0.4539928 | 1 | -1.450574e-05 | -0.3249286
50.004 | 12.4362 | -0.001 | 1 | 12.91959 | -0.4833928 | 1 | -1.544511e-05 | -0.3459705
50.007 | 12.3627 | 0.006 | 1 | 12.91971 | -0.5570127 | 1 | -1.779731e-05 | -0.3986598
50.004 | 12.3186 | -0.005 | 1 | 12.91959 | -0.6009928 | 1 | -1.920261e-05 | -0.4301384
50.01 | 12.495 | 0.012 | 1 | 12.91983 | -0.4248326 | 1 | -1.357393e-05 | -0.304056
50.009 | 12.348 | -0.002 | 1 | 12.91979 | -0.5717927 | 1 | -1.826951e-05 | -0.4092369
50.007 | 12.3627 | -0.003 | 1 | 12.91971 | -0.5570127 | 1 | -1.779731e-05 | -0.3986598
50.007 | 12.2157 | -0.001 | 1 | 12.91971 | -0.7040127 | 1 | -2.249416e-05 | -0.5038692
50.009 | 12.3186 | 0.004 | 1 | 12.91979 | -0.6011927 | 1 | -1.920887e-05 | -0.4302788
50.011 | 12.201 | 0.003 | 1 | 12.91987 | -0.7188726 | 1 | -2.296884e-05 | -0.514502
50.013 | 12.5685 | 0.005 | 1 | 12.91995 | -0.3514526 | 1 | -1.12293e-05 | -0.2515364
50.016 | 12.3186 | 0.006 | 1 | 12.92007 | -0.6014725 | 1 | -1.921765e-05 | -0.4304753
50.018 | 12.6273 | 0.005 | 1 | 12.92015 | -0.2928525 | 1 | -9.356906e-06 | -0.2095947
50.016 | 12.5685 | -0.005 | 1 | 12.92007 | -0.3515725 | 1 | -1.123309e-05 | -0.2516213
50.019 | 12.3921 | 0.007 | 1 | 12.92019 | -0.5280924 | 1 | -1.687302e-05 | -0.3779556
50.019 | 12.5244 | -0.001 | 1 | 12.92019 | -0.3957924 | 1 | -1.264592e-05 | -0.2832685
50.021 | 12.3186 | 0.005 | 1 | 12.92027 | -0.6016724 | 1 | -1.922392e-05 | -0.4306157
50.02 | 12.4803 | -0.004 | 1 | 12.92023 | -0.4399324 | 1 | -1.405621e-05 | -0.3148591
50.022 | 12.3333 | 0.004 | 1 | 12.92031 | -0.5870124 | 1 | -1.875549e-05 | -0.420123
50.022 | 12.5685 | 0.001 | 1 | 12.92031 | -0.3518124 | 1 | -1.124067e-05 | -0.2517911
50.027 | 12.4215 | 0.01 | 1 | 12.92051 | -0.4990123 | 1 | -1.594372e-05 | -0.3571394
50.027 | 12.3774 | 0 | 1 | 12.92051 | -0.5431123 | 1 | -1.735274e-05 | -0.3887014
50.027 | 12.495 | 0 | 1 | 12.92051 | -0.4255123 | 1 | -1.359536e-05 | -0.304536
50.024 | 12.5097 | -0.006 | 1 | 12.92039 | -0.4106923 | 1 | -1.31219e-05 | -0.2939306
50.026 | 12.3774 | 0.004 | 1 | 12.92047 | -0.5430723 | 1 | -1.735149e-05 | -0.3886733
50.024 | 12.4362 | -0.003 | 1 | 12.92039 | -0.4841923 | 1 | -1.547028e-05 | -0.3465342
50.027 | 12.348 | 0.006 | 1 | 12.92051 | -0.5725123 | 1 | -1.829209e-05 | -0.4097428
50.03 | 12.5538 | 0.004 | 1 | 12.92063 | -0.3668322 | 1 | -1.172045e-05 | -0.2625381
50.031 | 12.2304 | 0.004 | 1 | 12.92067 | -0.6902722 | 1 | -2.205448e-05 | -0.4940203
50.031 | 12.3774 | -0.002 | 1 | 12.92067 | -0.5432722 | 1 | -1.735777e-05 | -0.388814
50.03 | 12.6861 | -0.002 | 1 | 12.92063 | -0.2345322 | 1 | -7.493409e-06 | -0.1678524
50.034 | 12.5391 | 0.009 | 1 | 12.92079 | -0.3816921 | 1 | -1.219517e-05 | -0.2731719
50.033 | 12.4803 | -0.001 | 1 | 12.92075 | -0.4404522 | 1 | -1.407259e-05 | -0.315226
50.034 | 12.4509 | 0 | 1 | 12.92079 | -0.4698921 | 1 | -1.501319e-05 | -0.3362954
50.03 | 12.4068 | -0.007 | 1 | 12.92063 | -0.5138322 | 1 | -1.641717e-05 | -0.3677446
50.037 | 12.3627 | 0.014 | 1 | 12.92091 | -0.5582121 | 1 | -1.783497e-05 | -0.3995033
50.035 | 12.3774 | -0.004 | 1 | 12.92083 | -0.5434321 | 1 | -1.736279e-05 | -0.3889265
50.036 | 12.3774 | 0.002 | 1 | 12.92087 | -0.5434721 | 1 | -1.736405e-05 | -0.3889546
50.04 | 12.2745 | 0.009 | 1 | 12.92103 | -0.646532 | 1 | -2.065673e-05 | -0.4627107
50.035 | 12.5832 | -0.01 | 1 | 12.92083 | -0.3376321 | 1 | -1.078743e-05 | -0.2416384
50.041 | 12.4215 | 0.011 | 1 | 12.92107 | -0.499572 | 1 | -1.596133e-05 | -0.3575338
50.041 | 12.3333 | -0.001 | 1 | 12.92107 | -0.587772 | 1 | -1.877932e-05 | -0.4206568
50.04 | 12.4362 | 0 | 1 | 12.92103 | -0.484832 | 1 | -1.549041e-05 | -0.3469851
50.046 | 12.5979 | 0.011 | 1 | 12.92127 | -0.3233719 | 1 | -1.033167e-05 | -0.2314294
50.043 | 12.1863 | -0.005 | 1 | 12.92115 | -0.734852 | 1 | -2.347847e-05 | -0.5259176
50.048 | 12.5097 | 0.009 | 1 | 12.92135 | -0.4116519 | 1 | -1.315217e-05 | -0.2946085
50.044 | 12.3333 | -0.008 | 1 | 12.92119 | -0.5878919 | 1 | -1.878308e-05 | -0.420741
50.045 | 12.3333 | 0.003 | 1 | 12.92123 | -0.5879319 | 1 | -1.878434e-05 | -0.4207691
50.048 | 12.4068 | 0.005 | 1 | 12.92135 | -0.5145519 | 1 | -1.643979e-05 | -0.3682513
50.049 | 12.5538 | 0.003 | 1 | 12.92139 | -0.3675918 | 1 | -1.174444e-05 | -0.2630756
50.046 | 12.6126 | -0.005 | 1 | 12.92127 | -0.3086719 | 1 | -9.862008e-06 | -0.220909
50.046 | 12.4803 | -0.001 | 1 | 12.92127 | -0.4409719 | 1 | -1.408897e-05 | -0.3155929
50.051 | 12.2157 | 0.01 | 1 | 12.92147 | -0.7057718 | 1 | -2.254913e-05 | -0.5051006
50.047 | 12.2745 | -0.008 | 1 | 12.92131 | -0.6468119 | 1 | -2.066549e-05 | -0.462907
50.051 | 12.4362 | 0.007 | 1 | 12.92147 | -0.4852718 | 1 | -1.550424e-05 | -0.3472951
50.049 | 12.3921 | -0.004 | 1 | 12.92139 | -0.5292918 | 1 | -1.691071e-05 | -0.3787999
50.057 | 12.348 | 0.017 | 1 | 12.92171 | -0.5737117 | 1 | -1.832973e-05 | -0.4105859
50.053 | 12.4068 | -0.007 | 1 | 12.92155 | -0.5147518 | 1 | -1.644608e-05 | -0.3683921
50.054 | 12.5538 | 0.002 | 1 | 12.92159 | -0.3677917 | 1 | -1.175076e-05 | -0.263217
50.057 | 12.3774 | 0.005 | 1 | 12.92171 | -0.5443117 | 1 | -1.739042e-05 | -0.3895453
50.056 | 12.3774 | -0.001 | 1 | 12.92167 | -0.5442717 | 1 | -1.738916e-05 | -0.3895172
50.058 | 12.3774 | 0.003 | 1 | 12.92175 | -0.5443517 | 1 | -1.739167e-05 | -0.3895734
50.06 | 12.4509 | 0.005 | 1 | 12.92183 | -0.4709316 | 1 | -1.504591e-05 | -0.3370284
50.057 | 12.3774 | -0.006 | 1 | 12.92171 | -0.5443117 | 1 | -1.739042e-05 | -0.3895453
50.057 | 12.2451 | -0.001 | 1 | 12.92171 | -0.6766117 | 1 | -2.161732e-05 | -0.4842279
50.062 | 12.4656 | 0.01 | 1 | 12.92191 | -0.4563116 | 1 | -1.457878e-05 | -0.3265646
50.113 | 12.5538 | 0.002 | 1 | 12.92395 | -0.3701505 | 1 | -1.182525e-05 | -0.2648857
50.533 | 12.3774 | 0.855 | 1 | 12.94074 | -0.563342 | 1 | -1.798779e-05 | -0.4029264
50.745 | 12.4509 | 0.421 | 1 | 12.94922 | -0.4983177 | 1 | -1.590735e-05 | -0.3563245
50.928 | 12.4215 | 0.367 | 1 | 12.95653 | -0.535034 | 1 | -1.707554e-05 | -0.382492
51.069 | 12.4803 | 0.281 | 1 | 12.96217 | -0.4818711 | 1 | -1.537617e-05 | -0.3444261
51.172 | 12.3774 | 0.206 | 1 | 12.96629 | -0.588889 | 1 | -1.878864e-05 | -0.4208655
51.311 | 12.4362 | 0.276 | 1 | 12.97185 | -0.5356462 | 1 | -1.708698e-05 | -0.3827483
51.441 | 12.3627 | 0.259 | 1 | 12.97704 | -0.6143436 | 1 | -1.959426e-05 | -0.4389113
51.527 | 12.5391 | 0.172 | 1 | 12.98048 | -0.4413818 | 1 | -1.407621e-05 | -0.3153071
51.654 | 12.2157 | 0.258 | 1 | 12.98556 | -0.7698592 | 1 | -2.454791e-05 | -0.5498733
51.783 | 12.5097 | 0.259 | 1 | 12.99072 | -0.4810166 | 1 | -1.533537e-05 | -0.3435123
51.913 | 12.5391 | 0.259 | 1 | 12.99591 | -0.456814 | 1 | -1.456143e-05 | -0.326176
52.031 | 12.2304 | 0.235 | 1 | 13.00063 | -0.7702316 | 1 | -2.454838e-05 | -0.5498837
52.16 | 12.495 | 0.257 | 1 | 13.00579 | -0.5107889 | 1 | -1.627699e-05 | -0.3646045
52.27 | 12.3039 | 0.219 | 1 | 13.01019 | -0.7062867 | 1 | -2.250374e-05 | -0.5040839
52.387 | 12.4215 | 0.235 | 1 | 13.01486 | -0.5933643 | 1 | -1.890309e-05 | -0.4234291
52.486 | 12.3039 | 0.198 | 1 | 13.01882 | -0.7149223 | 1 | -2.277284e-05 | -0.5101117
52.563 | 12.2451 | 0.152 | 1 | 13.0219 | -0.7768007 | 1 | -2.474155e-05 | -0.5542108
52.666 | 12.4509 | 0.211 | 1 | 13.02602 | -0.5751187 | 1 | -1.831555e-05 | -0.4102682
52.768 | 12.4215 | 0.203 | 1 | 13.0301 | -0.6085966 | 1 | -1.937928e-05 | -0.4340958
52.889 | 12.7449 | 0.241 | 1 | 13.03493 | -0.2900341 | 1 | -9.23406e-06 | -0.206843
52.989 | 12.2892 | 0.2 | 1 | 13.03893 | -0.7497321 | 1 | -2.386693e-05 | -0.5346191
53.06 | 12.8919 | 0.141 | 1 | 13.04177 | -0.1498706 | 1 | -4.770558e-06 | -0.1068605
53.193 | 12.7008 | 0.265 | 1 | 13.04709 | -0.3462879 | 1 | -1.102095e-05 | -0.2468694
53.261 | 12.1863 | 0.135 | 1 | 13.04981 | -0.8635066 | 1 | -2.747966e-05 | -0.6155443
53.381 | 12.6567 | 0.24 | 1 | 13.0546 | -0.3979041 | 1 | -1.266078e-05 | -0.2836014
53.422 | 12.7155 | 0.082 | 1 | 13.05624 | -0.3407433 | 1 | -1.084145e-05 | -0.2428485
53.533 | 12.7008 | 0.222 | 1 | 13.06068 | -0.359881 | 1 | -1.144881e-05 | -0.2564532
53.625 | 12.4215 | 0.184 | 1 | 13.06436 | -0.6428592 | 1 | -2.044882e-05 | -0.4580535
53.73 | 12.2892 | 0.209 | 1 | 13.06856 | -0.779357 | 1 | -2.478752e-05 | -0.5552405
53.823 | 12.2892 | 0.186 | 1 | 13.07228 | -0.7830751 | 1 | -2.490295e-05 | -0.5578261
53.84 | 12.4068 | 0.033 | 1 | 13.07295 | -0.6661548 | 1 | -2.118427e-05 | -0.4745277
53.959 | 12.5391 | 0.238 | 1 | 13.07771 | -0.5386124 | 1 | -1.712583e-05 | -0.3836186
54.058 | 12.4215 | 0.199 | 1 | 13.08167 | -0.6601704 | 1 | -2.098838e-05 | -0.4701397
54.088 | 12.2304 | 0.058 | 1 | 13.08287 | -0.8524698 | 1 | -2.710104e-05 | -0.6070633
54.169 | 12.4509 | 0.166 | 1 | 13.08611 | -0.6352081 | 1 | -2.019204e-05 | -0.4523016
54.28 | 12.642 | 0.221 | 1 | 13.09055 | -0.4485459 | 1 | -1.425648e-05 | -0.3193451
54.328 | 12.4656 | 0.096 | 1 | 13.09246 | -0.6268649 | 1 | -1.992296e-05 | -0.4462744
54.388 | 12.3186 | 0.119 | 1 | 13.09486 | -0.7762637 | 1 | -2.466934e-05 | -0.5525932
54.489 | 12.348 | 0.202 | 1 | 13.0989 | -0.7509016 | 1 | -2.386041e-05 | -0.5344732
54.518 | 12.1569 | 0.059 | 1 | 13.10006 | -0.943161 | 1 | -2.996853e-05 | -0.671295
54.607 | 12.8478 | 0.176 | 1 | 13.10362 | -0.2558192 | 1 | -8.127663e-06 | -0.1820597
54.659 | 12.3186 | 0.104 | 1 | 13.1057 | -0.7870982 | 1 | -2.500541e-05 | -0.5601212
54.733 | 12.3039 | 0.148 | 1 | 13.10866 | -0.8047567 | 1 | -2.556411e-05 | -0.572636
54.804 | 12.348 | 0.142 | 1 | 13.1115 | -0.7634952 | 1 | -2.425129e-05 | -0.5432289
54.853 | 12.2157 | 0.1 | 1 | 13.11345 | -0.8977542 | 1 | -2.851413e-05 | -0.6387166
54.905 | 12.642 | 0.104 | 1 | 13.11553 | -0.4735332 | 1 | -1.503923e-05 | -0.3368788
54.959 | 12.3774 | 0.107 | 1 | 13.11769 | -0.7402921 | 1 | -2.350985e-05 | -0.5266207
55.001 | 12.5832 | 0.085 | 1 | 13.11937 | -0.5361712 | 1 | -1.702661e-05 | -0.3813961
54.999 | 12.4656 | -0.004 | 1 | 13.11929 | -0.6536912 | 1 | -2.075862e-05 | -0.464993
54.954 | 12.4215 | -0.091 | 1 | 13.11749 | -0.6959922 | 1 | -2.210313e-05 | -0.4951101
54.93 | 12.2157 | -0.047 | 1 | 13.11653 | -0.9008326 | 1 | -2.860923e-05 | -0.6408468
54.917 | 12.5391 | -0.027 | 1 | 13.11601 | -0.5769129 | 1 | -1.832227e-05 | -0.4104188
54.927 | 12.0834 | 0.021 | 1 | 13.11641 | -1.033013 | 1 | -3.280721e-05 | -0.7348816
54.933 | 11.9952 | 0.012 | 1 | 13.11665 | -1.121453 | 1 | -3.56157e-05 | -0.7977916
54.947 | 12.7302 | 0.029 | 1 | 13.11721 | -0.3870123 | 1 | -1.229074e-05 | -0.2753125
54.958 | 12.4362 | 0.022 | 1 | 13.11765 | -0.6814521 | 1 | -2.164127e-05 | -0.4847644
54.961 | 12.7155 | 0.006 | 1 | 13.11777 | -0.402272 | 1 | -1.277514e-05 | -0.2861631
54.964 | 12.9066 | 0.006 | 1 | 13.11789 | -0.211292 | 1 | -6.710072e-06 | -0.1503056
54.966 | 12.3627 | 0.004 | 1 | 13.11797 | -0.7552719 | 1 | -2.398537e-05 | -0.5372724
54.969 | 12.5244 | 0.005 | 1 | 13.11809 | -0.5936919 | 1 | -1.885396e-05 | -0.4223288
54.972 | 12.5391 | 0.005 | 1 | 13.11821 | -0.5791118 | 1 | -1.839087e-05 | -0.4119556
54.972 | 12.9213 | 0.001 | 1 | 13.11821 | -0.1969118 | 1 | -6.253335e-06 | -0.1400747
54.974 | 12.3039 | 0.004 | 1 | 13.11829 | -0.8143918 | 1 | -2.586261e-05 | -0.5793224
54.973 | 12.5391 | -0.002 | 1 | 13.11825 | -0.5791518 | 1 | -1.839212e-05 | -0.4119835
54.978 | 12.3333 | 0.011 | 1 | 13.11845 | -0.7851517 | 1 | -2.493391e-05 | -0.5585196
54.975 | 12.5391 | -0.006 | 1 | 13.11833 | -0.5792317 | 1 | -1.839462e-05 | -0.4120394
54.979 | 12.4803 | 0.008 | 1 | 13.11849 | -0.6381917 | 1 | -2.02669e-05 | -0.4539786
54.973 | 12.4803 | -0.013 | 1 | 13.11825 | -0.6379518 | 1 | -2.025943e-05 | -0.4538113
54.976 | 12.6567 | 0.007 | 1 | 13.11837 | -0.4616717 | 1 | -1.466125e-05 | -0.3284121
54.981 | 12.6126 | 0.009 | 1 | 13.11857 | -0.5059716 | 1 | -1.606798e-05 | -0.3599228
54.981 | 12.2598 | 0 | 1 | 13.11857 | -0.8587716 | 1 | -2.727174e-05 | -0.6108871
54.981 | 12.348 | 0 | 1 | 13.11857 | -0.7705716 | 1 | -2.44708e-05 | -0.548146
54.981 | 12.4068 | 0 | 1 | 13.11857 | -0.7117716 | 1 | -2.260351e-05 | -0.5063186
54.98 | 12.495 | -0.001 | 1 | 13.11853 | -0.6235316 | 1 | -1.980132e-05 | -0.4435497
54.983 | 12.2745 | 0.006 | 1 | 13.11865 | -0.8441516 | 1 | -2.680739e-05 | -0.6004856
54.983 | 12.4215 | 0 | 1 | 13.11865 | -0.6971516 | 1 | -2.213917e-05 | -0.4959175
54.982 | 12.4509 | -0.002 | 1 | 13.11861 | -0.6677116 | 1 | -2.120428e-05 | -0.474976
54.982 | 12.3921 | 0 | 1 | 13.11861 | -0.7265116 | 1 | -2.307158e-05 | -0.5168033
54.983 | 12.4362 | 0.002 | 1 | 13.11865 | -0.6824516 | 1 | -2.167235e-05 | -0.4854606
54.986 | 12.5538 | 0.005 | 1 | 13.11877 | -0.5649715 | 1 | -1.794152e-05 | -0.40189
54.985 | 12.7155 | -0.001 | 1 | 13.11873 | -0.4032315 | 1 | -1.280524e-05 | -0.2868373
54.987 | 12.4215 | 0.003 | 1 | 13.11881 | -0.6973115 | 1 | -2.214414e-05 | -0.4960288
54.987 | 12.495 | 0 | 1 | 13.11881 | -0.6238115 | 1 | -1.981004e-05 | -0.443745
54.984 | 12.642 | -0.005 | 1 | 13.11869 | -0.4766915 | 1 | -1.513809e-05 | -0.3390932
54.986 | 12.5097 | 0.004 | 1 | 13.11877 | -0.6090715 | 1 | -1.934198e-05 | -0.4332603
54.984 | 12.4068 | -0.003 | 1 | 13.11869 | -0.7118915 | 1 | -2.260724e-05 | -0.5064021
54.986 | 12.3627 | 0.002 | 1 | 13.11877 | -0.7560715 | 1 | -2.401018e-05 | -0.5378281
54.988 | 12.6861 | 0.005 | 1 | 13.11885 | -0.4327515 | 1 | -1.374264e-05 | -0.3078351
54.985 | 12.7302 | -0.007 | 1 | 13.11873 | -0.3885315 | 1 | -1.233842e-05 | -0.2763805
54.987 | 12.4656 | 0.005 | 1 | 13.11881 | -0.6532115 | 1 | -2.074368e-05 | -0.4646585
54.989 | 12.6273 | 0.003 | 1 | 13.11889 | -0.4915914 | 1 | -1.561117e-05 | -0.3496901
54.985 | 12.3627 | -0.006 | 1 | 13.11873 | -0.7560315 | 1 | -2.400894e-05 | -0.5378003
54.982 | 12.5391 | -0.006 | 1 | 13.11861 | -0.5795116 | 1 | -1.840335e-05 | -0.412235
54.991 | 12.5097 | 0.018 | 1 | 13.11897 | -0.6092714 | 1 | -1.934821e-05 | -0.4333999
54.982 | 12.4362 | -0.018 | 1 | 13.11861 | -0.6824116 | 1 | -2.167111e-05 | -0.4854328
54.988 | 12.5391 | 0.011 | 1 | 13.11885 | -0.5797515 | 1 | -1.841083e-05 | -0.4124026
54.99 | 12.3333 | 0.004 | 1 | 13.11893 | -0.7856314 | 1 | -2.494878e-05 | -0.5588527
54.988 | 12.642 | -0.003 | 1 | 13.11885 | -0.4768515 | 1 | -1.51431e-05 | -0.3392053
54.99 | 12.5097 | 0.004 | 1 | 13.11893 | -0.6092314 | 1 | -1.934696e-05 | -0.433372
54.988 | 12.4509 | -0.006 | 1 | 13.11885 | -0.6679515 | 1 | -2.121175e-05 | -0.4751431
54.988 | 12.3039 | 0 | 1 | 13.11885 | -0.8149515 | 1 | -2.587994e-05 | -0.5797107
54.992 | 12.7155 | 0.008 | 1 | 13.11901 | -0.4035114 | 1 | -1.281401e-05 | -0.2870339
54.992 | 12.5979 | 0 | 1 | 13.11901 | -0.5211114 | 1 | -1.654855e-05 | -0.3706876
54.991 | 12.4215 | -0.002 | 1 | 13.11897 | -0.6974714 | 1 | -2.214911e-05 | -0.4961402
54.991 | 12.5832 | 0 | 1 | 13.11897 | -0.5357714 | 1 | -1.701412e-05 | -0.3811163
54.993 | 12.4509 | 0.005 | 1 | 13.11905 | -0.6681514 | 1 | -2.121797e-05 | -0.4752825
54.989 | 12.4656 | -0.009 | 1 | 13.11889 | -0.6532914 | 1 | -2.074617e-05 | -0.4647143
54.991 | 12.5391 | 0.005 | 1 | 13.11897 | -0.5798714 | 1 | -1.841457e-05 | -0.4124864
54.99 | 12.2892 | -0.001 | 1 | 13.11893 | -0.8297314 | 1 | -2.634924e-05 | -0.5902229
54.99 | 12.5097 | -0.001 | 1 | 13.11893 | -0.6092314 | 1 | -1.934696e-05 | -0.433372
54.987 | 12.789 | -0.006 | 1 | 13.11881 | -0.3298115 | 1 | -1.047364e-05 | -0.2346096
54.994 | 12.4362 | 0.014 | 1 | 13.11909 | -0.6828913 | 1 | -2.168603e-05 | -0.485767
54.992 | 12.348 | -0.004 | 1 | 13.11901 | -0.7710114 | 1 | -2.448444e-05 | -0.5484515
54.99 | 12.3774 | -0.004 | 1 | 13.11893 | -0.7415314 | 1 | -2.354833e-05 | -0.5274825
54.991 | 12.348 | 0.003 | 1 | 13.11897 | -0.7709714 | 1 | -2.44832e-05 | -0.5484237
54.992 | 12.4803 | 0.002 | 1 | 13.11901 | -0.6387114 | 1 | -2.028309e-05 | -0.4543412
54.992 | 12.5391 | 0 | 1 | 13.11901 | -0.5799114 | 1 | -1.841582e-05 | -0.4125144
54.989 | 12.5685 | -0.007 | 1 | 13.11889 | -0.5503914 | 1 | -1.747844e-05 | -0.3915171
54.99 | 12.6861 | 0.002 | 1 | 13.11893 | -0.4328314 | 1 | -1.374514e-05 | -0.3078912
54.993 | 12.6861 | 0.007 | 1 | 13.11905 | -0.4329514 | 1 | -1.37489e-05 | -0.3079754
54.994 | 12.495 | 0.002 | 1 | 13.11909 | -0.6240913 | 1 | -1.981876e-05 | -0.4439403
54.99 | 12.5391 | -0.009 | 1 | 13.11893 | -0.5798314 | 1 | -1.841333e-05 | -0.4124585
54.991 | 12.4068 | 0.001 | 1 | 13.11897 | -0.7121714 | 1 | -2.261593e-05 | -0.5065969
54.99 | 12.7155 | -0.001 | 1 | 13.11893 | -0.4034314 | 1 | -1.281151e-05 | -0.2869778
54.993 | 12.5979 | 0.005 | 1 | 13.11905 | -0.5211514 | 1 | -1.65498e-05 | -0.3707156
54.993 | 12.5244 | 0 | 1 | 13.11905 | -0.5946514 | 1 | -1.888388e-05 | -0.422999
54.991 | 12.5244 | -0.003 | 1 | 13.11897 | -0.5945714 | 1 | -1.888139e-05 | -0.4229432
54.991 | 12.4509 | 0.001 | 1 | 13.11897 | -0.6680714 | 1 | -2.121548e-05 | -0.4752267
55.205 | 12.6273 | 0.427 | 1 | 13.12753 | -0.5002271 | 1 | -1.588124e-05 | -0.3557398
55.529 | 12.5391 | 0.647 | 1 | 13.14048 | -0.6013805 | 1 | -1.908517e-05 | -0.4275079
55.813 | 12.5538 | 0.565 | 1 | 13.15183 | -0.5980347 | 1 | -1.897247e-05 | -0.4249834
55.938 | 12.5979 | 0.25 | 1 | 13.15683 | -0.5589322 | 1 | -1.772928e-05 | -0.3971358
56.056 | 12.3186 | 0.235 | 1 | 13.16155 | -0.8429498 | 1 | -2.673448e-05 | -0.5988524
56.243 | 12.2304 | 0.374 | 1 | 13.16903 | -0.938626 | 1 | -2.976217e-05 | -0.6666727
56.332 | 12.5097 | 0.178 | 1 | 13.17258 | -0.6628842 | 1 | -2.101663e-05 | -0.4707725
56.474 | 12.2451 | 0.284 | 1 | 13.17826 | -0.9331613 | 1 | -2.958066e-05 | -0.6626067
56.591 | 12.3333 | 0.238 | 1 | 13.18294 | -0.8496389 | 1 | -2.692925e-05 | -0.6032152
56.675 | 12.8919 | 0.168 | 1 | 13.1863 | -0.2943972 | 1 | -9.329957e-06 | -0.208991
56.787 | 12.7302 | 0.222 | 1 | 13.19077 | -0.4605749 | 1 | -1.459445e-05 | -0.3269157
56.95 | 12.642 | 0.327 | 1 | 13.19729 | -0.5552916 | 1 | -1.759233e-05 | -0.3940682
57.051 | 12.5832 | 0.202 | 1 | 13.20133 | -0.6181295 | 1 | -1.958074e-05 | -0.4386086
57.198 | 12.3333 | 0.292 | 1 | 13.20721 | -0.8739066 | 1 | -2.76782e-05 | -0.6199918
57.305 | 12.4656 | 0.215 | 1 | 13.21148 | -0.7458844 | 1 | -2.362048e-05 | -0.5290987
57.435 | 12.0981 | 0.259 | 1 | 13.21668 | -1.118582 | 1 | -3.541744e-05 | -0.7933506
57.524 | 12.495 | 0.176 | 1 | 13.22024 | -0.7252399 | 1 | -2.296068e-05 | -0.5143192
57.595 | 12.3774 | 0.146 | 1 | 13.22308 | -0.8456785 | 1 | -2.677142e-05 | -0.5996798
57.751 | 12.5538 | 0.31 | 1 | 13.22932 | -0.6755153 | 1 | -2.138061e-05 | -0.4789257
57.82 | 12.7008 | 0.138 | 1 | 13.23207 | -0.5312739 | 1 | -1.681386e-05 | -0.3766306
57.912 | 12.348 | 0.182 | 1 | 13.23575 | -0.887752 | 1 | -2.809266e-05 | -0.6292757
58.037 | 12.7449 | 0.251 | 1 | 13.24075 | -0.4958495 | 1 | -1.568867e-05 | -0.3514263
58.146 | 12.5097 | 0.216 | 1 | 13.24511 | -0.7354073 | 1 | -2.326525e-05 | -0.5211415
58.208 | 12.1863 | 0.125 | 1 | 13.24759 | -1.061286 | 1 | -3.357221e-05 | -0.7520176
58.322 | 12.495 | 0.227 | 1 | 13.25214 | -0.7571437 | 1 | -2.394786e-05 | -0.5364321
58.397 | 12.5097 | 0.15 | 1 | 13.25514 | -0.7454422 | 1 | -2.357564e-05 | -0.5280943
58.485 | 12.6567 | 0.178 | 1 | 13.25866 | -0.6019604 | 1 | -1.903583e-05 | -0.4264026
58.548 | 12.9507 | 0.127 | 1 | 13.26118 | -0.3104791 | 1 | -9.817562e-06 | -0.2199134
58.631 | 12.8625 | 0.165 | 1 | 13.2645 | -0.4019974 | 1 | -1.271018e-05 | -0.2847079
58.711 | 12.8625 | 0.16 | 1 | 13.2677 | -0.4051958 | 1 | -1.281008e-05 | -0.2869458
58.824 | 12.5979 | 0.225 | 1 | 13.27221 | -0.6743135 | 1 | -2.131524e-05 | -0.4774614
58.894 | 12.6861 | 0.14 | 1 | 13.27501 | -0.5889121 | 1 | -1.861412e-05 | -0.4169564
58.975 | 12.789 | 0.161 | 1 | 13.27825 | -0.4892504 | 1 | -1.546256e-05 | -0.3463614
58.999 | 12.9066 | 0.048 | 1 | 13.27921 | -0.37261 | 1 | -1.177585e-05 | -0.2637791
59.094 | 12.4803 | 0.19 | 1 | 13.28301 | -0.802708 | 1 | -2.536567e-05 | -0.568191
59.181 | 12.5097 | 0.176 | 1 | 13.28649 | -0.7767863 | 1 | -2.4544e-05 | -0.5497856
59.249 | 12.4362 | 0.135 | 1 | 13.2892 | -0.8530049 | 1 | -2.695009e-05 | -0.603682
59.322 | 12.5097 | 0.147 | 1 | 13.29212 | -0.7824234 | 1 | -2.471797e-05 | -0.5536826
59.396 | 12.789 | 0.147 | 1 | 13.29508 | -0.5060819 | 1 | -1.598651e-05 | -0.3580978
59.478 | 12.4656 | 0.163 | 1 | 13.29836 | -0.8327602 | 1 | -2.630332e-05 | -0.5891943
59.538 | 13.0242 | 0.12 | 1 | 13.30076 | -0.276559 | 1 | -8.734688e-06 | -0.195657
59.606 | 12.5538 | 0.136 | 1 | 13.30348 | -0.7496776 | 1 | -2.36755e-05 | -0.5303311
59.66 | 12.348 | 0.107 | 1 | 13.30564 | -0.9576365 | 1 | -3.024109e-05 | -0.6774004
59.718 | 12.7155 | 0.117 | 1 | 13.30796 | -0.5924553 | 1 | -1.870779e-05 | -0.4190545
59.771 | 12.7449 | 0.106 | 1 | 13.31007 | -0.5651743 | 1 | -1.784522e-05 | -0.3997329
59.82 | 12.7008 | 0.099 | 1 | 13.31203 | -0.6112333 | 1 | -1.92984e-05 | -0.4322841
59.885 | 12.5538 | 0.129 | 1 | 13.31463 | -0.7608319 | 1 | -2.401981e-05 | -0.5380438
59.939 | 12.3186 | 0.107 | 1 | 13.31679 | -0.9981909 | 1 | -3.151132e-05 | -0.7058536
59.973 | 12.7596 | 0.068 | 1 | 13.31815 | -0.5585502 | 1 | -1.763184e-05 | -0.3949533
60.019 | 12.5832 | 0.093 | 1 | 13.31999 | -0.7367892 | 1 | -2.325708e-05 | -0.5209586
59.973 | 12.4215 | -0.092 | 1 | 13.31815 | -0.8966502 | 1 | -2.83047e-05 | -0.6340253
59.948 | 12.5685 | -0.05 | 1 | 13.31715 | -0.7486507 | 1 | -2.363348e-05 | -0.5293899
59.925 | 12.7449 | -0.045 | 1 | 13.31623 | -0.5713311 | 1 | -1.803633e-05 | -0.4040138
59.927 | 12.6126 | 0.002 | 1 | 13.31631 | -0.7037111 | 1 | -2.221537e-05 | -0.4976244
59.929 | 12.6567 | 0.006 | 1 | 13.31639 | -0.6596911 | 1 | -2.082566e-05 | -0.4664948
59.939 | 12.789 | 0.018 | 1 | 13.31679 | -0.5277909 | 1 | -1.666153e-05 | -0.3732183
59.944 | 12.8478 | 0.011 | 1 | 13.31699 | -0.4691908 | 1 | -1.481153e-05 | -0.3317783
59.948 | 12.5685 | 0.007 | 1 | 13.31715 | -0.7486507 | 1 | -2.363348e-05 | -0.5293899
59.966 | 12.2304 | 0.036 | 1 | 13.31787 | -1.08747 | 1 | -3.432864e-05 | -0.7689615
59.963 | 12.6567 | -0.007 | 1 | 13.31775 | -0.6610504 | 1 | -2.086773e-05 | -0.4674372
59.966 | 12.7155 | 0.007 | 1 | 13.31787 | -0.6023703 | 1 | -1.901528e-05 | -0.4259423
59.967 | 12.495 | 0.001 | 1 | 13.31791 | -0.8229103 | 1 | -2.597713e-05 | -0.5818877
59.975 | 12.6273 | 0.016 | 1 | 13.31823 | -0.6909301 | 1 | -2.181065e-05 | -0.4885586
59.969 | 12.4509 | -0.011 | 1 | 13.31799 | -0.8670902 | 1 | -2.737171e-05 | -0.6131263
59.968 | 12.4803 | -0.003 | 1 | 13.31795 | -0.8376503 | 1 | -2.64424e-05 | -0.5923097
59.971 | 12.7155 | 0.005 | 1 | 13.31807 | -0.6025702 | 1 | -1.902148e-05 | -0.4260811
59.973 | 12.6567 | 0.004 | 1 | 13.31815 | -0.6614502 | 1 | -2.088011e-05 | -0.4677144
59.976 | 12.7155 | 0.007 | 1 | 13.31827 | -0.6027701 | 1 | -1.902767e-05 | -0.4262199
59.971 | 12.7008 | -0.01 | 1 | 13.31807 | -0.6172702 | 1 | -1.948552e-05 | -0.4364755
59.973 | 12.7302 | 0.004 | 1 | 13.31815 | -0.5879502 | 1 | -1.855992e-05 | -0.4157422
59.974 | 12.5832 | 0.002 | 1 | 13.31819 | -0.7349901 | 1 | -2.320153e-05 | -0.5197142
59.968 | 12.7008 | -0.012 | 1 | 13.31795 | -0.6171503 | 1 | -1.94818e-05 | -0.4363923
59.971 | 12.4362 | 0.006 | 1 | 13.31807 | -0.8818702 | 1 | -2.783821e-05 | -0.6235758
59.974 | 12.8478 | 0.007 | 1 | 13.31819 | -0.4703901 | 1 | -1.484886e-05 | -0.3326146
59.972 | 12.9507 | -0.004 | 1 | 13.31811 | -0.3674102 | 1 | -1.159811e-05 | -0.2597977
59.973 | 13.0536 | 0 | 1 | 13.31815 | -0.2645502 | 1 | -8.351098e-06 | -0.1870646
59.97 | 12.789 | -0.006 | 1 | 13.31803 | -0.5290302 | 1 | -1.670004e-05 | -0.374081
59.972 | 12.5244 | 0.004 | 1 | 13.31811 | -0.7937102 | 1 | -2.505521e-05 | -0.5612367
59.969 | 12.5391 | -0.006 | 1 | 13.31799 | -0.7788902 | 1 | -2.458747e-05 | -0.5507594
59.967 | 12.5538 | -0.002 | 1 | 13.31791 | -0.7641103 | 1 | -2.412097e-05 | -0.5403096
59.975 | 12.8184 | 0.014 | 1 | 13.31823 | -0.4998301 | 1 | -1.577818e-05 | -0.3534313
59.973 | 12.495 | -0.003 | 1 | 13.31815 | -0.8231502 | 1 | -2.598452e-05 | -0.5820531
59.972 | 12.6126 | -0.003 | 1 | 13.31811 | -0.7055102 | 1 | -2.227098e-05 | -0.49887
59.975 | 12.5391 | 0.007 | 1 | 13.31823 | -0.7791301 | 1 | -2.459487e-05 | -0.5509251
59.974 | 12.6567 | -0.002 | 1 | 13.31819 | -0.6614901 | 1 | -2.088134e-05 | -0.4677421
59.973 | 12.5685 | -0.004 | 1 | 13.31815 | -0.7496502 | 1 | -2.366433e-05 | -0.530081
59.973 | 12.7743 | 0.001 | 1 | 13.31815 | -0.5438502 | 1 | -1.716781e-05 | -0.3845589
59.97 | 12.6567 | -0.007 | 1 | 13.31803 | -0.6613302 | 1 | -2.087639e-05 | -0.4676312
59.973 | 12.5832 | 0.007 | 1 | 13.31815 | -0.7349502 | 1 | -2.320029e-05 | -0.5196865
59.969 | 12.4656 | -0.008 | 1 | 13.31799 | -0.8523902 | 1 | -2.690767e-05 | -0.6027318
59.974 | 12.5832 | 0.009 | 1 | 13.31819 | -0.7349901 | 1 | -2.320153e-05 | -0.5197142
59.973 | 12.642 | -0.002 | 1 | 13.31815 | -0.6761502 | 1 | -2.134414e-05 | -0.4781088
59.97 | 12.7008 | -0.005 | 1 | 13.31803 | -0.6172302 | 1 | -1.948428e-05 | -0.4364478
59.974 | 12.6567 | 0.007 | 1 | 13.31819 | -0.6614901 | 1 | -2.088134e-05 | -0.4677421
59.967 | 12.642 | -0.014 | 1 | 13.31791 | -0.6759103 | 1 | -2.133672e-05 | -0.4779426
59.973 | 12.495 | 0.012 | 1 | 13.31815 | -0.8231502 | 1 | -2.598452e-05 | -0.5820531
59.972 | 12.8478 | -0.001 | 1 | 13.31811 | -0.4703102 | 1 | -1.484638e-05 | -0.3325588
59.972 | 12.5832 | -0.001 | 1 | 13.31811 | -0.7349102 | 1 | -2.319906e-05 | -0.5196589
59.973 | 12.7155 | 0.002 | 1 | 13.31815 | -0.6026502 | 1 | -1.902396e-05 | -0.4261366
59.969 | 12.5832 | -0.009 | 1 | 13.31799 | -0.7347902 | 1 | -2.319535e-05 | -0.5195759
59.969 | 12.7155 | 0 | 1 | 13.31799 | -0.6024902 | 1 | -1.9019e-05 | -0.4260256
59.971 | 12.6126 | 0.005 | 1 | 13.31807 | -0.7054702 | 1 | -2.226975e-05 | -0.4988423
59.97 | 12.6861 | -0.003 | 1 | 13.31803 | -0.6319302 | 1 | -1.994832e-05 | -0.4468423
59.969 | 12.5979 | -0.001 | 1 | 13.31799 | -0.7200902 | 1 | -2.273131e-05 | -0.5091814
59.968 | 12.5097 | -0.002 | 1 | 13.31795 | -0.8082503 | 1 | -2.551432e-05 | -0.5715207
59.969 | 12.5391 | 0.003 | 1 | 13.31799 | -0.7788902 | 1 | -2.458747e-05 | -0.5507594
59.971 | 12.9948 | 0.003 | 1 | 13.31807 | -0.3232702 | 1 | -1.020475e-05 | -0.2285863
59.97 | 12.4803 | -0.002 | 1 | 13.31803 | -0.8377302 | 1 | -2.644486e-05 | -0.5923649
59.97 | 12.6861 | 0 | 1 | 13.31803 | -0.6319302 | 1 | -1.994832e-05 | -0.4468423
59.969 | 12.6714 | -0.001 | 1 | 13.31799 | -0.6465902 | 1 | -2.041112e-05 | -0.457209
59.97 | 12.6567 | 0.001 | 1 | 13.31803 | -0.6613302 | 1 | -2.087639e-05 | -0.4676312
59.966 | 12.7155 | -0.007 | 1 | 13.31787 | -0.6023703 | 1 | -1.901528e-05 | -0.4259423
59.968 | 12.5832 | 0.005 | 1 | 13.31795 | -0.7347503 | 1 | -2.319412e-05 | -0.5195483
59.967 | 12.4509 | -0.003 | 1 | 13.31791 | -0.8670103 | 1 | -2.736925e-05 | -0.6130712
59.97 | 12.5832 | 0.006 | 1 | 13.31803 | -0.7348302 | 1 | -2.319659e-05 | -0.5196036
59.972 | 12.5685 | 0.004 | 1 | 13.31811 | -0.7496102 | 1 | -2.366309e-05 | -0.5300533
59.972 | 12.7008 | 0.001 | 1 | 13.31811 | -0.6173102 | 1 | -1.948675e-05 | -0.4365033
59.965 | 12.5538 | -0.015 | 1 | 13.31783 | -0.7640303 | 1 | -2.41185e-05 | -0.5402544
59.969 | 12.8037 | 0.009 | 1 | 13.31799 | -0.5142902 | 1 | -1.623476e-05 | -0.3636586
59.973 | 12.5391 | 0.007 | 1 | 13.31815 | -0.7790502 | 1 | -2.45924e-05 | -0.5508698
59.968 | 12.6861 | -0.009 | 1 | 13.31795 | -0.6318503 | 1 | -1.994584e-05 | -0.4467868
59.972 | 12.5979 | 0.007 | 1 | 13.31811 | -0.7202102 | 1 | -2.273502e-05 | -0.5092644
59.968 | 12.8331 | -0.008 | 1 | 13.31795 | -0.4848503 | 1 | -1.530544e-05 | -0.3428418
59.971 | 12.5391 | 0.007 | 1 | 13.31807 | -0.7789702 | 1 | -2.458994e-05 | -0.5508146
59.972 | 12.9066 | 0.001 | 1 | 13.31811 | -0.4115102 | 1 | -1.299022e-05 | -0.290981
59.968 | 12.8331 | -0.008 | 1 | 13.31795 | -0.4848503 | 1 | -1.530544e-05 | -0.3428418
59.969 | 12.7449 | 0.001 | 1 | 13.31799 | -0.5730902 | 1 | -1.809092e-05 | -0.4052366
59.97 | 12.6273 | 0.002 | 1 | 13.31803 | -0.6907302 | 1 | -2.180447e-05 | -0.4884202
59.968 | 12.5538 | -0.003 | 1 | 13.31795 | -0.7641503 | 1 | -2.41222e-05 | -0.5403373
59.997 | 12.9801 | 0 | 1 | 13.31911 | -0.3390097 | 1 | -1.070127e-05 | -0.2397084
60.391 | 12.5832 | 0.803 | 1 | 13.33486 | -0.7516617 | 1 | -2.371609e-05 | -0.5312404
60.641 | 12.4803 | 0.499 | 1 | 13.34486 | -0.8645566 | 1 | -2.727004e-05 | -0.610849
60.839 | 12.348 | 0.396 | 1 | 13.35277 | -1.004773 | 1 | -3.168536e-05 | -0.7097521
60.967 | 12.4068 | 0.254 | 1 | 13.35789 | -0.95109 | 1 | -2.998796e-05 | -0.6717304
61.116 | 12.7155 | 0.297 | 1 | 13.36385 | -0.6483469 | 1 | -2.043885e-05 | -0.4578303
61.244 | 12.3774 | 0.255 | 1 | 13.36896 | -0.9915643 | 1 | -3.125392e-05 | -0.7000878
61.37 | 12.8919 | 0.252 | 1 | 13.374 | -0.4821018 | 1 | -1.51935e-05 | -0.3403345
61.494 | 12.7008 | 0.248 | 1 | 13.37896 | -0.6781593 | 1 | -2.136916e-05 | -0.4786693
61.623 | 12.5097 | 0.257 | 1 | 13.38412 | -0.8744166 | 1 | -2.754916e-05 | -0.6171012
61.746 | 12.4509 | 0.25 | 1 | 13.38903 | -0.9381341 | 1 | -2.955236e-05 | -0.6619728
61.885 | 13.1712 | 0.278 | 1 | 13.39459 | -0.2233913 | 1 | -7.035948e-06 | -0.1576052
62.009 | 12.8331 | 0.248 | 1 | 13.39955 | -0.5664488 | 1 | -1.783831e-05 | -0.3995782
62.133 | 12.8184 | 0.246 | 1 | 13.40451 | -0.5861063 | 1 | -1.845467e-05 | -0.4133847
62.258 | 12.5391 | 0.251 | 1 | 13.4095 | -0.8704037 | 1 | -2.74023e-05 | -0.6138116
62.361 | 12.5391 | 0.206 | 1 | 13.41362 | -0.8745216 | 1 | -2.752862e-05 | -0.6166412
62.497 | 12.9948 | 0.271 | 1 | 13.41906 | -0.4242589 | 1 | -1.33529e-05 | -0.2991051
62.606 | 12.8331 | 0.217 | 1 | 13.42342 | -0.5903167 | 1 | -1.857695e-05 | -0.4161237
62.672 | 12.642 | 0.132 | 1 | 13.42606 | -0.7840553 | 1 | -2.46719e-05 | -0.5526505
62.755 | 12.5391 | 0.17 | 1 | 13.42937 | -0.8902736 | 1 | -2.801156e-05 | -0.6274589
62.904 | 13.0242 | 0.296 | 1 | 13.43533 | -0.4111306 | 1 | -1.293356e-05 | -0.2897116
63.011 | 12.8478 | 0.214 | 1 | 13.43961 | -0.5918084 | 1 | -1.861508e-05 | -0.4169779
63.082 | 12.8184 | 0.142 | 1 | 13.44245 | -0.624047 | 1 | -1.962751e-05 | -0.4396562
63.17 | 12.5979 | 0.175 | 1 | 13.44597 | -0.8480652 | 1 | -2.667058e-05 | -0.597421
63.263 | 12.8772 | 0.186 | 1 | 13.44968 | -0.5724833 | 1 | -1.800193e-05 | -0.4032431
63.378 | 12.7596 | 0.229 | 1 | 13.45428 | -0.694681 | 1 | -2.184154e-05 | -0.4892506
63.424 | 12.4068 | 0.092 | 1 | 13.45612 | -1.04932 | 1 | -3.299002e-05 | -0.7389765
63.522 | 12.8772 | 0.197 | 1 | 13.46004 | -0.582838 | 1 | -1.8322e-05 | -0.4104129
63.648 | 12.9507 | 0.256 | 1 | 13.46508 | -0.5143755 | 1 | -1.616745e-05 | -0.3621509
63.676 | 12.789 | 0.056 | 1 | 13.46619 | -0.6771949 | 1 | -2.128437e-05 | -0.47677
63.79 | 12.6861 | 0.227 | 1 | 13.47075 | -0.7846526 | 1 | -2.465852e-05 | -0.5523508
63.889 | 13.0242 | 0.198 | 1 | 13.47471 | -0.4505106 | 1 | -1.415613e-05 | -0.3170973
63.933 | 13.0977 | 0.087 | 1 | 13.47647 | -0.3787697 | 1 | -1.190125e-05 | -0.266588
64.014 | 13.2741 | 0.162 | 1 | 13.47971 | -0.205608 | 1 | -6.459763e-06 | -0.1446987
64.11 | 12.8625 | 0.192 | 1 | 13.48355 | -0.6210461 | 1 | -1.950976e-05 | -0.4370186
64.194 | 12.6126 | 0.169 | 1 | 13.4869 | -0.8743044 | 1 | -2.746302e-05 | -0.6151717
64.215 | 12.5685 | 0.041 | 1 | 13.48774 | -0.919244 | 1 | -2.887393e-05 | -0.646776
64.33 | 12.5685 | 0.233 | 1 | 13.49234 | -0.9238416 | 1 | -2.901447e-05 | -0.6499242
64.363 | 12.7449 | 0.066 | 1 | 13.49366 | -0.7487609 | 1 | -2.351493e-05 | -0.5267345
64.462 | 12.5391 | 0.199 | 1 | 13.49762 | -0.9585189 | 1 | -3.009895e-05 | -0.6742165
64.495 | 12.9948 | 0.065 | 1 | 13.49894 | -0.5041383 | 1 | -1.58301e-05 | -0.3545943
64.524 | 12.5538 | 0.058 | 1 | 13.5001 | -0.9462977 | 1 | -2.971305e-05 | -0.6655723
64.593 | 12.7449 | 0.137 | 1 | 13.50286 | -0.7579563 | 1 | -2.379736e-05 | -0.533061
64.725 | 12.7743 | 0.264 | 1 | 13.50813 | -0.7338336 | 1 | -2.303647e-05 | -0.5160169
64.766 | 12.8625 | 0.082 | 1 | 13.50977 | -0.6472728 | 1 | -2.031819e-05 | -0.4551275
64.838 | 12.6861 | 0.143 | 1 | 13.51265 | -0.8265513 | 1 | -2.594366e-05 | -0.5811381
64.894 | 12.7743 | 0.115 | 1 | 13.51489 | -0.7405902 | 1 | -2.324402e-05 | -0.5206661
64.93 | 12.8772 | 0.071 | 1 | 13.51633 | -0.6391294 | 1 | -2.005876e-05 | -0.4493162
64.99 | 12.5097 | 0.119 | 1 | 13.51873 | -1.009028 | 1 | -3.166565e-05 | -0.7093106
65.025 | 12.4215 | 0.071 | 1 | 13.52013 | -1.098627 | 1 | -3.447609e-05 | -0.7722644
64.962 | 12.8625 | -0.126 | 1 | 13.51761 | -0.6551088 | 1 | -2.05595e-05 | -0.4605329
64.93 | 12.789 | -0.065 | 1 | 13.51633 | -0.7273294 | 1 | -2.282687e-05 | -0.511322
64.924 | 12.6273 | -0.012 | 1 | 13.51609 | -0.8887895 | 1 | -2.789441e-05 | -0.6248348
64.91 | 12.7743 | -0.028 | 1 | 13.51553 | -0.7412298 | 1 | -2.326367e-05 | -0.5211062
64.924 | 12.789 | 0.029 | 1 | 13.51609 | -0.7270895 | 1 | -2.28195e-05 | -0.5111569
64.923 | 12.9507 | -0.002 | 1 | 13.51605 | -0.5653496 | 1 | -1.774336e-05 | -0.3974512
64.937 | 12.6567 | 0.029 | 1 | 13.51661 | -0.8599093 | 1 | -2.698761e-05 | -0.6045224
64.939 | 12.6126 | 0.003 | 1 | 13.51669 | -0.9040892 | 1 | -2.83741e-05 | -0.6355798
64.936 | 12.7155 | -0.006 | 1 | 13.51657 | -0.8010693 | 1 | -2.514099e-05 | -0.5631581
64.949 | 12.8772 | 0.027 | 1 | 13.51709 | -0.639889 | 1 | -2.008216e-05 | -0.4498403
64.95 | 12.6273 | 0.002 | 1 | 13.51713 | -0.889829 | 1 | -2.79262e-05 | -0.6255468
64.953 | 12.5979 | 0.006 | 1 | 13.51725 | -0.919349 | 1 | -2.885254e-05 | -0.646297
64.958 | 12.7449 | 0.01 | 1 | 13.51745 | -0.7725489 | 1 | -2.424528e-05 | -0.5430942
64.957 | 12.7008 | -0.002 | 1 | 13.51741 | -0.8166089 | 1 | -2.562806e-05 | -0.5740686
64.957 | 12.7743 | -0.001 | 1 | 13.51741 | -0.7431089 | 1 | -2.332137e-05 | -0.5223988
64.952 | 12.6567 | -0.01 | 1 | 13.51721 | -0.860509 | 1 | -2.700596e-05 | -0.6049335
64.959 | 12.8772 | 0.013 | 1 | 13.51749 | -0.6402888 | 1 | -2.009447e-05 | -0.4501162
64.958 | 12.8331 | -0.001 | 1 | 13.51745 | -0.6843489 | 1 | -2.147725e-05 | -0.4810905
64.956 | 12.6861 | -0.003 | 1 | 13.51737 | -0.8312689 | 1 | -2.608818e-05 | -0.5843752
64.957 | 12.789 | 0.001 | 1 | 13.51741 | -0.7284089 | 1 | -2.286004e-05 | -0.5120648
64.957 | 12.7155 | 0.001 | 1 | 13.51741 | -0.8019089 | 1 | -2.516673e-05 | -0.5637347
64.956 | 12.5979 | -0.001 | 1 | 13.51737 | -0.9194689 | 1 | -2.885621e-05 | -0.646379
64.955 | 12.6126 | -0.002 | 1 | 13.51733 | -0.9047289 | 1 | -2.839365e-05 | -0.6360177
64.956 | 12.8772 | 0.001 | 1 | 13.51737 | -0.6401689 | 1 | -2.009078e-05 | -0.4500334
64.959 | 12.8625 | 0.005 | 1 | 13.51749 | -0.6549888 | 1 | -2.055581e-05 | -0.4604501
64.957 | 12.789 | -0.003 | 1 | 13.51741 | -0.7284089 | 1 | -2.286004e-05 | -0.5120648
64.957 | 12.5832 | 0 | 1 | 13.51741 | -0.9342089 | 1 | -2.931877e-05 | -0.6567404
64.957 | 12.7008 | 0 | 1 | 13.51741 | -0.8166089 | 1 | -2.562806e-05 | -0.5740686
64.953 | 12.7155 | -0.006 | 1 | 13.51725 | -0.801749 | 1 | -2.516182e-05 | -0.5636248
64.96 | 12.789 | 0.013 | 1 | 13.51753 | -0.7285288 | 1 | -2.286372e-05 | -0.5121474
64.958 | 12.8331 | -0.003 | 1 | 13.51745 | -0.6843489 | 1 | -2.147725e-05 | -0.4810905
64.957 | 12.7596 | -0.002 | 1 | 13.51741 | -0.7578089 | 1 | -2.378271e-05 | -0.5327328
64.955 | 13.083 | -0.005 | 1 | 13.51733 | -0.4343289 | 1 | -1.36308e-05 | -0.30533
64.954 | 12.6273 | -0.002 | 1 | 13.51729 | -0.8899889 | 1 | -2.793109e-05 | -0.6256563
64.955 | 12.7155 | 0.002 | 1 | 13.51733 | -0.8018289 | 1 | -2.516427e-05 | -0.5636798
64.954 | 12.8331 | -0.002 | 1 | 13.51729 | -0.6841889 | 1 | -2.147233e-05 | -0.4809803
64.956 | 12.9507 | 0.005 | 1 | 13.51737 | -0.5666689 | 1 | -1.778409e-05 | -0.3983635
64.952 | 12.8478 | -0.007 | 1 | 13.51721 | -0.669409 | 1 | -2.100853e-05 | -0.4705912
64.951 | 12.9066 | -0.003 | 1 | 13.51717 | -0.610569 | 1 | -1.916194e-05 | -0.4292274
64.951 | 12.9066 | 0.001 | 1 | 13.51717 | -0.610569 | 1 | -1.916194e-05 | -0.4292274
64.956 | 12.7449 | 0.009 | 1 | 13.51737 | -0.7724689 | 1 | -2.424282e-05 | -0.5430392
64.951 | 12.8184 | -0.01 | 1 | 13.51717 | -0.698769 | 1 | -2.192999e-05 | -0.4912317
64.955 | 12.8184 | 0.008 | 1 | 13.51733 | -0.6989289 | 1 | -2.19349e-05 | -0.4913418
64.954 | 12.7449 | -0.001 | 1 | 13.51729 | -0.7723889 | 1 | -2.424037e-05 | -0.5429843
64.95 | 12.5832 | -0.007 | 1 | 13.51713 | -0.933929 | 1 | -2.931022e-05 | -0.6565489
64.951 | 12.7596 | 0.002 | 1 | 13.51717 | -0.757569 | 1 | -2.377535e-05 | -0.5325678
64.948 | 12.8478 | -0.006 | 1 | 13.51705 | -0.6692491 | 1 | -2.100361e-05 | -0.4704809
64.953 | 12.7449 | 0.009 | 1 | 13.51725 | -0.772349 | 1 | -2.423914e-05 | -0.5429568
64.95 | 12.7155 | -0.007 | 1 | 13.51713 | -0.801629 | 1 | -2.515815e-05 | -0.5635425
64.946 | 12.8331 | -0.006 | 1 | 13.51697 | -0.6838691 | 1 | -2.146249e-05 | -0.4807599
64.952 | 12.8478 | 0.011 | 1 | 13.51721 | -0.669409 | 1 | -2.100853e-05 | -0.4705912
64.95 | 12.6714 | -0.005 | 1 | 13.51713 | -0.845729 | 1 | -2.654217e-05 | -0.5945446
64.95 | 12.7302 | 0 | 1 | 13.51713 | -0.786929 | 1 | -2.469681e-05 | -0.5532084
64.948 | 12.7743 | -0.003 | 1 | 13.51705 | -0.7427491 | 1 | -2.331032e-05 | -0.5221513
64.949 | 12.8478 | 0.001 | 1 | 13.51709 | -0.669289 | 1 | -2.100484e-05 | -0.4705085
64.951 | 12.5832 | 0.006 | 1 | 13.51717 | -0.933969 | 1 | -2.931144e-05 | -0.6565763
64.947 | 12.9507 | -0.009 | 1 | 13.51701 | -0.5663091 | 1 | -1.777298e-05 | -0.3981147
64.949 | 12.6861 | 0.005 | 1 | 13.51709 | -0.830989 | 1 | -2.607961e-05 | -0.5841832
64.948 | 12.6273 | -0.002 | 1 | 13.51705 | -0.8897491 | 1 | -2.792375e-05 | -0.625492
64.948 | 12.7596 | 0 | 1 | 13.51705 | -0.7574491 | 1 | -2.377167e-05 | -0.5324854
64.948 | 12.6567 | 0.001 | 1 | 13.51705 | -0.8603491 | 1 | -2.700107e-05 | -0.6048239
64.948 | 12.5685 | -0.001 | 1 | 13.51705 | -0.9485491 | 1 | -2.976912e-05 | -0.6668283
64.95 | 12.642 | 0.003 | 1 | 13.51713 | -0.875129 | 1 | -2.746485e-05 | -0.6152127
64.947 | 12.7449 | -0.005 | 1 | 13.51701 | -0.7721091 | 1 | -2.423178e-05 | -0.5427919
64.95 | 12.6126 | 0.006 | 1 | 13.51713 | -0.904529 | 1 | -2.838754e-05 | -0.6358808
64.949 | 12.4362 | -0.002 | 1 | 13.51709 | -1.080889 | 1 | -3.392242e-05 | -0.7598622
64.949 | 12.6567 | -0.001 | 1 | 13.51709 | -0.860389 | 1 | -2.700229e-05 | -0.6048513
64.945 | 12.6861 | -0.008 | 1 | 13.51693 | -0.8308291 | 1 | -2.607471e-05 | -0.5840734
64.95 | 13.0095 | 0.011 | 1 | 13.51713 | -0.507629 | 1 | -1.593132e-05 | -0.3568615
64.949 | 12.4362 | -0.001 | 1 | 13.51709 | -1.080889 | 1 | -3.392242e-05 | -0.7598622
64.947 | 12.8478 | -0.005 | 1 | 13.51701 | -0.6692091 | 1 | -2.100238e-05 | -0.4704533
64.945 | 12.6273 | -0.003 | 1 | 13.51693 | -0.8896291 | 1 | -2.792008e-05 | -0.6254099
64.95 | 12.789 | 0.008 | 1 | 13.51713 | -0.728129 | 1 | -2.285144e-05 | -0.5118722
64.95 | 12.789 | 0 | 1 | 13.51713 | -0.728129 | 1 | -2.285144e-05 | -0.5118722
64.95 | 12.6567 | 0.001 | 1 | 13.51713 | -0.860429 | 1 | -2.700351e-05 | -0.6048787
64.948 | 12.7449 | -0.005 | 1 | 13.51705 | -0.7721491 | 1 | -2.423301e-05 | -0.5428194
64.948 | 12.7449 | 0 | 1 | 13.51705 | -0.7721491 | 1 | -2.423301e-05 | -0.5428194
64.946 | 12.5538 | -0.004 | 1 | 13.51697 | -0.9631691 | 1 | -3.022802e-05 | -0.6771077
64.946 | 12.8478 | 0.001 | 1 | 13.51697 | -0.6691691 | 1 | -2.100115e-05 | -0.4704258
64.976 | 12.6567 | 0 | 1 | 13.51817 | -0.8614685 | 1 | -2.703532e-05 | -0.6055912
65.355 | 12.5097 | 0.771 | 1 | 13.53332 | -1.023621 | 1 | -3.211005e-05 | -0.7192652
65.63 | 12.7155 | 0.549 | 1 | 13.54432 | -0.8288152 | 1 | -2.599093e-05 | -0.5821969
65.781 | 12.642 | 0.301 | 1 | 13.55035 | -0.9083521 | 1 | -2.848018e-05 | -0.6379561
65.903 | 12.8772 | 0.243 | 1 | 13.55523 | -0.6780296 | 1 | -2.125574e-05 | -0.4761286
66.035 | 12.8772 | 0.264 | 1 | 13.56051 | -0.683307 | 1 | -2.141792e-05 | -0.4797615
66.152 | 12.7008 | 0.235 | 1 | 13.56518 | -0.8643846 | 1 | -2.709007e-05 | -0.6068175
66.28 | 12.6126 | 0.254 | 1 | 13.5703 | -0.957702 | 1 | -3.001024e-05 | -0.6722295
66.452 | 12.6861 | 0.343 | 1 | 13.57718 | -0.8910785 | 1 | -2.791703e-05 | -0.6253416
66.529 | 12.642 | 0.154 | 1 | 13.58026 | -0.9382569 | 1 | -2.939251e-05 | -0.6583923
66.724 | 12.8625 | 0.398 | 1 | 13.58805 | -0.725553 | 1 | -2.272411e-05 | -0.50902
66.824 | 12.7743 | 0.199 | 1 | 13.59205 | -0.8177509 | 1 | -2.560878e-05 | -0.5736368
66.928 | 12.6126 | 0.207 | 1 | 13.59621 | -0.9836088 | 1 | -3.079914e-05 | -0.6899007
67.086 | 12.7449 | 0.317 | 1 | 13.60253 | -0.8576256 | 1 | -2.684944e-05 | -0.6014275
67.167 | 13.083 | 0.16 | 1 | 13.60576 | -0.522764 | 1 | -1.636451e-05 | -0.3665649
67.29 | 12.789 | 0.246 | 1 | 13.61068 | -0.8216815 | 1 | -2.571814e-05 | -0.5760864
67.389 | 12.8331 | 0.199 | 1 | 13.61464 | -0.7815395 | 1 | -2.445895e-05 | -0.5478806
67.516 | 12.7449 | 0.252 | 1 | 13.61972 | -0.8748169 | 1 | -2.737418e-05 | -0.6131816
67.645 | 12.9654 | 0.257 | 1 | 13.62487 | -0.6594742 | 1 | -2.063278e-05 | -0.4621743
67.689 | 12.8331 | 0.09 | 1 | 13.62663 | -0.7935334 | 1 | -2.48258e-05 | -0.5560979
67.808 | 12.9654 | 0.238 | 1 | 13.63139 | -0.6659909 | 1 | -2.083279e-05 | -0.4666545
67.909 | 12.5832 | 0.2 | 1 | 13.63543 | -1.052229 | 1 | -3.291086e-05 | -0.7372033
68.004 | 12.8184 | 0.19 | 1 | 13.63923 | -0.820827 | 1 | -2.567046e-05 | -0.5750182
68.088 | 12.789 | 0.168 | 1 | 13.64259 | -0.8535852 | 1 | -2.669238e-05 | -0.5979093
68.21 | 12.7302 | 0.244 | 1 | 13.64746 | -0.9172628 | 1 | -2.867965e-05 | -0.6424241
68.317 | 13.1712 | 0.213 | 1 | 13.65174 | -0.4805406 | 1 | -1.502302e-05 | -0.3365156
68.38 | 13.1418 | 0.126 | 1 | 13.65426 | -0.5124593 | 1 | -1.601974e-05 | -0.3588421
68.462 | 12.7449 | 0.167 | 1 | 13.65754 | -0.9126376 | 1 | -2.852685e-05 | -0.6390015
68.555 | 13.0536 | 0.185 | 1 | 13.66126 | -0.6076558 | 1 | -1.899184e-05 | -0.4254173
68.626 | 12.8331 | 0.141 | 1 | 13.66409 | -0.8309943 | 1 | -2.597003e-05 | -0.5817287
68.727 | 13.0242 | 0.202 | 1 | 13.66813 | -0.6439323 | 1 | -2.012171e-05 | -0.4507262
68.786 | 12.6567 | 0.118 | 1 | 13.67049 | -1.013791 | 1 | -3.167699e-05 | -0.7095646
68.873 | 12.5685 | 0.173 | 1 | 13.67397 | -1.105469 | 1 | -3.453817e-05 | -0.7736549
68.945 | 12.5538 | 0.145 | 1 | 13.67685 | -1.123048 | 1 | -3.50845e-05 | -0.7858929
69.038 | 12.5685 | 0.186 | 1 | 13.68057 | -1.112066 | 1 | -3.473776e-05 | -0.7781258
69.102 | 12.642 | 0.128 | 1 | 13.68312 | -1.041125 | 1 | -3.251939e-05 | -0.7284344
69.166 | 12.6861 | 0.131 | 1 | 13.68568 | -0.9995833 | 1 | -3.121959e-05 | -0.6993188
69.236 | 13.0536 | 0.138 | 1 | 13.68848 | -0.6348819 | 1 | -1.982744e-05 | -0.4441347
69.331 | 12.8772 | 0.19 | 1 | 13.69228 | -0.81508 | 1 | -2.545231e-05 | -0.5701317
69.395 | 12.6273 | 0.128 | 1 | 13.69484 | -1.067539 | 1 | -3.333336e-05 | -0.7466673
69.472 | 13.2447 | 0.155 | 1 | 13.69792 | -0.4532171 | 1 | -1.415024e-05 | -0.3169655
69.478 | 12.8478 | 0.011 | 1 | 13.69816 | -0.850357 | 1 | -2.654948e-05 | -0.5947082
69.521 | 12.6273 | 0.087 | 1 | 13.69988 | -1.072576 | 1 | -3.348587e-05 | -0.7500836
69.584 | 12.9654 | 0.124 | 1 | 13.70239 | -0.7369948 | 1 | -2.300737e-05 | -0.5153651
69.694 | 12.9066 | 0.224 | 1 | 13.70679 | -0.8001926 | 1 | -2.497716e-05 | -0.5594883
69.787 | 12.495 | 0.185 | 1 | 13.71051 | -1.215511 | 1 | -3.793688e-05 | -0.8497861
69.846 | 12.9213 | 0.118 | 1 | 13.71287 | -0.7915695 | 1 | -2.470375e-05 | -0.553364
69.881 | 12.8919 | 0.071 | 1 | 13.71427 | -0.8223688 | 1 | -2.566394e-05 | -0.5748722
69.942 | 12.8331 | 0.122 | 1 | 13.71671 | -0.8836076 | 1 | -2.757314e-05 | -0.6176382
69.979 | 12.5685 | 0.072 | 1 | 13.71819 | -1.149687 | 1 | -3.587469e-05 | -0.803593
70.025 | 12.4509 | 0.092 | 1 | 13.72003 | -1.269126 | 1 | -3.959959e-05 | -0.8870309
69.968 | 12.5979 | -0.112 | 1 | 13.71775 | -1.119847 | 1 | -3.494401e-05 | -0.7827457
69.931 | 12.6126 | -0.076 | 1 | 13.71627 | -1.103668 | 1 | -3.444058e-05 | -0.7714691
69.916 | 13.0977 | -0.029 | 1 | 13.71567 | -0.6179681 | 1 | -1.928437e-05 | -0.43197
69.91 | 12.5391 | -0.012 | 1 | 13.71543 | -1.176328 | 1 | -3.670886e-05 | -0.8222786
69.919 | 12.8184 | 0.018 | 1 | 13.71579 | -0.897388 | 1 | -2.800389e-05 | -0.627287
69.925 | 12.8772 | 0.012 | 1 | 13.71603 | -0.8388279 | 1 | -2.617628e-05 | -0.5863487
69.926 | 12.8478 | 0.001 | 1 | 13.71607 | -0.8682679 | 1 | -2.709495e-05 | -0.6069268
69.938 | 12.6126 | 0.024 | 1 | 13.71655 | -1.103948 | 1 | -3.444904e-05 | -0.7716586
69.944 | 12.6861 | 0.012 | 1 | 13.71679 | -1.030688 | 1 | -3.216272e-05 | -0.7204449
69.945 | 12.936 | 0.002 | 1 | 13.71683 | -0.7808275 | 1 | -2.436578e-05 | -0.5457935
69.946 | 12.7743 | 0.003 | 1 | 13.71687 | -0.9425675 | 1 | -2.941286e-05 | -0.658848
69.946 | 12.5391 | -0.001 | 1 | 13.71687 | -1.177767 | 1 | -3.675228e-05 | -0.8232512
69.948 | 12.7596 | 0.005 | 1 | 13.71695 | -0.9573474 | 1 | -2.9874e-05 | -0.6691776
69.947 | 12.8625 | -0.003 | 1 | 13.71691 | -0.8544075 | 1 | -2.666179e-05 | -0.5972241
69.95 | 12.8184 | 0.007 | 1 | 13.71703 | -0.8986274 | 1 | -2.804158e-05 | -0.6281314
69.948 | 12.8184 | -0.005 | 1 | 13.71695 | -0.8985474 | 1 | -2.803915e-05 | -0.6280769
69.948 | 12.7596 | 0 | 1 | 13.71695 | -0.9573474 | 1 | -2.9874e-05 | -0.6691776
69.954 | 12.6567 | 0.013 | 1 | 13.71719 | -1.060487 | 1 | -3.309225e-05 | -0.7412665
69.949 | 12.7596 | -0.01 | 1 | 13.71699 | -0.9573874 | 1 | -2.987521e-05 | -0.6692048
69.954 | 13.0095 | 0.009 | 1 | 13.71719 | -0.7076873 | 1 | -2.208321e-05 | -0.494664
69.95 | 12.7302 | -0.007 | 1 | 13.71703 | -0.9868274 | 1 | -3.079385e-05 | -0.6897823
69.951 | 12.7008 | 0.001 | 1 | 13.71707 | -1.016267 | 1 | -3.171249e-05 | -0.7103597
69.951 | 12.7449 | 0.001 | 1 | 13.71707 | -0.9721674 | 1 | -3.033635e-05 | -0.6795343
69.951 | 12.6126 | 0.001 | 1 | 13.71707 | -1.104467 | 1 | -3.446476e-05 | -0.7720106
69.951 | 12.5097 | 0 | 1 | 13.71707 | -1.207367 | 1 | -3.767574e-05 | -0.8439365
69.953 | 12.9507 | 0.002 | 1 | 13.71715 | -0.7664473 | 1 | -2.391683e-05 | -0.5357371
69.951 | 12.7743 | -0.003 | 1 | 13.71707 | -0.9427674 | 1 | -2.941893e-05 | -0.658984
69.948 | 12.789 | -0.005 | 1 | 13.71695 | -0.9279474 | 1 | -2.895657e-05 | -0.6486273
69.952 | 12.9948 | 0.007 | 1 | 13.71711 | -0.7223074 | 1 | -2.253948e-05 | -0.5048843
69.95 | 12.8184 | -0.005 | 1 | 13.71703 | -0.8986274 | 1 | -2.804158e-05 | -0.6281314
69.954 | 12.9654 | 0.008 | 1 | 13.71719 | -0.7517873 | 1 | -2.345934e-05 | -0.5254893
69.949 | 12.789 | -0.009 | 1 | 13.71699 | -0.9279874 | 1 | -2.895779e-05 | -0.6486545
69.951 | 12.6714 | 0.004 | 1 | 13.71707 | -1.045667 | 1 | -3.262991e-05 | -0.73091
69.95 | 12.8478 | -0.003 | 1 | 13.71703 | -0.8692274 | 1 | -2.712416e-05 | -0.6075811
69.951 | 12.8478 | 0.003 | 1 | 13.71707 | -0.8692674 | 1 | -2.712537e-05 | -0.6076083
69.95 | 13.0242 | -0.003 | 1 | 13.71703 | -0.6928274 | 1 | -2.161961e-05 | -0.4842793
69.946 | 12.7743 | -0.008 | 1 | 13.71687 | -0.9425675 | 1 | -2.941286e-05 | -0.658848
69.947 | 12.6567 | 0.002 | 1 | 13.71691 | -1.060207 | 1 | -3.308378e-05 | -0.7410767
69.945 | 12.789 | -0.003 | 1 | 13.71683 | -0.9278275 | 1 | -2.895293e-05 | -0.6485456
69.942 | 12.9066 | -0.006 | 1 | 13.71671 | -0.8101076 | 1 | -2.527956e-05 | -0.566262
69.944 | 12.4509 | 0.004 | 1 | 13.71679 | -1.265888 | 1 | -3.950216e-05 | -0.8848485
69.945 | 13.0536 | 0.003 | 1 | 13.71683 | -0.6632275 | 1 | -2.069607e-05 | -0.4635919
69.948 | 12.7449 | 0.005 | 1 | 13.71695 | -0.9720474 | 1 | -3.033271e-05 | -0.6794528
69.943 | 12.8184 | -0.01 | 1 | 13.71675 | -0.8983475 | 1 | -2.803307e-05 | -0.6279407
69.949 | 12.789 | 0.013 | 1 | 13.71699 | -0.9279874 | 1 | -2.895779e-05 | -0.6486545
69.946 | 12.8184 | -0.007 | 1 | 13.71687 | -0.8984675 | 1 | -2.803672e-05 | -0.6280224
69.942 | 12.6861 | -0.008 | 1 | 13.71671 | -1.030608 | 1 | -3.21603e-05 | -0.7203907
69.946 | 12.8919 | 0.009 | 1 | 13.71687 | -0.8249675 | 1 | -2.574315e-05 | -0.5766465
69.94 | 12.9948 | -0.013 | 1 | 13.71663 | -0.7218276 | 1 | -2.252481e-05 | -0.5045558
69.944 | 12.9507 | 0.008 | 1 | 13.71679 | -0.7660875 | 1 | -2.390585e-05 | -0.535491
69.944 | 12.5832 | -0.001 | 1 | 13.71679 | -1.133588 | 1 | -3.537373e-05 | -0.7923715
69.941 | 12.9507 | -0.005 | 1 | 13.71667 | -0.7659676 | 1 | -2.390219e-05 | -0.535409
69.942 | 13.083 | 0.002 | 1 | 13.71671 | -0.6337076 | 1 | -1.977496e-05 | -0.4429591
69.943 | 12.9213 | 0.003 | 1 | 13.71675 | -0.7954475 | 1 | -2.482206e-05 | -0.5560141
69.94 | 12.7155 | -0.007 | 1 | 13.71663 | -1.001128 | 1 | -3.124044e-05 | -0.6997859
69.937 | 12.8625 | -0.007 | 1 | 13.71651 | -0.8540077 | 1 | -2.664962e-05 | -0.5969514
69.941 | 12.5685 | 0.009 | 1 | 13.71667 | -1.148168 | 1 | -3.582882e-05 | -0.8025656
69.941 | 12.6273 | 0.001 | 1 | 13.71667 | -1.089368 | 1 | -3.399395e-05 | -0.7614646
69.942 | 12.6861 | 0.001 | 1 | 13.71671 | -1.030608 | 1 | -3.21603e-05 | -0.7203907
69.943 | 12.7155 | 0.001 | 1 | 13.71675 | -1.001248 | 1 | -3.124408e-05 | -0.6998673
69.942 | 12.8478 | -0.001 | 1 | 13.71671 | -0.8689076 | 1 | -2.711442e-05 | -0.607363
69.942 | 12.7155 | -0.001 | 1 | 13.71671 | -1.001208 | 1 | -3.124287e-05 | -0.6998402
69.938 | 12.9801 | -0.006 | 1 | 13.71655 | -0.7364476 | 1 | -2.298109e-05 | -0.5147764
69.94 | 12.8184 | 0.004 | 1 | 13.71663 | -0.8982276 | 1 | -2.802942e-05 | -0.627859
69.94 | 12.8625 | 0 | 1 | 13.71663 | -0.8541276 | 1 | -2.665327e-05 | -0.5970332
69.943 | 12.6861 | 0.007 | 1 | 13.71675 | -1.030648 | 1 | -3.216151e-05 | -0.7204178
69.939 | 12.8772 | -0.009 | 1 | 13.71659 | -0.8393876 | 1 | -2.619333e-05 | -0.5867307
69.943 | 12.8772 | 0.008 | 1 | 13.71675 | -0.8395475 | 1 | -2.619821e-05 | -0.5868398
69.937 | 12.7008 | -0.011 | 1 | 13.71651 | -1.015708 | 1 | -3.169552e-05 | -0.7099797
69.944 | 13.0242 | 0.014 | 1 | 13.71679 | -0.6925875 | 1 | -2.161227e-05 | -0.4841149
69.942 | 12.8184 | -0.005 | 1 | 13.71671 | -0.8983076 | 1 | -2.803185e-05 | -0.6279135
69.937 | 12.7008 | -0.009 | 1 | 13.71651 | -1.015708 | 1 | -3.169552e-05 | -0.7099797
69.939 | 12.6861 | 0.003 | 1 | 13.71659 | -1.030488 | 1 | -3.215666e-05 | -0.7203093
69.937 | 12.936 | -0.003 | 1 | 13.71651 | -0.7805077 | 1 | -2.435602e-05 | -0.5455749
69.941 | 13.0977 | 0.007 | 1 | 13.71667 | -0.6189676 | 1 | -1.931502e-05 | -0.4326564
69.941 | 12.9507 | 0.001 | 1 | 13.71667 | -0.7659676 | 1 | -2.390219e-05 | -0.535409
69.942 | 12.6126 | 0.002 | 1 | 13.71671 | -1.104108 | 1 | -3.445388e-05 | -0.7717669
69.938 | 12.789 | -0.008 | 1 | 13.71655 | -0.9275476 | 1 | -2.894443e-05 | -0.6483551
69.94 | 13.0242 | 0.004 | 1 | 13.71663 | -0.6924276 | 1 | -2.160738e-05 | -0.4840053
69.961 | 12.9507 | 0 | 1 | 13.71747 | -0.7667672 | 1 | -2.39266e-05 | -0.5359558
70.395 | 12.4509 | 0.867 | 1 | 13.73482 | -1.283918 | 1 | -4.004443e-05 | -0.8969952
70.541 | 12.9948 | 0.29 | 1 | 13.74066 | -0.7458554 | 1 | -2.325883e-05 | -0.5209978
70.753 | 12.9801 | 0.422 | 1 | 13.74913 | -0.7690311 | 1 | -2.397582e-05 | -0.5370584
70.927 | 12.8772 | 0.348 | 1 | 13.75609 | -0.8788876 | 1 | -2.739541e-05 | -0.6136573
71.02 | 12.7008 | 0.189 | 1 | 13.75981 | -1.059006 | 1 | -3.300634e-05 | -0.7393421
71.181 | 12.7596 | 0.321 | 1 | 13.76624 | -1.006642 | 1 | -3.136865e-05 | -0.7026577
71.258 | 13.0095 | 0.154 | 1 | 13.76932 | -0.7598208 | 1 | -2.367523e-05 | -0.5303252
71.394 | 12.7008 | 0.271 | 1 | 13.77476 | -1.073958 | 1 | -3.345831e-05 | -0.7494662
71.552 | 12.9213 | 0.315 | 1 | 13.78107 | -0.8597748 | 1 | -2.678086e-05 | -0.5998912
71.648 | 12.8772 | 0.19 | 1 | 13.78491 | -0.9077129 | 1 | -2.827102e-05 | -0.6332709
71.777 | 12.9948 | 0.258 | 1 | 13.79007 | -0.7952703 | 1 | -2.476538e-05 | -0.5547445
71.893 | 13.2153 | 0.236 | 1 | 13.79471 | -0.5794079 | 1 | -1.80409e-05 | -0.4041162
72.002 | 13.23 | 0.218 | 1 | 13.79907 | -0.5690657 | 1 | -1.771672e-05 | -0.3968545
72.183 | 12.7743 | 0.361 | 1 | 13.8063 | -1.032002 | 1 | -3.212281e-05 | -0.7195508
72.262 | 12.6273 | 0.157 | 1 | 13.80946 | -1.18216 | 1 | -3.679349e-05 | -0.8241742
72.382 | 12.7008 | 0.24 | 1 | 13.81426 | -1.113458 | 1 | -3.465055e-05 | -0.7761724
72.465 | 13.1124 | 0.165 | 1 | 13.81758 | -0.7051763 | 1 | -2.194289e-05 | -0.4915207
72.546 | 12.4509 | 0.162 | 1 | 13.82081 | -1.369915 | 1 | -4.262362e-05 | -0.9547691
72.644 | 12.7302 | 0.194 | 1 | 13.82473 | -1.094533 | 1 | -3.405164e-05 | -0.7627568
72.823 | 12.8919 | 0.366 | 1 | 13.83189 | -0.939989 | 1 | -2.923785e-05 | -0.6549278
72.885 | 12.7596 | 0.124 | 1 | 13.83437 | -1.074768 | 1 | -3.342776e-05 | -0.7487818
72.949 | 12.642 | 0.127 | 1 | 13.83693 | -1.194926 | 1 | -3.716232e-05 | -0.832436
73.074 | 12.9213 | 0.25 | 1 | 13.84192 | -0.9206239 | 1 | -2.86275e-05 | -0.641256
73.182 | 12.9801 | 0.214 | 1 | 13.84624 | -0.8661417 | 1 | -2.69301e-05 | -0.6032342
73.196 | 12.6861 | 0.028 | 1 | 13.8468 | -1.160701 | 1 | -3.608799e-05 | -0.8083711
73.326 | 12.8625 | 0.259 | 1 | 13.852 | -0.9894988 | 1 | -3.076059e-05 | -0.6890373
73.416 | 12.8919 | 0.18 | 1 | 13.8556 | -0.963697 | 1 | -2.995549e-05 | -0.671003
73.523 | 12.9801 | 0.219 | 1 | 13.85987 | -0.8797748 | 1 | -2.734361e-05 | -0.6124969
73.605 | 12.9213 | 0.163 | 1 | 13.86315 | -0.9418531 | 1 | -2.927035e-05 | -0.6556559
73.71 | 13.0095 | 0.21 | 1 | 13.86735 | -0.857851 | 1 | -2.665668e-05 | -0.5971095
73.771 | 12.6861 | 0.12 | 1 | 13.86979 | -1.18369 | 1 | -3.677923e-05 | -0.8238547
73.848 | 12.5832 | 0.154 | 1 | 13.87287 | -1.289668 | 1 | -4.006873e-05 | -0.8975396
73.908 | 12.7008 | 0.121 | 1 | 13.87527 | -1.174467 | 1 | -3.648712e-05 | -0.8173114
73.994 | 12.9801 | 0.172 | 1 | 13.87871 | -0.8986052 | 1 | -2.791427e-05 | -0.6252796
74.066 | 13.1565 | 0.143 | 1 | 13.88158 | -0.7250838 | 1 | -2.25222e-05 | -0.5044973
74.127 | 13.0977 | 0.124 | 1 | 13.88402 | -0.7863225 | 1 | -2.442272e-05 | -0.5470689
74.197 | 12.9066 | 0.14 | 1 | 13.88682 | -0.9802211 | 1 | -3.044274e-05 | -0.6819173
74.283 | 13.2153 | 0.171 | 1 | 13.89026 | -0.6749593 | 1 | -2.096022e-05 | -0.469509
74.343 | 13.083 | 0.121 | 1 | 13.89266 | -0.8096581 | 1 | -2.51415e-05 | -0.5631695
74.41 | 13.2741 | 0.134 | 1 | 13.89534 | -0.6212368 | 1 | -1.928921e-05 | -0.4320782
74.477 | 12.7302 | 0.134 | 1 | 13.89802 | -1.167815 | 1 | -3.625761e-05 | -0.8121706
74.535 | 13.0242 | 0.116 | 1 | 13.90033 | -0.8761342 | 1 | -2.719993e-05 | -0.6092785
74.607 | 12.789 | 0.144 | 1 | 13.90321 | -1.114213 | 1 | -3.458842e-05 | -0.7747806
74.682 | 13.3917 | 0.149 | 1 | 13.90621 | -0.5145112 | 1 | -1.597061e-05 | -0.3577416
74.735 | 12.4803 | 0.108 | 1 | 13.90833 | -1.42803 | 1 | -4.432396e-05 | -0.9928567
74.754 | 12.6567 | 0.037 | 1 | 13.90909 | -1.25239 | 1 | -3.887152e-05 | -0.8707221
74.798 | 13.0977 | 0.088 | 1 | 13.91085 | -0.8131489 | 1 | -2.523719e-05 | -0.5653131
74.85 | 13.0977 | 0.105 | 1 | 13.91293 | -0.8152278 | 1 | -2.530026e-05 | -0.5667258
74.894 | 12.8625 | 0.088 | 1 | 13.91469 | -1.052187 | 1 | -3.26526e-05 | -0.7314183
74.947 | 12.5538 | 0.105 | 1 | 13.91681 | -1.363006 | 1 | -4.22958e-05 | -0.9474259
75.004 | 13.2741 | 0.115 | 1 | 13.91908 | -0.6449847 | 1 | -2.001343e-05 | -0.4483009
75.024 | 12.7743 | 0.039 | 1 | 13.91988 | -1.145584 | 1 | -3.554591e-05 | -0.7962284
75.003 | 12.9801 | -0.043 | 1 | 13.91904 | -0.9389447 | 1 | -2.913484e-05 | -0.6526205
74.969 | 12.9654 | -0.067 | 1 | 13.91769 | -0.9522854 | 1 | -2.95499e-05 | -0.6619179
74.963 | 12.7155 | -0.013 | 1 | 13.91745 | -1.201946 | 1 | -3.729723e-05 | -0.835458
74.966 | 13.0242 | 0.007 | 1 | 13.91757 | -0.8933655 | 1 | -2.772168e-05 | -0.6209656
74.966 | 12.8184 | 0.001 | 1 | 13.91757 | -1.099165 | 1 | -3.410778e-05 | -0.7640143
74.974 | 13.083 | 0.016 | 1 | 13.91789 | -0.8348853 | 1 | -2.590678e-05 | -0.5803118
74.973 | 12.9213 | -0.002 | 1 | 13.91785 | -0.9965453 | 1 | -3.092318e-05 | -0.6926792
74.975 | 12.9801 | 0.003 | 1 | 13.91793 | -0.9378253 | 1 | -2.910101e-05 | -0.6518626
74.984 | 13.0977 | 0.018 | 1 | 13.91829 | -0.8205851 | 1 | -2.546276e-05 | -0.5703657
74.981 | 12.8919 | -0.005 | 1 | 13.91817 | -1.026265 | 1 | -3.184511e-05 | -0.7133305
74.988 | 12.789 | 0.013 | 1 | 13.91845 | -1.129445 | 1 | -3.504652e-05 | -0.7850421
74.984 | 12.9801 | -0.007 | 1 | 13.91829 | -0.9381851 | 1 | -2.911188e-05 | -0.6521062
74.989 | 12.6861 | 0.009 | 1 | 13.91849 | -1.232385 | 1 | -3.824069e-05 | -0.8565916
74.989 | 12.9654 | 0 | 1 | 13.91849 | -0.953085 | 1 | -2.957406e-05 | -0.662459
74.991 | 12.9066 | 0.004 | 1 | 13.91856 | -1.011965 | 1 | -3.140103e-05 | -0.7033831
74.988 | 12.9213 | -0.007 | 1 | 13.91845 | -0.997145 | 1 | -3.094127e-05 | -0.6930845
74.986 | 12.7449 | -0.004 | 1 | 13.91837 | -1.173465 | 1 | -3.641254e-05 | -0.8156409
74.992 | 13.0536 | 0.013 | 1 | 13.9186 | -0.8650049 | 1 | -2.684087e-05 | -0.6012354
74.988 | 12.9801 | -0.009 | 1 | 13.91845 | -0.938345 | 1 | -2.911672e-05 | -0.6522145
74.993 | 12.5097 | 0.01 | 1 | 13.91864 | -1.408945 | 1 | -4.371913e-05 | -0.9793084
74.988 | 12.789 | -0.01 | 1 | 13.91845 | -1.129445 | 1 | -3.504652e-05 | -0.7850421
74.989 | 12.9066 | 0.002 | 1 | 13.91849 | -1.011885 | 1 | -3.139862e-05 | -0.703329
74.989 | 12.8919 | 0 | 1 | 13.91849 | -1.026585 | 1 | -3.185476e-05 | -0.7135465
74.99 | 12.7596 | 0.002 | 1 | 13.91852 | -1.158925 | 1 | -3.59612e-05 | -0.805531
74.986 | 12.7449 | -0.008 | 1 | 13.91837 | -1.173465 | 1 | -3.641254e-05 | -0.8156409
74.983 | 12.8331 | -0.006 | 1 | 13.91825 | -1.085145 | 1 | -3.367209e-05 | -0.7542548
74.988 | 13.0389 | 0.009 | 1 | 13.91845 | -0.879545 | 1 | -2.729216e-05 | -0.6113444
74.986 | 12.8625 | -0.004 | 1 | 13.91837 | -1.055865 | 1 | -3.276342e-05 | -0.7339006
74.987 | 12.5832 | 0.002 | 1 | 13.91841 | -1.335205 | 1 | -4.143127e-05 | -0.9280606
74.984 | 12.9801 | -0.006 | 1 | 13.91829 | -0.9381851 | 1 | -2.911188e-05 | -0.6521062
74.985 | 12.9654 | 0.001 | 1 | 13.91833 | -0.9529251 | 1 | -2.956923e-05 | -0.6623508
74.988 | 12.8184 | 0.007 | 1 | 13.91845 | -1.100045 | 1 | -3.413425e-05 | -0.7646071
74.988 | 12.8625 | 0.001 | 1 | 13.91845 | -1.055945 | 1 | -3.276583e-05 | -0.7339546
74.985 | 13.0242 | -0.006 | 1 | 13.91833 | -0.8941251 | 1 | -2.774467e-05 | -0.6214806
74.99 | 12.9948 | 0.009 | 1 | 13.91852 | -0.923725 | 1 | -2.8663e-05 | -0.6420511
74.989 | 12.7155 | -0.001 | 1 | 13.91849 | -1.202985 | 1 | -3.732842e-05 | -0.8361566
74.984 | 12.9654 | -0.009 | 1 | 13.91829 | -0.9528851 | 1 | -2.956802e-05 | -0.6623237
74.984 | 12.8184 | -0.002 | 1 | 13.91829 | -1.099885 | 1 | -3.412943e-05 | -0.7644993
74.982 | 12.8184 | -0.003 | 1 | 13.91821 | -1.099805 | 1 | -3.412703e-05 | -0.7644454
74.977 | 13.083 | -0.01 | 1 | 13.91801 | -0.8350052 | 1 | -2.591041e-05 | -0.5803932
74.983 | 12.8772 | 0.012 | 1 | 13.91825 | -1.041045 | 1 | -3.230367e-05 | -0.7236021
74.986 | 12.9507 | 0.007 | 1 | 13.91837 | -0.9676651 | 1 | -3.002658e-05 | -0.6725954
74.985 | 12.8625 | -0.002 | 1 | 13.91833 | -1.055825 | 1 | -3.276222e-05 | -0.7338736
74.982 | 13.0242 | -0.006 | 1 | 13.91821 | -0.8940051 | 1 | -2.774104e-05 | -0.6213993
74.982 | 12.6861 | 0 | 1 | 13.91821 | -1.232105 | 1 | -3.823231e-05 | -0.8564037
74.983 | 13.1271 | 0.001 | 1 | 13.91825 | -0.7911451 | 1 | -2.454926e-05 | -0.5499034
74.981 | 12.8331 | -0.005 | 1 | 13.91817 | -1.085065 | 1 | -3.366968e-05 | -0.7542009
74.984 | 13.0389 | 0.006 | 1 | 13.91829 | -0.8793851 | 1 | -2.728732e-05 | -0.611236
74.982 | 12.9948 | -0.003 | 1 | 13.91821 | -0.9234051 | 1 | -2.865332e-05 | -0.6418345
74.982 | 12.9948 | 0 | 1 | 13.91821 | -0.9234051 | 1 | -2.865332e-05 | -0.6418345
74.982 | 13.1124 | 0 | 1 | 13.91821 | -0.8058051 | 1 | -2.500419e-05 | -0.5600938
74.983 | 12.9213 | 0.001 | 1 | 13.91825 | -0.9969451 | 1 | -3.093524e-05 | -0.6929494
74.98 | 12.8919 | -0.006 | 1 | 13.91813 | -1.026225 | 1 | -3.184391e-05 | -0.7133035
74.98 | 12.936 | 0.001 | 1 | 13.91813 | -0.9821252 | 1 | -3.047548e-05 | -0.6826507
74.982 | 12.9948 | 0.004 | 1 | 13.91821 | -0.9234051 | 1 | -2.865332e-05 | -0.6418345
74.981 | 13.083 | -0.003 | 1 | 13.91817 | -0.8351652 | 1 | -2.591526e-05 | -0.5805018
74.979 | 12.789 | -0.003 | 1 | 13.91809 | -1.129085 | 1 | -3.503571e-05 | -0.7847998
74.979 | 12.9507 | 0 | 1 | 13.91809 | -0.9673852 | 1 | -3.001813e-05 | -0.6724061
74.979 | 12.9507 | -0.001 | 1 | 13.91809 | -0.9673852 | 1 | -3.001813e-05 | -0.6724061
74.976 | 12.9066 | -0.006 | 1 | 13.91797 | -1.011365 | 1 | -3.138294e-05 | -0.7029779
74.976 | 12.5832 | 0.001 | 1 | 13.91797 | -1.334765 | 1 | -4.141813e-05 | -0.9277661
74.983 | 12.7596 | 0.014 | 1 | 13.91825 | -1.158645 | 1 | -3.59528e-05 | -0.8053427
74.981 | 12.789 | -0.004 | 1 | 13.91817 | -1.129165 | 1 | -3.503811e-05 | -0.7848537
74.98 | 12.6861 | -0.002 | 1 | 13.91813 | -1.232025 | 1 | -3.822991e-05 | -0.85635
74.978 | 12.7596 | -0.003 | 1 | 13.91805 | -1.158445 | 1 | -3.594679e-05 | -0.8052082
74.979 | 12.9948 | 0.001 | 1 | 13.91809 | -0.9232852 | 1 | -2.86497e-05 | -0.6417532
74.976 | 12.9654 | -0.005 | 1 | 13.91797 | -0.9525653 | 1 | -2.955836e-05 | -0.6621073
74.975 | 13.0389 | -0.002 | 1 | 13.91793 | -0.8790253 | 1 | -2.727643e-05 | -0.6109919
74.978 | 13.0389 | 0.005 | 1 | 13.91805 | -0.8791452 | 1 | -2.728006e-05 | -0.6110733
74.976 | 13.0683 | -0.003 | 1 | 13.91797 | -0.8496653 | 1 | -2.636535e-05 | -0.5905837
74.979 | 12.8184 | 0.004 | 1 | 13.91809 | -1.099685 | 1 | -3.412342e-05 | -0.7643646
74.975 | 12.9507 | -0.006 | 1 | 13.91793 | -0.9672253 | 1 | -3.00133e-05 | -0.6722979
74.977 | 13.1271 | 0.003 | 1 | 13.91801 | -0.7909052 | 1 | -2.454198e-05 | -0.5497403
74.98 | 12.8919 | 0.006 | 1 | 13.91813 | -1.026225 | 1 | -3.184391e-05 | -0.7133035
74.979 | 12.8919 | -0.002 | 1 | 13.91809 | -1.026185 | 1 | -3.18427e-05 | -0.7132765
74.98 | 12.8772 | 0.002 | 1 | 13.91813 | -1.040925 | 1 | -3.230005e-05 | -0.7235211
74.981 | 13.0242 | 0.002 | 1 | 13.91817 | -0.8939652 | 1 | -2.773983e-05 | -0.6213722
74.977 | 12.9801 | -0.007 | 1 | 13.91801 | -0.9379052 | 1 | -2.910342e-05 | -0.6519167
74.976 | 13.2447 | 0 | 1 | 13.91797 | -0.6732653 | 1 | -2.089161e-05 | -0.467972
75.097 | 12.7302 | 0.24 | 1 | 13.9228 | -1.192603 | 1 | -3.700185e-05 | -0.8288415
75.545 | 12.8184 | 0.895 | 1 | 13.94071 | -1.122314 | 1 | -3.480387e-05 | -0.7796067
75.745 | 12.8919 | 0.406 | 1 | 13.94871 | -1.05681 | 1 | -3.276532e-05 | -0.7339433
75.919 | 13.2741 | 0.348 | 1 | 13.95567 | -0.6815661 | 1 | -2.112723e-05 | -0.47325
75.961 | 12.7449 | 0.083 | 1 | 13.95735 | -1.212445 | 1 | -3.758173e-05 | -0.8418307
76.147 | 12.9507 | 0.372 | 1 | 13.96478 | -1.014081 | 1 | -3.14267e-05 | -0.703958
76.254 | 12.8478 | 0.212 | 1 | 13.96906 | -1.121259 | 1 | -3.474409e-05 | -0.7782677
76.369 | 12.9948 | 0.23 | 1 | 13.97366 | -0.978857 | 1 | -3.032769e-05 | -0.6793403
76.484 | 13.0095 | 0.23 | 1 | 13.97825 | -0.9687546 | 1 | -3.001091e-05 | -0.6722444
76.577 | 13.1418 | 0.184 | 1 | 13.98197 | -0.8401727 | 1 | -2.602494e-05 | -0.5829586
76.713 | 13.1271 | 0.278 | 1 | 13.98741 | -0.86031 | 1 | -2.664474e-05 | -0.5968421
76.846 | 13.3917 | 0.266 | 1 | 13.99273 | -0.6010273 | 1 | -1.861176e-05 | -0.4169034
76.952 | 13.083 | 0.211 | 1 | 13.99697 | -0.9139651 | 1 | -2.829909e-05 | -0.6338997
77.084 | 13.4946 | 0.263 | 1 | 14.00224 | -0.5076424 | 1 | -1.571586e-05 | -0.3520353
77.204 | 12.9213 | 0.24 | 1 | 14.00704 | -1.08574 | 1 | -3.36085e-05 | -0.7528304
77.29 | 13.1712 | 0.172 | 1 | 14.01048 | -0.8392782 | 1 | -2.597697e-05 | -0.5818841
77.422 | 12.8772 | 0.263 | 1 | 14.01576 | -1.138556 | 1 | -3.523499e-05 | -0.7892638
77.551 | 12.9066 | 0.257 | 1 | 14.02091 | -1.114313 | 1 | -3.44799e-05 | -0.7723498
77.675 | 13.1418 | 0.252 | 1 | 14.02587 | -0.8840704 | 1 | -2.735187e-05 | -0.6126818
77.763 | 13.1565 | 0.176 | 1 | 14.02939 | -0.8728886 | 1 | -2.700333e-05 | -0.6048746
77.838 | 13.1124 | 0.15 | 1 | 14.03239 | -0.9199871 | 1 | -2.845802e-05 | -0.6374597
77.944 | 13.0536 | 0.211 | 1 | 14.03662 | -0.9830249 | 1 | -3.040447e-05 | -0.6810601
78.036 | 13.2447 | 0.183 | 1 | 14.0403 | -0.7956031 | 1 | -2.460514e-05 | -0.5511552
78.118 | 13.0242 | 0.166 | 1 | 14.04358 | -1.019381 | 1 | -3.152299e-05 | -0.7061149
78.214 | 13.2888 | 0.19 | 1 | 14.04742 | -0.7586195 | 1 | -2.345683e-05 | -0.525433
78.312 | 13.1124 | 0.197 | 1 | 14.05134 | -0.9389375 | 1 | -2.902924e-05 | -0.6502551
78.404 | 12.9066 | 0.186 | 1 | 14.05502 | -1.148416 | 1 | -3.550216e-05 | -0.7952483
78.481 | 13.2594 | 0.153 | 1 | 14.05809 | -0.798694 | 1 | -2.468879e-05 | -0.5530289
78.572 | 13.0977 | 0.181 | 1 | 14.06173 | -0.9640322 | 1 | -2.979669e-05 | -0.6674458
78.629 | 13.1418 | 0.114 | 1 | 14.06401 | -0.922211 | 1 | -2.85023e-05 | -0.6384515
78.714 | 13.0095 | 0.171 | 1 | 14.06741 | -1.057909 | 1 | -3.269324e-05 | -0.7323286
78.799 | 13.2594 | 0.168 | 1 | 14.07081 | -0.8114076 | 1 | -2.507313e-05 | -0.5616381
78.866 | 13.23 | 0.134 | 1 | 14.07349 | -0.8434862 | 1 | -2.606249e-05 | -0.5837998
78.938 | 13.2594 | 0.145 | 1 | 14.07636 | -0.8169647 | 1 | -2.524105e-05 | -0.5653995
79.015 | 13.3329 | 0.157 | 1 | 14.07944 | -0.7465432 | 1 | -2.306337e-05 | -0.5166195
79.09 | 13.2447 | 0.148 | 1 | 14.08244 | -0.8377417 | 1 | -2.587871e-05 | -0.5796832
79.166 | 13.0977 | 0.152 | 1 | 14.08548 | -0.9877801 | 1 | -3.051105e-05 | -0.6834474
79.242 | 13.0242 | 0.152 | 1 | 14.08852 | -1.064319 | 1 | -3.28725e-05 | -0.736344
79.322 | 13.4505 | 0.16 | 1 | 14.09172 | -0.6412169 | 1 | -1.980289e-05 | -0.4435847
79.386 | 13.1418 | 0.126 | 1 | 14.09428 | -0.9524756 | 1 | -2.941354e-05 | -0.6588634
79.46 | 13.0977 | 0.149 | 1 | 14.09723 | -0.9995341 | 1 | -3.086429e-05 | -0.6913602
79.522 | 13.23 | 0.123 | 1 | 14.09971 | -0.8697129 | 1 | -2.685379e-05 | -0.6015248
79.583 | 12.8919 | 0.125 | 1 | 14.10215 | -1.210252 | 1 | -3.736601e-05 | -0.8369985
79.643 | 13.0242 | 0.119 | 1 | 14.10455 | -1.08035 | 1 | -3.33532e-05 | -0.7471116
79.667 | 13.083 | 0.047 | 1 | 14.10551 | -1.02251 | 1 | -3.15667e-05 | -0.707094
79.716 | 12.5832 | 0.099 | 1 | 14.10747 | -1.524269 | 1 | -4.70544e-05 | -1.054018
79.766 | 13.1565 | 0.1 | 1 | 14.10947 | -0.9529679 | 1 | -2.941667e-05 | -0.6589333
79.83 | 13.2888 | 0.128 | 1 | 14.11203 | -0.8232266 | 1 | -2.540999e-05 | -0.5691839
79.875 | 12.789 | 0.089 | 1 | 14.11383 | -1.324826 | 1 | -4.089054e-05 | -0.9159481
79.946 | 13.2888 | 0.141 | 1 | 14.11666 | -0.8278643 | 1 | -2.554994e-05 | -0.5723188
79.998 | 13.0977 | 0.107 | 1 | 14.11874 | -1.021043 | 1 | -3.151016e-05 | -0.7058275
80.008 | 13.1565 | 0.018 | 1 | 14.11914 | -0.962643 | 1 | -2.970756e-05 | -0.6654494
79.978 | 13.1271 | -0.059 | 1 | 14.11794 | -0.9908436 | 1 | -3.057884e-05 | -0.6849659
79.958 | 13.1859 | -0.039 | 1 | 14.11714 | -0.931244 | 1 | -2.874013e-05 | -0.6437789
79.943 | 13.3035 | -0.031 | 1 | 14.11654 | -0.8130443 | 1 | -2.509265e-05 | -0.5620753
79.944 | 13.3329 | 0.002 | 1 | 14.11658 | -0.7836843 | 1 | -2.418649e-05 | -0.5417774
79.948 | 13.1418 | 0.008 | 1 | 14.11674 | -0.9749442 | 1 | -3.008913e-05 | -0.6739965
79.955 | 12.9213 | 0.014 | 1 | 14.11702 | -1.195724 | 1 | -3.690265e-05 | -0.8266194
79.966 | 13.2594 | 0.024 | 1 | 14.11746 | -0.8580639 | 1 | -2.648141e-05 | -0.5931835
79.965 | 12.7449 | -0.003 | 1 | 14.11742 | -1.372524 | 1 | -4.235862e-05 | -0.9488331
79.972 | 13.0536 | 0.014 | 1 | 14.1177 | -1.064104 | 1 | -3.283996e-05 | -0.7356151
79.966 | 13.2447 | -0.011 | 1 | 14.11746 | -0.8727639 | 1 | -2.693508e-05 | -0.6033457
79.973 | 13.0242 | 0.014 | 1 | 14.11774 | -1.093544 | 1 | -3.374849e-05 | -0.7559661
79.976 | 13.23 | 0.006 | 1 | 14.11786 | -0.8878637 | 1 | -2.740079e-05 | -0.6137776
79.976 | 13.0095 | -0.001 | 1 | 14.11786 | -1.108364 | 1 | -3.420574e-05 | -0.7662087
79.972 | 13.1565 | -0.008 | 1 | 14.1177 | -0.9612037 | 1 | -2.96643e-05 | -0.6644803
79.975 | 13.3035 | 0.006 | 1 | 14.11782 | -0.8143237 | 1 | -2.513126e-05 | -0.5629403
79.976 | 13.2153 | 0.003 | 1 | 14.11786 | -0.9025637 | 1 | -2.785445e-05 | -0.6239397
79.977 | 13.1271 | 0.002 | 1 | 14.1179 | -0.9908036 | 1 | -3.057763e-05 | -0.684939
79.982 | 13.1565 | 0.01 | 1 | 14.1181 | -0.9616035 | 1 | -2.967632e-05 | -0.6647495
79.976 | 13.2006 | -0.011 | 1 | 14.11786 | -0.9172637 | 1 | -2.830812e-05 | -0.6341018
79.976 | 13.23 | 0 | 1 | 14.11786 | -0.8878637 | 1 | -2.740079e-05 | -0.6137776
79.978 | 13.1124 | 0.002 | 1 | 14.11794 | -1.005544 | 1 | -3.10325e-05 | -0.695128
79.977 | 13.2153 | -0.001 | 1 | 14.1179 | -0.9026036 | 1 | -2.785566e-05 | -0.6239667
79.979 | 13.2741 | 0.004 | 1 | 14.11798 | -0.8438836 | 1 | -2.604341e-05 | -0.5833725
79.972 | 13.1124 | -0.014 | 1 | 14.1177 | -1.005304 | 1 | -3.10253e-05 | -0.6949666
79.978 | 13.1859 | 0.011 | 1 | 14.11794 | -0.9320436 | 1 | -2.876418e-05 | -0.6443177
79.982 | 13.2594 | 0.008 | 1 | 14.1181 | -0.8587035 | 1 | -2.650069e-05 | -0.5936155
79.979 | 13.4652 | -0.007 | 1 | 14.11798 | -0.6527836 | 1 | -2.01458e-05 | -0.451266
79.978 | 13.3329 | -0.001 | 1 | 14.11794 | -0.7850436 | 1 | -2.422756e-05 | -0.5426973
79.979 | 13.2153 | 0.002 | 1 | 14.11798 | -0.9026836 | 1 | -2.785806e-05 | -0.6240206
79.975 | 12.8184 | -0.008 | 1 | 14.11782 | -1.299424 | 1 | -4.010218e-05 | -0.8982889
79.98 | 12.9948 | 0.009 | 1 | 14.11802 | -1.123224 | 1 | -3.466419e-05 | -0.7764779
79.977 | 13.0536 | -0.006 | 1 | 14.1179 | -1.064304 | 1 | -3.284595e-05 | -0.7357493
79.979 | 13.1565 | 0.005 | 1 | 14.11798 | -0.9614836 | 1 | -2.967271e-05 | -0.6646687
79.979 | 12.9948 | 0 | 1 | 14.11798 | -1.123184 | 1 | -3.4663e-05 | -0.7764511
79.976 | 13.1124 | -0.007 | 1 | 14.11786 | -1.005464 | 1 | -3.10301e-05 | -0.6950742
79.976 | 13.377 | 0 | 1 | 14.11786 | -0.7408637 | 1 | -2.286415e-05 | -0.512157
79.979 | 13.3182 | 0.007 | 1 | 14.11798 | -0.7997836 | 1 | -2.468243e-05 | -0.5528864
79.977 | 13.3917 | -0.004 | 1 | 14.1179 | -0.7262036 | 1 | -2.24117e-05 | -0.502022
79.974 | 13.4505 | -0.006 | 1 | 14.11778 | -0.6672837 | 1 | -2.059341e-05 | -0.4612923
79.974 | 13.3623 | 0.001 | 1 | 14.11778 | -0.7554837 | 1 | -2.33154e-05 | -0.5222649
79.975 | 13.23 | 0.002 | 1 | 14.11782 | -0.8878237 | 1 | -2.739958e-05 | -0.6137507
79.976 | 13.23 | 0.001 | 1 | 14.11786 | -0.8878637 | 1 | -2.740079e-05 | -0.6137776
79.98 | 13.0977 | 0.009 | 1 | 14.11802 | -1.020324 | 1 | -3.148856e-05 | -0.7053438
79.974 | 13.2594 | -0.012 | 1 | 14.11778 | -0.8583837 | 1 | -2.649105e-05 | -0.5933995
79.977 | 13.2447 | 0.006 | 1 | 14.1179 | -0.8732036 | 1 | -2.694833e-05 | -0.6036426
79.975 | 13.4505 | -0.004 | 1 | 14.11782 | -0.6673237 | 1 | -2.059462e-05 | -0.4613195
79.975 | 13.23 | 0.001 | 1 | 14.11782 | -0.8878237 | 1 | -2.739958e-05 | -0.6137507
79.98 | 13.4652 | 0.009 | 1 | 14.11802 | -0.6528236 | 1 | -2.014702e-05 | -0.4512932
79.973 | 13.1859 | -0.014 | 1 | 14.11774 | -0.9318437 | 1 | -2.875817e-05 | -0.644183
79.975 | 13.4358 | 0.005 | 1 | 14.11782 | -0.6820237 | 1 | -2.104828e-05 | -0.4714816
79.975 | 13.377 | -0.001 | 1 | 14.11782 | -0.7408237 | 1 | -2.286294e-05 | -0.5121299
79.975 | 13.2447 | 0 | 1 | 14.11782 | -0.8731237 | 1 | -2.694592e-05 | -0.6035886
79.975 | 13.2006 | 0 | 1 | 14.11782 | -0.9172237 | 1 | -2.830691e-05 | -0.6340748
79.976 | 13.4358 | 0.002 | 1 | 14.11786 | -0.6820637 | 1 | -2.104949e-05 | -0.4715087
79.972 | 13.3623 | -0.007 | 1 | 14.1177 | -0.7554037 | 1 | -2.331298e-05 | -0.5222107
79.975 | 13.3035 | 0.005 | 1 | 14.11782 | -0.8143237 | 1 | -2.513126e-05 | -0.5629403
79.972 | 13.23 | -0.005 | 1 | 14.1177 | -0.8877037 | 1 | -2.739597e-05 | -0.6136697
79.971 | 13.23 | -0.002 | 1 | 14.11766 | -0.8876638 | 1 | -2.739477e-05 | -0.6136428
79.973 | 13.2594 | 0.003 | 1 | 14.11774 | -0.8583437 | 1 | -2.648984e-05 | -0.5933725
79.975 | 13.2888 | 0.005 | 1 | 14.11782 | -0.8290237 | 1 | -2.558493e-05 | -0.5731023
79.973 | 13.23 | -0.005 | 1 | 14.11774 | -0.8877437 | 1 | -2.739717e-05 | -0.6136967
79.974 | 13.3623 | 0.001 | 1 | 14.11778 | -0.7554837 | 1 | -2.33154e-05 | -0.5222649
79.974 | 13.1712 | 0 | 1 | 14.11778 | -0.9465837 | 1 | -2.921304e-05 | -0.6543721
79.973 | 13.1859 | 0 | 1 | 14.11774 | -0.9318437 | 1 | -2.875817e-05 | -0.644183
79.976 | 13.3329 | 0.006 | 1 | 14.11786 | -0.7849637 | 1 | -2.422514e-05 | -0.5426432
79.972 | 13.3329 | -0.009 | 1 | 14.1177 | -0.7848037 | 1 | -2.422031e-05 | -0.542535
79.973 | 12.8772 | 0.002 | 1 | 14.11774 | -1.240544 | 1 | -3.828514e-05 | -0.8575872
79.974 | 13.1565 | 0.003 | 1 | 14.11778 | -0.9612837 | 1 | -2.96667e-05 | -0.6645341
79.973 | 13.5534 | -0.003 | 1 | 14.11774 | -0.5643437 | 1 | -1.741654e-05 | -0.3901305
79.973 | 13.4358 | -0.001 | 1 | 14.11774 | -0.6819437 | 1 | -2.104586e-05 | -0.4714273
79.977 | 13.0683 | 0.009 | 1 | 14.1179 | -1.049604 | 1 | -3.239229e-05 | -0.7255873
79.969 | 13.1859 | -0.016 | 1 | 14.11758 | -0.9316838 | 1 | -2.875336e-05 | -0.6440752
79.972 | 13.3623 | 0.006 | 1 | 14.1177 | -0.7554037 | 1 | -2.331298e-05 | -0.5222107
79.973 | 13.3623 | 0.002 | 1 | 14.11774 | -0.7554437 | 1 | -2.331419e-05 | -0.5222378
79.973 | 13.1565 | -0.001 | 1 | 14.11774 | -0.9612437 | 1 | -2.96655e-05 | -0.6645072
79.972 | 13.1712 | -0.002 | 1 | 14.1177 | -0.9465037 | 1 | -2.921063e-05 | -0.6543182
79.974 | 13.377 | 0.004 | 1 | 14.11778 | -0.7407837 | 1 | -2.286173e-05 | -0.5121028
79.969 | 13.0977 | -0.009 | 1 | 14.11758 | -1.019884 | 1 | -3.147536e-05 | -0.7050481
79.975 | 13.671 | 0 | 1 | 14.11782 | -0.4468237 | 1 | -1.378966e-05 | -0.3088883
80.109 | 13.3182 | 0.267 | 1 | 14.12318 | -0.804981 | 1 | -2.483934e-05 | -0.5564013
80.576 | 13.3182 | 0.932 | 1 | 14.14185 | -0.8236515 | 1 | -2.540269e-05 | -0.5690201
80.759 | 13.1565 | 0.364 | 1 | 14.14917 | -0.9926677 | 1 | -3.060939e-05 | -0.6856503
80.939 | 13.4211 | 0.359 | 1 | 14.15636 | -0.7352641 | 1 | -2.266784e-05 | -0.5077596
81.041 | 13.2741 | 0.205 | 1 | 14.16044 | -0.886342 | 1 | -2.732251e-05 | -0.6120242
81.154 | 13.3917 | 0.225 | 1 | 14.16496 | -0.7732597 | 1 | -2.383373e-05 | -0.5338755
81.302 | 13.4211 | 0.295 | 1 | 14.17088 | -0.7497767 | 1 | -2.310626e-05 | -0.5175801
81.434 | 13.2594 | 0.269 | 1 | 14.17615 | -0.916754 | 1 | -2.824809e-05 | -0.6327571
81.518 | 13.1712 | 0.167 | 1 | 14.17951 | -1.008312 | 1 | -3.106649e-05 | -0.6958894
81.642 | 13.4358 | 0.246 | 1 | 14.18447 | -0.7486698 | 1 | -2.306374e-05 | -0.5166279
81.825 | 13.377 | 0.367 | 1 | 14.19179 | -0.8147861 | 1 | -2.509563e-05 | -0.5621421
81.916 | 13.524 | 0.181 | 1 | 14.19542 | -0.6714242 | 1 | -2.067803e-05 | -0.4631879
81.965 | 13.2447 | 0.097 | 1 | 14.19738 | -0.9526832 | 1 | -2.933851e-05 | -0.6571825
82.173 | 13.3035 | 0.415 | 1 | 14.2057 | -0.902199 | 1 | -2.777764e-05 | -0.6222191
82.299 | 13.524 | 0.252 | 1 | 14.21074 | -0.6867364 | 1 | -2.114096e-05 | -0.4735575
82.395 | 13.524 | 0.196 | 1 | 14.21457 | -0.6905745 | 1 | -2.125694e-05 | -0.4761553
82.492 | 13.4505 | 0.192 | 1 | 14.21845 | -0.7679525 | 1 | -2.36363e-05 | -0.5294532
82.595 | 13.1565 | 0.206 | 1 | 14.22257 | -1.06607 | 1 | -3.280828e-05 | -0.7349054
82.691 | 13.2741 | 0.192 | 1 | 14.22641 | -0.9523085 | 1 | -2.930426e-05 | -0.6564154
82.774 | 13.5975 | 0.165 | 1 | 14.22973 | -0.6322268 | 1 | -1.945305e-05 | -0.4357482
82.871 | 13.23 | 0.194 | 1 | 14.2336 | -1.003605 | 1 | -3.087682e-05 | -0.6916409
82.959 | 13.4358 | 0.175 | 1 | 14.23712 | -0.801323 | 1 | -2.465113e-05 | -0.5521853
83.065 | 12.8919 | 0.211 | 1 | 14.24136 | -1.349461 | 1 | -4.150884e-05 | -0.9297979
83.161 | 13.4652 | 0.196 | 1 | 14.2452 | -0.7799989 | 1 | -2.398998e-05 | -0.5373756
83.249 | 13.0389 | 0.175 | 1 | 14.24872 | -1.209817 | 1 | -3.720618e-05 | -0.8334184
83.344 | 13.2888 | 0.188 | 1 | 14.25252 | -0.9637152 | 1 | -2.963468e-05 | -0.6638168
83.435 | 13.4358 | 0.181 | 1 | 14.25615 | -0.8203534 | 1 | -2.52238e-05 | -0.5650131
83.509 | 13.3035 | 0.149 | 1 | 14.25911 | -0.9556119 | 1 | -2.938035e-05 | -0.6581198
83.593 | 13.4358 | 0.166 | 1 | 14.26247 | -0.8266701 | 1 | -2.541376e-05 | -0.5692683
83.679 | 13.6416 | 0.172 | 1 | 14.26591 | -0.6243084 | 1 | -1.919094e-05 | -0.4298771
83.774 | 13.1124 | 0.188 | 1 | 14.26971 | -1.157306 | 1 | -3.557147e-05 | -0.7968008
83.821 | 13.5975 | 0.097 | 1 | 14.27159 | -0.6740855 | 1 | -2.071795e-05 | -0.464082
83.909 | 13.3035 | 0.176 | 1 | 14.2751 | -0.9716037 | 1 | -2.985936e-05 | -0.6688496
84.002 | 13.8621 | 0.185 | 1 | 14.27882 | -0.4167218 | 1 | -1.280545e-05 | -0.286842
84.066 | 13.524 | 0.128 | 1 | 14.28138 | -0.7573805 | 1 | -2.327197e-05 | -0.5212922
84.095 | 13.4211 | 0.057 | 1 | 14.28254 | -0.8614399 | 1 | -2.646859e-05 | -0.5928963
84.167 | 13.083 | 0.144 | 1 | 14.28542 | -1.202418 | 1 | -3.694267e-05 | -0.8275158
84.242 | 13.5975 | 0.15 | 1 | 14.28842 | -0.690917 | 1 | -2.12258e-05 | -0.4754579
84.306 | 13.4946 | 0.127 | 1 | 14.29098 | -0.7963757 | 1 | -2.446396e-05 | -0.5479927
84.378 | 13.3917 | 0.144 | 1 | 14.29385 | -0.9021542 | 1 | -2.771128e-05 | -0.6207326
84.451 | 13.3917 | 0.149 | 1 | 14.29677 | -0.9050727 | 1 | -2.779878e-05 | -0.6226927
84.507 | 13.3035 | 0.111 | 1 | 14.29901 | -0.9955116 | 1 | -3.057475e-05 | -0.6848743
84.573 | 13.377 | 0.133 | 1 | 14.30165 | -0.9246502 | 1 | -2.839643e-05 | -0.6360801
84.638 | 13.4505 | 0.129 | 1 | 14.30425 | -0.8537489 | 1 | -2.621722e-05 | -0.5872657
84.707 | 13.377 | 0.137 | 1 | 14.30701 | -0.9300075 | 1 | -2.855692e-05 | -0.6396749
84.776 | 13.23 | 0.139 | 1 | 14.30977 | -1.079766 | 1 | -3.315301e-05 | -0.7426273
84.825 | 13.4946 | 0.096 | 1 | 14.31173 | -0.8171251 | 1 | -2.508761e-05 | -0.5619625
84.88 | 13.3917 | 0.111 | 1 | 14.31392 | -0.922224 | 1 | -2.831275e-05 | -0.6342055
84.944 | 13.2447 | 0.129 | 1 | 14.31648 | -1.071783 | 1 | -3.290205e-05 | -0.737006
84.986 | 12.9066 | 0.084 | 1 | 14.31816 | -1.411562 | 1 | -4.333083e-05 | -0.9706105
85.031 | 13.23 | 0.091 | 1 | 14.31996 | -1.089961 | 1 | -3.345703e-05 | -0.7494375
85.018 | 13.5828 | -0.026 | 1 | 14.31944 | -0.7366412 | 1 | -2.261197e-05 | -0.5065081
85.001 | 13.2741 | -0.034 | 1 | 14.31876 | -1.044662 | 1 | -3.206755e-05 | -0.7183131
84.979 | 13.1565 | -0.043 | 1 | 14.31788 | -1.161382 | 1 | -3.56513e-05 | -0.7985891
84.981 | 13.1124 | 0.002 | 1 | 14.31796 | -1.205562 | 1 | -3.700743e-05 | -0.8289663
84.985 | 13.5387 | 0.008 | 1 | 14.31812 | -0.7794219 | 1 | -2.3926e-05 | -0.5359424
84.994 | 13.4505 | 0.018 | 1 | 14.31848 | -0.8679817 | 1 | -2.664428e-05 | -0.5968318
84.999 | 13.5534 | 0.012 | 1 | 14.31868 | -0.7652816 | 1 | -2.349159e-05 | -0.5262116
85.004 | 13.4211 | 0.01 | 1 | 14.31888 | -0.8977815 | 1 | -2.755875e-05 | -0.6173159
85.01 | 13.6563 | 0.012 | 1 | 14.31912 | -0.6628214 | 1 | -2.034616e-05 | -0.4557541
85.016 | 13.377 | 0.012 | 1 | 14.31936 | -0.9423612 | 1 | -2.892682e-05 | -0.6479608
85.018 | 13.377 | 0.004 | 1 | 14.31944 | -0.9424412 | 1 | -2.892922e-05 | -0.6480144
85.023 | 13.377 | 0.009 | 1 | 14.31964 | -0.9426411 | 1 | -2.89352e-05 | -0.6481485
85.022 | 13.3035 | -0.001 | 1 | 14.3196 | -1.016101 | 1 | -3.119015e-05 | -0.6986594
85.024 | 13.3623 | 0.004 | 1 | 14.31968 | -0.9573811 | 1 | -2.938763e-05 | -0.6582828
85.026 | 13.524 | 0.003 | 1 | 14.31976 | -0.795761 | 1 | -2.442651e-05 | -0.5471538
85.022 | 13.6122 | -0.007 | 1 | 14.3196 | -0.7074011 | 1 | -2.171432e-05 | -0.4864009
85.025 | 13.5387 | 0.006 | 1 | 14.31972 | -0.781021 | 1 | -2.397408e-05 | -0.5370194
85.03 | 13.1124 | 0.008 | 1 | 14.31992 | -1.207521 | 1 | -3.706565e-05 | -0.8302705
85.029 | 13.5093 | -0.001 | 1 | 14.31988 | -0.810581 | 1 | -2.488134e-05 | -0.557342
85.029 | 13.3329 | 0 | 1 | 14.31988 | -0.986981 | 1 | -3.029606e-05 | -0.6786317
85.03 | 13.3329 | 0.001 | 1 | 14.31992 | -0.9870209 | 1 | -3.029725e-05 | -0.6786585
85.034 | 13.4652 | 0.009 | 1 | 14.32008 | -0.8548809 | 1 | -2.624102e-05 | -0.5877988
85.032 | 13.2741 | -0.004 | 1 | 14.32 | -1.045901 | 1 | -3.210455e-05 | -0.7191418
85.037 | 13.4505 | 0.009 | 1 | 14.3202 | -0.8697008 | 1 | -2.669584e-05 | -0.5979868
85.034 | 13.5681 | -0.006 | 1 | 14.32008 | -0.7519809 | 1 | -2.308245e-05 | -0.5170468
85.035 | 13.3623 | 0.002 | 1 | 14.32012 | -0.9578208 | 1 | -2.940078e-05 | -0.6585776
85.033 | 13.5534 | -0.004 | 1 | 14.32004 | -0.7666409 | 1 | -2.353247e-05 | -0.5271273
85.034 | 13.3035 | 0.003 | 1 | 14.32008 | -1.016581 | 1 | -3.120448e-05 | -0.6989805
85.04 | 13.3329 | 0.012 | 1 | 14.32032 | -0.9874207 | 1 | -3.030921e-05 | -0.6789262
85.04 | 13.0536 | 0 | 1 | 14.32032 | -1.266721 | 1 | -3.888241e-05 | -0.8709661
85.04 | 13.2888 | 0 | 1 | 14.32032 | -1.031521 | 1 | -3.166287e-05 | -0.7092483
85.042 | 13.2594 | 0.003 | 1 | 14.3204 | -1.061001 | 1 | -3.25677e-05 | -0.7295165
85.041 | 13.5387 | 0 | 1 | 14.32036 | -0.7816607 | 1 | -2.399331e-05 | -0.5374501
85.043 | 13.2153 | 0.002 | 1 | 14.32044 | -1.105141 | 1 | -3.392255e-05 | -0.7598652
85.041 | 13.3917 | -0.004 | 1 | 14.32036 | -0.9286607 | 1 | -2.850552e-05 | -0.6385236
85.04 | 13.377 | -0.002 | 1 | 14.32032 | -0.9433207 | 1 | -2.895554e-05 | -0.6486042
85.042 | 13.1859 | 0.004 | 1 | 14.3204 | -1.134501 | 1 | -3.48238e-05 | -0.7800532
85.039 | 13.2594 | -0.006 | 1 | 14.32028 | -1.060881 | 1 | -3.256412e-05 | -0.7294363
85.044 | 13.5093 | 0.01 | 1 | 14.32048 | -0.8111807 | 1 | -2.489935e-05 | -0.5577455
85.042 | 13.5387 | -0.002 | 1 | 14.3204 | -0.7817007 | 1 | -2.399451e-05 | -0.5374771
85.044 | 13.3182 | 0.003 | 1 | 14.32048 | -1.002281 | 1 | -3.076521e-05 | -0.6891407
85.045 | 13.3329 | 0.002 | 1 | 14.32052 | -0.9876206 | 1 | -3.031518e-05 | -0.6790601
85.048 | 13.2594 | 0.007 | 1 | 14.32064 | -1.061241 | 1 | -3.257486e-05 | -0.7296768
85.043 | 13.4652 | -0.011 | 1 | 14.32044 | -0.8552407 | 1 | -2.625181e-05 | -0.5880406
85.048 | 13.4946 | 0.01 | 1 | 14.32064 | -0.8260406 | 1 | -2.535538e-05 | -0.5679604
85.05 | 13.2741 | 0.004 | 1 | 14.32072 | -1.046621 | 1 | -3.212603e-05 | -0.719623
85.048 | 13.2888 | -0.003 | 1 | 14.32064 | -1.031841 | 1 | -3.167242e-05 | -0.7094623
85.051 | 13.4505 | 0.005 | 1 | 14.32076 | -0.8702605 | 1 | -2.671263e-05 | -0.5983628
85.05 | 13.4505 | -0.003 | 1 | 14.32072 | -0.8702205 | 1 | -2.671143e-05 | -0.598336
85.049 | 13.5093 | -0.002 | 1 | 14.32068 | -0.8113806 | 1 | -2.490536e-05 | -0.5578801
85.053 | 13.3476 | 0.008 | 1 | 14.32084 | -0.9732405 | 1 | -2.987353e-05 | -0.6691671
85.05 | 13.5828 | -0.005 | 1 | 14.32072 | -0.7379205 | 1 | -2.265048e-05 | -0.5073707
85.055 | 13.3035 | 0.01 | 1 | 14.32092 | -1.01742 | 1 | -3.122956e-05 | -0.6995422
85.055 | 13.4652 | 0 | 1 | 14.32092 | -0.8557204 | 1 | -2.626621e-05 | -0.5883631
85.051 | 13.3917 | -0.007 | 1 | 14.32076 | -0.9290605 | 1 | -2.851749e-05 | -0.6387918
85.055 | 13.4211 | 0.007 | 1 | 14.32092 | -0.8998204 | 1 | -2.761985e-05 | -0.6186847
85.055 | 13.4652 | 0.001 | 1 | 14.32092 | -0.8557204 | 1 | -2.626621e-05 | -0.5883631
85.056 | 13.3476 | 0.002 | 1 | 14.32096 | -0.9733604 | 1 | -2.987712e-05 | -0.6692474
85.057 | 13.4358 | 0.001 | 1 | 14.321 | -0.8852004 | 1 | -2.717103e-05 | -0.6086311
85.055 | 13.3182 | -0.003 | 1 | 14.32092 | -1.00272 | 1 | -3.077835e-05 | -0.689435
85.057 | 13.2594 | 0.004 | 1 | 14.321 | -1.0616 | 1 | -3.258559e-05 | -0.7299173
85.059 | 13.23 | 0.004 | 1 | 14.32108 | -1.09108 | 1 | -3.34904e-05 | -0.750185
85.054 | 13.4358 | -0.01 | 1 | 14.32088 | -0.8850805 | 1 | -2.716744e-05 | -0.6085506
85.057 | 13.377 | 0.006 | 1 | 14.321 | -0.9440004 | 1 | -2.897589e-05 | -0.6490599
85.056 | 13.524 | -0.003 | 1 | 14.32096 | -0.7969604 | 1 | -2.446255e-05 | -0.5479612
85.061 | 13.2888 | 0.009 | 1 | 14.32116 | -1.03236 | 1 | -3.168794e-05 | -0.7098099
85.062 | 13.0683 | 0.003 | 1 | 14.3212 | -1.2529 | 1 | -3.84573e-05 | -0.8614435
85.063 | 13.4505 | 0.003 | 1 | 14.32124 | -0.8707403 | 1 | -2.672701e-05 | -0.5986851
85.061 | 13.377 | -0.005 | 1 | 14.32116 | -0.9441603 | 1 | -2.898067e-05 | -0.6491671
85.062 | 13.4652 | 0.003 | 1 | 14.3212 | -0.8560003 | 1 | -2.62746e-05 | -0.5885511
85.061 | 13.4505 | -0.002 | 1 | 14.32116 | -0.8706603 | 1 | -2.672462e-05 | -0.5986314
85.066 | 13.4211 | 0.01 | 1 | 14.32136 | -0.9002602 | 1 | -2.763303e-05 | -0.6189799
85.063 | 13.524 | -0.007 | 1 | 14.32124 | -0.7972403 | 1 | -2.447096e-05 | -0.5481495
85.067 | 13.4799 | 0.008 | 1 | 14.3214 | -0.8415002 | 1 | -2.582939e-05 | -0.5785784
85.062 | 13.4652 | -0.009 | 1 | 14.3212 | -0.8560003 | 1 | -2.62746e-05 | -0.5885511
85.065 | 13.4358 | 0.005 | 1 | 14.32132 | -0.8855202 | 1 | -2.718062e-05 | -0.6088459
85.069 | 13.4652 | 0.009 | 1 | 14.32148 | -0.8562802 | 1 | -2.6283e-05 | -0.5887392
85.07 | 13.4211 | 0.001 | 1 | 14.32152 | -0.9004201 | 1 | -2.763782e-05 | -0.6190872
85.065 | 13.2741 | -0.011 | 1 | 14.32132 | -1.04722 | 1 | -3.214393e-05 | -0.7200239
85.094 | 13.3917 | 0.001 | 1 | 14.32248 | -0.9307796 | 1 | -2.856896e-05 | -0.6399448
85.555 | 13.4505 | 0.919 | 1 | 14.34091 | -0.8904103 | 1 | -2.731663e-05 | -0.6118925
85.816 | 13.4652 | 0.521 | 1 | 14.35134 | -0.886145 | 1 | -2.717832e-05 | -0.6087944
85.966 | 13.2741 | 0.299 | 1 | 14.35734 | -1.083242 | 1 | -3.321811e-05 | -0.7440856
86.085 | 13.5093 | 0.237 | 1 | 14.3621 | -0.8527995 | 1 | -2.614822e-05 | -0.5857202
86.212 | 13.2741 | 0.252 | 1 | 14.36718 | -1.093077 | 1 | -3.351106e-05 | -0.7506477
86.319 | 13.6269 | 0.218 | 1 | 14.37145 | -0.7445547 | 1 | -2.282366e-05 | -0.51125
86.378 | 13.1271 | 0.119 | 1 | 14.37381 | -1.246714 | 1 | -3.821453e-05 | -0.8560055
86.523 | 13.5534 | 0.288 | 1 | 14.37961 | -0.8262106 | 1 | -2.532134e-05 | -0.567198
86.703 | 13.2153 | 0.36 | 1 | 14.38681 | -1.171507 | 1 | -3.589707e-05 | -0.8040943
86.818 | 13.5681 | 0.228 | 1 | 14.3914 | -0.8233046 | 1 | -2.522449e-05 | -0.5650286
86.946 | 13.5681 | 0.256 | 1 | 14.39652 | -0.828422 | 1 | -2.537789e-05 | -0.5684646
87.064 | 13.4946 | 0.235 | 1 | 14.40124 | -0.9066396 | 1 | -2.777058e-05 | -0.622061
87.154 | 13.5387 | 0.183 | 1 | 14.40484 | -0.8661378 | 1 | -2.652751e-05 | -0.5942162
87.273 | 13.1271 | 0.237 | 1 | 14.4096 | -1.282495 | 1 | -3.927456e-05 | -0.8797502
87.38 | 13.2153 | 0.214 | 1 | 14.41387 | -1.198573 | 1 | -3.670047e-05 | -0.8220906
87.489 | 13.6416 | 0.218 | 1 | 14.41823 | -0.776631 | 1 | -2.377784e-05 | -0.5326237
87.593 | 13.4652 | 0.207 | 1 | 14.42239 | -0.9571889 | 1 | -2.930275e-05 | -0.6563815
87.697 | 13.7004 | 0.207 | 1 | 14.42655 | -0.7261467 | 1 | -2.222737e-05 | -0.497893
87.811 | 13.3917 | 0.229 | 1 | 14.4311 | -1.039404 | 1 | -3.181242e-05 | -0.7125981
87.899 | 13.6857 | 0.175 | 1 | 14.43462 | -0.7489226 | 1 | -2.291972e-05 | -0.5134017
87.984 | 13.4211 | 0.172 | 1 | 14.43802 | -1.016921 | 1 | -3.111868e-05 | -0.6970584
88.095 | 13.5975 | 0.222 | 1 | 14.44246 | -0.8449587 | 1 | -2.58535e-05 | -0.5791183
88.191 | 13.5975 | 0.192 | 1 | 14.4463 | -0.8487967 | 1 | -2.596834e-05 | -0.5816908
88.272 | 13.0389 | 0.162 | 1 | 14.44954 | -1.410635 | 1 | -4.315376e-05 | -0.9666442
88.366 | 13.3623 | 0.187 | 1 | 14.45329 | -1.090993 | 1 | -3.33721e-05 | -0.7475351
88.458 | 13.5387 | 0.184 | 1 | 14.45697 | -0.9182713 | 1 | -2.808608e-05 | -0.6291282
88.541 | 13.4211 | 0.164 | 1 | 14.46029 | -1.03919 | 1 | -3.178173e-05 | -0.7119107
88.657 | 13.6857 | 0.231 | 1 | 14.46493 | -0.7792272 | 1 | -2.382838e-05 | -0.5337558
88.722 | 13.5387 | 0.134 | 1 | 14.46753 | -0.9288259 | 1 | -2.840112e-05 | -0.6361852
88.805 | 13.2153 | 0.166 | 1 | 14.47084 | -1.255544 | 1 | -3.838803e-05 | -0.859892
88.82 | 13.377 | 0.029 | 1 | 14.47144 | -1.094444 | 1 | -3.34619e-05 | -0.7495466
88.917 | 13.4946 | 0.193 | 1 | 14.47532 | -0.980722 | 1 | -2.998191e-05 | -0.6715949
88.987 | 13.4211 | 0.14 | 1 | 14.47812 | -1.057021 | 1 | -3.231212e-05 | -0.7237914
89.06 | 13.4211 | 0.146 | 1 | 14.48104 | -1.059939 | 1 | -3.239889e-05 | -0.725735
89.149 | 13.7592 | 0.178 | 1 | 14.4846 | -0.7253972 | 1 | -2.217099e-05 | -0.4966302
89.216 | 13.4652 | 0.133 | 1 | 14.48728 | -1.022076 | 1 | -3.123649e-05 | -0.6996974
89.303 | 13.4946 | 0.177 | 1 | 14.49075 | -0.9961541 | 1 | -3.044154e-05 | -0.6818904
89.368 | 13.5681 | 0.13 | 1 | 14.49335 | -0.9252528 | 1 | -2.827296e-05 | -0.6333143
89.43 | 13.5093 | 0.124 | 1 | 14.49583 | -0.9865315 | 1 | -3.014352e-05 | -0.6752149
89.489 | 13.3329 | 0.118 | 1 | 14.49819 | -1.16529 | 1 | -3.560334e-05 | -0.7975147
89.576 | 13.6857 | 0.173 | 1 | 14.50167 | -0.8159686 | 1 | -2.49282e-05 | -0.5583917
89.635 | 13.5828 | 0.117 | 1 | 14.50403 | -0.9212274 | 1 | -2.814219e-05 | -0.6303851
89.7 | 13.1712 | 0.13 | 1 | 14.50663 | -1.335426 | 1 | -4.079264e-05 | -0.9137551
89.767 | 13.2741 | 0.133 | 1 | 14.5093 | -1.235205 | 1 | -3.772862e-05 | -0.845121
89.827 | 13.7739 | 0.124 | 1 | 14.5117 | -0.7378035 | 1 | -2.253439e-05 | -0.5047703
89.89 | 13.6563 | 0.125 | 1 | 14.51422 | -0.8579222 | 1 | -2.620141e-05 | -0.5869117
89.937 | 13.7004 | 0.094 | 1 | 14.5161 | -0.8157012 | 1 | -2.491076e-05 | -0.5580009
89.997 | 13.965 | 0.12 | 1 | 14.5185 | -0.5535 | 1 | -1.690233e-05 | -0.3786122
90.021 | 13.5828 | 0.048 | 1 | 14.51946 | -0.9366595 | 1 | -2.860223e-05 | -0.64069
89.99 | 13.4505 | -0.063 | 1 | 14.51822 | -1.06772 | 1 | -3.26054e-05 | -0.7303609
89.986 | 13.7298 | -0.008 | 1 | 14.51806 | -0.7882602 | 1 | -2.407152e-05 | -0.539202
89.981 | 13.7298 | -0.01 | 1 | 14.51786 | -0.7880603 | 1 | -2.406554e-05 | -0.5390681
89.987 | 13.524 | 0.013 | 1 | 14.5181 | -0.9941002 | 1 | -3.035733e-05 | -0.6800042
89.991 | 13.3623 | 0.008 | 1 | 14.51826 | -1.15596 | 1 | -3.529998e-05 | -0.7907196
89.998 | 13.4505 | 0.015 | 1 | 14.51854 | -1.06804 | 1 | -3.26149e-05 | -0.7305737
90.01 | 13.4064 | 0.022 | 1 | 14.51902 | -1.11262 | 1 | -3.397582e-05 | -0.7610583
90.014 | 13.4211 | 0.009 | 1 | 14.51918 | -1.09808 | 1 | -3.353167e-05 | -0.7511094
90.045 | 13.5681 | 0.061 | 1 | 14.52042 | -0.952319 | 1 | -2.90797e-05 | -0.6513853
90.028 | 13.7151 | -0.033 | 1 | 14.51974 | -0.8046394 | 1 | -2.457063e-05 | -0.5503822
90.036 | 13.4652 | 0.016 | 1 | 14.52006 | -1.054859 | 1 | -3.221113e-05 | -0.7215294
90.038 | 13.6416 | 0.004 | 1 | 14.52014 | -0.8785392 | 1 | -2.682698e-05 | -0.6009243
90.037 | 13.7151 | -0.002 | 1 | 14.5201 | -0.8049992 | 1 | -2.458139e-05 | -0.5506232
90.039 | 13.3917 | 0.003 | 1 | 14.52018 | -1.128479 | 1 | -3.445908e-05 | -0.7718834
90.044 | 13.6416 | 0.01 | 1 | 14.52038 | -0.878779 | 1 | -2.683414e-05 | -0.6010846
90.046 | 13.4358 | 0.004 | 1 | 14.52046 | -1.084659 | 1 | -3.312076e-05 | -0.7419049
90.051 | 13.6416 | 0.009 | 1 | 14.52066 | -0.8790589 | 1 | -2.684249e-05 | -0.6012717
90.053 | 13.4946 | 0.004 | 1 | 14.52074 | -1.026139 | 1 | -3.133358e-05 | -0.7018722
90.053 | 13.5681 | 0 | 1 | 14.52074 | -0.9526389 | 1 | -2.908923e-05 | -0.6515987
90.065 | 13.6416 | 0.024 | 1 | 14.52122 | -0.8796186 | 1 | -2.685919e-05 | -0.6016459
90.067 | 13.3917 | 0.005 | 1 | 14.5213 | -1.129599 | 1 | -3.449227e-05 | -0.7726268
90.071 | 13.4652 | 0.008 | 1 | 14.52146 | -1.056258 | 1 | -3.22527e-05 | -0.7224604
90.076 | 13.4505 | 0.009 | 1 | 14.52166 | -1.071158 | 1 | -3.27075e-05 | -0.7326479
90.079 | 13.2888 | 0.007 | 1 | 14.52178 | -1.232978 | 1 | -3.76485e-05 | -0.8433264
90.082 | 13.4652 | 0.006 | 1 | 14.5219 | -1.056698 | 1 | -3.226576e-05 | -0.722753
90.083 | 13.5681 | 0.003 | 1 | 14.52194 | -0.9538383 | 1 | -2.912495e-05 | -0.6523989
90.085 | 13.5093 | 0.003 | 1 | 14.52202 | -1.012718 | 1 | -3.092276e-05 | -0.6926697
90.084 | 13.7592 | -0.001 | 1 | 14.52198 | -0.7627782 | 1 | -2.329101e-05 | -0.5217186
90.092 | 13.524 | 0.016 | 1 | 14.5223 | -0.9982981 | 1 | -3.048223e-05 | -0.6828019
90.094 | 13.5093 | 0.004 | 1 | 14.52238 | -1.013078 | 1 | -3.093346e-05 | -0.6929094
90.097 | 13.3329 | 0.005 | 1 | 14.5225 | -1.189598 | 1 | -3.632323e-05 | -0.8136403
90.098 | 13.4505 | 0.003 | 1 | 14.52254 | -1.072038 | 1 | -3.273361e-05 | -0.7332329
90.104 | 13.5534 | 0.011 | 1 | 14.52278 | -0.9693778 | 1 | -2.95988e-05 | -0.6630132
90.108 | 13.3917 | 0.008 | 1 | 14.52294 | -1.131238 | 1 | -3.454086e-05 | -0.7737153
90.111 | 13.4358 | 0.007 | 1 | 14.52306 | -1.087258 | 1 | -3.319789e-05 | -0.7436326
90.112 | 13.4505 | 0.001 | 1 | 14.5231 | -1.072598 | 1 | -3.275023e-05 | -0.7336051
90.118 | 13.5828 | 0.012 | 1 | 14.52334 | -0.9405375 | 1 | -2.871779e-05 | -0.6432784
90.117 | 13.4505 | -0.001 | 1 | 14.5233 | -1.072798 | 1 | -3.275616e-05 | -0.7337381
90.124 | 13.4505 | 0.014 | 1 | 14.52358 | -1.073077 | 1 | -3.276447e-05 | -0.7339242
90.124 | 13.7004 | -0.001 | 1 | 14.52358 | -0.8231774 | 1 | -2.513423e-05 | -0.5630067
90.126 | 13.377 | 0.004 | 1 | 14.52366 | -1.146657 | 1 | -3.501103e-05 | -0.7842471
90.129 | 13.6416 | 0.006 | 1 | 14.52378 | -0.8821773 | 1 | -2.693555e-05 | -0.6033562
90.133 | 13.6416 | 0.007 | 1 | 14.52394 | -0.8823372 | 1 | -2.694032e-05 | -0.6034631
90.135 | 13.5828 | 0.005 | 1 | 14.52402 | -0.9412172 | 1 | -2.873803e-05 | -0.643732
90.145 | 13.7592 | 0.019 | 1 | 14.52442 | -0.765217 | 1 | -2.336401e-05 | -0.5233538
90.147 | 13.671 | 0.005 | 1 | 14.5245 | -0.853497 | 1 | -2.605936e-05 | -0.5837298
90.148 | 13.7151 | 0.001 | 1 | 14.52454 | -0.8094369 | 1 | -2.471408e-05 | -0.5535953
90.149 | 13.3476 | 0.002 | 1 | 14.52458 | -1.176977 | 1 | -3.593593e-05 | -0.8049648
90.151 | 13.6563 | 0.004 | 1 | 14.52466 | -0.8683569 | 1 | -2.651296e-05 | -0.5938904
90.152 | 13.377 | 0.002 | 1 | 14.5247 | -1.147697 | 1 | -3.504183e-05 | -0.784937
90.158 | 13.4358 | 0.012 | 1 | 14.52494 | -1.089137 | 1 | -3.325365e-05 | -0.7448818
90.163 | 13.524 | 0.012 | 1 | 14.52514 | -1.001137 | 1 | -3.056666e-05 | -0.6846933
90.163 | 13.524 | -0.001 | 1 | 14.52514 | -1.001137 | 1 | -3.056666e-05 | -0.6846933
90.166 | 13.3329 | 0.007 | 1 | 14.52526 | -1.192357 | 1 | -3.640487e-05 | -0.8154691
90.169 | 13.5093 | 0.005 | 1 | 14.52538 | -1.016077 | 1 | -3.102262e-05 | -0.6949066
90.167 | 13.6563 | -0.002 | 1 | 14.5253 | -0.8689965 | 1 | -2.653206e-05 | -0.5943181
90.173 | 13.4652 | 0.011 | 1 | 14.52554 | -1.060336 | 1 | -3.237382e-05 | -0.7251735
90.179 | 13.5387 | 0.012 | 1 | 14.52578 | -0.9870763 | 1 | -3.013688e-05 | -0.6750661
90.181 | 13.5828 | 0.004 | 1 | 14.52586 | -0.9430563 | 1 | -2.879282e-05 | -0.6449592
90.182 | 13.4505 | 0.003 | 1 | 14.5259 | -1.075396 | 1 | -3.283331e-05 | -0.7354662
90.184 | 13.5828 | 0.005 | 1 | 14.52598 | -0.9431762 | 1 | -2.87964e-05 | -0.6450393
90.184 | 13.5681 | -0.002 | 1 | 14.52598 | -0.9578762 | 1 | -2.924521e-05 | -0.6550926
90.193 | 13.4505 | 0.019 | 1 | 14.52634 | -1.075836 | 1 | -3.284637e-05 | -0.7357586
90.192 | 13.5387 | -0.002 | 1 | 14.5263 | -0.987596 | 1 | -3.015234e-05 | -0.6754125
90.194 | 13.5975 | 0.003 | 1 | 14.52638 | -0.928876 | 1 | -2.83595e-05 | -0.6352528
90.199 | 13.5093 | 0.01 | 1 | 14.52658 | -1.017276 | 1 | -3.105828e-05 | -0.6957054
90.204 | 13.5093 | 0.011 | 1 | 14.52678 | -1.017476 | 1 | -3.106422e-05 | -0.6958385
90.207 | 13.4505 | 0.006 | 1 | 14.5269 | -1.076396 | 1 | -3.286298e-05 | -0.7361308
90.206 | 13.4358 | -0.003 | 1 | 14.52686 | -1.091056 | 1 | -3.33106e-05 | -0.7461573
90.206 | 13.4652 | 0.001 | 1 | 14.52686 | -1.061656 | 1 | -3.2413e-05 | -0.7260511
90.209 | 13.4799 | 0.006 | 1 | 14.52698 | -1.047076 | 1 | -3.196776e-05 | -0.7160778
90.214 | 13.377 | 0.01 | 1 | 14.52718 | -1.150176 | 1 | -3.511527e-05 | -0.7865821
90.22 | 13.4505 | 0.011 | 1 | 14.52742 | -1.076915 | 1 | -3.287841e-05 | -0.7364764
90.22 | 13.6416 | 0.001 | 1 | 14.52742 | -0.8858155 | 1 | -2.70441e-05 | -0.6057877
90.223 | 13.7151 | 0.005 | 1 | 14.52754 | -0.8124354 | 1 | -2.480371e-05 | -0.5556032
90.222 | 13.4358 | -0.001 | 1 | 14.5275 | -1.091695 | 1 | -3.332958e-05 | -0.7465825
90.228 | 13.7886 | 0.011 | 1 | 14.52774 | -0.7391353 | 1 | -2.256574e-05 | -0.5054726
90.23 | 13.7004 | 0.004 | 1 | 14.52782 | -0.8274153 | 1 | -2.526087e-05 | -0.5658434
90.235 | 13.6416 | 0.006 | 1 | 14.52802 | -0.8864152 | 1 | -2.706199e-05 | -0.6061885
90.384 | 13.6269 | 0.298 | 1 | 14.53397 | -0.9070721 | 1 | -2.768839e-05 | -0.62022
90.8 | 13.4652 | 0.83 | 1 | 14.5506 | -1.085404 | 1 | -3.31178e-05 | -0.7418388
91.03 | 13.4358 | 0.468 | 1 | 14.5598 | -1.123999 | 1 | -3.428733e-05 | -0.7680361
91.186 | 13.377 | 0.311 | 1 | 14.56604 | -1.189036 | 1 | -3.626546e-05 | -0.8123463
91.32 | 13.2594 | 0.268 | 1 | 14.57139 | -1.311993 | 1 | -4.001015e-05 | -0.8962273
91.43 | 13.4505 | 0.219 | 1 | 14.57579 | -1.125291 | 1 | -3.431267e-05 | -0.7686037
91.554 | 13.524 | 0.248 | 1 | 14.58075 | -1.056748 | 1 | -3.221856e-05 | -0.7216957
91.708 | 13.7151 | 0.307 | 1 | 14.58691 | -0.8718052 | 1 | -2.657575e-05 | -0.5952969
91.805 | 13.5975 | 0.192 | 1 | 14.59078 | -0.9932833 | 1 | -3.027584e-05 | -0.6781788
91.92 | 13.6269 | 0.23 | 1 | 14.59538 | -0.9684809 | 1 | -2.951638e-05 | -0.6611669
92.039 | 13.4505 | 0.242 | 1 | 14.60014 | -1.149639 | 1 | -3.503326e-05 | -0.784745
92.17 | 13.5093 | 0.262 | 1 | 14.60538 | -1.096076 | 1 | -3.339656e-05 | -0.748083
92.272 | 13.3035 | 0.203 | 1 | 14.60945 | -1.305954 | 1 | -3.978723e-05 | -0.891234
92.382 | 13.5534 | 0.218 | 1 | 14.61385 | -1.060452 | 1 | -3.230413e-05 | -0.7236125
92.469 | 13.3329 | 0.174 | 1 | 14.61733 | -1.28443 | 1 | -3.912362e-05 | -0.8763691
92.592 | 13.2888 | 0.245 | 1 | 14.62225 | -1.333447 | 1 | -4.06116e-05 | -0.9096999
92.673 | 13.7298 | 0.161 | 1 | 14.62549 | -0.8956856 | 1 | -2.727684e-05 | -0.6110012
92.777 | 13.3623 | 0.213 | 1 | 14.62964 | -1.267344 | 1 | -3.859107e-05 | -0.8644399
92.886 | 13.3182 | 0.216 | 1 | 14.634 | -1.315801 | 1 | -4.006218e-05 | -0.8973929
92.973 | 13.7739 | 0.173 | 1 | 14.63748 | -0.8635795 | 1 | -2.629107e-05 | -0.5889199
93.078 | 13.7592 | 0.21 | 1 | 14.64168 | -0.8824774 | 1 | -2.686353e-05 | -0.6017431
93.18 | 13.4358 | 0.203 | 1 | 14.64576 | -1.209955 | 1 | -3.682848e-05 | -0.824958
93.281 | 13.7298 | 0.202 | 1 | 14.64979 | -0.9199933 | 1 | -2.799978e-05 | -0.627195
93.339 | 13.6857 | 0.117 | 1 | 14.65211 | -0.9664121 | 1 | -2.941079e-05 | -0.6588017
93.403 | 13.3623 | 0.126 | 1 | 14.65467 | -1.292371 | 1 | -3.932813e-05 | -0.8809501
93.492 | 13.3917 | 0.182 | 1 | 14.65823 | -1.266529 | 1 | -3.853825e-05 | -0.8632569
93.644 | 13.2741 | 0.302 | 1 | 14.66431 | -1.390206 | 1 | -4.229501e-05 | -0.9474081
93.756 | 13.9797 | 0.224 | 1 | 14.66878 | -0.6890836 | 1 | -2.096199e-05 | -0.4695486
93.84 | 13.5387 | 0.167 | 1 | 14.67214 | -1.133442 | 1 | -3.447648e-05 | -0.7722732
93.916 | 13.7004 | 0.151 | 1 | 14.67518 | -0.9747804 | 1 | -2.964811e-05 | -0.6641177
94 | 13.5828 | 0.168 | 1 | 14.67854 | -1.095739 | 1 | -3.332424e-05 | -0.7464631
94.079 | 13.6269 | 0.156 | 1 | 14.6817 | -1.054797 | 1 | -3.207654e-05 | -0.7185145
94.154 | 13.6857 | 0.15 | 1 | 14.6847 | -0.9989955 | 1 | -3.03773e-05 | -0.6804515
94.239 | 13.5534 | 0.17 | 1 | 14.68809 | -1.134694 | 1 | -3.450063e-05 | -0.772814
94.298 | 13.7298 | 0.121 | 1 | 14.69045 | -0.9606526 | 1 | -2.920712e-05 | -0.6542395
94.379 | 13.7886 | 0.161 | 1 | 14.69369 | -0.905091 | 1 | -2.751561e-05 | -0.6163496
94.464 | 13.4946 | 0.17 | 1 | 14.69709 | -1.202489 | 1 | -3.655365e-05 | -0.8188017
94.532 | 13.5681 | 0.135 | 1 | 14.69981 | -1.131708 | 1 | -3.439965e-05 | -0.7705522
94.603 | 13.4358 | 0.141 | 1 | 14.70265 | -1.266846 | 1 | -3.850459e-05 | -0.8625029
94.681 | 13.4505 | 0.157 | 1 | 14.70576 | -1.255265 | 1 | -3.814958e-05 | -0.8545506
94.745 | 13.4211 | 0.127 | 1 | 14.70832 | -1.287224 | 1 | -3.911833e-05 | -0.8762506
94.836 | 13.6269 | 0.182 | 1 | 14.71196 | -1.085062 | 1 | -3.297167e-05 | -0.7385653
94.887 | 13.7886 | 0.103 | 1 | 14.714 | -0.9254006 | 1 | -2.811862e-05 | -0.629857
94.948 | 13.6857 | 0.122 | 1 | 14.71644 | -1.030739 | 1 | -3.131744e-05 | -0.7015107
95.013 | 13.8768 | 0.13 | 1 | 14.71904 | -0.8422381 | 1 | -2.558844e-05 | -0.5731811
94.977 | 13.7886 | -0.073 | 1 | 14.7176 | -0.9289988 | 1 | -2.822539e-05 | -0.6322486
94.933 | 13.5828 | -0.087 | 1 | 14.71584 | -1.13304 | 1 | -3.44262e-05 | -0.7711469
94.927 | 13.7739 | -0.013 | 1 | 14.7156 | -0.9416998 | 1 | -2.861272e-05 | -0.6409249
94.91 | 13.4946 | -0.034 | 1 | 14.71492 | -1.22032 | 1 | -3.707899e-05 | -0.8305693
94.933 | 13.5534 | 0.046 | 1 | 14.71584 | -1.16244 | 1 | -3.531949e-05 | -0.7911566
94.942 | 13.8621 | 0.019 | 1 | 14.7162 | -0.8540995 | 1 | -2.595067e-05 | -0.5812949
94.958 | 13.7004 | 0.031 | 1 | 14.71684 | -1.016439 | 1 | -3.088264e-05 | -0.6917712
94.964 | 13.5387 | 0.013 | 1 | 14.71708 | -1.178379 | 1 | -3.580267e-05 | -0.8019799
94.984 | 13.4358 | 0.039 | 1 | 14.71788 | -1.282079 | 1 | -3.895259e-05 | -0.872538
94.995 | 13.7151 | 0.022 | 1 | 14.71832 | -1.003218 | 1 | -3.047982e-05 | -0.6827479
94.992 | 13.7592 | -0.005 | 1 | 14.7182 | -0.9589985 | 1 | -2.913641e-05 | -0.6526557
94.999 | 13.6857 | 0.014 | 1 | 14.71848 | -1.032778 | 1 | -3.137778e-05 | -0.7028623
94.999 | 13.5681 | 0 | 1 | 14.71848 | -1.150378 | 1 | -3.495069e-05 | -0.7828955
95.003 | 13.524 | 0.007 | 1 | 14.71864 | -1.194638 | 1 | -3.629525e-05 | -0.8130136
95.01 | 13.5093 | 0.014 | 1 | 14.71892 | -1.209618 | 1 | -3.67501e-05 | -0.8232023
95.012 | 13.5828 | 0.004 | 1 | 14.719 | -1.136198 | 1 | -3.451942e-05 | -0.773235
95.029 | 13.671 | 0.035 | 1 | 14.71968 | -1.048678 | 1 | -3.185987e-05 | -0.7136611
95.033 | 13.7004 | 0.007 | 1 | 14.71984 | -1.019438 | 1 | -3.09714e-05 | -0.6937595
95.037 | 13.4652 | 0.008 | 1 | 14.72 | -1.254798 | 1 | -3.812169e-05 | -0.8539259
95.049 | 13.5387 | 0.025 | 1 | 14.72048 | -1.181777 | 1 | -3.590285e-05 | -0.8042238
95.056 | 13.4358 | 0.013 | 1 | 14.72076 | -1.284957 | 1 | -3.903721e-05 | -0.8744336
95.067 | 13.6563 | 0.022 | 1 | 14.7212 | -1.064897 | 1 | -3.235139e-05 | -0.7246711
95.072 | 13.7592 | 0.01 | 1 | 14.7214 | -0.9621969 | 1 | -2.923123e-05 | -0.6547796
95.078 | 13.5093 | 0.012 | 1 | 14.72164 | -1.212337 | 1 | -3.683018e-05 | -0.824996
95.087 | 13.7298 | 0.019 | 1 | 14.722 | -0.9921966 | 1 | -3.014216e-05 | -0.6751843
95.094 | 14.0385 | 0.013 | 1 | 14.72228 | -0.6837764 | 1 | -2.077245e-05 | -0.4653028
95.099 | 13.5681 | 0.01 | 1 | 14.72248 | -1.154376 | 1 | -3.506863e-05 | -0.7855372
95.106 | 13.6563 | 0.014 | 1 | 14.72276 | -1.066456 | 1 | -3.239748e-05 | -0.7257037
95.113 | 13.7004 | 0.015 | 1 | 14.72304 | -1.022636 | 1 | -3.106607e-05 | -0.69588
95.118 | 13.5387 | 0.011 | 1 | 14.72324 | -1.184536 | 1 | -3.598415e-05 | -0.806045
95.128 | 13.524 | 0.02 | 1 | 14.72364 | -1.199636 | 1 | -3.644249e-05 | -0.8163118
95.131 | 13.5681 | 0.006 | 1 | 14.72376 | -1.155656 | 1 | -3.510636e-05 | -0.7863825
95.135 | 13.6416 | 0.008 | 1 | 14.72392 | -1.082316 | 1 | -3.287831e-05 | -0.7364742
95.139 | 13.8474 | 0.007 | 1 | 14.72408 | -0.8766755 | 1 | -2.663132e-05 | -0.5965416
95.146 | 13.4946 | 0.014 | 1 | 14.72436 | -1.229755 | 1 | -3.735679e-05 | -0.836792
95.151 | 13.524 | 0.012 | 1 | 14.72456 | -1.200555 | 1 | -3.646958e-05 | -0.8169186
95.155 | 13.7151 | 0.007 | 1 | 14.72472 | -1.009615 | 1 | -3.066922e-05 | -0.6869905
95.167 | 13.5975 | 0.024 | 1 | 14.72519 | -1.127695 | 1 | -3.425573e-05 | -0.7673284
95.176 | 13.7151 | 0.018 | 1 | 14.72555 | -1.010455 | 1 | -3.069407e-05 | -0.6875473
95.178 | 13.5093 | 0.004 | 1 | 14.72563 | -1.216335 | 1 | -3.694791e-05 | -0.8276332
95.185 | 13.7592 | 0.012 | 1 | 14.72591 | -0.9667146 | 1 | -2.936513e-05 | -0.657779
95.188 | 13.7151 | 0.007 | 1 | 14.72603 | -1.010935 | 1 | -3.070828e-05 | -0.6878654
95.195 | 13.6416 | 0.014 | 1 | 14.72631 | -1.084714 | 1 | -3.294919e-05 | -0.7380619
95.207 | 13.5975 | 0.023 | 1 | 14.72679 | -1.129294 | 1 | -3.430293e-05 | -0.7683856
95.21 | 13.5828 | 0.007 | 1 | 14.72691 | -1.144114 | 1 | -3.475299e-05 | -0.7784669
95.214 | 13.671 | 0.006 | 1 | 14.72707 | -1.056074 | 1 | -3.20786e-05 | -0.7185606
95.221 | 13.4946 | 0.014 | 1 | 14.72735 | -1.232754 | 1 | -3.744504e-05 | -0.838769
95.224 | 13.6122 | 0.007 | 1 | 14.72747 | -1.115274 | 1 | -3.387647e-05 | -0.7588329
95.232 | 13.7298 | 0.016 | 1 | 14.72779 | -0.9979936 | 1 | -3.031384e-05 | -0.67903
95.241 | 13.524 | 0.018 | 1 | 14.72815 | -1.204153 | 1 | -3.657557e-05 | -0.8192927
95.244 | 13.5681 | 0.006 | 1 | 14.72827 | -1.160173 | 1 | -3.523959e-05 | -0.7893668
95.247 | 13.4505 | 0.007 | 1 | 14.72839 | -1.277893 | 1 | -3.881514e-05 | -0.8694592
95.255 | 13.6269 | 0.015 | 1 | 14.72871 | -1.101813 | 1 | -3.346656e-05 | -0.7496509
95.262 | 13.7298 | 0.014 | 1 | 14.72899 | -0.999193 | 1 | -3.034935e-05 | -0.6798255
95.267 | 13.6563 | 0.011 | 1 | 14.72919 | -1.072893 | 1 | -3.258774e-05 | -0.7299654
95.269 | 13.4064 | 0.005 | 1 | 14.72927 | -1.322873 | 1 | -4.018048e-05 | -0.9000427
95.276 | 13.4799 | 0.013 | 1 | 14.72955 | -1.249653 | 1 | -3.795625e-05 | -0.85022
95.284 | 13.377 | 0.016 | 1 | 14.72987 | -1.352873 | 1 | -4.109106e-05 | -0.9204397
95.29 | 13.6122 | 0.011 | 1 | 14.73011 | -1.117912 | 1 | -3.395436e-05 | -0.7605778
95.295 | 13.7739 | 0.01 | 1 | 14.73031 | -0.9564123 | 1 | -2.904897e-05 | -0.650697
95.299 | 13.5681 | 0.009 | 1 | 14.73047 | -1.162372 | 1 | -3.530442e-05 | -0.7908191
95.308 | 13.7298 | 0.018 | 1 | 14.73083 | -1.001032 | 1 | -3.040381e-05 | -0.6810452
95.31 | 13.5681 | 0.003 | 1 | 14.73091 | -1.162812 | 1 | -3.531739e-05 | -0.7911095
95.319 | 13.8621 | 0.017 | 1 | 14.73127 | -0.8691718 | 1 | -2.639859e-05 | -0.5913285
95.319 | 13.5975 | 0.001 | 1 | 14.73127 | -1.133772 | 1 | -3.443506e-05 | -0.7713453
95.328 | 13.5681 | 0.018 | 1 | 14.73163 | -1.163532 | 1 | -3.533861e-05 | -0.7915848
95.331 | 13.5387 | 0.007 | 1 | 14.73175 | -1.193052 | 1 | -3.623507e-05 | -0.8116656
95.338 | 13.7445 | 0.012 | 1 | 14.73203 | -0.9875315 | 1 | -2.999285e-05 | -0.6718399
95.348 | 13.7004 | 0.021 | 1 | 14.73243 | -1.032031 | 1 | -3.134406e-05 | -0.7021071
95.355 | 13.6857 | 0.013 | 1 | 14.73271 | -1.047011 | 1 | -3.17988e-05 | -0.7122931
95.356 | 13.4946 | 0.004 | 1 | 14.73275 | -1.238151 | 1 | -3.760388e-05 | -0.8423268
95.363 | 13.9209 | 0.014 | 1 | 14.73303 | -0.812131 | 1 | -2.466505e-05 | -0.5524971
95.369 | 13.7592 | 0.011 | 1 | 14.73327 | -0.9740708 | 1 | -2.958311e-05 | -0.6626617
95.373 | 13.5975 | 0.009 | 1 | 14.73343 | -1.135931 | 1 | -3.449875e-05 | -0.7727721
95.396 | 13.6563 | 0.012 | 1 | 14.73435 | -1.07805 | 1 | -3.274014e-05 | -0.7333791
95.754 | 13.4505 | 0.713 | 1 | 14.74866 | -1.298163 | 1 | -3.941072e-05 | -0.8828002
96.063 | 13.7886 | 0.617 | 1 | 14.76102 | -0.9724167 | 1 | -2.951229e-05 | -0.6610753
96.262 | 13.9209 | 0.398 | 1 | 14.76897 | -0.8480727 | 1 | -2.573338e-05 | -0.5764278
96.382 | 14.0385 | 0.244 | 1 | 14.77377 | -0.7352702 | 1 | -2.23079e-05 | -0.4996969
96.513 | 13.7151 | 0.261 | 1 | 14.77901 | -1.063908 | 1 | -3.227443e-05 | -0.7229472
96.638 | 13.9356 | 0.249 | 1 | 14.78401 | -0.848405 | 1 | -2.573378e-05 | -0.5764366
96.765 | 13.6416 | 0.255 | 1 | 14.78908 | -1.147482 | 1 | -3.480096e-05 | -0.7795415
96.87 | 13.4505 | 0.208 | 1 | 14.79328 | -1.34278 | 1 | -4.07197e-05 | -0.9121212
97.002 | 13.6269 | 0.264 | 1 | 14.79856 | -1.171658 | 1 | -3.552573e-05 | -0.7957763
97.116 | 13.6563 | 0.228 | 1 | 14.80312 | -1.146815 | 1 | -3.476853e-05 | -0.778815
97.237 | 13.7151 | 0.242 | 1 | 14.80795 | -1.092853 | 1 | -3.312852e-05 | -0.7420789
97.337 | 13.5093 | 0.203 | 1 | 14.81195 | -1.302651 | 1 | -3.948436e-05 | -0.8844496
97.455 | 13.6857 | 0.236 | 1 | 14.81667 | -1.130968 | 1 | -3.42765e-05 | -0.7677935
97.536 | 13.6416 | 0.16 | 1 | 14.81991 | -1.178307 | 1 | -3.570831e-05 | -0.7998661
97.645 | 13.818 | 0.219 | 1 | 14.82426 | -1.006265 | 1 | -3.04913e-05 | -0.683005
97.74 | 13.9944 | 0.19 | 1 | 14.82806 | -0.8336626 | 1 | -2.525881e-05 | -0.5657974
97.866 | 13.524 | 0.25 | 1 | 14.8331 | -1.3091 | 1 | -3.965893e-05 | -0.88836
97.966 | 13.9062 | 0.2 | 1 | 14.8371 | -0.9308981 | 1 | -2.819857e-05 | -0.6316479
98.072 | 13.8327 | 0.211 | 1 | 14.84134 | -1.008636 | 1 | -3.055017e-05 | -0.6843237
98.177 | 13.8768 | 0.214 | 1 | 14.84553 | -0.9687338 | 1 | -2.933852e-05 | -0.6571829
98.253 | 14.0532 | 0.152 | 1 | 14.84857 | -0.7953722 | 1 | -2.408638e-05 | -0.5395348
98.305 | 13.524 | 0.104 | 1 | 14.85065 | -1.326651 | 1 | -4.01731e-05 | -0.8998774
98.392 | 13.9356 | 0.175 | 1 | 14.85413 | -0.9185294 | 1 | -2.781212e-05 | -0.6229915
98.488 | 14.0385 | 0.191 | 1 | 14.85797 | -0.8194674 | 1 | -2.481026e-05 | -0.5557499
98.581 | 13.8621 | 0.186 | 1 | 14.86169 | -0.9995856 | 1 | -3.026074e-05 | -0.6778406
98.679 | 13.4652 | 0.196 | 1 | 14.8656 | -1.400404 | 1 | -4.23907e-05 | -0.9495517
98.777 | 13.7886 | 0.194 | 1 | 14.86952 | -1.080922 | 1 | -3.271669e-05 | -0.7328539
98.845 | 13.4946 | 0.137 | 1 | 14.87224 | -1.37764 | 1 | -4.169478e-05 | -0.9339632
98.936 | 13.524 | 0.185 | 1 | 14.87588 | -1.351878 | 1 | -4.09114e-05 | -0.9164155
99.02 | 13.6416 | 0.167 | 1 | 14.87924 | -1.237637 | 1 | -3.745103e-05 | -0.8389032
99.092 | 13.6563 | 0.145 | 1 | 14.88212 | -1.225815 | 1 | -3.709067e-05 | -0.830831
99.189 | 13.524 | 0.193 | 1 | 14.88599 | -1.361993 | 1 | -4.120719e-05 | -0.9230409
99.27 | 13.6857 | 0.161 | 1 | 14.88923 | -1.203532 | 1 | -3.641e-05 | -0.815584
99.333 | 13.5975 | 0.126 | 1 | 14.89175 | -1.29425 | 1 | -3.915204e-05 | -0.8770057
99.434 | 13.5093 | 0.2 | 1 | 14.89579 | -1.386488 | 1 | -4.193812e-05 | -0.9394139
99.493 | 13.6563 | 0.122 | 1 | 14.89815 | -1.241847 | 1 | -3.756086e-05 | -0.8413633
99.549 | 13.7592 | 0.111 | 1 | 14.90039 | -1.141186 | 1 | -3.451436e-05 | -0.7731217
99.634 | 14.0532 | 0.171 | 1 | 14.90378 | -0.8505842 | 1 | -2.572316e-05 | -0.5761987
99.71 | 13.377 | 0.15 | 1 | 14.90682 | -1.529823 | 1 | -4.626105e-05 | -1.036247
99.785 | 13.8768 | 0.15 | 1 | 14.90982 | -1.033021 | 1 | -3.123571e-05 | -0.69968
99.846 | 14.0091 | 0.122 | 1 | 14.91226 | -0.9031598 | 1 | -2.730742e-05 | -0.6116863
99.928 | 13.5387 | 0.163 | 1 | 14.91554 | -1.376838 | 1 | -4.162592e-05 | -0.9324207
99.97 | 13.6269 | 0.085 | 1 | 14.91722 | -1.290317 | 1 | -3.900852e-05 | -0.8737909
100.015 | 13.8474 | 0.092 | 1 | 14.91902 | -1.071616 | 1 | -3.239538e-05 | -0.7256565
99.999 | 13.7739 | -0.032 | 1 | 14.91838 | -1.144477 | 1 | -3.459852e-05 | -0.7750069
99.987 | 13.9209 | -0.023 | 1 | 14.9179 | -0.996997 | 1 | -3.014044e-05 | -0.6751458
99.987 | 13.671 | 0 | 1 | 14.9179 | -1.246897 | 1 | -3.769522e-05 | -0.8443729
99.993 | 13.818 | 0.012 | 1 | 14.91814 | -1.100137 | 1 | -3.325829e-05 | -0.7449856
100.014 | 13.6857 | 0.041 | 1 | 14.91898 | -1.233276 | 1 | -3.728246e-05 | -0.8351272
100.029 | 13.5975 | 0.031 | 1 | 14.91958 | -1.322076 | 1 | -3.996632e-05 | -0.8952456
100.05 | 13.5093 | 0.041 | 1 | 14.92042 | -1.411116 | 1 | -4.26571e-05 | -0.9555191
100.061 | 13.5681 | 0.023 | 1 | 14.92086 | -1.352755 | 1 | -4.089247e-05 | -0.9159913
100.072 | 13.6563 | 0.022 | 1 | 14.9213 | -1.264995 | 1 | -3.823915e-05 | -0.8565569
100.078 | 13.9797 | 0.011 | 1 | 14.92154 | -0.9418351 | 1 | -2.847027e-05 | -0.6377341
100.078 | 13.8033 | 0.001 | 1 | 14.92154 | -1.118235 | 1 | -3.380258e-05 | -0.7571779
100.089 | 13.6122 | 0.023 | 1 | 14.92197 | -1.309775 | 1 | -3.959212e-05 | -0.8868634
100.095 | 13.7298 | 0.012 | 1 | 14.92221 | -1.192415 | 1 | -3.604432e-05 | -0.8073928
100.105 | 13.7151 | 0.019 | 1 | 14.92261 | -1.207515 | 1 | -3.65004e-05 | -0.8176089
100.12 | 13.818 | 0.03 | 1 | 14.92321 | -1.105214 | 1 | -3.34076e-05 | -0.7483302
100.133 | 13.9209 | 0.027 | 1 | 14.92373 | -1.002834 | 1 | -3.031254e-05 | -0.6790008
100.145 | 13.8474 | 0.024 | 1 | 14.92421 | -1.076814 | 1 | -3.254833e-05 | -0.7290825
100.151 | 14.0238 | 0.011 | 1 | 14.92445 | -0.9006536 | 1 | -2.722346e-05 | -0.6098055
100.161 | 14.0826 | 0.02 | 1 | 14.92485 | -0.8422534 | 1 | -2.545799e-05 | -0.5702589
100.176 | 13.6416 | 0.031 | 1 | 14.92545 | -1.283853 | 1 | -3.880522e-05 | -0.869237
100.188 | 13.7151 | 0.025 | 1 | 14.92593 | -1.210833 | 1 | -3.659771e-05 | -0.8197887
100.198 | 13.5975 | 0.018 | 1 | 14.92633 | -1.328833 | 1 | -4.016388e-05 | -0.899671
100.209 | 13.818 | 0.024 | 1 | 14.92677 | -1.108772 | 1 | -3.351222e-05 | -0.7506736
100.222 | 13.8033 | 0.024 | 1 | 14.92729 | -1.123992 | 1 | -3.397179e-05 | -0.7609681
100.229 | 13.7298 | 0.014 | 1 | 14.92757 | -1.197772 | 1 | -3.620148e-05 | -0.8109131
100.239 | 13.7004 | 0.02 | 1 | 14.92797 | -1.227572 | 1 | -3.710178e-05 | -0.83108
100.251 | 13.671 | 0.024 | 1 | 14.92845 | -1.257452 | 1 | -3.800441e-05 | -0.8512988
100.259 | 13.7151 | 0.016 | 1 | 14.92877 | -1.213671 | 1 | -3.668094e-05 | -0.821653
100.265 | 13.8621 | 0.012 | 1 | 14.92901 | -1.066911 | 1 | -3.22452e-05 | -0.7222925
100.279 | 13.8621 | 0.028 | 1 | 14.92957 | -1.067471 | 1 | -3.226167e-05 | -0.7226614
100.291 | 13.7886 | 0.023 | 1 | 14.93005 | -1.141451 | 1 | -3.449712e-05 | -0.7727355
100.294 | 13.524 | 0.007 | 1 | 14.93017 | -1.406171 | 1 | -4.24974e-05 | -0.9519419
100.307 | 13.7298 | 0.025 | 1 | 14.93069 | -1.20089 | 1 | -3.629294e-05 | -0.8129619
100.318 | 14.0091 | 0.023 | 1 | 14.93113 | -0.9220303 | 1 | -2.786501e-05 | -0.6241763
100.332 | 13.7886 | 0.026 | 1 | 14.93169 | -1.14309 | 1 | -3.454526e-05 | -0.7738139
100.338 | 13.5387 | 0.013 | 1 | 14.93193 | -1.39323 | 1 | -4.210448e-05 | -0.9431403
100.345 | 14.0091 | 0.014 | 1 | 14.93221 | -0.9231097 | 1 | -2.789689e-05 | -0.6248904
100.354 | 13.6857 | 0.019 | 1 | 14.93257 | -1.24687 | 1 | -3.768076e-05 | -0.8440491
100.359 | 13.7886 | 0.01 | 1 | 14.93277 | -1.144169 | 1 | -3.457697e-05 | -0.7745241
100.374 | 13.7592 | 0.029 | 1 | 14.93337 | -1.174169 | 1 | -3.548304e-05 | -0.79482
100.378 | 13.7151 | 0.009 | 1 | 14.93353 | -1.218429 | 1 | -3.682041e-05 | -0.8247773
100.39 | 13.8327 | 0.024 | 1 | 14.93401 | -1.101309 | 1 | -3.32807e-05 | -0.7454876
100.401 | 13.6857 | 0.022 | 1 | 14.93445 | -1.248749 | 1 | -3.77358e-05 | -0.845282
100.411 | 13.5975 | 0.02 | 1 | 14.93485 | -1.337348 | 1 | -4.041279e-05 | -0.9052466
100.422 | 13.7739 | 0.021 | 1 | 14.93529 | -1.161388 | 1 | -3.509514e-05 | -0.7861312
100.432 | 13.7151 | 0.02 | 1 | 14.93569 | -1.220588 | 1 | -3.68837e-05 | -0.8261948
100.44 | 13.7298 | 0.017 | 1 | 14.93601 | -1.206208 | 1 | -3.644887e-05 | -0.8164547
100.452 | 13.6563 | 0.023 | 1 | 14.93649 | -1.280188 | 1 | -3.868391e-05 | -0.8665197
100.458 | 13.7004 | 0.013 | 1 | 14.93673 | -1.236327 | 1 | -3.735835e-05 | -0.8368271
100.464 | 13.3623 | 0.012 | 1 | 14.93697 | -1.574667 | 1 | -4.758176e-05 | -1.065831
100.472 | 13.5975 | 0.015 | 1 | 14.93729 | -1.339787 | 1 | -4.048406e-05 | -0.9068429
100.48 | 13.9209 | 0.017 | 1 | 14.93761 | -1.016707 | 1 | -3.072137e-05 | -0.6881588
100.49 | 13.7739 | 0.02 | 1 | 14.93801 | -1.164107 | 1 | -3.517494e-05 | -0.7879187
100.5 | 14.0385 | 0.021 | 1 | 14.93841 | -0.8999066 | 1 | -2.719153e-05 | -0.6090904
100.511 | 13.965 | 0.021 | 1 | 14.93885 | -0.9738463 | 1 | -2.942538e-05 | -0.6591284
100.521 | 13.9797 | 0.02 | 1 | 14.93925 | -0.9595461 | 1 | -2.8993e-05 | -0.6494432
100.53 | 14.0091 | 0.017 | 1 | 14.93961 | -0.9305059 | 1 | -2.811529e-05 | -0.6297826
100.537 | 13.8327 | 0.014 | 1 | 14.93989 | -1.107186 | 1 | -3.345346e-05 | -0.7493574
100.544 | 13.8768 | 0.015 | 1 | 14.94017 | -1.063366 | 1 | -3.212922e-05 | -0.7196944
100.553 | 13.6269 | 0.018 | 1 | 14.94053 | -1.313625 | 1 | -3.969038e-05 | -0.8890644
100.561 | 13.8474 | 0.016 | 1 | 14.94085 | -1.093445 | 1 | -3.303751e-05 | -0.7400402
100.573 | 13.8474 | 0.024 | 1 | 14.94133 | -1.093925 | 1 | -3.305162e-05 | -0.7403562
100.586 | 13.9209 | 0.025 | 1 | 14.94184 | -1.020945 | 1 | -3.084621e-05 | -0.6909551
100.589 | 13.9062 | 0.007 | 1 | 14.94196 | -1.035765 | 1 | -3.129388e-05 | -0.7009829
100.6 | 13.8033 | 0.021 | 1 | 14.9424 | -1.139105 | 1 | -3.441574e-05 | -0.7709127
100.612 | 13.9209 | 0.024 | 1 | 14.94288 | -1.021984 | 1 | -3.087683e-05 | -0.6916409
100.621 | 13.8033 | 0.019 | 1 | 14.94324 | -1.139944 | 1 | -3.44404e-05 | -0.7714649
100.631 | 13.7151 | 0.02 | 1 | 14.94364 | -1.228544 | 1 | -3.711684e-05 | -0.8314173
100.638 | 14.0679 | 0.013 | 1 | 14.94392 | -0.8760238 | 1 | -2.64663e-05 | -0.5928451
100.65 | 13.7004 | 0.024 | 1 | 14.9444 | -1.244004 | 1 | -3.758321e-05 | -0.8418638
100.657 | 13.9503 | 0.015 | 1 | 14.94468 | -0.9943834 | 1 | -3.00416e-05 | -0.6729319
100.662 | 14.0679 | 0.01 | 1 | 14.94488 | -0.8769833 | 1 | -2.649466e-05 | -0.5934805
100.669 | 13.9356 | 0.014 | 1 | 14.94516 | -1.009563 | 1 | -3.049984e-05 | -0.6831965
100.682 | 13.8327 | 0.026 | 1 | 14.94568 | -1.112983 | 1 | -3.362382e-05 | -0.7531736
100.701 | 13.7592 | 0.018 | 1 | 14.94644 | -1.187242 | 1 | -3.586657e-05 | -0.8034112
100.965 | 13.7739 | 0.528 | 1 | 14.957 | -1.183097 | 1 | -3.573207e-05 | -0.8003985
101.357 | 13.9944 | 0.782 | 1 | 14.97267 | -0.9782691 | 1 | -2.953447e-05 | -0.6615721
101.558 | 13.7739 | 0.401 | 1 | 14.98071 | -1.206805 | 1 | -3.642692e-05 | -0.815963
101.672 | 13.6857 | 0.227 | 1 | 14.98526 | -1.299563 | 1 | -3.922239e-05 | -0.8785816
101.781 | 13.8327 | 0.216 | 1 | 14.98962 | -1.156921 | 1 | -3.491355e-05 | -0.7820636
101.935 | 13.8474 | 0.308 | 1 | 14.99578 | -1.148377 | 1 | -3.465052e-05 | -0.7761717
101.95 | 13.5975 | 0.032 | 1 | 14.99638 | -1.398877 | 1 | -4.220834e-05 | -0.9454669
102.174 | 13.6857 | 0.445 | 1 | 15.00533 | -1.319633 | 1 | -3.980858e-05 | -0.8917123
102.295 | 13.6857 | 0.242 | 1 | 15.01017 | -1.32447 | 1 | -3.99498e-05 | -0.8948754
102.345 | 14.0973 | 0.1 | 1 | 15.01217 | -0.9148691 | 1 | -2.759371e-05 | -0.6180992
102.424 | 13.9209 | 0.157 | 1 | 15.01533 | -1.094427 | 1 | -3.30069e-05 | -0.7393545
102.636 | 13.9356 | 0.423 | 1 | 15.0238 | -1.088203 | 1 | -3.28124e-05 | -0.7349977
102.734 | 13.8033 | 0.197 | 1 | 15.02772 | -1.224421 | 1 | -3.691623e-05 | -0.8269235
102.84 | 13.8327 | 0.21 | 1 | 15.03196 | -1.199259 | 1 | -3.615386e-05 | -0.8098464
102.946 | 14.1708 | 0.216 | 1 | 15.0362 | -0.8653968 | 1 | -2.608628e-05 | -0.5843327
103.031 | 14.0679 | 0.17 | 1 | 15.0396 | -0.9716951 | 1 | -2.928808e-05 | -0.656053
103.148 | 14.0679 | 0.233 | 1 | 15.04427 | -0.9763727 | 1 | -2.942572e-05 | -0.6591362
103.264 | 14.1708 | 0.231 | 1 | 15.04891 | -0.8781104 | 1 | -2.646133e-05 | -0.5927337
103.345 | 13.818 | 0.163 | 1 | 15.05215 | -1.234149 | 1 | -3.71874e-05 | -0.8329978
103.45 | 13.8327 | 0.208 | 1 | 15.05635 | -1.223647 | 1 | -3.686719e-05 | -0.825825
103.54 | 13.5681 | 0.18 | 1 | 15.05994 | -1.491845 | 1 | -4.494379e-05 | -1.006741
103.634 | 14.3031 | 0.191 | 1 | 15.0637 | -0.7606029 | 1 | -2.291207e-05 | -0.5132305
103.727 | 13.9503 | 0.185 | 1 | 15.06742 | -1.117121 | 1 | -3.364864e-05 | -0.7537295
103.821 | 14.0385 | 0.187 | 1 | 15.07118 | -1.032679 | 1 | -3.110234e-05 | -0.6966924
103.908 | 13.818 | 0.175 | 1 | 15.07466 | -1.256657 | 1 | -3.784495e-05 | -0.8477268
104.006 | 13.6563 | 0.195 | 1 | 15.07858 | -1.422275 | 1 | -4.282856e-05 | -0.9593597
104.101 | 13.7298 | 0.19 | 1 | 15.08237 | -1.352573 | 1 | -4.07259e-05 | -0.9122601
104.182 | 13.8327 | 0.162 | 1 | 15.08561 | -1.252912 | 1 | -3.772213e-05 | -0.8449758
104.257 | 13.818 | 0.15 | 1 | 15.08861 | -1.27061 | 1 | -3.825221e-05 | -0.8568496
104.348 | 13.9209 | 0.185 | 1 | 15.09225 | -1.171348 | 1 | -3.526079e-05 | -0.7898418
104.436 | 13.7592 | 0.176 | 1 | 15.09577 | -1.336567 | 1 | -4.023089e-05 | -0.9011719
104.503 | 13.8474 | 0.134 | 1 | 15.09845 | -1.251045 | 1 | -3.765424e-05 | -0.843455
104.581 | 13.8327 | 0.155 | 1 | 15.10156 | -1.268864 | 1 | -3.818766e-05 | -0.8554037
104.682 | 14.0826 | 0.201 | 1 | 15.1056 | -1.023002 | 1 | -3.078521e-05 | -0.6895886
104.747 | 13.7886 | 0.13 | 1 | 15.1082 | -1.3196 | 1 | -3.970826e-05 | -0.8894651
104.824 | 13.8327 | 0.153 | 1 | 15.11128 | -1.278579 | 1 | -3.847102e-05 | -0.8617508
104.899 | 13.965 | 0.15 | 1 | 15.11428 | -1.149277 | 1 | -3.457797e-05 | -0.7745466
104.968 | 13.8327 | 0.139 | 1 | 15.11704 | -1.284336 | 1 | -3.863887e-05 | -0.8655107
105.014 | 13.8474 | 0.092 | 1 | 15.11887 | -1.271475 | 1 | -3.825026e-05 | -0.8568057
104.968 | 14.0091 | -0.093 | 1 | 15.11704 | -1.107936 | 1 | -3.333193e-05 | -0.7466352
104.934 | 14.0826 | -0.066 | 1 | 15.11568 | -1.033076 | 1 | -3.108083e-05 | -0.6962105
104.936 | 13.5828 | 0.004 | 1 | 15.11576 | -1.532956 | 1 | -4.611998e-05 | -1.033087
104.938 | 14.1414 | 0.004 | 1 | 15.11584 | -0.9744364 | 1 | -2.931649e-05 | -0.6566893
104.947 | 13.9062 | 0.017 | 1 | 15.1162 | -1.209996 | 1 | -3.640312e-05 | -0.81543
104.973 | 13.9062 | 0.053 | 1 | 15.11724 | -1.211036 | 1 | -3.643348e-05 | -0.81611
105.003 | 13.9944 | 0.06 | 1 | 15.11844 | -1.124035 | 1 | -3.381513e-05 | -0.7574589
105.01 | 13.8474 | 0.013 | 1 | 15.11871 | -1.271315 | 1 | -3.824559e-05 | -0.8567013
105.032 | 14.1708 | 0.044 | 1 | 15.11959 | -0.9487945 | 1 | -2.854245e-05 | -0.6393508
105.042 | 13.9503 | 0.021 | 1 | 15.11999 | -1.169694 | 1 | -3.51874e-05 | -0.7881978
105.051 | 14.2002 | 0.017 | 1 | 15.12035 | -0.9201541 | 1 | -2.768035e-05 | -0.6200399
105.054 | 13.965 | 0.006 | 1 | 15.12047 | -1.155474 | 1 | -3.475922e-05 | -0.7786065
105.063 | 14.0532 | 0.018 | 1 | 15.12083 | -1.067634 | 1 | -3.211651e-05 | -0.7194099
105.079 | 13.8327 | 0.032 | 1 | 15.12147 | -1.288774 | 1 | -3.876823e-05 | -0.8684083
105.089 | 14.1855 | 0.019 | 1 | 15.12187 | -0.9363733 | 1 | -2.816723e-05 | -0.630946
105.102 | 13.9062 | 0.027 | 1 | 15.12239 | -1.216193 | 1 | -3.658409e-05 | -0.8194836
105.118 | 14.1267 | 0.032 | 1 | 15.12303 | -0.9963327 | 1 | -2.997005e-05 | -0.671329
105.139 | 13.7445 | 0.042 | 1 | 15.12387 | -1.379372 | 1 | -4.149117e-05 | -0.9294023
105.152 | 13.6857 | 0.026 | 1 | 15.12439 | -1.438692 | 1 | -4.327496e-05 | -0.969359
105.162 | 13.965 | 0.02 | 1 | 15.12479 | -1.159792 | 1 | -3.488548e-05 | -0.7814346
105.178 | 14.0532 | 0.032 | 1 | 15.12543 | -1.072231 | 1 | -3.225124e-05 | -0.7224279
105.188 | 14.1708 | 0.02 | 1 | 15.12583 | -0.9550313 | 1 | -2.872575e-05 | -0.6434567
105.205 | 13.9356 | 0.033 | 1 | 15.12651 | -1.190911 | 1 | -3.582003e-05 | -0.8023686
105.215 | 13.7298 | 0.02 | 1 | 15.12691 | -1.397111 | 1 | -4.202166e-05 | -0.9412853
105.221 | 13.8768 | 0.012 | 1 | 15.12715 | -1.250351 | 1 | -3.760726e-05 | -0.8424027
105.234 | 13.9944 | 0.025 | 1 | 15.12767 | -1.13327 | 1 | -3.408537e-05 | -0.7635123
105.247 | 14.0532 | 0.027 | 1 | 15.12819 | -1.07499 | 1 | -3.233207e-05 | -0.7242383
105.26 | 13.965 | 0.027 | 1 | 15.12871 | -1.16371 | 1 | -3.500002e-05 | -0.7840004
105.275 | 13.9209 | 0.029 | 1 | 15.12931 | -1.20841 | 1 | -3.634389e-05 | -0.8141032
105.283 | 14.0532 | 0.017 | 1 | 15.12963 | -1.076429 | 1 | -3.237423e-05 | -0.7251828
105.303 | 14.1561 | 0.041 | 1 | 15.13043 | -0.9743289 | 1 | -2.930294e-05 | -0.6563859
105.314 | 13.9944 | 0.022 | 1 | 15.13087 | -1.136469 | 1 | -3.417893e-05 | -0.7656081
105.324 | 13.8915 | 0.018 | 1 | 15.13127 | -1.239769 | 1 | -3.728528e-05 | -0.8351903
105.337 | 14.1708 | 0.027 | 1 | 15.13179 | -0.9609883 | 1 | -2.890077e-05 | -0.6473773
105.352 | 13.8768 | 0.029 | 1 | 15.13239 | -1.255588 | 1 | -3.776002e-05 | -0.8458245
105.363 | 13.965 | 0.023 | 1 | 15.13283 | -1.167828 | 1 | -3.512039e-05 | -0.7866966
105.376 | 13.8768 | 0.026 | 1 | 15.13335 | -1.256547 | 1 | -3.7788e-05 | -0.8464513
105.39 | 14.0385 | 0.027 | 1 | 15.13391 | -1.095407 | 1 | -3.294161e-05 | -0.737892
105.394 | 13.9356 | 0.008 | 1 | 15.13407 | -1.198467 | 1 | -3.604074e-05 | -0.8073125
105.409 | 13.9503 | 0.03 | 1 | 15.13467 | -1.184367 | 1 | -3.561619e-05 | -0.7978027
105.422 | 13.9356 | 0.027 | 1 | 15.13519 | -1.199587 | 1 | -3.607343e-05 | -0.8080447
105.433 | 14.0973 | 0.022 | 1 | 15.13563 | -1.038326 | 1 | -3.122375e-05 | -0.699412
105.443 | 13.965 | 0.02 | 1 | 15.13603 | -1.171026 | 1 | -3.521386e-05 | -0.7887904
105.452 | 14.0679 | 0.017 | 1 | 15.13639 | -1.068486 | 1 | -3.21301e-05 | -0.7197142
105.461 | 13.9062 | 0.019 | 1 | 15.13675 | -1.230546 | 1 | -3.700303e-05 | -0.8288678
105.472 | 13.9356 | 0.021 | 1 | 15.13719 | -1.201586 | 1 | -3.61318e-05 | -0.8093523
105.5 | 13.7739 | 0.057 | 1 | 15.1383 | -1.364405 | 1 | -4.102669e-05 | -0.9189979
105.505 | 13.9209 | 0.011 | 1 | 15.1385 | -1.217605 | 1 | -3.661234e-05 | -0.8201164
105.513 | 14.0385 | 0.016 | 1 | 15.13882 | -1.100325 | 1 | -3.308557e-05 | -0.7411168
105.524 | 14.0091 | 0.021 | 1 | 15.13926 | -1.130164 | 1 | -3.398246e-05 | -0.7612071
105.534 | 13.9944 | 0.021 | 1 | 15.13966 | -1.145264 | 1 | -3.443616e-05 | -0.7713699
105.546 | 13.965 | 0.023 | 1 | 15.14014 | -1.175144 | 1 | -3.533418e-05 | -0.7914857
105.562 | 13.8621 | 0.032 | 1 | 15.14078 | -1.278684 | 1 | -3.844682e-05 | -0.8612087
105.566 | 14.0679 | 0.009 | 1 | 15.14094 | -1.073044 | 1 | -3.226361e-05 | -0.7227049
105.586 | 13.9944 | 0.04 | 1 | 15.14174 | -1.147343 | 1 | -3.449694e-05 | -0.7727315
105.591 | 14.1708 | 0.01 | 1 | 15.14194 | -0.9711431 | 1 | -2.919903e-05 | -0.6540582
105.606 | 14.0532 | 0.031 | 1 | 15.14254 | -1.089343 | 1 | -3.275242e-05 | -0.7336543
105.616 | 13.8474 | 0.019 | 1 | 15.14294 | -1.295543 | 1 | -3.89517e-05 | -0.8725181
105.627 | 13.8474 | 0.023 | 1 | 15.14338 | -1.295982 | 1 | -3.896451e-05 | -0.872805
105.638 | 13.8327 | 0.022 | 1 | 15.14382 | -1.311122 | 1 | -3.941928e-05 | -0.8829918
105.654 | 13.9209 | 0.032 | 1 | 15.14446 | -1.223562 | 1 | -3.678619e-05 | -0.8240106
105.665 | 13.965 | 0.022 | 1 | 15.1449 | -1.179902 | 1 | -3.547317e-05 | -0.7945991
105.675 | 13.9503 | 0.021 | 1 | 15.1453 | -1.195001 | 1 | -3.59268e-05 | -0.8047602
105.677 | 14.0238 | 0.004 | 1 | 15.14538 | -1.121581 | 1 | -3.371941e-05 | -0.7553149
105.695 | 14.1267 | 0.036 | 1 | 15.1461 | -1.019401 | 1 | -3.064691e-05 | -0.6864909
105.707 | 13.9356 | 0.023 | 1 | 15.14658 | -1.210981 | 1 | -3.640608e-05 | -0.8154962
105.716 | 13.7739 | 0.018 | 1 | 15.14694 | -1.373041 | 1 | -4.127778e-05 | -0.9246222
105.729 | 14.1414 | 0.026 | 1 | 15.14746 | -1.00606 | 1 | -3.024486e-05 | -0.6774848
105.745 | 14.1855 | 0.031 | 1 | 15.1481 | -0.9626 | 1 | -2.893788e-05 | -0.6482085
105.761 | 13.9797 | 0.033 | 1 | 15.14874 | -1.16904 | 1 | -3.514337e-05 | -0.7872115
105.765 | 14.1414 | 0.007 | 1 | 15.1489 | -1.0075 | 1 | -3.028708e-05 | -0.6784305
105.78 | 13.8915 | 0.03 | 1 | 15.1495 | -1.257999 | 1 | -3.781696e-05 | -0.8470999
105.784 | 14.0679 | 0.009 | 1 | 15.14966 | -1.081759 | 1 | -3.251885e-05 | -0.7284222
105.802 | 14.0385 | 0.035 | 1 | 15.15038 | -1.111879 | 1 | -3.34237e-05 | -0.7486908
105.808 | 13.9209 | 0.011 | 1 | 15.15062 | -1.229719 | 1 | -3.696582e-05 | -0.8280343
105.814 | 13.9797 | 0.014 | 1 | 15.15086 | -1.171159 | 1 | -3.520527e-05 | -0.7885981
105.826 | 13.8474 | 0.023 | 1 | 15.15134 | -1.303938 | 1 | -3.919621e-05 | -0.8779951
105.843 | 14.0091 | 0.022 | 1 | 15.15202 | -1.142918 | 1 | -3.43554e-05 | -0.7695609
105.854 | 14.259 | 0.022 | 1 | 15.15246 | -0.8934578 | 1 | -2.68565e-05 | -0.6015855
105.865 | 13.9356 | 0.022 | 1 | 15.1529 | -1.217298 | 1 | -3.659043e-05 | -0.8196255
105.876 | 14.0973 | 0.022 | 1 | 15.15334 | -1.056037 | 1 | -3.174281e-05 | -0.711039
105.887 | 14.2296 | 0.021 | 1 | 15.15378 | -0.9241771 | 1 | -2.777901e-05 | -0.6222498
105.892 | 14.0091 | 0.011 | 1 | 15.15398 | -1.144877 | 1 | -3.441266e-05 | -0.7708437
105.903 | 14.3031 | 0.022 | 1 | 15.15442 | -0.8513168 | 1 | -2.558857e-05 | -0.573184
105.914 | 13.7151 | 0.023 | 1 | 15.15486 | -1.439757 | 1 | -4.327523e-05 | -0.969365
105.925 | 14.0973 | 0.022 | 1 | 15.1553 | -1.057996 | 1 | -3.18002e-05 | -0.7123245
105.939 | 13.965 | 0.028 | 1 | 15.15586 | -1.190856 | 1 | -3.579308e-05 | -0.8017651
105.954 | 13.8768 | 0.03 | 1 | 15.15646 | -1.279656 | 1 | -3.846155e-05 | -0.8615386
105.962 | 13.8474 | 0.016 | 1 | 15.15678 | -1.309376 | 1 | -3.935451e-05 | -0.881541
105.973 | 14.0385 | 0.022 | 1 | 15.15722 | -1.118715 | 1 | -3.362368e-05 | -0.7531704
105.984 | 13.9944 | 0.023 | 1 | 15.15766 | -1.163255 | 1 | -3.496198e-05 | -0.7831484
105.995 | 14.406 | 0.021 | 1 | 15.15809 | -0.7520949 | 1 | -2.26042e-05 | -0.5063341
106.008 | 14.3031 | 0.027 | 1 | 15.15861 | -0.8555146 | 1 | -2.571216e-05 | -0.5759523
106.019 | 13.965 | 0.02 | 1 | 15.15905 | -1.194054 | 1 | -3.588646e-05 | -0.8038566
106.032 | 14.0532 | 0.028 | 1 | 15.15957 | -1.106374 | 1 | -3.325087e-05 | -0.7448196
106.044 | 13.5975 | 0.023 | 1 | 15.16005 | -1.562554 | 1 | -4.696032e-05 | -1.051911
106.05 | 14.2443 | 0.012 | 1 | 15.16029 | -0.9159938 | 1 | -2.752872e-05 | -0.6166434
106.064 | 14.1708 | 0.027 | 1 | 15.16085 | -0.9900535 | 1 | -2.975407e-05 | -0.6664911
106.077 | 14.1414 | 0.026 | 1 | 15.16137 | -1.019973 | 1 | -3.065286e-05 | -0.6866241
106.087 | 13.8474 | 0.021 | 1 | 15.16177 | -1.314373 | 1 | -3.949997e-05 | -0.8847993
106.101 | 14.6118 | 0.027 | 1 | 15.16233 | -0.5505327 | 1 | -1.654457e-05 | -0.3705983
106.112 | 13.9944 | 0.022 | 1 | 15.16277 | -1.168373 | 1 | -3.511147e-05 | -0.7864969
106.121 | 13.965 | 0.019 | 1 | 15.16313 | -1.198132 | 1 | -3.600549e-05 | -0.806523
106.136 | 13.9062 | 0.03 | 1 | 15.16373 | -1.257532 | 1 | -3.778999e-05 | -0.8464957
106.147 | 14.0826 | 0.023 | 1 | 15.16417 | -1.081572 | 1 | -3.250188e-05 | -0.7280421
106.157 | 14.1708 | 0.019 | 1 | 15.16457 | -0.9937716 | 1 | -2.986314e-05 | -0.6689344
106.165 | 14.4354 | 0.017 | 1 | 15.16489 | -0.7294914 | 1 | -2.192127e-05 | -0.4910365
106.174 | 14.2737 | 0.018 | 1 | 15.16525 | -0.8915512 | 1 | -2.679095e-05 | -0.6001173
106.185 | 14.4354 | 0.021 | 1 | 15.16569 | -0.730291 | 1 | -2.194488e-05 | -0.4915653
106.201 | 13.965 | 0.032 | 1 | 15.16633 | -1.201331 | 1 | -3.609883e-05 | -0.8086139
106.211 | 14.3766 | 0.02 | 1 | 15.16673 | -0.7901305 | 1 | -2.374243e-05 | -0.5318305
106.219 | 14.0679 | 0.016 | 1 | 15.16705 | -1.09915 | 1 | -3.302784e-05 | -0.7398236
106.23 | 14.2149 | 0.022 | 1 | 15.16749 | -0.9525901 | 1 | -2.862362e-05 | -0.6411691
106.243 | 14.0532 | 0.026 | 1 | 15.16801 | -1.11481 | 1 | -3.349761e-05 | -0.7503466
106.255 | 14.2443 | 0.024 | 1 | 15.16849 | -0.9241896 | 1 | -2.776957e-05 | -0.6220384
106.264 | 14.3619 | 0.017 | 1 | 15.16885 | -0.8069494 | 1 | -2.424659e-05 | -0.5431236
106.277 | 14.5089 | 0.027 | 1 | 15.16937 | -0.6604692 | 1 | -1.984502e-05 | -0.4445284
106.282 | 14.6706 | 0.011 | 1 | 15.16957 | -0.4989691 | 1 | -1.499238e-05 | -0.3358292
106.297 | 13.8621 | 0.029 | 1 | 15.17017 | -1.308069 | 1 | -3.930259e-05 | -0.880378
106.304 | 14.406 | 0.015 | 1 | 15.17045 | -0.7644486 | 1 | -2.296868e-05 | -0.5144983
106.32 | 14.2443 | 0.032 | 1 | 15.17109 | -0.9267883 | 1 | -2.784592e-05 | -0.6237486
106.328 | 14.0091 | 0.015 | 1 | 15.17141 | -1.162308 | 1 | -3.492199e-05 | -0.7822525
106.339 | 14.1708 | 0.021 | 1 | 15.17185 | -1.001048 | 1 | -3.007654e-05 | -0.6737146
106.35 | 14.3472 | 0.022 | 1 | 15.17229 | -0.8250877 | 1 | -2.478955e-05 | -0.5552859
106.364 | 14.3913 | 0.029 | 1 | 15.17285 | -0.7815474 | 1 | -2.348108e-05 | -0.5259761
106.374 | 14.4942 | 0.02 | 1 | 15.17325 | -0.6790472 | 1 | -2.040133e-05 | -0.4569898
106.382 | 14.5089 | 0.015 | 1 | 15.17357 | -0.664667 | 1 | -1.996914e-05 | -0.4473087
106.391 | 14.4942 | 0.018 | 1 | 15.17393 | -0.6797268 | 1 | -2.042142e-05 | -0.4574397
106.402 | 14.3178 | 0.022 | 1 | 15.17437 | -0.8565666 | 1 | -2.573404e-05 | -0.5764425
106.417 | 14.3031 | 0.031 | 1 | 15.17497 | -0.8718663 | 1 | -2.619332e-05 | -0.5867303
106.422 | 14.4648 | 0.009 | 1 | 15.17517 | -0.7103662 | 1 | -2.13413e-05 | -0.4780451
106.438 | 14.1708 | 0.034 | 1 | 15.17581 | -1.005006 | 1 | -3.01926e-05 | -0.6763142
106.449 | 14.4795 | 0.021 | 1 | 15.17625 | -0.6967457 | 1 | -2.093156e-05 | -0.4688669
106.458 | 14.259 | 0.017 | 1 | 15.17661 | -0.9176055 | 1 | -2.756637e-05 | -0.6174866
106.467 | 14.4648 | 0.018 | 1 | 15.17697 | -0.7121653 | 1 | -2.139442e-05 | -0.4792351
106.48 | 14.3031 | 0.027 | 1 | 15.17749 | -0.874385 | 1 | -2.62674e-05 | -0.5883898
106.497 | 14.0532 | 0.033 | 1 | 15.17816 | -1.124965 | 1 | -3.379451e-05 | -0.7569971
106.508 | 14.0091 | 0.022 | 1 | 15.1786 | -1.169504 | 1 | -3.513214e-05 | -0.7869599
106.516 | 14.1267 | 0.017 | 1 | 15.17892 | -1.052224 | 1 | -3.160878e-05 | -0.7080366
106.527 | 14.2296 | 0.022 | 1 | 15.17936 | -0.9497641 | 1 | -2.853058e-05 | -0.6390849
106.539 | 14.2443 | 0.024 | 1 | 15.17984 | -0.9355438 | 1 | -2.810308e-05 | -0.629509
106.546 | 14.3178 | 0.014 | 1 | 15.18012 | -0.8623237 | 1 | -2.590343e-05 | -0.5802368
106.557 | 14.2737 | 0.021 | 1 | 15.18056 | -0.9068635 | 1 | -2.724107e-05 | -0.6102001
106.563 | 14.406 | 0.013 | 1 | 15.1808 | -0.7748033 | 1 | -2.327402e-05 | -0.5213379
106.577 | 14.4795 | 0.028 | 1 | 15.18136 | -0.7018631 | 1 | -2.108271e-05 | -0.4722526
106.589 | 14.4795 | 0.024 | 1 | 15.18184 | -0.7023428 | 1 | -2.109688e-05 | -0.47257
106.602 | 14.5824 | 0.025 | 1 | 15.18236 | -0.5999626 | 1 | -1.802137e-05 | -0.4036786
106.608 | 14.3619 | 0.013 | 1 | 15.1826 | -0.8207024 | 1 | -2.46517e-05 | -0.552198
106.618 | 14.406 | 0.02 | 1 | 15.183 | -0.7770022 | 1 | -2.333884e-05 | -0.5227899
106.636 | 14.1855 | 0.035 | 1 | 15.18372 | -0.9982219 | 1 | -2.99831e-05 | -0.6716214
106.642 | 14.0826 | 0.012 | 1 | 15.18396 | -1.101362 | 1 | -3.308087e-05 | -0.7410115
106.653 | 14.553 | 0.023 | 1 | 15.1844 | -0.6314015 | 1 | -1.896479e-05 | -0.4248113
106.664 | 14.2443 | 0.021 | 1 | 15.18484 | -0.9405413 | 1 | -2.824982e-05 | -0.6327959
106.673 | 14.6265 | 0.019 | 1 | 15.1852 | -0.5587011 | 1 | -1.678084e-05 | -0.3758907
106.682 | 14.6118 | 0.018 | 1 | 15.18556 | -0.5737609 | 1 | -1.723302e-05 | -0.3860196
106.694 | 14.3178 | 0.024 | 1 | 15.18604 | -0.8682407 | 1 | -2.607747e-05 | -0.5841353
106.7 | 14.7441 | 0.012 | 1 | 15.18628 | -0.4421806 | 1 | -1.328075e-05 | -0.2974887
106.719 | 14.5971 | 0.038 | 1 | 15.18704 | -0.5899402 | 1 | -1.771833e-05 | -0.3968907
106.728 | 14.7147 | 0.017 | 1 | 15.1874 | -0.4727 | 1 | -1.419701e-05 | -0.3180129
106.742 | 14.3913 | 0.028 | 1 | 15.18796 | -0.7966597 | 1 | -2.392645e-05 | -0.5359524
106.747 | 14.9058 | 0.01 | 1 | 15.18816 | -0.2823596 | 1 | -8.480195e-06 | -0.1899564
106.758 | 14.112 | 0.022 | 1 | 15.1886 | -1.076599 | 1 | -3.233351e-05 | -0.7242706
106.77 | 14.4942 | 0.024 | 1 | 15.18908 | -0.6948791 | 1 | -2.086907e-05 | -0.4674671
106.777 | 14.406 | 0.015 | 1 | 15.18936 | -0.783359 | 1 | -2.352619e-05 | -0.5269867
106.792 | 14.6412 | 0.03 | 1 | 15.18996 | -0.5487587 | 1 | -1.648033e-05 | -0.3691595
106.796 | 14.4648 | 0.008 | 1 | 15.19012 | -0.7253186 | 1 | -2.17827e-05 | -0.4879325
106.812 | 14.7588 | 0.032 | 1 | 15.19076 | -0.4319583 | 1 | -1.297233e-05 | -0.2905802
106.82 | 14.6412 | 0.016 | 1 | 15.19108 | -0.5498781 | 1 | -1.651351e-05 | -0.3699026
106.83 | 14.4795 | 0.021 | 1 | 15.19148 | -0.7119779 | 1 | -2.138136e-05 | -0.4789424
106.839 | 14.3619 | 0.016 | 1 | 15.19184 | -0.8299377 | 1 | -2.492359e-05 | -0.5582884
106.859 | 14.5971 | 0.042 | 1 | 15.19264 | -0.5955373 | 1 | -1.788404e-05 | -0.4006026
106.867 | 14.6412 | 0.015 | 1 | 15.19296 | -0.5517572 | 1 | -1.656919e-05 | -0.3711499
106.876 | 14.5383 | 0.018 | 1 | 15.19332 | -0.655017 | 1 | -1.96699e-05 | -0.4406058
106.886 | 14.7588 | 0.02 | 1 | 15.19372 | -0.4349168 | 1 | -1.306026e-05 | -0.2925497
106.896 | 14.5236 | 0.021 | 1 | 15.19412 | -0.6705166 | 1 | -2.013496e-05 | -0.4510232
106.905 | 14.3619 | 0.019 | 1 | 15.19448 | -0.8325764 | 1 | -2.500125e-05 | -0.560028
106.917 | 14.4795 | 0.023 | 1 | 15.19496 | -0.7154561 | 1 | -2.148402e-05 | -0.4812422
106.926 | 14.8176 | 0.017 | 1 | 15.19532 | -0.377716 | 1 | -1.134212e-05 | -0.2540635
106.936 | 14.3766 | 0.021 | 1 | 15.19572 | -0.8191158 | 1 | -2.459631e-05 | -0.5509574
106.948 | 14.4942 | 0.024 | 1 | 15.1962 | -0.7019955 | 1 | -2.10792e-05 | -0.472174
106.958 | 14.5383 | 0.02 | 1 | 15.1966 | -0.6582953 | 1 | -1.97668e-05 | -0.4427763
106.967 | 14.5236 | 0.018 | 1 | 15.19696 | -0.6733551 | 1 | -2.021883e-05 | -0.4529018
106.973 | 15.0234 | 0.012 | 1 | 15.1972 | -0.173795 | 1 | -5.218512e-06 | -0.1168947
106.986 | 14.6118 | 0.026 | 1 | 15.19771 | -0.5859147 | 1 | -1.759294e-05 | -0.3940818
106.999 | 14.2296 | 0.026 | 1 | 15.19823 | -0.9686345 | 1 | -2.908429e-05 | -0.6514881
107.009 | 14.8617 | 0.018 | 1 | 15.19863 | -0.3369343 | 1 | -1.011672e-05 | -0.2266145
107.022 | 14.6265 | 0.026 | 1 | 15.19915 | -0.572654 | 1 | -1.719417e-05 | -0.3851495
107.028 | 14.7735 | 0.013 | 1 | 15.19939 | -0.4258939 | 1 | -1.278757e-05 | -0.2864415
107.04 | 14.7294 | 0.023 | 1 | 15.19987 | -0.4704736 | 1 | -1.412592e-05 | -0.3164207
107.049 | 14.847 | 0.019 | 1 | 15.20023 | -0.3532335 | 1 | -1.060571e-05 | -0.2375678
107.062 | 14.7294 | 0.026 | 1 | 15.20075 | -0.4713532 | 1 | -1.415203e-05 | -0.3170056
107.069 | 14.9793 | 0.014 | 1 | 15.20103 | -0.2217331 | 1 | -6.657328e-06 | -0.1491241
107.08 | 14.8911 | 0.022 | 1 | 15.20147 | -0.3103728 | 1 | -9.318556e-06 | -0.2087357
107.089 | 14.9793 | 0.017 | 1 | 15.20183 | -0.2225327 | 1 | -6.681207e-06 | -0.149659
107.101 | 14.7441 | 0.025 | 1 | 15.20231 | -0.4582124 | 1 | -1.375698e-05 | -0.3081563
107.117 | 14.6559 | 0.031 | 1 | 15.20295 | -0.5470521 | 1 | -1.642397e-05 | -0.367897
107.126 | 14.6706 | 0.017 | 1 | 15.20331 | -0.5327119 | 1 | -1.599331e-05 | -0.35825
107.132 | 14.0973 | 0.012 | 1 | 15.20355 | -1.106252 | 1 | -3.321217e-05 | -0.7439527
107.142 | 14.7735 | 0.022 | 1 | 15.20395 | -0.4304516 | 1 | -1.2923e-05 | -0.2894753
107.153 | 14.7735 | 0.022 | 1 | 15.20439 | -0.4308914 | 1 | -1.293607e-05 | -0.289768
107.164 | 15.0381 | 0.021 | 1 | 15.20483 | -0.1667311 | 1 | -5.005492e-06 | -0.112123
107.178 | 15.0087 | 0.027 | 1 | 15.20539 | -0.1966908 | 1 | -5.904843e-06 | -0.1322685
107.186 | 14.8764 | 0.017 | 1 | 15.20571 | -0.3293107 | 1 | -9.886139e-06 | -0.2214495
107.195 | 14.6559 | 0.017 | 1 | 15.20607 | -0.5501705 | 1 | -1.651637e-05 | -0.3699666
107.202 | 15.0381 | 0.014 | 1 | 15.20635 | -0.1682504 | 1 | -5.050917e-06 | -0.1131406
107.219 | 14.7882 | 0.033 | 1 | 15.20703 | -0.41883 | 1 | -1.257318e-05 | -0.2816392
107.226 | 14.7882 | 0.015 | 1 | 15.20731 | -0.4191099 | 1 | -1.258149e-05 | -0.2818255
107.235 | 14.9352 | 0.018 | 1 | 15.20767 | -0.2724697 | 1 | -8.17935e-06 | -0.1832174
107.245 | 14.6706 | 0.02 | 1 | 15.20807 | -0.5374695 | 1 | -1.61343e-05 | -0.3614084
107.257 | 14.8911 | 0.024 | 1 | 15.20855 | -0.3174492 | 1 | -9.529404e-06 | -0.2134587
107.268 | 14.7588 | 0.023 | 1 | 15.20899 | -0.450189 | 1 | -1.351393e-05 | -0.3027121
107.278 | 14.9499 | 0.019 | 1 | 15.20939 | -0.2594888 | 1 | -7.789353e-06 | -0.1744815
107.285 | 15.0087 | 0.014 | 1 | 15.20967 | -0.2009687 | 1 | -6.032651e-06 | -0.1351314
107.295 | 14.6412 | 0.019 | 1 | 15.21007 | -0.5688685 | 1 | -1.707606e-05 | -0.3825036
107.306 | 14.9499 | 0.022 | 1 | 15.21051 | -0.2606082 | 1 | -7.822747e-06 | -0.1752295
107.316 | 15.2733 | 0.02 | 1 | 15.21091 | 0.06239196 | 1 | 1.872818e-06 | 0.04195113
107.329 | 14.9205 | 0.026 | 1 | 15.21143 | -0.2909278 | 1 | -8.732664e-06 | -0.1956117
107.342 | 15.0528 | 0.025 | 1 | 15.21195 | -0.1591475 | 1 | -4.777009e-06 | -0.107005
107.348 | 15.0087 | 0.012 | 1 | 15.21219 | -0.2034874 | 1 | -6.10789e-06 | -0.1368167
107.362 | 14.8911 | 0.029 | 1 | 15.21275 | -0.3216471 | 1 | -9.65445e-06 | -0.2162597
107.371 | 14.994 | 0.018 | 1 | 15.21311 | -0.2191069 | 1 | -6.576582e-06 | -0.1473154
107.384 | 14.8617 | 0.025 | 1 | 15.21363 | -0.3519267 | 1 | -1.056309e-05 | -0.2366132
107.392 | 14.6412 | 0.017 | 1 | 15.21395 | -0.5727465 | 1 | -1.719087e-05 | -0.3850755
107.406 | 14.8911 | 0.027 | 1 | 15.21451 | -0.3234062 | 1 | -9.706843e-06 | -0.2174333
107.414 | 14.7147 | 0.017 | 1 | 15.21483 | -0.500126 | 1 | -1.501087e-05 | -0.3362434
107.42 | 15.1998 | 0.011 | 1 | 15.21507 | -0.01526593 | 1 | -4.581915e-07 | -0.01026349
107.434 | 15.0675 | 0.028 | 1 | 15.21563 | -0.1481256 | 1 | -4.445783e-06 | -0.09958555
107.443 | 14.8029 | 0.02 | 1 | 15.21599 | -0.4130855 | 1 | -1.239807e-05 | -0.2777169
107.453 | 14.8764 | 0.018 | 1 | 15.21639 | -0.3399853 | 1 | -1.0204e-05 | -0.2285695
107.467 | 15.2145 | 0.028 | 1 | 15.21694 | -0.002444972 | 1 | -7.338008e-08 | -0.001643714
107.479 | 14.847 | 0.024 | 1 | 15.21742 | -0.3704247 | 1 | -1.11173e-05 | -0.2490275
107.49 | 15.2586 | 0.022 | 1 | 15.21786 | 0.0407355 | 1 | 1.222553e-06 | 0.0273852
107.495 | 15.0822 | 0.011 | 1 | 15.21806 | -0.1358644 | 1 | -4.077542e-06 | -0.09133694
107.502 | 15.1704 | 0.014 | 1 | 15.21834 | -0.04794426 | 1 | -1.438886e-06 | -0.03223105
107.517 | 15.2145 | 0.029 | 1 | 15.21894 | -0.004443956 | 1 | -1.333685e-07 | -0.002987455
107.525 | 15.0528 | 0.017 | 1 | 15.21926 | -0.1664638 | 1 | -4.995743e-06 | -0.1119046
107.536 | 15.1851 | 0.022 | 1 | 15.2197 | -0.03460357 | 1 | -1.038476e-06 | -0.02326187
107.548 | 15.2733 | 0.023 | 1 | 15.22018 | 0.05311667 | 1 | 1.594049e-06 | 0.0357067
107.561 | 15.2145 | 0.027 | 1 | 15.2207 | -0.006203061 | 1 | -1.861536e-07 | -0.004169841
107.568 | 14.8911 | 0.014 | 1 | 15.22098 | -0.3298829 | 1 | -9.899707e-06 | -0.2217534
107.581 | 15.288 | 0.026 | 1 | 15.2215 | 0.06649735 | 1 | 1.995545e-06 | 0.0447002
107.588 | 15.1557 | 0.014 | 1 | 15.22178 | -0.06608251 | 1 | -1.983082e-06 | -0.04442105
107.598 | 15.1704 | 0.019 | 1 | 15.22218 | -0.05178231 | 1 | -1.55393e-06 | -0.03480804
107.614 | 15.0969 | 0.032 | 1 | 15.22282 | -0.125922 | 1 | -3.778723e-06 | -0.08464339
107.617 | 15.288 | 0.007 | 1 | 15.22294 | 0.06505808 | 1 | 1.952286e-06 | 0.0437312
107.631 | 15.1704 | 0.028 | 1 | 15.2235 | -0.05310164 | 1 | -1.593472e-06 | -0.03569376
107.637 | 15.1851 | 0.011 | 1 | 15.22374 | -0.03864152 | 1 | -1.159546e-06 | -0.02597384
107.651 | 15.5967 | 0.028 | 1 | 15.2243 | 0.3723988 | 1 | 1.117471e-05 | 0.2503136
107.658 | 14.9058 | 0.015 | 1 | 15.22458 | -0.3187811 | 1 | -9.565722e-06 | -0.2142722
107.672 | 14.6706 | 0.029 | 1 | 15.22514 | -0.5545408 | 1 | -1.663999e-05 | -0.3727357
107.686 | 15.0822 | 0.027 | 1 | 15.2257 | -0.1435005 | 1 | -4.305931e-06 | -0.09645286
107.7 | 15.2145 | 0.027 | 1 | 15.22626 | -0.01176024 | 1 | -3.528774e-07 | -0.007904455
107.699 | 15.1851 | -0.002 | 1 | 15.22622 | -0.04112026 | 1 | -1.233855e-06 | -0.02763835
107.712 | 15.1851 | 0.027 | 1 | 15.22674 | -0.04163999 | 1 | -1.249435e-06 | -0.02798733
107.72 | 14.7882 | 0.016 | 1 | 15.22706 | -0.4388598 | 1 | -1.316817e-05 | -0.294967
107.731 | 15.3615 | 0.022 | 1 | 15.2275 | 0.1340004 | 1 | 4.020694e-06 | 0.09006355
107.737 | 15.1998 | 0.012 | 1 | 15.22774 | -0.02793948 | 1 | -8.383221e-07 | -0.01877841
107.751 | 15.5673 | 0.027 | 1 | 15.2283 | 0.3390008 | 1 | 1.017156e-05 | 0.2278429
107.766 | 15.4056 | 0.03 | 1 | 15.2289 | 0.1767011 | 1 | 5.301756e-06 | 0.1187593
107.772 | 15.1557 | 0.012 | 1 | 15.22914 | -0.07343877 | 1 | -2.203451e-06 | -0.04935731
107.782 | 15.1998 | 0.02 | 1 | 15.22954 | -0.02973857 | 1 | -8.922652e-07 | -0.01998674
107.789 | 15.1263 | 0.014 | 1 | 15.22982 | -0.1035184 | 1 | -3.105908e-06 | -0.06957235
107.799 | 15.1998 | 0.02 | 1 | 15.23022 | -0.03041822 | 1 | -9.126425e-07 | -0.02044319
107.812 | 15.2586 | 0.027 | 1 | 15.23074 | 0.02786204 | 1 | 8.359386e-07 | 0.01872502
107.822 | 15.3909 | 0.02 | 1 | 15.23114 | 0.1597622 | 1 | 4.793265e-06 | 0.1073691
107.834 | 15.5379 | 0.023 | 1 | 15.23162 | 0.3062825 | 1 | 9.189133e-06 | 0.2058366
107.844 | 15.1704 | 0.021 | 1 | 15.23202 | -0.06161731 | 1 | -1.848634e-06 | -0.0414094
107.856 | 15.9789 | 0.024 | 1 | 15.2325 | 0.7464029 | 1 | 2.239322e-05 | 0.5016082
107.868 | 15.1263 | 0.023 | 1 | 15.23298 | -0.1066768 | 1 | -3.20043e-06 | -0.07168964
107.874 | 15.5967 | 0.013 | 1 | 15.23322 | 0.3634833 | 1 | 1.090486e-05 | 0.244269
107.889 | 15.6114 | 0.03 | 1 | 15.23382 | 0.3775836 | 1 | 1.132773e-05 | 0.2537411
107.897 | 15.0969 | 0.015 | 1 | 15.23414 | -0.1372362 | 1 | -4.117135e-06 | -0.09222382
107.906 | 15.3174 | 0.018 | 1 | 15.2345 | 0.08290395 | 1 | 2.487126e-06 | 0.05571162
107.914 | 15.5379 | 0.017 | 1 | 15.23482 | 0.3030841 | 1 | 9.092481e-06 | 0.2036716
107.927 | 15.2292 | 0.026 | 1 | 15.23534 | -0.006135623 | 1 | -1.840656e-07 | -0.004123069
107.935 | 15.5673 | 0.016 | 1 | 15.23566 | 0.3316445 | 1 | 9.949091e-06 | 0.2228596
107.944 | 15.3909 | 0.017 | 1 | 15.23602 | 0.1548847 | 1 | 4.646387e-06 | 0.1040791
107.952 | 15.3027 | 0.016 | 1 | 15.23634 | 0.06636488 | 1 | 1.990865e-06 | 0.04459538
107.965 | 15.3468 | 0.027 | 1 | 15.23685 | 0.1099451 | 1 | 3.298179e-06 | 0.07387921
107.978 | 15.3468 | 0.025 | 1 | 15.23737 | 0.1094254 | 1 | 3.282547e-06 | 0.07352906
107.991 | 15.4497 | 0.027 | 1 | 15.23789 | 0.2118057 | 1 | 6.353675e-06 | 0.1423223
107.999 | 15.4203 | 0.015 | 1 | 15.23821 | 0.1820858 | 1 | 5.462108e-06 | 0.1223512
108.01 | 15.5673 | 0.023 | 1 | 15.23865 | 0.3286461 | 1 | 9.858435e-06 | 0.2208289
108.016 | 15.435 | 0.012 | 1 | 15.23889 | 0.1961062 | 1 | 5.882587e-06 | 0.1317699
108.023 | 15.6408 | 0.013 | 1 | 15.23917 | 0.4016263 | 1 | 1.204748e-05 | 0.2698636
108.03 | 15.3174 | 0.015 | 1 | 15.23945 | 0.07794647 | 1 | 2.338125e-06 | 0.052374
108.046 | 15.4938 | 0.031 | 1 | 15.24009 | 0.2537068 | 1 | 7.610212e-06 | 0.1704687
108.054 | 15.4203 | 0.016 | 1 | 15.24041 | 0.179887 | 1 | 5.395864e-06 | 0.1208674
108.069 | 15.2733 | 0.03 | 1 | 15.24101 | 0.03228726 | 1 | 9.684704e-07 | 0.02169374
108.078 | 15.3321 | 0.018 | 1 | 15.24137 | 0.09072745 | 1 | 2.721386e-06 | 0.06095904
108.09 | 15.4644 | 0.025 | 1 | 15.24185 | 0.2225477 | 1 | 6.675281e-06 | 0.1495263
108.097 | 15.3027 | 0.014 | 1 | 15.24213 | 0.06056783 | 1 | 1.81671e-06 | 0.0406943
108.106 | 15.7143 | 0.018 | 1 | 15.24249 | 0.471808 | 1 | 1.415159e-05 | 0.3169956
108.115 | 15.6261 | 0.017 | 1 | 15.24285 | 0.3832482 | 1 | 1.149519e-05 | 0.2574923
108.127 | 15.435 | 0.024 | 1 | 15.24333 | 0.1916684 | 1 | 5.748861e-06 | 0.1287745
108.139 | 15.7731 | 0.025 | 1 | 15.24381 | 0.5292887 | 1 | 1.587519e-05 | 0.3556042
108.145 | 15.6408 | 0.012 | 1 | 15.24405 | 0.3967488 | 1 | 1.189979e-05 | 0.2665553
108.159 | 15.5967 | 0.028 | 1 | 15.24461 | 0.3520891 | 1 | 1.056016e-05 | 0.2365476
108.166 | 15.8907 | 0.014 | 1 | 15.24489 | 0.6458092 | 1 | 1.936954e-05 | 0.4338777
108.184 | 15.3027 | 0.037 | 1 | 15.24561 | 0.0570896 | 1 | 1.71224e-06 | 0.03835417
108.189 | 15.288 | 0.01 | 1 | 15.24581 | 0.0421897 | 1 | 1.265354e-06 | 0.02834393
108.201 | 15.6996 | 0.024 | 1 | 15.24629 | 0.4533099 | 1 | 1.359552e-05 | 0.3045397
108.212 | 15.7437 | 0.021 | 1 | 15.24673 | 0.4969702 | 1 | 1.490481e-05 | 0.3338677
108.22 | 15.2733 | 0.015 | 1 | 15.24705 | 0.02625033 | 1 | 7.872769e-07 | 0.017635
108.232 | 15.7584 | 0.026 | 1 | 15.24753 | 0.5108706 | 1 | 1.532141e-05 | 0.3431995
108.243 | 15.7437 | 0.021 | 1 | 15.24797 | 0.4957308 | 1 | 1.48672e-05 | 0.3330252
108.254 | 15.8319 | 0.021 | 1 | 15.24841 | 0.583491 | 1 | 1.749899e-05 | 0.3919773
108.265 | 15.5673 | 0.022 | 1 | 15.24885 | 0.3184512 | 1 | 9.550302e-06 | 0.2139268
108.273 | 16.0377 | 0.017 | 1 | 15.24917 | 0.7885314 | 1 | 2.364775e-05 | 0.5297096
108.282 | 15.6849 | 0.018 | 1 | 15.24953 | 0.4353716 | 1 | 1.305651e-05 | 0.2924659
108.295 | 15.7437 | 0.026 | 1 | 15.25005 | 0.4936519 | 1 | 1.480412e-05 | 0.3316122
108.306 | 15.9348 | 0.02 | 1 | 15.25049 | 0.6843121 | 1 | 2.052161e-05 | 0.459684
108.315 | 15.8319 | 0.019 | 1 | 15.25085 | 0.5810523 | 1 | 1.742484e-05 | 0.3903163
108.323 | 15.876 | 0.016 | 1 | 15.25117 | 0.6248324 | 1 | 1.873759e-05 | 0.419722
108.335 | 15.6261 | 0.024 | 1 | 15.25165 | 0.3744527 | 1 | 1.122903e-05 | 0.2515302
108.346 | 15.6114 | 0.022 | 1 | 15.25209 | 0.3593129 | 1 | 1.077491e-05 | 0.2413579
108.35 | 15.729 | 0.009 | 1 | 15.25225 | 0.476753 | 1 | 1.429659e-05 | 0.3202436
108.366 | 15.8613 | 0.031 | 1 | 15.25289 | 0.6084133 | 1 | 1.824446e-05 | 0.408676
108.373 | 15.8172 | 0.014 | 1 | 15.25317 | 0.5640334 | 1 | 1.691353e-05 | 0.3788632
108.38 | 15.6408 | 0.014 | 1 | 15.25345 | 0.3873536 | 1 | 1.16154e-05 | 0.260185
108.39 | 15.8319 | 0.021 | 1 | 15.25385 | 0.5780538 | 1 | 1.733368e-05 | 0.3882744
108.4 | 15.876 | 0.019 | 1 | 15.25425 | 0.621754 | 1 | 1.864391e-05 | 0.4176236
108.416 | 16.0818 | 0.033 | 1 | 15.25489 | 0.8269143 | 1 | 2.479547e-05 | 0.5554185
108.432 | 15.6996 | 0.031 | 1 | 15.25553 | 0.4440746 | 1 | 1.331561e-05 | 0.2982697
108.44 | 15.8025 | 0.016 | 1 | 15.25585 | 0.5466548 | 1 | 1.639136e-05 | 0.3671665
108.451 | 15.8319 | 0.023 | 1 | 15.25628 | 0.575615 | 1 | 1.725955e-05 | 0.3866139
108.455 | 15.8466 | 0.007 | 1 | 15.25644 | 0.5901551 | 1 | 1.769546e-05 | 0.3963783
108.464 | 15.8025 | 0.018 | 1 | 15.2568 | 0.5456953 | 1 | 1.636222e-05 | 0.3665137
108.477 | 15.9642 | 0.027 | 1 | 15.25732 | 0.7068756 | 1 | 2.119481e-05 | 0.4747638
108.49 | 15.6702 | 0.026 | 1 | 15.25784 | 0.4123558 | 1 | 1.236384e-05 | 0.27695
108.499 | 15.9348 | 0.018 | 1 | 15.2582 | 0.676596 | 1 | 2.028649e-05 | 0.4544174
108.506 | 15.8907 | 0.013 | 1 | 15.25848 | 0.6322161 | 1 | 1.895572e-05 | 0.4246081
108.517 | 15.6702 | 0.021 | 1 | 15.25892 | 0.4112764 | 1 | 1.233116e-05 | 0.2762179
108.53 | 15.9789 | 0.027 | 1 | 15.25944 | 0.7194566 | 1 | 2.157095e-05 | 0.4831894
108.542 | 16.0377 | 0.024 | 1 | 15.25992 | 0.7777769 | 1 | 2.331926e-05 | 0.5223515
108.55 | 15.8466 | 0.015 | 1 | 15.26024 | 0.586357 | 1 | 1.757999e-05 | 0.3937918
108.56 | 16.023 | 0.02 | 1 | 15.26064 | 0.7623572 | 1 | 2.285656e-05 | 0.511987
108.568 | 16.2435 | 0.016 | 1 | 15.26096 | 0.9825374 | 1 | 2.945765e-05 | 0.6598514
108.579 | 15.9348 | 0.023 | 1 | 15.2614 | 0.6733976 | 1 | 2.018906e-05 | 0.4522349
108.59 | 16.023 | 0.021 | 1 | 15.26184 | 0.7611579 | 1 | 2.281995e-05 | 0.5111669
108.6 | 16.023 | 0.021 | 1 | 15.26224 | 0.7607581 | 1 | 2.280775e-05 | 0.5108936
108.611 | 15.7731 | 0.022 | 1 | 15.26268 | 0.5104183 | 1 | 1.530233e-05 | 0.3427722
108.622 | 16.2141 | 0.021 | 1 | 15.26312 | 0.9509785 | 1 | 2.851002e-05 | 0.6386244
108.633 | 15.9495 | 0.022 | 1 | 15.26356 | 0.6859387 | 1 | 2.0564e-05 | 0.4606336
108.643 | 15.8319 | 0.02 | 1 | 15.26396 | 0.5679389 | 1 | 1.702628e-05 | 0.3813887
108.653 | 16.1553 | 0.022 | 1 | 15.26436 | 0.8909391 | 1 | 2.670927e-05 | 0.5982877
108.662 | 16.0671 | 0.017 | 1 | 15.26472 | 0.8023793 | 1 | 2.405415e-05 | 0.5388129
108.669 | 15.8172 | 0.014 | 1 | 15.265 | 0.5521995 | 1 | 1.655402e-05 | 0.37081
108.678 | 16.1553 | 0.019 | 1 | 15.26536 | 0.8899396 | 1 | 2.667867e-05 | 0.5976023
108.691 | 16.2582 | 0.026 | 1 | 15.26588 | 0.9923199 | 1 | 2.974747e-05 | 0.6663433
108.701 | 16.0965 | 0.019 | 1 | 15.26628 | 0.8302201 | 1 | 2.488785e-05 | 0.5574879
108.71 | 16.0818 | 0.019 | 1 | 15.26664 | 0.8151603 | 1 | 2.443619e-05 | 0.5473707
108.714 | 16.17 | 0.007 | 1 | 15.2668 | 0.9032004 | 1 | 2.707528e-05 | 0.6064862
108.728 | 16.317 | 0.03 | 1 | 15.26736 | 1.049641 | 1 | 3.146471e-05 | 0.7048095
108.741 | 16.3905 | 0.026 | 1 | 15.26788 | 1.122621 | 1 | 3.3652e-05 | 0.7538047
108.752 | 16.2141 | 0.021 | 1 | 15.26832 | 0.9457811 | 1 | 2.83507e-05 | 0.6350557
108.761 | 16.8168 | 0.019 | 1 | 15.26868 | 1.548121 | 1 | 4.640603e-05 | 1.039495
108.772 | 16.0377 | 0.02 | 1 | 15.26912 | 0.7685815 | 1 | 2.303854e-05 | 0.5160632
108.786 | 16.4493 | 0.029 | 1 | 15.26968 | 1.179622 | 1 | 3.535916e-05 | 0.7920452
108.793 | 15.8025 | 0.015 | 1 | 15.26996 | 0.532542 | 1 | 1.596284e-05 | 0.3575676
108.801 | 16.1553 | 0.016 | 1 | 15.27028 | 0.8850221 | 1 | 2.652816e-05 | 0.5942307
108.813 | 16.1994 | 0.023 | 1 | 15.27076 | 0.9286424 | 1 | 2.783534e-05 | 0.6235116
108.82 | 16.4199 | 0.014 | 1 | 15.27104 | 1.148863 | 1 | 3.443604e-05 | 0.7713673
108.833 | 16.2288 | 0.026 | 1 | 15.27156 | 0.9572428 | 1 | 2.869207e-05 | 0.6427024
108.841 | 16.2876 | 0.016 | 1 | 15.27188 | 1.015723 | 1 | 3.04447e-05 | 0.6819614
108.855 | 16.1994 | 0.028 | 1 | 15.27244 | 0.9269632 | 1 | 2.77839e-05 | 0.6223594
108.863 | 16.3023 | 0.017 | 1 | 15.27276 | 1.029543 | 1 | 3.085831e-05 | 0.691226
108.87 | 16.3464 | 0.012 | 1 | 15.27304 | 1.073364 | 1 | 3.21715e-05 | 0.7206417
108.881 | 16.5375 | 0.023 | 1 | 15.27348 | 1.264024 | 1 | 3.788569e-05 | 0.8486395
108.892 | 16.0965 | 0.023 | 1 | 15.27392 | 0.822584 | 1 | 2.465447e-05 | 0.5522602
108.895 | 16.5522 | 0.007 | 1 | 15.27404 | 1.278164 | 1 | 3.8309e-05 | 0.8581216
108.909 | 16.4493 | 0.028 | 1 | 15.2746 | 1.174704 | 1 | 3.520765e-05 | 0.7886514
108.919 | 16.4493 | 0.019 | 1 | 15.275 | 1.174305 | 1 | 3.519533e-05 | 0.7883755
108.926 | 16.611 | 0.015 | 1 | 15.27528 | 1.335725 | 1 | 4.003303e-05 | 0.8967398
108.949 | 16.4787 | 0.044 | 1 | 15.27619 | 1.202505 | 1 | 3.603951e-05 | 0.8072851
108.954 | 16.4493 | 0.011 | 1 | 15.27639 | 1.172905 | 1 | 3.515223e-05 | 0.7874099
108.966 | 16.8315 | 0.025 | 1 | 15.27687 | 1.554625 | 1 | 4.659194e-05 | 1.043659
108.973 | 16.4787 | 0.014 | 1 | 15.27715 | 1.201546 | 1 | 3.600994e-05 | 0.8066226
108.987 | 16.2288 | 0.027 | 1 | 15.27771 | 0.9510859 | 1 | 2.850336e-05 | 0.6384753
108.993 | 16.1553 | 0.013 | 1 | 15.27795 | 0.877346 | 1 | 2.629328e-05 | 0.5889695
109.005 | 16.9344 | 0.024 | 1 | 15.27843 | 1.655966 | 1 | 4.962727e-05 | 1.111651
109.015 | 16.3611 | 0.019 | 1 | 15.27883 | 1.082266 | 1 | 3.243389e-05 | 0.7265191
109.03 | 16.2288 | 0.029 | 1 | 15.27943 | 0.9493668 | 1 | 2.845068e-05 | 0.6372953
109.037 | 16.4199 | 0.016 | 1 | 15.27971 | 1.140187 | 1 | 3.416896e-05 | 0.7653848
109.045 | 16.2876 | 0.015 | 1 | 15.28003 | 1.007567 | 1 | 3.01944e-05 | 0.6763546
109.054 | 16.6551 | 0.018 | 1 | 15.28039 | 1.374707 | 1 | 4.119637e-05 | 0.9227988
109.066 | 16.4493 | 0.023 | 1 | 15.28087 | 1.168428 | 1 | 3.501431e-05 | 0.7843206
109.074 | 16.5375 | 0.017 | 1 | 15.28119 | 1.256308 | 1 | 3.764753e-05 | 0.8433048
109.081 | 16.4346 | 0.013 | 1 | 15.28147 | 1.153128 | 1 | 3.455533e-05 | 0.7740395
109.103 | 16.3464 | 0.044 | 1 | 15.28235 | 1.064048 | 1 | 3.188526e-05 | 0.7142297
109.106 | 16.17 | 0.006 | 1 | 15.28247 | 0.8875283 | 1 | 2.659559e-05 | 0.5957411
109.117 | 16.2435 | 0.021 | 1 | 15.28291 | 0.9605886 | 1 | 2.87846e-05 | 0.6447751
109.127 | 16.5081 | 0.02 | 1 | 15.28331 | 1.224789 | 1 | 3.670117e-05 | 0.8221062
109.133 | 16.5522 | 0.012 | 1 | 15.28355 | 1.268649 | 1 | 3.801523e-05 | 0.8515412
109.144 | 16.4346 | 0.022 | 1 | 15.28399 | 1.150609 | 1 | 3.44778e-05 | 0.7723027
109.158 | 16.8168 | 0.029 | 1 | 15.28455 | 1.532249 | 1 | 4.591297e-05 | 1.028451
109.167 | 16.6404 | 0.018 | 1 | 15.28491 | 1.35549 | 1 | 4.061612e-05 | 0.9098011
109.18 | 16.8315 | 0.026 | 1 | 15.28543 | 1.54607 | 1 | 4.632613e-05 | 1.037705
109.187 | 16.5522 | 0.013 | 1 | 15.28571 | 1.26649 | 1 | 3.79486e-05 | 0.8500487
109.196 | 16.5228 | 0.018 | 1 | 15.28607 | 1.23673 | 1 | 3.705657e-05 | 0.8300672
109.208 | 17.0373 | 0.026 | 1 | 15.28655 | 1.75075 | 1 | 5.245774e-05 | 1.175053
109.216 | 16.6845 | 0.015 | 1 | 15.28687 | 1.397631 | 1 | 4.187689e-05 | 0.9380424
109.225 | 16.4787 | 0.018 | 1 | 15.28723 | 1.191471 | 1 | 3.569947e-05 | 0.7996681
109.235 | 16.7433 | 0.02 | 1 | 15.28763 | 1.455671 | 1 | 4.361516e-05 | 0.9769796
109.242 | 16.7139 | 0.012 | 1 | 15.28791 | 1.425991 | 1 | 4.27256e-05 | 0.9570535
109.253 | 16.611 | 0.024 | 1 | 15.28835 | 1.322651 | 1 | 3.962892e-05 | 0.8876878
109.268 | 16.7874 | 0.028 | 1 | 15.28895 | 1.498452 | 1 | 4.489556e-05 | 1.005661
109.279 | 16.8609 | 0.022 | 1 | 15.28939 | 1.571512 | 1 | 4.708405e-05 | 1.054683
109.288 | 16.7727 | 0.019 | 1 | 15.28975 | 1.482952 | 1 | 4.443033e-05 | 0.9952394
109.294 | 16.6551 | 0.012 | 1 | 15.28999 | 1.365112 | 1 | 4.089953e-05 | 0.9161495
109.302 | 16.8609 | 0.017 | 1 | 15.29031 | 1.570592 | 1 | 4.705548e-05 | 1.054043
109.315 | 16.8021 | 0.025 | 1 | 15.29083 | 1.511273 | 1 | 4.527768e-05 | 1.01422
109.328 | 16.6257 | 0.027 | 1 | 15.29135 | 1.334353 | 1 | 3.997668e-05 | 0.8954776
109.336 | 16.8168 | 0.016 | 1 | 15.29167 | 1.525133 | 1 | 4.569203e-05 | 1.023501
109.346 | 16.7874 | 0.02 | 1 | 15.29207 | 1.495333 | 1 | 4.479882e-05 | 1.003494
109.356 | 16.5669 | 0.021 | 1 | 15.29247 | 1.274433 | 1 | 3.81805e-05 | 0.8552433
109.365 | 16.8168 | 0.018 | 1 | 15.29283 | 1.523974 | 1 | 4.565604e-05 | 1.022695
109.377 | 17.0667 | 0.024 | 1 | 15.29331 | 1.773394 | 1 | 5.31277e-05 | 1.190061
109.389 | 16.7433 | 0.023 | 1 | 15.29379 | 1.449514 | 1 | 4.342435e-05 | 0.9727055
109.397 | 16.6992 | 0.016 | 1 | 15.29411 | 1.405094 | 1 | 4.209331e-05 | 0.9428902
109.403 | 17.199 | 0.013 | 1 | 15.29435 | 1.904654 | 1 | 5.705863e-05 | 1.278113
109.42 | 16.9197 | 0.034 | 1 | 15.29503 | 1.624675 | 1 | 4.867036e-05 | 1.090216
109.428 | 16.7727 | 0.015 | 1 | 15.29535 | 1.477355 | 1 | 4.425677e-05 | 0.9913517
109.437 | 16.8609 | 0.019 | 1 | 15.2957 | 1.565195 | 1 | 4.688778e-05 | 1.050286
109.447 | 17.0226 | 0.02 | 1 | 15.2961 | 1.726495 | 1 | 5.171928e-05 | 1.158512
109.458 | 16.8462 | 0.022 | 1 | 15.29654 | 1.549655 | 1 | 4.642134e-05 | 1.039838
109.47 | 16.9932 | 0.023 | 1 | 15.29702 | 1.696176 | 1 | 5.080992e-05 | 1.138142
109.478 | 16.9197 | 0.017 | 1 | 15.29734 | 1.622356 | 1 | 4.859823e-05 | 1.0886
109.486 | 16.6992 | 0.015 | 1 | 15.29766 | 1.401536 | 1 | 4.198318e-05 | 0.9404232
109.496 | 16.8609 | 0.02 | 1 | 15.29806 | 1.562836 | 1 | 4.68145e-05 | 1.048645
109.511 | 17.1696 | 0.03 | 1 | 15.29866 | 1.870937 | 1 | 5.60428e-05 | 1.255359
109.516 | 17.0814 | 0.01 | 1 | 15.29886 | 1.782537 | 1 | 5.339458e-05 | 1.196039
109.524 | 17.3313 | 0.016 | 1 | 15.29918 | 2.032117 | 1 | 6.087011e-05 | 1.363491
109.535 | 17.0814 | 0.021 | 1 | 15.29962 | 1.781777 | 1 | 5.337087e-05 | 1.195507
109.546 | 16.758 | 0.023 | 1 | 15.30006 | 1.457937 | 1 | 4.367021e-05 | 0.9782126
109.555 | 16.6992 | 0.017 | 1 | 15.30042 | 1.398777 | 1 | 4.189781e-05 | 0.938511
109.561 | 16.8315 | 0.013 | 1 | 15.30066 | 1.530838 | 1 | 4.585317e-05 | 1.027111
109.574 | 16.9344 | 0.025 | 1 | 15.30118 | 1.633218 | 1 | 4.891916e-05 | 1.095789
109.583 | 17.0667 | 0.019 | 1 | 15.30154 | 1.765158 | 1 | 5.287067e-05 | 1.184303
109.601 | 17.0814 | 0.035 | 1 | 15.30226 | 1.779138 | 1 | 5.328851e-05 | 1.193663
109.606 | 17.0667 | 0.011 | 1 | 15.30246 | 1.764238 | 1 | 5.284198e-05 | 1.18366
109.618 | 16.9785 | 0.025 | 1 | 15.30294 | 1.675559 | 1 | 5.018529e-05 | 1.124151
109.63 | 16.905 | 0.024 | 1 | 15.30342 | 1.601579 | 1 | 4.796895e-05 | 1.074505
109.637 | 16.8462 | 0.013 | 1 | 15.3037 | 1.542499 | 1 | 4.619915e-05 | 1.034861
109.653 | 16.7874 | 0.033 | 1 | 15.30434 | 1.483059 | 1 | 4.441821e-05 | 0.9949678
109.658 | 17.0961 | 0.009 | 1 | 15.30454 | 1.79156 | 1 | 5.365765e-05 | 1.201931
109.668 | 17.346 | 0.021 | 1 | 15.30494 | 2.04106 | 1 | 6.112966e-05 | 1.369304
109.679 | 16.8462 | 0.021 | 1 | 15.30538 | 1.54082 | 1 | 4.614702e-05 | 1.033693
109.684 | 17.4342 | 0.011 | 1 | 15.30558 | 2.12862 | 1 | 6.375113e-05 | 1.428025
109.693 | 17.0226 | 0.018 | 1 | 15.30594 | 1.71666 | 1 | 5.14127e-05 | 1.151644
109.702 | 17.2431 | 0.019 | 1 | 15.3063 | 1.9368 | 1 | 5.800524e-05 | 1.299317
109.716 | 17.052 | 0.027 | 1 | 15.30686 | 1.745141 | 1 | 5.226453e-05 | 1.170725
109.727 | 17.4783 | 0.023 | 1 | 15.3073 | 2.171001 | 1 | 6.501777e-05 | 1.456398
109.735 | 16.8903 | 0.016 | 1 | 15.30762 | 1.582681 | 1 | 4.739824e-05 | 1.061721
109.742 | 17.199 | 0.014 | 1 | 15.3079 | 1.891101 | 1 | 5.663445e-05 | 1.268612
109.755 | 17.0373 | 0.025 | 1 | 15.30842 | 1.728882 | 1 | 5.177568e-05 | 1.159775
109.77 | 17.4342 | 0.03 | 1 | 15.30902 | 2.125182 | 1 | 6.364298e-05 | 1.425603
109.776 | 17.3166 | 0.012 | 1 | 15.30926 | 2.007342 | 1 | 6.011368e-05 | 1.346546
109.784 | 16.9197 | 0.016 | 1 | 15.30958 | 1.610122 | 1 | 4.821781e-05 | 1.080079
109.794 | 17.1696 | 0.021 | 1 | 15.30998 | 1.859622 | 1 | 5.568899e-05 | 1.247433
109.809 | 17.199 | 0.029 | 1 | 15.31058 | 1.888423 | 1 | 5.655065e-05 | 1.266735
109.819 | 17.3754 | 0.021 | 1 | 15.31098 | 2.064423 | 1 | 6.182056e-05 | 1.384781
109.83 | 17.6694 | 0.021 | 1 | 15.31142 | 2.357983 | 1 | 7.061069e-05 | 1.58168
109.84 | 17.3754 | 0.02 | 1 | 15.31182 | 2.063583 | 1 | 6.17942e-05 | 1.38419
109.849 | 17.1108 | 0.019 | 1 | 15.31218 | 1.798623 | 1 | 5.385949e-05 | 1.206453
109.86 | 17.3166 | 0.022 | 1 | 15.31262 | 2.003984 | 1 | 6.000835e-05 | 1.344187
109.866 | 17.3901 | 0.011 | 1 | 15.31286 | 2.077244 | 1 | 6.220173e-05 | 1.393319
109.875 | 17.5371 | 0.018 | 1 | 15.31322 | 2.223884 | 1 | 6.659221e-05 | 1.491666
109.888 | 17.3166 | 0.027 | 1 | 15.31374 | 2.002864 | 1 | 5.997324e-05 | 1.343401
109.894 | 17.1108 | 0.012 | 1 | 15.31398 | 1.796824 | 1 | 5.380333e-05 | 1.205195
109.904 | 17.2431 | 0.02 | 1 | 15.31438 | 1.928725 | 1 | 5.775235e-05 | 1.293653
109.918 | 17.346 | 0.028 | 1 | 15.31494 | 2.031065 | 1 | 6.081595e-05 | 1.362277
109.931 | 17.6106 | 0.025 | 1 | 15.31545 | 2.295145 | 1 | 6.872243e-05 | 1.539382
109.944 | 17.5077 | 0.026 | 1 | 15.31597 | 2.191725 | 1 | 6.562498e-05 | 1.469999
109.948 | 17.4195 | 0.009 | 1 | 15.31613 | 2.103365 | 1 | 6.297905e-05 | 1.410731
109.958 | 17.4342 | 0.019 | 1 | 15.31653 | 2.117666 | 1 | 6.340663e-05 | 1.420309
109.971 | 17.7135 | 0.026 | 1 | 15.31705 | 2.396446 | 1 | 7.175292e-05 | 1.607265
109.983 | 17.3313 | 0.023 | 1 | 15.31753 | 2.013766 | 1 | 6.029427e-05 | 1.350592
109.986 | 17.5077 | 0.006 | 1 | 15.31765 | 2.190046 | 1 | 6.55721e-05 | 1.468815
109.996 | 17.4636 | 0.019 | 1 | 15.31805 | 2.145546 | 1 | 6.423912e-05 | 1.438956
110.012 | 17.493 | 0.033 | 1 | 15.31869 | 2.174307 | 1 | 6.509924e-05 | 1.458223
110.019 | 17.3019 | 0.013 | 1 | 15.31897 | 1.982927 | 1 | 5.93689e-05 | 1.329863
110.03 | 17.5959 | 0.023 | 1 | 15.31941 | 2.276487 | 1 | 6.815739e-05 | 1.526726
110.045 | 17.3901 | 0.031 | 1 | 15.32001 | 2.070087 | 1 | 6.197696e-05 | 1.388284
110.053 | 17.4342 | 0.015 | 1 | 15.32033 | 2.113868 | 1 | 6.328723e-05 | 1.417634
110.058 | 17.787 | 0.009 | 1 | 15.32053 | 2.466468 | 1 | 7.38434e-05 | 1.654092
110.073 | 17.5665 | 0.03 | 1 | 15.32113 | 2.245368 | 1 | 6.722296e-05 | 1.505794
110.081 | 17.5371 | 0.017 | 1 | 15.32145 | 2.215648 | 1 | 6.63327e-05 | 1.485852
110.094 | 17.4783 | 0.026 | 1 | 15.32197 | 2.156328 | 1 | 6.455597e-05 | 1.446054
110.102 | 17.6694 | 0.017 | 1 | 15.32229 | 2.347109 | 1 | 7.0267e-05 | 1.573981
110.111 | 17.2431 | 0.017 | 1 | 15.32265 | 1.920449 | 1 | 5.749331e-05 | 1.28785
110.12 | 17.64 | 0.019 | 1 | 15.32301 | 2.316989 | 1 | 6.936411e-05 | 1.553756
110.126 | 17.2284 | 0.012 | 1 | 15.32325 | 1.905149 | 1 | 5.703446e-05 | 1.277572
110.142 | 17.934 | 0.032 | 1 | 15.32389 | 2.610109 | 1 | 7.813769e-05 | 1.750284
110.15 | 17.3313 | 0.016 | 1 | 15.32421 | 2.00709 | 1 | 6.00849e-05 | 1.345902
110.167 | 17.6988 | 0.033 | 1 | 15.32489 | 2.37391 | 1 | 7.106501e-05 | 1.591856
110.175 | 17.4783 | 0.016 | 1 | 15.32521 | 2.15309 | 1 | 6.44541e-05 | 1.443772
110.188 | 17.8458 | 0.026 | 1 | 15.32573 | 2.52007 | 1 | 7.543895e-05 | 1.689833
110.194 | 17.3166 | 0.012 | 1 | 15.32597 | 1.99063 | 1 | 5.95897e-05 | 1.334809
110.206 | 17.5812 | 0.025 | 1 | 15.32645 | 2.254751 | 1 | 6.74954e-05 | 1.511897
110.213 | 17.8017 | 0.014 | 1 | 15.32673 | 2.474971 | 1 | 7.408714e-05 | 1.659552
110.225 | 17.6988 | 0.024 | 1 | 15.32721 | 2.371591 | 1 | 7.099171e-05 | 1.590214
110.241 | 17.5665 | 0.031 | 1 | 15.32785 | 2.238651 | 1 | 6.701126e-05 | 1.501052
110.249 | 17.6694 | 0.017 | 1 | 15.32817 | 2.341232 | 1 | 7.008134e-05 | 1.569822
110.253 | 17.7282 | 0.007 | 1 | 15.32833 | 2.399872 | 1 | 7.183637e-05 | 1.609135
110.264 | 18.0663 | 0.023 | 1 | 15.32877 | 2.737532 | 1 | 8.194285e-05 | 1.83552
110.273 | 18.081 | 0.017 | 1 | 15.32913 | 2.751872 | 1 | 8.237139e-05 | 1.845119
110.285 | 17.7576 | 0.025 | 1 | 15.32961 | 2.427992 | 1 | 7.267593e-05 | 1.627941
110.298 | 17.9781 | 0.026 | 1 | 15.33013 | 2.647973 | 1 | 7.925952e-05 | 1.775413
110.307 | 17.8017 | 0.018 | 1 | 15.33049 | 2.471213 | 1 | 7.396809e-05 | 1.656885
110.318 | 17.6988 | 0.023 | 1 | 15.33093 | 2.367873 | 1 | 7.08742e-05 | 1.587582
110.328 | 17.8017 | 0.019 | 1 | 15.33133 | 2.470373 | 1 | 7.394149e-05 | 1.656289
110.346 | 17.4342 | 0.037 | 1 | 15.33205 | 2.102154 | 1 | 6.291913e-05 | 1.409389
110.35 | 17.9193 | 0.008 | 1 | 15.33221 | 2.587094 | 1 | 7.743348e-05 | 1.73451
110.363 | 17.8899 | 0.027 | 1 | 15.33273 | 2.557174 | 1 | 7.653703e-05 | 1.714429
110.378 | 17.6253 | 0.03 | 1 | 15.33333 | 2.291974 | 1 | 6.859855e-05 | 1.536607
110.384 | 17.7429 | 0.011 | 1 | 15.33357 | 2.409334 | 1 | 7.211071e-05 | 1.61528
110.396 | 17.8752 | 0.024 | 1 | 15.33405 | 2.541155 | 1 | 7.60552e-05 | 1.703636
110.403 | 17.787 | 0.013 | 1 | 15.33433 | 2.452675 | 1 | 7.340656e-05 | 1.644307
110.421 | 18.081 | 0.035 | 1 | 15.33504 | 2.745955 | 1 | 8.218281e-05 | 1.840895
110.43 | 17.7282 | 0.018 | 1 | 15.3354 | 2.392795 | 1 | 7.16126e-05 | 1.604122
110.44 | 17.787 | 0.021 | 1 | 15.3358 | 2.451195 | 1 | 7.335973e-05 | 1.643258
110.448 | 17.8017 | 0.017 | 1 | 15.33612 | 2.465576 | 1 | 7.378955e-05 | 1.652886
110.462 | 17.8752 | 0.027 | 1 | 15.33668 | 2.538516 | 1 | 7.59715e-05 | 1.701762
110.472 | 17.6106 | 0.02 | 1 | 15.33708 | 2.273516 | 1 | 6.804007e-05 | 1.524098
110.481 | 18.1398 | 0.019 | 1 | 15.33744 | 2.802356 | 1 | 8.386609e-05 | 1.8786
110.497 | 17.8311 | 0.032 | 1 | 15.33808 | 2.493017 | 1 | 7.460736e-05 | 1.671205
110.504 | 18.0222 | 0.014 | 1 | 15.33836 | 2.683837 | 1 | 8.031741e-05 | 1.79911
110.519 | 17.7576 | 0.029 | 1 | 15.33896 | 2.418637 | 1 | 7.237993e-05 | 1.621311
110.529 | 18.0663 | 0.019 | 1 | 15.33936 | 2.726937 | 1 | 8.160533e-05 | 1.827959
110.537 | 17.9781 | 0.017 | 1 | 15.33968 | 2.638417 | 1 | 7.895572e-05 | 1.768608
110.542 | 18.2133 | 0.011 | 1 | 15.33988 | 2.873418 | 1 | 8.598779e-05 | 1.926127
110.562 | 17.9781 | 0.039 | 1 | 15.34068 | 2.637418 | 1 | 7.892395e-05 | 1.767897
110.573 | 17.8311 | 0.022 | 1 | 15.34112 | 2.489978 | 1 | 7.451109e-05 | 1.669048
110.586 | 18.1986 | 0.026 | 1 | 15.34164 | 2.856958 | 1 | 8.549171e-05 | 1.915014
110.595 | 18.0075 | 0.018 | 1 | 15.342 | 2.665499 | 1 | 7.976178e-05 | 1.786664
110.607 | 18.1251 | 0.025 | 1 | 15.34248 | 2.782619 | 1 | 8.326552e-05 | 1.865148
110.618 | 17.9928 | 0.022 | 1 | 15.34292 | 2.649879 | 1 | 7.929267e-05 | 1.776156
110.633 | 18.1692 | 0.029 | 1 | 15.34352 | 2.825679 | 1 | 8.455197e-05 | 1.893964
110.647 | 17.7576 | 0.029 | 1 | 15.34408 | 2.41352 | 1 | 7.221808e-05 | 1.617685
110.653 | 18.0516 | 0.012 | 1 | 15.34432 | 2.70728 | 1 | 8.100761e-05 | 1.81457
110.66 | 18.0075 | 0.015 | 1 | 15.3446 | 2.6629 | 1 | 7.967914e-05 | 1.784813
110.672 | 18.1692 | 0.024 | 1 | 15.34508 | 2.82412 | 1 | 8.450221e-05 | 1.89285
110.687 | 18.0222 | 0.031 | 1 | 15.34568 | 2.67652 | 1 | 8.008466e-05 | 1.793896
110.697 | 18.1839 | 0.019 | 1 | 15.34608 | 2.837821 | 1 | 8.491015e-05 | 1.901987
110.707 | 18.0222 | 0.021 | 1 | 15.34648 | 2.675721 | 1 | 8.005923e-05 | 1.793327
110.714 | 18.1251 | 0.014 | 1 | 15.34676 | 2.778341 | 1 | 8.312914e-05 | 1.862093
110.731 | 18.2133 | 0.034 | 1 | 15.34744 | 2.865861 | 1 | 8.574641e-05 | 1.92072
110.74 | 18.1398 | 0.018 | 1 | 15.3478 | 2.792002 | 1 | 8.353582e-05 | 1.871202
110.752 | 18.2721 | 0.024 | 1 | 15.34828 | 2.923822 | 1 | 8.747886e-05 | 1.959526
110.765 | 18.1692 | 0.025 | 1 | 15.3488 | 2.820402 | 1 | 8.438357e-05 | 1.890192
110.784 | 18.2868 | 0.039 | 1 | 15.34956 | 2.937242 | 1 | 8.787775e-05 | 1.968462
110.789 | 18.2427 | 0.01 | 1 | 15.34976 | 2.892943 | 1 | 8.655195e-05 | 1.938764
110.802 | 17.9046 | 0.027 | 1 | 15.35028 | 2.554323 | 1 | 7.642009e-05 | 1.71181
110.811 | 17.934 | 0.016 | 1 | 15.35064 | 2.583363 | 1 | 7.728826e-05 | 1.731257
110.826 | 18.1104 | 0.03 | 1 | 15.35124 | 2.759163 | 1 | 8.254663e-05 | 1.849045
110.837 | 18.1104 | 0.022 | 1 | 15.35168 | 2.758724 | 1 | 8.253262e-05 | 1.848731
110.845 | 18.2574 | 0.017 | 1 | 15.352 | 2.905404 | 1 | 8.692019e-05 | 1.947012
110.858 | 17.9634 | 0.025 | 1 | 15.35252 | 2.610884 | 1 | 7.810817e-05 | 1.749623
110.875 | 18.375 | 0.035 | 1 | 15.3532 | 3.021804 | 1 | 9.039997e-05 | 2.024959
110.885 | 17.8458 | 0.019 | 1 | 15.3536 | 2.492204 | 1 | 7.455582e-05 | 1.67005
110.896 | 18.4338 | 0.022 | 1 | 15.35404 | 3.079765 | 1 | 9.213208e-05 | 2.063759
110.911 | 18.2133 | 0.03 | 1 | 15.35463 | 2.858665 | 1 | 8.551661e-05 | 1.915572
110.931 | 17.9781 | 0.04 | 1 | 15.35543 | 2.622665 | 1 | 7.845524e-05 | 1.757397
110.937 | 18.1251 | 0.012 | 1 | 15.35567 | 2.769426 | 1 | 8.2845e-05 | 1.855728
110.952 | 18.0516 | 0.029 | 1 | 15.35627 | 2.695326 | 1 | 8.062723e-05 | 1.80605
110.961 | 18.2133 | 0.017 | 1 | 15.35663 | 2.856666 | 1 | 8.54528e-05 | 1.914143
110.974 | 18.6102 | 0.027 | 1 | 15.35715 | 3.253046 | 1 | 9.730872e-05 | 2.179715
110.991 | 18.4191 | 0.034 | 1 | 15.35783 | 3.061267 | 1 | 9.157053e-05 | 2.05118
111.001 | 18.1545 | 0.02 | 1 | 15.35823 | 2.796267 | 1 | 8.36429e-05 | 1.873601
111.014 | 18.5661 | 0.026 | 1 | 15.35875 | 3.207347 | 1 | 9.59381e-05 | 2.149014
111.025 | 18.4191 | 0.022 | 2 | 15.35919 | 3.059907 | 1 | 9.152694e-05 | 2.050203
111.036 | 18.3162 | 0.023 | 3 | 15.35963 | 2.956568 | 1 | 8.843496e-05 | 1.980943
111.05 | 18.2133 | 0.028 | 4 | 15.36019 | 2.853108 | 1 | 8.533922e-05 | 1.911598
111.068 | 18.2427 | 0.037 | 5 | 15.36091 | 2.881788 | 1 | 8.619562e-05 | 1.930782
111.081 | 18.2721 | 0.024 | 6 | 15.36143 | 2.910668 | 1 | 8.705838e-05 | 1.950108
111.096 | 18.4485 | 0.031 | 7 | 15.36203 | 3.086469 | 1 | 9.231528e-05 | 2.067862
111.11 | 18.4191 | 0.027 | 8 | 15.36259 | 3.056509 | 1 | 9.141799e-05 | 2.047763
111.123 | 18.6249 | 0.026 | 9 | 15.36311 | 3.261789 | 1 | 9.755658e-05 | 2.185267
111.137 | 18.1986 | 0.028 | 10 | 15.36367 | 2.83493 | 1 | 8.478856e-05 | 1.899264
111.146 | 18.3456 | 0.017 | 11 | 15.36403 | 2.98157 | 1 | 8.917359e-05 | 1.997489
111.159 | 18.4485 | 0.026 | 12 | 15.36455 | 3.08395 | 1 | 9.223448e-05 | 2.066052
111.178 | 18.5808 | 0.038 | 13 | 15.36531 | 3.21549 | 1 | 9.616686e-05 | 2.154138
111.188 | 18.522 | 0.021 | 14 | 15.36571 | 3.156291 | 1 | 9.439547e-05 | 2.114458
111.207 | 18.4632 | 0.038 | 15 | 15.36647 | 3.096731 | 1 | 9.261256e-05 | 2.074521
111.217 | 18.6102 | 0.02 | 16 | 15.36687 | 3.243331 | 1 | 9.699596e-05 | 2.172709
111.232 | 18.4485 | 0.03 | 17 | 15.36747 | 3.081032 | 1 | 9.214088e-05 | 2.063956
111.247 | 18.5808 | 0.03 | 18 | 15.36807 | 3.212732 | 1 | 9.607813e-05 | 2.15215
111.263 | 18.8013 | 0.033 | 19 | 15.36871 | 3.432592 | 1 | 0.0001026516 | 2.299396
111.281 | 18.4044 | 0.035 | 20 | 15.36943 | 3.034973 | 1 | 9.075927e-05 | 2.033008
111.295 | 18.522 | 0.028 | 21 | 15.36999 | 3.152013 | 1 | 9.425806e-05 | 2.11138
111.304 | 18.8748 | 0.018 | 22 | 15.37035 | 3.504453 | 1 | 0.0001047966 | 2.347443
111.322 | 18.5367 | 0.036 | 23 | 15.37107 | 3.165633 | 1 | 9.466297e-05 | 2.12045
111.332 | 18.4044 | 0.021 | 24 | 15.37147 | 3.032934 | 1 | 9.069395e-05 | 2.031545
111.348 | 18.5514 | 0.033 | 25 | 15.37211 | 3.179294 | 1 | 9.506914e-05 | 2.129549
111.372 | 18.8601 | 0.047 | 26 | 15.37307 | 3.487034 | 1 | 0.000104269 | 2.335626
111.388 | 18.669 | 0.032 | 27 | 15.37371 | 3.295295 | 1 | 9.853417e-05 | 2.207165
111.41 | 18.522 | 0.044 | 28 | 15.37458 | 3.147415 | 1 | 9.411041e-05 | 2.108073
111.427 | 18.6249 | 0.034 | 29 | 15.37526 | 3.249636 | 1 | 9.716533e-05 | 2.176503
111.437 | 18.6837 | 0.021 | 30 | 15.37566 | 3.308036 | 1 | 9.891059e-05 | 2.215597
111.457 | 18.8013 | 0.04 | 31 | 15.37646 | 3.424836 | 1 | 0.000102401 | 2.293783
111.477 | 18.8895 | 0.04 | 32 | 15.37726 | 3.512237 | 1 | 0.0001050123 | 2.352275
111.496 | 18.8601 | 0.039 | 33 | 15.37802 | 3.482077 | 1 | 0.0001041087 | 2.332034
111.511 | 18.9336 | 0.029 | 34 | 15.37862 | 3.554977 | 1 | 0.0001062868 | 2.380824
111.539 | 18.6984 | 0.056 | 35 | 15.37974 | 3.318658 | 1 | 9.92187e-05 | 2.222499
111.55 | 18.6984 | 0.021 | 36 | 15.38018 | 3.318218 | 1 | 9.920453e-05 | 2.222181
111.578 | 18.7425 | 0.057 | 37 | 15.3813 | 3.361199 | 1 | 0.0001004869 | 2.250906
111.596 | 18.7278 | 0.035 | 38 | 15.38202 | 3.345779 | 1 | 0.0001000242 | 2.240542
111.616 | 18.7425 | 0.04 | 39 | 15.38282 | 3.359679 | 1 | 0.0001004379 | 2.249808
111.635 | 18.6984 | 0.039 | 40 | 15.38358 | 3.31482 | 1 | 9.909503e-05 | 2.219729
111.666 | 19.1541 | 0.061 | 41 | 15.38482 | 3.76928 | 1 | 0.0001126777 | 2.523979
111.691 | 18.8307 | 0.05 | 42 | 15.38582 | 3.444881 | 1 | 0.0001029777 | 2.306701
111.712 | 18.7866 | 0.044 | 43 | 15.38666 | 3.399941 | 1 | 0.0001016324 | 2.276565
111.742 | 18.8748 | 0.059 | 44 | 15.38786 | 3.486942 | 1 | 0.0001042301 | 2.334754
111.756 | 18.816 | 0.027 | 45 | 15.38842 | 3.427582 | 1 | 0.0001024544 | 2.294978
111.776 | 19.0953 | 0.041 | 46 | 15.38922 | 3.706083 | 1 | 0.000110777 | 2.481405
111.798 | 18.7425 | 0.045 | 47 | 15.3901 | 3.352403 | 1 | 0.0001002033 | 2.244553
111.83 | 18.9483 | 0.064 | 48 | 15.39138 | 3.556924 | 1 | 0.0001063132 | 2.381415
111.848 | 18.7131 | 0.036 | 49 | 15.3921 | 3.321004 | 1 | 9.926009e-05 | 2.223426
111.879 | 18.9483 | 0.061 | 50 | 15.39334 | 3.554965 | 1 | 0.0001062498 | 2.379995
111.897 | 18.7866 | 0.036 | 51 | 15.39405 | 3.392545 | 1 | 0.0001013937 | 2.271219
111.926 | 18.7572 | 0.059 | 52 | 15.39521 | 3.361986 | 1 | 0.0001004776 | 2.250699
111.951 | 19.1982 | 0.05 | 53 | 15.39621 | 3.801986 | 1 | 0.000113625 | 2.5452
111.979 | 19.0071 | 0.056 | 54 | 15.39733 | 3.609767 | 1 | 0.0001078776 | 2.416457
112.01 | 18.9777 | 0.062 | 55 | 15.39857 | 3.579127 | 1 | 0.0001069588 | 2.395877
112.028 | 18.9483 | 0.037 | 56 | 15.39929 | 3.549008 | 1 | 0.0001060569 | 2.375675
112.056 | 19.0218 | 0.055 | 57 | 15.40041 | 3.621388 | 1 | 0.0001082171 | 2.424062
112.084 | 18.963 | 0.057 | 58 | 15.40153 | 3.561469 | 1 | 0.0001064237 | 2.383891
112.121 | 18.9189 | 0.073 | 59 | 15.40301 | 3.51589 | 1 | 0.0001050581 | 2.353301
112.141 | 19.0953 | 0.041 | 60 | 15.40381 | 3.69149 | 1 | 0.0001103031 | 2.47079
112.174 | 19.1982 | 0.066 | 61 | 15.40513 | 3.793071 | 1 | 0.0001133349 | 2.538702
112.197 | 19.2864 | 0.045 | 62 | 15.40605 | 3.880351 | 1 | 0.0001159403 | 2.597063
112.233 | 19.0806 | 0.072 | 63 | 15.40749 | 3.673112 | 1 | 0.0001097445 | 2.458278
112.268 | 19.2423 | 0.071 | 64 | 15.40889 | 3.833413 | 1 | 0.0001145302 | 2.565477
112.299 | 19.0218 | 0.061 | 65 | 15.41013 | 3.611673 | 1 | 0.0001079022 | 2.41701
112.333 | 19.3452 | 0.069 | 66 | 15.41149 | 3.933714 | 1 | 0.0001175198 | 2.632443
112.362 | 19.11 | 0.056 | 67 | 15.41265 | 3.697355 | 1 | 0.0001104555 | 2.474204
112.403 | 19.2129 | 0.081 | 68 | 15.41428 | 3.798615 | 1 | 0.0001134763 | 2.541869
112.422 | 18.9924 | 0.04 | 69 | 15.41504 | 3.577356 | 1 | 0.0001068647 | 2.393769
112.465 | 19.0218 | 0.086 | 70 | 15.41676 | 3.605037 | 1 | 0.0001076872 | 2.412194
112.488 | 18.7131 | 0.046 | 71 | 15.41768 | 3.295417 | 1 | 9.843638e-05 | 2.204975
112.522 | 19.0218 | 0.068 | 72 | 15.41904 | 3.602758 | 1 | 0.0001076134 | 2.410541
112.558 | 19.0218 | 0.071 | 73 | 15.42048 | 3.601318 | 1 | 0.0001075668 | 2.409497
112.592 | 19.0218 | 0.069 | 74 | 15.42184 | 3.599959 | 1 | 0.0001075228 | 2.408511
112.629 | 19.0071 | 0.072 | 75 | 15.42332 | 3.58378 | 1 | 0.0001070359 | 2.397604
112.66 | 19.0806 | 0.064 | 76 | 15.42456 | 3.656041 | 1 | 0.0001091909 | 2.445876
112.695 | 19.2717 | 0.07 | 77 | 15.42596 | 3.845741 | 1 | 0.0001148527 | 2.572701
112.729 | 19.2717 | 0.068 | 78 | 15.42732 | 3.844382 | 1 | 0.0001148085 | 2.57171
112.762 | 19.2864 | 0.065 | 79 | 15.42864 | 3.857763 | 1 | 0.0001152046 | 2.580582
112.797 | 19.1835 | 0.07 | 80 | 15.43004 | 3.753463 | 1 | 0.0001120862 | 2.510731
112.829 | 19.0806 | 0.065 | 81 | 15.43132 | 3.649284 | 1 | 0.0001089719 | 2.440971
112.858 | 19.2129 | 0.058 | 82 | 15.43248 | 3.780425 | 1 | 0.0001128849 | 2.528622
112.898 | 18.963 | 0.081 | 83 | 15.43407 | 3.528925 | 1 | 0.0001053711 | 2.360313
112.933 | 19.3599 | 0.07 | 84 | 15.43547 | 3.924426 | 1 | 0.0001171766 | 2.624757
112.961 | 19.2864 | 0.055 | 85 | 15.43659 | 3.849807 | 1 | 0.0001149456 | 2.574782
112.994 | 19.2864 | 0.067 | 86 | 15.43791 | 3.848487 | 1 | 0.0001149027 | 2.573821
113.022 | 19.4628 | 0.056 | 87 | 15.43903 | 4.023768 | 1 | 0.0001201328 | 2.690976
113.054 | 19.2864 | 0.064 | 88 | 15.44031 | 3.846089 | 1 | 0.0001148247 | 2.572072
113.096 | 19.0953 | 0.082 | 89 | 15.44199 | 3.653309 | 1 | 0.000109065 | 2.443056
113.124 | 19.2276 | 0.056 | 90 | 15.44311 | 3.78449 | 1 | 0.0001129783 | 2.530713
113.157 | 19.4187 | 0.069 | 91 | 15.44443 | 3.974271 | 1 | 0.0001186401 | 2.657539
113.18 | 19.2864 | 0.044 | 92 | 15.44535 | 3.841051 | 1 | 0.0001146608 | 2.568402
113.217 | 19.2864 | 0.074 | 93 | 15.44683 | 3.839572 | 1 | 0.0001146127 | 2.567324
113.257 | 18.963 | 0.081 | 94 | 15.44843 | 3.514573 | 1 | 0.0001049074 | 2.349927
113.285 | 19.0953 | 0.056 | 95 | 15.44955 | 3.645753 | 1 | 0.0001088202 | 2.437574
113.315 | 19.3011 | 0.06 | 96 | 15.45075 | 3.850354 | 1 | 0.0001149241 | 2.574299
113.335 | 19.3305 | 0.039 | 97 | 15.45155 | 3.878954 | 1 | 0.0001157756 | 2.593373
113.371 | 19.3011 | 0.074 | 98 | 15.45298 | 3.848115 | 1 | 0.0001148512 | 2.572668
113.394 | 19.4775 | 0.044 | 99 | 15.4539 | 4.023595 | 1 | 0.0001200861 | 2.689928
113.429 | 18.8601 | 0.071 | 100 | 15.4553 | 3.404796 | 1 | 0.0001016144 | 2.276163
113.457 | 19.4334 | 0.054 | 101 | 15.45642 | 3.976977 | 1 | 0.0001186878 | 2.658606
113.487 | 19.4187 | 0.06 | 102 | 15.45762 | 3.961077 | 1 | 0.00011821 | 2.647903
113.513 | 19.9038 | 0.053 | 103 | 15.45866 | 4.445138 | 1 | 0.0001326525 | 2.971417
113.551 | 19.3893 | 0.077 | 104 | 15.46018 | 3.929119 | 1 | 0.0001172493 | 2.626383
113.574 | 19.3746 | 0.047 | 105 | 15.4611 | 3.913499 | 1 | 0.0001167807 | 2.615887
113.603 | 19.3746 | 0.058 | 106 | 15.46226 | 3.91234 | 1 | 0.0001167429 | 2.615041
113.643 | 19.4922 | 0.078 | 107 | 15.46386 | 4.028341 | 1 | 0.0001201999 | 2.692477
113.662 | 19.257 | 0.04 | 108 | 15.46462 | 3.792381 | 1 | 0.0001131572 | 2.534721
113.693 | 19.7715 | 0.06 | 109 | 15.46586 | 4.305642 | 1 | 0.0001284682 | 2.877687
113.723 | 19.404 | 0.061 | 110 | 15.46706 | 3.936942 | 1 | 0.0001174639 | 2.631192
113.749 | 19.5363 | 0.052 | 111 | 15.4681 | 4.068203 | 1 | 0.0001213773 | 2.718852
113.768 | 19.4922 | 0.038 | 112 | 15.46886 | 4.023343 | 1 | 0.0001200368 | 2.688824
113.802 | 19.5069 | 0.067 | 113 | 15.47022 | 4.036684 | 1 | 0.000120431 | 2.697655
113.831 | 19.6833 | 0.058 | 114 | 15.47138 | 4.211924 | 1 | 0.0001256558 | 2.81469
113.857 | 19.1982 | 0.051 | 115 | 15.47242 | 3.725785 | 1 | 0.0001111499 | 2.489759
113.883 | 19.6098 | 0.052 | 116 | 15.47345 | 4.136345 | 1 | 0.0001233951 | 2.764049
113.907 | 19.8891 | 0.049 | 117 | 15.47441 | 4.414686 | 1 | 0.0001316955 | 2.94998
113.94 | 19.7715 | 0.065 | 118 | 15.47573 | 4.295767 | 1 | 0.0001281441 | 2.870428
113.965 | 19.8156 | 0.051 | 119 | 15.47673 | 4.338867 | 1 | 0.0001294268 | 2.89916
113.996 | 19.5069 | 0.063 | 120 | 15.47797 | 4.028928 | 1 | 0.000120178 | 2.691986
114.013 | 19.8156 | 0.034 | 121 | 15.47865 | 4.336948 | 1 | 0.0001293638 | 2.897749
114.045 | 19.4775 | 0.063 | 122 | 15.47993 | 3.997569 | 1 | 0.0001192371 | 2.670912
114.065 | 19.4334 | 0.039 | 123 | 15.48073 | 3.952669 | 1 | 0.0001178957 | 2.640864
114.085 | 19.6392 | 0.041 | 124 | 15.48153 | 4.15767 | 1 | 0.0001240079 | 2.777778
114.111 | 19.8744 | 0.051 | 125 | 15.48257 | 4.39183 | 1 | 0.0001309889 | 2.934152
114.129 | 19.698 | 0.038 | 126 | 15.48329 | 4.21471 | 1 | 0.0001257041 | 2.815772
114.157 | 19.404 | 0.054 | 127 | 15.48441 | 3.919591 | 1 | 0.0001168991 | 2.61854
114.188 | 19.6392 | 0.062 | 128 | 15.48565 | 4.153552 | 1 | 0.0001238733 | 2.774761
114.206 | 19.7568 | 0.037 | 129 | 15.48637 | 4.270432 | 1 | 0.0001273569 | 2.852795
114.234 | 19.5951 | 0.055 | 130 | 15.48749 | 4.107613 | 1 | 0.000122498 | 2.743955
114.257 | 19.8303 | 0.045 | 131 | 15.48841 | 4.341893 | 1 | 0.000129482 | 2.900396
114.273 | 20.0802 | 0.032 | 132 | 15.48905 | 4.591153 | 1 | 0.0001369133 | 3.066857
114.302 | 19.8891 | 0.059 | 133 | 15.49021 | 4.398894 | 1 | 0.0001311764 | 2.938351
114.328 | 19.8891 | 0.052 | 134 | 15.49125 | 4.397854 | 1 | 0.0001311422 | 2.937585
114.353 | 20.0949 | 0.05 | 135 | 15.49225 | 4.602655 | 1 | 0.0001372461 | 3.074312
114.376 | 20.1684 | 0.045 | 136 | 15.49316 | 4.675235 | 1 | 0.0001394074 | 3.122726
114.396 | 19.5363 | 0.041 | 137 | 15.49396 | 4.042336 | 1 | 0.0001205332 | 2.699944
114.418 | 20.0214 | 0.044 | 138 | 15.49484 | 4.526556 | 1 | 0.0001349688 | 3.023301
114.442 | 19.8303 | 0.047 | 139 | 15.4958 | 4.334497 | 1 | 0.0001292393 | 2.894959
114.465 | 19.9332 | 0.046 | 140 | 15.49672 | 4.436477 | 1 | 0.0001322771 | 2.963008
114.487 | 19.9626 | 0.046 | 141 | 15.4976 | 4.464998 | 1 | 0.0001331248 | 2.981995
114.509 | 19.7274 | 0.042 | 142 | 15.49848 | 4.228918 | 1 | 0.0001260834 | 2.824269
114.527 | 19.9773 | 0.036 | 143 | 15.4992 | 4.478099 | 1 | 0.0001335104 | 2.990634
114.553 | 20.0949 | 0.052 | 144 | 15.50024 | 4.594659 | 1 | 0.0001369823 | 3.068403
114.572 | 19.6833 | 0.037 | 145 | 15.501 | 4.182299 | 1 | 0.0001246863 | 2.792972
114.604 | 19.8891 | 0.064 | 146 | 15.50228 | 4.38682 | 1 | 0.0001307797 | 2.929466
114.616 | 19.9773 | 0.025 | 147 | 15.50276 | 4.47454 | 1 | 0.0001333934 | 2.988011
114.638 | 20.139 | 0.045 | 148 | 15.50364 | 4.635361 | 1 | 0.0001381849 | 3.095341
114.657 | 19.9185 | 0.038 | 149 | 15.5044 | 4.414101 | 1 | 0.0001315866 | 2.947539
114.678 | 20.1537 | 0.042 | 150 | 15.50524 | 4.648462 | 1 | 0.0001385703 | 3.103974
114.696 | 19.9479 | 0.034 | 151 | 15.50596 | 4.441942 | 1 | 0.0001324117 | 2.966023
114.718 | 19.9626 | 0.045 | 152 | 15.50684 | 4.455762 | 1 | 0.000132821 | 2.975191
114.737 | 20.0214 | 0.038 | 153 | 15.5076 | 4.513803 | 1 | 0.0001345488 | 3.013892
114.757 | 19.9626 | 0.04 | 154 | 15.5084 | 4.454203 | 1 | 0.0001327697 | 2.974042
114.774 | 20.6241 | 0.034 | 155 | 15.50908 | 5.115024 | 1 | 0.0001524649 | 3.415214
114.796 | 20.0949 | 0.045 | 156 | 15.50996 | 4.584944 | 1 | 0.0001366619 | 3.061227
114.815 | 20.0802 | 0.037 | 157 | 15.51072 | 4.569484 | 1 | 0.0001361987 | 3.050851
114.835 | 20.286 | 0.041 | 158 | 15.51152 | 4.774485 | 1 | 0.0001423063 | 3.187662
114.857 | 20.2419 | 0.042 | 159 | 15.51239 | 4.729505 | 1 | 0.0001409628 | 3.157568
114.876 | 19.9626 | 0.038 | 160 | 15.51315 | 4.449446 | 1 | 0.0001326133 | 2.970539
114.894 | 20.0508 | 0.036 | 161 | 15.51387 | 4.536926 | 1 | 0.0001352184 | 3.028892
114.91 | 20.0802 | 0.034 | 162 | 15.51451 | 4.565686 | 1 | 0.0001360735 | 3.048047
114.932 | 20.1537 | 0.044 | 163 | 15.51539 | 4.638307 | 1 | 0.0001382351 | 3.096466
114.947 | 20.3154 | 0.03 | 164 | 15.51599 | 4.799407 | 1 | 0.0001430344 | 3.20397
114.968 | 20.3595 | 0.041 | 165 | 15.51683 | 4.842667 | 1 | 0.0001443208 | 3.232786
114.984 | 20.3595 | 0.033 | 166 | 15.51747 | 4.842028 | 1 | 0.0001442996 | 3.232312
115.003 | 20.1537 | 0.036 | 167 | 15.51823 | 4.635468 | 1 | 0.0001381414 | 3.094368
115.018 | 20.2272 | 0.029 | 168 | 15.51883 | 4.708368 | 1 | 0.000140312 | 3.142988
115.036 | 20.3301 | 0.037 | 169 | 15.51955 | 4.810549 | 1 | 0.0001433546 | 3.211143
115.055 | 20.2713 | 0.039 | 170 | 15.52031 | 4.750989 | 1 | 0.0001415772 | 3.17133
115.065 | 20.2419 | 0.019 | 171 | 15.52071 | 4.721189 | 1 | 0.0001406879 | 3.15141
115.085 | 20.3007 | 0.039 | 172 | 15.52151 | 4.77919 | 1 | 0.0001424137 | 3.190066
115.093 | 20.3742 | 0.017 | 173 | 15.52183 | 4.85237 | 1 | 0.0001445933 | 3.238889
115.11 | 20.5506 | 0.033 | 174 | 15.52251 | 5.02809 | 1 | 0.0001498271 | 3.356127
115.131 | 20.2419 | 0.042 | 175 | 15.52335 | 4.718551 | 1 | 0.0001406007 | 3.149456
115.143 | 20.0802 | 0.026 | 176 | 15.52383 | 4.556371 | 1 | 0.0001357667 | 3.041174
115.16 | 20.5065 | 0.032 | 177 | 15.52451 | 4.981991 | 1 | 0.0001484466 | 3.325204
115.173 | 20.0655 | 0.026 | 178 | 15.52503 | 4.540472 | 1 | 0.0001352892 | 3.030477
115.188 | 20.5506 | 0.031 | 179 | 15.52563 | 5.024972 | 1 | 0.0001497234 | 3.353804
115.198 | 20.2419 | 0.019 | 180 | 15.52603 | 4.715872 | 1 | 0.0001405122 | 3.147474
115.217 | 20.2713 | 0.038 | 181 | 15.52679 | 4.744513 | 1 | 0.0001413631 | 3.166533
115.229 | 20.286 | 0.025 | 182 | 15.52727 | 4.758733 | 1 | 0.0001417852 | 3.175989
115.246 | 19.9185 | 0.035 | 183 | 15.52795 | 4.390553 | 1 | 0.0001308133 | 2.930219
115.259 | 20.3595 | 0.026 | 184 | 15.52847 | 4.831033 | 1 | 0.0001439354 | 3.224153
115.272 | 20.433 | 0.025 | 185 | 15.52899 | 4.904014 | 1 | 0.000146108 | 3.27282
115.279 | 20.3448 | 0.014 | 186 | 15.52927 | 4.815534 | 1 | 0.000143471 | 3.213749
115.291 | 20.433 | 0.025 | 187 | 15.52975 | 4.903254 | 1 | 0.0001460828 | 3.272255
115.304 | 20.5212 | 0.026 | 188 | 15.53027 | 4.990934 | 1 | 0.0001486933 | 3.33073
115.317 | 20.1831 | 0.024 | 189 | 15.53079 | 4.652315 | 1 | 0.0001386032 | 3.104713
115.33 | 20.6094 | 0.028 | 190 | 15.53131 | 5.078095 | 1 | 0.0001512864 | 3.388816
115.342 | 20.6388 | 0.023 | 191 | 15.53178 | 5.107015 | 1 | 0.0001521463 | 3.408078
115.358 | 20.5947 | 0.031 | 192 | 15.53242 | 5.062275 | 1 | 0.0001508112 | 3.378171
115.368 | 20.5653 | 0.021 | 193 | 15.53282 | 5.032476 | 1 | 0.0001499221 | 3.358254
115.377 | 20.7858 | 0.018 | 194 | 15.53318 | 5.252616 | 1 | 0.0001564789 | 3.505128
115.389 | 20.8446 | 0.023 | 195 | 15.53366 | 5.310936 | 1 | 0.0001582146 | 3.544007
115.402 | 20.3889 | 0.026 | 196 | 15.53418 | 4.854716 | 1 | 0.0001446219 | 3.239531
115.418 | 20.6976 | 0.032 | 197 | 15.53482 | 5.162777 | 1 | 0.0001537968 | 3.445047
115.429 | 20.9475 | 0.022 | 198 | 15.53526 | 5.412237 | 1 | 0.0001612264 | 3.611472
115.436 | 20.6241 | 0.015 | 199 | 15.53554 | 5.088557 | 1 | 0.0001515833 | 3.395465
115.45 | 20.9622 | 0.027 | 200 | 15.5361 | 5.426097 | 1 | 0.0001616362 | 3.620651
115.457 | 20.6829 | 0.013 | 201 | 15.53638 | 5.146517 | 1 | 0.0001533069 | 3.434074
115.467 | 20.7711 | 0.022 | 202 | 15.53678 | 5.234318 | 1 | 0.0001559209 | 3.492628
115.475 | 20.874 | 0.016 | 203 | 15.5371 | 5.336898 | 1 | 0.0001589754 | 3.561049
115.49 | 20.5506 | 0.028 | 204 | 15.5377 | 5.012898 | 1 | 0.000149322 | 3.344813
115.5 | 20.727 | 0.02 | 205 | 15.5381 | 5.188898 | 1 | 0.0001545632 | 3.462216
115.507 | 20.5065 | 0.015 | 206 | 15.53838 | 4.968118 | 1 | 0.0001479858 | 3.314883
115.52 | 20.7123 | 0.026 | 207 | 15.5389 | 5.173399 | 1 | 0.0001540987 | 3.451811
115.527 | 20.4771 | 0.013 | 208 | 15.53918 | 4.937919 | 1 | 0.0001470836 | 3.294672
115.536 | 20.6388 | 0.017 | 209 | 15.53954 | 5.099259 | 1 | 0.0001518881 | 3.402293
115.552 | 20.9916 | 0.034 | 210 | 15.54018 | 5.451419 | 1 | 0.0001623752 | 3.637205
115.56 | 20.9034 | 0.015 | 211 | 15.5405 | 5.362899 | 1 | 0.0001597374 | 3.578118
115.568 | 20.9181 | 0.017 | 212 | 15.54082 | 5.37728 | 1 | 0.0001601645 | 3.587686
115.579 | 20.9769 | 0.022 | 213 | 15.54126 | 5.43564 | 1 | 0.0001619012 | 3.626587
115.589 | 20.9034 | 0.019 | 214 | 15.54166 | 5.36174 | 1 | 0.0001596986 | 3.577249
115.604 | 20.8593 | 0.031 | 215 | 15.54226 | 5.31704 | 1 | 0.000158365 | 3.547377
115.612 | 21.0945 | 0.014 | 216 | 15.54258 | 5.551921 | 1 | 0.0001653596 | 3.704055
115.617 | 20.8593 | 0.011 | 217 | 15.54278 | 5.316521 | 1 | 0.0001583477 | 3.546988
115.625 | 20.8593 | 0.016 | 218 | 15.5431 | 5.316201 | 1 | 0.000158337 | 3.546748
115.636 | 20.9622 | 0.022 | 219 | 15.54354 | 5.418661 | 1 | 0.000161387 | 3.615069
115.646 | 20.9181 | 0.021 | 220 | 15.54394 | 5.374161 | 1 | 0.0001600602 | 3.585347
115.657 | 20.8593 | 0.022 | 221 | 15.54438 | 5.314921 | 1 | 0.0001582942 | 3.54579
115.666 | 20.6388 | 0.018 | 222 | 15.54474 | 5.094062 | 1 | 0.0001517151 | 3.398418
115.678 | 20.9622 | 0.023 | 223 | 15.54522 | 5.416982 | 1 | 0.0001613307 | 3.613808
115.681 | 21.2268 | 0.006 | 224 | 15.54534 | 5.681462 | 1 | 0.0001692071 | 3.790239
115.688 | 20.9034 | 0.014 | 225 | 15.54562 | 5.357782 | 1 | 0.0001595661 | 3.574282
115.7 | 21.1239 | 0.024 | 226 | 15.5461 | 5.577802 | 1 | 0.000166117 | 3.72102
115.707 | 21.021 | 0.014 | 227 | 15.54638 | 5.474622 | 1 | 0.000163043 | 3.652164
115.718 | 21.0945 | 0.022 | 228 | 15.54682 | 5.547683 | 1 | 0.0001652172 | 3.700866
115.726 | 20.9916 | 0.016 | 229 | 15.54714 | 5.444463 | 1 | 0.000162142 | 3.631981
115.736 | 20.9622 | 0.019 | 230 | 15.54754 | 5.414663 | 1 | 0.0001612531 | 3.612068
115.741 | 21.0504 | 0.011 | 231 | 15.54774 | 5.502663 | 1 | 0.000163873 | 3.670755
115.754 | 21.0504 | 0.025 | 232 | 15.54826 | 5.502143 | 1 | 0.0001638556 | 3.670365
115.768 | 20.9475 | 0.029 | 233 | 15.54882 | 5.398684 | 1 | 0.0001607724 | 3.601303
115.775 | 20.9769 | 0.013 | 234 | 15.5491 | 5.427804 | 1 | 0.0001616386 | 3.620704
115.781 | 21.0357 | 0.012 | 235 | 15.54934 | 5.486364 | 1 | 0.0001633816 | 3.659748
115.789 | 21.168 | 0.017 | 236 | 15.54966 | 5.618344 | 1 | 0.0001673107 | 3.747759
115.799 | 20.9034 | 0.019 | 237 | 15.55006 | 5.353344 | 1 | 0.0001594177 | 3.570956
115.804 | 21.0651 | 0.011 | 238 | 15.55026 | 5.514844 | 1 | 0.0001642262 | 3.678668
115.816 | 21.2856 | 0.024 | 239 | 15.55074 | 5.734865 | 1 | 0.0001707763 | 3.82539
115.821 | 21.3003 | 0.01 | 240 | 15.55094 | 5.749365 | 1 | 0.0001712073 | 3.835044
115.829 | 21.2562 | 0.016 | 241 | 15.55126 | 5.704945 | 1 | 0.0001698833 | 3.805387
115.838 | 21.168 | 0.017 | 242 | 15.55161 | 5.616385 | 1 | 0.0001672448 | 3.746283
115.847 | 21.2268 | 0.018 | 243 | 15.55197 | 5.674825 | 1 | 0.0001689836 | 3.785233
115.85 | 21.7266 | 0.007 | 244 | 15.55209 | 6.174505 | 1 | 0.0001838625 | 4.118519
115.859 | 21.3591 | 0.018 | 245 | 15.55245 | 5.806646 | 1 | 0.000172907 | 3.873117
115.863 | 21.4326 | 0.008 | 246 | 15.55261 | 5.879986 | 1 | 0.0001750903 | 3.922022
115.875 | 21.6972 | 0.024 | 247 | 15.55309 | 6.144106 | 1 | 0.000182953 | 4.098148
115.88 | 21.3591 | 0.01 | 248 | 15.55329 | 5.805806 | 1 | 0.0001728787 | 3.872482
115.888 | 20.8593 | 0.017 | 249 | 15.55361 | 5.305686 | 1 | 0.0001579855 | 3.538875
115.897 | 21.1827 | 0.018 | 250 | 15.55397 | 5.628726 | 1 | 0.0001676032 | 3.754311
115.906 | 21.7119 | 0.019 | 251 | 15.55433 | 6.157567 | 1 | 0.0001833486 | 4.107009
115.916 | 21.4179 | 0.02 | 252 | 15.55473 | 5.863167 | 1 | 0.0001745809 | 3.910612
115.925 | 21.4473 | 0.017 | 253 | 15.55509 | 5.892207 | 1 | 0.0001754442 | 3.929949
115.932 | 21.315 | 0.014 | 254 | 15.55537 | 5.759627 | 1 | 0.0001714954 | 3.841497
115.938 | 21.4326 | 0.013 | 255 | 15.55561 | 5.876987 | 1 | 0.0001749889 | 3.919751
115.947 | 21.4326 | 0.017 | 256 | 15.55597 | 5.876627 | 1 | 0.0001749767 | 3.919478
115.956 | 21.3003 | 0.019 | 257 | 15.55633 | 5.743968 | 1 | 0.0001710253 | 3.830968
115.964 | 21.0063 | 0.015 | 258 | 15.55665 | 5.449648 | 1 | 0.0001622608 | 3.634643
115.968 | 21.2856 | 0.009 | 259 | 15.55681 | 5.728788 | 1 | 0.0001705715 | 3.820801
115.977 | 21.2562 | 0.018 | 260 | 15.55717 | 5.699028 | 1 | 0.000169684 | 3.800922
115.988 | 21.1974 | 0.021 | 261 | 15.55761 | 5.639788 | 1 | 0.0001679185 | 3.761374
115.993 | 21.4473 | 0.01 | 262 | 15.55781 | 5.889488 | 1 | 0.0001753522 | 3.92789
116.002 | 21.168 | 0.017 | 263 | 15.55817 | 5.609828 | 1 | 0.0001670243 | 3.741345
116.006 | 21.6384 | 0.008 | 264 | 15.55833 | 6.080069 | 1 | 0.0001810244 | 4.054945
116.012 | 21.6531 | 0.013 | 265 | 15.55857 | 6.094529 | 1 | 0.0001814539 | 4.064567
116.018 | 21.4914 | 0.011 | 266 | 15.55881 | 5.932589 | 1 | 0.0001766314 | 3.956544
116.028 | 21.5061 | 0.021 | 267 | 15.55921 | 5.946889 | 1 | 0.0001770556 | 3.966044
116.033 | 21.3738 | 0.008 | 268 | 15.55941 | 5.814389 | 1 | 0.0001731099 | 3.877661
116.042 | 21.462 | 0.018 | 269 | 15.55977 | 5.902229 | 1 | 0.0001757236 | 3.93621
116.056 | 21.6825 | 0.029 | 270 | 15.56033 | 6.12217 | 1 | 0.0001822695 | 4.082836
116.06 | 21.6384 | 0.007 | 271 | 15.56049 | 6.07791 | 1 | 0.0001809511 | 4.053304
116.062 | 21.2268 | 0.004 | 272 | 15.56057 | 5.66623 | 1 | 0.0001686943 | 3.778752
116.069 | 21.1827 | 0.015 | 273 | 15.56085 | 5.62185 | 1 | 0.0001673719 | 3.749131
116.075 | 21.3738 | 0.012 | 274 | 15.56109 | 5.81271 | 1 | 0.0001730532 | 3.876391
116.077 | 21.4032 | 0.004 | 275 | 15.56117 | 5.84203 | 1 | 0.0001739258 | 3.895937
116.087 | 21.5355 | 0.021 | 276 | 15.56157 | 5.97393 | 1 | 0.000177851 | 3.983862
116.093 | 21.8001 | 0.012 | 277 | 15.56181 | 6.23829 | 1 | 0.0001857203 | 4.160134
116.106 | 21.5649 | 0.025 | 278 | 15.56233 | 6.002571 | 1 | 0.0001787005 | 4.002892
116.111 | 21.6384 | 0.011 | 279 | 15.56253 | 6.075871 | 1 | 0.0001808819 | 4.051754
116.114 | 21.5355 | 0.006 | 280 | 15.56265 | 5.972851 | 1 | 0.0001778144 | 3.983043
116.121 | 22.0353 | 0.013 | 281 | 15.56293 | 6.472371 | 1 | 0.0001926841 | 4.316125
116.128 | 21.7707 | 0.014 | 282 | 15.56321 | 6.207491 | 1 | 0.0001847974 | 4.139462
116.135 | 21.7413 | 0.014 | 283 | 15.56349 | 6.177811 | 1 | 0.0001839127 | 4.119643
116.141 | 21.7266 | 0.011 | 284 | 15.56373 | 6.162871 | 1 | 0.0001834669 | 4.109658
116.148 | 21.5649 | 0.014 | 285 | 15.56401 | 6.000891 | 1 | 0.0001786436 | 4.001617
116.153 | 21.7266 | 0.011 | 286 | 15.56421 | 6.162392 | 1 | 0.0001834506 | 4.109293
116.158 | 21.5796 | 0.011 | 287 | 15.56441 | 6.015192 | 1 | 0.0001790677 | 4.011116
116.167 | 21.7119 | 0.016 | 288 | 15.56477 | 6.147132 | 1 | 0.0001829939 | 4.099064
116.173 | 21.8001 | 0.012 | 289 | 15.56501 | 6.235092 | 1 | 0.0001856114 | 4.157695
116.179 | 21.8148 | 0.012 | 290 | 15.56525 | 6.249552 | 1 | 0.0001860408 | 4.167315
116.184 | 21.9618 | 0.01 | 291 | 15.56545 | 6.396352 | 1 | 0.00019041 | 4.265184
116.193 | 21.7854 | 0.018 | 292 | 15.56581 | 6.219592 | 1 | 0.0001851466 | 4.147284
116.196 | 22.2264 | 0.007 | 293 | 15.56593 | 6.660472 | 1 | 0.0001982703 | 4.441254
116.204 | 21.9765 | 0.016 | 294 | 15.56625 | 6.410253 | 1 | 0.0001908203 | 4.274375
116.21 | 21.6972 | 0.011 | 295 | 15.56649 | 6.130713 | 1 | 0.0001824979 | 4.087954
116.217 | 22.0059 | 0.014 | 296 | 15.56677 | 6.439133 | 1 | 0.0001916777 | 4.293581
116.216 | 21.9471 | -0.002 | 297 | 15.56673 | 6.380373 | 1 | 0.0001899287 | 4.254404
116.227 | 22.0941 | 0.023 | 298 | 15.56717 | 6.526933 | 1 | 0.0001942895 | 4.352085
116.233 | 21.7854 | 0.011 | 299 | 15.56741 | 6.217993 | 1 | 0.0001850922 | 4.146065
116.236 | 21.9618 | 0.007 | 300 | 15.56753 | 6.394273 | 1 | 0.000190339 | 4.263594
116.245 | 21.7854 | 0.018 | 301 | 15.56789 | 6.217513 | 1 | 0.0001850759 | 4.145699
116.254 | 21.8736 | 0.019 | 302 | 15.56825 | 6.305354 | 1 | 0.000187689 | 4.204234
116.257 | 21.5943 | 0.006 | 303 | 15.56837 | 6.025934 | 1 | 0.0001793711 | 4.017914
116.261 | 22.1382 | 0.008 | 304 | 15.56853 | 6.569674 | 1 | 0.0001955557 | 4.380447
116.271 | 21.9471 | 0.019 | 305 | 15.56893 | 6.378174 | 1 | 0.0001898537 | 4.252722
116.278 | 22.1235 | 0.015 | 306 | 15.56921 | 6.554294 | 1 | 0.0001950948 | 4.370124
116.287 | 21.8148 | 0.017 | 307 | 15.56957 | 6.245234 | 1 | 0.0001858938 | 4.164022
116.288 | 21.9471 | 0.003 | 308 | 15.56961 | 6.377494 | 1 | 0.0001898305 | 4.252203
116.3 | 22.1235 | 0.022 | 309 | 15.57009 | 6.553415 | 1 | 0.0001950647 | 4.36945
116.305 | 21.9177 | 0.01 | 310 | 15.57029 | 6.347415 | 1 | 0.0001889322 | 4.232081
116.311 | 22.1088 | 0.013 | 311 | 15.57053 | 6.538275 | 1 | 0.0001946121 | 4.359311
116.316 | 22.1823 | 0.009 | 312 | 15.57073 | 6.611575 | 1 | 0.000196793 | 4.408163
116.322 | 21.9177 | 0.013 | 313 | 15.57097 | 6.346735 | 1 | 0.000188909 | 4.231562
116.326 | 22.0941 | 0.007 | 314 | 15.57112 | 6.522975 | 1 | 0.000194154 | 4.34905
116.33 | 21.9912 | 0.009 | 315 | 15.57128 | 6.419915 | 1 | 0.0001910858 | 4.280322
116.334 | 22.1676 | 0.008 | 316 | 15.57144 | 6.596155 | 1 | 0.0001963308 | 4.397809
116.341 | 22.0353 | 0.015 | 317 | 15.57172 | 6.463575 | 1 | 0.0001923834 | 4.309387
116.346 | 22.0353 | 0.008 | 318 | 15.57192 | 6.463375 | 1 | 0.0001923765 | 4.309234
116.353 | 21.8295 | 0.015 | 319 | 15.5722 | 6.257296 | 1 | 0.0001862416 | 4.171811
116.36 | 22.0794 | 0.014 | 320 | 15.57248 | 6.506916 | 1 | 0.00019367 | 4.338208
116.367 | 22.1088 | 0.013 | 321 | 15.57276 | 6.536036 | 1 | 0.0001945355 | 4.357594
116.374 | 22.0647 | 0.015 | 322 | 15.57304 | 6.491656 | 1 | 0.0001932133 | 4.327978
116.381 | 22.0647 | 0.015 | 323 | 15.57332 | 6.491376 | 1 | 0.0001932037 | 4.327764
116.388 | 22.0794 | 0.014 | 324 | 15.5736 | 6.505796 | 1 | 0.0001936317 | 4.33735
116.393 | 22.0647 | 0.009 | 325 | 15.5738 | 6.490896 | 1 | 0.0001931873 | 4.327396
116.398 | 22.2117 | 0.01 | 326 | 15.574 | 6.637697 | 1 | 0.0001975556 | 4.425246
116.403 | 22.2117 | 0.011 | 327 | 15.5742 | 6.637497 | 1 | 0.0001975487 | 4.425092
116.413 | 22.2852 | 0.02 | 328 | 15.5746 | 6.710597 | 1 | 0.0001997226 | 4.473785
116.416 | 22.0794 | 0.007 | 329 | 15.57472 | 6.504677 | 1 | 0.0001935934 | 4.336492
116.423 | 22.1823 | 0.014 | 330 | 15.575 | 6.607297 | 1 | 0.0001966463 | 4.404877
116.43 | 22.1823 | 0.014 | 331 | 15.57528 | 6.607017 | 1 | 0.0001966367 | 4.404663
116.436 | 22.0059 | 0.011 | 332 | 15.57552 | 6.430377 | 1 | 0.0001913785 | 4.286879
116.44 | 22.1088 | 0.009 | 333 | 15.57568 | 6.533117 | 1 | 0.0001944355 | 4.355356
116.445 | 22.2558 | 0.01 | 334 | 15.57588 | 6.679917 | 1 | 0.0001988036 | 4.453201
116.45 | 22.2264 | 0.011 | 335 | 15.57608 | 6.650318 | 1 | 0.0001979218 | 4.433448
116.457 | 22.0353 | 0.013 | 336 | 15.57636 | 6.458938 | 1 | 0.0001922248 | 4.305837
116.464 | 22.4028 | 0.014 | 337 | 15.57664 | 6.826158 | 1 | 0.0002031524 | 4.550614
116.469 | 22.3146 | 0.009 | 338 | 15.57684 | 6.737758 | 1 | 0.0002005206 | 4.491662
116.475 | 22.3881 | 0.012 | 339 | 15.57708 | 6.811018 | 1 | 0.0002026998 | 4.540475
116.483 | 22.197 | 0.016 | 340 | 15.5774 | 6.619598 | 1 | 0.0001970016 | 4.412835
116.492 | 22.3146 | 0.019 | 341 | 15.57776 | 6.736838 | 1 | 0.000200489 | 4.490954
116.498 | 22.2411 | 0.012 | 342 | 15.578 | 6.663099 | 1 | 0.0001982934 | 4.441773
116.503 | 22.5057 | 0.011 | 343 | 15.5782 | 6.927499 | 1 | 0.000206161 | 4.618006
116.506 | 22.5792 | 0.005 | 344 | 15.57832 | 7.000879 | 1 | 0.0002083442 | 4.66691
116.512 | 22.0647 | 0.013 | 345 | 15.57856 | 6.486139 | 1 | 0.0001930246 | 4.323752
116.516 | 22.3587 | 0.007 | 346 | 15.57872 | 6.779979 | 1 | 0.0002017684 | 4.519613
116.523 | 22.1823 | 0.015 | 347 | 15.579 | 6.603299 | 1 | 0.0001965093 | 4.401808
116.532 | 22.3293 | 0.018 | 348 | 15.57936 | 6.749939 | 1 | 0.0002008715 | 4.499522
116.537 | 22.4175 | 0.01 | 349 | 15.57956 | 6.837939 | 1 | 0.0002034894 | 4.558162
116.543 | 22.638 | 0.012 | 350 | 15.5798 | 7.058199 | 1 | 0.0002100429 | 4.704961
116.554 | 22.491 | 0.021 | 351 | 15.58024 | 6.91076 | 1 | 0.0002056532 | 4.606632
116.559 | 22.3734 | 0.01 | 352 | 15.58044 | 6.79296 | 1 | 0.0002021468 | 4.528087
116.562 | 22.6233 | 0.006 | 353 | 15.58056 | 7.04274 | 1 | 0.0002095792 | 4.694574
116.569 | 22.344 | 0.014 | 354 | 15.58084 | 6.76316 | 1 | 0.0002012581 | 4.508182
116.574 | 22.2705 | 0.011 | 355 | 15.58104 | 6.68946 | 1 | 0.000199064 | 4.459035
116.585 | 22.6527 | 0.021 | 356 | 15.58148 | 7.07122 | 1 | 0.0002104223 | 4.713459
116.586 | 22.344 | 0.003 | 357 | 15.58152 | 6.76248 | 1 | 0.0002012348 | 4.507658
116.593 | 23.0643 | 0.014 | 358 | 15.5818 | 7.4825 | 1 | 0.0002226593 | 4.987569
116.601 | 22.344 | 0.015 | 359 | 15.58212 | 6.761881 | 1 | 0.0002012141 | 4.507197
116.606 | 22.638 | 0.01 | 360 | 15.58232 | 7.055681 | 1 | 0.0002099558 | 4.70301
116.612 | 22.3293 | 0.011 | 361 | 15.58256 | 6.746741 | 1 | 0.0002007616 | 4.49706
116.616 | 22.7556 | 0.009 | 362 | 15.58272 | 7.172881 | 1 | 0.0002134414 | 4.781087
116.702 | 22.9026 | 0.171 | 363 | 15.58616 | 7.316443 | 1 | 0.0002176961 | 4.876393
117.01 | 22.8732 | 0.613 | 364 | 15.59847 | 7.274729 | 1 | 0.0002163938 | 4.847222
117.198 | 22.7115 | 0.375 | 365 | 15.60599 | 7.105513 | 1 | 0.0002113239 | 4.733656
117.401 | 22.7262 | 0.405 | 366 | 15.6141 | 7.112097 | 1 | 0.0002114804 | 4.737162
117.488 | 22.4616 | 0.173 | 367 | 15.61758 | 6.844019 | 1 | 0.0002034929 | 4.55824
117.579 | 22.932 | 0.182 | 368 | 15.62122 | 7.310781 | 1 | 0.000217353 | 4.868707
117.665 | 22.9467 | 0.174 | 369 | 15.62466 | 7.322042 | 1 | 0.0002176707 | 4.875823
117.771 | 22.7409 | 0.212 | 370 | 15.6289 | 7.112004 | 1 | 0.0002114062 | 4.735498
117.857 | 22.5204 | 0.171 | 371 | 15.63233 | 6.888066 | 1 | 0.0002047335 | 4.58603
117.948 | 22.7703 | 0.182 | 372 | 15.63597 | 7.134328 | 1 | 0.0002120355 | 4.749594
118.074 | 23.1819 | 0.251 | 373 | 15.64101 | 7.540891 | 1 | 0.0002240929 | 5.019681
118.15 | 22.7703 | 0.152 | 374 | 15.64405 | 7.126252 | 1 | 0.0002117564 | 4.743344
118.261 | 22.8291 | 0.226 | 375 | 15.64849 | 7.180614 | 1 | 0.0002133502 | 4.779044
118.343 | 22.9908 | 0.163 | 376 | 15.65176 | 7.339036 | 1 | 0.0002180409 | 4.884116
118.437 | 22.9026 | 0.188 | 377 | 15.65552 | 7.247078 | 1 | 0.0002152904 | 4.822505
118.542 | 22.8585 | 0.209 | 378 | 15.65972 | 7.19878 | 1 | 0.0002138352 | 4.789908
118.622 | 22.8291 | 0.16 | 379 | 15.66292 | 7.166182 | 1 | 0.0002128513 | 4.76787
118.716 | 23.0349 | 0.188 | 380 | 15.66668 | 7.368224 | 1 | 0.0002188337 | 4.901875
118.808 | 22.5204 | 0.182 | 381 | 15.67035 | 6.850046 | 1 | 0.000203427 | 4.556764
118.893 | 22.9614 | 0.172 | 382 | 15.67375 | 7.287647 | 1 | 0.0002164058 | 4.847489
118.97 | 23.0643 | 0.155 | 383 | 15.67683 | 7.387469 | 1 | 0.0002193546 | 4.913543
119.055 | 22.9614 | 0.17 | 384 | 15.68023 | 7.281171 | 1 | 0.0002161816 | 4.842468
119.14 | 23.1966 | 0.17 | 385 | 15.68363 | 7.512972 | 1 | 0.0002230467 | 4.996246
119.217 | 22.932 | 0.152 | 386 | 15.68671 | 7.245294 | 1 | 0.0002150848 | 4.817899
119.305 | 22.7115 | 0.176 | 387 | 15.69022 | 7.021276 | 1 | 0.0002084179 | 4.668561
119.372 | 22.6674 | 0.137 | 388 | 15.6929 | 6.974497 | 1 | 0.0002070167 | 4.637175
119.444 | 22.8291 | 0.144 | 389 | 15.69578 | 7.133318 | 1 | 0.000211717 | 4.742461
119.528 | 22.8585 | 0.167 | 390 | 15.69914 | 7.15936 | 1 | 0.0002124738 | 4.759412
119.621 | 22.7115 | 0.186 | 391 | 15.70286 | 7.008642 | 1 | 0.0002079832 | 4.658825
119.673 | 23.079 | 0.103 | 392 | 15.70494 | 7.374063 | 1 | 0.0002188169 | 4.901498
119.75 | 22.9026 | 0.153 | 393 | 15.70802 | 7.194585 | 1 | 0.0002134762 | 4.781866
119.817 | 23.4906 | 0.133 | 394 | 15.71069 | 7.779906 | 1 | 0.0002308297 | 5.170585
119.89 | 23.3142 | 0.149 | 395 | 15.71361 | 7.600587 | 1 | 0.0002254944 | 5.051075
119.946 | 23.1672 | 0.112 | 396 | 15.71585 | 7.451349 | 1 | 0.0002210556 | 4.951645
120.022 | 23.079 | 0.152 | 397 | 15.71889 | 7.36011 | 1 | 0.0002183338 | 4.890678
119.979 | 22.6674 | -0.087 | 398 | 15.71717 | 6.950229 | 1 | 0.000206183 | 4.618498
119.945 | 23.2995 | -0.066 | 399 | 15.71581 | 7.583689 | 1 | 0.0002249819 | 5.039594
119.933 | 22.9026 | -0.025 | 400 | 15.71533 | 7.187268 | 1 | 0.0002132237 | 4.776212
119.927 | 23.0349 | -0.013 | 401 | 15.71509 | 7.319808 | 1 | 0.000217157 | 4.864316
119.944 | 23.3142 | 0.036 | 402 | 15.71577 | 7.598429 | 1 | 0.0002254193 | 5.049393
119.963 | 23.2848 | 0.038 | 403 | 15.71653 | 7.568269 | 1 | 0.0002245207 | 5.029265
119.966 | 23.1966 | 0.006 | 404 | 15.71665 | 7.479949 | 1 | 0.0002219 | 4.970561
119.98 | 23.373 | 0.028 | 405 | 15.71721 | 7.655789 | 1 | 0.0002271136 | 5.087345
119.992 | 23.0202 | 0.024 | 406 | 15.71769 | 7.30251 | 1 | 0.000216631 | 4.852535
120.006 | 23.079 | 0.028 | 407 | 15.71825 | 7.36075 | 1 | 0.000218356 | 4.891174
120.007 | 23.2848 | 0.001 | 408 | 15.71829 | 7.56651 | 1 | 0.0002244596 | 5.027896
120.014 | 23.0937 | 0.013 | 409 | 15.71857 | 7.37513 | 1 | 0.000218781 | 4.900694
120.016 | 23.0937 | 0.005 | 410 | 15.71865 | 7.37505 | 1 | 0.0002187782 | 4.900632
120.02 | 23.4318 | 0.009 | 411 | 15.71881 | 7.71299 | 1 | 0.0002288022 | 5.12517
120.03 | 23.1231 | 0.018 | 412 | 15.71921 | 7.40389 | 1 | 0.000219631 | 4.919734
120.037 | 23.1672 | 0.015 | 413 | 15.71949 | 7.44771 | 1 | 0.0002209295 | 4.94882
120.045 | 23.0496 | 0.015 | 414 | 15.71981 | 7.329791 | 1 | 0.0002174299 | 4.87043
120.054 | 23.079 | 0.019 | 415 | 15.72017 | 7.358831 | 1 | 0.0002182896 | 4.889686
120.059 | 23.1378 | 0.009 | 416 | 15.72037 | 7.417431 | 1 | 0.0002200269 | 4.928602
120.066 | 23.226 | 0.014 | 417 | 15.72065 | 7.505351 | 1 | 0.0002226335 | 4.98699
120.078 | 23.4759 | 0.024 | 418 | 15.72113 | 7.754771 | 1 | 0.0002300296 | 5.152663
120.085 | 23.3436 | 0.014 | 419 | 15.72141 | 7.622191 | 1 | 0.0002260955 | 5.064538
120.092 | 23.4318 | 0.015 | 420 | 15.72169 | 7.710112 | 1 | 0.000228702 | 5.122924
120.106 | 23.1525 | 0.028 | 421 | 15.72225 | 7.430252 | 1 | 0.0002203978 | 4.936911
120.106 | 23.3877 | -0.001 | 422 | 15.72225 | 7.665452 | 1 | 0.0002273744 | 5.093186
120.112 | 23.2701 | 0.012 | 423 | 15.72249 | 7.547612 | 1 | 0.0002238777 | 5.014862
120.121 | 23.5494 | 0.018 | 424 | 15.72285 | 7.826552 | 1 | 0.0002321498 | 5.200155
120.127 | 23.4906 | 0.014 | 425 | 15.72309 | 7.767512 | 1 | 0.0002303973 | 5.1609
120.134 | 23.52 | 0.013 | 426 | 15.72337 | 7.796632 | 1 | 0.0002312596 | 5.180215
120.138 | 23.4759 | 0.008 | 427 | 15.72353 | 7.752373 | 1 | 0.000229946 | 5.150789
120.147 | 23.4612 | 0.018 | 428 | 15.72389 | 7.737313 | 1 | 0.0002294974 | 5.140742
120.152 | 23.2995 | 0.011 | 429 | 15.72409 | 7.575413 | 1 | 0.0002246942 | 5.033151
120.157 | 23.5347 | 0.01 | 430 | 15.72429 | 7.810413 | 1 | 0.0002316635 | 5.189263
120.166 | 23.2848 | 0.019 | 431 | 15.72465 | 7.560153 | 1 | 0.0002242388 | 5.022949
120.171 | 23.6817 | 0.008 | 432 | 15.72485 | 7.956853 | 1 | 0.0002360041 | 5.286492
120.178 | 23.4171 | 0.015 | 433 | 15.72513 | 7.691973 | 1 | 0.0002281462 | 5.110474
120.184 | 23.3583 | 0.013 | 434 | 15.72537 | 7.632933 | 1 | 0.0002263938 | 5.071221
120.193 | 23.5935 | 0.016 | 435 | 15.72573 | 7.867774 | 1 | 0.0002333573 | 5.227204
120.2 | 23.4318 | 0.014 | 436 | 15.72601 | 7.705794 | 1 | 0.0002285516 | 5.119555
120.206 | 23.5641 | 0.014 | 437 | 15.72625 | 7.837854 | 1 | 0.0002324672 | 5.207264
120.209 | 23.4906 | 0.005 | 438 | 15.72637 | 7.764234 | 1 | 0.000230283 | 5.158339
120.218 | 23.4024 | 0.017 | 439 | 15.72673 | 7.675674 | 1 | 0.0002276545 | 5.099461
120.223 | 23.5053 | 0.012 | 440 | 15.72693 | 7.778374 | 1 | 0.0002306995 | 5.167668
120.228 | 23.7111 | 0.009 | 441 | 15.72713 | 7.983974 | 1 | 0.0002367963 | 5.304237
120.234 | 23.6817 | 0.012 | 442 | 15.72737 | 7.954334 | 1 | 0.0002359159 | 5.284517
120.239 | 23.5641 | 0.01 | 443 | 15.72757 | 7.836535 | 1 | 0.0002324211 | 5.206232
120.249 | 23.667 | 0.019 | 444 | 15.72797 | 7.939035 | 1 | 0.000235459 | 5.274281
120.258 | 23.7993 | 0.02 | 445 | 15.72833 | 8.070975 | 1 | 0.0002393702 | 5.361892
120.261 | 23.3289 | 0.006 | 446 | 15.72844 | 7.600455 | 1 | 0.0002254148 | 5.049292
120.267 | 23.6376 | 0.01 | 447 | 15.72868 | 7.908915 | 1 | 0.0002345619 | 5.254186
120.274 | 23.7405 | 0.015 | 448 | 15.72896 | 8.011535 | 1 | 0.0002376039 | 5.322326
120.28 | 23.6964 | 0.011 | 449 | 15.7292 | 7.967195 | 1 | 0.0002362876 | 5.292841
120.293 | 23.5641 | 0.026 | 450 | 15.72972 | 7.834376 | 1 | 0.0002323457 | 5.204544
120.295 | 23.6229 | 0.004 | 451 | 15.7298 | 7.893096 | 1 | 0.0002340868 | 5.243544
120.301 | 23.4906 | 0.012 | 452 | 15.73004 | 7.760556 | 1 | 0.0002301548 | 5.155467
120.304 | 23.667 | 0.007 | 453 | 15.73016 | 7.936836 | 1 | 0.0002353821 | 5.272558
120.31 | 23.8875 | 0.012 | 454 | 15.7304 | 8.157096 | 1 | 0.000241913 | 5.418851
120.319 | 23.9757 | 0.017 | 455 | 15.73076 | 8.244936 | 1 | 0.000244516 | 5.477159
120.324 | 23.6817 | 0.011 | 456 | 15.73096 | 7.950736 | 1 | 0.00023579 | 5.281697
120.33 | 23.814 | 0.012 | 457 | 15.7312 | 8.082796 | 1 | 0.0002397052 | 5.369396
120.339 | 23.7699 | 0.018 | 458 | 15.73156 | 8.038337 | 1 | 0.0002383847 | 5.339818
120.348 | 23.6817 | 0.017 | 459 | 15.73192 | 7.949777 | 1 | 0.0002357565 | 5.280945
120.357 | 23.6523 | 0.018 | 460 | 15.73228 | 7.920017 | 1 | 0.000234872 | 5.261133
120.359 | 23.6376 | 0.005 | 461 | 15.73236 | 7.905237 | 1 | 0.0002344333 | 5.251305
120.366 | 23.7405 | 0.014 | 462 | 15.73264 | 8.007857 | 1 | 0.000237475 | 5.319441
120.374 | 23.9316 | 0.015 | 463 | 15.73296 | 8.198637 | 1 | 0.0002431309 | 5.446132
120.377 | 23.7111 | 0.006 | 464 | 15.73308 | 7.978017 | 1 | 0.0002365878 | 5.299566
120.383 | 23.8287 | 0.011 | 464 | 15.73332 | 8.095378 | 1 | 0.0002400668 | 5.377496
120.393 | 23.961 | 0.02 | 464 | 15.73372 | 8.227278 | 1 | 0.000243976 | 5.465063
120.397 | 23.7993 | 0.009 | 464 | 15.73388 | 8.065418 | 1 | 0.0002391753 | 5.357527
120.404 | 23.8581 | 0.014 | 464 | 15.73416 | 8.123938 | 1 | 0.0002409092 | 5.396365
120.411 | 24.0933 | 0.014 | 464 | 15.73444 | 8.358858 | 1 | 0.000247874 | 5.552377
120.413 | 24.108 | 0.005 | 464 | 15.73452 | 8.373478 | 1 | 0.0002483071 | 5.562078
120.422 | 24.0492 | 0.017 | 464 | 15.73488 | 8.314318 | 1 | 0.0002465507 | 5.522736
120.425 | 23.8875 | 0.005 | 464 | 15.735 | 8.152498 | 1 | 0.0002417515 | 5.415234
120.435 | 23.961 | 0.021 | 464 | 15.7354 | 8.225599 | 1 | 0.000243917 | 5.463741
120.441 | 23.8287 | 0.012 | 464 | 15.73564 | 8.093059 | 1 | 0.0002399854 | 5.375674
120.447 | 24.2109 | 0.013 | 464 | 15.73588 | 8.475019 | 1 | 0.0002513104 | 5.629354
120.457 | 24.0345 | 0.019 | 464 | 15.73628 | 8.298219 | 1 | 0.0002460655 | 5.511868
120.459 | 23.5788 | 0.013 | 464 | 15.73636 | 7.842439 | 1 | 0.00023255 | 5.209119
120.654 | 23.7699 | 0.395 | 464 | 15.74416 | 8.025743 | 1 | 0.0002379435 | 5.329935
121.014 | 24.1374 | 0.718 | 464 | 15.75855 | 8.37885 | 1 | 0.0002483317 | 5.562629
121.277 | 23.9463 | 0.525 | 464 | 15.76906 | 8.177236 | 1 | 0.0002422988 | 5.427493
121.385 | 24.255 | 0.214 | 464 | 15.77338 | 8.481618 | 1 | 0.0002512935 | 5.628974
121.521 | 23.8434 | 0.272 | 464 | 15.77882 | 8.064581 | 1 | 0.0002389083 | 5.351545
121.619 | 23.9022 | 0.195 | 464 | 15.78274 | 8.119463 | 1 | 0.0002405129 | 5.38749
121.754 | 24.1521 | 0.27 | 464 | 15.78813 | 8.363965 | 1 | 0.0002477255 | 5.549051
121.895 | 24.108 | 0.286 | 464 | 15.79377 | 8.314228 | 1 | 0.0002462212 | 5.515354
121.99 | 24.3873 | 0.19 | 464 | 15.79757 | 8.58973 | 1 | 0.0002543583 | 5.697626
122.109 | 24.1227 | 0.237 | 464 | 15.80233 | 8.320373 | 1 | 0.0002463558 | 5.51837
122.236 | 24.3579 | 0.253 | 464 | 15.8074 | 8.550495 | 1 | 0.0002531406 | 5.67035
122.327 | 24.0933 | 0.183 | 464 | 15.81104 | 8.282257 | 1 | 0.0002451793 | 5.492017
122.453 | 24.3138 | 0.25 | 464 | 15.81608 | 8.49772 | 1 | 0.0002515292 | 5.634255
122.541 | 23.7993 | 0.177 | 464 | 15.8196 | 7.979701 | 1 | 0.0002361775 | 5.290376
122.657 | 24.108 | 0.234 | 464 | 15.82424 | 8.283764 | 1 | 0.0002451514 | 5.491392
122.797 | 24.2403 | 0.28 | 464 | 15.82983 | 8.410467 | 1 | 0.0002488699 | 5.574687
122.89 | 24.1521 | 0.185 | 464 | 15.83355 | 8.318548 | 1 | 0.0002461296 | 5.513302
122.99 | 24.2109 | 0.2 | 464 | 15.83755 | 8.37335 | 1 | 0.0002477289 | 5.549127
123.094 | 24.3873 | 0.207 | 464 | 15.84171 | 8.545593 | 1 | 0.0002528012 | 5.662748
123.192 | 24.3432 | 0.195 | 464 | 15.84563 | 8.497575 | 1 | 0.0002513587 | 5.630436
123.288 | 24.3432 | 0.195 | 464 | 15.84946 | 8.493737 | 1 | 0.0002512237 | 5.62741
123.382 | 24.1815 | 0.186 | 464 | 15.85322 | 8.328278 | 1 | 0.0002463092 | 5.517325
123.486 | 24.2697 | 0.208 | 464 | 15.85738 | 8.412321 | 1 | 0.0002487716 | 5.572485
123.6 | 24.0786 | 0.227 | 464 | 15.86194 | 8.216663 | 1 | 0.0002429609 | 5.442324
123.675 | 24.3579 | 0.15 | 464 | 15.86494 | 8.492964 | 1 | 0.0002511141 | 5.624957
123.769 | 24.2697 | 0.187 | 464 | 15.86869 | 8.401006 | 1 | 0.0002483744 | 5.563586
123.87 | 23.9316 | 0.203 | 464 | 15.87273 | 8.058868 | 1 | 0.0002382377 | 5.336524
123.948 | 24.2403 | 0.159 | 464 | 15.87585 | 8.36445 | 1 | 0.0002472542 | 5.538493
124.033 | 24.4461 | 0.169 | 464 | 15.87925 | 8.566852 | 1 | 0.000253218 | 5.672084
124.123 | 24.255 | 0.18 | 464 | 15.88285 | 8.372154 | 1 | 0.0002474433 | 5.542731
124.207 | 24.6813 | 0.168 | 464 | 15.8862 | 8.795095 | 1 | 0.0002599242 | 5.822302
124.279 | 23.7258 | 0.143 | 464 | 15.88908 | 7.836717 | 1 | 0.0002315861 | 5.187529
124.353 | 24.2256 | 0.147 | 464 | 15.89204 | 8.333558 | 1 | 0.0002462523 | 5.516051
124.433 | 24.4167 | 0.16 | 464 | 15.89524 | 8.52146 | 1 | 0.0002517868 | 5.640024
124.514 | 24.5343 | 0.164 | 464 | 15.89848 | 8.635821 | 1 | 0.0002551475 | 5.715304
124.586 | 24.6666 | 0.144 | 464 | 15.90136 | 8.765243 | 1 | 0.0002589547 | 5.800586
124.665 | 24.0345 | 0.157 | 464 | 15.90452 | 8.129985 | 1 | 0.0002401702 | 5.379813
124.74 | 24.7107 | 0.15 | 464 | 15.90751 | 8.803186 | 1 | 0.0002600401 | 5.824899
124.807 | 24.402 | 0.134 | 464 | 15.91019 | 8.491807 | 1 | 0.0002508273 | 5.618532
124.875 | 24.6225 | 0.135 | 464 | 15.91291 | 8.709589 | 1 | 0.0002572445 | 5.762277
124.931 | 24.255 | 0.112 | 464 | 15.91515 | 8.33985 | 1 | 0.0002463118 | 5.517384
124.993 | 24.9753 | 0.126 | 464 | 15.91763 | 9.057671 | 1 | 0.0002674974 | 5.991942
124.992 | 24.1374 | -0.001 | 464 | 15.91759 | 8.219811 | 1 | 0.0002427534 | 5.437676
124.945 | 24.2844 | -0.094 | 464 | 15.91571 | 8.36869 | 1 | 0.0002471605 | 5.536395
124.929 | 24.3726 | -0.032 | 464 | 15.91507 | 8.45753 | 1 | 0.0002497878 | 5.595247
124.939 | 25.0194 | 0.019 | 464 | 15.91547 | 9.10393 | 1 | 0.0002688764 | 6.022832
124.947 | 24.3873 | 0.018 | 464 | 15.91579 | 8.47151 | 1 | 0.0002501967 | 5.604406
124.957 | 24.5784 | 0.018 | 464 | 15.91619 | 8.66221 | 1 | 0.0002558266 | 5.730515
124.973 | 24.5196 | 0.033 | 464 | 15.91683 | 8.602771 | 1 | 0.0002540675 | 5.691112
124.979 | 24.7695 | 0.013 | 464 | 15.91707 | 8.852431 | 1 | 0.0002614394 | 5.856242
124.989 | 24.6519 | 0.02 | 464 | 15.91747 | 8.734431 | 1 | 0.0002579522 | 5.778129
125.009 | 24.5343 | 0.039 | 464 | 15.91827 | 8.616032 | 1 | 0.000254451 | 5.699702
125.006 | 24.4167 | -0.005 | 464 | 15.91815 | 8.498551 | 1 | 0.0002509822 | 5.622002
125.01 | 24.8136 | 0.007 | 464 | 15.91831 | 8.895292 | 1 | 0.000262698 | 5.884434
125.015 | 24.5931 | 0.011 | 464 | 15.91851 | 8.674592 | 1 | 0.0002561791 | 5.738411
125.021 | 24.5784 | 0.012 | 464 | 15.91875 | 8.659652 | 1 | 0.0002557365 | 5.728497
125.025 | 24.7695 | 0.007 | 464 | 15.91891 | 8.850592 | 1 | 0.0002613744 | 5.854786
125.037 | 24.5784 | 0.024 | 464 | 15.91939 | 8.659012 | 1 | 0.000255714 | 5.727993
125.04 | 24.549 | 0.007 | 464 | 15.91951 | 8.629492 | 1 | 0.0002548415 | 5.70845
125.049 | 24.7842 | 0.017 | 464 | 15.91987 | 8.864332 | 1 | 0.0002617746 | 5.863751
125.061 | 24.8577 | 0.025 | 464 | 15.92035 | 8.937353 | 1 | 0.0002639282 | 5.911991
125.068 | 24.4314 | 0.013 | 464 | 15.92063 | 8.510773 | 1 | 0.0002513293 | 5.629777
125.083 | 24.5637 | 0.032 | 464 | 15.92123 | 8.642473 | 1 | 0.0002552151 | 5.716819
125.085 | 24.6519 | 0.004 | 464 | 15.92131 | 8.730593 | 1 | 0.0002578169 | 5.775099
125.097 | 24.7548 | 0.023 | 464 | 15.92179 | 8.833013 | 1 | 0.0002608386 | 5.842785
125.103 | 24.7254 | 0.012 | 464 | 15.92203 | 8.803373 | 1 | 0.000259962 | 5.823148
125.111 | 24.9018 | 0.015 | 464 | 15.92235 | 8.979454 | 1 | 0.0002651597 | 5.939578
125.113 | 24.6813 | 0.005 | 464 | 15.92243 | 8.758874 | 1 | 0.0002586456 | 5.793662
125.122 | 24.99 | 0.018 | 464 | 15.92279 | 9.067214 | 1 | 0.0002677486 | 5.997569
125.125 | 24.9606 | 0.006 | 464 | 15.92291 | 9.037694 | 1 | 0.0002668762 | 5.978027
125.137 | 24.7842 | 0.024 | 464 | 15.92339 | 8.860814 | 1 | 0.0002616503 | 5.860967
125.141 | 25.1223 | 0.008 | 464 | 15.92355 | 9.198754 | 1 | 0.0002716284 | 6.084475
125.15 | 25.0488 | 0.019 | 464 | 15.92391 | 9.124894 | 1 | 0.0002694452 | 6.035573
125.155 | 24.843 | 0.01 | 464 | 15.92411 | 8.918894 | 1 | 0.0002633612 | 5.89929
125.162 | 24.9606 | 0.014 | 464 | 15.92439 | 9.036215 | 1 | 0.0002668238 | 5.976853
125.169 | 24.843 | 0.014 | 464 | 15.92467 | 8.918335 | 1 | 0.0002633414 | 5.898847
125.177 | 24.8283 | 0.017 | 464 | 15.92499 | 8.903315 | 1 | 0.000262896 | 5.88887
125.181 | 24.9165 | 0.008 | 464 | 15.92514 | 8.991355 | 1 | 0.0002654947 | 5.947081
125.185 | 24.9165 | 0.009 | 464 | 15.9253 | 8.991195 | 1 | 0.000265489 | 5.946954
125.194 | 24.5343 | 0.017 | 464 | 15.92566 | 8.608635 | 1 | 0.0002541909 | 5.693876
125.201 | 24.843 | 0.014 | 464 | 15.92594 | 8.917055 | 1 | 0.0002632961 | 5.897833
125.203 | 24.9753 | 0.003 | 464 | 15.92602 | 9.049275 | 1 | 0.0002671997 | 5.985274
125.211 | 24.7695 | 0.016 | 464 | 15.92634 | 8.843156 | 1 | 0.0002611118 | 5.848903
125.216 | 24.5637 | 0.011 | 464 | 15.92654 | 8.637156 | 1 | 0.0002550281 | 5.712629
125.223 | 24.9606 | 0.012 | 464 | 15.92682 | 9.033776 | 1 | 0.0002667374 | 5.974917
125.226 | 25.0635 | 0.007 | 464 | 15.92694 | 9.136556 | 1 | 0.0002697714 | 6.042879
125.235 | 24.8577 | 0.017 | 464 | 15.9273 | 8.930396 | 1 | 0.0002636821 | 5.906479
125.237 | 24.9018 | 0.006 | 464 | 15.92738 | 8.974416 | 1 | 0.0002649814 | 5.935583
125.243 | 24.99 | 0.012 | 464 | 15.92762 | 9.062376 | 1 | 0.0002675771 | 5.993727
125.256 | 24.9459 | 0.025 | 464 | 15.92814 | 9.017757 | 1 | 0.0002662566 | 5.964148
125.26 | 24.8136 | 0.01 | 464 | 15.9283 | 8.885297 | 1 | 0.0002623447 | 5.876521
125.262 | 25.1223 | 0.003 | 464 | 15.92838 | 9.193917 | 1 | 0.0002714564 | 6.080624
125.267 | 24.9606 | 0.01 | 464 | 15.92858 | 9.032017 | 1 | 0.000266675 | 5.973521
125.277 | 25.1664 | 0.019 | 464 | 15.92898 | 9.237417 | 1 | 0.0002727372 | 6.109313
125.282 | 24.9018 | 0.01 | 464 | 15.92918 | 8.972617 | 1 | 0.0002649177 | 5.934157
125.286 | 25.0929 | 0.008 | 464 | 15.92934 | 9.163557 | 1 | 0.0002705543 | 6.060416
125.291 | 24.8871 | 0.009 | 464 | 15.92954 | 8.957557 | 1 | 0.000264471 | 5.924149
125.296 | 24.99 | 0.011 | 464 | 15.92974 | 9.060257 | 1 | 0.000267502 | 5.992044
125.303 | 25.1076 | 0.015 | 464 | 15.93002 | 9.177577 | 1 | 0.0002709642 | 6.069597
125.307 | 25.2105 | 0.008 | 464 | 15.93018 | 9.280318 | 1 | 0.0002739965 | 6.137523
125.314 | 25.0488 | 0.014 | 464 | 15.93046 | 9.118338 | 1 | 0.0002692125 | 6.03036
125.318 | 25.1076 | 0.008 | 464 | 15.93062 | 9.176978 | 1 | 0.0002709428 | 6.06912
125.327 | 25.1223 | 0.018 | 464 | 15.93098 | 9.191318 | 1 | 0.0002713641 | 6.078555
125.33 | 25.0341 | 0.005 | 464 | 15.9311 | 9.102998 | 1 | 0.0002687558 | 6.02013
125.338 | 25.1664 | 0.017 | 464 | 15.93142 | 9.234978 | 1 | 0.0002726504 | 6.10737
125.339 | 25.0782 | 0.002 | 464 | 15.93146 | 9.146738 | 1 | 0.000270045 | 6.049009
125.349 | 25.1223 | 0.02 | 464 | 15.93186 | 9.190438 | 1 | 0.0002713328 | 6.077855
125.354 | 24.9312 | 0.011 | 464 | 15.93206 | 8.999139 | 1 | 0.0002656838 | 5.951318
125.356 | 25.1076 | 0.002 | 464 | 15.93214 | 9.175459 | 1 | 0.0002708889 | 6.067911
125.364 | 25.0194 | 0.017 | 464 | 15.93246 | 9.086939 | 1 | 0.0002682736 | 6.009329
125.373 | 24.8283 | 0.018 | 464 | 15.93282 | 8.895479 | 1 | 0.000262619 | 5.882666
125.373 | 24.9459 | -0.001 | 464 | 15.93282 | 9.013079 | 1 | 0.0002660909 | 5.960436
125.376 | 25.0635 | 0.007 | 464 | 15.93294 | 9.130559 | 1 | 0.0002695585 | 6.038111
125.383 | 25.1664 | 0.014 | 464 | 15.93322 | 9.233179 | 1 | 0.0002725865 | 6.105937
125.388 | 25.137 | 0.009 | 464 | 15.93342 | 9.203579 | 1 | 0.0002717114 | 6.086335
125.393 | 25.1811 | 0.011 | 464 | 15.93362 | 9.247479 | 1 | 0.0002730062 | 6.115339
125.396 | 25.1958 | 0.005 | 464 | 15.93374 | 9.262059 | 1 | 0.0002734359 | 6.124965
125.403 | 25.4604 | 0.011 | 464 | 15.93402 | 9.52638 | 1 | 0.0002812375 | 6.29972
125.607 | 25.4604 | 0.407 | 464 | 15.94218 | 9.518224 | 1 | 0.000280946 | 6.293191
125.906 | 24.8577 | 0.597 | 464 | 15.95413 | 8.90357 | 1 | 0.0002627341 | 5.885243
126.187 | 25.5927 | 0.56 | 464 | 15.96536 | 9.627335 | 1 | 0.0002840211 | 6.362073
126.307 | 25.2693 | 0.241 | 464 | 15.97016 | 9.299138 | 1 | 0.0002743097 | 6.144538
126.444 | 25.3869 | 0.272 | 464 | 15.97564 | 9.411261 | 1 | 0.0002775837 | 6.217874
126.567 | 25.2693 | 0.25 | 464 | 15.98056 | 9.288743 | 1 | 0.0002739403 | 6.136264
126.667 | 24.99 | 0.2 | 464 | 15.98455 | 9.005445 | 1 | 0.000265562 | 5.94859
126.797 | 25.3281 | 0.259 | 464 | 15.98975 | 9.338348 | 1 | 0.0002753475 | 6.167784
126.898 | 25.0929 | 0.2 | 464 | 15.99379 | 9.09911 | 1 | 0.0002682696 | 6.009239
127.01 | 25.5633 | 0.223 | 464 | 15.99827 | 9.565032 | 1 | 0.0002819786 | 6.316321
127.134 | 25.3575 | 0.249 | 464 | 16.00323 | 9.354275 | 1 | 0.0002757354 | 6.176473
127.237 | 25.6368 | 0.209 | 464 | 16.00734 | 9.629457 | 1 | 0.0002838213 | 6.357596
127.358 | 25.2987 | 0.241 | 464 | 16.01218 | 9.286519 | 1 | 0.0002736843 | 6.130529
127.465 | 25.3575 | 0.214 | 464 | 16.01646 | 9.341041 | 1 | 0.0002752653 | 6.165943
127.571 | 25.5192 | 0.212 | 464 | 16.0207 | 9.498504 | 1 | 0.0002798794 | 6.269299
127.675 | 25.3869 | 0.208 | 464 | 16.02485 | 9.362046 | 1 | 0.0002758335 | 6.17867
127.759 | 25.4898 | 0.166 | 464 | 16.02821 | 9.461587 | 1 | 0.0002787457 | 6.243904
127.854 | 25.6368 | 0.194 | 464 | 16.03201 | 9.604789 | 1 | 0.000282941 | 6.337879
127.959 | 25.431 | 0.21 | 464 | 16.03621 | 9.394791 | 1 | 0.0002767294 | 6.198738
128.051 | 25.5633 | 0.184 | 464 | 16.03989 | 9.523413 | 1 | 0.0002804954 | 6.283097
128.143 | 25.8573 | 0.182 | 464 | 16.04356 | 9.813735 | 1 | 0.0002890231 | 6.474117
128.235 | 25.3869 | 0.183 | 464 | 16.04724 | 9.339657 | 1 | 0.0002750389 | 6.160872
128.319 | 25.3869 | 0.168 | 464 | 16.0506 | 9.336299 | 1 | 0.0002749198 | 6.158204
128.408 | 25.5192 | 0.182 | 464 | 16.05416 | 9.465041 | 1 | 0.0002786891 | 6.242636
128.493 | 25.4457 | 0.168 | 464 | 16.05756 | 9.388142 | 1 | 0.0002764044 | 6.191458
128.557 | 25.4016 | 0.127 | 464 | 16.06012 | 9.341484 | 1 | 0.0002750153 | 6.160342
128.67 | 25.3428 | 0.226 | 464 | 16.06463 | 9.278166 | 1 | 0.0002731242 | 6.117983
128.724 | 25.5045 | 0.108 | 464 | 16.06679 | 9.437707 | 1 | 0.0002778076 | 6.22289
128.816 | 25.7544 | 0.183 | 464 | 16.07047 | 9.683929 | 1 | 0.0002850325 | 6.384728
128.893 | 25.3134 | 0.156 | 464 | 16.07355 | 9.23985 | 1 | 0.0002719434 | 6.091532
128.96 | 25.4898 | 0.134 | 464 | 16.07623 | 9.413572 | 1 | 0.0002770401 | 6.205699
129.055 | 25.3575 | 0.19 | 464 | 16.08003 | 9.277474 | 1 | 0.0002730122 | 6.115472
129.126 | 25.6662 | 0.142 | 464 | 16.08286 | 9.583335 | 1 | 0.0002819954 | 6.316697
129.188 | 25.3722 | 0.124 | 464 | 16.08534 | 9.286856 | 1 | 0.0002732566 | 6.120947
129.262 | 25.5045 | 0.148 | 464 | 16.0883 | 9.416198 | 1 | 0.0002770445 | 6.205796
129.323 | 25.5927 | 0.121 | 464 | 16.09074 | 9.501959 | 1 | 0.0002795529 | 6.261985
129.408 | 25.9749 | 0.172 | 464 | 16.09414 | 9.880761 | 1 | 0.0002906759 | 6.511141
129.463 | 25.7544 | 0.11 | 464 | 16.09634 | 9.658062 | 1 | 0.0002841109 | 6.364084
129.529 | 25.6662 | 0.132 | 464 | 16.09898 | 9.567223 | 1 | 0.0002814225 | 6.303865
129.589 | 25.7838 | 0.119 | 464 | 16.10138 | 9.682425 | 1 | 0.0002847963 | 6.379438
129.665 | 25.4898 | 0.152 | 464 | 16.10441 | 9.385386 | 1 | 0.0002760411 | 6.18332
129.729 | 25.725 | 0.127 | 464 | 16.10697 | 9.618027 | 1 | 0.0002828677 | 6.336237
129.776 | 25.5927 | 0.096 | 464 | 16.10885 | 9.483848 | 1 | 0.0002789101 | 6.247587
129.832 | 25.1664 | 0.113 | 464 | 16.11109 | 9.05531 | 1 | 0.0002662943 | 5.964992
129.895 | 25.9896 | 0.126 | 464 | 16.11361 | 9.875991 | 1 | 0.0002904126 | 6.505242
129.947 | 25.9455 | 0.102 | 464 | 16.11569 | 9.829812 | 1 | 0.0002890416 | 6.474532
130.012 | 25.6515 | 0.131 | 464 | 16.11829 | 9.533213 | 1 | 0.0002803044 | 6.278819
129.953 | 25.7544 | -0.119 | 464 | 16.11593 | 9.638472 | 1 | 0.0002834139 | 6.34847
129.914 | 25.6221 | -0.077 | 464 | 16.11437 | 9.507731 | 1 | 0.000279579 | 6.262569
129.902 | 25.7838 | -0.024 | 464 | 16.11389 | 9.669911 | 1 | 0.0002843509 | 6.36946
129.898 | 25.6074 | -0.009 | 464 | 16.11373 | 9.493671 | 1 | 0.0002791694 | 6.253394
129.903 | 25.9455 | 0.011 | 464 | 16.11393 | 9.831571 | 1 | 0.0002891044 | 6.475938
129.913 | 26.1219 | 0.019 | 464 | 16.11433 | 10.00757 | 1 | 0.0002942772 | 6.59181
129.916 | 25.9308 | 0.006 | 464 | 16.11445 | 9.816351 | 1 | 0.0002886536 | 6.46584
129.927 | 26.019 | 0.022 | 464 | 16.11489 | 9.904111 | 1 | 0.0002912314 | 6.523584
129.935 | 25.6956 | 0.018 | 464 | 16.11521 | 9.580392 | 1 | 0.0002817104 | 6.310314
129.942 | 26.0631 | 0.014 | 464 | 16.11549 | 9.947612 | 1 | 0.0002925067 | 6.552151
129.942 | 25.9014 | -0.001 | 464 | 16.11549 | 9.785912 | 1 | 0.000287752 | 6.445644
129.946 | 25.9896 | 0.008 | 464 | 16.11565 | 9.873952 | 1 | 0.0002903398 | 6.503611
129.949 | 26.0043 | 0.007 | 464 | 16.11577 | 9.888532 | 1 | 0.0002907677 | 6.513197
129.95 | 25.9455 | 0.002 | 464 | 16.11581 | 9.829692 | 1 | 0.0002890373 | 6.474436
129.954 | 26.0043 | 0.008 | 464 | 16.11597 | 9.888332 | 1 | 0.0002907606 | 6.513037
129.953 | 26.0631 | -0.003 | 464 | 16.11593 | 9.947172 | 1 | 0.000292491 | 6.551798
129.954 | 25.7985 | 0.002 | 464 | 16.11597 | 9.682532 | 1 | 0.0002847092 | 6.377485
129.959 | 25.9749 | 0.01 | 464 | 16.11617 | 9.858732 | 1 | 0.000289889 | 6.493513
129.958 | 26.0337 | -0.002 | 464 | 16.11613 | 9.917572 | 1 | 0.0002916194 | 6.532274
129.966 | 26.0337 | 0.016 | 464 | 16.11645 | 9.917252 | 1 | 0.0002916079 | 6.532018
129.969 | 25.7838 | 0.005 | 464 | 16.11657 | 9.667232 | 1 | 0.0002842556 | 6.367325
129.972 | 26.1954 | 0.006 | 464 | 16.11669 | 10.07871 | 1 | 0.000296354 | 6.638329
129.977 | 26.1807 | 0.009 | 464 | 16.11689 | 10.06381 | 1 | 0.0002959146 | 6.628487
129.981 | 25.9749 | 0.008 | 464 | 16.11705 | 9.857853 | 1 | 0.0002898576 | 6.492809
129.991 | 25.9749 | 0.02 | 464 | 16.11745 | 9.857453 | 1 | 0.0002898433 | 6.49249
129.991 | 25.8573 | 0.001 | 464 | 16.11745 | 9.739853 | 1 | 0.0002863854 | 6.415034
129.996 | 26.1807 | 0.009 | 464 | 16.11765 | 10.06305 | 1 | 0.0002958874 | 6.627877
129.994 | 26.3865 | -0.002 | 464 | 16.11757 | 10.26893 | 1 | 0.0003019414 | 6.763488
129.998 | 25.9455 | 0.007 | 464 | 16.11773 | 9.827773 | 1 | 0.0002889688 | 6.472902
130.002 | 26.3571 | 0.008 | 464 | 16.11789 | 10.23921 | 1 | 0.0003010655 | 6.743867
130.001 | 26.1513 | -0.001 | 464 | 16.11785 | 10.03345 | 1 | 0.0002950157 | 6.608353
130.01 | 25.9602 | 0.016 | 464 | 16.11821 | 9.841993 | 1 | 0.000289384 | 6.4822
130.007 | 26.0925 | -0.004 | 464 | 16.11809 | 9.974413 | 1 | 0.0002932783 | 6.569433
130.012 | 26.3718 | 0.01 | 464 | 16.11829 | 10.25351 | 1 | 0.0003014833 | 6.753227
130.014 | 26.2101 | 0.003 | 464 | 16.11837 | 10.09173 | 1 | 0.000296726 | 6.646663
130.017 | 26.2689 | 0.005 | 464 | 16.11849 | 10.15041 | 1 | 0.0002984506 | 6.685294
130.018 | 26.1219 | 0.003 | 464 | 16.11853 | 10.00337 | 1 | 0.000294127 | 6.588444
130.021 | 26.0631 | 0.006 | 464 | 16.11865 | 9.944453 | 1 | 0.0002923938 | 6.549621
130.025 | 26.1513 | 0.007 | 464 | 16.11881 | 10.03249 | 1 | 0.0002949814 | 6.607583
130.028 | 26.2101 | 0.007 | 464 | 16.11893 | 10.09117 | 1 | 0.000296706 | 6.646213
130.028 | 26.1072 | 0 | 464 | 16.11893 | 9.988274 | 1 | 0.0002936804 | 6.578442
130.033 | 26.1807 | 0.01 | 464 | 16.11913 | 10.06157 | 1 | 0.0002958344 | 6.62669
130.038 | 26.3571 | 0.011 | 464 | 16.11933 | 10.23777 | 1 | 0.0003010138 | 6.742708
130.038 | 26.4453 | -0.001 | 464 | 16.11933 | 10.32597 | 1 | 0.000303607 | 6.800798
130.038 | 26.2689 | 0.001 | 464 | 16.11933 | 10.14957 | 1 | 0.0002984205 | 6.684619
130.047 | 26.5335 | 0.017 | 464 | 16.11969 | 10.41381 | 1 | 0.0003061873 | 6.858597
130.046 | 26.1807 | -0.001 | 464 | 16.11965 | 10.06105 | 1 | 0.0002958157 | 6.626273
130.05 | 26.2836 | 0.009 | 464 | 16.11981 | 10.16379 | 1 | 0.0002988355 | 6.693915
130.055 | 26.3277 | 0.009 | 464 | 16.12001 | 10.20769 | 1 | 0.0003001249 | 6.722798
130.06 | 26.3277 | 0.01 | 464 | 16.12021 | 10.20749 | 1 | 0.0003001177 | 6.722637
130.055 | 26.1807 | -0.009 | 464 | 16.12001 | 10.06069 | 1 | 0.0002958029 | 6.625984
130.059 | 26.2689 | 0.007 | 464 | 16.12017 | 10.14873 | 1 | 0.0002983904 | 6.683944
130.06 | 26.46 | 0.003 | 464 | 16.12021 | 10.33979 | 1 | 0.0003040076 | 6.80977
130.064 | 26.1954 | 0.008 | 464 | 16.12037 | 10.07503 | 1 | 0.0002962222 | 6.635376
130.066 | 26.313 | 0.003 | 464 | 16.12045 | 10.19255 | 1 | 0.0002996769 | 6.712763
130.069 | 26.2395 | 0.007 | 464 | 16.12057 | 10.11893 | 1 | 0.0002975116 | 6.66426
130.069 | 26.607 | -0.001 | 464 | 16.12057 | 10.48643 | 1 | 0.0003083166 | 6.906293
130.072 | 26.2542 | 0.007 | 464 | 16.12069 | 10.13351 | 1 | 0.0002979395 | 6.673845
130.07 | 26.2836 | -0.004 | 464 | 16.12061 | 10.16299 | 1 | 0.0002988068 | 6.693272
130.079 | 26.4894 | 0.018 | 464 | 16.12097 | 10.36843 | 1 | 0.0003048446 | 6.82852
130.082 | 26.3865 | 0.006 | 464 | 16.12109 | 10.26541 | 1 | 0.0003018149 | 6.760655
130.086 | 26.4747 | 0.009 | 464 | 16.12125 | 10.35345 | 1 | 0.0003044024 | 6.818613
130.086 | 26.5482 | -0.001 | 464 | 16.12125 | 10.42695 | 1 | 0.0003065633 | 6.867019
130.089 | 26.4747 | 0.007 | 464 | 16.12137 | 10.35333 | 1 | 0.000304398 | 6.818516
130.089 | 26.4012 | -0.001 | 464 | 16.12137 | 10.27983 | 1 | 0.0003022371 | 6.77011
130.094 | 26.5776 | 0.01 | 464 | 16.12157 | 10.45603 | 1 | 0.0003074162 | 6.886123
130.095 | 26.5629 | 0.002 | 464 | 16.12161 | 10.44129 | 1 | 0.0003069826 | 6.876409
130.092 | 26.6364 | -0.005 | 464 | 16.12149 | 10.51491 | 1 | 0.0003091478 | 6.924912
130.096 | 26.1072 | 0.007 | 464 | 16.12165 | 9.985555 | 1 | 0.0002935832 | 6.576263
130.105 | 26.4453 | 0.019 | 464 | 16.122 | 10.3233 | 1 | 0.0003035106 | 6.798638
130.104 | 26.3571 | -0.002 | 464 | 16.12196 | 10.23514 | 1 | 0.0003009189 | 6.740584
130.107 | 26.3424 | 0.005 | 464 | 16.12208 | 10.22032 | 1 | 0.0003004824 | 6.730807
130.111 | 26.46 | 0.008 | 464 | 16.12224 | 10.33776 | 1 | 0.0003039342 | 6.808126
130.11 | 26.46 | -0.001 | 464 | 16.1222 | 10.3378 | 1 | 0.0003039356 | 6.808158
130.113 | 26.4894 | 0.007 | 464 | 16.12232 | 10.36708 | 1 | 0.0003047957 | 6.827423
130.115 | 26.7393 | 0.004 | 464 | 16.1224 | 10.6169 | 1 | 0.0003121399 | 6.991934
130.116 | 26.46 | 0.002 | 464 | 16.12244 | 10.33756 | 1 | 0.000303927 | 6.807964
130.122 | 26.8716 | 0.011 | 464 | 16.12268 | 10.74892 | 1 | 0.0003160194 | 7.078835
130.121 | 26.5629 | -0.001 | 464 | 16.12264 | 10.44026 | 1 | 0.0003069451 | 6.875569
130.126 | 26.6511 | 0.005 | 464 | 16.12284 | 10.52826 | 1 | 0.0003095309 | 6.933493
130.364 | 26.5776 | 0.475 | 464 | 16.13236 | 10.44524 | 1 | 0.0003070269 | 6.877402
130.704 | 26.754 | 0.677 | 464 | 16.14595 | 10.60805 | 1 | 0.0003117206 | 6.982541
130.947 | 26.6217 | 0.496 | 464 | 16.15567 | 10.46603 | 1 | 0.0003074828 | 6.887614
131.077 | 27.2244 | 0.258 | 464 | 16.16087 | 11.06353 | 1 | 0.0003250003 | 7.280007
131.178 | 26.5188 | 0.203 | 464 | 16.1649 | 10.3539 | 1 | 0.0003041276 | 6.812457
131.304 | 26.7834 | 0.25 | 464 | 16.16994 | 10.61346 | 1 | 0.0003117178 | 6.982479
131.436 | 26.9157 | 0.262 | 464 | 16.17522 | 10.74048 | 1 | 0.0003154125 | 7.065241
131.536 | 26.4159 | 0.201 | 464 | 16.17922 | 10.23668 | 1 | 0.0003005917 | 6.733254
131.647 | 26.7393 | 0.226 | 464 | 16.18365 | 10.55565 | 1 | 0.0003099281 | 6.942389
131.767 | 26.7246 | 0.239 | 464 | 16.18845 | 10.53615 | 1 | 0.0003093236 | 6.928848
131.886 | 26.607 | 0.237 | 464 | 16.19321 | 10.41379 | 1 | 0.0003057 | 6.84768
132.02 | 26.607 | 0.266 | 464 | 16.19857 | 10.40843 | 1 | 0.0003055075 | 6.843368
132.126 | 26.6658 | 0.213 | 464 | 16.2028 | 10.463 | 1 | 0.000307081 | 6.878614
132.229 | 26.4159 | 0.205 | 464 | 16.20692 | 10.20898 | 1 | 0.0002995992 | 6.711021
132.34 | 26.5923 | 0.222 | 464 | 16.21136 | 10.38094 | 1 | 0.0003046166 | 6.823412
132.461 | 26.6805 | 0.245 | 464 | 16.2162 | 10.4643 | 1 | 0.0003070308 | 6.87749
132.573 | 26.6805 | 0.224 | 464 | 16.22067 | 10.45983 | 1 | 0.0003068699 | 6.873886
132.65 | 26.6658 | 0.154 | 464 | 16.22375 | 10.44205 | 1 | 0.000306328 | 6.861748
132.752 | 26.8716 | 0.203 | 464 | 16.22783 | 10.64377 | 1 | 0.0003122184 | 6.993692
132.848 | 26.8128 | 0.19 | 464 | 16.23167 | 10.58113 | 1 | 0.0003103554 | 6.951962
132.939 | 26.8863 | 0.182 | 464 | 16.23531 | 10.65099 | 1 | 0.0003123802 | 6.997316
133.043 | 26.8863 | 0.207 | 464 | 16.23947 | 10.64683 | 1 | 0.0003122304 | 6.99396
133.14 | 27.0921 | 0.199 | 464 | 16.24334 | 10.84876 | 1 | 0.0003181255 | 7.126011
133.234 | 27.342 | 0.186 | 464 | 16.2471 | 11.0949 | 1 | 0.0003253171 | 7.287102
133.322 | 27.1362 | 0.176 | 464 | 16.25062 | 10.88558 | 1 | 0.0003191555 | 7.149083
133.424 | 26.754 | 0.203 | 464 | 16.2547 | 10.4993 | 1 | 0.0003078033 | 6.894794
133.495 | 27.0627 | 0.141 | 464 | 16.25754 | 10.80516 | 1 | 0.0003167508 | 7.095219
133.601 | 26.9598 | 0.213 | 464 | 16.26177 | 10.69803 | 1 | 0.0003135817 | 7.024229
133.678 | 27.1362 | 0.157 | 464 | 16.26485 | 10.87135 | 1 | 0.0003186411 | 7.13756
133.763 | 26.9745 | 0.169 | 464 | 16.26825 | 10.70625 | 1 | 0.0003137792 | 7.028654
133.84 | 26.6805 | 0.154 | 464 | 16.27133 | 10.40917 | 1 | 0.0003050523 | 6.833172
133.912 | 26.8569 | 0.143 | 464 | 16.27421 | 10.58269 | 1 | 0.0003101185 | 6.946654
133.994 | 26.7834 | 0.163 | 464 | 16.27749 | 10.50591 | 1 | 0.000307847 | 6.895773
134.074 | 26.9745 | 0.159 | 464 | 16.28068 | 10.69382 | 1 | 0.0003133315 | 7.018626
134.143 | 27.0186 | 0.139 | 464 | 16.28344 | 10.73516 | 1 | 0.0003145243 | 7.045344
134.22 | 27.0186 | 0.156 | 464 | 16.28652 | 10.73208 | 1 | 0.0003144134 | 7.042861
134.309 | 26.4453 | 0.177 | 464 | 16.29008 | 10.15522 | 1 | 0.0002974908 | 6.663795
134.37 | 26.9157 | 0.123 | 464 | 16.29252 | 10.62318 | 1 | 0.0003111833 | 6.970506
134.449 | 26.9598 | 0.158 | 464 | 16.29568 | 10.66412 | 1 | 0.0003123615 | 6.996898
134.509 | 27.0039 | 0.12 | 464 | 16.29808 | 10.70582 | 1 | 0.000313567 | 7.0239
134.571 | 27.1362 | 0.122 | 464 | 16.30055 | 10.83565 | 1 | 0.0003173526 | 7.108698
134.633 | 27.3714 | 0.126 | 464 | 16.30303 | 11.06837 | 1 | 0.0003241513 | 7.26099
134.711 | 27.2097 | 0.156 | 464 | 16.30615 | 10.90355 | 1 | 0.0003193032 | 7.152392
134.758 | 27.0774 | 0.093 | 464 | 16.30803 | 10.76937 | 1 | 0.0003153612 | 7.064092
134.829 | 26.9598 | 0.142 | 464 | 16.31087 | 10.64893 | 1 | 0.0003118156 | 6.984668
134.903 | 27.2832 | 0.148 | 464 | 16.31383 | 10.96937 | 1 | 0.0003211783 | 7.194394
134.929 | 27.342 | 0.051 | 464 | 16.31487 | 11.02713 | 1 | 0.0003228623 | 7.232117
134.954 | 27.4743 | 0.049 | 464 | 16.31587 | 11.15843 | 1 | 0.0003266997 | 7.318074
134.989 | 27.1215 | 0.072 | 464 | 16.31727 | 10.80423 | 1 | 0.00031632 | 7.085567
135.011 | 27.195 | 0.044 | 464 | 16.31815 | 10.87685 | 1 | 0.0003184401 | 7.133059
134.993 | 27.1509 | -0.036 | 464 | 16.31743 | 10.83347 | 1 | 0.000317175 | 7.104719
134.977 | 26.9892 | -0.032 | 464 | 16.31679 | 10.67241 | 1 | 0.0003124638 | 6.999189
134.98 | 27.2979 | 0.005 | 464 | 16.31691 | 10.98099 | 1 | 0.0003214975 | 7.201544
134.976 | 27.2391 | -0.008 | 464 | 16.31675 | 10.92235 | 1 | 0.0003197817 | 7.163111
134.979 | 27.5037 | 0.006 | 464 | 16.31687 | 11.18683 | 1 | 0.0003275243 | 7.336544
134.988 | 27.4596 | 0.019 | 464 | 16.31723 | 11.14237 | 1 | 0.0003262201 | 7.30733
134.994 | 27.4008 | 0.012 | 464 | 16.31747 | 11.08333 | 1 | 0.0003244899 | 7.268574
134.999 | 27.489 | 0.008 | 464 | 16.31767 | 11.17133 | 1 | 0.0003270649 | 7.326254
135.007 | 27.2244 | 0.016 | 464 | 16.31799 | 10.90641 | 1 | 0.0003193066 | 7.152469
135.01 | 27.1215 | 0.007 | 464 | 16.31811 | 10.80339 | 1 | 0.0003162897 | 7.08489
135.012 | 27.342 | 0.003 | 464 | 16.31819 | 11.02381 | 1 | 0.0003227424 | 7.22943
135.014 | 27.2685 | 0.004 | 464 | 16.31827 | 10.95023 | 1 | 0.0003205877 | 7.181164
135.015 | 27.3273 | 0.003 | 464 | 16.31831 | 11.00899 | 1 | 0.0003223077 | 7.219692
135.022 | 27.4155 | 0.012 | 464 | 16.31858 | 11.09692 | 1 | 0.0003248798 | 7.277307
135.019 | 27.5625 | -0.005 | 464 | 16.31847 | 11.24403 | 1 | 0.0003291878 | 7.373806
135.023 | 27.5772 | 0.008 | 464 | 16.31862 | 11.25858 | 1 | 0.0003296123 | 7.383317
135.024 | 27.5037 | 0.002 | 464 | 16.31866 | 11.18504 | 1 | 0.0003274591 | 7.335083
135.028 | 27.2832 | 0.007 | 464 | 16.31882 | 10.96438 | 1 | 0.0003209978 | 7.190351
135.027 | 27.2538 | -0.002 | 464 | 16.31878 | 10.93502 | 1 | 0.0003201385 | 7.171103
135.03 | 27.1509 | 0.008 | 464 | 16.3189 | 10.832 | 1 | 0.0003171217 | 7.103525
135.037 | 27.342 | 0.013 | 464 | 16.31918 | 11.02282 | 1 | 0.0003227063 | 7.22862
135.035 | 27.342 | -0.004 | 464 | 16.3191 | 11.0229 | 1 | 0.0003227092 | 7.228685
135.04 | 27.3714 | 0.009 | 464 | 16.3193 | 11.0521 | 1 | 0.0003235627 | 7.247803
135.043 | 27.5037 | 0.007 | 464 | 16.31942 | 11.18428 | 1 | 0.0003274315 | 7.334466
135.046 | 27.6066 | 0.005 | 464 | 16.31954 | 11.28706 | 1 | 0.0003304397 | 7.401849
135.049 | 27.3714 | 0.007 | 464 | 16.31966 | 11.05174 | 1 | 0.0003235496 | 7.247512
135.051 | 27.489 | 0.004 | 464 | 16.31974 | 11.16926 | 1 | 0.0003269896 | 7.324567
135.055 | 27.6801 | 0.007 | 464 | 16.3199 | 11.3602 | 1 | 0.0003325784 | 7.449756
135.06 | 27.4596 | 0.01 | 464 | 16.3201 | 11.1395 | 1 | 0.0003261158 | 7.304995
135.058 | 27.5772 | -0.003 | 464 | 16.32002 | 11.25718 | 1 | 0.0003295616 | 7.382179
135.061 | 27.489 | 0.005 | 464 | 16.32014 | 11.16886 | 1 | 0.0003269751 | 7.324242
135.067 | 27.6507 | 0.013 | 464 | 16.32038 | 11.33032 | 1 | 0.0003317003 | 7.430086
135.066 | 27.489 | -0.002 | 464 | 16.32034 | 11.16866 | 1 | 0.0003269679 | 7.32408
135.068 | 27.2244 | 0.005 | 464 | 16.32042 | 10.90398 | 1 | 0.0003192187 | 7.150499
135.071 | 27.6213 | 0.007 | 464 | 16.32054 | 11.30076 | 1 | 0.0003308337 | 7.410676
135.075 | 27.6801 | 0.007 | 464 | 16.3207 | 11.3594 | 1 | 0.0003325493 | 7.449105
135.072 | 27.5625 | -0.007 | 464 | 16.32058 | 11.24192 | 1 | 0.0003291109 | 7.372084
135.079 | 27.4302 | 0.016 | 464 | 16.32086 | 11.10934 | 1 | 0.0003252277 | 7.285099
135.085 | 27.4743 | 0.011 | 464 | 16.3211 | 11.1532 | 1 | 0.00032651 | 7.313824
135.081 | 27.636 | -0.006 | 464 | 16.32094 | 11.31506 | 1 | 0.0003312496 | 7.41999
135.086 | 27.6801 | 0.009 | 464 | 16.32114 | 11.35896 | 1 | 0.0003325333 | 7.448747
135.086 | 27.4743 | 0 | 464 | 16.32114 | 11.15316 | 1 | 0.0003265085 | 7.313791
135.09 | 27.7389 | 0.007 | 464 | 16.3213 | 11.4176 | 1 | 0.0003342489 | 7.487175
135.089 | 27.4008 | -0.001 | 464 | 16.32126 | 11.07954 | 1 | 0.0003243525 | 7.265496
135.092 | 27.7095 | 0.006 | 464 | 16.32138 | 11.38812 | 1 | 0.0003333853 | 7.467831
135.094 | 27.9006 | 0.004 | 464 | 16.32146 | 11.57914 | 1 | 0.0003389768 | 7.59308
135.095 | 27.6066 | 0.003 | 464 | 16.3215 | 11.2851 | 1 | 0.0003303686 | 7.400256
135.1 | 27.6213 | 0.009 | 464 | 16.3217 | 11.2996 | 1 | 0.0003307916 | 7.409733
135.106 | 27.6066 | 0.013 | 464 | 16.32194 | 11.28466 | 1 | 0.0003303526 | 7.399898
135.106 | 27.7095 | -0.001 | 464 | 16.32194 | 11.38756 | 1 | 0.0003333649 | 7.467375
135.107 | 27.7389 | 0.003 | 464 | 16.32198 | 11.41692 | 1 | 0.0003342242 | 7.486621
135.111 | 27.5625 | 0.008 | 464 | 16.32214 | 11.24036 | 1 | 0.0003290543 | 7.370817
135.113 | 27.8418 | 0.005 | 464 | 16.32222 | 11.51958 | 1 | 0.0003372278 | 7.553902
135.118 | 27.9153 | 0.009 | 464 | 16.32242 | 11.59288 | 1 | 0.0003393721 | 7.601936
135.118 | 27.9153 | 0 | 464 | 16.32242 | 11.59288 | 1 | 0.0003393721 | 7.601936
135.119 | 27.9006 | 0.002 | 464 | 16.32246 | 11.57814 | 1 | 0.0003389403 | 7.592264
135.123 | 27.7977 | 0.009 | 464 | 16.32262 | 11.47508 | 1 | 0.0003359222 | 7.524657
135.127 | 27.7389 | 0.008 | 464 | 16.32278 | 11.41612 | 1 | 0.0003341951 | 7.48597
135.126 | 27.8418 | -0.002 | 464 | 16.32274 | 11.51906 | 1 | 0.0003372088 | 7.553478
135.13 | 27.7683 | 0.008 | 464 | 16.3229 | 11.4454 | 1 | 0.0003350514 | 7.50515
135.13 | 28.0035 | 0.001 | 464 | 16.3229 | 11.6806 | 1 | 0.0003419366 | 7.659379
135.132 | 27.8271 | 0.003 | 464 | 16.32298 | 11.50412 | 1 | 0.0003367698 | 7.543642
135.137 | 27.8712 | 0.009 | 464 | 16.32318 | 11.54802 | 1 | 0.0003380534 | 7.572397
135.139 | 27.8859 | 0.006 | 464 | 16.32326 | 11.56264 | 1 | 0.0003384808 | 7.581971
135.144 | 28.0329 | 0.009 | 464 | 16.32346 | 11.70944 | 1 | 0.0003427768 | 7.6782
135.142 | 27.7536 | -0.004 | 464 | 16.32338 | 11.43022 | 1 | 0.0003346036 | 7.49512
135.146 | 27.8271 | 0.007 | 464 | 16.32354 | 11.50356 | 1 | 0.0003367494 | 7.543186
135.148 | 27.7683 | 0.005 | 464 | 16.32362 | 11.44468 | 1 | 0.0003350252 | 7.504564
135.148 | 27.9447 | 0 | 464 | 16.32362 | 11.62108 | 1 | 0.000340189 | 7.620234
135.152 | 27.8418 | 0.007 | 464 | 16.32378 | 11.51802 | 1 | 0.0003371709 | 7.552629
135.161 | 27.93 | 0.019 | 464 | 16.32414 | 11.60586 | 1 | 0.0003397397 | 7.61017
135.157 | 28.0329 | -0.008 | 464 | 16.32398 | 11.70892 | 1 | 0.0003427578 | 7.677774
135.155 | 28.0329 | -0.005 | 464 | 16.3239 | 11.709 | 1 | 0.0003427607 | 7.677839
135.161 | 27.9153 | 0.012 | 464 | 16.32414 | 11.59116 | 1 | 0.0003393094 | 7.60053
135.162 | 27.9447 | 0.001 | 464 | 16.32418 | 11.62052 | 1 | 0.0003401686 | 7.619776
135.163 | 27.9006 | 0.004 | 464 | 16.32422 | 11.57638 | 1 | 0.0003388762 | 7.590826
135.167 | 28.1505 | 0.007 | 464 | 16.32438 | 11.82612 | 1 | 0.0003461856 | 7.754558
135.17 | 28.0329 | 0.006 | 464 | 16.3245 | 11.7084 | 1 | 0.0003427388 | 7.677348
135.172 | 27.8124 | 0.004 | 464 | 16.32458 | 11.48782 | 1 | 0.0003362812 | 7.532698
135.247 | 28.1652 | 0.004 | 464 | 16.32758 | 11.83762 | 1 | 0.0003464988 | 7.761572
135.63 | 28.0476 | 0.762 | 464 | 16.34289 | 11.70471 | 1 | 0.0003424969 | 7.67193
135.841 | 27.9153 | 0.421 | 464 | 16.35133 | 11.56397 | 1 | 0.0003383182 | 7.578327
135.981 | 28.0623 | 0.28 | 464 | 16.35693 | 11.70537 | 1 | 0.0003424144 | 7.670083
136.217 | 27.7977 | 0.471 | 464 | 16.36636 | 11.43134 | 1 | 0.0003343313 | 7.489021
136.333 | 28.077 | 0.235 | 464 | 16.371 | 11.706 | 1 | 0.0003423307 | 7.668208
136.453 | 28.0182 | 0.239 | 464 | 16.3758 | 11.6424 | 1 | 0.0003404363 | 7.625773
136.595 | 27.783 | 0.284 | 464 | 16.38147 | 11.40153 | 1 | 0.0003333527 | 7.467102
136.699 | 28.3857 | 0.207 | 464 | 16.38563 | 12.00007 | 1 | 0.0003508218 | 7.858409
136.817 | 27.8124 | 0.236 | 464 | 16.39035 | 11.42205 | 1 | 0.0003338902 | 7.47914
136.972 | 28.077 | 0.308 | 464 | 16.39655 | 11.68045 | 1 | 0.0003413992 | 7.647341
137.056 | 28.1358 | 0.168 | 464 | 16.3999 | 11.7359 | 1 | 0.0003429953 | 7.683095
137.156 | 28.0329 | 0.204 | 464 | 16.4039 | 11.629 | 1 | 0.0003398424 | 7.61247
137.283 | 28.1064 | 0.253 | 464 | 16.40898 | 11.69742 | 1 | 0.0003418054 | 7.65644
137.408 | 27.8418 | 0.25 | 464 | 16.41398 | 11.42782 | 1 | 0.0003338924 | 7.47919
137.518 | 28.0329 | 0.218 | 464 | 16.41837 | 11.61453 | 1 | 0.0003393159 | 7.600677
137.615 | 28.371 | 0.194 | 464 | 16.42225 | 11.94875 | 1 | 0.0003490516 | 7.818756
137.719 | 27.93 | 0.207 | 464 | 16.42641 | 11.50359 | 1 | 0.0003360181 | 7.526805
137.821 | 28.3857 | 0.208 | 464 | 16.43049 | 11.95521 | 1 | 0.0003491799 | 7.82163
137.92 | 28.224 | 0.198 | 464 | 16.43445 | 11.78955 | 1 | 0.0003443128 | 7.712607
138.021 | 28.224 | 0.201 | 464 | 16.43848 | 11.78552 | 1 | 0.0003441657 | 7.709311
138.113 | 28.3122 | 0.184 | 464 | 16.44216 | 11.87004 | 1 | 0.0003466071 | 7.763999
138.199 | 28.371 | 0.172 | 464 | 16.4456 | 11.9254 | 1 | 0.0003481985 | 7.799647
138.312 | 28.2093 | 0.225 | 464 | 16.45012 | 11.75918 | 1 | 0.0003433127 | 7.690205
138.409 | 28.0476 | 0.192 | 464 | 16.454 | 11.5936 | 1 | 0.000338451 | 7.581303
138.488 | 28.0623 | 0.161 | 464 | 16.45715 | 11.60515 | 1 | 0.0003387655 | 7.588348
138.588 | 27.8271 | 0.2 | 464 | 16.46115 | 11.36595 | 1 | 0.0003317553 | 7.431318
138.673 | 28.2534 | 0.169 | 464 | 16.46455 | 11.78885 | 1 | 0.0003440746 | 7.707272
138.755 | 28.4445 | 0.164 | 464 | 16.46783 | 11.97667 | 1 | 0.0003495324 | 7.829527
138.842 | 28.1505 | 0.173 | 464 | 16.47131 | 11.67919 | 1 | 0.0003408259 | 7.634499
138.93 | 28.224 | 0.177 | 464 | 16.47483 | 11.74917 | 1 | 0.0003428428 | 7.679679
139.007 | 27.9594 | 0.156 | 464 | 16.4779 | 11.4815 | 1 | 0.0003350103 | 7.504231
139.082 | 28.224 | 0.149 | 464 | 16.4809 | 11.7431 | 1 | 0.0003426219 | 7.67473
139.154 | 28.371 | 0.143 | 464 | 16.48378 | 11.88722 | 1 | 0.0003468059 | 7.768453
139.23 | 28.4298 | 0.151 | 464 | 16.48682 | 11.94298 | 1 | 0.0003484106 | 7.804398
139.306 | 28.518 | 0.152 | 464 | 16.48986 | 12.02814 | 1 | 0.0003508727 | 7.859549
139.393 | 28.5915 | 0.173 | 464 | 16.49334 | 12.09816 | 1 | 0.0003528896 | 7.904728
139.453 | 28.3563 | 0.12 | 464 | 16.49573 | 11.86057 | 1 | 0.0003459418 | 7.749097
139.519 | 28.5768 | 0.133 | 464 | 16.49837 | 12.07843 | 1 | 0.0003522768 | 7.891001
139.589 | 28.4298 | 0.14 | 464 | 16.50117 | 11.92863 | 1 | 0.0003478875 | 7.79268
139.654 | 28.8267 | 0.129 | 464 | 16.50377 | 12.32293 | 1 | 0.0003593674 | 8.04983
139.691 | 28.0917 | 0.074 | 464 | 16.50525 | 11.58645 | 1 | 0.0003378794 | 7.568499
139.706 | 28.224 | 0.031 | 464 | 16.50585 | 11.71815 | 1 | 0.0003417157 | 7.654432
139.786 | 28.3269 | 0.159 | 464 | 16.50905 | 11.81785 | 1 | 0.0003446001 | 7.719043
139.816 | 28.6356 | 0.061 | 464 | 16.51025 | 12.12535 | 1 | 0.0003535578 | 7.919694
139.85 | 28.5474 | 0.068 | 464 | 16.51161 | 12.03579 | 1 | 0.0003509364 | 7.860975
139.919 | 28.5621 | 0.137 | 464 | 16.51437 | 12.04773 | 1 | 0.0003512643 | 7.868321
139.97 | 28.5474 | 0.103 | 464 | 16.5164 | 12.031 | 1 | 0.0003507614 | 7.857055
140.025 | 28.3269 | 0.109 | 464 | 16.5186 | 11.8083 | 1 | 0.0003442529 | 7.711264
140.016 | 28.2828 | -0.018 | 464 | 16.51824 | 11.76456 | 1 | 0.0003429802 | 7.682758
139.988 | 28.5621 | -0.056 | 464 | 16.51712 | 12.04498 | 1 | 0.0003511637 | 7.866067
139.976 | 28.6944 | -0.023 | 464 | 16.51664 | 12.17776 | 1 | 0.0003550384 | 7.95285955
139.979 | 28.3122 | 0.006 | 464 | 16.51676 | 11.79544 | 1 | 0.0003438911 | 7.703161
139.982 | 28.2387 | 0.004 | 464 | 16.51688 | 11.72182 | 1 | 0.0003417439 | 7.655063
139.986 | 28.3122 | 0.01 | 464 | 16.51704 | 11.79516 | 1 | 0.0003438809 | 7.702933
139.991 | 28.5033 | 0.009 | 464 | 16.51724 | 11.98606 | 1 | 0.0003494451 | 7.827569
140.001 | 28.6356 | 0.021 | 464 | 16.51764 | 12.11796 | 1 | 0.0003532876 | 7.913642
140.009 | 28.5621 | 0.015 | 464 | 16.51796 | 12.04414 | 1 | 0.0003511331 | 7.865381
140.014 | 28.6503 | 0.011 | 464 | 16.51816 | 12.13214 | 1 | 0.0003536972 | 7.922816
140.013 | 28.5327 | -0.002 | 464 | 16.51812 | 12.01458 | 1 | 0.0003502701 | 7.846051
140.018 | 28.4592 | 0.009 | 464 | 16.51832 | 11.94088 | 1 | 0.00034812 | 7.797889
140.02 | 28.7679 | 0.005 | 464 | 16.5184 | 12.2495 | 1 | 0.0003571169 | 7.999417
140.025 | 28.5915 | 0.01 | 464 | 16.5186 | 12.0729 | 1 | 0.0003519669 | 7.884058
140.025 | 28.4298 | 0 | 464 | 16.5186 | 11.9112 | 1 | 0.0003472527 | 7.778461
140.022 | 28.7532 | -0.006 | 464 | 16.51848 | 12.23472 | 1 | 0.0003566854 | 7.989752
140.028 | 28.8708 | 0.011 | 464 | 16.51872 | 12.35208 | 1 | 0.000360105 | 8.066353
140.024 | 28.5915 | -0.007 | 464 | 16.51856 | 12.07294 | 1 | 0.0003519683 | 7.88409
140.029 | 28.5474 | 0.01 | 464 | 16.51876 | 12.02864 | 1 | 0.0003506754 | 7.855128
140.033 | 28.7091 | 0.008 | 464 | 16.51892 | 12.19018 | 1 | 0.0003553836 | 7.960593
140.037 | 28.6209 | 0.007 | 464 | 16.51908 | 12.10182 | 1 | 0.0003528065 | 7.902865
140.04 | 28.9296 | 0.006 | 464 | 16.5192 | 12.4104 | 1 | 0.0003618016 | 8.104357
140.039 | 28.7973 | -0.001 | 464 | 16.51916 | 12.27814 | 1 | 0.0003579461 | 8.017994
140.046 | 28.7385 | 0.013 | 464 | 16.51944 | 12.21906 | 1 | 0.0003562217 | 7.979366
140.042 | 28.665 | -0.007 | 464 | 16.51928 | 12.14572 | 1 | 0.0003540848 | 7.9315
140.048 | 28.6062 | 0.012 | 464 | 16.51952 | 12.08668 | 1 | 0.0003523619 | 7.892905
140.046 | 28.9002 | -0.003 | 464 | 16.51944 | 12.38076 | 1 | 0.0003609357 | 8.084961
140.05 | 29.1207 | 0.007 | 464 | 16.5196 | 12.6011 | 1 | 0.0003673581 | 8.228821
140.052 | 28.7973 | 0.004 | 464 | 16.51968 | 12.27762 | 1 | 0.0003579271 | 8.017567
140.058 | 28.6944 | 0.013 | 464 | 16.51992 | 12.17448 | 1 | 0.0003549185 | 7.950175
140.058 | 28.7532 | 0 | 464 | 16.51992 | 12.23328 | 1 | 0.0003566327 | 7.988573
140.058 | 28.4886 | -0.002 | 464 | 16.51992 | 11.96868 | 1 | 0.0003489189 | 7.815783
140.063 | 28.7532 | 0.01 | 464 | 16.52012 | 12.23308 | 1 | 0.0003566254 | 7.988409
140.067 | 28.6062 | 0.008 | 464 | 16.52028 | 12.08592 | 1 | 0.0003523341 | 7.892284
140.067 | 29.0178 | -0.001 | 464 | 16.52028 | 12.49752 | 1 | 0.0003643333 | 8.161065
140.069 | 28.8267 | 0.004 | 464 | 16.52036 | 12.30634 | 1 | 0.0003587593 | 8.036209
140.069 | 28.6503 | 0 | 464 | 16.52036 | 12.12994 | 1 | 0.0003536168 | 7.921017
140.067 | 28.9296 | -0.003 | 464 | 16.52028 | 12.40932 | 1 | 0.000361762 | 8.103469
140.076 | 28.7973 | 0.017 | 464 | 16.52064 | 12.27666 | 1 | 0.000357892 | 8.01678
140.076 | 28.6797 | 0.001 | 464 | 16.52064 | 12.15906 | 1 | 0.0003544637 | 7.939986
140.078 | 28.6944 | 0.005 | 464 | 16.52072 | 12.17368 | 1 | 0.0003548893 | 7.94952
140.079 | 28.5033 | 0.001 | 464 | 16.52076 | 11.98254 | 1 | 0.0003493169 | 7.824698
140.077 | 28.8267 | -0.004 | 464 | 16.52068 | 12.30602 | 1 | 0.0003587476 | 8.035946
140.084 | 28.7679 | 0.015 | 464 | 16.52096 | 12.24694 | 1 | 0.0003570232 | 7.99732
140.081 | 29.2089 | -0.006 | 464 | 16.52084 | 12.68806 | 1 | 0.0003698837 | 8.285394
140.087 | 29.0325 | 0.01 | 464 | 16.52108 | 12.51142 | 1 | 0.0003647324 | 8.170006
140.083 | 28.6797 | -0.006 | 464 | 16.52092 | 12.15878 | 1 | 0.0003544535 | 7.939757
140.084 | 28.8561 | 0.002 | 464 | 16.52096 | 12.33514 | 1 | 0.0003595944 | 8.054915
140.088 | 28.5768 | 0.007 | 464 | 16.52112 | 12.05568 | 1 | 0.0003514464 | 7.8724
140.09 | 29.1207 | 0.003 | 464 | 16.5212 | 12.5995 | 1 | 0.0003672992 | 8.227502
140.09 | 28.9149 | 0 | 464 | 16.5212 | 12.3937 | 1 | 0.0003612998 | 8.093114
140.09 | 28.9884 | 0 | 464 | 16.5212 | 12.4672 | 1 | 0.0003634424 | 8.14111
140.094 | 29.0913 | 0.007 | 464 | 16.52136 | 12.56994 | 1 | 0.0003664363 | 8.208172
140.098 | 28.8708 | 0.009 | 464 | 16.52152 | 12.34928 | 1 | 0.0003600024 | 8.064054
140.099 | 28.9737 | 0.002 | 464 | 16.52156 | 12.45214 | 1 | 0.0003630007 | 8.131215
140.101 | 28.7238 | 0.003 | 464 | 16.52164 | 12.20216 | 1 | 0.0003557127 | 7.967965
140.104 | 28.9002 | 0.006 | 464 | 16.52176 | 12.37844 | 1 | 0.0003608507 | 8.083056
140.105 | 28.9296 | 0.001 | 464 | 16.5218 | 12.4078 | 1 | 0.0003617063 | 8.102221
140.105 | 28.9737 | 0.001 | 464 | 16.5218 | 12.4519 | 1 | 0.0003629919 | 8.131018
140.106 | 28.8708 | 0.001 | 464 | 16.52184 | 12.34896 | 1 | 0.0003599907 | 8.063792
140.11 | 28.8855 | 0.008 | 464 | 16.522 | 12.3635 | 1 | 0.0003604134 | 8.073259
140.112 | 29.0178 | 0.004 | 464 | 16.52208 | 12.49572 | 1 | 0.0003642672 | 8.159584
140.114 | 29.0178 | 0.005 | 464 | 16.52216 | 12.49564 | 1 | 0.0003642642 | 8.159519
140.114 | 29.0472 | -0.001 | 464 | 16.52216 | 12.52504 | 1 | 0.0003651213 | 8.178716
140.117 | 28.9149 | 0.005 | 464 | 16.52228 | 12.39262 | 1 | 0.0003612602 | 8.092227
140.118 | 28.8708 | 0.004 | 464 | 16.52232 | 12.34848 | 1 | 0.0003599731 | 8.063398
140.125 | 28.9149 | 0.012 | 464 | 16.5226 | 12.3923 | 1 | 0.0003612484 | 8.091965
140.12 | 28.9296 | -0.01 | 464 | 16.5224 | 12.4072 | 1 | 0.0003616843 | 8.101728
140.126 | 29.0178 | 0.014 | 464 | 16.52264 | 12.49516 | 1 | 0.0003642466 | 8.159124
140.128 | 29.2677 | 0.002 | 464 | 16.52272 | 12.74498 | 1 | 0.0003715285 | 8.322238
140.126 | 29.0766 | -0.003 | 464 | 16.52264 | 12.55396 | 1 | 0.0003659607 | 8.197519
140.13 | 29.1648 | 0.007 | 464 | 16.5228 | 12.642 | 1 | 0.0003685259 | 8.25498
140.129 | 29.1354 | -0.003 | 464 | 16.52276 | 12.61264 | 1 | 0.0003676703 | 8.235816
140.132 | 29.1207 | 0.007 | 464 | 16.52288 | 12.59782 | 1 | 0.0003672374 | 8.226118
140.132 | 29.1354 | -0.001 | 464 | 16.52288 | 12.61252 | 1 | 0.0003676659 | 8.235717
140.134 | 29.2089 | 0.004 | 464 | 16.52296 | 12.68594 | 1 | 0.0003698056 | 8.283645
140.138 | 28.959 | 0.008 | 464 | 16.52312 | 12.43588 | 1 | 0.0003625149 | 8.120334
140.14 | 29.1795 | 0.004 | 464 | 16.5232 | 12.6563 | 1 | 0.0003689397 | 8.264249
140.14 | 28.9737 | 0.001 | 464 | 16.5232 | 12.4505 | 1 | 0.0003629405 | 8.129867
140.141 | 29.2677 | 0.004 | 464 | 16.52324 | 12.74446 | 1 | 0.0003715093 | 8.321808
140.355 | 28.9296 | 0.428 | 464 | 16.5318 | 12.3978 | 1 | 0.0003613396 | 8.094008
140.66 | 28.9884 | 0.62 | 464 | 16.54399 | 12.44441 | 1 | 0.0003626059 | 8.122373
140.838 | 28.9002 | 0.355 | 464 | 16.55111 | 12.34909 | 1 | 0.0003597754 | 8.058968
140.97 | 29.0472 | 0.263 | 464 | 16.55638 | 12.49082 | 1 | 0.0003638644 | 8.150562
141.097 | 28.8855 | 0.253 | 464 | 16.56146 | 12.32404 | 1 | 0.0003589682 | 8.040887
141.207 | 29.1501 | 0.22 | 464 | 16.56586 | 12.58424 | 1 | 0.0003665137 | 8.209908
141.299 | 29.253 | 0.182 | 464 | 16.56954 | 12.68346 | 1 | 0.0003693754 | 8.274008
141.426 | 29.4147 | 0.254 | 464 | 16.57461 | 12.84009 | 1 | 0.0003738972 | 8.375298
141.552 | 29.2824 | 0.256 | 464 | 16.57965 | 12.70275 | 1 | 0.0003698594 | 8.284851
141.672 | 29.2383 | 0.239 | 464 | 16.58445 | 12.65385 | 1 | 0.000368399 | 8.252139
141.788 | 29.6499 | 0.232 | 464 | 16.58909 | 13.06081 | 1 | 0.0003802107 | 8.516719
141.884 | 29.3265 | 0.192 | 464 | 16.59293 | 12.73357 | 1 | 0.000370655 | 8.302673
142.016 | 29.1648 | 0.263 | 464 | 16.5982 | 12.5666 | 1 | 0.0003657546 | 8.192904
142.138 | 29.1354 | 0.243 | 464 | 16.60308 | 12.53232 | 1 | 0.0003647202 | 8.169732
142.255 | 29.1795 | 0.235 | 464 | 16.60776 | 12.57174 | 1 | 0.0003658321 | 8.194638
142.35 | 29.3853 | 0.188 | 464 | 16.61156 | 12.77374 | 1 | 0.0003716811 | 8.325656
142.442 | 29.1207 | 0.187 | 464 | 16.61523 | 12.50547 | 1 | 0.0003638472 | 8.150178
142.551 | 29.253 | 0.217 | 464 | 16.61959 | 12.63341 | 1 | 0.0003675367 | 8.232821
142.653 | 29.3118 | 0.204 | 464 | 16.62367 | 12.68813 | 1 | 0.0003690976 | 8.267786
142.753 | 28.9884 | 0.199 | 464 | 16.62767 | 12.36073 | 1 | 0.0003595439 | 8.053784
142.854 | 29.2971 | 0.201 | 464 | 16.63171 | 12.66539 | 1 | 0.0003683751 | 8.251603
142.946 | 29.2383 | 0.184 | 464 | 16.63538 | 12.60292 | 1 | 0.0003665301 | 8.210275
143.042 | 29.547 | 0.196 | 464 | 16.63922 | 12.90778 | 1 | 0.0003753667 | 8.408215
143.128 | 29.4147 | 0.17 | 464 | 16.64266 | 12.77204 | 1 | 0.0003713931 | 8.319204
143.227 | 29.4735 | 0.198 | 464 | 16.64662 | 12.82688 | 1 | 0.0003729574 | 8.354245
143.321 | 29.2677 | 0.187 | 464 | 16.65038 | 12.61732 | 1 | 0.0003668358 | 8.217123
143.398 | 29.2824 | 0.154 | 464 | 16.65345 | 12.62895 | 1 | 0.0003671505 | 8.22417
143.491 | 29.2971 | 0.186 | 464 | 16.65717 | 12.63993 | 1 | 0.0003674416 | 8.230692
143.568 | 29.2236 | 0.153 | 464 | 16.66025 | 12.56335 | 1 | 0.0003651924 | 8.180309
143.664 | 29.4588 | 0.196 | 464 | 16.66409 | 12.79471 | 1 | 0.0003718883 | 8.330297
143.733 | 29.5323 | 0.136 | 464 | 16.66685 | 12.86545 | 1 | 0.0003739232 | 8.37588
143.811 | 29.6352 | 0.156 | 464 | 16.66997 | 12.96523 | 1 | 0.0003767991 | 8.440301
143.881 | 29.4735 | 0.14 | 464 | 16.67276 | 12.80074 | 1 | 0.0003719971 | 8.332734
143.965 | 29.547 | 0.168 | 464 | 16.67612 | 12.87088 | 1 | 0.0003740096 | 8.377815
144.042 | 29.2971 | 0.153 | 464 | 16.6792 | 12.6179 | 1 | 0.0003666353 | 8.21263
144.113 | 29.5617 | 0.142 | 464 | 16.68204 | 12.87966 | 1 | 0.0003742194 | 8.382514
144.174 | 29.7234 | 0.123 | 464 | 16.68448 | 13.03892 | 1 | 0.0003788278 | 8.485742
144.26 | 29.0619 | 0.172 | 464 | 16.68792 | 12.37398 | 1 | 0.0003594836 | 8.052432
144.297 | 29.6352 | 0.073 | 464 | 16.6894 | 12.9458 | 1 | 0.0003760844 | 8.424292
144.368 | 29.5176 | 0.142 | 464 | 16.69224 | 12.82536 | 1 | 0.0003725639 | 8.345432
144.434 | 29.3265 | 0.132 | 464 | 16.69487 | 12.63163 | 1 | 0.0003669162 | 8.218923
144.494 | 29.7087 | 0.119 | 464 | 16.69727 | 13.01143 | 1 | 0.0003779299 | 8.465629
144.547 | 29.2677 | 0.109 | 464 | 16.69939 | 12.56831 | 1 | 0.0003650432 | 8.176967
144.61 | 29.4147 | 0.124 | 464 | 16.70191 | 12.71279 | 1 | 0.0003692206 | 8.27054
144.66 | 29.694 | 0.101 | 464 | 16.70391 | 12.99009 | 1 | 0.0003772588 | 8.450598
144.712 | 29.6499 | 0.103 | 464 | 16.70599 | 12.94391 | 1 | 0.0003759017 | 8.420198
144.768 | 29.4 | 0.112 | 464 | 16.70823 | 12.69177 | 1 | 0.0003685625 | 8.2558
144.819 | 29.4441 | 0.102 | 464 | 16.71027 | 12.73383 | 1 | 0.0003697685 | 8.282814
144.861 | 29.4 | 0.084 | 464 | 16.71195 | 12.68805 | 1 | 0.0003684265 | 8.252753
144.934 | 29.8263 | 0.148 | 464 | 16.71486 | 13.11144 | 1 | 0.0003806976 | 8.527626
144.978 | 29.6793 | 0.087 | 464 | 16.71662 | 12.96268 | 1 | 0.0003763648 | 8.430571
145.019 | 29.4147 | 0.083 | 464 | 16.71826 | 12.69644 | 1 | 0.0003686223 | 8.257139
145.01 | 29.3706 | -0.018 | 464 | 16.7179 | 12.6527 | 1 | 0.0003673551 | 8.228753
144.981 | 29.5911 | -0.058 | 464 | 16.71674 | 12.87436 | 1 | 0.0003737995 | 8.373109
144.969 | 29.9586 | -0.024 | 464 | 16.71626 | 13.24234 | 1 | 0.0003844874 | 8.612517
144.967 | 29.8263 | -0.005 | 464 | 16.71618 | 13.11012 | 1 | 0.000380649 | 8.526538
144.972 | 29.4294 | 0.01 | 464 | 16.71638 | 12.71302 | 1 | 0.0003691178 | 8.268239
144.975 | 29.6793 | 0.005 | 464 | 16.7165 | 12.9628 | 1 | 0.0003763692 | 8.430669
144.982 | 29.7822 | 0.015 | 464 | 16.71678 | 13.06542 | 1 | 0.0003793465 | 8.497362
144.992 | 29.7234 | 0.021 | 464 | 16.71718 | 13.00622 | 1 | 0.0003776246 | 8.458791
144.995 | 29.5764 | 0.005 | 464 | 16.7173 | 12.8591 | 1 | 0.0003733522 | 8.363089
145.001 | 29.7087 | 0.012 | 464 | 16.71754 | 12.99116 | 1 | 0.0003771846 | 8.448935
145 | 29.8704 | -0.002 | 464 | 16.7175 | 13.1529 | 1 | 0.0003818808 | 8.554131
145.005 | 29.8116 | 0.009 | 464 | 16.7177 | 13.0939 | 1 | 0.0003801663 | 8.515725
145.009 | 29.5323 | 0.009 | 464 | 16.71786 | 12.81444 | 1 | 0.0003720513 | 8.333949
145.008 | 29.8851 | -0.003 | 464 | 16.71782 | 13.16728 | 1 | 0.0003822959 | 8.563427
145.011 | 29.5911 | 0.007 | 464 | 16.71794 | 12.87316 | 1 | 0.0003737555 | 8.372124
145.013 | 29.6499 | 0.003 | 464 | 16.71802 | 12.93188 | 1 | 0.0003754598 | 8.410299
145.014 | 29.6646 | 0.002 | 464 | 16.71806 | 12.94654 | 1 | 0.0003758851 | 8.419826
145.014 | 30.1056 | 0.001 | 464 | 16.71806 | 13.38754 | 1 | 0.0003886889 | 8.706632
145.017 | 29.6058 | 0.006 | 464 | 16.71818 | 12.88762 | 1 | 0.0003741735 | 8.381487
145.014 | 29.7675 | -0.006 | 464 | 16.71806 | 13.04944 | 1 | 0.0003788727 | 8.486748
145.02 | 29.7969 | 0.011 | 464 | 16.7183 | 13.0786 | 1 | 0.0003797174 | 8.50567
145.022 | 29.6646 | 0.004 | 464 | 16.71838 | 12.94622 | 1 | 0.0003758734 | 8.419563
145.023 | 29.8704 | 0.001 | 464 | 16.71842 | 13.15198 | 1 | 0.000381847 | 8.553372
145.025 | 29.7528 | 0.005 | 464 | 16.7185 | 13.0343 | 1 | 0.0003784297 | 8.476825
145.028 | 29.841 | 0.004 | 464 | 16.71862 | 13.12238 | 1 | 0.000380986 | 8.534087
145.03 | 29.8851 | 0.006 | 464 | 16.7187 | 13.1664 | 1 | 0.0003822634 | 8.562701
145.029 | 29.7234 | -0.003 | 464 | 16.71866 | 13.00474 | 1 | 0.0003775702 | 8.457573
145.035 | 29.7822 | 0.013 | 464 | 16.7189 | 13.0633 | 1 | 0.0003792686 | 8.495616
145.039 | 29.7528 | 0.008 | 464 | 16.71906 | 13.03374 | 1 | 0.0003784091 | 8.476364
145.037 | 29.5764 | -0.005 | 464 | 16.71898 | 12.85742 | 1 | 0.0003732906 | 8.36171
145.04 | 29.5764 | 0.007 | 464 | 16.7191 | 12.8573 | 1 | 0.0003732862 | 8.361611
145.043 | 29.8851 | 0.005 | 464 | 16.71922 | 13.16588 | 1 | 0.0003822443 | 8.562272
145.044 | 29.7969 | 0.003 | 464 | 16.71926 | 13.07764 | 1 | 0.0003796821 | 8.504879
145.043 | 29.7675 | -0.002 | 464 | 16.71922 | 13.04828 | 1 | 0.00037883 | 8.485792
145.05 | 29.9439 | 0.013 | 464 | 16.7195 | 13.2244 | 1 | 0.0003839411 | 8.600281
145.051 | 29.9439 | 0.003 | 464 | 16.71954 | 13.22436 | 1 | 0.0003839396 | 8.600248
145.055 | 29.8557 | 0.006 | 464 | 16.7197 | 13.136 | 1 | 0.0003813731 | 8.542757
145.051 | 29.841 | -0.007 | 464 | 16.71954 | 13.12146 | 1 | 0.0003809522 | 8.533329
145.054 | 29.9733 | 0.006 | 464 | 16.71966 | 13.25364 | 1 | 0.0003847888 | 8.619269
145.057 | 29.9292 | 0.005 | 464 | 16.71978 | 13.20942 | 1 | 0.000383504 | 8.59049
145.058 | 29.9145 | 0.002 | 464 | 16.71982 | 13.19468 | 1 | 0.0003830758 | 8.580897
145.062 | 30.0615 | 0.009 | 464 | 16.71998 | 13.34152 | 1 | 0.0003873376 | 8.676363
145.062 | 30.0468 | 0 | 464 | 16.71998 | 13.32682 | 1 | 0.0003869109 | 8.666803
145.064 | 29.5617 | 0.004 | 464 | 16.72006 | 12.84164 | 1 | 0.0003728243 | 8.351264
145.064 | 29.8851 | 0 | 464 | 16.72006 | 13.16504 | 1 | 0.0003822134 | 8.561579
145.069 | 29.8557 | 0.011 | 464 | 16.72026 | 13.13544 | 1 | 0.0003813524 | 8.542295
145.063 | 29.9733 | -0.012 | 464 | 16.72002 | 13.25328 | 1 | 0.0003847755 | 8.618971
145.068 | 29.9292 | 0.009 | 464 | 16.72022 | 13.20898 | 1 | 0.0003834878 | 8.590127
145.07 | 29.988 | 0.004 | 464 | 16.7203 | 13.2677 | 1 | 0.0003851919 | 8.6283
145.075 | 30.1203 | 0.01 | 464 | 16.7205 | 13.3998 | 1 | 0.0003890255 | 8.714172
145.076 | 29.7969 | 0.002 | 464 | 16.72054 | 13.07636 | 1 | 0.000379635 | 8.503825
145.076 | 29.8998 | 0.001 | 464 | 16.72054 | 13.17926 | 1 | 0.0003826225 | 8.570743
145.077 | 30.2232 | 0.002 | 464 | 16.72058 | 13.50262 | 1 | 0.00039201 | 8.781024
145.078 | 30.0174 | 0.002 | 464 | 16.72062 | 13.29678 | 1 | 0.0003860337 | 8.647155
145.083 | 30.1203 | 0.009 | 464 | 16.72082 | 13.39948 | 1 | 0.0003890137 | 8.713907
145.081 | 30.1203 | -0.003 | 464 | 16.72074 | 13.39956 | 1 | 0.0003890167 | 8.713973
145.083 | 29.988 | 0.004 | 464 | 16.72082 | 13.26718 | 1 | 0.0003851728 | 8.62787
145.082 | 29.9145 | -0.001 | 464 | 16.72078 | 13.19372 | 1 | 0.0003830404 | 8.580105
145.084 | 30.2379 | 0.003 | 464 | 16.72086 | 13.51704 | 1 | 0.0003924264 | 8.790351
145.085 | 30.1644 | 0.002 | 464 | 16.7209 | 13.4435 | 1 | 0.0003902911 | 8.74252
145.088 | 29.9292 | 0.005 | 464 | 16.72102 | 13.20818 | 1 | 0.0003834583 | 8.589466
145.089 | 30.2085 | 0.003 | 464 | 16.72106 | 13.48744 | 1 | 0.0003915654 | 8.771066
145.096 | 29.8704 | 0.013 | 464 | 16.72134 | 13.14906 | 1 | 0.0003817395 | 8.550964
145.1 | 29.988 | 0.009 | 464 | 16.7215 | 13.2665 | 1 | 0.0003851477 | 8.627308
145.097 | 30.1056 | -0.006 | 464 | 16.72138 | 13.38422 | 1 | 0.0003885662 | 8.703884
145.097 | 30.0468 | 0 | 464 | 16.72138 | 13.32542 | 1 | 0.0003868592 | 8.665645
145.099 | 30.0615 | 0.004 | 464 | 16.72146 | 13.34004 | 1 | 0.000387283 | 8.675139
145.101 | 30.0174 | 0.004 | 464 | 16.72154 | 13.29586 | 1 | 0.0003859997 | 8.646394
145.102 | 30.0027 | 0.003 | 464 | 16.72158 | 13.28112 | 1 | 0.0003855715 | 8.636802
145.104 | 29.988 | 0.004 | 464 | 16.72166 | 13.26634 | 1 | 0.0003851418 | 8.627176
145.109 | 29.8998 | 0.01 | 464 | 16.72186 | 13.17794 | 1 | 0.0003825738 | 8.569654
145.109 | 30.2526 | -0.001 | 464 | 16.72186 | 13.53074 | 1 | 0.0003928161 | 8.799081
145.111 | 29.8998 | 0.005 | 464 | 16.72194 | 13.17786 | 1 | 0.0003825709 | 8.569588
145.11 | 29.8998 | -0.002 | 464 | 16.7219 | 13.1779 | 1 | 0.0003825724 | 8.569621
145.114 | 30.2085 | 0.007 | 464 | 16.72206 | 13.48644 | 1 | 0.0003915284 | 8.770237
145.115 | 29.9733 | 0.003 | 464 | 16.7221 | 13.2512 | 1 | 0.0003846988 | 8.617253
145.116 | 30.0027 | 0.003 | 464 | 16.72214 | 13.28056 | 1 | 0.0003855508 | 8.636339
145.116 | 29.988 | -0.001 | 464 | 16.72214 | 13.26586 | 1 | 0.0003851241 | 8.626779
145.12 | 30.0762 | 0.008 | 464 | 16.7223 | 13.3539 | 1 | 0.0003876787 | 8.684003
145.15 | 30.2673 | 0.003 | 464 | 16.7235 | 13.5438 | 1 | 0.0003931821 | 8.807279
145.481 | 30.2379 | 0.659 | 464 | 16.73673 | 13.50117 | 1 | 0.0003918385 | 8.777183
145.721 | 29.7822 | 0.479 | 464 | 16.74633 | 13.03587 | 1 | 0.0003782604 | 8.473034
145.888 | 30.3996 | 0.34 | 464 | 16.753 | 13.6466 | 1 | 0.0003959278 | 8.868784
146.017 | 30.4143 | 0.257 | 464 | 16.75816 | 13.65614 | 1 | 0.0003961631 | 8.874053
146.141 | 30.3996 | 0.248 | 464 | 16.76312 | 13.63648 | 1 | 0.0003955529 | 8.860385
146.272 | 30.3261 | 0.26 | 464 | 16.76836 | 13.55774 | 1 | 0.0003932271 | 8.808286
146.398 | 30.0468 | 0.252 | 464 | 16.77339 | 13.27341 | 1 | 0.0003849407 | 8.622672
146.511 | 30.1056 | 0.225 | 464 | 16.77791 | 13.32769 | 1 | 0.0003864795 | 8.65714
146.629 | 30.3996 | 0.24 | 464 | 16.78263 | 13.61697 | 1 | 0.0003948303 | 8.844198
146.751 | 30.0762 | 0.244 | 464 | 16.78751 | 13.28869 | 1 | 0.0003852736 | 8.630128
146.847 | 30.0174 | 0.191 | 464 | 16.79134 | 13.22606 | 1 | 0.0003834276 | 8.588779
146.983 | 30.2673 | 0.271 | 464 | 16.79678 | 13.47052 | 1 | 0.0003904716 | 8.746564
147.114 | 30.4143 | 0.261 | 464 | 16.80202 | 13.61228 | 1 | 0.000394539 | 8.837673
147.215 | 30.1791 | 0.202 | 464 | 16.80606 | 13.37304 | 1 | 0.0003875732 | 8.681639
147.322 | 29.9586 | 0.217 | 464 | 16.81034 | 13.14826 | 1 | 0.0003810257 | 8.534976
147.429 | 30.0909 | 0.214 | 464 | 16.81461 | 13.27629 | 1 | 0.0003847024 | 8.617333
147.524 | 30.1938 | 0.189 | 464 | 16.81841 | 13.37539 | 1 | 0.0003875442 | 8.68099
147.64 | 30.6054 | 0.231 | 464 | 16.82305 | 13.78235 | 1 | 0.0003992982 | 8.94428
147.73 | 30.3555 | 0.18 | 464 | 16.82665 | 13.52885 | 1 | 0.0003919254 | 8.779129
147.83 | 30.7377 | 0.198 | 464 | 16.83064 | 13.90706 | 1 | 0.0004028492 | 9.023822
147.919 | 30.0174 | 0.182 | 464 | 16.8342 | 13.1832 | 1 | 0.0003818535 | 8.553519
148.008 | 30.4143 | 0.178 | 464 | 16.83776 | 13.57654 | 1 | 0.0003932185 | 8.808094
148.119 | 30.4731 | 0.22 | 464 | 16.8422 | 13.6309 | 1 | 0.0003947576 | 8.84257
148.203 | 30.3555 | 0.167 | 464 | 16.84556 | 13.50994 | 1 | 0.000391228 | 8.763508
148.297 | 30.6201 | 0.188 | 464 | 16.84932 | 13.77078 | 1 | 0.0003987514 | 8.932031
148.37 | 30.0468 | 0.144 | 464 | 16.85223 | 13.19457 | 1 | 0.0003820437 | 8.557779
148.457 | 30.5907 | 0.178 | 464 | 16.85571 | 13.73499 | 1 | 0.0003976635 | 8.907663
148.564 | 30.2379 | 0.213 | 464 | 16.85999 | 13.37791 | 1 | 0.0003872918 | 8.675336
148.637 | 30.3702 | 0.147 | 464 | 16.86291 | 13.50729 | 1 | 0.0003910144 | 8.758722
148.693 | 30.4143 | 0.111 | 464 | 16.86515 | 13.54915 | 1 | 0.0003922085 | 8.78547
148.781 | 30.6054 | 0.174 | 464 | 16.86867 | 13.73673 | 1 | 0.0003976102 | 8.90647
148.867 | 30.0174 | 0.171 | 464 | 16.8721 | 13.1453 | 1 | 0.0003804647 | 8.522409
148.934 | 30.6936 | 0.136 | 464 | 16.87478 | 13.81882 | 1 | 0.0003999369 | 8.958586
148.98 | 30.6495 | 0.093 | 464 | 16.87662 | 13.77288 | 1 | 0.0003985926 | 8.928474
149.058 | 30.2379 | 0.155 | 464 | 16.87974 | 13.35816 | 1 | 0.0003865662 | 8.659083
149.135 | 30.6054 | 0.153 | 464 | 16.88282 | 13.72258 | 1 | 0.0003970874 | 8.894759
149.188 | 30.2232 | 0.107 | 464 | 16.88494 | 13.33826 | 1 | 0.00038595 | 8.645281
149.257 | 30.8112 | 0.138 | 464 | 16.8877 | 13.9235 | 1 | 0.000402862 | 9.024108
149.32 | 30.2526 | 0.127 | 464 | 16.89021 | 13.36239 | 1 | 0.000386607 | 8.659997
149.378 | 30.9288 | 0.115 | 464 | 16.89253 | 14.03627 | 1 | 0.0004060852 | 9.096307
149.421 | 30.4437 | 0.087 | 464 | 16.89425 | 13.54945 | 1 | 0.0003919874 | 8.780517
149.494 | 30.7524 | 0.144 | 464 | 16.89717 | 13.85523 | 1 | 0.0004008102 | 8.978148
149.546 | 30.3996 | 0.105 | 464 | 16.89925 | 13.50035 | 1 | 0.0003905278 | 8.747822
149.598 | 30.7377 | 0.103 | 464 | 16.90133 | 13.83637 | 1 | 0.0004002312 | 8.965179
149.656 | 30.5172 | 0.119 | 464 | 16.90365 | 13.61355 | 1 | 0.0003937676 | 8.820395
149.714 | 30.5613 | 0.116 | 464 | 16.90597 | 13.65533 | 1 | 0.0003949578 | 8.847054
149.764 | 30.6201 | 0.1 | 464 | 16.90797 | 13.71213 | 1 | 0.0003965847 | 8.883498
149.808 | 30.8847 | 0.087 | 464 | 16.90972 | 13.97498 | 1 | 0.0004041724 | 9.053461
149.863 | 30.5319 | 0.109 | 464 | 16.91192 | 13.61998 | 1 | 0.000393888 | 8.823092
149.893 | 30.8112 | 0.061 | 464 | 16.91312 | 13.89808 | 1 | 0.000401921 | 9.00303
149.955 | 30.7377 | 0.127 | 464 | 16.9156 | 13.8221 | 1 | 0.0003997039 | 8.953367
149.995 | 30.6201 | 0.079 | 464 | 16.9172 | 13.7029 | 1 | 0.0003962442 | 8.87587
150.016 | 30.7377 | 0.042 | 464 | 16.91804 | 13.81966 | 1 | 0.0003996138 | 8.95135
149.989 | 30.3408 | -0.054 | 464 | 16.91696 | 13.42384 | 1 | 0.0003881765 | 8.695155
149.965 | 30.8847 | -0.047 | 464 | 16.916 | 13.9687 | 1 | 0.00040394 | 9.048256
149.951 | 30.9288 | -0.028 | 464 | 16.91544 | 14.01336 | 1 | 0.000405236 | 9.077286
149.947 | 30.8112 | -0.007 | 464 | 16.91528 | 13.89592 | 1 | 0.0004018412 | 9.001242
149.967 | 30.4584 | 0.039 | 464 | 16.91608 | 13.54232 | 1 | 0.0003916095 | 8.772053
149.979 | 30.7524 | 0.025 | 464 | 16.91656 | 13.83584 | 1 | 0.0004000935 | 8.962095
149.979 | 30.3996 | -0.001 | 464 | 16.91656 | 13.48304 | 1 | 0.0003898915 | 8.733571
149.99 | 30.7524 | 0.022 | 464 | 16.917 | 13.8354 | 1 | 0.0004000773 | 8.961731
149.994 | 30.5613 | 0.008 | 464 | 16.91716 | 13.64414 | 1 | 0.0003945454 | 8.837816
149.995 | 30.8847 | 0.002 | 464 | 16.9172 | 13.9675 | 1 | 0.0004038956 | 9.047261
149.997 | 30.6348 | 0.005 | 464 | 16.91728 | 13.71752 | 1 | 0.0003966663 | 8.885326
149.998 | 30.6642 | 0.002 | 464 | 16.91732 | 13.74688 | 1 | 0.000397515 | 8.904336
150.004 | 30.8553 | 0.011 | 464 | 16.91756 | 13.93774 | 1 | 0.0004030321 | 9.02792
150.004 | 30.6789 | 0 | 464 | 16.91756 | 13.76134 | 1 | 0.0003979312 | 8.91366
150.005 | 30.87 | 0.001 | 464 | 16.9176 | 13.9524 | 1 | 0.0004034557 | 9.037408
150.005 | 31.0317 | 0.001 | 464 | 16.9176 | 14.1141 | 1 | 0.0004081315 | 9.142146
150.007 | 30.7965 | 0.004 | 464 | 16.91768 | 13.87882 | 1 | 0.0004013274 | 8.989734
150.006 | 30.87 | -0.002 | 464 | 16.91764 | 13.95236 | 1 | 0.0004034542 | 9.037375
150.011 | 30.87 | 0.011 | 464 | 16.91784 | 13.95216 | 1 | 0.0004034468 | 9.037209
150.013 | 30.9729 | 0.004 | 464 | 16.91792 | 14.05498 | 1 | 0.0004064194 | 9.103794
150.013 | 30.8112 | -0.001 | 464 | 16.91792 | 13.89328 | 1 | 0.0004017436 | 8.999057
150.019 | 30.723 | 0.012 | 464 | 16.91816 | 13.80484 | 1 | 0.0003991843 | 8.941729
150.021 | 30.7818 | 0.003 | 464 | 16.91824 | 13.86356 | 1 | 0.0004008816 | 8.979749
150.018 | 31.0023 | -0.004 | 464 | 16.91812 | 14.08418 | 1 | 0.0004072621 | 9.122671
150.025 | 30.87 | 0.014 | 464 | 16.9184 | 13.9516 | 1 | 0.0004034261 | 9.036745
150.029 | 30.8259 | 0.007 | 464 | 16.91856 | 13.90734 | 1 | 0.000402145 | 9.008048
150.029 | 30.9582 | -0.001 | 464 | 16.91856 | 14.03964 | 1 | 0.0004059706 | 9.093742
150.031 | 31.0758 | 0.004 | 464 | 16.91864 | 14.15716 | 1 | 0.0004093682 | 9.169847
150.03 | 31.017 | -0.002 | 464 | 16.9186 | 14.0984 | 1 | 0.0004076694 | 9.131794
150.032 | 30.8259 | 0.003 | 464 | 16.91868 | 13.90722 | 1 | 0.0004021406 | 9.007949
150.037 | 31.0611 | 0.009 | 464 | 16.91888 | 14.14222 | 1 | 0.0004089342 | 9.160126
150.037 | 31.0023 | 0.001 | 464 | 16.91888 | 14.08342 | 1 | 0.0004072339 | 9.12204
150.037 | 30.7965 | -0.001 | 464 | 16.91888 | 13.87762 | 1 | 0.0004012831 | 8.988741
150.042 | 30.8112 | 0.011 | 464 | 16.91908 | 13.89212 | 1 | 0.0004017007 | 8.998097
150.046 | 30.8112 | 0.009 | 464 | 16.91924 | 13.89196 | 1 | 0.0004016948 | 8.997964
150.044 | 30.8112 | -0.006 | 464 | 16.91916 | 13.89204 | 1 | 0.0004016978 | 8.99803
150.05 | 30.87 | 0.013 | 464 | 16.9194 | 13.9506 | 1 | 0.0004033892 | 9.035917
150.052 | 30.8994 | 0.005 | 464 | 16.91948 | 13.97992 | 1 | 0.0004042363 | 9.054893
150.054 | 30.87 | 0.003 | 464 | 16.91956 | 13.95044 | 1 | 0.0004033832 | 9.035784
150.052 | 30.8112 | -0.004 | 464 | 16.91948 | 13.89172 | 1 | 0.000401686 | 8.997766
150.053 | 30.7524 | 0.003 | 464 | 16.91952 | 13.83288 | 1 | 0.0003999843 | 8.959647
150.056 | 31.0464 | 0.006 | 464 | 16.91964 | 14.12676 | 1 | 0.000408481 | 9.149973
150.062 | 30.9435 | 0.012 | 464 | 16.91988 | 14.02362 | 1 | 0.0004054967 | 9.083125
150.063 | 30.9141 | 0.002 | 464 | 16.91992 | 13.99418 | 1 | 0.0004046451 | 9.06405
150.063 | 30.87 | 0.001 | 464 | 16.91992 | 13.95008 | 1 | 0.0004033699 | 9.035486
150.061 | 31.1346 | -0.004 | 464 | 16.91984 | 14.21476 | 1 | 0.0004110239 | 9.206935
150.067 | 31.1346 | 0.011 | 464 | 16.92008 | 14.21452 | 1 | 0.000411015 | 9.206735
150.066 | 31.1934 | -0.001 | 464 | 16.92004 | 14.27336 | 1 | 0.0004127166 | 9.244853
150.071 | 31.0023 | 0.01 | 464 | 16.92024 | 14.08206 | 1 | 0.0004071835 | 9.120911
150.072 | 31.0464 | 0.002 | 464 | 16.92028 | 14.12612 | 1 | 0.0004084572 | 9.149442
150.072 | 31.1199 | 0 | 464 | 16.92028 | 14.19962 | 1 | 0.0004105825 | 9.197047
150.077 | 31.0758 | 0.01 | 464 | 16.92048 | 14.15532 | 1 | 0.0004092999 | 9.168318
150.077 | 30.9729 | -0.001 | 464 | 16.92048 | 14.05242 | 1 | 0.0004063246 | 9.10167
150.079 | 31.2081 | 0.004 | 464 | 16.92056 | 14.28754 | 1 | 0.0004131224 | 9.253941
150.081 | 30.9876 | 0.004 | 464 | 16.92064 | 14.06696 | 1 | 0.0004067437 | 9.111058
150.079 | 31.0905 | -0.004 | 464 | 16.92056 | 14.16994 | 1 | 0.000409722 | 9.177772
150.082 | 31.2081 | 0.005 | 464 | 16.92068 | 14.28742 | 1 | 0.0004131179 | 9.253841
150.085 | 31.0611 | 0.007 | 464 | 16.9208 | 14.1403 | 1 | 0.000408863 | 9.158531
150.085 | 31.164 | -0.001 | 464 | 16.9208 | 14.2432 | 1 | 0.0004118383 | 9.225178
150.086 | 31.0611 | 0.003 | 464 | 16.92084 | 14.14026 | 1 | 0.0004088615 | 9.158498
150.088 | 31.1493 | 0.004 | 464 | 16.92092 | 14.22838 | 1 | 0.0004114088 | 9.215557
150.092 | 31.1346 | 0.007 | 464 | 16.92108 | 14.21352 | 1 | 0.0004109778 | 9.205903
150.092 | 30.9876 | 0.001 | 464 | 16.92108 | 14.06652 | 1 | 0.0004067274 | 9.110693
150.093 | 31.1493 | 0.001 | 464 | 16.92112 | 14.22818 | 1 | 0.0004114014 | 9.215391
150.097 | 31.0464 | 0.008 | 464 | 16.92128 | 14.12512 | 1 | 0.0004084201 | 9.148611
150.097 | 30.87 | 0.001 | 464 | 16.92128 | 13.94872 | 1 | 0.0004033196 | 9.03436
150.097 | 31.2963 | -0.001 | 464 | 16.92128 | 14.37502 | 1 | 0.0004156459 | 9.310467
150.099 | 31.2081 | 0.005 | 464 | 16.92136 | 14.28674 | 1 | 0.0004130926 | 9.253275
150.099 | 31.1934 | 0 | 464 | 16.92136 | 14.27204 | 1 | 0.0004126676 | 9.243754
150.104 | 31.4139 | 0.008 | 464 | 16.92156 | 14.49234 | 1 | 0.0004190358 | 9.386401
150.106 | 31.3404 | 0.005 | 464 | 16.92164 | 14.41876 | 1 | 0.0004169076 | 9.33873
150.107 | 31.0464 | 0.002 | 464 | 16.92168 | 14.12472 | 1 | 0.0004084053 | 9.148279
150.111 | 31.1346 | 0.008 | 464 | 16.92184 | 14.21276 | 1 | 0.0004109496 | 9.205271
150.111 | 31.017 | 0.001 | 464 | 16.92184 | 14.09516 | 1 | 0.0004075493 | 9.129104
150.112 | 31.1787 | 0.002 | 464 | 16.92188 | 14.25682 | 1 | 0.0004122232 | 9.2338
150.117 | 31.1199 | 0.009 | 464 | 16.92208 | 14.19782 | 1 | 0.0004105157 | 9.195551
150.114 | 31.4139 | -0.007 | 464 | 16.92196 | 14.49194 | 1 | 0.0004190208 | 9.386067
150.117 | 31.3845 | 0.008 | 464 | 16.92208 | 14.46242 | 1 | 0.0004181663 | 9.366925
150.117 | 31.4874 | 0.003 | 464 | 16.92208 | 14.56532 | 1 | 0.0004211415 | 9.433571
150.283 | 31.1934 | 0.339 | 464 | 16.92871 | 14.26469 | 1 | 0.0004123941 | 9.237628
150.648 | 31.4139 | 0.726 | 464 | 16.94331 | 14.47059 | 1 | 0.0004182248 | 9.368235
150.833 | 31.2081 | 0.37 | 464 | 16.9507 | 14.2574 | 1 | 0.0004120021 | 9.228848
150.966 | 31.2081 | 0.264 | 464 | 16.95602 | 14.25208 | 1 | 0.0004118047 | 9.224426
151.087 | 31.0611 | 0.242 | 464 | 16.96086 | 14.10024 | 1 | 0.0004073781 | 9.12527
151.211 | 31.4139 | 0.247 | 464 | 16.96582 | 14.44808 | 1 | 0.0004173865 | 9.349458
151.343 | 31.5315 | 0.268 | 464 | 16.97109 | 14.56041 | 1 | 0.0004205871 | 9.421151
151.481 | 31.3698 | 0.274 | 464 | 16.97661 | 14.39319 | 1 | 0.0004157112 | 9.311931
151.58 | 31.311 | 0.197 | 464 | 16.98057 | 14.33043 | 1 | 0.000413866 | 9.270597
151.717 | 31.6932 | 0.273 | 464 | 16.98605 | 14.70715 | 1 | 0.0004246994 | 9.513268
151.827 | 31.5756 | 0.22 | 464 | 16.99044 | 14.58516 | 1 | 0.0004211396 | 9.433528
151.94 | 31.5315 | 0.23 | 464 | 16.99496 | 14.53654 | 1 | 0.0004196981 | 9.401237
152.061 | 31.1934 | 0.24 | 464 | 16.9998 | 14.1936 | 1 | 0.0004097574 | 9.178565
152.182 | 31.1934 | 0.241 | 464 | 17.00464 | 14.18876 | 1 | 0.0004095783 | 9.174555
152.289 | 31.7226 | 0.213 | 464 | 17.00891 | 14.71369 | 1 | 0.0004246948 | 9.513164
152.413 | 31.1493 | 0.247 | 464 | 17.01387 | 14.13543 | 1 | 0.0004079639 | 9.138391
152.509 | 31.3257 | 0.191 | 464 | 17.01771 | 14.30799 | 1 | 0.0004129127 | 9.249245
152.622 | 31.5609 | 0.23 | 464 | 17.02223 | 14.53867 | 1 | 0.0004195323 | 9.397525
152.704 | 31.4433 | 0.164 | 464 | 17.02551 | 14.41779 | 1 | 0.0004160172 | 9.318785
152.803 | 31.5021 | 0.197 | 464 | 17.02946 | 14.47264 | 1 | 0.0004175668 | 9.353497
152.902 | 31.605 | 0.199 | 464 | 17.03342 | 14.57158 | 1 | 0.0004203885 | 9.416703
152.994 | 31.5756 | 0.182 | 464 | 17.0371 | 14.5385 | 1 | 0.0004194037 | 9.394642
153.091 | 31.7667 | 0.193 | 464 | 17.04098 | 14.72572 | 1 | 0.000424772 | 9.514892
153.184 | 31.4433 | 0.19 | 464 | 17.0447 | 14.3986 | 1 | 0.0004153055 | 9.302843
153.276 | 31.2081 | 0.182 | 464 | 17.04837 | 14.15973 | 1 | 0.0004083857 | 9.147839
153.369 | 31.6785 | 0.186 | 464 | 17.05209 | 14.62641 | 1 | 0.0004218144 | 9.448642
153.435 | 30.9435 | 0.132 | 464 | 17.05473 | 13.88877 | 1 | 0.0004005205 | 8.97166
153.529 | 31.5021 | 0.187 | 464 | 17.05849 | 14.44361 | 1 | 0.00041649 | 9.329375
153.618 | 31.4286 | 0.177 | 464 | 17.06205 | 14.36655 | 1 | 0.0004142388 | 9.278949
153.685 | 31.3698 | 0.137 | 464 | 17.06473 | 14.30507 | 1 | 0.0004124443 | 9.238753
153.763 | 31.3698 | 0.156 | 464 | 17.06784 | 14.30196 | 1 | 0.000412329 | 9.23617
153.835 | 31.6344 | 0.142 | 464 | 17.07072 | 14.56368 | 1 | 0.0004198506 | 9.404654
153.898 | 31.5462 | 0.127 | 464 | 17.07324 | 14.47296 | 1 | 0.0004172146 | 9.345606
153.972 | 31.7667 | 0.146 | 464 | 17.0762 | 14.6905 | 1 | 0.0004234609 | 9.485525
154.025 | 31.3257 | 0.106 | 464 | 17.07832 | 14.24738 | 1 | 0.0004106707 | 9.199023
154.115 | 31.605 | 0.181 | 464 | 17.08192 | 14.52308 | 1 | 0.0004185878 | 9.376368
154.177 | 31.605 | 0.125 | 464 | 17.0844 | 14.5206 | 1 | 0.0004184959 | 9.374309
154.233 | 31.6638 | 0.112 | 464 | 17.08663 | 14.57717 | 1 | 0.0004201075 | 9.410409
154.295 | 31.4139 | 0.125 | 464 | 17.08911 | 14.32479 | 1 | 0.0004128139 | 9.247031
154.363 | 31.4727 | 0.134 | 464 | 17.09183 | 14.38087 | 1 | 0.0004144079 | 9.282736
154.42 | 31.7079 | 0.114 | 464 | 17.09411 | 14.61379 | 1 | 0.0004211009 | 9.432661
154.491 | 31.6197 | 0.142 | 464 | 17.09695 | 14.52275 | 1 | 0.0004184542 | 9.373375
154.543 | 31.3404 | 0.107 | 464 | 17.09903 | 14.24137 | 1 | 0.0004103299 | 9.191389
154.615 | 31.6344 | 0.142 | 464 | 17.10191 | 14.53249 | 1 | 0.0004186941 | 9.378747
154.652 | 31.3992 | 0.074 | 464 | 17.10339 | 14.29581 | 1 | 0.0004118631 | 9.225734
154.708 | 31.605 | 0.112 | 464 | 17.10562 | 14.49938 | 1 | 0.0004177093 | 9.356689
154.762 | 31.4874 | 0.109 | 464 | 17.10778 | 14.37962 | 1 | 0.0004142416 | 9.279012
154.814 | 31.6197 | 0.102 | 464 | 17.10986 | 14.50984 | 1 | 0.0004179759 | 9.36266
154.872 | 31.899 | 0.117 | 464 | 17.11218 | 14.78682 | 1 | 0.0004259353 | 9.54095
154.918 | 31.5903 | 0.092 | 464 | 17.11402 | 14.47628 | 1 | 0.0004169751 | 9.340242
154.969 | 31.3992 | 0.102 | 464 | 17.11606 | 14.28314 | 1 | 0.0004113954 | 9.215257
155.008 | 31.5021 | 0.078 | 464 | 17.11762 | 14.38448 | 1 | 0.0004143016 | 9.280356
154.992 | 31.752 | -0.032 | 464 | 17.11698 | 14.63502 | 1 | 0.000421523 | 9.442114
154.968 | 31.8108 | -0.048 | 464 | 17.11602 | 14.69478 | 1 | 0.0004232522 | 9.480848
154.952 | 31.7079 | -0.031 | 464 | 17.11538 | 14.59252 | 1 | 0.0004203121 | 9.41499
154.951 | 31.6344 | -0.003 | 464 | 17.11534 | 14.51906 | 1 | 0.0004181965 | 9.367602
154.956 | 31.7373 | 0.011 | 464 | 17.11554 | 14.62176 | 1 | 0.0004211529 | 9.433826
154.96 | 31.7079 | 0.007 | 464 | 17.1157 | 14.5922 | 1 | 0.0004203002 | 9.414725
154.965 | 32.1048 | 0.011 | 464 | 17.1159 | 14.9889 | 1 | 0.0004317247 | 9.670633
154.974 | 31.7373 | 0.018 | 464 | 17.11626 | 14.62104 | 1 | 0.0004211263 | 9.433228
154.988 | 31.7079 | 0.026 | 464 | 17.11682 | 14.59108 | 1 | 0.0004202587 | 9.413795
154.995 | 31.8108 | 0.016 | 464 | 17.1171 | 14.6937 | 1 | 0.0004232121 | 9.479951
154.992 | 31.6638 | -0.007 | 464 | 17.11698 | 14.54682 | 1 | 0.0004189826 | 9.38521
154.991 | 31.9872 | -0.002 | 464 | 17.11694 | 14.87026 | 1 | 0.0004282988 | 9.593892
154.997 | 31.7814 | 0.013 | 464 | 17.11718 | 14.66422 | 1 | 0.0004223623 | 9.460916
154.997 | 31.7373 | -0.001 | 464 | 17.11718 | 14.62012 | 1 | 0.0004210922 | 9.432464
155 | 31.899 | 0.006 | 464 | 17.1173 | 14.7817 | 1 | 0.000425745 | 9.536688
155.003 | 31.8843 | 0.006 | 464 | 17.11742 | 14.76688 | 1 | 0.0004253172 | 9.527105
155.002 | 31.6932 | -0.002 | 464 | 17.11738 | 14.57582 | 1 | 0.0004198146 | 9.403846
155.005 | 31.9431 | 0.005 | 464 | 17.1175 | 14.8256 | 1 | 0.0004270078 | 9.564974
155.007 | 32.046 | 0.005 | 464 | 17.11758 | 14.92842 | 1 | 0.0004299685 | 9.631295
155.009 | 31.9431 | 0.004 | 464 | 17.11766 | 14.82544 | 1 | 0.0004270018 | 9.564841
155.011 | 31.8843 | 0.004 | 464 | 17.11774 | 14.76656 | 1 | 0.0004253053 | 9.526838
155.013 | 31.8108 | 0.002 | 464 | 17.11782 | 14.69298 | 1 | 0.0004231854 | 9.479352
155.014 | 31.9872 | 0.003 | 464 | 17.11786 | 14.86934 | 1 | 0.0004282645 | 9.593126
155.018 | 32.2959 | 0.009 | 464 | 17.11802 | 15.17788 | 1 | 0.0004371497 | 9.792153
155.024 | 31.8255 | 0.012 | 464 | 17.11826 | 14.70724 | 1 | 0.0004235924 | 9.488471
155.025 | 31.9431 | 0.001 | 464 | 17.1183 | 14.8248 | 1 | 0.000426978 | 9.564308
155.028 | 31.7667 | 0.006 | 464 | 17.11842 | 14.64828 | 1 | 0.000421893 | 9.450402
155.029 | 31.6932 | 0.002 | 464 | 17.11846 | 14.57474 | 1 | 0.0004197746 | 9.40295
155.034 | 32.1783 | 0.011 | 464 | 17.11866 | 15.05964 | 1 | 0.0004337387 | 9.715747
155.033 | 31.8696 | -0.002 | 464 | 17.11862 | 14.75098 | 1 | 0.0004248492 | 9.516622
155.035 | 32.0754 | 0.004 | 464 | 17.1187 | 14.9567 | 1 | 0.0004307736 | 9.649328
155.042 | 32.1048 | 0.014 | 464 | 17.11898 | 14.98582 | 1 | 0.0004316099 | 9.668062
155.041 | 31.9284 | -0.001 | 464 | 17.11894 | 14.80946 | 1 | 0.0004265308 | 9.554291
155.044 | 32.0901 | 0.005 | 464 | 17.11906 | 14.97104 | 1 | 0.0004311835 | 9.658511
155.048 | 31.9137 | 0.008 | 464 | 17.11922 | 14.79448 | 1 | 0.0004260971 | 9.544574
155.045 | 31.9725 | -0.006 | 464 | 17.1191 | 14.8534 | 1 | 0.000427795 | 9.582609
155.049 | 32.0313 | 0.007 | 464 | 17.11926 | 14.91204 | 1 | 0.0004294826 | 9.62041
155.05 | 31.9725 | 0.002 | 464 | 17.1193 | 14.8532 | 1 | 0.0004277876 | 9.582442
155.057 | 32.1048 | 0.014 | 464 | 17.11958 | 14.98522 | 1 | 0.0004315875 | 9.667561
155.056 | 32.1195 | -0.001 | 464 | 17.11954 | 14.99996 | 1 | 0.0004320124 | 9.677078
155.058 | 31.8549 | 0.004 | 464 | 17.11962 | 14.73528 | 1 | 0.0004243887 | 9.506307
155.06 | 32.046 | 0.005 | 464 | 17.1197 | 14.9263 | 1 | 0.0004298896 | 9.629527
155.064 | 32.0313 | 0.006 | 464 | 17.11986 | 14.91144 | 1 | 0.0004294602 | 9.61991
155.065 | 32.0313 | 0.002 | 464 | 17.1199 | 14.9114 | 1 | 0.0004294588 | 9.619876
155.067 | 32.046 | 0.004 | 464 | 17.11998 | 14.92602 | 1 | 0.0004298792 | 9.629293
155.07 | 32.1195 | 0.006 | 464 | 17.1201 | 14.9994 | 1 | 0.0004319915 | 9.67661
155.072 | 32.046 | 0.004 | 464 | 17.12018 | 14.92582 | 1 | 0.0004298717 | 9.629126
155.075 | 32.0019 | 0.006 | 464 | 17.1203 | 14.8816 | 1 | 0.0004285971 | 9.600576
155.077 | 31.9725 | 0.005 | 464 | 17.12038 | 14.85212 | 1 | 0.0004277474 | 9.581542
155.078 | 32.1783 | 0.001 | 464 | 17.12042 | 15.05788 | 1 | 0.0004336731 | 9.714277
155.081 | 32.193 | 0.005 | 464 | 17.12054 | 15.07246 | 1 | 0.000434092 | 9.72366
155.082 | 32.0313 | 0.003 | 464 | 17.12058 | 14.91072 | 1 | 0.0004294334 | 9.619309
155.084 | 32.3547 | 0.004 | 464 | 17.12066 | 15.23404 | 1 | 0.0004387445 | 9.827876
155.087 | 32.2077 | 0.005 | 464 | 17.12078 | 15.08692 | 1 | 0.0004345064 | 9.732942
155.09 | 32.046 | 0.007 | 464 | 17.1209 | 14.9251 | 1 | 0.0004298449 | 9.628526
155.089 | 32.0313 | -0.003 | 464 | 17.12086 | 14.91044 | 1 | 0.000429423 | 9.619076
155.093 | 32.1636 | 0.007 | 464 | 17.12102 | 15.04258 | 1 | 0.0004332273 | 9.704292
155.095 | 32.046 | 0.004 | 464 | 17.1211 | 14.9249 | 1 | 0.0004298375 | 9.628359
155.097 | 32.0901 | 0.004 | 464 | 17.12118 | 14.96892 | 1 | 0.0004311046 | 9.656742
155.099 | 32.1048 | 0.004 | 464 | 17.12126 | 14.98354 | 1 | 0.0004315249 | 9.666159
155.101 | 32.1636 | 0.006 | 464 | 17.12134 | 15.04226 | 1 | 0.0004332154 | 9.704025
155.101 | 32.3253 | -0.001 | 464 | 17.12134 | 15.20396 | 1 | 0.0004378723 | 9.80834
155.102 | 32.2812 | 0.001 | 464 | 17.12138 | 15.15982 | 1 | 0.0004366008 | 9.779857
155.108 | 32.3547 | 0.012 | 464 | 17.12162 | 15.23308 | 1 | 0.0004387086 | 9.827072
155.107 | 32.3253 | -0.001 | 464 | 17.12158 | 15.20372 | 1 | 0.0004378634 | 9.808139
155.11 | 32.3253 | 0.006 | 464 | 17.1217 | 15.2036 | 1 | 0.0004378589 | 9.808039
155.111 | 32.1783 | 0.001 | 464 | 17.12174 | 15.05656 | 1 | 0.0004336238 | 9.713174
155.115 | 32.1195 | 0.008 | 464 | 17.1219 | 14.9976 | 1 | 0.0004319244 | 9.675107
155.116 | 32.1783 | 0.002 | 464 | 17.12194 | 15.05636 | 1 | 0.0004336164 | 9.713007
155.123 | 32.2518 | 0.015 | 464 | 17.12222 | 15.12958 | 1 | 0.0004357227 | 9.760188
155.121 | 32.1636 | -0.006 | 464 | 17.12214 | 15.04146 | 1 | 0.0004331856 | 9.703356
155.123 | 32.3547 | 0.004 | 464 | 17.12222 | 15.23248 | 1 | 0.0004386861 | 9.826569
155.119 | 32.34 | -0.008 | 464 | 17.12206 | 15.21794 | 1 | 0.0004382688 | 9.81722
155.123 | 32.4135 | 0.009 | 464 | 17.12222 | 15.29128 | 1 | 0.0004403795 | 9.864502
155.126 | 32.2224 | 0.006 | 464 | 17.12234 | 15.10006 | 1 | 0.0004348715 | 9.741121
155.127 | 32.3988 | 0.001 | 464 | 17.12238 | 15.27642 | 1 | 0.0004399502 | 9.854884
155.128 | 32.4576 | 0.002 | 464 | 17.12242 | 15.33518 | 1 | 0.0004416421 | 9.892783
155.133 | 32.4429 | 0.01 | 464 | 17.12262 | 15.32028 | 1 | 0.0004412113 | 9.883132
155.13 | 32.5164 | -0.005 | 464 | 17.1225 | 15.3939 | 1 | 0.0004433325 | 9.930648
155.152 | 32.5899 | 0.004 | 464 | 17.12338 | 15.46652 | 1 | 0.0004454162 | 9.977323
155.498 | 32.2371 | 0.69 | 464 | 17.13721 | 15.09989 | 1 | 0.0004347395 | 9.738166
155.764 | 32.3106 | 0.53 | 464 | 17.14784 | 15.16276 | 1 | 0.0004364585 | 9.776669
155.895 | 32.6781 | 0.261 | 464 | 17.15308 | 15.52502 | 1 | 0.0004468403 | 10.00922
156.055 | 32.6487 | 0.32 | 464 | 17.15948 | 15.48922 | 1 | 0.0004457541 | 9.984893
156.182 | 32.781 | 0.258 | 464 | 17.16455 | 15.61645 | 1 | 0.0004493707 | 10.0659
156.316 | 32.634 | 0.267 | 464 | 17.16991 | 15.46409 | 1 | 0.0004449399 | 9.966654
156.426 | 32.1783 | 0.22 | 464 | 17.17431 | 15.00399 | 1 | 0.0004316647 | 9.669288
156.534 | 32.3694 | 0.215 | 464 | 17.17863 | 15.19077 | 1 | 0.0004370015 | 9.788833
156.655 | 32.5458 | 0.241 | 464 | 17.18347 | 15.36233 | 1 | 0.0004418952 | 9.898452
156.786 | 32.4282 | 0.261 | 464 | 17.1887 | 15.2395 | 1 | 0.0004383169 | 9.818299
156.877 | 32.6487 | 0.186 | 464 | 17.19234 | 15.45636 | 1 | 0.0004445227 | 9.957309
157.005 | 32.6193 | 0.255 | 464 | 17.19746 | 15.42184 | 1 | 0.0004434857 | 9.93408
157.106 | 32.6634 | 0.201 | 464 | 17.2015 | 15.4619 | 1 | 0.0004446028 | 9.959102
157.227 | 32.781 | 0.242 | 464 | 17.20633 | 15.57467 | 1 | 0.000447803 | 10.03079
157.324 | 32.2959 | 0.193 | 464 | 17.21021 | 15.08569 | 1 | 0.0004337111 | 9.715129
157.428 | 32.3253 | 0.207 | 464 | 17.21437 | 15.11093 | 1 | 0.0004344016 | 9.730596
157.53 | 32.487 | 0.207 | 464 | 17.21845 | 15.26855 | 1 | 0.000438898 | 9.831315
157.604 | 32.7222 | 0.148 | 464 | 17.22141 | 15.50079 | 1 | 0.0004455482 | 9.980279
157.71 | 32.3547 | 0.21 | 464 | 17.22564 | 15.12906 | 1 | 0.0004348272 | 9.74013
157.802 | 32.6781 | 0.185 | 464 | 17.22932 | 15.44878 | 1 | 0.0004439847 | 9.945257
157.896 | 32.7075 | 0.188 | 464 | 17.23308 | 15.47442 | 1 | 0.0004446891 | 9.961036
157.999 | 32.5017 | 0.205 | 464 | 17.2372 | 15.2645 | 1 | 0.0004386216 | 9.825123
158.082 | 32.5164 | 0.168 | 464 | 17.24052 | 15.27588 | 1 | 0.0004389203 | 9.831815
158.149 | 32.5899 | 0.134 | 464 | 17.24319 | 15.34671 | 1 | 0.0004409323 | 9.876883
158.239 | 32.8398 | 0.178 | 464 | 17.24679 | 15.59301 | 1 | 0.0004479776 | 10.0347
158.32 | 32.7075 | 0.162 | 464 | 17.25003 | 15.45747 | 1 | 0.0004440557 | 9.946848
158.392 | 32.5458 | 0.144 | 464 | 17.25291 | 15.29289 | 1 | 0.0004393032 | 9.840393
158.489 | 32.8839 | 0.193 | 464 | 17.25679 | 15.62711 | 1 | 0.0004488703 | 10.0547
158.555 | 32.9574 | 0.135 | 464 | 17.25943 | 15.69797 | 1 | 0.0004508827 | 10.09977
158.616 | 32.7663 | 0.121 | 464 | 17.26187 | 15.50443 | 1 | 0.0004453027 | 9.974781
158.694 | 32.8398 | 0.155 | 464 | 17.26498 | 15.57482 | 1 | 0.0004472971 | 10.01946
158.761 | 32.9133 | 0.135 | 464 | 17.26766 | 15.64564 | 1 | 0.0004493077 | 10.06449
158.839 | 32.6781 | 0.154 | 464 | 17.27078 | 15.40732 | 1 | 0.000442437 | 9.910589
158.902 | 32.7222 | 0.126 | 464 | 17.2733 | 15.4489 | 1 | 0.0004436094 | 9.936851
158.96 | 32.781 | 0.118 | 464 | 17.27562 | 15.50538 | 1 | 0.0004452113 | 9.972732
159.03 | 32.7516 | 0.141 | 464 | 17.27842 | 15.47318 | 1 | 0.0004442627 | 9.951484
159.1 | 32.5899 | 0.139 | 464 | 17.28122 | 15.30868 | 1 | 0.0004395158 | 9.845154
159.168 | 32.8839 | 0.134 | 464 | 17.28393 | 15.59997 | 1 | 0.000447855 | 10.03195
159.223 | 32.7957 | 0.11 | 464 | 17.28613 | 15.50957 | 1 | 0.0004452408 | 9.973395
159.28 | 33.1044 | 0.113 | 464 | 17.28841 | 15.81599 | 1 | 0.0004540174 | 10.16999
159.34 | 32.6487 | 0.122 | 464 | 17.29081 | 15.35789 | 1 | 0.0004408467 | 9.874965
159.389 | 32.8398 | 0.098 | 464 | 17.29277 | 15.54703 | 1 | 0.000446259 | 9.996203
159.464 | 33.0603 | 0.149 | 464 | 17.29577 | 15.76453 | 1 | 0.0004524759 | 10.13546
159.508 | 32.8839 | 0.088 | 464 | 17.29753 | 15.58637 | 1 | 0.0004473472 | 10.02058
159.574 | 32.8104 | 0.131 | 464 | 17.30017 | 15.51023 | 1 | 0.0004451392 | 9.971119
159.621 | 32.8986 | 0.094 | 464 | 17.30205 | 15.59655 | 1 | 0.0004476004 | 10.02625
159.692 | 32.6781 | 0.145 | 464 | 17.30488 | 15.37322 | 1 | 0.0004411667 | 9.882133
159.737 | 33.0897 | 0.09 | 464 | 17.30668 | 15.78302 | 1 | 0.000452911 | 10.14521
159.777 | 32.7663 | 0.078 | 464 | 17.30828 | 15.45802 | 1 | 0.0004435711 | 9.935993
159.833 | 32.9427 | 0.113 | 464 | 17.31052 | 15.63218 | 1 | 0.0004485493 | 10.04751
159.896 | 33.0309 | 0.124 | 464 | 17.31304 | 15.71786 | 1 | 0.000450986 | 10.10209
159.943 | 33.0309 | 0.094 | 464 | 17.31492 | 15.71598 | 1 | 0.0004509157 | 10.10051
159.997 | 32.9868 | 0.111 | 464 | 17.31708 | 15.66972 | 1 | 0.0004495698 | 10.07036
160.024 | 33.1191 | 0.053 | 464 | 17.31816 | 15.80094 | 1 | 0.0004533251 | 10.15448
159.986 | 33.1779 | -0.075 | 464 | 17.31664 | 15.86126 | 1 | 0.000455069 | 10.19354
159.954 | 33.0015 | -0.064 | 464 | 17.31536 | 15.68614 | 1 | 0.0004500557 | 10.08125
159.954 | 33.0309 | 0 | 464 | 17.31536 | 15.71554 | 1 | 0.0004508993 | 10.10014
159.945 | 33.0309 | -0.017 | 464 | 17.315 | 15.7159 | 1 | 0.0004509127 | 10.10044
159.95 | 32.7957 | 0.009 | 464 | 17.3152 | 15.4805 | 1 | 0.000444157 | 9.949118
159.953 | 33.0309 | 0.006 | 464 | 17.31532 | 15.71558 | 1 | 0.0004509008 | 10.10018
159.965 | 33.2514 | 0.025 | 464 | 17.3158 | 15.9356 | 1 | 0.0004572092 | 10.24149
159.965 | 33.1926 | -0.001 | 464 | 17.3158 | 15.8768 | 1 | 0.0004555222 | 10.2037
159.97 | 33.1926 | 0.009 | 464 | 17.316 | 15.8766 | 1 | 0.0004555147 | 10.20353
159.975 | 33.2367 | 0.01 | 464 | 17.3162 | 15.9205 | 1 | 0.0004567725 | 10.2317
159.975 | 33.3249 | 0.001 | 464 | 17.3162 | 16.0087 | 1 | 0.000459303 | 10.28839
159.978 | 33.1779 | 0.006 | 464 | 17.31632 | 15.86158 | 1 | 0.0004550809 | 10.19381
159.98 | 33.075 | 0.004 | 464 | 17.3164 | 15.7586 | 1 | 0.0004521257 | 10.12761
159.98 | 33.1779 | -0.001 | 464 | 17.3164 | 15.8615 | 1 | 0.0004550779 | 10.19375
159.984 | 33.1191 | 0.009 | 464 | 17.31656 | 15.80254 | 1 | 0.0004533849 | 10.15582
159.986 | 33.3837 | 0.004 | 464 | 17.31664 | 16.06706 | 1 | 0.0004609735 | 10.32581
159.987 | 33.2955 | 0.001 | 464 | 17.31668 | 15.97882 | 1 | 0.0004584415 | 10.26909
159.988 | 33.2955 | 0.003 | 464 | 17.31672 | 15.97878 | 1 | 0.00045844 | 10.26906
159.989 | 33.4572 | 0.001 | 464 | 17.31676 | 16.14044 | 1 | 0.0004630777 | 10.37294
159.991 | 33.3249 | 0.005 | 464 | 17.31684 | 16.00806 | 1 | 0.000459279 | 10.28785
159.998 | 33.2955 | 0.014 | 464 | 17.31712 | 15.97838 | 1 | 0.000458425 | 10.26872
160 | 33.516 | 0.003 | 464 | 17.3172 | 16.1988 | 1 | 0.0004647482 | 10.41036
160.004 | 33.369 | 0.009 | 464 | 17.31736 | 16.05164 | 1 | 0.0004605247 | 10.31575
160.004 | 33.3396 | -0.001 | 464 | 17.31736 | 16.02224 | 1 | 0.0004596812 | 10.29686
160.008 | 33.3837 | 0.009 | 464 | 17.31752 | 16.06618 | 1 | 0.0004609404 | 10.32507
160.008 | 33.2955 | 0 | 464 | 17.31752 | 15.97798 | 1 | 0.00045841 | 10.26838
160.004 | 65.2974 | -0.009 | 464 | 17.31736 | 47.98004 | 1 | 0.002167226 | 48.54586
159.862 | 82.5699 | -0.284 | 464 | 17.31168 | 65.25822 | 1 | 0.002948227 | 66.04028
159.656 | 89.0967 | -0.409 | 464 | 17.30344 | 71.79326 | 1 | 0.003244357 | 72.67359
159.515 | 91.7133 | -0.286 | 464 | 17.29781 | 74.41549 | 1 | 0.003363489 | 75.34215
159.481 | 92.8893 | -0.068 | 464 | 17.29645 | 75.59285 | 1 | 0.003416859 | 76.53764
159.468 | 92.9775 | -0.027 | 464 | 17.29593 | 75.68157 | 1 | 0.003420929 | 76.6288
159.466 | 93.0069 | -0.003 | 464 | 17.29585 | 75.71105 | 1 | 0.00342227 | 76.65885
159.465 | 93.2274 | -0.002 | 464 | 17.29581 | 75.93159 | 1 | 0.003432244 | 76.88226
159.467 | 93.2862 | 0.005 | 464 | 17.29589 | 75.99031 | 1 | 0.003434889 | 76.94151
159.471 | 92.9775 | 0.008 | 464 | 17.29605 | 75.68145 | 1 | 0.003420909 | 76.62837
159.474 | 92.9775 | 0.006 | 464 | 17.29617 | 75.68133 | 1 | 0.00342089 | 76.62794
159.475 | 93.2421 | 0 | 464 | 17.29621 | 75.94589 | 1 | 0.003432844 | 76.89571
159.476 | 93.0363 | 0.003 | 464 | 17.29625 | 75.74005 | 1 | 0.003423535 | 76.68719
159.477 | 93.1833 | 0.002 | 464 | 17.29629 | 75.88701 | 1 | 0.003430174 | 76.83589
159.477 | 93.2274 | -0.001 | 464 | 17.29629 | 75.93111 | 1 | 0.003432167 | 76.88054
159.478 | 93.6537 | 0.002 | 464 | 17.29633 | 76.35737 | 1 | 0.00345143 | 77.31203
159.483 | 93.1245 | 0.011 | 464 | 17.29653 | 75.82797 | 1 | 0.003427477 | 76.7755
159.479 | 93.2274 | -0.008 | 464 | 17.29637 | 75.93103 | 1 | 0.003432154 | 76.88025
159.488 | 93.2274 | 0.017 | 464 | 17.29673 | 75.93067 | 1 | 0.003432097 | 76.87897
159.487 | 93.5802 | -0.001 | 464 | 17.29669 | 76.28351 | 1 | 0.00344805 | 77.23632
159.483 | 93.9036 | -0.008 | 464 | 17.29653 | 76.60707 | 1 | 0.003462693 | 77.56433
159.489 | 93.5508 | 0.011 | 464 | 17.29677 | 76.25403 | 1 | 0.003446708 | 77.20626
159.487 | 93.933 | -0.003 | 464 | 17.29669 | 76.63631 | 1 | 0.003463997 | 77.59352
159.489 | 94.08 | 0.005 | 464 | 17.29677 | 76.78323 | 1 | 0.003470628 | 77.74207
159.49 | 93.9918 | 0 | 464 | 17.29681 | 76.69499 | 1 | 0.003466635 | 77.65262
159.49 | 94.1682 | 0 | 464 | 17.29681 | 76.87139 | 1 | 0.003474608 | 77.83123
159.491 | 93.9477 | 0.002 | 464 | 17.29685 | 76.65085 | 1 | 0.003464635 | 77.60783
159.494 | 94.1388 | 0.007 | 464 | 17.29697 | 76.84183 | 1 | 0.003473254 | 77.80088
159.496 | 94.6092 | 0.004 | 464 | 17.29705 | 77.31215 | 1 | 0.003494503 | 78.27686
159.498 | 94.5063 | 0.002 | 464 | 17.29713 | 77.20917 | 1 | 0.003489839 | 78.17239
159.501 | 94.5063 | 0.007 | 464 | 17.29725 | 77.20905 | 1 | 0.003489819 | 78.17196
159.501 | 94.668 | -0.001 | 464 | 17.29725 | 77.37075 | 1 | 0.003497128 | 78.33567
159.503 | 94.6386 | 0.004 | 464 | 17.29733 | 77.34127 | 1 | 0.003495786 | 78.30562
159.507 | 94.5945 | 0.008 | 464 | 17.29749 | 77.29701 | 1 | 0.003493767 | 78.26039
159.511 | 94.9032 | 0.009 | 464 | 17.29765 | 77.60555 | 1 | 0.003507694 | 78.57235
159.513 | 94.8297 | 0.003 | 464 | 17.29773 | 77.53197 | 1 | 0.003504359 | 78.49765
159.512 | 95.2413 | -0.002 | 464 | 17.29769 | 77.94361 | 1 | 0.00352297 | 78.91452
159.513 | 94.9914 | 0.003 | 464 | 17.29773 | 77.69367 | 1 | 0.003511668 | 78.66136
159.516 | 95.1678 | 0.004 | 464 | 17.29785 | 77.86995 | 1 | 0.003519621 | 78.83952
159.519 | 95.1678 | 0.007 | 464 | 17.29797 | 77.86983 | 1 | 0.003519602 | 78.83908
159.523 | 95.256 | 0.008 | 464 | 17.29813 | 77.95787 | 1 | 0.003523562 | 78.9278
159.523 | 95.1972 | -0.001 | 464 | 17.29813 | 77.89907 | 1 | 0.003520905 | 78.86827
159.525 | 95.2266 | 0.004 | 464 | 17.29821 | 77.92839 | 1 | 0.003522221 | 78.89774
159.528 | 95.3883 | 0.006 | 464 | 17.29833 | 78.08997 | 1 | 0.00352951 | 79.06102
159.528 | 95.6382 | 0.001 | 464 | 17.29833 | 78.33987 | 1 | 0.003540805 | 79.31402
159.531 | 95.844 | 0.006 | 464 | 17.29845 | 78.54555 | 1 | 0.003550087 | 79.52194
159.533 | 95.7852 | 0.004 | 464 | 17.29853 | 78.48667 | 1 | 0.003547416 | 79.46212
159.537 | 95.9469 | 0.008 | 464 | 17.29869 | 78.64821 | 1 | 0.003554698 | 79.62524
159.536 | 95.8734 | 0 | 464 | 17.29865 | 78.57475 | 1 | 0.003551383 | 79.55097
159.541 | 96.1233 | 0.009 | 464 | 17.29885 | 78.82445 | 1 | 0.003562645 | 79.80324
159.543 | 96.2997 | 0.004 | 464 | 17.29893 | 79.00077 | 1 | 0.003570604 | 79.98154
159.54 | 96.0792 | -0.006 | 464 | 17.29881 | 78.78039 | 1 | 0.003560658 | 79.75874
159.542 | 96.3879 | 0.004 | 464 | 17.29889 | 79.08901 | 1 | 0.003574597 | 80.07098
159.618 | 96.1086 | 0.004 | 464 | 17.30193 | 78.80667 | 1 | 0.003561476 | 79.77705
159.994 | 96.6084 | 0.75 | 464 | 17.31696 | 79.29144 | 1 | 0.003581588 | 80.22757
160.203 | 96.726 | 0.416 | 464 | 17.32531 | 79.40069 | 1 | 0.003585525 | 80.31575
160.377 | 96.2115 | 0.347 | 464 | 17.33227 | 78.87923 | 1 | 0.003561152 | 79.76981
160.521 | 96.7848 | 0.288 | 464 | 17.33803 | 79.44677 | 1 | 0.003586088 | 80.32838
160.658 | 97.2846 | 0.279 | 464 | 17.3435 | 79.9411 | 1 | 0.003607744 | 80.81347
160.809 | 97.1964 | 0.301 | 464 | 17.34954 | 79.84686 | 1 | 0.003602768 | 80.70201
160.927 | 97.0788 | 0.235 | 464 | 17.35426 | 79.72454 | 1 | 0.003596685 | 80.56575
161.048 | 97.3728 | 0.241 | 464 | 17.3591 | 80.0137 | 1 | 0.003609151 | 80.84498
161.193 | 97.6668 | 0.289 | 464 | 17.36489 | 80.30191 | 1 | 0.003621454 | 81.12056
161.294 | 97.8138 | 0.201 | 464 | 17.36893 | 80.44487 | 1 | 0.003627415 | 81.2541
161.457 | 98.0049 | 0.332 | 464 | 17.37545 | 80.62945 | 1 | 0.003634953 | 81.42294
161.567 | 98.049 | 0.22 | 464 | 17.37985 | 80.66915 | 1 | 0.003636212 | 81.45115
161.694 | 98.5488 | 0.253 | 464 | 17.38492 | 81.16388 | 1 | 0.003657897 | 81.93688
161.831 | 98.4312 | 0.272 | 464 | 17.3904 | 81.0408 | 1 | 0.003651687 | 81.79779
161.929 | 98.343 | 0.197 | 464 | 17.39432 | 80.94868 | 1 | 0.003647063 | 81.69422
162.053 | 98.9457 | 0.246 | 464 | 17.39928 | 81.54642 | 1 | 0.003673391 | 82.28396
162.159 | 99.1809 | 0.217 | 464 | 17.40351 | 81.77739 | 1 | 0.003683279 | 82.50544
162.28 | 98.7105 | 0.241 | 464 | 17.40835 | 81.30215 | 1 | 0.003661288 | 82.01285
162.405 | 99.1368 | 0.248 | 464 | 17.41335 | 81.72345 | 1 | 0.003679652 | 82.42422
162.504 | 99.4161 | 0.199 | 464 | 17.41731 | 81.99879 | 1 | 0.003691567 | 82.6911
162.594 | 99.4602 | 0.179 | 464 | 17.4209 | 82.0393 | 1 | 0.003692951 | 82.72211
162.697 | 99.7101 | 0.206 | 464 | 17.42502 | 82.28508 | 1 | 0.003703511 | 82.95865
162.784 | 99.7836 | 0.172 | 464 | 17.4285 | 82.3551 | 1 | 0.003706237 | 83.01971
162.887 | 99.6219 | 0.21 | 464 | 17.43262 | 82.18928 | 1 | 0.003698272 | 82.8413
162.975 | 99.7101 | 0.175 | 464 | 17.43614 | 82.27396 | 1 | 0.003701653 | 82.91702
163.057 | 99.9306 | 0.165 | 464 | 17.43942 | 82.49118 | 1 | 0.003711025 | 83.12695
163.154 | 100.4598 | 0.193 | 464 | 17.44329 | 83.01651 | 1 | 0.00373418 | 83.64563
163.231 | 100.2099 | 0.153 | 464 | 17.44637 | 82.76353 | 1 | 0.003722423 | 83.38227
163.301 | 100.5774 | 0.139 | 464 | 17.44917 | 83.12823 | 1 | 0.003738481 | 83.74197
163.383 | 100.8714 | 0.167 | 464 | 17.45245 | 83.41895 | 1 | 0.00375115 | 84.02576
163.463 | 100.7538 | 0.159 | 464 | 17.45565 | 83.29815 | 1 | 0.003745323 | 83.89524
163.537 | 101.1507 | 0.148 | 464 | 17.45861 | 83.69209 | 1 | 0.003762669 | 84.28379
163.606 | 101.1801 | 0.137 | 464 | 17.46136 | 83.71874 | 1 | 0.003763525 | 84.30297
163.677 | 101.5329 | 0.142 | 464 | 17.4642 | 84.0687 | 1 | 0.003778904 | 84.64746
163.744 | 101.2095 | 0.135 | 464 | 17.46688 | 83.74262 | 1 | 0.003763915 | 84.3117
163.84 | 101.8416 | 0.195 | 464 | 17.47072 | 84.37088 | 1 | 0.003791674 | 84.93351
163.894 | 101.6652 | 0.108 | 464 | 17.47288 | 84.19232 | 1 | 0.003783381 | 84.74774
163.951 | 101.9445 | 0.113 | 464 | 17.47516 | 84.46934 | 1 | 0.003795545 | 85.02021
164.021 | 102.0915 | 0.14 | 464 | 17.47796 | 84.61354 | 1 | 0.003801675 | 85.15752
164.08 | 101.9592 | 0.118 | 464 | 17.48031 | 84.47889 | 1 | 0.00379533 | 85.0154
164.142 | 102.0033 | 0.127 | 464 | 17.48279 | 84.52051 | 1 | 0.003796891 | 85.05036
164.203 | 102.5178 | 0.12 | 464 | 17.48523 | 85.03257 | 1 | 0.003819588 | 85.55877
164.257 | 102.5619 | 0.109 | 464 | 17.48739 | 85.07451 | 1 | 0.003821201 | 85.5949
164.339 | 103.0176 | 0.163 | 464 | 17.49067 | 85.52693 | 1 | 0.003841108 | 86.04082
164.388 | 103.3851 | 0.097 | 464 | 17.49263 | 85.89247 | 1 | 0.003857277 | 86.403
164.435 | 103.0764 | 0.094 | 464 | 17.49451 | 85.58189 | 1 | 0.003843092 | 86.08526
164.491 | 103.1646 | 0.113 | 464 | 17.49675 | 85.66785 | 1 | 0.003846669 | 86.16539
164.55 | 103.3557 | 0.119 | 464 | 17.4991 | 85.8566 | 1 | 0.003854846 | 86.34854
164.608 | 103.5321 | 0.115 | 464 | 17.50142 | 86.03068 | 1 | 0.003862368 | 86.51704
164.657 | 103.5174 | 0.097 | 464 | 17.50338 | 86.01402 | 1 | 0.003861372 | 86.49472
164.703 | 103.7232 | 0.092 | 464 | 17.50522 | 86.21798 | 1 | 0.003870294 | 86.69459
164.764 | 104.1054 | 0.123 | 464 | 17.50766 | 86.59774 | 1 | 0.003887031 | 87.06949
164.824 | 104.2083 | 0.122 | 464 | 17.51006 | 86.69824 | 1 | 0.003891236 | 87.16368
164.852 | 104.2083 | 0.056 | 464 | 17.51118 | 86.69712 | 1 | 0.003891043 | 87.15935
164.911 | 104.2671 | 0.116 | 464 | 17.51354 | 86.75356 | 1 | 0.003893275 | 87.20935
164.961 | 104.6934 | 0.1 | 464 | 17.51554 | 87.17786 | 1 | 0.00391206 | 87.63014
164.997 | 104.7228 | 0.072 | 464 | 17.51698 | 87.20582 | 1 | 0.00391313 | 87.65411
165.007 | 104.9433 | 0.02 | 464 | 17.51738 | 87.42592 | 1 | 0.003922955 | 87.87419
164.969 | 104.9727 | -0.077 | 464 | 17.51586 | 87.45684 | 1 | 0.003924538 | 87.90964
164.958 | 104.9727 | -0.022 | 464 | 17.51542 | 87.45728 | 1 | 0.003924614 | 87.91135
164.953 | 105.546 | -0.01 | 464 | 17.51522 | 88.03078 | 1 | 0.003950375 | 88.48841
164.953 | 105.399 | 0 | 464 | 17.51522 | 87.88378 | 1 | 0.003943779 | 88.34065
164.96 | 105.5019 | 0.014 | 464 | 17.5155 | 87.9864 | 1 | 0.003948348 | 88.44299
164.967 | 105.7665 | 0.014 | 464 | 17.51578 | 88.25072 | 1 | 0.003960173 | 88.70787
164.962 | 105.693 | -0.01 | 464 | 17.51558 | 88.17742 | 1 | 0.003956909 | 88.63477
164.969 | 105.8988 | 0.014 | 464 | 17.51586 | 88.38294 | 1 | 0.003966095 | 88.84054
164.978 | 106.0752 | 0.019 | 464 | 17.51622 | 88.55898 | 1 | 0.003973948 | 89.01644
164.976 | 106.2222 | -0.005 | 464 | 17.51614 | 88.70606 | 1 | 0.003980559 | 89.16451
164.977 | 106.2516 | 0.004 | 464 | 17.51618 | 88.73542 | 1 | 0.003981871 | 89.19391
164.98 | 106.575 | 0.006 | 464 | 17.5163 | 89.0587 | 1 | 0.003996362 | 89.51851
164.979 | 106.8837 | -0.003 | 464 | 17.51626 | 89.36744 | 1 | 0.004010221 | 89.82896
164.98 | 106.6338 | 0.001 | 464 | 17.5163 | 89.1175 | 1 | 0.003999 | 89.57761
164.985 | 106.8984 | 0.011 | 464 | 17.5165 | 89.3819 | 1 | 0.004010839 | 89.84279
164.984 | 107.0454 | -0.002 | 464 | 17.51646 | 89.52894 | 1 | 0.004017442 | 89.9907
164.984 | 107.1189 | -0.001 | 464 | 17.51646 | 89.60244 | 1 | 0.00402074 | 90.06458
164.986 | 107.0601 | 0.005 | 464 | 17.51654 | 89.54356 | 1 | 0.004018088 | 90.00516
164.988 | 107.1336 | 0.005 | 464 | 17.51662 | 89.61698 | 1 | 0.004021372 | 90.07873
164.987 | 107.5599 | -0.003 | 464 | 17.51658 | 90.04332 | 1 | 0.004040508 | 90.50738
164.986 | 107.4423 | -0.002 | 464 | 17.51654 | 89.92576 | 1 | 0.004035238 | 90.38933
164.989 | 107.4423 | 0.007 | 464 | 17.51666 | 89.92564 | 1 | 0.004035217 | 90.38886
164.99 | 107.8686 | 0 | 464 | 17.5167 | 90.3519 | 1 | 0.004054339 | 90.81719
164.992 | 107.9715 | 0.004 | 464 | 17.51678 | 90.45472 | 1 | 0.004058942 | 90.92031
164.991 | 108.1332 | -0.001 | 464 | 17.51674 | 90.61646 | 1 | 0.004066205 | 91.083
164.993 | 108.2508 | 0.004 | 464 | 17.51682 | 90.73398 | 1 | 0.004071468 | 91.20088
164.993 | 107.9862 | -0.001 | 464 | 17.51682 | 90.46938 | 1 | 0.004059595 | 90.93492
164.998 | 108.5301 | 0.01 | 464 | 17.51702 | 91.01308 | 1 | 0.004083965 | 91.48082
164.998 | 108.4419 | 0 | 464 | 17.51702 | 90.92488 | 1 | 0.004080007 | 91.39217
165.002 | 108.4566 | 0.008 | 464 | 17.51718 | 90.93942 | 1 | 0.004080639 | 91.4063
165.006 | 108.6624 | 0.008 | 464 | 17.51734 | 91.14506 | 1 | 0.004089845 | 91.61252
165.006 | 108.7947 | 0 | 464 | 17.51734 | 91.27736 | 1 | 0.004095781 | 91.7455
165.006 | 108.6036 | 0 | 464 | 17.51734 | 91.08626 | 1 | 0.004087206 | 91.55342
165.006 | 109.4121 | -0.001 | 464 | 17.51734 | 91.89476 | 1 | 0.004123485 | 92.36606
165.009 | 109.2798 | 0.007 | 464 | 17.51746 | 91.76234 | 1 | 0.004117527 | 92.2326
165.009 | 109.3533 | 0 | 464 | 17.51746 | 91.83584 | 1 | 0.004120825 | 92.30648
165.008 | 109.5591 | -0.002 | 464 | 17.51742 | 92.04168 | 1 | 0.004130067 | 92.51349
165.012 | 109.5738 | 0.008 | 464 | 17.51758 | 92.05622 | 1 | 0.004130698 | 92.52762
165.011 | 109.7649 | -0.001 | 464 | 17.51754 | 92.24736 | 1 | 0.00413928 | 92.71986
165.014 | 110.0736 | 0.005 | 464 | 17.51766 | 92.55594 | 1 | 0.00415311 | 93.02966
165.014 | 110.0001 | 0.001 | 464 | 17.51766 | 92.48244 | 1 | 0.004149812 | 92.95578
165.015 | 110.2794 | 0.002 | 464 | 17.5177 | 92.7617 | 1 | 0.004162337 | 93.23635
165.014 | 110.4411 | -0.002 | 464 | 17.51766 | 92.92344 | 1 | 0.0041696 | 93.39904
165.015 | 110.4999 | 0.002 | 464 | 17.5177 | 92.9822 | 1 | 0.004172231 | 93.45798
165.017 | 110.5146 | 0.003 | 464 | 17.51778 | 92.99682 | 1 | 0.004172876 | 93.47243
165.021 | 110.6028 | 0.009 | 464 | 17.51794 | 93.08486 | 1 | 0.004176805 | 93.56043
165.019 | 110.9262 | -0.006 | 464 | 17.51786 | 93.40834 | 1 | 0.004191331 | 93.88581
165.019 | 110.9115 | 0.002 | 464 | 17.51786 | 93.39364 | 1 | 0.004190671 | 93.87103
165.021 | 111.0438 | 0.003 | 464 | 17.51794 | 93.52586 | 1 | 0.004196593 | 94.00368
165.026 | 111.3819 | 0.01 | 464 | 17.51814 | 93.86376 | 1 | 0.004211727 | 94.34269
165.028 | 111.3084 | 0.005 | 464 | 17.51822 | 93.79018 | 1 | 0.004208415 | 94.26849
165.025 | 111.5436 | -0.006 | 464 | 17.5181 | 94.0255 | 1 | 0.00421899 | 94.50538
165.027 | 111.573 | 0.004 | 464 | 17.51818 | 94.05482 | 1 | 0.004220295 | 94.5346
165.026 | 111.72 | -0.002 | 464 | 17.51814 | 94.20186 | 1 | 0.004226898 | 94.68251
165.028 | 111.7641 | 0.004 | 464 | 17.51822 | 94.24588 | 1 | 0.004228862 | 94.72651
165.032 | 112.0434 | 0.007 | 464 | 17.51838 | 94.52502 | 1 | 0.004241365 | 95.00658
165.032 | 112.1463 | 0 | 464 | 17.51838 | 94.62792 | 1 | 0.004245982 | 95.11
165.033 | 112.1463 | 0.002 | 464 | 17.51842 | 94.62788 | 1 | 0.004245975 | 95.10984
165.035 | 112.3815 | 0.004 | 464 | 17.5185 | 94.863 | 1 | 0.004256514 | 95.3459
165.038 | 112.4403 | 0.006 | 464 | 17.51861 | 94.92169 | 1 | 0.00425913 | 95.40451
165.036 | 112.6608 | -0.004 | 464 | 17.51854 | 95.14226 | 1 | 0.004269038 | 95.62646
165.04 | 112.7931 | 0.006 | 464 | 17.51869 | 95.27441 | 1 | 0.004274945 | 95.75877
165.039 | 112.8225 | -0.001 | 464 | 17.51865 | 95.30385 | 1 | 0.004276272 | 95.78849
165.042 | 113.3223 | 0.007 | 464 | 17.51877 | 95.80353 | 1 | 0.004298675 | 96.29033
165.043 | 113.2635 | 0.002 | 464 | 17.51881 | 95.74469 | 1 | 0.00429603 | 96.23106
165.045 | 113.1459 | 0.003 | 464 | 17.51889 | 95.62701 | 1 | 0.004290738 | 96.11253
165.047 | 113.6751 | 0.004 | 464 | 17.51897 | 96.15613 | 1 | 0.004314468 | 96.64409
165.046 | 113.5869 | -0.002 | 464 | 17.51893 | 96.06797 | 1 | 0.004310518 | 96.55561
165.048 | 113.7486 | 0.003 | 464 | 17.51901 | 96.22959 | 1 | 0.004317759 | 96.71779
165.048 | 113.9103 | 0.001 | 464 | 17.51901 | 96.39129 | 1 | 0.004325014 | 96.88031
165.053 | 113.7633 | 0.009 | 464 | 17.51921 | 96.24409 | 1 | 0.004318381 | 96.73173
165.051 | 114.0573 | -0.002 | 464 | 17.51913 | 96.53817 | 1 | 0.004331587 | 97.02756
165.053 | 114.3807 | 0.002 | 464 | 17.51921 | 96.86149 | 1 | 0.004346083 | 97.35226
165.056 | 114.66 | 0.006 | 464 | 17.51933 | 97.14067 | 1 | 0.004358593 | 97.63247
165.055 | 114.6747 | -0.001 | 464 | 17.51929 | 97.15541 | 1 | 0.00435926 | 97.64742
165.055 | 114.7923 | 0 | 464 | 17.51929 | 97.27301 | 1 | 0.004364536 | 97.76561
165.056 | 114.7923 | 0.001 | 464 | 17.51933 | 97.27297 | 1 | 0.004364529 | 97.76544
165.062 | 115.0275 | 0.013 | 464 | 17.51957 | 97.50793 | 1 | 0.004375037 | 98.00082
165.056 | 114.9687 | 0.002 | 464 | 17.51933 | 97.44937 | 1 | 0.004372444 | 97.94274
165.252 | 115.1598 | 0.399 | 464 | 17.52717 | 97.63263 | 1 | 0.004379542 | 98.10174
165.588 | 115.9389 | 0.67 | 464 | 17.5406 | 98.3983 | 1 | 0.004411948 | 98.82762
165.754 | 115.3656 | 0.33 | 464 | 17.54724 | 97.81836 | 1 | 0.004384993 | 98.22384
165.899 | 115.5714 | 0.291 | 464 | 17.55304 | 98.01836 | 1 | 0.004393126 | 98.40602
166.033 | 116.3064 | 0.266 | 464 | 17.55839 | 98.74801 | 1 | 0.004425053 | 99.1212
166.144 | 116.4093 | 0.221 | 464 | 17.56283 | 98.84647 | 1 | 0.004428824 | 99.20565
166.258 | 116.424 | 0.231 | 464 | 17.56739 | 98.85661 | 1 | 0.004428619 | 99.20107
166.382 | 116.6739 | 0.249 | 464 | 17.57235 | 99.10155 | 1 | 0.004438874 | 99.43077
166.51 | 116.9532 | 0.255 | 464 | 17.57747 | 99.37573 | 1 | 0.004450412 | 99.68922
166.623 | 116.9532 | 0.224 | 464 | 17.58198 | 99.37122 | 1 | 0.004449554 | 99.67001
166.752 | 117.306 | 0.259 | 464 | 17.58714 | 99.71886 | 1 | 0.00446437 | 100.0019
166.867 | 117.6441 | 0.227 | 464 | 17.59174 | 100.0524 | 1 | 0.00447863 | 100.3213
166.983 | 117.6441 | 0.236 | 464 | 17.59638 | 100.0477 | 1 | 0.004477746 | 100.3015
167.095 | 117.8499 | 0.223 | 464 | 17.60085 | 100.249 | 1 | 0.004486102 | 100.4887
167.215 | 118.2174 | 0.239 | 464 | 17.60565 | 100.6117 | 1 | 0.00450163 | 100.8365
167.324 | 118.3938 | 0.217 | 464 | 17.61001 | 100.7838 | 1 | 0.004508688 | 100.9946
167.422 | 118.3938 | 0.196 | 464 | 17.61393 | 100.7799 | 1 | 0.004507938 | 100.9778
167.521 | 118.629 | 0.198 | 464 | 17.61788 | 101.0111 | 1 | 0.0045177 | 101.1965
167.617 | 118.8054 | 0.191 | 464 | 17.62172 | 101.1837 | 1 | 0.004524854 | 101.3567
167.701 | 119.0847 | 0.171 | 464 | 17.62508 | 101.4596 | 1 | 0.004536698 | 101.622
167.806 | 119.3934 | 0.21 | 464 | 17.62928 | 101.7641 | 1 | 0.004549694 | 101.9131
167.877 | 119.8638 | 0.142 | 464 | 17.63212 | 102.2317 | 1 | 0.004570176 | 102.3719
167.985 | 119.7315 | 0.214 | 464 | 17.63644 | 102.0951 | 1 | 0.004563429 | 102.2208
168.058 | 120.1725 | 0.146 | 464 | 17.63935 | 102.5331 | 1 | 0.004582576 | 102.6497
168.152 | 120.2607 | 0.188 | 464 | 17.64311 | 102.6176 | 1 | 0.004585791 | 102.7217
168.225 | 120.6282 | 0.149 | 464 | 17.64603 | 102.9822 | 1 | 0.004601648 | 103.0769
168.307 | 121.128 | 0.162 | 464 | 17.64931 | 103.4787 | 1 | 0.004623343 | 103.5629
168.394 | 121.0545 | 0.174 | 464 | 17.65279 | 103.4017 | 1 | 0.004619382 | 103.4742
168.474 | 121.5249 | 0.16 | 464 | 17.65599 | 103.8689 | 1 | 0.004639773 | 103.9309
168.549 | 121.5984 | 0.149 | 464 | 17.65898 | 103.9394 | 1 | 0.004642471 | 103.9914
168.619 | 121.5396 | 0.143 | 464 | 17.66178 | 103.8778 | 1 | 0.004639299 | 103.9203
168.694 | 122.0541 | 0.15 | 464 | 17.66478 | 104.3893 | 1 | 0.004661691 | 104.4219
168.77 | 121.9512 | 0.15 | 464 | 17.66782 | 104.2834 | 1 | 0.004656502 | 104.3056
168.835 | 122.5245 | 0.13 | 464 | 17.67042 | 104.8541 | 1 | 0.004681591 | 104.8676
168.915 | 122.5833 | 0.16 | 464 | 17.67362 | 104.9097 | 1 | 0.004683589 | 104.9124
168.985 | 122.9949 | 0.139 | 464 | 17.67641 | 105.3185 | 1 | 0.004701414 | 105.3117
169.046 | 123.1566 | 0.125 | 464 | 17.67885 | 105.4777 | 1 | 0.004708152 | 105.4626
169.112 | 123.2595 | 0.131 | 464 | 17.68149 | 105.578 | 1 | 0.004712225 | 105.5538
169.186 | 123.6858 | 0.148 | 464 | 17.68445 | 106.0013 | 1 | 0.004730667 | 105.9669
169.246 | 123.5094 | 0.119 | 464 | 17.68685 | 105.8226 | 1 | 0.004722321 | 105.78
169.313 | 123.7152 | 0.134 | 464 | 17.68953 | 106.0257 | 1 | 0.004730976 | 105.9739
169.374 | 124.1415 | 0.121 | 464 | 17.69197 | 106.4495 | 1 | 0.004749515 | 106.3891
169.417 | 124.2885 | 0.089 | 464 | 17.69369 | 106.5948 | 1 | 0.004755732 | 106.5284
169.501 | 124.4943 | 0.167 | 464 | 17.69704 | 106.7973 | 1 | 0.004764247 | 106.7191
169.545 | 124.95 | 0.088 | 464 | 17.6988 | 107.2512 | 1 | 0.004784226 | 107.1667
169.6 | 125.0823 | 0.109 | 464 | 17.701 | 107.3813 | 1 | 0.004789689 | 107.289
169.67 | 125.1558 | 0.139 | 464 | 17.7038 | 107.452 | 1 | 0.00479241 | 107.35
169.712 | 125.3175 | 0.084 | 464 | 17.70548 | 107.612 | 1 | 0.004799287 | 107.504
169.765 | 125.5086 | 0.109 | 464 | 17.7076 | 107.801 | 1 | 0.004807386 | 107.6855
169.818 | 125.685 | 0.106 | 464 | 17.70972 | 107.9753 | 1 | 0.004814829 | 107.8522
169.883 | 126.2436 | 0.128 | 464 | 17.71232 | 108.5313 | 1 | 0.004839216 | 108.3984
169.934 | 126.4347 | 0.103 | 464 | 17.71436 | 108.7203 | 1 | 0.004847327 | 108.5801
169.979 | 126.714 | 0.088 | 464 | 17.71615 | 108.9978 | 1 | 0.004859418 | 108.851
170.012 | 126.6405 | 0.066 | 464 | 17.71747 | 108.923 | 1 | 0.004855876 | 108.7716
169.999 | 127.2726 | -0.025 | 464 | 17.71695 | 109.5556 | 1 | 0.00488416 | 109.4052
169.973 | 127.4049 | -0.052 | 464 | 17.71591 | 109.689 | 1 | 0.004890269 | 109.542
169.969 | 127.2432 | -0.009 | 464 | 17.71575 | 109.5274 | 1 | 0.004883092 | 109.3813
169.962 | 127.6401 | -0.013 | 464 | 17.71547 | 109.9246 | 1 | 0.004900844 | 109.7789
169.961 | 127.9047 | -0.001 | 464 | 17.71543 | 110.1893 | 1 | 0.004912649 | 110.0433
169.968 | 128.4339 | 0.012 | 464 | 17.71571 | 110.7182 | 1 | 0.004936185 | 110.5706
169.976 | 128.5662 | 0.018 | 464 | 17.71603 | 110.8502 | 1 | 0.004942018 | 110.7012
169.988 | 128.9337 | 0.022 | 464 | 17.71651 | 111.2172 | 1 | 0.004958305 | 111.066
169.993 | 128.9925 | 0.011 | 464 | 17.71671 | 111.2758 | 1 | 0.004960885 | 111.1238
169.991 | 129.2277 | -0.003 | 464 | 17.71663 | 111.5111 | 1 | 0.004971387 | 111.3591
169.993 | 129.5364 | 0.003 | 464 | 17.71671 | 111.8197 | 1 | 0.004985133 | 111.667
169.998 | 129.4482 | 0.011 | 464 | 17.71691 | 111.7313 | 1 | 0.00498116 | 111.578
169.999 | 129.8157 | 0 | 464 | 17.71695 | 112.0987 | 1 | 0.004997536 | 111.9448
169.998 | 129.9774 | -0.001 | 464 | 17.71691 | 112.2605 | 1 | 0.005004753 | 112.1065
170.001 | 130.2861 | 0.007 | 464 | 17.71703 | 112.5691 | 1 | 0.00501849 | 112.4142
170.003 | 130.5213 | 0.004 | 464 | 17.71711 | 112.8042 | 1 | 0.005028959 | 112.6487
170.003 | 130.5948 | -0.001 | 464 | 17.71711 | 112.8777 | 1 | 0.005032236 | 112.7221
170.004 | 130.83 | 0.002 | 464 | 17.71715 | 113.1128 | 1 | 0.005042713 | 112.9568
170.008 | 131.0505 | 0.008 | 464 | 17.71731 | 113.3332 | 1 | 0.00505251 | 113.1762
170.006 | 131.3592 | -0.004 | 464 | 17.71723 | 113.642 | 1 | 0.005066289 | 113.4849
170.009 | 131.4621 | 0.007 | 464 | 17.71735 | 113.7447 | 1 | 0.005070851 | 113.5871
170.009 | 131.5944 | -0.001 | 464 | 17.71735 | 113.877 | 1 | 0.005076749 | 113.7192
170.009 | 132.0648 | 0.001 | 464 | 17.71735 | 114.3474 | 1 | 0.00509772 | 114.1889
170.015 | 132.1824 | 0.011 | 464 | 17.71759 | 114.4648 | 1 | 0.005102913 | 114.3052
170.015 | 132.4029 | 0 | 464 | 17.71759 | 114.6853 | 1 | 0.005112743 | 114.5254
170.018 | 132.9468 | 0.006 | 464 | 17.71771 | 115.2291 | 1 | 0.005136965 | 115.068
170.019 | 132.9468 | 0.003 | 464 | 17.71775 | 115.229 | 1 | 0.005136957 | 115.0678
170.019 | 133.0938 | 0 | 464 | 17.71775 | 115.376 | 1 | 0.00514351 | 115.2146
170.023 | 133.3731 | 0.007 | 464 | 17.71791 | 115.6552 | 1 | 0.005155928 | 115.4928
170.024 | 133.5642 | 0.003 | 464 | 17.71795 | 115.8462 | 1 | 0.005164438 | 115.6834
170.027 | 134.0346 | 0.006 | 464 | 17.71807 | 116.3165 | 1 | 0.005185384 | 116.1526
170.029 | 133.8141 | 0.003 | 464 | 17.71815 | 116.0959 | 1 | 0.005175537 | 115.932
170.028 | 134.3433 | -0.001 | 464 | 17.71811 | 116.6252 | 1 | 0.005199137 | 116.4607
170.032 | 134.6373 | 0.007 | 464 | 17.71827 | 116.919 | 1 | 0.005212209 | 116.7535
170.035 | 134.8431 | 0.007 | 464 | 17.71839 | 117.1247 | 1 | 0.005221358 | 116.9584
170.037 | 135.1812 | 0.003 | 464 | 17.71847 | 117.4627 | 1 | 0.005236414 | 117.2957
170.04 | 135.24 | 0.007 | 464 | 17.71859 | 117.5214 | 1 | 0.005239009 | 117.3538
170.041 | 135.3576 | 0.003 | 464 | 17.71863 | 117.639 | 1 | 0.005244243 | 117.471
170.043 | 135.6663 | 0.003 | 464 | 17.71871 | 117.9476 | 1 | 0.005257988 | 117.7789
170.046 | 135.8868 | 0.006 | 464 | 17.71883 | 118.168 | 1 | 0.005267792 | 117.9985
170.052 | 136.2984 | 0.012 | 464 | 17.71907 | 118.5793 | 1 | 0.005286089 | 118.4084
170.049 | 136.4748 | -0.007 | 464 | 17.71895 | 118.7558 | 1 | 0.005293978 | 118.5851
170.052 | 136.4013 | 0.006 | 464 | 17.71907 | 118.6822 | 1 | 0.005290676 | 118.5111
170.054 | 136.857 | 0.005 | 464 | 17.71915 | 119.1378 | 1 | 0.005310973 | 118.9658
170.054 | 137.004 | 0 | 464 | 17.71915 | 119.2848 | 1 | 0.005317526 | 119.1126
170.059 | 137.592 | 0.01 | 464 | 17.71935 | 119.8726 | 1 | 0.005343695 | 119.6988
170.058 | 137.7243 | -0.002 | 464 | 17.71931 | 120.005 | 1 | 0.005349601 | 119.8311
170.06 | 137.9448 | 0.005 | 464 | 17.71939 | 120.2254 | 1 | 0.005359413 | 120.0509
170.064 | 138.2976 | 0.008 | 464 | 17.71955 | 120.578 | 1 | 0.005375106 | 120.4024
170.063 | 138.2976 | -0.002 | 464 | 17.71951 | 120.5781 | 1 | 0.005375114 | 120.4026
170.066 | 138.6651 | 0.005 | 464 | 17.71963 | 120.9455 | 1 | 0.00539147 | 120.7689
170.065 | 139.0326 | -0.001 | 464 | 17.71959 | 121.313 | 1 | 0.005407861 | 121.1361
170.069 | 139.2678 | 0.008 | 464 | 17.71975 | 121.548 | 1 | 0.005418311 | 121.3702
170.071 | 139.2825 | 0.005 | 464 | 17.71983 | 121.5627 | 1 | 0.005418949 | 121.3845
170.075 | 139.5471 | 0.008 | 464 | 17.71999 | 121.8271 | 1 | 0.005430709 | 121.6479
170.074 | 139.7823 | -0.002 | 464 | 17.71995 | 122.0623 | 1 | 0.005441202 | 121.8829
170.08 | 140.532 | 0.012 | 464 | 17.72019 | 122.8118 | 1 | 0.005474569 | 122.6303
170.082 | 140.5467 | 0.002 | 464 | 17.72027 | 122.8264 | 1 | 0.005475206 | 122.6446
170.085 | 140.4144 | 0.007 | 464 | 17.72039 | 122.694 | 1 | 0.005469282 | 122.5119
170.084 | 141.0171 | -0.002 | 464 | 17.72035 | 123.2967 | 1 | 0.005496158 | 123.1139
170.087 | 141.2817 | 0.005 | 464 | 17.72047 | 123.5612 | 1 | 0.005507926 | 123.3775
170.091 | 141.267 | 0.008 | 464 | 17.72063 | 123.5464 | 1 | 0.005507235 | 123.3621
170.091 | 141.8109 | 0 | 464 | 17.72063 | 124.0903 | 1 | 0.00553148 | 123.9052
170.093 | 142.0167 | 0.004 | 464 | 17.72071 | 124.296 | 1 | 0.005540636 | 124.1102
170.095 | 142.1931 | 0.004 | 464 | 17.72079 | 124.4723 | 1 | 0.005548481 | 124.286
170.099 | 142.5606 | 0.009 | 464 | 17.72095 | 124.8396 | 1 | 0.005564827 | 124.6521
170.101 | 142.7223 | 0.004 | 464 | 17.72103 | 125.0013 | 1 | 0.005572017 | 124.8132
170.103 | 142.9722 | 0.002 | 464 | 17.72111 | 125.2511 | 1 | 0.005583139 | 125.0623
170.104 | 143.2515 | 0.003 | 464 | 17.72115 | 125.5303 | 1 | 0.00559558 | 125.341
170.104 | 143.472 | 0 | 464 | 17.72115 | 125.7508 | 1 | 0.005605409 | 125.5612
170.106 | 143.6925 | 0.005 | 464 | 17.72123 | 125.9713 | 1 | 0.005615219 | 125.7809
170.109 | 144.0453 | 0.005 | 464 | 17.72135 | 126.3239 | 1 | 0.005630919 | 126.1326
170.111 | 144.1041 | 0.004 | 464 | 17.72143 | 126.3827 | 1 | 0.005633522 | 126.1909
170.111 | 144.4863 | 0.001 | 464 | 17.72143 | 126.7649 | 1 | 0.005650558 | 126.5725
170.114 | 144.795 | 0.006 | 464 | 17.72155 | 127.0734 | 1 | 0.005664291 | 126.8801
170.116 | 145.1331 | 0.003 | 464 | 17.72163 | 127.4115 | 1 | 0.005679344 | 127.2173
170.119 | 145.2801 | 0.006 | 464 | 17.72175 | 127.5583 | 1 | 0.005685869 | 127.3635
170.12 | 145.7211 | 0.003 | 464 | 17.72179 | 127.9993 | 1 | 0.005705517 | 127.8036
170.124 | 146.0445 | 0.008 | 464 | 17.72195 | 128.3225 | 1 | 0.005719896 | 128.1257
170.197 | 146.4267 | 0.004 | 464 | 17.72487 | 128.7018 | 1 | 0.005736263 | 128.4923
170.554 | 146.3091 | 0.713 | 464 | 17.73914 | 128.57 | 1 | 0.005727751 | 128.3016
170.769 | 146.7354 | 0.428 | 464 | 17.74774 | 128.9877 | 1 | 0.005744771 | 128.6829
170.908 | 147.1911 | 0.276 | 464 | 17.7533 | 129.4378 | 1 | 0.005763788 | 129.1089
171.04 | 147.5586 | 0.269 | 464 | 17.75857 | 129.8 | 1 | 0.005778937 | 129.4482
171.15 | 147.588 | 0.22 | 464 | 17.76297 | 129.825 | 1 | 0.005779234 | 129.4548
171.27 | 148.3377 | 0.238 | 464 | 17.76777 | 130.5699 | 1 | 0.005811498 | 130.1776
171.394 | 148.4406 | 0.247 | 464 | 17.77273 | 130.6679 | 1 | 0.005814931 | 130.2545
171.517 | 148.7346 | 0.246 | 464 | 17.77764 | 130.957 | 1 | 0.005826876 | 130.522
171.654 | 148.9551 | 0.273 | 464 | 17.78312 | 131.172 | 1 | 0.005835418 | 130.7134
171.752 | 149.5872 | 0.2 | 464 | 17.78704 | 131.8002 | 1 | 0.005862627 | 131.3228
171.862 | 149.5725 | 0.218 | 464 | 17.79144 | 131.7811 | 1 | 0.005860951 | 131.2853
172 | 150.3957 | 0.276 | 464 | 17.79695 | 132.5987 | 1 | 0.005896275 | 132.0766
172.095 | 150.4104 | 0.188 | 464 | 17.80075 | 132.6096 | 1 | 0.005896042 | 132.0713
172.248 | 151.1454 | 0.305 | 464 | 17.80687 | 133.3385 | 1 | 0.005927288 | 132.7713
172.357 | 150.8514 | 0.218 | 464 | 17.81123 | 133.0402 | 1 | 0.0059132 | 132.4557
172.455 | 151.6893 | 0.199 | 464 | 17.81514 | 133.8742 | 1 | 0.005949522 | 133.2693
172.532 | 151.9539 | 0.154 | 464 | 17.81822 | 134.1357 | 1 | 0.005960557 | 133.5165
172.649 | 152.2038 | 0.234 | 464 | 17.8229 | 134.3809 | 1 | 0.005970561 | 133.7406
172.736 | 152.3655 | 0.172 | 464 | 17.82638 | 134.5391 | 1 | 0.005976926 | 133.8831
172.842 | 153.1005 | 0.211 | 464 | 17.83062 | 135.2699 | 1 | 0.006008576 | 134.5921
172.93 | 153.027 | 0.176 | 464 | 17.83413 | 135.1929 | 1 | 0.00600448 | 134.5004
173.001 | 153.6297 | 0.144 | 464 | 17.83697 | 135.7927 | 1 | 0.006030576 | 135.0849
173.098 | 153.8208 | 0.194 | 464 | 17.84085 | 135.9799 | 1 | 0.006038143 | 135.2544
173.184 | 154.5411 | 0.171 | 464 | 17.84429 | 136.6968 | 1 | 0.006069308 | 135.9525
173.283 | 154.7469 | 0.198 | 464 | 17.84825 | 136.8987 | 1 | 0.006077502 | 136.1361
173.348 | 155.2026 | 0.129 | 464 | 17.85085 | 137.3518 | 1 | 0.006097112 | 136.5753
173.427 | 155.1144 | 0.157 | 464 | 17.854 | 137.2604 | 1 | 0.006092442 | 136.4707
173.51 | 155.5848 | 0.17 | 464 | 17.85732 | 137.7275 | 1 | 0.006112527 | 136.9206
173.598 | 156.408 | 0.174 | 464 | 17.86084 | 138.5472 | 1 | 0.006148216 | 137.72
173.681 | 156.6726 | 0.166 | 464 | 17.86416 | 138.8084 | 1 | 0.00615916 | 137.9652
173.746 | 156.9372 | 0.13 | 464 | 17.86676 | 139.0704 | 1 | 0.006170274 | 138.2141
173.827 | 157.1577 | 0.16 | 464 | 17.87 | 139.2877 | 1 | 0.006179276 | 138.4158
173.907 | 157.0989 | 0.16 | 464 | 17.87319 | 139.2257 | 1 | 0.006175896 | 138.3401
173.972 | 157.9221 | 0.133 | 464 | 17.87579 | 140.0463 | 1 | 0.006211783 | 139.1439
174.043 | 158.0544 | 0.141 | 464 | 17.87863 | 140.1758 | 1 | 0.006216964 | 139.26
174.109 | 158.172 | 0.132 | 464 | 17.88127 | 140.2907 | 1 | 0.00622154 | 139.3625
174.185 | 158.907 | 0.15 | 464 | 17.88431 | 141.0227 | 1 | 0.006253396 | 140.0761
174.252 | 159.2157 | 0.135 | 464 | 17.88699 | 141.3287 | 1 | 0.006266432 | 140.3681
174.304 | 159.2304 | 0.103 | 464 | 17.88907 | 141.3413 | 1 | 0.006266577 | 140.3713
174.374 | 160.2153 | 0.141 | 464 | 17.89187 | 142.3234 | 1 | 0.006309558 | 141.3341
174.454 | 160.1418 | 0.16 | 464 | 17.89506 | 142.2467 | 1 | 0.006305517 | 141.2436
174.516 | 160.7298 | 0.123 | 464 | 17.89754 | 142.8323 | 1 | 0.006330973 | 141.8138
174.569 | 160.9503 | 0.107 | 464 | 17.89966 | 143.0506 | 1 | 0.006340225 | 142.021
174.64 | 161.3178 | 0.141 | 464 | 17.9025 | 143.4153 | 1 | 0.006355814 | 142.3702
174.689 | 161.5677 | 0.1 | 464 | 17.90446 | 143.6632 | 1 | 0.006366406 | 142.6075
174.738 | 161.2737 | 0.096 | 464 | 17.90642 | 143.3673 | 1 | 0.006352896 | 142.3049
174.795 | 162.3321 | 0.115 | 464 | 17.9087 | 144.4234 | 1 | 0.006399231 | 143.3428
174.857 | 162.6702 | 0.123 | 464 | 17.91118 | 144.759 | 1 | 0.006413597 | 143.6646
174.911 | 163.3023 | 0.108 | 464 | 17.91333 | 145.389 | 1 | 0.006441066 | 144.2799
174.969 | 163.6257 | 0.115 | 464 | 17.91565 | 145.71 | 1 | 0.006454815 | 144.5879
175.015 | 163.464 | 0.093 | 464 | 17.91749 | 145.5465 | 1 | 0.006447194 | 144.4172
175.018 | 164.2284 | 0.006 | 464 | 17.91761 | 146.3108 | 1 | 0.006481024 | 145.1749
174.992 | 164.6253 | -0.051 | 464 | 17.91657 | 146.7087 | 1 | 0.006498866 | 145.5746
174.974 | 165.1398 | -0.037 | 464 | 17.91585 | 147.2239 | 1 | 0.006521838 | 146.0892
174.976 | 165.4191 | 0.004 | 464 | 17.91593 | 147.5032 | 1 | 0.006534191 | 146.3659
174.981 | 165.7131 | 0.011 | 464 | 17.91613 | 147.797 | 1 | 0.006547164 | 146.6565
174.995 | 165.6984 | 0.028 | 464 | 17.91669 | 147.7817 | 1 | 0.006546372 | 146.6387
175.011 | 166.3746 | 0.032 | 464 | 17.91733 | 148.4573 | 1 | 0.006576164 | 147.3061
175.013 | 166.5951 | 0.005 | 464 | 17.91741 | 148.6777 | 1 | 0.006585911 | 147.5244
175.017 | 166.9773 | 0.007 | 464 | 17.91757 | 149.0597 | 1 | 0.006602801 | 147.9027
175.027 | 167.1831 | 0.021 | 464 | 17.91797 | 149.2651 | 1 | 0.006611815 | 148.1047
175.031 | 167.6094 | 0.007 | 464 | 17.91813 | 149.6913 | 1 | 0.006630658 | 148.5267
175.03 | 167.8446 | -0.001 | 464 | 17.91809 | 149.9265 | 1 | 0.006641086 | 148.7603
175.038 | 168.0504 | 0.016 | 464 | 17.91841 | 150.132 | 1 | 0.006650121 | 148.9627
175.044 | 168.3885 | 0.012 | 464 | 17.91865 | 150.4698 | 1 | 0.006665036 | 149.2968
175.042 | 168.6825 | -0.004 | 464 | 17.91857 | 150.7639 | 1 | 0.006678079 | 149.589
175.045 | 169.05 | 0.006 | 464 | 17.91869 | 151.1313 | 1 | 0.006694326 | 149.9529
175.049 | 169.3734 | 0.008 | 464 | 17.91885 | 151.4545 | 1 | 0.00670861 | 150.2729
175.053 | 169.785 | 0.007 | 464 | 17.91901 | 151.866 | 1 | 0.006726801 | 150.6803
175.055 | 170.2848 | 0.004 | 464 | 17.91909 | 152.3657 | 1 | 0.006748918 | 151.1758
175.062 | 170.4759 | 0.014 | 464 | 17.91937 | 152.5565 | 1 | 0.00675731 | 151.3638
175.066 | 170.9316 | 0.008 | 464 | 17.91953 | 153.0121 | 1 | 0.006777454 | 151.815
175.072 | 170.814 | 0.01 | 464 | 17.91977 | 152.8942 | 1 | 0.006772183 | 151.6969
175.078 | 171.1521 | 0.014 | 464 | 17.92001 | 153.2321 | 1 | 0.006787096 | 152.0309
175.082 | 171.6666 | 0.008 | 464 | 17.92017 | 153.7464 | 1 | 0.006809843 | 152.5405
175.086 | 171.7989 | 0.008 | 464 | 17.92033 | 153.8786 | 1 | 0.006815661 | 152.6708
175.095 | 172.1958 | 0.018 | 464 | 17.92069 | 154.2751 | 1 | 0.006833147 | 153.0625
175.099 | 172.3134 | 0.007 | 464 | 17.92085 | 154.3925 | 1 | 0.006838314 | 153.1782
175.102 | 172.872 | 0.006 | 464 | 17.92097 | 154.951 | 1 | 0.006863024 | 153.7317
175.102 | 172.9896 | 0.001 | 464 | 17.92097 | 155.0686 | 1 | 0.006868232 | 153.8484
175.11 | 173.3718 | 0.016 | 464 | 17.92129 | 155.4505 | 1 | 0.006885077 | 154.2257
175.114 | 173.5923 | 0.009 | 464 | 17.92145 | 155.6708 | 1 | 0.006894801 | 154.4435
175.122 | 174.195 | 0.015 | 464 | 17.92177 | 156.2732 | 1 | 0.00692141 | 155.0396
175.123 | 174.4302 | 0.002 | 464 | 17.92181 | 156.5084 | 1 | 0.006931817 | 155.2727
175.127 | 174.7977 | 0.009 | 464 | 17.92197 | 156.8757 | 1 | 0.006948051 | 155.6364
175.133 | 174.7536 | 0.012 | 464 | 17.92221 | 156.8314 | 1 | 0.006946035 | 155.5912
175.136 | 175.2534 | 0.006 | 464 | 17.92233 | 157.3311 | 1 | 0.006968139 | 156.0863
175.138 | 175.8561 | 0.004 | 464 | 17.92241 | 157.9337 | 1 | 0.006994811 | 156.6838
175.139 | 175.8708 | 0.002 | 464 | 17.92245 | 157.9484 | 1 | 0.006995451 | 156.6981
175.149 | 176.2677 | 0.021 | 464 | 17.92285 | 158.3449 | 1 | 0.007012923 | 157.0895
175.15 | 176.6205 | 0 | 464 | 17.92289 | 158.6976 | 1 | 0.007028538 | 157.4392
175.153 | 176.694 | 0.007 | 464 | 17.92301 | 158.771 | 1 | 0.007031761 | 157.5114
175.16 | 177.2526 | 0.014 | 464 | 17.92329 | 159.3293 | 1 | 0.007056426 | 158.0639
175.163 | 177.1203 | 0.006 | 464 | 17.92341 | 159.1969 | 1 | 0.007050534 | 157.932
175.163 | 177.5466 | 0 | 464 | 17.92341 | 159.6232 | 1 | 0.007069414 | 158.3549
175.169 | 177.8259 | 0.012 | 464 | 17.92365 | 159.9023 | 1 | 0.007081719 | 158.6305
175.172 | 178.2522 | 0.007 | 464 | 17.92377 | 160.3284 | 1 | 0.007100567 | 159.0527
175.18 | 178.9137 | 0.015 | 464 | 17.92409 | 160.9896 | 1 | 0.007129777 | 159.707
175.181 | 178.9137 | 0.002 | 464 | 17.92413 | 160.9896 | 1 | 0.007129766 | 159.7068
175.189 | 179.2518 | 0.016 | 464 | 17.92445 | 161.3274 | 1 | 0.007144653 | 160.0402
175.191 | 179.3988 | 0.004 | 464 | 17.92453 | 161.4743 | 1 | 0.007151141 | 160.1856
175.196 | 179.7369 | 0.012 | 464 | 17.92473 | 161.8122 | 1 | 0.00716606 | 160.5197
175.199 | 180.1191 | 0.005 | 464 | 17.92485 | 162.1943 | 1 | 0.007182954 | 160.8982
175.201 | 180.5013 | 0.005 | 464 | 17.92493 | 162.5764 | 1 | 0.007199858 | 161.2768
175.206 | 180.6189 | 0.01 | 464 | 17.92513 | 162.6938 | 1 | 0.007205012 | 161.3923
175.208 | 180.8394 | 0.003 | 464 | 17.92521 | 162.9142 | 1 | 0.007214755 | 161.6105
175.214 | 181.2951 | 0.012 | 464 | 17.92545 | 163.3697 | 1 | 0.00723487 | 162.0611
175.22 | 181.4274 | 0.012 | 464 | 17.92569 | 163.5017 | 1 | 0.007240663 | 162.1909
175.221 | 182.0007 | 0.002 | 464 | 17.92573 | 164.075 | 1 | 0.007266041 | 162.7593
175.227 | 182.2212 | 0.011 | 464 | 17.92597 | 164.2952 | 1 | 0.00727574 | 162.9766
175.228 | 182.574 | 0.002 | 464 | 17.92601 | 164.648 | 1 | 0.007291352 | 163.3263
175.232 | 182.6328 | 0.007 | 464 | 17.92617 | 164.7066 | 1 | 0.007293912 | 163.3836
175.238 | 183.0297 | 0.013 | 464 | 17.92641 | 165.1033 | 1 | 0.007311422 | 163.7759
175.24 | 183.2061 | 0.004 | 464 | 17.92649 | 165.2796 | 1 | 0.007319212 | 163.9503
175.244 | 183.456 | 0.007 | 464 | 17.92665 | 165.5294 | 1 | 0.007330234 | 164.1972
175.247 | 183.9264 | 0.006 | 464 | 17.92677 | 165.9996 | 1 | 0.007351032 | 164.6631
175.25 | 184.1028 | 0.007 | 464 | 17.92689 | 166.1759 | 1 | 0.00735881 | 164.8373
175.253 | 184.5732 | 0.005 | 464 | 17.92701 | 166.6462 | 1 | 0.007379608 | 165.3032
175.257 | 184.8819 | 0.01 | 464 | 17.92717 | 166.9547 | 1 | 0.007393233 | 165.6084
175.262 | 185.1759 | 0.009 | 464 | 17.92737 | 167.2485 | 1 | 0.007406197 | 165.8988
175.267 | 185.1906 | 0.01 | 464 | 17.92757 | 167.263 | 1 | 0.007406792 | 165.9121
175.273 | 185.7345 | 0.012 | 464 | 17.92781 | 167.8067 | 1 | 0.00743081 | 166.4501
175.274 | 186.102 | 0.002 | 464 | 17.92785 | 168.1742 | 1 | 0.007447072 | 166.8144
175.275 | 186.3078 | 0.003 | 464 | 17.92789 | 168.3799 | 1 | 0.007456174 | 167.0183
175.279 | 186.6606 | 0.007 | 464 | 17.92805 | 168.7326 | 1 | 0.007471752 | 167.3672
175.283 | 187.0134 | 0.008 | 464 | 17.92821 | 169.0852 | 1 | 0.007487329 | 167.7162
175.285 | 187.1604 | 0.004 | 464 | 17.92829 | 169.2321 | 1 | 0.007493816 | 167.8615
175.291 | 187.3368 | 0.012 | 464 | 17.92853 | 169.4083 | 1 | 0.00750156 | 168.0349
175.295 | 187.7337 | 0.009 | 464 | 17.92869 | 169.805 | 1 | 0.00751909 | 168.4276
175.298 | 188.1453 | 0.005 | 464 | 17.92881 | 170.2165 | 1 | 0.007537282 | 168.8351
175.309 | 188.454 | 0.008 | 464 | 17.92925 | 170.5248 | 1 | 0.007550826 | 169.1385
175.638 | 188.5569 | 0.656 | 464 | 17.9424 | 170.6145 | 1 | 0.007551652 | 169.157
175.859 | 188.9832 | 0.441 | 464 | 17.95124 | 171.032 | 1 | 0.007568012 | 169.5235
176.025 | 189.3948 | 0.338 | 464 | 17.95787 | 171.4369 | 1 | 0.007584339 | 169.8892
176.172 | 189.7623 | 0.292 | 464 | 17.96375 | 171.7986 | 1 | 0.007598924 | 170.2159
176.303 | 189.7476 | 0.261 | 464 | 17.96899 | 171.7786 | 1 | 0.007596785 | 170.168
176.41 | 190.5855 | 0.214 | 464 | 17.97326 | 172.6122 | 1 | 0.007632619 | 170.9707
176.534 | 190.8942 | 0.245 | 464 | 17.97822 | 172.916 | 1 | 0.007644853 | 171.2447
176.649 | 191.1441 | 0.235 | 464 | 17.98282 | 173.1613 | 1 | 0.007654587 | 171.4627
176.754 | 191.1882 | 0.209 | 464 | 17.98702 | 173.2012 | 1 | 0.007655336 | 171.4795
176.883 | 192.1584 | 0.257 | 464 | 17.99217 | 174.1662 | 1 | 0.007696738 | 172.4069
177.002 | 192.3495 | 0.237 | 464 | 17.99693 | 174.3526 | 1 | 0.007703816 | 172.5655
177.115 | 192.57 | 0.226 | 464 | 18.00145 | 174.5686 | 1 | 0.007712261 | 172.7546
177.244 | 193.2756 | 0.256 | 464 | 18.00661 | 175.269 | 1 | 0.007741947 | 173.4196
177.316 | 193.5402 | 0.146 | 464 | 18.00949 | 175.5307 | 1 | 0.007752805 | 173.6628
177.44 | 194.187 | 0.247 | 464 | 18.01444 | 176.1726 | 1 | 0.007779939 | 174.2706
177.529 | 194.5398 | 0.178 | 464 | 18.018 | 176.5218 | 1 | 0.007794488 | 174.5965
177.619 | 194.8191 | 0.179 | 464 | 18.0216 | 176.7975 | 1 | 0.007805778 | 174.8494
177.714 | 195.3924 | 0.19 | 464 | 18.0254 | 177.367 | 1 | 0.007829986 | 175.3917
177.805 | 195.5541 | 0.184 | 464 | 18.02904 | 177.5251 | 1 | 0.007836067 | 175.5279
177.905 | 195.9657 | 0.2 | 464 | 18.03303 | 177.9327 | 1 | 0.007853072 | 175.9088
177.99 | 196.9359 | 0.17 | 464 | 18.03643 | 178.8995 | 1 | 0.007894898 | 176.8457
178.069 | 196.8183 | 0.158 | 464 | 18.03959 | 178.7787 | 1 | 0.007888786 | 176.7088
178.174 | 197.6709 | 0.208 | 464 | 18.04379 | 179.6271 | 1 | 0.007925177 | 177.524
178.244 | 197.8473 | 0.141 | 464 | 18.04659 | 179.8007 | 1 | 0.007932139 | 177.6799
178.327 | 198.4059 | 0.168 | 464 | 18.0499 | 180.356 | 1 | 0.007955807 | 178.2101
178.421 | 198.9351 | 0.188 | 464 | 18.05366 | 180.8814 | 1 | 0.007978043 | 178.7082
178.491 | 199.0233 | 0.138 | 464 | 18.05646 | 180.9668 | 1 | 0.007981109 | 178.7768
178.582 | 199.4349 | 0.182 | 464 | 18.0601 | 181.3748 | 1 | 0.007998188 | 179.1594
178.661 | 199.6407 | 0.158 | 464 | 18.06326 | 181.5774 | 1 | 0.008006331 | 179.3418
178.728 | 200.4639 | 0.133 | 464 | 18.06594 | 182.398 | 1 | 0.008041834 | 180.1371
178.804 | 200.6403 | 0.155 | 464 | 18.06898 | 182.5713 | 1 | 0.008048711 | 180.2911
178.866 | 200.9784 | 0.122 | 464 | 18.07145 | 182.9069 | 1 | 0.00806288 | 180.6085
178.95 | 201.978 | 0.168 | 464 | 18.07481 | 183.9032 | 1 | 0.008105943 | 181.5731
179.029 | 202.0809 | 0.157 | 464 | 18.07797 | 184.0029 | 1 | 0.008109537 | 181.6536
179.093 | 202.2426 | 0.127 | 464 | 18.08053 | 184.1621 | 1 | 0.0081159 | 181.7962
179.17 | 202.7571 | 0.156 | 464 | 18.08361 | 184.6735 | 1 | 0.008137653 | 182.2834
179.233 | 203.1834 | 0.127 | 464 | 18.08613 | 185.0973 | 1 | 0.008155684 | 182.6873
179.306 | 203.6391 | 0.144 | 464 | 18.08905 | 185.5501 | 1 | 0.008174887 | 183.1175
179.379 | 204.0507 | 0.146 | 464 | 18.09196 | 185.9587 | 1 | 0.008192144 | 183.504
179.434 | 204.5358 | 0.111 | 464 | 18.09416 | 186.4416 | 1 | 0.008212853 | 183.9679
179.498 | 204.771 | 0.127 | 464 | 18.09672 | 186.6743 | 1 | 0.008222442 | 184.1827
179.537 | 205.5795 | 0.08 | 464 | 18.09828 | 187.4812 | 1 | 0.008257583 | 184.9699
179.608 | 205.7853 | 0.142 | 464 | 18.10112 | 187.6842 | 1 | 0.008265788 | 185.1537
179.681 | 206.4468 | 0.146 | 464 | 18.10404 | 188.3428 | 1 | 0.008294036 | 185.7864
179.727 | 206.682 | 0.092 | 464 | 18.10588 | 188.5761 | 1 | 0.008303835 | 186.0059
179.794 | 207.1524 | 0.134 | 464 | 18.10856 | 189.0438 | 1 | 0.008323734 | 186.4516
179.858 | 207.711 | 0.126 | 464 | 18.11111 | 189.5999 | 1 | 0.008347549 | 186.9851
179.905 | 208.1961 | 0.097 | 464 | 18.11299 | 190.0831 | 1 | 0.008368333 | 187.4507
179.96 | 208.5195 | 0.108 | 464 | 18.11519 | 190.4043 | 1 | 0.008381898 | 187.7545
180.005 | 208.9752 | 0.09 | 464 | 18.11699 | 190.8582 | 1 | 0.008401407 | 188.1915
180.014 | 209.8719 | 0.018 | 464 | 18.11735 | 191.7545 | 1 | 0.008440768 | 189.0732
179.996 | 209.8572 | -0.035 | 464 | 18.11663 | 191.7406 | 1 | 0.008440342 | 189.0637
179.986 | 210.3276 | -0.02 | 464 | 18.11623 | 192.2114 | 1 | 0.008461172 | 189.5303
179.983 | 210.5187 | -0.007 | 464 | 18.11611 | 192.4026 | 1 | 0.008469622 | 189.7195
179.985 | 211.1949 | 0.004 | 464 | 18.11619 | 193.0787 | 1 | 0.008499364 | 190.3857
179.996 | 211.2831 | 0.023 | 464 | 18.11663 | 193.1665 | 1 | 0.00850311 | 190.4697
179.998 | 211.5036 | 0.004 | 464 | 18.11671 | 193.3869 | 1 | 0.008512791 | 190.6865
180.013 | 212.5914 | 0.03 | 464 | 18.11731 | 194.4741 | 1 | 0.008560489 | 191.755
180.016 | 212.6502 | 0.007 | 464 | 18.11743 | 194.5328 | 1 | 0.00856304 | 191.8121
180.027 | 212.9589 | 0.021 | 464 | 18.11787 | 194.841 | 1 | 0.008576491 | 192.1134
180.032 | 213.4881 | 0.01 | 464 | 18.11807 | 195.37 | 1 | 0.008599723 | 192.6338
180.03 | 214.0173 | -0.005 | 464 | 18.11799 | 195.8993 | 1 | 0.008623042 | 193.1561
180.035 | 214.5465 | 0.011 | 464 | 18.11819 | 196.4283 | 1 | 0.008646274 | 193.6765
180.04 | 214.7964 | 0.009 | 464 | 18.11839 | 196.678 | 1 | 0.008657211 | 193.9215
180.039 | 214.9581 | -0.002 | 464 | 18.11835 | 196.8397 | 1 | 0.008664341 | 194.0812
180.041 | 215.7666 | 0.004 | 464 | 18.11843 | 197.6482 | 1 | 0.008699904 | 194.8778
180.041 | 216.1194 | 0.001 | 464 | 18.11843 | 198.001 | 1 | 0.008715433 | 195.2257
180.049 | 216.4281 | 0.017 | 464 | 18.11875 | 198.3094 | 1 | 0.00872892 | 195.5278
180.052 | 217.2072 | 0.004 | 464 | 18.11887 | 199.0883 | 1 | 0.008763175 | 196.2951
180.052 | 217.5453 | 0.001 | 464 | 18.11887 | 199.4264 | 1 | 0.008778057 | 196.6285
180.056 | 217.7952 | 0.009 | 464 | 18.11903 | 199.6762 | 1 | 0.008789006 | 196.8737
180.061 | 218.0451 | 0.01 | 464 | 18.11923 | 199.9259 | 1 | 0.008799942 | 197.1187
180.061 | 218.5302 | 0 | 464 | 18.11923 | 200.411 | 1 | 0.008821294 | 197.597
180.067 | 218.9565 | 0.012 | 464 | 18.11947 | 200.837 | 1 | 0.008839981 | 198.0156
180.072 | 219.2799 | 0.01 | 464 | 18.11967 | 201.1602 | 1 | 0.008854152 | 198.333
180.078 | 219.8385 | 0.012 | 464 | 18.11991 | 201.7186 | 1 | 0.008878662 | 198.882
180.084 | 220.4559 | 0.011 | 464 | 18.12015 | 202.3358 | 1 | 0.008905759 | 199.489
180.089 | 220.7058 | 0.011 | 464 | 18.12035 | 202.5855 | 1 | 0.008916694 | 199.734
180.092 | 221.0733 | 0.005 | 464 | 18.12047 | 202.9528 | 1 | 0.008932831 | 200.0954
180.098 | 221.4996 | 0.013 | 464 | 18.12071 | 203.3789 | 1 | 0.008951517 | 200.514
180.102 | 221.676 | 0.007 | 464 | 18.12087 | 203.5551 | 1 | 0.008959229 | 200.6867
180.103 | 222.3816 | 0.003 | 464 | 18.12091 | 204.2607 | 1 | 0.008990272 | 201.3821
180.11 | 222.6021 | 0.013 | 464 | 18.12119 | 204.4809 | 1 | 0.008999886 | 201.5974
180.114 | 222.7344 | 0.009 | 464 | 18.12135 | 204.6131 | 1 | 0.009005657 | 201.7267
180.117 | 223.3665 | 0.007 | 464 | 18.12147 | 205.245 | 1 | 0.009033439 | 202.349
180.121 | 223.7487 | 0.008 | 464 | 18.12163 | 205.6271 | 1 | 0.009050208 | 202.7247
180.124 | 224.3808 | 0.005 | 464 | 18.12175 | 206.2591 | 1 | 0.009077989 | 203.347
180.126 | 224.7189 | 0.004 | 464 | 18.12183 | 206.5971 | 1 | 0.009092844 | 203.6797
180.128 | 225.3069 | 0.004 | 464 | 18.12191 | 207.185 | 1 | 0.009118697 | 204.2588
180.133 | 225.5715 | 0.01 | 464 | 18.12211 | 207.4494 | 1 | 0.009130277 | 204.5182
180.134 | 226.2183 | 0.002 | 464 | 18.12215 | 208.0962 | 1 | 0.00915873 | 205.1556
180.139 | 226.3506 | 0.011 | 464 | 18.12235 | 208.2283 | 1 | 0.009164487 | 205.2845
180.14 | 226.8063 | 0.001 | 464 | 18.12239 | 208.6839 | 1 | 0.00918453 | 205.7335
180.147 | 227.1591 | 0.014 | 464 | 18.12267 | 209.0364 | 1 | 0.009199965 | 206.0792
180.15 | 227.5854 | 0.006 | 464 | 18.12279 | 209.4626 | 1 | 0.009218687 | 206.4986
180.155 | 227.8941 | 0.011 | 464 | 18.12299 | 209.7711 | 1 | 0.009232207 | 206.8014
180.154 | 228.3498 | -0.003 | 464 | 18.12295 | 210.2269 | 1 | 0.009252276 | 207.251
180.163 | 228.8643 | 0.018 | 464 | 18.12331 | 210.741 | 1 | 0.009274799 | 207.7555
180.163 | 229.32 | 0 | 464 | 18.12331 | 211.1967 | 1 | 0.009294855 | 208.2048
180.169 | 229.6434 | 0.013 | 464 | 18.12355 | 211.5199 | 1 | 0.009309008 | 208.5218
180.175 | 230.0697 | 0.012 | 464 | 18.12379 | 211.9459 | 1 | 0.009327689 | 208.9402
180.177 | 230.4666 | 0.004 | 464 | 18.12387 | 212.3427 | 1 | 0.009345129 | 209.3309
180.182 | 230.79 | 0.01 | 464 | 18.12407 | 212.6659 | 1 | 0.009359295 | 209.6482
180.186 | 231.5103 | 0.008 | 464 | 18.12423 | 213.3861 | 1 | 0.009390941 | 210.3571
180.193 | 231.6867 | 0.013 | 464 | 18.12451 | 213.5622 | 1 | 0.00939861 | 210.5289
180.197 | 232.0836 | 0.009 | 464 | 18.12467 | 213.9589 | 1 | 0.009416023 | 210.9189
180.201 | 232.5834 | 0.007 | 464 | 18.12483 | 214.4586 | 1 | 0.009437964 | 211.4104
180.203 | 233.0244 | 0.005 | 464 | 18.12491 | 214.8995 | 1 | 0.009457345 | 211.8445
180.206 | 233.3625 | 0.006 | 464 | 18.12503 | 215.2375 | 1 | 0.009472183 | 212.1769
180.21 | 233.7741 | 0.007 | 464 | 18.12519 | 215.6489 | 1 | 0.009490242 | 212.5814
180.216 | 234.0828 | 0.012 | 464 | 18.12543 | 215.9574 | 1 | 0.009503746 | 212.8839
180.223 | 234.4944 | 0.014 | 464 | 18.12571 | 216.3687 | 1 | 0.009521764 | 213.2875
180.224 | 234.6561 | 0.002 | 464 | 18.12575 | 216.5304 | 1 | 0.009528866 | 213.4466
180.226 | 235.4352 | 0.004 | 464 | 18.12583 | 217.3094 | 1 | 0.009563125 | 214.214
180.234 | 235.8174 | 0.015 | 464 | 18.12615 | 217.6913 | 1 | 0.009579834 | 214.5883
180.235 | 236.1555 | 0.003 | 464 | 18.12619 | 218.0293 | 1 | 0.009594699 | 214.9213
180.244 | 236.523 | 0.018 | 464 | 18.12655 | 218.3965 | 1 | 0.009610748 | 215.2808
180.247 | 237.0228 | 0.005 | 464 | 18.12667 | 218.8961 | 1 | 0.009632701 | 215.7725
180.248 | 237.1257 | 0.002 | 464 | 18.12671 | 218.999 | 1 | 0.009637215 | 215.8736
180.255 | 237.7431 | 0.014 | 464 | 18.12699 | 219.6161 | 1 | 0.009664288 | 216.48
180.26 | 238.2282 | 0.01 | 464 | 18.12719 | 220.101 | 1 | 0.009685565 | 216.9567
180.263 | 238.5369 | 0.006 | 464 | 18.12731 | 220.4096 | 1 | 0.009699108 | 217.26
180.269 | 239.022 | 0.011 | 464 | 18.12755 | 220.8945 | 1 | 0.009720372 | 217.7363
180.271 | 239.3307 | 0.005 | 464 | 18.12763 | 221.2031 | 1 | 0.009733928 | 218.04
180.277 | 239.6982 | 0.011 | 464 | 18.12787 | 221.5703 | 1 | 0.009750016 | 218.4004
180.28 | 239.9922 | 0.006 | 464 | 18.12799 | 221.8642 | 1 | 0.009762912 | 218.6892
180.286 | 240.8448 | 0.012 | 464 | 18.12823 | 222.7166 | 1 | 0.009800345 | 219.5277
180.286 | 241.1241 | 0.001 | 464 | 18.12823 | 222.9959 | 1 | 0.009812636 | 219.803
180.293 | 241.6092 | 0.014 | 464 | 18.1285 | 223.4807 | 1 | 0.009833884 | 220.279
180.294 | 242.2119 | 0.008 | 464 | 18.12854 | 224.0834 | 1 | 0.00986039 | 220.8727
180.485 | 242.0061 | 0.381 | 464 | 18.13618 | 223.8699 | 1 | 0.009848652 | 220.6098
180.814 | 242.8734 | 0.656 | 464 | 18.14933 | 224.7241 | 1 | 0.009882176 | 221.3607
180.966 | 243.3732 | 0.304 | 464 | 18.15541 | 225.2178 | 1 | 0.009902013 | 221.8051
181.134 | 243.9465 | 0.333 | 464 | 18.16213 | 225.7844 | 1 | 0.009924848 | 222.3166
181.27 | 244.2993 | 0.271 | 464 | 18.16757 | 226.1317 | 1 | 0.009938435 | 222.6209
181.393 | 244.4169 | 0.25 | 464 | 18.17248 | 226.2444 | 1 | 0.009941867 | 222.6978
181.488 | 245.3136 | 0.189 | 464 | 18.17628 | 227.1373 | 1 | 0.009979925 | 223.5503
181.627 | 246.0633 | 0.278 | 464 | 18.18184 | 227.8815 | 1 | 0.01001089 | 224.244
181.74 | 246.5043 | 0.224 | 464 | 18.18636 | 228.3179 | 1 | 0.01002866 | 224.642
181.875 | 247.0776 | 0.27 | 464 | 18.19175 | 228.8858 | 1 | 0.01005192 | 225.163
181.975 | 247.3128 | 0.203 | 464 | 18.19575 | 229.117 | 1 | 0.01006082 | 225.3624
182.09 | 248.0919 | 0.228 | 464 | 18.20035 | 229.8916 | 1 | 0.01009339 | 226.092
182.184 | 248.3712 | 0.188 | 464 | 18.20411 | 230.1671 | 1 | 0.01010431 | 226.3366
182.321 | 248.8857 | 0.273 | 464 | 18.20958 | 230.6761 | 1 | 0.01012494 | 226.7986
182.431 | 249.9441 | 0.221 | 464 | 18.21398 | 231.7301 | 1 | 0.01016981 | 227.8038
182.519 | 250.341 | 0.174 | 464 | 18.2175 | 232.1235 | 1 | 0.01018597 | 228.1657
182.615 | 250.7673 | 0.197 | 464 | 18.22134 | 232.546 | 1 | 0.01020329 | 228.5537
182.701 | 251.1789 | 0.17 | 464 | 18.22478 | 232.9541 | 1 | 0.01022011 | 228.9305
182.801 | 251.8845 | 0.201 | 464 | 18.22877 | 233.6557 | 1 | 0.01024962 | 229.5916
182.911 | 252.4284 | 0.218 | 464 | 18.23317 | 234.1952 | 1 | 0.01027189 | 230.0904
182.984 | 252.7665 | 0.146 | 464 | 18.23609 | 234.5304 | 1 | 0.01028566 | 230.3989
183.08 | 253.1046 | 0.191 | 464 | 18.23993 | 234.8647 | 1 | 0.0102991 | 230.6998
183.156 | 254.1042 | 0.154 | 464 | 18.24297 | 235.8612 | 1 | 0.01034183 | 231.657
183.265 | 254.751 | 0.218 | 464 | 18.24732 | 236.5037 | 1 | 0.0103686 | 232.2566
183.338 | 255.1332 | 0.146 | 464 | 18.25024 | 236.883 | 1 | 0.01038429 | 232.6081
183.418 | 255.6183 | 0.16 | 464 | 18.25344 | 237.3649 | 1 | 0.01040439 | 233.0583
183.516 | 256.221 | 0.194 | 464 | 18.25736 | 237.9636 | 1 | 0.01042937 | 233.6179
183.594 | 256.8384 | 0.155 | 464 | 18.26048 | 238.5779 | 1 | 0.01045529 | 234.1984
183.684 | 257.4705 | 0.182 | 464 | 18.26408 | 239.2064 | 1 | 0.01048167 | 234.7893
183.756 | 258.1173 | 0.145 | 464 | 18.26695 | 239.8503 | 1 | 0.01050895 | 235.4004
183.824 | 258.867 | 0.135 | 464 | 18.26967 | 240.5973 | 1 | 0.01054079 | 236.1137
183.904 | 259.2198 | 0.158 | 464 | 18.27287 | 240.9469 | 1 | 0.01055507 | 236.4335
183.988 | 259.455 | 0.169 | 464 | 18.27623 | 241.1788 | 1 | 0.01056413 | 236.6365
184.055 | 260.778 | 0.133 | 464 | 18.27891 | 242.4991 | 1 | 0.01062108 | 237.9123
184.132 | 260.8662 | 0.157 | 464 | 18.28199 | 242.5842 | 1 | 0.0106238 | 237.9732
184.195 | 261.3954 | 0.126 | 464 | 18.28451 | 243.1109 | 1 | 0.01064604 | 238.4713
184.281 | 262.3362 | 0.17 | 464 | 18.28794 | 244.0483 | 1 | 0.01068596 | 239.3654
184.349 | 262.5861 | 0.137 | 464 | 18.29066 | 244.2954 | 1 | 0.01069588 | 239.5878
184.408 | 263.3652 | 0.117 | 464 | 18.29302 | 245.0722 | 1 | 0.01072911 | 240.3321
184.477 | 263.8944 | 0.138 | 464 | 18.29578 | 245.5986 | 1 | 0.01075125 | 240.8279
184.521 | 264.6588 | 0.09 | 464 | 18.29754 | 246.3613 | 1 | 0.01078405 | 241.5627
184.608 | 265.1292 | 0.173 | 464 | 18.30102 | 246.8282 | 1 | 0.01080333 | 241.9946
184.653 | 265.3203 | 0.089 | 464 | 18.30282 | 247.0175 | 1 | 0.01081102 | 242.1668
184.719 | 266.2611 | 0.132 | 464 | 18.30546 | 247.9556 | 1 | 0.01085119 | 243.0667
184.786 | 266.8344 | 0.133 | 464 | 18.30813 | 248.5263 | 1 | 0.01087527 | 243.606
184.849 | 266.9373 | 0.126 | 464 | 18.31065 | 248.6266 | 1 | 0.01087882 | 243.6855
184.912 | 268.0104 | 0.128 | 464 | 18.31317 | 249.6972 | 1 | 0.01092482 | 244.7159
184.967 | 268.7013 | 0.11 | 464 | 18.31537 | 250.3859 | 1 | 0.01095421 | 245.3743
185.021 | 269.3628 | 0.108 | 464 | 18.31753 | 251.0453 | 1 | 0.01098232 | 246.0041
185.02 | 269.9655 | -0.002 | 464 | 18.31749 | 251.648 | 1 | 0.01100871 | 246.595
184.992 | 270.2889 | -0.057 | 464 | 18.31637 | 251.9725 | 1 | 0.01102328 | 246.9215
184.982 | 271.0533 | -0.02 | 464 | 18.31597 | 252.7373 | 1 | 0.01105688 | 247.674
184.986 | 271.7148 | 0.008 | 464 | 18.31613 | 253.3987 | 1 | 0.01108575 | 248.3209
184.992 | 271.95 | 0.011 | 464 | 18.31637 | 253.6336 | 1 | 0.01109595 | 248.5493
185.005 | 273.1701 | 0.028 | 464 | 18.31689 | 254.8532 | 1 | 0.01114913 | 249.7405
185.022 | 273.5817 | 0.034 | 464 | 18.31757 | 255.2641 | 1 | 0.01116687 | 250.1379
185.024 | 274.1991 | 0.003 | 464 | 18.31765 | 255.8815 | 1 | 0.01119385 | 250.7422
185.043 | 274.3314 | 0.039 | 464 | 18.31841 | 256.013 | 1 | 0.01119934 | 250.8653
185.049 | 275.037 | 0.012 | 464 | 18.31865 | 256.7184 | 1 | 0.01123012 | 251.5546
185.055 | 275.5662 | 0.013 | 464 | 18.31889 | 257.2473 | 1 | 0.01125317 | 252.071
185.057 | 276.3012 | 0.004 | 464 | 18.31897 | 257.9822 | 1 | 0.01128529 | 252.7906
185.064 | 277.0068 | 0.013 | 464 | 18.31925 | 258.6876 | 1 | 0.01131605 | 253.4795
185.061 | 277.2861 | -0.005 | 464 | 18.31913 | 258.967 | 1 | 0.01132831 | 253.7542
185.066 | 278.2563 | 0.01 | 464 | 18.31933 | 259.937 | 1 | 0.01137068 | 254.7031
185.073 | 278.4474 | 0.013 | 464 | 18.31961 | 260.1278 | 1 | 0.01137893 | 254.8879
185.08 | 279.153 | 0.015 | 464 | 18.31989 | 260.8331 | 1 | 0.01140968 | 255.5768
185.093 | 279.6381 | 0.025 | 464 | 18.32041 | 261.3177 | 1 | 0.01143069 | 256.0476
185.101 | 280.4172 | 0.017 | 464 | 18.32073 | 262.0965 | 1 | 0.01146465 | 256.8081
185.113 | 280.7406 | 0.023 | 464 | 18.32121 | 262.4194 | 1 | 0.0114786 | 257.1207
185.124 | 281.3433 | 0.022 | 464 | 18.32165 | 263.0217 | 1 | 0.01150479 | 257.7073
185.127 | 282.1665 | 0.006 | 464 | 18.32177 | 263.8447 | 1 | 0.01154075 | 258.5128
185.134 | 282.6957 | 0.014 | 464 | 18.32205 | 264.3737 | 1 | 0.01156379 | 259.0288
185.139 | 283.4454 | 0.012 | 464 | 18.32225 | 265.1232 | 1 | 0.0115965 | 259.7616
185.152 | 283.7247 | 0.025 | 464 | 18.32277 | 265.4019 | 1 | 0.01160851 | 260.0306
185.159 | 284.2686 | 0.013 | 464 | 18.32305 | 265.9456 | 1 | 0.01163219 | 260.561
185.166 | 284.8272 | 0.015 | 464 | 18.32333 | 266.5039 | 1 | 0.01165651 | 261.1057
185.172 | 285.5916 | 0.011 | 464 | 18.32357 | 267.268 | 1 | 0.01168984 | 261.8525
185.181 | 286.0767 | 0.019 | 464 | 18.32393 | 267.7528 | 1 | 0.01171091 | 262.3245
185.192 | 286.356 | 0.023 | 464 | 18.32437 | 268.0316 | 1 | 0.01172295 | 262.5942
185.197 | 287.3997 | 0.01 | 464 | 18.32457 | 269.0751 | 1 | 0.01176852 | 263.6149
185.209 | 288.0612 | 0.024 | 464 | 18.32505 | 269.7362 | 1 | 0.01179726 | 264.2586
185.216 | 288.5463 | 0.014 | 464 | 18.32532 | 270.221 | 1 | 0.01181836 | 264.7313
185.226 | 289.0314 | 0.02 | 464 | 18.32572 | 270.7057 | 1 | 0.01183941 | 265.2029
185.232 | 289.7076 | 0.012 | 464 | 18.32596 | 271.3816 | 1 | 0.01186889 | 265.8631
185.242 | 290.1633 | 0.019 | 464 | 18.32636 | 271.8369 | 1 | 0.01188866 | 266.3059
185.251 | 290.8248 | 0.019 | 464 | 18.32672 | 272.4981 | 1 | 0.01191744 | 266.9506
185.26 | 291.1923 | 0.017 | 464 | 18.32708 | 272.8652 | 1 | 0.01193336 | 267.3073
185.269 | 291.7656 | 0.019 | 464 | 18.32744 | 273.4382 | 1 | 0.01195829 | 267.8657
185.278 | 292.5888 | 0.018 | 464 | 18.3278 | 274.261 | 1 | 0.01199414 | 268.6688
185.283 | 292.8387 | 0.009 | 464 | 18.328 | 274.5107 | 1 | 0.01200499 | 268.9117
185.297 | 293.559 | 0.027 | 464 | 18.32856 | 275.2304 | 1 | 0.01203626 | 269.6121
185.303 | 294.3528 | 0.013 | 464 | 18.3288 | 276.024 | 1 | 0.01207087 | 270.3875
185.315 | 294.9849 | 0.024 | 464 | 18.32928 | 276.6556 | 1 | 0.01209831 | 271.0022
185.321 | 295.5435 | 0.012 | 464 | 18.32952 | 277.214 | 1 | 0.01212264 | 271.5472
185.328 | 296.0874 | 0.013 | 464 | 18.3298 | 277.7576 | 1 | 0.01214631 | 272.0774
185.34 | 296.6901 | 0.026 | 464 | 18.33028 | 278.3598 | 1 | 0.01217247 | 272.6632
185.347 | 297.2046 | 0.013 | 464 | 18.33056 | 278.874 | 1 | 0.01219485 | 273.1646
185.358 | 297.7926 | 0.022 | 464 | 18.331 | 279.4616 | 1 | 0.01222038 | 273.7364
185.364 | 298.6305 | 0.011 | 464 | 18.33124 | 280.2993 | 1 | 0.01225692 | 274.5549
185.379 | 298.8951 | 0.03 | 464 | 18.33184 | 280.5633 | 1 | 0.01226823 | 274.8084
185.387 | 299.3508 | 0.017 | 464 | 18.33216 | 281.0186 | 1 | 0.01228803 | 275.2518
185.399 | 300.1446 | 0.023 | 464 | 18.33264 | 281.812 | 1 | 0.01232253 | 276.0247
185.408 | 300.7326 | 0.018 | 464 | 18.333 | 282.3996 | 1 | 0.01234809 | 276.5973
185.417 | 301.5558 | 0.019 | 464 | 18.33336 | 283.2224 | 1 | 0.01238393 | 277.4001
185.42 | 301.9086 | 0.006 | 464 | 18.33348 | 283.5751 | 1 | 0.01239931 | 277.7445
185.436 | 302.5995 | 0.032 | 464 | 18.33412 | 284.2654 | 1 | 0.01242925 | 278.4151
185.449 | 303.0552 | 0.027 | 464 | 18.33464 | 284.7206 | 1 | 0.01244895 | 278.8565
185.453 | 303.4521 | 0.008 | 464 | 18.3348 | 285.1173 | 1 | 0.01246624 | 279.2437
185.462 | 304.3194 | 0.017 | 464 | 18.33516 | 285.9842 | 1 | 0.012504 | 280.0897
185.476 | 304.7016 | 0.019 | 464 | 18.33572 | 286.3659 | 1 | 0.01252047 | 280.4586
185.489 | 305.3778 | 0.026 | 464 | 18.33624 | 287.0416 | 1 | 0.01254982 | 281.1159
185.495 | 305.9805 | 0.012 | 464 | 18.33648 | 287.644 | 1 | 0.01257606 | 281.7038
185.511 | 306.5685 | 0.031 | 464 | 18.33712 | 288.2314 | 1 | 0.0126015 | 282.2735
185.52 | 307.0683 | 0.018 | 464 | 18.33748 | 288.7308 | 1 | 0.01262319 | 282.7595
185.53 | 307.9062 | 0.02 | 464 | 18.33788 | 289.5683 | 1 | 0.01265965 | 283.5762
185.538 | 308.3766 | 0.015 | 464 | 18.3382 | 290.0384 | 1 | 0.01268008 | 284.0338
185.551 | 309.0381 | 0.026 | 464 | 18.33872 | 290.6994 | 1 | 0.01270877 | 284.6765
185.56 | 309.5085 | 0.018 | 464 | 18.33908 | 291.1694 | 1 | 0.01272918 | 285.1337
185.571 | 309.9348 | 0.022 | 464 | 18.33952 | 291.5953 | 1 | 0.01274763 | 285.5469
185.578 | 310.8168 | 0.014 | 464 | 18.3398 | 292.477 | 1 | 0.01278606 | 286.4078
185.59 | 311.5959 | 0.024 | 464 | 18.34028 | 293.2556 | 1 | 0.01281991 | 287.1661
185.602 | 311.6841 | 0.025 | 464 | 18.34076 | 293.3433 | 1 | 0.01282356 | 287.2477
185.616 | 312.7572 | 0.027 | 464 | 18.34132 | 294.4159 | 1 | 0.01287023 | 288.293
185.629 | 313.1982 | 0.026 | 464 | 18.34184 | 294.8564 | 1 | 0.01288927 | 288.7198
185.631 | 313.7862 | 0.005 | 464 | 18.34192 | 295.4443 | 1 | 0.01291494 | 289.2947
185.648 | 314.3301 | 0.032 | 464 | 18.3426 | 295.9875 | 1 | 0.01293842 | 289.8206
185.657 | 314.9034 | 0.02 | 464 | 18.34296 | 296.5604 | 1 | 0.01296332 | 290.3784
185.666 | 315.609 | 0.018 | 464 | 18.34332 | 297.2657 | 1 | 0.01299401 | 291.0657
185.676 | 316.0206 | 0.021 | 464 | 18.34372 | 297.6769 | 1 | 0.01301182 | 291.4648
185.691 | 317.226 | 0.03 | 464 | 18.34432 | 298.8817 | 1 | 0.01306424 | 292.639
185.701 | 317.3289 | 0.02 | 464 | 18.34472 | 298.9842 | 1 | 0.01306856 | 292.7358
185.718 | 317.9316 | 0.033 | 464 | 18.34539 | 299.5862 | 1 | 0.0130946 | 293.3191
185.728 | 318.0933 | 0.022 | 464 | 18.34579 | 299.7475 | 1 | 0.01310149 | 293.4735
185.74 | 319.2546 | 0.023 | 464 | 18.34627 | 300.9083 | 1 | 0.01315204 | 294.6056
185.747 | 319.8573 | 0.013 | 464 | 18.34655 | 301.5107 | 1 | 0.01317826 | 295.1929
185.757 | 320.2542 | 0.021 | 464 | 18.34695 | 301.9072 | 1 | 0.01319542 | 295.5775
185.767 | 321.2538 | 0.02 | 464 | 18.34735 | 302.9064 | 1 | 0.01323893 | 296.5521
185.782 | 321.5772 | 0.03 | 464 | 18.34795 | 303.2292 | 1 | 0.0132528 | 296.8627
185.793 | 321.6948 | 0.023 | 464 | 18.34839 | 303.3464 | 1 | 0.01325774 | 296.9734
185.808 | 323.1942 | 0.029 | 464 | 18.34899 | 304.8452 | 1 | 0.013323 | 298.4352
185.818 | 323.4588 | 0.019 | 464 | 18.34939 | 305.1094 | 1 | 0.01333438 | 298.6902
185.83 | 323.6793 | 0.025 | 464 | 18.34987 | 305.3294 | 1 | 0.0133438 | 298.9012
185.843 | 324.4878 | 0.025 | 464 | 18.35039 | 306.1374 | 1 | 0.0133789 | 299.6874
185.857 | 325.3992 | 0.029 | 464 | 18.35095 | 307.0482 | 1 | 0.01341848 | 300.5738
185.868 | 325.6491 | 0.021 | 464 | 18.35139 | 307.2977 | 1 | 0.0134292 | 300.814
185.885 | 326.2077 | 0.035 | 464 | 18.35207 | 307.8556 | 1 | 0.0134533 | 301.3539
185.898 | 326.8104 | 0.027 | 464 | 18.35259 | 308.4578 | 1 | 0.0134794 | 301.9385
185.908 | 327.5601 | 0.019 | 464 | 18.35299 | 309.2071 | 1 | 0.01351198 | 302.6683
185.924 | 328.0599 | 0.034 | 464 | 18.35363 | 309.7063 | 1 | 0.01353352 | 303.1509
185.935 | 328.2804 | 0.02 | 464 | 18.35407 | 309.9263 | 1 | 0.01354296 | 303.3622
185.953 | 329.0007 | 0.036 | 464 | 18.35479 | 310.6459 | 1 | 0.0135741 | 304.0599
185.964 | 329.868 | 0.022 | 464 | 18.35523 | 311.5128 | 1 | 0.0136118 | 304.9042
185.977 | 330.0591 | 0.025 | 464 | 18.35575 | 311.7034 | 1 | 0.01361991 | 305.0859
185.987 | 330.9411 | 0.021 | 464 | 18.35615 | 312.585 | 1 | 0.01365826 | 305.945
186.001 | 331.4703 | 0.027 | 464 | 18.35671 | 313.1136 | 1 | 0.01368112 | 306.4572
186.018 | 331.8966 | 0.034 | 464 | 18.35739 | 313.5392 | 1 | 0.01369944 | 306.8674
186.033 | 332.9403 | 0.031 | 464 | 18.35799 | 314.5823 | 1 | 0.01374476 | 307.8826
186.044 | 333.6312 | 0.022 | 464 | 18.35843 | 315.2728 | 1 | 0.01377474 | 308.5542
186.054 | 334.1163 | 0.02 | 464 | 18.35883 | 315.7575 | 1 | 0.01379575 | 309.0248
186.075 | 334.9101 | 0.042 | 464 | 18.35967 | 316.5504 | 1 | 0.01383004 | 309.7929
186.087 | 335.3658 | 0.024 | 464 | 18.36015 | 317.0057 | 1 | 0.01384972 | 310.2338
186.097 | 336.1155 | 0.021 | 464 | 18.36055 | 317.755 | 1 | 0.01388229 | 310.9633
186.114 | 336.4095 | 0.034 | 464 | 18.36123 | 318.0483 | 1 | 0.01389482 | 311.2439
186.126 | 336.777 | 0.023 | 464 | 18.36171 | 318.4153 | 1 | 0.01391065 | 311.5985
186.14 | 338.0265 | 0.027 | 464 | 18.36227 | 319.6642 | 1 | 0.01396497 | 312.8153
186.152 | 338.1735 | 0.024 | 464 | 18.36275 | 319.8108 | 1 | 0.01397116 | 312.9541
186.168 | 338.8497 | 0.031 | 464 | 18.36339 | 320.4863 | 1 | 0.0140004 | 313.609
186.18 | 339.5112 | 0.025 | 464 | 18.36387 | 321.1473 | 1 | 0.01402907 | 314.2512
186.195 | 339.8493 | 0.03 | 464 | 18.36447 | 321.4848 | 1 | 0.01404356 | 314.5757
186.209 | 340.9077 | 0.028 | 464 | 18.36502 | 322.5427 | 1 | 0.01408953 | 315.6054
186.227 | 341.334 | 0.036 | 464 | 18.36574 | 322.9683 | 1 | 0.01410781 | 316.0149
186.234 | 341.5839 | 0.015 | 464 | 18.36602 | 323.2179 | 1 | 0.01411859 | 316.2564
186.252 | 342.6276 | 0.036 | 464 | 18.36674 | 324.2609 | 1 | 0.01416384 | 317.2699
186.264 | 343.4949 | 0.023 | 464 | 18.36722 | 325.1277 | 1 | 0.01420149 | 318.1134
186.272 | 343.4655 | 0.017 | 464 | 18.36754 | 325.098 | 1 | 0.01420005 | 318.0812
186.29 | 344.3328 | 0.035 | 464 | 18.36826 | 325.9645 | 1 | 0.01423759 | 318.922
186.303 | 344.5827 | 0.026 | 464 | 18.36878 | 326.2139 | 1 | 0.01424826 | 319.1609
186.315 | 345.6117 | 0.024 | 464 | 18.36926 | 327.2424 | 1 | 0.01429297 | 320.1625
186.33 | 346.479 | 0.031 | 464 | 18.36986 | 328.1091 | 1 | 0.01433056 | 321.0046
186.342 | 346.5084 | 0.024 | 464 | 18.37034 | 328.1381 | 1 | 0.01433161 | 321.0282
186.355 | 347.0817 | 0.026 | 464 | 18.37086 | 328.7108 | 1 | 0.0143564 | 321.5834
186.375 | 347.5374 | 0.039 | 464 | 18.37166 | 329.1657 | 1 | 0.01437592 | 322.0206
186.384 | 348.6252 | 0.018 | 464 | 18.37202 | 330.2532 | 1 | 0.01442325 | 323.0808
186.397 | 349.1544 | 0.026 | 464 | 18.37254 | 330.7819 | 1 | 0.01444611 | 323.5929
186.408 | 349.86 | 0.023 | 464 | 18.37298 | 331.487 | 1 | 0.01447671 | 324.2784
186.424 | 350.0805 | 0.031 | 464 | 18.37362 | 331.7069 | 1 | 0.01448603 | 324.4871
186.434 | 350.8008 | 0.021 | 464 | 18.37402 | 332.4268 | 1 | 0.01451729 | 325.1873
186.453 | 352.065 | 0.037 | 464 | 18.37478 | 333.6902 | 1 | 0.01457213 | 326.4157
186.462 | 352.4178 | 0.018 | 464 | 18.37514 | 334.0427 | 1 | 0.01458736 | 326.7568
186.476 | 352.6824 | 0.028 | 464 | 18.3757 | 334.3067 | 1 | 0.01459864 | 327.0095
186.488 | 353.3586 | 0.024 | 464 | 18.37618 | 334.9824 | 1 | 0.01462793 | 327.6657
186.507 | 354.1671 | 0.038 | 464 | 18.37694 | 335.7902 | 1 | 0.01466286 | 328.4481
186.517 | 354.8874 | 0.021 | 464 | 18.37734 | 336.5101 | 1 | 0.01469412 | 329.1483
186.531 | 355.2255 | 0.027 | 464 | 18.3779 | 336.8476 | 1 | 0.01470861 | 329.4728
186.545 | 355.8282 | 0.03 | 464 | 18.37846 | 337.4497 | 1 | 0.01473465 | 330.0561
186.557 | 356.1369 | 0.023 | 464 | 18.37894 | 337.758 | 1 | 0.01474789 | 330.3527
186.563 | 356.8425 | 0.013 | 464 | 18.37918 | 338.4633 | 1 | 0.01477858 | 331.0402
186.58 | 357.8127 | 0.034 | 464 | 18.37986 | 339.4328 | 1 | 0.0148206 | 331.9815
186.592 | 358.2978 | 0.025 | 464 | 18.38034 | 339.9175 | 1 | 0.01484155 | 332.4506
186.608 | 359.0181 | 0.03 | 464 | 18.38098 | 340.6371 | 1 | 0.01487268 | 333.148
186.625 | 359.9883 | 0.034 | 464 | 18.38166 | 341.6066 | 1 | 0.0149147 | 334.0892
186.635 | 359.9736 | 0.021 | 464 | 18.38206 | 341.5915 | 1 | 0.01491386 | 334.0704
186.644 | 360.4293 | 0.018 | 464 | 18.38242 | 342.0469 | 1 | 0.01493357 | 334.512
186.655 | 361.3113 | 0.023 | 464 | 18.38286 | 342.9284 | 1 | 0.01497186 | 335.3696
186.671 | 362.3844 | 0.031 | 464 | 18.3835 | 344.0009 | 1 | 0.01501839 | 336.4119
186.685 | 362.8107 | 0.028 | 464 | 18.38406 | 344.4266 | 1 | 0.01503672 | 336.8224
186.698 | 362.6931 | 0.026 | 464 | 18.38457 | 344.3085 | 1 | 0.01503132 | 336.7016
186.708 | 363.5898 | 0.019 | 464 | 18.38497 | 345.2048 | 1 | 0.01507027 | 337.5739
186.72 | 364.6188 | 0.025 | 464 | 18.38545 | 346.2333 | 1 | 0.01511494 | 338.5748
186.729 | 365.001 | 0.017 | 464 | 18.38581 | 346.6152 | 1 | 0.01513145 | 338.9444
186.745 | 365.5008 | 0.033 | 464 | 18.38645 | 347.1143 | 1 | 0.01515294 | 339.4259
186.756 | 365.7948 | 0.022 | 464 | 18.38689 | 347.4079 | 1 | 0.01516555 | 339.7084
186.766 | 366.6915 | 0.02 | 464 | 18.38729 | 348.3042 | 1 | 0.01520449 | 340.5807
186.778 | 367.2207 | 0.024 | 464 | 18.38777 | 348.8329 | 1 | 0.01522735 | 341.0927
186.787 | 367.9557 | 0.018 | 464 | 18.38813 | 349.5676 | 1 | 0.01525925 | 341.8072
186.806 | 368.8524 | 0.037 | 464 | 18.38889 | 350.4635 | 1 | 0.01529801 | 342.6753
186.811 | 368.6172 | 0.01 | 464 | 18.38909 | 350.2281 | 1 | 0.01528764 | 342.4431
186.826 | 369.7491 | 0.03 | 464 | 18.38969 | 351.3594 | 1 | 0.01533674 | 343.5429
186.838 | 370.3518 | 0.025 | 464 | 18.39017 | 351.9616 | 1 | 0.0153628 | 344.1267
186.849 | 370.9545 | 0.022 | 464 | 18.39061 | 352.5639 | 1 | 0.01538888 | 344.7109
186.859 | 371.6895 | 0.019 | 464 | 18.39101 | 353.2985 | 1 | 0.01542076 | 345.4249
186.87 | 372.204 | 0.022 | 464 | 18.39145 | 353.8125 | 1 | 0.01544299 | 345.9229
186.885 | 372.6156 | 0.031 | 464 | 18.39205 | 354.2235 | 1 | 0.01546064 | 346.3184
186.894 | 373.3506 | 0.017 | 464 | 18.39241 | 354.9582 | 1 | 0.01549254 | 347.0328
186.904 | 374.0121 | 0.02 | 464 | 18.39281 | 355.6193 | 1 | 0.0155212 | 347.6749
186.912 | 374.8647 | 0.017 | 464 | 18.39313 | 356.4716 | 1 | 0.01555825 | 348.5047
186.929 | 375.2028 | 0.032 | 464 | 18.39381 | 356.809 | 1 | 0.01557265 | 348.8274
186.937 | 375.5703 | 0.017 | 464 | 18.39413 | 357.1762 | 1 | 0.01558852 | 349.1829
186.947 | 376.8051 | 0.02 | 464 | 18.39453 | 358.4106 | 1 | 0.01564221 | 350.3854
186.955 | 376.6728 | 0.017 | 464 | 18.39485 | 358.278 | 1 | 0.01563626 | 350.2523
186.97 | 377.643 | 0.03 | 464 | 18.39545 | 359.2476 | 1 | 0.01567829 | 351.1938
186.98 | 378.2016 | 0.019 | 464 | 18.39585 | 359.8058 | 1 | 0.01570246 | 351.7352
186.991 | 378.7014 | 0.023 | 464 | 18.39629 | 360.3051 | 1 | 0.01572404 | 352.2186
187.003 | 379.2747 | 0.024 | 464 | 18.39677 | 360.8779 | 1 | 0.01574881 | 352.7734
187.014 | 379.9215 | 0.022 | 464 | 18.39721 | 361.5243 | 1 | 0.01577681 | 353.4005
187.025 | 380.9799 | 0.021 | 464 | 18.39765 | 362.5823 | 1 | 0.01582276 | 354.4299
187.034 | 380.9946 | 0.018 | 464 | 18.39801 | 362.5966 | 1 | 0.01582322 | 354.44
187.039 | 381.906 | 0.012 | 464 | 18.39821 | 363.5078 | 1 | 0.01586288 | 355.3286
187.061 | 382.3176 | 0.043 | 464 | 18.39909 | 363.9185 | 1 | 0.01588038 | 355.7205
187.066 | 383.1996 | 0.01 | 464 | 18.39929 | 364.8003 | 1 | 0.01591876 | 356.5802
187.08 | 384.0963 | 0.028 | 464 | 18.39985 | 365.6965 | 1 | 0.01595759 | 357.4501
187.087 | 384.4491 | 0.013 | 464 | 18.40013 | 366.049 | 1 | 0.01597284 | 357.7916
187.093 | 385.2576 | 0.013 | 464 | 18.40037 | 366.8572 | 1 | 0.01600799 | 358.579
187.103 | 385.7574 | 0.02 | 464 | 18.40077 | 367.3566 | 1 | 0.01602959 | 359.0627
187.119 | 385.8309 | 0.032 | 464 | 18.40141 | 367.4295 | 1 | 0.01603245 | 359.1269
187.128 | 386.6394 | 0.019 | 464 | 18.40177 | 368.2376 | 1 | 0.01606754 | 359.9128
187.141 | 387.4332 | 0.025 | 464 | 18.40229 | 369.0309 | 1 | 0.0161019 | 360.6825
187.148 | 387.8742 | 0.014 | 464 | 18.40257 | 369.4716 | 1 | 0.01612099 | 361.1101
187.159 | 388.374 | 0.021 | 464 | 18.40301 | 369.971 | 1 | 0.01614256 | 361.5933
187.168 | 389.5059 | 0.019 | 464 | 18.40337 | 371.1025 | 1 | 0.01619175 | 362.6953
187.174 | 389.5794 | 0.012 | 464 | 18.40361 | 371.1758 | 1 | 0.01619483 | 362.7642
187.184 | 390.6672 | 0.02 | 464 | 18.404 | 372.2632 | 1 | 0.01624208 | 363.8225
187.195 | 391.1964 | 0.021 | 464 | 18.40444 | 372.792 | 1 | 0.01626493 | 364.3344
187.207 | 391.6521 | 0.023 | 464 | 18.40492 | 373.2472 | 1 | 0.01628455 | 364.774
187.221 | 392.3283 | 0.028 | 464 | 18.40548 | 373.9228 | 1 | 0.01631375 | 365.428
187.23 | 392.6958 | 0.019 | 464 | 18.40584 | 374.29 | 1 | 0.01632959 | 365.7828
187.242 | 393.6807 | 0.023 | 464 | 18.40632 | 375.2744 | 1 | 0.0163723 | 366.7395
187.244 | 394.1952 | 0.004 | 464 | 18.4064 | 375.7888 | 1 | 0.0163947 | 367.2413
187.255 | 394.5186 | 0.023 | 464 | 18.40684 | 376.1118 | 1 | 0.01640857 | 367.552
187.266 | 395.1507 | 0.022 | 464 | 18.40728 | 376.7434 | 1 | 0.01643591 | 368.1643
187.276 | 395.7534 | 0.019 | 464 | 18.40768 | 377.3457 | 1 | 0.01646198 | 368.7484
187.284 | 396.3267 | 0.018 | 464 | 18.408 | 377.9187 | 1 | 0.01648682 | 369.3047
187.296 | 396.6942 | 0.023 | 464 | 18.40848 | 378.2857 | 1 | 0.01650259 | 369.658
187.304 | 397.6938 | 0.016 | 464 | 18.4088 | 379.285 | 1 | 0.01654602 | 370.6308
187.312 | 398.2083 | 0.015 | 464 | 18.40912 | 379.7992 | 1 | 0.01656829 | 371.1296
187.317 | 398.811 | 0.012 | 464 | 18.40932 | 380.4017 | 1 | 0.01659447 | 371.7161
187.331 | 399.5607 | 0.028 | 464 | 18.40988 | 381.1508 | 1 | 0.01662687 | 372.4418
187.337 | 399.8988 | 0.01 | 464 | 18.41012 | 381.4887 | 1 | 0.01664148 | 372.7692
187.347 | 401.0307 | 0.021 | 464 | 18.41052 | 382.6202 | 1 | 0.01669064 | 373.8703
187.354 | 400.9719 | 0.014 | 464 | 18.4108 | 382.5611 | 1 | 0.01668792 | 373.8094
187.362 | 401.751 | 0.015 | 464 | 18.41112 | 383.3399 | 1 | 0.01672173 | 374.5667
187.371 | 402.3243 | 0.019 | 464 | 18.41148 | 383.9128 | 1 | 0.01674653 | 375.1224
187.382 | 402.7212 | 0.021 | 464 | 18.41192 | 384.3093 | 1 | 0.0167636 | 375.5047
187.394 | 403.368 | 0.025 | 464 | 18.4124 | 384.9556 | 1 | 0.01679155 | 376.1307
187.401 | 404.5734 | 0.014 | 464 | 18.41268 | 386.1607 | 1 | 0.01684397 | 377.305
187.409 | 405.0585 | 0.015 | 464 | 18.413 | 386.6455 | 1 | 0.01686495 | 377.775
187.421 | 405.6906 | 0.026 | 464 | 18.41348 | 387.2771 | 1 | 0.01689226 | 378.3866
187.426 | 405.9258 | 0.009 | 464 | 18.41368 | 387.5121 | 1 | 0.0169024 | 378.6139
187.434 | 406.8372 | 0.016 | 464 | 18.414 | 388.4232 | 1 | 0.01694198 | 379.5003
187.444 | 407.0283 | 0.019 | 464 | 18.4144 | 388.6139 | 1 | 0.01695009 | 379.682
187.452 | 407.9838 | 0.017 | 464 | 18.41472 | 389.5691 | 1 | 0.01699159 | 380.6115
187.46 | 408.366 | 0.016 | 464 | 18.41504 | 389.951 | 1 | 0.01700808 | 380.9809
187.467 | 409.1304 | 0.015 | 464 | 18.41532 | 390.7151 | 1 | 0.01704126 | 381.7242
187.475 | 409.9242 | 0.015 | 464 | 18.41564 | 391.5086 | 1 | 0.0170757 | 382.4957
187.48 | 410.5416 | 0.01 | 464 | 18.41584 | 392.1258 | 1 | 0.01710251 | 383.0963
187.489 | 410.7033 | 0.018 | 464 | 18.4162 | 392.2871 | 1 | 0.01710936 | 383.2497
187.497 | 411.6147 | 0.016 | 464 | 18.41652 | 393.1982 | 1 | 0.01714893 | 384.1361
187.507 | 412.2468 | 0.02 | 464 | 18.41692 | 393.8299 | 1 | 0.01717627 | 384.7485
187.516 | 412.9818 | 0.018 | 464 | 18.41728 | 394.5645 | 1 | 0.01720813 | 385.462
187.522 | 413.4081 | 0.013 | 464 | 18.41752 | 394.9906 | 1 | 0.01722658 | 385.8754
187.529 | 414.0696 | 0.014 | 464 | 18.4178 | 395.6518 | 1 | 0.01725527 | 386.5181
187.538 | 414.5253 | 0.018 | 464 | 18.41816 | 396.1071 | 1 | 0.01727494 | 386.9587
187.544 | 415.3191 | 0.012 | 464 | 18.4184 | 396.9007 | 1 | 0.01730942 | 387.731
187.551 | 415.6719 | 0.014 | 464 | 18.41868 | 397.2532 | 1 | 0.01732465 | 388.0721
187.558 | 415.9659 | 0.014 | 464 | 18.41896 | 397.5469 | 1 | 0.01733731 | 388.3557
187.567 | 416.8773 | 0.018 | 464 | 18.41932 | 398.458 | 1 | 0.01737685 | 389.2414
187.577 | 417.1272 | 0.019 | 464 | 18.41972 | 398.7075 | 1 | 0.01738752 | 389.4804
187.582 | 418.2003 | 0.011 | 464 | 18.41992 | 399.7804 | 1 | 0.0174342 | 390.5261
187.592 | 418.5531 | 0.019 | 464 | 18.42032 | 400.1328 | 1 | 0.01744936 | 390.8656
187.6 | 419.1558 | 0.015 | 464 | 18.42064 | 400.7352 | 1 | 0.01747545 | 391.4502
187.61 | 419.6262 | 0.02 | 464 | 18.42104 | 401.2052 | 1 | 0.01749574 | 391.9045
187.617 | 420.6111 | 0.014 | 464 | 18.42132 | 402.1898 | 1 | 0.01753853 | 392.863
187.623 | 420.8757 | 0.011 | 464 | 18.42156 | 402.4541 | 1 | 0.01754992 | 393.1183
187.63 | 421.4049 | 0.015 | 464 | 18.42184 | 402.9831 | 1 | 0.01757284 | 393.6316
187.638 | 422.1399 | 0.015 | 464 | 18.42216 | 403.7177 | 1 | 0.0176047 | 394.3454
187.645 | 423.0072 | 0.014 | 464 | 18.42244 | 404.5848 | 1 | 0.01764236 | 395.1889
187.649 | 423.3012 | 0.008 | 464 | 18.4226 | 404.8786 | 1 | 0.01765509 | 395.474
187.655 | 423.8745 | 0.013 | 464 | 18.42284 | 405.4517 | 1 | 0.01767995 | 396.0308
187.664 | 424.7712 | 0.018 | 464 | 18.4232 | 406.348 | 1 | 0.01771884 | 396.902
187.674 | 425.3886 | 0.02 | 464 | 18.42359 | 406.965 | 1 | 0.01774553 | 397.4998
187.686 | 425.6385 | 0.024 | 464 | 18.42407 | 407.2144 | 1 | 0.01775614 | 397.7376
187.691 | 426.0207 | 0.008 | 464 | 18.42427 | 407.5964 | 1 | 0.01777269 | 398.1083
187.698 | 427.0938 | 0.015 | 464 | 18.42455 | 408.6692 | 1 | 0.01781932 | 399.1527
187.706 | 427.5201 | 0.016 | 464 | 18.42487 | 409.0952 | 1 | 0.01783772 | 399.5649
187.714 | 427.9905 | 0.016 | 464 | 18.42519 | 409.5653 | 1 | 0.01785804 | 400.0201
187.719 | 428.3286 | 0.009 | 464 | 18.42539 | 409.9032 | 1 | 0.01787267 | 400.3477
187.728 | 428.9019 | 0.018 | 464 | 18.42575 | 410.4761 | 1 | 0.01789745 | 400.9029
187.732 | 430.1073 | 0.008 | 464 | 18.42591 | 411.6814 | 1 | 0.01794991 | 402.0781
187.743 | 430.4601 | 0.022 | 464 | 18.42635 | 412.0337 | 1 | 0.01796504 | 402.4168
187.75 | 430.9893 | 0.015 | 464 | 18.42663 | 412.5627 | 1 | 0.01798794 | 402.93
187.758 | 431.5332 | 0.015 | 464 | 18.42695 | 413.1062 | 1 | 0.01801147 | 403.4569
187.763 | 432.0624 | 0.01 | 464 | 18.42715 | 413.6352 | 1 | 0.01803442 | 403.9711
187.771 | 432.7092 | 0.017 | 464 | 18.42747 | 414.2817 | 1 | 0.01806243 | 404.5985
187.78 | 433.2531 | 0.016 | 464 | 18.42783 | 414.8253 | 1 | 0.01808593 | 405.1249
187.784 | 434.1939 | 0.009 | 464 | 18.42799 | 415.7659 | 1 | 0.01812686 | 406.0416
187.792 | 434.7819 | 0.016 | 464 | 18.42831 | 416.3536 | 1 | 0.0181523 | 406.6116
187.798 | 434.9142 | 0.013 | 464 | 18.42855 | 416.4856 | 1 | 0.01815793 | 406.7376
187.803 | 435.3552 | 0.01 | 464 | 18.42875 | 416.9264 | 1 | 0.01817703 | 407.1656
187.814 | 436.1049 | 0.022 | 464 | 18.42919 | 417.6757 | 1 | 0.01820946 | 407.8918
187.824 | 436.8399 | 0.019 | 464 | 18.42959 | 418.4103 | 1 | 0.01824126 | 408.6042
187.83 | 437.3397 | 0.011 | 464 | 18.42983 | 418.9099 | 1 | 0.01826291 | 409.0891
187.833 | 438.1335 | 0.008 | 464 | 18.42995 | 419.7035 | 1 | 0.01829744 | 409.8627
187.837 | 438.5598 | 0.007 | 464 | 18.43011 | 420.1297 | 1 | 0.01831593 | 410.2768
187.849 | 439.1037 | 0.024 | 464 | 18.43059 | 420.6731 | 1 | 0.01833935 | 410.8015
187.853 | 439.5888 | 0.007 | 464 | 18.43075 | 421.158 | 1 | 0.0183604 | 411.273
187.858 | 440.118 | 0.01 | 464 | 18.43095 | 421.687 | 1 | 0.01838335 | 411.7871
187.865 | 440.5296 | 0.015 | 464 | 18.43123 | 422.0984 | 1 | 0.01840113 | 412.1853
187.872 | 441.6762 | 0.014 | 464 | 18.43151 | 423.2447 | 1 | 0.01845094 | 413.3011
187.881 | 442.0143 | 0.017 | 464 | 18.43187 | 423.5824 | 1 | 0.01846546 | 413.6264
187.887 | 442.3524 | 0.013 | 464 | 18.43211 | 423.9203 | 1 | 0.01848006 | 413.9533
187.896 | 443.5872 | 0.018 | 464 | 18.43247 | 425.1547 | 1 | 0.01853367 | 415.1542
187.9 | 443.9694 | 0.008 | 464 | 18.43263 | 425.5368 | 1 | 0.01855023 | 415.5252
187.905 | 444.6162 | 0.01 | 464 | 18.43283 | 426.1834 | 1 | 0.01857831 | 416.154
187.913 | 444.9396 | 0.016 | 464 | 18.43315 | 426.5064 | 1 | 0.01859221 | 416.4655
187.918 | 445.6158 | 0.01 | 464 | 18.43335 | 427.1824 | 1 | 0.01862156 | 417.123
187.925 | 446.1744 | 0.013 | 464 | 18.43363 | 427.7408 | 1 | 0.01864574 | 417.6646
187.932 | 446.8359 | 0.014 | 464 | 18.43391 | 428.402 | 1 | 0.01867441 | 418.3067
187.938 | 447.4239 | 0.011 | 464 | 18.43415 | 428.9898 | 1 | 0.01869989 | 418.8775
187.945 | 448.0413 | 0.016 | 464 | 18.43443 | 429.6069 | 1 | 0.01872663 | 419.4765
187.951 | 448.3941 | 0.011 | 464 | 18.43467 | 429.9594 | 1 | 0.01874186 | 419.8177
187.962 | 449.1732 | 0.022 | 464 | 18.43511 | 430.7381 | 1 | 0.01877555 | 420.5724
187.967 | 449.3937 | 0.01 | 464 | 18.43531 | 430.9584 | 1 | 0.01878504 | 420.7849
187.972 | 450.1875 | 0.008 | 464 | 18.43551 | 431.752 | 1 | 0.01881952 | 421.5572
187.979 | 450.5844 | 0.015 | 464 | 18.43579 | 432.1486 | 1 | 0.01883665 | 421.9409
187.987 | 451.0254 | 0.015 | 464 | 18.43611 | 432.5893 | 1 | 0.01885567 | 422.367
187.992 | 452.0544 | 0.012 | 464 | 18.43631 | 433.6181 | 1 | 0.0189004 | 423.3689
187.996 | 452.4954 | 0.007 | 464 | 18.43647 | 434.0589 | 1 | 0.01891952 | 423.7973
188.003 | 453.4656 | 0.014 | 464 | 18.43675 | 435.0289 | 1 | 0.01896164 | 424.7407
188.012 | 453.9801 | 0.018 | 464 | 18.43711 | 435.543 | 1 | 0.01898384 | 425.238
188.016 | 454.5093 | 0.008 | 464 | 18.43727 | 436.072 | 1 | 0.01900681 | 425.7524
188.019 | 455.406 | 0.007 | 464 | 18.43739 | 436.9686 | 1 | 0.01904581 | 426.6262
188.03 | 455.5677 | 0.021 | 464 | 18.43783 | 437.1299 | 1 | 0.01905259 | 426.778
188.037 | 455.9058 | 0.015 | 464 | 18.43811 | 437.4677 | 1 | 0.01906715 | 427.1041
188.042 | 456.7143 | 0.01 | 464 | 18.43831 | 438.276 | 1 | 0.01910226 | 427.8907
188.051 | 457.3905 | 0.018 | 464 | 18.43867 | 438.9518 | 1 | 0.01913151 | 428.5458
188.056 | 457.758 | 0.011 | 464 | 18.43887 | 439.3191 | 1 | 0.0191474 | 428.9018
188.061 | 458.3901 | 0.009 | 464 | 18.43907 | 439.951 | 1 | 0.01917483 | 429.5161
188.073 | 458.7723 | 0.024 | 464 | 18.43955 | 440.3328 | 1 | 0.01919118 | 429.8825
188.075 | 459.5808 | 0.004 | 464 | 18.43963 | 441.1412 | 1 | 0.01922637 | 430.6707
188.083 | 460.1247 | 0.017 | 464 | 18.43995 | 441.6848 | 1 | 0.01924987 | 431.1972
188.089 | 460.9332 | 0.012 | 464 | 18.44019 | 442.493 | 1 | 0.01928496 | 431.9831
188.097 | 461.5065 | 0.015 | 464 | 18.44051 | 443.066 | 1 | 0.01930974 | 432.5382
188.104 | 462.0945 | 0.014 | 464 | 18.44079 | 443.6537 | 1 | 0.01933519 | 433.1083
188.107 | 462.6972 | 0.007 | 464 | 18.44091 | 444.2563 | 1 | 0.01936138 | 433.695
188.116 | 463.2558 | 0.017 | 464 | 18.44127 | 444.8145 | 1 | 0.0193855 | 434.2352
188.117 | 463.7556 | 0.001 | 464 | 18.44131 | 445.3143 | 1 | 0.01940726 | 434.7225
188.125 | 464.0643 | 0.016 | 464 | 18.44163 | 445.6227 | 1 | 0.01942051 | 435.0193
188.133 | 464.6964 | 0.016 | 464 | 18.44195 | 446.2545 | 1 | 0.01944785 | 435.6318
188.141 | 465.5784 | 0.017 | 464 | 18.44227 | 447.1361 | 1 | 0.01948608 | 436.4883
188.146 | 466.5192 | 0.009 | 464 | 18.44247 | 448.0767 | 1 | 0.01952696 | 437.4038
188.149 | 466.872 | 0.007 | 464 | 18.44259 | 448.4294 | 1 | 0.01954225 | 437.7465
188.157 | 467.3718 | 0.016 | 464 | 18.44291 | 448.9289 | 1 | 0.01956383 | 438.2298
188.162 | 467.754 | 0.009 | 464 | 18.44311 | 449.3109 | 1 | 0.01958036 | 438.6
188.17 | 468.489 | 0.016 | 464 | 18.44342 | 450.0456 | 1 | 0.01961218 | 439.3129
188.178 | 469.1652 | 0.015 | 464 | 18.44374 | 450.7215 | 1 | 0.01964145 | 439.9684
188.181 | 469.5915 | 0.006 | 464 | 18.44386 | 451.1476 | 1 | 0.01965995 | 440.3828
188.185 | 470.2236 | 0.007 | 464 | 18.44402 | 451.7796 | 1 | 0.01968739 | 440.9975
188.186 | 470.5764 | 0.002 | 464 | 18.44406 | 452.1323 | 1 | 0.01970274 | 441.3413
188.194 | 471.3261 | 0.016 | 464 | 18.44438 | 452.8817 | 1 | 0.0197352 | 442.0685
188.201 | 471.7965 | 0.016 | 464 | 18.44466 | 453.3518 | 1 | 0.01975552 | 442.5236
188.206 | 472.3845 | 0.009 | 464 | 18.44486 | 453.9396 | 1 | 0.01978101 | 443.0947
188.215 | 473.0607 | 0.017 | 464 | 18.44522 | 454.6155 | 1 | 0.01981025 | 443.7495
188.221 | 473.6487 | 0.013 | 464 | 18.44546 | 455.2032 | 1 | 0.01983571 | 444.32
188.227 | 474.5748 | 0.011 | 464 | 18.4457 | 456.1291 | 1 | 0.01987591 | 445.2205
188.231 | 474.7218 | 0.008 | 464 | 18.44586 | 456.2759 | 1 | 0.01988222 | 445.3616
188.238 | 475.251 | 0.013 | 464 | 18.44614 | 456.8049 | 1 | 0.01990509 | 445.8741
188.24 | 475.6038 | 0.004 | 464 | 18.44622 | 457.1576 | 1 | 0.01992042 | 446.2173
188.25 | 476.7063 | 0.021 | 464 | 18.44662 | 458.2597 | 1 | 0.0199682 | 447.2876
188.257 | 477.3972 | 0.015 | 464 | 18.4469 | 458.9503 | 1 | 0.01999812 | 447.9579
188.26 | 477.8088 | 0.006 | 464 | 18.44702 | 459.3618 | 1 | 0.02001598 | 448.3578
188.264 | 478.6173 | 0.007 | 464 | 18.44718 | 460.1701 | 1 | 0.0200511 | 449.1446
188.269 | 478.6761 | 0.01 | 464 | 18.44738 | 460.2287 | 1 | 0.02005353 | 449.1991
188.276 | 479.3817 | 0.014 | 464 | 18.44766 | 460.934 | 1 | 0.02008409 | 449.8837
188.28 | 479.8668 | 0.008 | 464 | 18.44782 | 461.419 | 1 | 0.02010513 | 450.3548
188.284 | 480.4989 | 0.009 | 464 | 18.44798 | 462.0509 | 1 | 0.02013256 | 450.9694
188.286 | 480.9399 | 0.004 | 464 | 18.44806 | 462.4918 | 1 | 0.02015173 | 451.3986
188.296 | 481.5867 | 0.021 | 464 | 18.44846 | 463.1382 | 1 | 0.02017964 | 452.024
188.3 | 482.2335 | 0.007 | 464 | 18.44862 | 463.7849 | 1 | 0.02020772 | 452.653
188.307 | 483.2919 | 0.014 | 464 | 18.4489 | 464.843 | 1 | 0.02025365 | 453.6818
188.314 | 483.2331 | 0.015 | 464 | 18.44918 | 464.7839 | 1 | 0.02025091 | 453.6203
188.323 | 483.8211 | 0.018 | 464 | 18.44954 | 465.3716 | 1 | 0.02027629 | 454.1888
188.326 | 484.2768 | 0.005 | 464 | 18.44966 | 465.8271 | 1 | 0.02029606 | 454.6318
188.332 | 485.5116 | 0.012 | 464 | 18.4499 | 467.0617 | 1 | 0.0203497 | 455.8334
188.338 | 485.8791 | 0.013 | 464 | 18.45014 | 467.429 | 1 | 0.02036556 | 456.1885
188.342 | 486.2319 | 0.009 | 464 | 18.4503 | 467.7816 | 1 | 0.02038082 | 456.5304
188.348 | 487.1139 | 0.012 | 464 | 18.45054 | 468.6634 | 1 | 0.02041909 | 457.3876
188.355 | 487.158 | 0.013 | 464 | 18.45082 | 468.7072 | 1 | 0.02042083 | 457.4265
188.357 | 487.8783 | 0.005 | 464 | 18.4509 | 469.4274 | 1 | 0.02045216 | 458.1283
188.364 | 488.3487 | 0.014 | 464 | 18.45118 | 469.8975 | 1 | 0.02047246 | 458.5832
188.372 | 489.0984 | 0.016 | 464 | 18.4515 | 470.6469 | 1 | 0.02050491 | 459.31
188.379 | 489.4365 | 0.014 | 464 | 18.45178 | 470.9847 | 1 | 0.02051946 | 459.6358
188.464 | 490.2156 | 0.172 | 464 | 18.45518 | 471.7604 | 1 | 0.02055113 | 460.3452
188.656 | 490.7154 | 0.384 | 464 | 18.46286 | 472.2525 | 1 | 0.02056776 | 460.7179
188.785 | 491.4063 | 0.256 | 464 | 18.46801 | 472.9383 | 1 | 0.0205944 | 461.3146
188.865 | 492.1413 | 0.16 | 464 | 18.47121 | 473.6701 | 1 | 0.02062426 | 461.9835
188.928 | 493.0821 | 0.126 | 464 | 18.47373 | 474.6084 | 1 | 0.02066354 | 462.8632
188.993 | 493.3026 | 0.13 | 464 | 18.47633 | 474.8263 | 1 | 0.02067139 | 463.0392
189.05 | 494.0523 | 0.116 | 464 | 18.47861 | 475.5737 | 1 | 0.0207025 | 463.736
189.13 | 494.802 | 0.159 | 464 | 18.48181 | 476.3202 | 1 | 0.02073298 | 464.4188
189.199 | 495.1989 | 0.138 | 464 | 18.48456 | 476.7143 | 1 | 0.0207484 | 464.7642
189.263 | 496.0956 | 0.127 | 464 | 18.48712 | 477.6085 | 1 | 0.0207857 | 465.5997
189.326 | 496.6101 | 0.126 | 464 | 18.48964 | 478.1205 | 1 | 0.02080639 | 466.0632
189.393 | 497.3157 | 0.135 | 464 | 18.49232 | 478.8234 | 1 | 0.02083529 | 466.7105
189.462 | 497.7714 | 0.14 | 464 | 18.49508 | 479.2763 | 1 | 0.02085326 | 467.1129
189.518 | 498.5211 | 0.11 | 464 | 18.49732 | 480.0238 | 1 | 0.02088436 | 467.8097
189.583 | 499.3884 | 0.129 | 464 | 18.49992 | 480.8885 | 1 | 0.02092033 | 468.6154
189.657 | 500.0058 | 0.149 | 464 | 18.50287 | 481.5029 | 1 | 0.02094518 | 469.1721
189.718 | 500.829 | 0.121 | 464 | 18.50531 | 482.3237 | 1 | 0.02097934 | 469.9371
189.772 | 501.4611 | 0.11 | 464 | 18.50747 | 482.9536 | 1 | 0.02100536 | 470.5201
189.835 | 502.2255 | 0.125 | 464 | 18.50999 | 483.7155 | 1 | 0.02103689 | 471.2264
189.886 | 502.2843 | 0.102 | 464 | 18.51203 | 483.7723 | 1 | 0.02103806 | 471.2526
189.946 | 503.4162 | 0.12 | 464 | 18.51443 | 484.9018 | 1 | 0.02108565 | 472.3186
190.001 | 503.9013 | 0.11 | 464 | 18.51663 | 485.3847 | 1 | 0.02110525 | 472.7575
190.02 | 504.4158 | 0.038 | 464 | 18.51739 | 485.8984 | 1 | 0.0211271 | 473.247
189.981 | 505.3419 | -0.076 | 464 | 18.51583 | 486.8261 | 1 | 0.02116843 | 474.1729
189.967 | 505.9005 | -0.028 | 464 | 18.51527 | 487.3852 | 1 | 0.0211931 | 474.7255
189.968 | 506.8413 | 0.002 | 464 | 18.51531 | 488.326 | 1 | 0.02123399 | 475.6413
189.977 | 507.1647 | 0.018 | 464 | 18.51567 | 488.649 | 1 | 0.0212478 | 475.9508
189.989 | 507.5322 | 0.024 | 464 | 18.51615 | 489.0161 | 1 | 0.02126345 | 476.3013
189.999 | 508.3701 | 0.02 | 464 | 18.51655 | 489.8536 | 1 | 0.02129961 | 477.1113
190.009 | 509.1198 | 0.019 | 464 | 18.51695 | 490.6029 | 1 | 0.02133193 | 477.8353
190.024 | 509.502 | 0.029 | 464 | 18.51755 | 490.9845 | 1 | 0.02134814 | 478.1983
190.025 | 510.2076 | 0.003 | 464 | 18.51759 | 491.69 | 1 | 0.02137879 | 478.8849
190.024 | 510.825 | -0.002 | 464 | 18.51755 | 492.3075 | 1 | 0.02140566 | 479.4868
190.03 | 511.7658 | 0.011 | 464 | 18.51779 | 493.248 | 1 | 0.0214464 | 480.3994
190.031 | 512.5449 | 0.003 | 464 | 18.51783 | 494.0271 | 1 | 0.02148025 | 481.1576
190.037 | 513.0888 | 0.012 | 464 | 18.51807 | 494.5707 | 1 | 0.02150373 | 481.6836
190.041 | 513.7944 | 0.008 | 464 | 18.51823 | 495.2762 | 1 | 0.0215343 | 482.3683
190.044 | 514.1031 | 0.005 | 464 | 18.51835 | 495.5848 | 1 | 0.02154764 | 482.6671
190.049 | 514.6176 | 0.01 | 464 | 18.51855 | 496.0991 | 1 | 0.02156987 | 483.1651
190.052 | 515.4114 | 0.007 | 464 | 18.51867 | 496.8927 | 1 | 0.0216043 | 483.9363
190.062 | 516.0435 | 0.02 | 464 | 18.51907 | 497.5244 | 1 | 0.0216315 | 484.5457
190.066 | 516.6315 | 0.007 | 464 | 18.51923 | 498.1123 | 1 | 0.02165696 | 485.1158
190.071 | 517.1019 | 0.01 | 464 | 18.51943 | 498.5825 | 1 | 0.02167727 | 485.5708
190.077 | 517.9398 | 0.013 | 464 | 18.51967 | 499.4201 | 1 | 0.02171353 | 486.3831
190.082 | 518.4543 | 0.01 | 464 | 18.51987 | 499.9344 | 1 | 0.02173576 | 486.881
190.087 | 519.1158 | 0.01 | 464 | 18.52007 | 500.5957 | 1 | 0.02176438 | 487.5221
190.094 | 519.4686 | 0.014 | 464 | 18.52035 | 500.9483 | 1 | 0.02177952 | 487.8613
190.099 | 520.4829 | 0.011 | 464 | 18.52055 | 501.9624 | 1 | 0.02182348 | 488.8459
190.106 | 521.1297 | 0.014 | 464 | 18.52083 | 502.6089 | 1 | 0.0218514 | 489.4714
190.112 | 521.8794 | 0.012 | 464 | 18.52107 | 503.3583 | 1 | 0.02188383 | 490.1977
190.115 | 522.2469 | 0.007 | 464 | 18.52119 | 503.7257 | 1 | 0.02189972 | 490.5537
190.116 | 522.879 | 0.001 | 464 | 18.52123 | 504.3578 | 1 | 0.02192717 | 491.1687
190.128 | 523.32 | 0.024 | 464 | 18.52171 | 504.7983 | 1 | 0.02194601 | 491.5905
190.132 | 524.3784 | 0.008 | 464 | 18.52187 | 505.8565 | 1 | 0.02199191 | 492.6187
190.136 | 524.9811 | 0.008 | 464 | 18.52202 | 506.4591 | 1 | 0.02201799 | 493.2031
190.142 | 525.5103 | 0.011 | 464 | 18.52226 | 506.988 | 1 | 0.02204083 | 493.7146
190.149 | 526.0836 | 0.015 | 464 | 18.52254 | 507.5611 | 1 | 0.02206556 | 494.2685
190.149 | 526.6275 | 0 | 464 | 18.52254 | 508.105 | 1 | 0.0220892 | 494.7981
190.16 | 527.5536 | 0.021 | 464 | 18.52298 | 509.0306 | 1 | 0.02212915 | 495.6929
190.162 | 528.0828 | 0.005 | 464 | 18.52306 | 509.5597 | 1 | 0.0221521 | 496.207
190.168 | 528.5826 | 0.011 | 464 | 18.5233 | 510.0593 | 1 | 0.02217365 | 496.6898
190.175 | 529.2882 | 0.015 | 464 | 18.52358 | 510.7646 | 1 | 0.02220413 | 497.3725
190.179 | 529.641 | 0.007 | 464 | 18.52374 | 511.1173 | 1 | 0.02221935 | 497.7135
190.184 | 530.0232 | 0.011 | 464 | 18.52394 | 511.4993 | 1 | 0.02223582 | 498.0824
190.192 | 531.3609 | 0.015 | 464 | 18.52426 | 512.8366 | 1 | 0.02229375 | 499.3799
190.194 | 531.4785 | 0.006 | 464 | 18.52434 | 512.9542 | 1 | 0.0222988 | 499.4931
190.197 | 531.9342 | 0.005 | 464 | 18.52446 | 513.4097 | 1 | 0.02231852 | 499.9349
190.203 | 532.9044 | 0.012 | 464 | 18.5247 | 514.3797 | 1 | 0.02236053 | 500.8758
190.207 | 533.5953 | 0.008 | 464 | 18.52486 | 515.0704 | 1 | 0.02239045 | 501.546
190.213 | 534.1392 | 0.012 | 464 | 18.5251 | 515.6141 | 1 | 0.02241392 | 502.0717
190.219 | 534.8742 | 0.012 | 464 | 18.52534 | 516.3489 | 1 | 0.02244569 | 502.7835
190.223 | 535.4916 | 0.008 | 464 | 18.5255 | 516.9661 | 1 | 0.02247242 | 503.3821
190.226 | 535.9914 | 0.005 | 464 | 18.52562 | 517.4658 | 1 | 0.02249406 | 503.8668
190.23 | 536.4324 | 0.008 | 464 | 18.52578 | 517.9066 | 1 | 0.02251311 | 504.2937
190.234 | 536.7999 | 0.009 | 464 | 18.52594 | 518.274 | 1 | 0.02252897 | 504.6489
190.243 | 537.6819 | 0.017 | 464 | 18.5263 | 519.1556 | 1 | 0.02256705 | 505.5019
190.246 | 538.2699 | 0.008 | 464 | 18.52642 | 519.7435 | 1 | 0.02259252 | 506.0724
190.25 | 539.1519 | 0.007 | 464 | 18.52658 | 520.6253 | 1 | 0.02263074 | 506.9286
190.255 | 539.4753 | 0.01 | 464 | 18.52678 | 520.9485 | 1 | 0.02264466 | 507.2403
190.261 | 540.3279 | 0.013 | 464 | 18.52702 | 521.8009 | 1 | 0.02268154 | 508.0665
190.266 | 540.7248 | 0.009 | 464 | 18.52722 | 522.1976 | 1 | 0.02269865 | 508.4497
190.269 | 541.4892 | 0.007 | 464 | 18.52734 | 522.9619 | 1 | 0.02273179 | 509.192
190.275 | 542.0772 | 0.011 | 464 | 18.52758 | 523.5496 | 1 | 0.02275717 | 509.7606
190.281 | 542.7828 | 0.011 | 464 | 18.52782 | 524.255 | 1 | 0.02278766 | 510.4437
190.283 | 543.4443 | 0.004 | 464 | 18.5279 | 524.9164 | 1 | 0.02281636 | 511.0864
190.287 | 543.8412 | 0.008 | 464 | 18.52806 | 525.3131 | 1 | 0.02283349 | 511.4703
190.296 | 544.3851 | 0.019 | 464 | 18.52842 | 525.8567 | 1 | 0.02285687 | 511.9939
190.3 | 544.8996 | 0.008 | 464 | 18.52858 | 526.371 | 1 | 0.02287912 | 512.4922
190.303 | 545.8257 | 0.006 | 464 | 18.5287 | 527.297 | 1 | 0.02291928 | 513.3919
190.31 | 546.4872 | 0.012 | 464 | 18.52898 | 527.9582 | 1 | 0.02294783 | 514.0313
190.314 | 546.987 | 0.008 | 464 | 18.52914 | 528.4579 | 1 | 0.02296943 | 514.5153
190.318 | 547.5015 | 0.008 | 464 | 18.5293 | 528.9722 | 1 | 0.02299168 | 515.0136
190.324 | 548.2512 | 0.013 | 464 | 18.52954 | 529.7217 | 1 | 0.02302409 | 515.7395
190.327 | 548.8686 | 0.004 | 464 | 18.52966 | 530.3389 | 1 | 0.02305083 | 516.3386
190.333 | 549.4419 | 0.014 | 464 | 18.5299 | 530.912 | 1 | 0.02307557 | 516.8928
190.336 | 549.927 | 0.006 | 464 | 18.53002 | 531.397 | 1 | 0.02309657 | 517.3631
190.343 | 550.4268 | 0.014 | 464 | 18.5303 | 531.8965 | 1 | 0.02311808 | 517.8451
190.351 | 551.4558 | 0.016 | 464 | 18.53062 | 532.9252 | 1 | 0.02316257 | 518.8416
190.355 | 552.0585 | 0.008 | 464 | 18.53078 | 533.5277 | 1 | 0.02318865 | 519.4257
190.357 | 552.5583 | 0.004 | 464 | 18.53086 | 534.0274 | 1 | 0.02321031 | 519.9109
190.362 | 553.1463 | 0.01 | 464 | 18.53106 | 534.6152 | 1 | 0.02323572 | 520.48
190.359 | 553.455 | 0.01 | 464 | 18.53094 | 534.9241 | 1 | 0.02324922 | 520.7826
190.581 | 554.5575 | 0.441 | 464 | 18.53982 | 536.0177 | 1 | 0.0232905 | 521.7073
190.903 | 555.1014 | 0.642 | 464 | 18.55269 | 536.5487 | 1 | 0.02330452 | 522.0212
191.046 | 555.8805 | 0.285 | 464 | 18.55841 | 537.3221 | 1 | 0.02333408 | 522.6834
191.177 | 556.8507 | 0.265 | 464 | 18.56364 | 538.2871 | 1 | 0.02337229 | 523.5394
191.288 | 557.2329 | 0.221 | 464 | 18.56808 | 538.6648 | 1 | 0.02338557 | 523.8367
191.415 | 557.5269 | 0.253 | 464 | 18.57316 | 538.9537 | 1 | 0.02339453 | 524.0374
191.54 | 558.8058 | 0.249 | 464 | 18.57816 | 540.2276 | 1 | 0.02344629 | 525.197
191.668 | 559.5408 | 0.254 | 464 | 18.58327 | 540.9575 | 1 | 0.02347435 | 525.8255
191.782 | 560.1876 | 0.232 | 464 | 18.58783 | 541.5998 | 1 | 0.023499 | 526.3775
191.887 | 561.0402 | 0.211 | 464 | 18.59203 | 542.4482 | 1 | 0.02353283 | 527.1355
192 | 561.8634 | 0.225 | 464 | 18.59655 | 543.2669 | 1 | 0.02356515 | 527.8593
192.118 | 562.6719 | 0.235 | 464 | 18.60126 | 544.0706 | 1 | 0.02359666 | 528.5653
192.218 | 563.6127 | 0.2 | 464 | 18.60526 | 545.0074 | 1 | 0.02363445 | 529.4117
192.33 | 564.2595 | 0.223 | 464 | 18.60974 | 545.6498 | 1 | 0.02365912 | 529.9643
192.435 | 565.1121 | 0.215 | 464 | 18.61394 | 546.4982 | 1 | 0.02369292 | 530.7214
192.532 | 565.7148 | 0.193 | 464 | 18.61782 | 547.097 | 1 | 0.02371612 | 531.241
192.636 | 566.6703 | 0.206 | 464 | 18.62197 | 548.0483 | 1 | 0.02375439 | 532.0984
192.717 | 567.4053 | 0.162 | 464 | 18.62521 | 548.7801 | 1 | 0.0237838 | 532.757
192.824 | 568.2579 | 0.213 | 464 | 18.62949 | 549.6284 | 1 | 0.0238175 | 533.5121
192.905 | 569.1987 | 0.162 | 464 | 18.63273 | 550.566 | 1 | 0.02385581 | 534.3702
192.996 | 569.9043 | 0.186 | 464 | 18.63637 | 551.2679 | 1 | 0.02388362 | 534.9932
193.095 | 570.7716 | 0.197 | 464 | 18.64032 | 552.1313 | 1 | 0.02391819 | 535.7674
193.193 | 571.6683 | 0.196 | 464 | 18.64424 | 553.0241 | 1 | 0.02395405 | 536.5707
193.278 | 572.0652 | 0.168 | 464 | 18.64764 | 553.4176 | 1 | 0.02396865 | 536.8978
193.365 | 572.9031 | 0.173 | 464 | 18.65112 | 554.252 | 1 | 0.02400229 | 537.6513
193.446 | 573.8145 | 0.165 | 464 | 18.65436 | 555.1601 | 1 | 0.02403929 | 538.48
193.537 | 575.0199 | 0.183 | 464 | 18.658 | 556.3619 | 1 | 0.0240887 | 539.5869
193.63 | 575.5785 | 0.185 | 464 | 18.66171 | 556.9168 | 1 | 0.02411004 | 540.0649
193.696 | 576.5634 | 0.132 | 464 | 18.66435 | 557.899 | 1 | 0.02415066 | 540.9748
193.776 | 577.6365 | 0.159 | 464 | 18.66755 | 558.9689 | 1 | 0.02419466 | 541.9603
193.851 | 577.71 | 0.149 | 464 | 18.67055 | 559.0395 | 1 | 0.02419554 | 541.9801
193.937 | 578.7537 | 0.171 | 464 | 18.67399 | 560.0797 | 1 | 0.02423807 | 542.9328
194.007 | 579.6651 | 0.143 | 464 | 18.67679 | 560.9883 | 1 | 0.02427536 | 543.768
194.095 | 580.65 | 0.175 | 464 | 18.6803 | 561.9697 | 1 | 0.02431527 | 544.662
194.153 | 581.4438 | 0.116 | 464 | 18.68262 | 562.7612 | 1 | 0.02434783 | 545.3913
194.241 | 582.3846 | 0.175 | 464 | 18.68614 | 563.6985 | 1 | 0.02438581 | 546.2422
194.317 | 583.443 | 0.156 | 464 | 18.68918 | 564.7538 | 1 | 0.02442925 | 547.2152
194.374 | 583.7958 | 0.113 | 464 | 18.69146 | 565.1043 | 1 | 0.02444275 | 547.5176
194.444 | 584.7954 | 0.14 | 464 | 18.69426 | 566.1011 | 1 | 0.02448382 | 548.4376
194.509 | 585.7509 | 0.129 | 464 | 18.69686 | 567.054 | 1 | 0.02452313 | 549.3181
194.582 | 586.8828 | 0.145 | 464 | 18.69977 | 568.183 | 1 | 0.02456981 | 550.3638
194.652 | 587.2209 | 0.139 | 464 | 18.70257 | 568.5183 | 1 | 0.02458226 | 550.6426
194.707 | 588.0441 | 0.113 | 464 | 18.70477 | 569.3393 | 1 | 0.02461614 | 551.4016
194.772 | 588.9261 | 0.13 | 464 | 18.70737 | 570.2187 | 1 | 0.02465226 | 552.2105
194.839 | 589.5582 | 0.132 | 464 | 18.71005 | 570.8482 | 1 | 0.0246775 | 552.7759
194.897 | 590.5431 | 0.115 | 464 | 18.71237 | 571.8307 | 1 | 0.02471826 | 553.6891
194.964 | 591.6897 | 0.134 | 464 | 18.71505 | 572.9747 | 1 | 0.02476573 | 554.7524
195.024 | 592.3365 | 0.121 | 464 | 18.71745 | 573.6191 | 1 | 0.02479181 | 555.3366
195.003 | 593.3508 | -0.044 | 464 | 18.71661 | 574.6342 | 1 | 0.02483631 | 556.3333
194.973 | 594.1446 | -0.059 | 464 | 18.71541 | 575.4292 | 1 | 0.02487156 | 557.1229
194.965 | 594.6003 | -0.016 | 464 | 18.71509 | 575.8852 | 1 | 0.02489151 | 557.5698
194.967 | 595.4382 | 0.003 | 464 | 18.71517 | 576.723 | 1 | 0.02492766 | 558.3796
194.966 | 596.3202 | -0.001 | 464 | 18.71513 | 577.6051 | 1 | 0.02496581 | 559.2342
194.983 | 597.5109 | 0.033 | 464 | 18.71581 | 578.7951 | 1 | 0.02501674 | 560.3751
194.994 | 598.0401 | 0.023 | 464 | 18.71625 | 579.3239 | 1 | 0.02503927 | 560.8796
195.002 | 599.1132 | 0.016 | 464 | 18.71657 | 580.3966 | 1 | 0.0250854 | 561.9129
195.011 | 600.3921 | 0.018 | 464 | 18.71693 | 581.6752 | 1 | 0.02514039 | 563.1447
195.019 | 600.8184 | 0.016 | 464 | 18.71725 | 582.1012 | 1 | 0.02515856 | 563.5517
195.025 | 601.9209 | 0.011 | 464 | 18.71749 | 583.2034 | 1 | 0.02520602 | 564.6148
195.032 | 602.4648 | 0.013 | 464 | 18.71777 | 583.747 | 1 | 0.0252293 | 565.1364
195.034 | 603.5967 | 0.005 | 464 | 18.71785 | 584.8789 | 1 | 0.02527816 | 566.2308
195.034 | 604.1847 | 0 | 464 | 18.71785 | 585.4669 | 1 | 0.02530357 | 566.8001
195.036 | 605.1108 | 0.004 | 464 | 18.71793 | 586.3929 | 1 | 0.02534354 | 567.6952
195.043 | 605.7723 | 0.013 | 464 | 18.71821 | 587.0541 | 1 | 0.0253719 | 568.3306
195.048 | 606.6837 | 0.01 | 464 | 18.71841 | 587.9653 | 1 | 0.02541113 | 569.2093
195.061 | 607.551 | 0.026 | 464 | 18.71892 | 588.8321 | 1 | 0.0254482 | 570.0396
195.07 | 608.2419 | 0.018 | 464 | 18.71928 | 589.5226 | 1 | 0.02547777 | 570.702
195.074 | 608.9916 | 0.009 | 464 | 18.71944 | 590.2722 | 1 | 0.02551004 | 571.4249
195.08 | 610.0206 | 0.011 | 464 | 18.71968 | 591.3009 | 1 | 0.02555432 | 572.4167
195.086 | 610.9761 | 0.013 | 464 | 18.71992 | 592.2562 | 1 | 0.02559542 | 573.3374
195.092 | 611.5935 | 0.012 | 464 | 18.72016 | 592.8733 | 1 | 0.02562191 | 573.9307
195.1 | 612.2256 | 0.016 | 464 | 18.72048 | 593.5051 | 1 | 0.02564897 | 574.5368
195.106 | 613.6956 | 0.012 | 464 | 18.72072 | 594.9749 | 1 | 0.0257123 | 575.9555
195.119 | 614.4159 | 0.025 | 464 | 18.72124 | 595.6947 | 1 | 0.02574301 | 576.6434
195.122 | 615.1803 | 0.006 | 464 | 18.72136 | 596.4589 | 1 | 0.02577594 | 577.3811
195.13 | 615.9447 | 0.016 | 464 | 18.72168 | 597.223 | 1 | 0.02580872 | 578.1153
195.137 | 616.6944 | 0.014 | 464 | 18.72196 | 597.9724 | 1 | 0.02584089 | 578.8359
195.142 | 617.3853 | 0.01 | 464 | 18.72216 | 598.6631 | 1 | 0.02587058 | 579.501
195.151 | 618.2967 | 0.017 | 464 | 18.72252 | 599.5742 | 1 | 0.02590967 | 580.3767
195.156 | 619.2081 | 0.011 | 464 | 18.72272 | 600.4854 | 1 | 0.02594889 | 581.2552
195.159 | 620.4135 | 0.005 | 464 | 18.72284 | 601.6907 | 1 | 0.02600089 | 582.4198
195.165 | 620.8692 | 0.012 | 464 | 18.72308 | 602.1461 | 1 | 0.02602038 | 582.8566
195.172 | 622.0599 | 0.014 | 464 | 18.72336 | 603.3365 | 1 | 0.02607161 | 584.004
195.177 | 622.545 | 0.01 | 464 | 18.72356 | 603.8214 | 1 | 0.0260924 | 584.4699
195.185 | 623.3976 | 0.016 | 464 | 18.72388 | 604.6737 | 1 | 0.02612898 | 585.2892
195.192 | 624.5736 | 0.015 | 464 | 18.72416 | 605.8494 | 1 | 0.02617957 | 586.4224
195.2 | 625.779 | 0.016 | 464 | 18.72448 | 607.0545 | 1 | 0.02623139 | 587.5832
195.204 | 626.3964 | 0.007 | 464 | 18.72464 | 607.6718 | 1 | 0.02625794 | 588.1779
195.206 | 627.3078 | 0.005 | 464 | 18.72472 | 608.5831 | 1 | 0.02629726 | 589.0585
195.217 | 628.3515 | 0.021 | 464 | 18.72516 | 609.6263 | 1 | 0.02634199 | 590.0606
195.225 | 628.866 | 0.015 | 464 | 18.72548 | 610.1405 | 1 | 0.02636396 | 590.5527
195.234 | 629.6745 | 0.018 | 464 | 18.72584 | 610.9487 | 1 | 0.02639859 | 591.3285
195.233 | 630.2478 | -0.002 | 464 | 18.7258 | 611.522 | 1 | 0.0264234 | 591.8841
195.24 | 631.4091 | 0.015 | 464 | 18.72608 | 612.683 | 1 | 0.02647335 | 593.0029
195.247 | 632.1882 | 0.014 | 464 | 18.72636 | 613.4618 | 1 | 0.02650678 | 593.7518
195.256 | 632.9526 | 0.017 | 464 | 18.72672 | 614.2259 | 1 | 0.02653951 | 594.4849
195.26 | 633.9228 | 0.008 | 464 | 18.72688 | 615.1959 | 1 | 0.02658129 | 595.4209
195.265 | 634.5255 | 0.011 | 464 | 18.72708 | 615.7984 | 1 | 0.02660717 | 596.0005
195.275 | 635.4075 | 0.02 | 464 | 18.72748 | 616.68 | 1 | 0.02664494 | 596.8467
195.282 | 636.3336 | 0.013 | 464 | 18.72776 | 617.6058 | 1 | 0.02668472 | 597.7377
195.288 | 637.4067 | 0.013 | 464 | 18.728 | 618.6787 | 1 | 0.02673088 | 598.7718
195.292 | 638.4651 | 0.007 | 464 | 18.72816 | 619.7369 | 1 | 0.02677648 | 599.7931
195.3 | 639.1266 | 0.017 | 464 | 18.72848 | 620.3981 | 1 | 0.02680479 | 600.4273
195.307 | 639.8469 | 0.013 | 464 | 18.72876 | 621.1181 | 1 | 0.02683568 | 601.1192
195.315 | 641.0229 | 0.017 | 464 | 18.72908 | 622.2938 | 1 | 0.02688622 | 602.2512
195.322 | 641.7432 | 0.014 | 464 | 18.72936 | 623.0138 | 1 | 0.0269171 | 602.9431
195.335 | 642.5223 | 0.026 | 464 | 18.72988 | 623.7924 | 1 | 0.02695032 | 603.6872
195.334 | 643.2573 | -0.004 | 464 | 18.72984 | 624.5275 | 1 | 0.02698211 | 604.3993
195.335 | 644.5215 | 0.004 | 464 | 18.72988 | 625.7916 | 1 | 0.0270367 | 605.622
195.347 | 645.0213 | 0.022 | 464 | 18.73036 | 626.2909 | 1 | 0.02705788 | 606.0965
195.354 | 645.7416 | 0.014 | 464 | 18.73064 | 627.011 | 1 | 0.02708876 | 606.7883
195.364 | 646.8 | 0.021 | 464 | 18.73104 | 628.069 | 1 | 0.02713415 | 607.8049
195.368 | 647.4909 | 0.007 | 464 | 18.7312 | 628.7597 | 1 | 0.02716386 | 608.4705
195.37 | 648.3435 | 0.005 | 464 | 18.73128 | 629.6122 | 1 | 0.02720063 | 609.294
195.378 | 649.2549 | 0.014 | 464 | 18.7316 | 630.5233 | 1 | 0.02723973 | 610.1699
195.386 | 650.0928 | 0.017 | 464 | 18.73192 | 631.3609 | 1 | 0.02727565 | 610.9746
195.389 | 651.3276 | 0.006 | 464 | 18.73204 | 632.5956 | 1 | 0.0273289 | 612.1673
195.394 | 652.4007 | 0.011 | 464 | 18.73224 | 633.6685 | 1 | 0.02737508 | 613.2019
195.403 | 652.6212 | 0.017 | 464 | 18.7326 | 633.8886 | 1 | 0.0273843 | 613.4083
195.41 | 654.15 | 0.015 | 464 | 18.73288 | 635.4171 | 1 | 0.0274501 | 614.8823
195.417 | 654.7821 | 0.013 | 464 | 18.73316 | 636.0489 | 1 | 0.02747717 | 615.4886
195.423 | 655.5024 | 0.012 | 464 | 18.7334 | 636.769 | 1 | 0.02750808 | 616.181
195.432 | 656.2374 | 0.019 | 464 | 18.73376 | 637.5036 | 1 | 0.02753952 | 616.8853
195.438 | 657.2517 | 0.013 | 464 | 18.734 | 638.5177 | 1 | 0.02758313 | 617.8621
195.441 | 658.2219 | 0.005 | 464 | 18.73412 | 639.4878 | 1 | 0.02762494 | 618.7986
195.454 | 658.8981 | 0.025 | 464 | 18.73464 | 640.1635 | 1 | 0.0276537 | 619.4429
195.46 | 659.7948 | 0.013 | 464 | 18.73488 | 641.0599 | 1 | 0.02769223 | 620.3059
195.478 | 660.3681 | 0.013 | 464 | 18.7356 | 641.6325 | 1 | 0.02771637 | 620.8466
195.823 | 661.3089 | 0.688 | 464 | 18.74939 | 642.5595 | 1 | 0.02774502 | 621.4886
196.051 | 662.4849 | 0.452 | 464 | 18.7585 | 643.7264 | 1 | 0.02778788 | 622.4485
196.197 | 663.7638 | 0.292 | 464 | 18.76434 | 644.9995 | 1 | 0.02783801 | 623.5714
196.332 | 664.7928 | 0.274 | 464 | 18.76974 | 646.0231 | 1 | 0.02787772 | 624.4609
196.445 | 665.6307 | 0.225 | 464 | 18.77426 | 646.8564 | 1 | 0.02790994 | 625.1826
196.57 | 666.645 | 0.248 | 464 | 18.77925 | 647.8657 | 1 | 0.02794934 | 626.0653
196.683 | 667.8945 | 0.225 | 464 | 18.78377 | 649.1107 | 1 | 0.0279993 | 627.1843
196.81 | 668.8353 | 0.259 | 464 | 18.78885 | 650.0465 | 1 | 0.02803544 | 627.9939
196.916 | 669.8349 | 0.21 | 464 | 18.79309 | 651.0418 | 1 | 0.02807484 | 628.8765
197.036 | 670.9815 | 0.239 | 464 | 18.79788 | 652.1836 | 1 | 0.02812009 | 629.8899
197.151 | 671.349 | 0.229 | 464 | 18.80248 | 652.5465 | 1 | 0.0281319 | 630.1546
197.272 | 672.7161 | 0.241 | 464 | 18.80732 | 653.9088 | 1 | 0.02818659 | 631.3797
197.37 | 674.0244 | 0.194 | 464 | 18.81124 | 655.2132 | 1 | 0.02823954 | 632.5658
197.476 | 674.9358 | 0.216 | 464 | 18.81548 | 656.1203 | 1 | 0.0282751 | 633.3622
197.574 | 675.759 | 0.195 | 464 | 18.81939 | 656.9396 | 1 | 0.02830712 | 634.0796
197.689 | 676.6998 | 0.231 | 464 | 18.82399 | 657.8758 | 1 | 0.02834361 | 634.8969
197.778 | 677.9346 | 0.177 | 464 | 18.82755 | 659.1071 | 1 | 0.02839367 | 636.0182
197.878 | 679.0371 | 0.198 | 464 | 18.83155 | 660.2056 | 1 | 0.02843763 | 637.003
197.975 | 680.5071 | 0.199 | 464 | 18.83543 | 661.6717 | 1 | 0.02849752 | 638.3444
198.063 | 681.1539 | 0.175 | 464 | 18.83894 | 662.315 | 1 | 0.02852226 | 638.8987
198.17 | 682.4034 | 0.212 | 464 | 18.84322 | 663.5602 | 1 | 0.02857228 | 640.019
198.261 | 683.3442 | 0.182 | 464 | 18.84686 | 664.4973 | 1 | 0.02860956 | 640.8541
198.357 | 684.432 | 0.191 | 464 | 18.8507 | 665.5813 | 1 | 0.02865298 | 641.8268
198.426 | 685.4169 | 0.14 | 464 | 18.85346 | 666.5634 | 1 | 0.02869293 | 642.7216
198.514 | 686.5929 | 0.175 | 464 | 18.85697 | 667.7359 | 1 | 0.02874042 | 643.7854
198.609 | 687.6366 | 0.189 | 464 | 18.86077 | 668.7758 | 1 | 0.02878195 | 644.7158
198.708 | 688.5774 | 0.198 | 464 | 18.86473 | 669.7127 | 1 | 0.02881891 | 645.5436
198.774 | 690.165 | 0.131 | 464 | 18.86737 | 671.2976 | 1 | 0.02888487 | 647.021
198.871 | 690.9735 | 0.198 | 464 | 18.87125 | 672.1023 | 1 | 0.02891619 | 647.7226
198.945 | 691.929 | 0.147 | 464 | 18.87421 | 673.0548 | 1 | 0.02895464 | 648.584
199.011 | 693.4431 | 0.131 | 464 | 18.87684 | 674.5663 | 1 | 0.02901741 | 649.9901
199.118 | 694.4133 | 0.215 | 464 | 18.88112 | 675.5322 | 1 | 0.0290553 | 650.8388
199.182 | 695.2071 | 0.126 | 464 | 18.88368 | 676.3234 | 1 | 0.02908715 | 651.5521
199.259 | 696.5154 | 0.154 | 464 | 18.88676 | 677.6286 | 1 | 0.02914064 | 652.7504
199.335 | 698.1912 | 0.154 | 464 | 18.8898 | 679.3014 | 1 | 0.02920997 | 654.3032
199.412 | 698.7939 | 0.154 | 464 | 18.89288 | 679.901 | 1 | 0.0292331 | 654.8215
199.494 | 700.0287 | 0.164 | 464 | 18.89615 | 681.1325 | 1 | 0.02928323 | 655.9444
199.558 | 701.0724 | 0.126 | 464 | 18.89871 | 682.1737 | 1 | 0.02932579 | 656.8976
199.628 | 702.1455 | 0.14 | 464 | 18.90151 | 683.244 | 1 | 0.02936938 | 657.8741
199.695 | 703.5714 | 0.133 | 464 | 18.90419 | 684.6672 | 1 | 0.02942824 | 659.1926
199.755 | 704.4093 | 0.122 | 464 | 18.90659 | 685.5027 | 1 | 0.02946208 | 659.9505
199.826 | 705.4383 | 0.142 | 464 | 18.90943 | 686.5289 | 1 | 0.02950372 | 660.8833
199.894 | 706.776 | 0.135 | 464 | 18.91215 | 687.8639 | 1 | 0.02955873 | 662.1156
199.954 | 708.1578 | 0.119 | 464 | 18.91455 | 689.2433 | 1 | 0.02961592 | 663.3966
200.021 | 708.8928 | 0.134 | 464 | 18.91722 | 689.9756 | 1 | 0.02964506 | 664.0493
200.006 | 710.3922 | -0.03 | 464 | 18.91662 | 691.4756 | 1 | 0.02971003 | 665.5046
199.977 | 711.3771 | -0.058 | 464 | 18.91546 | 692.4616 | 1 | 0.02975341 | 666.4763
199.977 | 712.1268 | 0 | 464 | 18.91546 | 693.2113 | 1 | 0.02978562 | 667.1979
199.981 | 713.2734 | 0.008 | 464 | 18.91562 | 694.3578 | 1 | 0.02983474 | 668.2982
199.988 | 714.4494 | 0.014 | 464 | 18.9159 | 695.5335 | 1 | 0.02988501 | 669.4243
200.004 | 715.8606 | 0.032 | 464 | 18.91654 | 696.9441 | 1 | 0.02994506 | 670.7693
200.031 | 716.7867 | 0.053 | 464 | 18.91762 | 697.8691 | 1 | 0.02998385 | 671.6383
200.053 | 717.6246 | 0.045 | 464 | 18.9185 | 698.7061 | 1 | 0.03001904 | 672.4265
200.058 | 718.8006 | 0.01 | 464 | 18.9187 | 699.8819 | 1 | 0.03006938 | 673.5541
200.066 | 720.153 | 0.017 | 464 | 18.91902 | 701.234 | 1 | 0.03012719 | 674.849
200.067 | 721.2996 | 0.002 | 464 | 18.91906 | 702.3805 | 1 | 0.03017641 | 675.9516
200.076 | 722.6079 | 0.018 | 464 | 18.91942 | 703.6885 | 1 | 0.03023229 | 677.2032
200.082 | 723.4752 | 0.011 | 464 | 18.91966 | 704.5555 | 1 | 0.03026932 | 678.0329
200.087 | 724.416 | 0.01 | 464 | 18.91986 | 705.4961 | 1 | 0.03030956 | 678.9341
200.095 | 725.5773 | 0.016 | 464 | 18.92018 | 706.6571 | 1 | 0.03035915 | 680.0449
200.108 | 726.9003 | 0.026 | 464 | 18.9207 | 707.9796 | 1 | 0.0304155 | 681.3072
200.122 | 727.8558 | 0.029 | 464 | 18.92126 | 708.9345 | 1 | 0.03045603 | 682.215
200.134 | 729.0171 | 0.025 | 464 | 18.92174 | 710.0954 | 1 | 0.03050547 | 683.3224
200.139 | 730.3548 | 0.008 | 464 | 18.92194 | 711.4329 | 1 | 0.03056275 | 684.6055
200.156 | 730.8105 | 0.034 | 464 | 18.92262 | 711.8879 | 1 | 0.03058168 | 685.0297
200.166 | 732.7656 | 0.02 | 464 | 18.92302 | 713.8426 | 1 | 0.03066529 | 686.9026
200.176 | 733.677 | 0.021 | 464 | 18.92342 | 714.7536 | 1 | 0.03070407 | 687.7711
200.187 | 735.0294 | 0.021 | 464 | 18.92386 | 716.1055 | 1 | 0.03076175 | 689.0632
200.203 | 735.6762 | 0.032 | 464 | 18.9245 | 716.7517 | 1 | 0.03078893 | 689.672
200.212 | 737.205 | 0.019 | 464 | 18.92486 | 718.2801 | 1 | 0.03085426 | 691.1354
200.226 | 738.3222 | 0.027 | 464 | 18.92542 | 719.3968 | 1 | 0.03090172 | 692.1985
200.228 | 739.4688 | 0.005 | 464 | 18.9255 | 720.5433 | 1 | 0.03095089 | 693.3
200.243 | 740.6742 | 0.03 | 464 | 18.9261 | 721.7481 | 1 | 0.0310021 | 694.4471
200.257 | 742.0266 | 0.029 | 464 | 18.92666 | 723.0999 | 1 | 0.03105966 | 695.7363
200.27 | 743.3202 | 0.025 | 464 | 18.92718 | 724.393 | 1 | 0.03111473 | 696.9699
200.275 | 744.6579 | 0.011 | 464 | 18.92738 | 725.7305 | 1 | 0.03117199 | 698.2526
200.286 | 745.437 | 0.022 | 464 | 18.92782 | 726.5092 | 1 | 0.03120504 | 698.9928
200.3 | 746.6571 | 0.027 | 464 | 18.92838 | 727.7287 | 1 | 0.0312569 | 700.1547
200.309 | 747.8478 | 0.017 | 464 | 18.92874 | 728.9191 | 1 | 0.0313077 | 701.2925
200.322 | 748.9209 | 0.028 | 464 | 18.92926 | 729.9916 | 1 | 0.03135329 | 702.3137
200.33 | 750.1704 | 0.016 | 464 | 18.92958 | 731.2408 | 1 | 0.03140665 | 703.5089
200.34 | 751.4787 | 0.019 | 464 | 18.92998 | 732.5487 | 1 | 0.03146245 | 704.759
200.35 | 752.2284 | 0.02 | 464 | 18.93038 | 733.298 | 1 | 0.03149427 | 705.4716
200.36 | 753.4779 | 0.021 | 464 | 18.93078 | 734.5471 | 1 | 0.03154754 | 706.665
200.371 | 754.8156 | 0.021 | 464 | 18.93122 | 735.8844 | 1 | 0.03160457 | 707.9424
200.382 | 755.8593 | 0.022 | 464 | 18.93166 | 736.9276 | 1 | 0.03164897 | 708.9369
200.39 | 756.8442 | 0.016 | 464 | 18.93198 | 737.9122 | 1 | 0.03169096 | 709.8774
200.4 | 758.2554 | 0.019 | 464 | 18.93238 | 739.323 | 1 | 0.03175117 | 711.2263
200.411 | 759.5784 | 0.023 | 464 | 18.93282 | 740.6456 | 1 | 0.03180756 | 712.4894
200.425 | 760.5339 | 0.029 | 464 | 18.93338 | 741.6005 | 1 | 0.03184805 | 713.3963
200.436 | 761.7099 | 0.021 | 464 | 18.93382 | 742.7761 | 1 | 0.03189812 | 714.5179
200.445 | 763.0035 | 0.019 | 464 | 18.93418 | 744.0693 | 1 | 0.03195332 | 715.7544
200.457 | 763.9149 | 0.022 | 464 | 18.93466 | 744.9802 | 1 | 0.03199199 | 716.6206
200.465 | 765.2673 | 0.016 | 464 | 18.93498 | 746.3323 | 1 | 0.03204975 | 717.9145
200.479 | 766.1052 | 0.028 | 464 | 18.93553 | 747.1697 | 1 | 0.03208519 | 718.7082
200.489 | 767.2959 | 0.021 | 464 | 18.93593 | 748.36 | 1 | 0.03213592 | 719.8447
200.5 | 768.6042 | 0.022 | 464 | 18.93637 | 749.6678 | 1 | 0.03219167 | 721.0934
200.513 | 769.3098 | 0.025 | 464 | 18.93689 | 750.3729 | 1 | 0.03222146 | 721.7606
200.52 | 770.5152 | 0.014 | 464 | 18.93717 | 751.578 | 1 | 0.03227294 | 722.9139
200.529 | 771.7794 | 0.019 | 464 | 18.93753 | 752.8419 | 1 | 0.03232687 | 724.1219
200.543 | 772.9554 | 0.027 | 464 | 18.93809 | 754.0173 | 1 | 0.03237681 | 725.2406
200.552 | 774.0579 | 0.02 | 464 | 18.93845 | 755.1194 | 1 | 0.03242379 | 726.293
200.564 | 774.8664 | 0.023 | 464 | 18.93893 | 755.9275 | 1 | 0.03245803 | 727.0599
200.572 | 776.16 | 0.015 | 464 | 18.93925 | 757.2207 | 1 | 0.03251326 | 728.297
200.583 | 777.6594 | 0.023 | 464 | 18.93969 | 758.7197 | 1 | 0.0325772 | 729.7293
200.596 | 778.7031 | 0.025 | 464 | 18.94021 | 759.7629 | 1 | 0.0326215 | 730.7215
200.608 | 779.9673 | 0.025 | 464 | 18.94069 | 761.0266 | 1 | 0.0326753 | 731.9266
200.619 | 781.2756 | 0.022 | 464 | 18.94113 | 762.3345 | 1 | 0.03273103 | 733.175
200.623 | 782.5692 | 0.008 | 464 | 18.94129 | 763.6279 | 1 | 0.03278641 | 734.4156
200.639 | 783.9363 | 0.03 | 464 | 18.94193 | 764.9944 | 1 | 0.03284446 | 735.716
200.646 | 785.127 | 0.016 | 464 | 18.94221 | 766.1848 | 1 | 0.0328953 | 736.8548
200.66 | 786.4206 | 0.027 | 464 | 18.94277 | 767.4778 | 1 | 0.03295028 | 738.0862
200.673 | 787.8024 | 0.028 | 464 | 18.94329 | 768.8591 | 1 | 0.03300908 | 739.4033
200.688 | 789.0519 | 0.028 | 464 | 18.94389 | 770.108 | 1 | 0.03306212 | 740.5914
200.692 | 790.2573 | 0.01 | 464 | 18.94405 | 771.3132 | 1 | 0.0331137 | 741.747
200.707 | 791.8449 | 0.029 | 464 | 18.94465 | 772.9002 | 1 | 0.03318125 | 743.2601
200.72 | 792.8592 | 0.027 | 464 | 18.94517 | 773.914 | 1 | 0.03322427 | 744.2236
200.726 | 794.3145 | 0.011 | 464 | 18.94541 | 775.3691 | 1 | 0.0332865 | 745.6176
200.742 | 795.4317 | 0.032 | 464 | 18.94605 | 776.4857 | 1 | 0.03333381 | 746.6774
200.749 | 796.7253 | 0.013 | 464 | 18.94633 | 777.779 | 1 | 0.03338906 | 747.9149
200.758 | 797.9307 | 0.022 | 464 | 18.94669 | 778.984 | 1 | 0.03344044 | 749.0658
200.777 | 799.5771 | 0.039 | 464 | 18.94745 | 780.6297 | 1 | 0.03351034 | 750.6315
200.786 | 801.0765 | 0.017 | 464 | 18.94781 | 782.1287 | 1 | 0.03357433 | 752.065
200.799 | 802.3995 | 0.028 | 464 | 18.94833 | 783.4512 | 1 | 0.03363059 | 753.3252
200.81 | 803.1051 | 0.02 | 464 | 18.94877 | 784.1563 | 1 | 0.03366043 | 753.9936
200.818 | 804.5457 | 0.016 | 464 | 18.94909 | 785.5966 | 1 | 0.03372194 | 755.3714
200.83 | 805.8687 | 0.025 | 464 | 18.94957 | 786.9191 | 1 | 0.03377823 | 756.6324
200.841 | 807.6768 | 0.023 | 464 | 18.95001 | 788.7268 | 1 | 0.03385539 | 758.3607
200.855 | 808.6764 | 0.028 | 464 | 18.95057 | 789.7258 | 1 | 0.03389772 | 759.3088
200.865 | 809.4849 | 0.019 | 464 | 18.95097 | 790.5339 | 1 | 0.033932 | 760.0769
200.877 | 811.0725 | 0.024 | 464 | 18.95145 | 792.1211 | 1 | 0.03399965 | 761.5922
200.889 | 812.4102 | 0.024 | 464 | 18.95193 | 793.4583 | 1 | 0.03405657 | 762.8672
200.902 | 813.8214 | 0.026 | 464 | 18.95245 | 794.869 | 1 | 0.0341166 | 764.2118
200.911 | 814.9239 | 0.019 | 464 | 18.95281 | 795.9711 | 1 | 0.03416354 | 765.2634
200.927 | 816.2175 | 0.032 | 464 | 18.95345 | 797.2641 | 1 | 0.0342184 | 766.4921
200.939 | 817.5699 | 0.023 | 464 | 18.95393 | 798.616 | 1 | 0.03427594 | 767.7811
200.953 | 818.1579 | 0.029 | 464 | 18.95449 | 799.2034 | 1 | 0.03430059 | 768.3332
200.968 | 819.3927 | 0.029 | 464 | 18.95508 | 800.4376 | 1 | 0.03435296 | 769.5063
200.98 | 820.5099 | 0.025 | 464 | 18.95556 | 801.5543 | 1 | 0.0344004 | 770.569
200.986 | 821.9358 | 0.012 | 464 | 18.9558 | 802.98 | 1 | 0.03446135 | 771.9341
200.997 | 823.0677 | 0.021 | 464 | 18.95624 | 804.1115 | 1 | 0.03450946 | 773.0119
201.014 | 824.2143 | 0.035 | 464 | 18.95692 | 805.2574 | 1 | 0.03455795 | 774.0981
201.028 | 825.8166 | 0.027 | 464 | 18.95748 | 806.8591 | 1 | 0.03462612 | 775.6252
201.041 | 826.9485 | 0.026 | 464 | 18.958 | 807.9905 | 1 | 0.03467415 | 776.7009
201.051 | 828.2127 | 0.022 | 464 | 18.9584 | 809.2543 | 1 | 0.03472798 | 777.9067
201.064 | 829.1535 | 0.026 | 464 | 18.95892 | 810.1946 | 1 | 0.0347678 | 778.7987
201.079 | 831.0939 | 0.03 | 464 | 18.95952 | 812.1344 | 1 | 0.03485043 | 780.6497
201.086 | 832.6227 | 0.012 | 464 | 18.9598 | 813.6629 | 1 | 0.03491574 | 782.1125
201.098 | 833.8869 | 0.026 | 464 | 18.96028 | 814.9266 | 1 | 0.03496948 | 783.3162
201.114 | 835.2981 | 0.031 | 464 | 18.96092 | 816.3372 | 1 | 0.03502935 | 784.6574
201.125 | 836.5623 | 0.022 | 464 | 18.96136 | 817.6009 | 1 | 0.03508313 | 785.862
201.137 | 837.9147 | 0.025 | 464 | 18.96184 | 818.9529 | 1 | 0.03514064 | 787.1504
201.157 | 839.5758 | 0.04 | 464 | 18.96264 | 820.6132 | 1 | 0.03521106 | 788.7278
201.164 | 841.1928 | 0.014 | 464 | 18.96292 | 822.2299 | 1 | 0.03528014 | 790.2752
201.18 | 842.4423 | 0.033 | 464 | 18.96356 | 823.4787 | 1 | 0.03533307 | 791.4607
201.193 | 843.8682 | 0.024 | 464 | 18.96408 | 824.9041 | 1 | 0.03539369 | 792.8186
201.208 | 845.4705 | 0.031 | 464 | 18.96468 | 826.5058 | 1 | 0.03546179 | 794.3441
201.221 | 846.4554 | 0.025 | 464 | 18.9652 | 827.4902 | 1 | 0.03550349 | 795.2781
201.235 | 848.2047 | 0.028 | 464 | 18.96576 | 829.2389 | 1 | 0.03557793 | 796.9457
201.243 | 849.513 | 0.017 | 464 | 18.96608 | 830.5469 | 1 | 0.03563372 | 798.1953
201.258 | 850.9389 | 0.03 | 464 | 18.96668 | 831.9722 | 1 | 0.03569424 | 799.5511
201.272 | 852.4824 | 0.028 | 464 | 18.96724 | 833.5152 | 1 | 0.03575986 | 801.0208
201.288 | 853.8201 | 0.031 | 464 | 18.96788 | 834.8522 | 1 | 0.03581655 | 802.2907
201.299 | 855.4077 | 0.023 | 464 | 18.96832 | 836.4394 | 1 | 0.03588418 | 803.8056
201.313 | 856.6866 | 0.029 | 464 | 18.96888 | 837.7177 | 1 | 0.03593843 | 805.0209
201.329 | 858.0537 | 0.032 | 464 | 18.96952 | 839.0842 | 1 | 0.03599638 | 806.319
201.34 | 859.8177 | 0.022 | 464 | 18.96996 | 840.8477 | 1 | 0.03607157 | 808.0033
201.356 | 861.4347 | 0.032 | 464 | 18.9706 | 842.4641 | 1 | 0.03614024 | 809.5413
201.369 | 861.9639 | 0.025 | 464 | 18.97112 | 842.9928 | 1 | 0.03616237 | 810.0371
201.381 | 864.0954 | 0.025 | 464 | 18.9716 | 845.1238 | 1 | 0.03625328 | 812.0734
201.394 | 865.3743 | 0.027 | 464 | 18.97212 | 846.4022 | 1 | 0.03630756 | 813.2894
201.408 | 866.859 | 0.027 | 464 | 18.97268 | 847.8863 | 1 | 0.03637063 | 814.7022
201.423 | 867.8145 | 0.03 | 464 | 18.97328 | 848.8412 | 1 | 0.03641096 | 815.6054
201.437 | 869.7402 | 0.027 | 464 | 18.97384 | 850.7664 | 1 | 0.03649294 | 817.4418
201.449 | 870.9309 | 0.025 | 464 | 18.97432 | 851.9566 | 1 | 0.03654348 | 818.5739
201.459 | 872.739 | 0.02 | 464 | 18.97471 | 853.7643 | 1 | 0.03662059 | 820.3012
201.473 | 873.9591 | 0.028 | 464 | 18.97527 | 854.9838 | 1 | 0.0366723 | 821.4595
201.486 | 875.238 | 0.026 | 464 | 18.97579 | 856.2622 | 1 | 0.03672657 | 822.6753
201.496 | 876.6933 | 0.019 | 464 | 18.97619 | 857.7171 | 1 | 0.03678855 | 824.0635
201.516 | 878.1633 | 0.04 | 464 | 18.97699 | 859.1863 | 1 | 0.0368507 | 825.4557
201.533 | 878.9571 | 0.034 | 464 | 18.97767 | 859.9794 | 1 | 0.03688399 | 826.2013
201.548 | 880.7505 | 0.03 | 464 | 18.97827 | 861.7722 | 1 | 0.03696023 | 827.9092
201.56 | 881.9118 | 0.024 | 464 | 18.97875 | 862.933 | 1 | 0.0370095 | 829.0128
201.57 | 883.3818 | 0.021 | 464 | 18.97915 | 864.4026 | 1 | 0.03707209 | 830.4149
201.581 | 884.7783 | 0.022 | 464 | 18.97959 | 865.7987 | 1 | 0.03713149 | 831.7454
201.595 | 885.9984 | 0.027 | 464 | 18.98015 | 867.0182 | 1 | 0.03718319 | 832.9033
201.615 | 887.6448 | 0.04 | 464 | 18.98095 | 868.6638 | 1 | 0.03725289 | 834.4647
201.629 | 888.909 | 0.029 | 464 | 18.98151 | 869.9275 | 1 | 0.03730647 | 835.6649
201.642 | 890.0703 | 0.025 | 464 | 18.98203 | 871.0883 | 1 | 0.03735568 | 836.7673
201.662 | 891.1287 | 0.04 | 464 | 18.98283 | 872.1459 | 1 | 0.03740016 | 837.7637
201.672 | 892.5399 | 0.021 | 464 | 18.98323 | 873.5567 | 1 | 0.03746023 | 839.109
201.686 | 893.76 | 0.028 | 464 | 18.98379 | 874.7762 | 1 | 0.03751191 | 840.2668
201.699 | 895.3329 | 0.026 | 464 | 18.98431 | 876.3486 | 1 | 0.03757877 | 841.7643
201.71 | 896.5383 | 0.021 | 464 | 18.98475 | 877.5536 | 1 | 0.03762995 | 842.9109
201.729 | 897.5673 | 0.038 | 464 | 18.98551 | 878.5818 | 1 | 0.03767321 | 843.8799
201.742 | 898.7139 | 0.026 | 464 | 18.98603 | 879.7279 | 1 | 0.03772178 | 844.9678
201.757 | 899.9634 | 0.031 | 464 | 18.98663 | 880.9768 | 1 | 0.03777467 | 846.1526
201.77 | 900.9777 | 0.024 | 464 | 18.98715 | 881.9906 | 1 | 0.03781756 | 847.1134
201.782 | 902.2125 | 0.025 | 464 | 18.98763 | 883.2249 | 1 | 0.03786996 | 848.2871
201.796 | 904.1235 | 0.028 | 464 | 18.98819 | 885.1353 | 1 | 0.03795125 | 850.108
201.812 | 905.1672 | 0.032 | 464 | 18.98883 | 886.1784 | 1 | 0.03799526 | 851.0939
201.827 | 905.9904 | 0.031 | 464 | 18.98943 | 887.001 | 1 | 0.03802987 | 851.8691
201.84 | 907.0929 | 0.024 | 464 | 18.98995 | 888.103 | 1 | 0.03807654 | 852.9144
201.856 | 908.2395 | 0.032 | 464 | 18.99059 | 889.2489 | 1 | 0.03812496 | 853.9991
201.872 | 909.4449 | 0.033 | 464 | 18.99123 | 890.4537 | 1 | 0.0381759 | 855.1401
201.888 | 910.2828 | 0.032 | 464 | 18.99187 | 891.2909 | 1 | 0.03821108 | 855.9282
201.902 | 911.6793 | 0.028 | 464 | 18.99243 | 892.6869 | 1 | 0.0382703 | 857.2547
201.918 | 912.3849 | 0.031 | 464 | 18.99307 | 893.3918 | 1 | 0.03829981 | 857.9157
201.929 | 913.5756 | 0.022 | 464 | 18.99351 | 894.5821 | 1 | 0.03835034 | 859.0477
201.94 | 915.0015 | 0.023 | 464 | 18.99395 | 896.0076 | 1 | 0.03841096 | 860.4055
201.956 | 916.1481 | 0.032 | 464 | 18.99458 | 897.1535 | 1 | 0.03845937 | 861.4898
201.971 | 917.2065 | 0.03 | 464 | 18.99518 | 898.2113 | 1 | 0.03850404 | 862.4905
201.986 | 918.4119 | 0.03 | 464 | 18.99578 | 899.4161 | 1 | 0.03855501 | 863.6322
201.999 | 919.5585 | 0.026 | 464 | 18.9963 | 900.5622 | 1 | 0.03860355 | 864.7196
202.017 | 920.4699 | 0.036 | 464 | 18.99702 | 901.4729 | 1 | 0.03864178 | 865.5759
202.028 | 921.7047 | 0.023 | 464 | 18.99746 | 902.7072 | 1 | 0.03869419 | 866.75
202.044 | 922.7043 | 0.032 | 464 | 18.9981 | 903.7062 | 1 | 0.03873629 | 867.6929
202.059 | 923.9244 | 0.03 | 464 | 18.9987 | 904.9257 | 1 | 0.03878789 | 868.8486
202.077 | 924.6153 | 0.036 | 464 | 18.99942 | 905.6159 | 1 | 0.03881665 | 869.493
202.089 | 925.8207 | 0.024 | 464 | 18.9999 | 906.8208 | 1 | 0.03886776 | 870.6377
202.104 | 927.2613 | 0.031 | 464 | 19.0005 | 908.2608 | 1 | 0.0389288 | 872.005
202.119 | 927.8346 | 0.03 | 464 | 19.0011 | 908.8335 | 1 | 0.03895266 | 872.5396
202.131 | 928.9371 | 0.022 | 464 | 19.00158 | 909.9355 | 1 | 0.03899935 | 873.5854
202.149 | 929.9073 | 0.036 | 464 | 19.0023 | 910.905 | 1 | 0.03904008 | 874.4978
202.164 | 931.098 | 0.03 | 464 | 19.0029 | 912.0951 | 1 | 0.0390904 | 875.625
202.185 | 932.2005 | 0.043 | 464 | 19.00374 | 913.1968 | 1 | 0.03913666 | 876.6612
202.198 | 933.4794 | 0.027 | 464 | 19.00426 | 914.4751 | 1 | 0.03919085 | 877.8751
202.214 | 934.2144 | 0.03 | 464 | 19.0049 | 915.2095 | 1 | 0.03922159 | 878.5637
202.226 | 935.1993 | 0.025 | 464 | 19.00538 | 916.1939 | 1 | 0.03926323 | 879.4964
202.246 | 936.2283 | 0.04 | 464 | 19.00618 | 917.2221 | 1 | 0.03930638 | 880.4629
202.259 | 937.4043 | 0.026 | 464 | 19.0067 | 918.3976 | 1 | 0.03935616 | 881.5779
202.274 | 937.7865 | 0.032 | 464 | 19.0073 | 918.7792 | 1 | 0.03937182 | 881.9288
202.291 | 938.9331 | 0.033 | 464 | 19.00798 | 919.9251 | 1 | 0.03942014 | 883.0112
202.304 | 940.359 | 0.027 | 464 | 19.0085 | 921.3505 | 1 | 0.03948063 | 884.366
202.324 | 941.1087 | 0.039 | 464 | 19.0093 | 922.0994 | 1 | 0.0395118 | 885.0642
202.339 | 941.8731 | 0.03 | 464 | 19.0099 | 922.8632 | 1 | 0.03954383 | 885.7819
202.355 | 942.8874 | 0.032 | 464 | 19.01054 | 923.8769 | 1 | 0.03958653 | 886.7383
202.364 | 943.9752 | 0.017 | 464 | 19.0109 | 924.9643 | 1 | 0.03963271 | 887.7727
202.384 | 944.9013 | 0.04 | 464 | 19.0117 | 925.8896 | 1 | 0.03967143 | 888.6401
202.399 | 945.5481 | 0.03 | 464 | 19.0123 | 926.5358 | 1 | 0.03969843 | 889.2447
202.415 | 946.5624 | 0.033 | 464 | 19.01294 | 927.5495 | 1 | 0.03974112 | 890.201
202.432 | 947.5179 | 0.033 | 464 | 19.01362 | 928.5043 | 1 | 0.03978124 | 891.0997
202.45 | 948.591 | 0.037 | 464 | 19.01433 | 929.5767 | 1 | 0.03982635 | 892.1102
202.461 | 949.0614 | 0.022 | 464 | 19.01477 | 930.0466 | 1 | 0.03984597 | 892.5498
202.477 | 950.1639 | 0.031 | 464 | 19.01541 | 931.1485 | 1 | 0.03989244 | 893.5906
202.494 | 951.0312 | 0.034 | 464 | 19.01609 | 932.0151 | 1 | 0.03992877 | 894.4045
202.511 | 951.5016 | 0.035 | 464 | 19.01677 | 932.4848 | 1 | 0.03994811 | 894.8376
202.526 | 952.9128 | 0.028 | 464 | 19.01737 | 933.8954 | 1 | 0.04000784 | 896.1756
202.543 | 953.6331 | 0.035 | 464 | 19.01805 | 934.615 | 1 | 0.04003787 | 896.8484
202.558 | 954.3093 | 0.03 | 464 | 19.01865 | 935.2906 | 1 | 0.04006612 | 897.481
202.569 | 955.1178 | 0.021 | 464 | 19.01909 | 936.0987 | 1 | 0.04010022 | 898.2449
202.589 | 955.8675 | 0.04 | 464 | 19.01989 | 936.8476 | 1 | 0.04013136 | 898.9426
202.604 | 956.4849 | 0.031 | 464 | 19.02049 | 937.4644 | 1 | 0.04015708 | 899.5187
202.621 | 957.7491 | 0.034 | 464 | 19.02117 | 938.7279 | 1 | 0.04021041 | 900.7133
202.638 | 958.2636 | 0.034 | 464 | 19.02185 | 939.2417 | 1 | 0.04023163 | 901.1884
202.655 | 959.1309 | 0.035 | 464 | 19.02253 | 940.1084 | 1 | 0.04026795 | 902.0021
202.67 | 959.8512 | 0.03 | 464 | 19.02313 | 940.8281 | 1 | 0.04029807 | 902.6769
202.689 | 960.351 | 0.038 | 464 | 19.02389 | 941.3271 | 1 | 0.04031856 | 903.1357
202.702 | 961.0272 | 0.026 | 464 | 19.02441 | 942.0028 | 1 | 0.04034689 | 903.7703
202.718 | 962.2914 | 0.032 | 464 | 19.02505 | 943.2664 | 1 | 0.04040025 | 904.9657
202.73 | 963.0852 | 0.024 | 464 | 19.02553 | 944.0597 | 1 | 0.04043367 | 905.7142
202.752 | 964.0407 | 0.045 | 464 | 19.02641 | 945.0143 | 1 | 0.04047352 | 906.6068
202.762 | 964.614 | 0.02 | 464 | 19.02681 | 945.5872 | 1 | 0.04049758 | 907.1459
202.782 | 965.5842 | 0.039 | 464 | 19.02761 | 946.5566 | 1 | 0.04053816 | 908.0547
202.798 | 965.7753 | 0.031 | 464 | 19.02825 | 946.7471 | 1 | 0.04054556 | 908.2205
202.807 | 966.7161 | 0.018 | 464 | 19.02861 | 947.6875 | 1 | 0.04058541 | 909.1132
202.822 | 967.2894 | 0.03 | 464 | 19.02921 | 948.2602 | 1 | 0.04060923 | 909.6467
202.839 | 967.9509 | 0.034 | 464 | 19.02989 | 948.921 | 1 | 0.04063672 | 910.2626
202.857 | 969.0387 | 0.037 | 464 | 19.03061 | 950.0081 | 1 | 0.04068242 | 911.2863
202.875 | 969.5826 | 0.036 | 464 | 19.03133 | 950.5513 | 1 | 0.04070483 | 911.7882
202.89 | 970.1853 | 0.031 | 464 | 19.03193 | 951.1534 | 1 | 0.0407299 | 912.3499
202.903 | 970.8468 | 0.025 | 464 | 19.03245 | 951.8144 | 1 | 0.04075759 | 912.9701
202.921 | 971.2437 | 0.036 | 464 | 19.03317 | 952.2105 | 1 | 0.0407737 | 913.331
202.939 | 972.1551 | 0.036 | 464 | 19.03388 | 953.1212 | 1 | 0.04081184 | 914.1853
202.953 | 972.6696 | 0.027 | 464 | 19.03444 | 953.6352 | 1 | 0.04083319 | 914.6634
202.973 | 973.3752 | 0.042 | 464 | 19.03524 | 954.34 | 1 | 0.04086241 | 915.3181
202.991 | 973.6986 | 0.035 | 464 | 19.03596 | 954.6626 | 1 | 0.04087538 | 915.6084
203.007 | 974.6541 | 0.032 | 464 | 19.0366 | 955.6175 | 1 | 0.0409155 | 916.5072
203.023 | 975.3009 | 0.032 | 464 | 19.03724 | 956.2637 | 1 | 0.0409424 | 917.1098
203.04 | 976.2564 | 0.034 | 464 | 19.03792 | 957.2185 | 1 | 0.04098247 | 918.0074
203.055 | 976.7415 | 0.03 | 464 | 19.03852 | 957.703 | 1 | 0.0410025 | 918.456
203.072 | 977.4765 | 0.034 | 464 | 19.0392 | 958.4373 | 1 | 0.04103313 | 919.1421
203.089 | 977.2119 | 0.035 | 464 | 19.03988 | 958.172 | 1 | 0.04102096 | 918.8695
203.104 | 978.5202 | 0.03 | 464 | 19.04048 | 959.4797 | 1 | 0.04107623 | 920.1075
203.119 | 978.8583 | 0.03 | 464 | 19.04108 | 959.8172 | 1 | 0.04108996 | 920.4151
203.139 | 979.6521 | 0.039 | 464 | 19.04188 | 960.6102 | 1 | 0.04112295 | 921.1542
203.152 | 980.0196 | 0.027 | 464 | 19.0424 | 960.9772 | 1 | 0.04113804 | 921.4921
203.168 | 980.6811 | 0.032 | 464 | 19.04304 | 961.6381 | 1 | 0.04116557 | 922.1087
203.192 | 981.2691 | 0.047 | 464 | 19.044 | 962.2251 | 1 | 0.04118955 | 922.6459
203.208 | 981.5484 | 0.031 | 464 | 19.04464 | 962.5038 | 1 | 0.04120071 | 922.8959
203.226 | 982.4598 | 0.037 | 464 | 19.04536 | 963.4144 | 1 | 0.04123883 | 923.7498
203.24 | 982.5627 | 0.029 | 464 | 19.04592 | 963.5168 | 1 | 0.04124254 | 923.8329
203.262 | 983.283 | 0.044 | 464 | 19.0468 | 964.2362 | 1 | 0.04127228 | 924.4991
203.274 | 983.5623 | 0.025 | 464 | 19.04728 | 964.515 | 1 | 0.04128364 | 924.7535
203.292 | 984.5472 | 0.035 | 464 | 19.048 | 965.4992 | 1 | 0.0413249 | 925.6777
203.307 | 984.6354 | 0.03 | 464 | 19.0486 | 965.5868 | 1 | 0.04132793 | 925.7456
203.321 | 985.1646 | 0.028 | 464 | 19.04916 | 966.1154 | 1 | 0.04134988 | 926.2374
203.341 | 985.5321 | 0.041 | 464 | 19.04996 | 966.4821 | 1 | 0.04136462 | 926.5674
203.363 | 985.9584 | 0.043 | 464 | 19.05084 | 966.9076 | 1 | 0.04138177 | 926.9516
203.387 | 986.6346 | 0.049 | 464 | 19.0518 | 967.5828 | 1 | 0.04140951 | 927.573
203.402 | 987.0315 | 0.03 | 464 | 19.0524 | 967.9791 | 1 | 0.04142575 | 927.9368
203.417 | 987.7812 | 0.03 | 464 | 19.053 | 968.7282 | 1 | 0.04145709 | 928.6387
203.428 | 988.0017 | 0.021 | 464 | 19.05343 | 968.9483 | 1 | 0.04146597 | 928.8378
203.449 | 988.7073 | 0.043 | 464 | 19.05427 | 969.653 | 1 | 0.04149512 | 929.4907
203.466 | 988.9866 | 0.034 | 464 | 19.05495 | 969.9316 | 1 | 0.04150623 | 929.7394
203.489 | 989.3982 | 0.047 | 464 | 19.05587 | 970.3423 | 1 | 0.04152269 | 930.1083
203.503 | 989.9862 | 0.027 | 464 | 19.05643 | 970.9298 | 1 | 0.04154715 | 930.6562
203.52 | 990.5595 | 0.033 | 464 | 19.05711 | 971.5024 | 1 | 0.04157084 | 931.1867
203.536 | 991.2357 | 0.032 | 464 | 19.05775 | 972.1779 | 1 | 0.04159897 | 931.8169
203.556 | 991.7061 | 0.041 | 464 | 19.05855 | 972.6475 | 1 | 0.0416181 | 932.2454
203.579 | 991.9707 | 0.045 | 464 | 19.05947 | 972.9112 | 1 | 0.04162827 | 932.4732
203.586 | 992.6616 | 0.015 | 464 | 19.05975 | 973.6018 | 1 | 0.04165748 | 933.1276
203.598 | 992.0001 | 0.023 | 464 | 19.06023 | 972.9399 | 1 | 0.04162858 | 932.4801
203.612 | 993.2937 | 0.028 | 464 | 19.06079 | 974.2329 | 1 | 0.04168322 | 933.7042
203.633 | 993.2937 | 0.043 | 464 | 19.06163 | 974.2321 | 1 | 0.04168217 | 933.6806
203.653 | 993.8229 | 0.039 | 464 | 19.06243 | 974.7605 | 1 | 0.04170381 | 934.1654
203.671 | 994.3815 | 0.037 | 464 | 19.06315 | 975.3184 | 1 | 0.04172681 | 934.6805
203.687 | 994.7637 | 0.031 | 464 | 19.06379 | 975.6999 | 1 | 0.04174236 | 935.0288
203.708 | 995.484 | 0.043 | 464 | 19.06463 | 976.4194 | 1 | 0.04177212 | 935.6955
203.721 | 995.6016 | 0.025 | 464 | 19.06515 | 976.5365 | 1 | 0.0417765 | 935.7935
203.745 | 996.0279 | 0.05 | 464 | 19.06611 | 976.9618 | 1 | 0.04179353 | 936.1751
203.755 | 996.4395 | 0.02 | 464 | 19.06651 | 977.373 | 1 | 0.04181064 | 936.5582
203.774 | 996.8952 | 0.037 | 464 | 19.06727 | 977.8279 | 1 | 0.04182917 | 936.9735
203.789 | 997.1451 | 0.03 | 464 | 19.06787 | 978.0772 | 1 | 0.04183911 | 937.1961
203.804 | 996.9246 | 0.03 | 464 | 19.06847 | 977.8561 | 1 | 0.04182893 | 936.9679
203.825 | 997.3803 | 0.042 | 464 | 19.06931 | 978.311 | 1 | 0.04184736 | 937.3809
203.838 | 998.2182 | 0.026 | 464 | 19.06983 | 979.1484 | 1 | 0.04188255 | 938.1691
203.854 | 998.6298 | 0.034 | 464 | 19.07047 | 979.5593 | 1 | 0.04189935 | 938.5455
203.87 | 998.6445 | 0.032 | 464 | 19.07111 | 979.5734 | 1 | 0.04189918 | 938.5415
203.889 | 999.2325 | 0.037 | 464 | 19.07187 | 980.1606 | 1 | 0.04192337 | 939.0835
203.906 | 999.6588 | 0.035 | 464 | 19.07255 | 980.5863 | 1 | 0.04194075 | 939.4727
203.924 | 999.7764 | 0.036 | 464 | 19.07326 | 980.7031 | 1 | 0.04194487 | 939.5651
203.937 | 1000.4232 | 0.025 | 464 | 19.07378 | 981.3494 | 1 | 0.04197188 | 940.1701
203.954 | 1000.6143 | 0.034 | 464 | 19.07446 | 981.5398 | 1 | 0.0419792 | 940.334
203.982 | 1001.217 | 0.057 | 464 | 19.07558 | 982.1414 | 1 | 0.04200356 | 940.8798
203.993 | 1001.8491 | 0.023 | 464 | 19.07602 | 982.7731 | 1 | 0.04203004 | 941.4729
204.011 | 1001.7609 | 0.035 | 464 | 19.07674 | 982.6842 | 1 | 0.04202536 | 941.3681
204.03 | 1001.6727 | 0.038 | 464 | 19.0775 | 982.5952 | 1 | 0.04202063 | 941.2621
204.048 | 1002.246 | 0.036 | 464 | 19.07822 | 983.1678 | 1 | 0.04204424 | 941.791
204.057 | 1002.7605 | 0.018 | 464 | 19.07858 | 983.6819 | 1 | 0.04206579 | 942.2736
204.077 | 1002.8487 | 0.039 | 464 | 19.07938 | 983.7693 | 1 | 0.04206855 | 942.3355
204.094 | 1003.4367 | 0.034 | 464 | 19.08006 | 984.3566 | 1 | 0.04209284 | 942.8795
204.113 | 1003.3338 | 0.038 | 464 | 19.08082 | 984.253 | 1 | 0.04208748 | 942.7595
204.13 | 1003.8189 | 0.034 | 464 | 19.0815 | 984.7374 | 1 | 0.04210736 | 943.2049
204.143 | 1004.2452 | 0.027 | 464 | 19.08202 | 985.1632 | 1 | 0.04212493 | 943.5985
204.161 | 1004.5686 | 0.036 | 464 | 19.08274 | 985.4859 | 1 | 0.04213785 | 943.8879
204.179 | 1004.7303 | 0.036 | 464 | 19.08346 | 985.6468 | 1 | 0.04214386 | 944.0224
204.194 | 1005.1272 | 0.03 | 464 | 19.08406 | 986.0431 | 1 | 0.04216007 | 944.3855
204.205 | 1005.4359 | 0.021 | 464 | 19.0845 | 986.3514 | 1 | 0.04217271 | 944.6687
204.228 | 1005.7152 | 0.047 | 464 | 19.08542 | 986.6298 | 1 | 0.04218349 | 944.9102
204.243 | 1006.0827 | 0.031 | 464 | 19.08602 | 986.9967 | 1 | 0.04219844 | 945.2451
204.259 | 1006.2003 | 0.032 | 464 | 19.08666 | 987.1136 | 1 | 0.04220266 | 945.3396
204.275 | 1006.6266 | 0.032 | 464 | 19.0873 | 987.5393 | 1 | 0.04222008 | 945.7297
204.288 | 1006.8618 | 0.026 | 464 | 19.08782 | 987.774 | 1 | 0.04222947 | 945.9402
204.304 | 1006.656 | 0.031 | 464 | 19.08846 | 987.5675 | 1 | 0.04221987 | 945.725
204.318 | 1007.0529 | 0.028 | 464 | 19.08902 | 987.9639 | 1 | 0.04223613 | 946.0892
204.33 | 1007.6409 | 0.026 | 464 | 19.0895 | 988.5514 | 1 | 0.04226065 | 946.6387
204.348 | 1007.8761 | 0.035 | 464 | 19.09022 | 988.7859 | 1 | 0.0422698 | 946.8435
204.366 | 1007.8761 | 0.036 | 464 | 19.09094 | 988.7852 | 1 | 0.04226889 | 946.823
204.383 | 1008.2289 | 0.032 | 464 | 19.09162 | 989.1373 | 1 | 0.04228311 | 947.1416
204.397 | 1008.8169 | 0.028 | 464 | 19.09218 | 989.7247 | 1 | 0.04230753 | 947.6887
204.411 | 1008.8022 | 0.028 | 464 | 19.09273 | 989.7095 | 1 | 0.04230619 | 947.6587
204.425 | 1008.7581 | 0.03 | 464 | 19.09329 | 989.6648 | 1 | 0.0423036 | 947.6006
204.439 | 1009.0227 | 0.027 | 464 | 19.09385 | 989.9288 | 1 | 0.0423142 | 947.8381
204.459 | 1009.3314 | 0.039 | 464 | 19.09465 | 990.2367 | 1 | 0.04232638 | 948.1109
204.471 | 1009.596 | 0.026 | 464 | 19.09513 | 990.5009 | 1 | 0.04233708 | 948.3506
204.487 | 1010.4486 | 0.03 | 464 | 19.09577 | 991.3528 | 1 | 0.04237271 | 949.1488
204.499 | 1010.3016 | 0.025 | 464 | 19.09625 | 991.2053 | 1 | 0.04236582 | 948.9944
204.517 | 1010.7279 | 0.036 | 464 | 19.09697 | 991.6309 | 1 | 0.04238313 | 949.382
204.534 | 1011.1101 | 0.033 | 464 | 19.09765 | 992.0124 | 1 | 0.0423986 | 949.7286
204.546 | 1011.0954 | 0.025 | 464 | 19.09813 | 991.9973 | 1 | 0.04239736 | 949.7009
204.56 | 1011.2424 | 0.027 | 464 | 19.09869 | 992.1437 | 1 | 0.04240293 | 949.8257
204.576 | 1011.6687 | 0.034 | 464 | 19.09933 | 992.5694 | 1 | 0.04242034 | 950.2156
204.593 | 1011.3159 | 0.033 | 464 | 19.10001 | 992.2159 | 1 | 0.0424044 | 949.8585
204.606 | 1011.7716 | 0.025 | 464 | 19.10053 | 992.6711 | 1 | 0.04242321 | 950.28
204.616 | 1011.8157 | 0.021 | 464 | 19.10093 | 992.7148 | 1 | 0.04242459 | 950.3108
204.637 | 1012.2567 | 0.042 | 464 | 19.10177 | 993.1549 | 1 | 0.04244237 | 950.7091
204.65 | 1012.4919 | 0.026 | 464 | 19.10229 | 993.3896 | 1 | 0.04245176 | 950.9194
204.661 | 1012.4478 | 0.022 | 464 | 19.10273 | 993.3451 | 1 | 0.04244932 | 950.8647
204.681 | 1012.8006 | 0.04 | 464 | 19.10353 | 993.6971 | 1 | 0.04246338 | 951.1796
204.694 | 1012.9623 | 0.026 | 464 | 19.10405 | 993.8583 | 1 | 0.04246962 | 951.3196
204.708 | 1013.0358 | 0.028 | 464 | 19.10461 | 993.9312 | 1 | 0.04247205 | 951.374
204.723 | 1013.0211 | 0.029 | 464 | 19.10521 | 993.9159 | 1 | 0.04247066 | 951.3429
204.733 | 1013.712 | 0.021 | 464 | 19.10561 | 994.6064 | 1 | 0.04249968 | 951.9928
204.749 | 1013.6679 | 0.033 | 464 | 19.10625 | 994.5617 | 1 | 0.04249698 | 951.9323
204.768 | 1013.8884 | 0.037 | 464 | 19.10701 | 994.7814 | 1 | 0.04250543 | 952.1217
204.782 | 1014.2853 | 0.029 | 464 | 19.10757 | 995.1777 | 1 | 0.04252168 | 952.4856
204.795 | 1014.6381 | 0.025 | 464 | 19.10809 | 995.53 | 1 | 0.04253609 | 952.8085
204.812 | 1014.7116 | 0.033 | 464 | 19.10877 | 995.6028 | 1 | 0.04253837 | 952.8594
204.819 | 1014.8439 | 0.014 | 464 | 19.10905 | 995.7349 | 1 | 0.04254366 | 952.9781
204.831 | 1015.0203 | 0.025 | 464 | 19.10953 | 995.9108 | 1 | 0.04255059 | 953.1332
204.851 | 1015.2702 | 0.04 | 464 | 19.11033 | 996.1599 | 1 | 0.04256025 | 953.3496
204.862 | 1015.329 | 0.022 | 464 | 19.11077 | 996.2182 | 1 | 0.0425622 | 953.3933
204.876 | 1015.6083 | 0.028 | 464 | 19.11133 | 996.497 | 1 | 0.04257342 | 953.6446
204.887 | 1015.7406 | 0.022 | 464 | 19.11177 | 996.6288 | 1 | 0.04257851 | 953.7587
204.898 | 1016.1228 | 0.021 | 464 | 19.1122 | 997.0106 | 1 | 0.04259428 | 954.1119
204.911 | 1016.0934 | 0.027 | 464 | 19.11272 | 996.9807 | 1 | 0.04259236 | 954.0689
204.929 | 1016.4756 | 0.036 | 464 | 19.11344 | 997.3622 | 1 | 0.04260777 | 954.4141
204.941 | 1016.5638 | 0.026 | 464 | 19.11392 | 997.4499 | 1 | 0.04261093 | 954.4848
204.958 | 1016.6226 | 0.034 | 464 | 19.1146 | 997.508 | 1 | 0.04261257 | 954.5217
204.97 | 1016.5491 | 0.023 | 464 | 19.11508 | 997.434 | 1 | 0.04260882 | 954.4376
204.985 | 1017.0489 | 0.03 | 464 | 19.11568 | 997.9332 | 1 | 0.04262941 | 954.8988
204.996 | 1017.0783 | 0.022 | 464 | 19.11612 | 997.9622 | 1 | 0.0426301 | 954.9143
205.008 | 1017.5928 | 0.024 | 464 | 19.1166 | 998.4762 | 1 | 0.04265147 | 955.3929
205.023 | 1017.7104 | 0.031 | 464 | 19.1172 | 998.5932 | 1 | 0.04265573 | 955.4883
205.036 | 1017.6222 | 0.024 | 464 | 19.11772 | 998.5045 | 1 | 0.0426513 | 955.3891
205.045 | 1017.8427 | 0.02 | 464 | 19.11808 | 998.7246 | 1 | 0.04266026 | 955.5898
205.061 | 1017.7692 | 0.032 | 464 | 19.11872 | 998.6505 | 1 | 0.0426563 | 955.5012
205.071 | 1018.0926 | 0.021 | 464 | 19.11912 | 998.9735 | 1 | 0.04266961 | 955.7992
205.084 | 1018.2543 | 0.025 | 464 | 19.11964 | 999.1347 | 1 | 0.04267585 | 955.939
205.098 | 1018.1367 | 0.028 | 464 | 19.1202 | 999.0165 | 1 | 0.04267011 | 955.8105
205.108 | 1018.6071 | 0.019 | 464 | 19.1206 | 999.4865 | 1 | 0.04268969 | 956.2491
205.119 | 1018.3719 | 0.022 | 464 | 19.12104 | 999.2509 | 1 | 0.04267909 | 956.0115
205.136 | 1018.8129 | 0.033 | 464 | 19.12172 | 999.6912 | 1 | 0.04269705 | 956.414
205.146 | 1018.9305 | 0.022 | 464 | 19.12212 | 999.8084 | 1 | 0.04270157 | 956.5151
205.155 | 1018.9746 | 0.017 | 464 | 19.12248 | 999.8521 | 1 | 0.04270299 | 956.547
205.174 | 1019.4597 | 0.037 | 464 | 19.12324 | 1000.336 | 1 | 0.04272274 | 956.9893
205.182 | 1019.6361 | 0.017 | 464 | 19.12356 | 1000.513 | 1 | 0.04272986 | 957.149
205.197 | 1019.8713 | 0.03 | 464 | 19.12416 | 1000.747 | 1 | 0.04273914 | 957.3568
205.205 | 1019.4891 | 0.015 | 464 | 19.12448 | 1000.365 | 1 | 0.04272241 | 956.982
205.216 | 1020.0624 | 0.023 | 464 | 19.12492 | 1000.937 | 1 | 0.04274633 | 957.5179
205.227 | 1020.1653 | 0.022 | 464 | 19.12536 | 1001.04 | 1 | 0.04275017 | 957.6037
205.244 | 1020.6945 | 0.033 | 464 | 19.12604 | 1001.568 | 1 | 0.0427719 | 958.0905
205.252 | 1020.2829 | 0.016 | 464 | 19.12636 | 1001.157 | 1 | 0.04275391 | 957.6876
205.262 | 1020.7092 | 0.021 | 464 | 19.12676 | 1001.582 | 1 | 0.0427716 | 958.0839
205.283 | 1020.5622 | 0.04 | 464 | 19.1276 | 1001.435 | 1 | 0.04276425 | 957.9193
205.282 | 1020.9003 | 0 | 464 | 19.12756 | 1001.773 | 1 | 0.04277874 | 958.2439
205.301 | 1021.0914 | 0.036 | 464 | 19.12832 | 1001.963 | 1 | 0.04278593 | 958.4049
205.311 | 1021.4295 | 0.021 | 464 | 19.12872 | 1002.301 | 1 | 0.04279986 | 958.7168
205.319 | 1021.2531 | 0.015 | 464 | 19.12904 | 1002.124 | 1 | 0.04279192 | 958.539
205.334 | 1021.3854 | 0.031 | 464 | 19.12964 | 1002.256 | 1 | 0.0427968 | 958.6483
205.348 | 1021.6941 | 0.028 | 464 | 19.1302 | 1002.564 | 1 | 0.04280927 | 958.9276
205.36 | 1021.6353 | 0.023 | 464 | 19.13068 | 1002.505 | 1 | 0.04280614 | 958.8576
205.367 | 1021.8852 | 0.013 | 464 | 19.13096 | 1002.754 | 1 | 0.04281645 | 959.0886
205.377 | 1021.7823 | 0.02 | 464 | 19.13136 | 1002.651 | 1 | 0.04281155 | 958.9787
205.389 | 1022.3556 | 0.025 | 464 | 19.13183 | 1003.224 | 1 | 0.04283541 | 959.5133
205.398 | 1022.6643 | 0.018 | 464 | 19.13219 | 1003.532 | 1 | 0.04284813 | 959.7982
205.408 | 1022.6937 | 0.019 | 464 | 19.13259 | 1003.561 | 1 | 0.04284888 | 959.8149
205.424 | 1022.4438 | 0.033 | 464 | 19.13323 | 1003.311 | 1 | 0.04283739 | 959.5575
205.433 | 1022.7378 | 0.016 | 464 | 19.13359 | 1003.604 | 1 | 0.04284948 | 959.8284
205.437 | 1023.0024 | 0.009 | 464 | 19.13375 | 1003.869 | 1 | 0.04286057 | 960.0769
205.451 | 1023.0759 | 0.028 | 464 | 19.13431 | 1003.942 | 1 | 0.042863 | 960.1311
205.465 | 1022.7084 | 0.029 | 464 | 19.13487 | 1003.574 | 1 | 0.04284659 | 959.7636
205.481 | 1022.9436 | 0.032 | 464 | 19.13551 | 1003.808 | 1 | 0.04285581 | 959.9702
205.487 | 1023.4581 | 0.012 | 464 | 19.13575 | 1004.322 | 1 | 0.04287747 | 960.4553
205.495 | 1023.5904 | 0.015 | 464 | 19.13607 | 1004.454 | 1 | 0.04288271 | 960.5727
205.506 | 1023.5757 | 0.022 | 464 | 19.13651 | 1004.439 | 1 | 0.04288152 | 960.546
205.518 | 1023.7374 | 0.023 | 464 | 19.13699 | 1004.6 | 1 | 0.04288781 | 960.6869
205.529 | 1023.7521 | 0.023 | 464 | 19.13743 | 1004.615 | 1 | 0.04288787 | 960.6883
205.54 | 1023.8256 | 0.021 | 464 | 19.13787 | 1004.688 | 1 | 0.04289045 | 960.746
205.552 | 1024.2078 | 0.024 | 464 | 19.13835 | 1005.069 | 1 | 0.04290615 | 961.0977
205.562 | 1024.3842 | 0.021 | 464 | 19.13875 | 1005.245 | 1 | 0.04291317 | 961.2549
205.57 | 1024.4577 | 0.015 | 464 | 19.13907 | 1005.319 | 1 | 0.04291589 | 961.316
205.578 | 1024.5018 | 0.016 | 464 | 19.13939 | 1005.362 | 1 | 0.04291737 | 961.349
205.589 | 1024.7958 | 0.023 | 464 | 19.13983 | 1005.656 | 1 | 0.04292935 | 961.6175
205.604 | 1024.7517 | 0.03 | 464 | 19.14043 | 1005.611 | 1 | 0.0429267 | 961.5581
205.616 | 1025.1045 | 0.024 | 464 | 19.14091 | 1005.964 | 1 | 0.04294115 | 961.8817
205.626 | 1025.1486 | 0.021 | 464 | 19.14131 | 1006.007 | 1 | 0.04294252 | 961.9124
205.631 | 1025.0898 | 0.01 | 464 | 19.14151 | 1005.948 | 1 | 0.04293975 | 961.8504
205.645 | 1025.3103 | 0.028 | 464 | 19.14207 | 1006.168 | 1 | 0.04294845 | 962.0452
205.654 | 1025.4867 | 0.018 | 464 | 19.14243 | 1006.344 | 1 | 0.04295551 | 962.2035
205.662 | 1025.1927 | 0.016 | 464 | 19.14275 | 1006.05 | 1 | 0.04294256 | 961.9132
205.672 | 1025.5161 | 0.021 | 464 | 19.14315 | 1006.373 | 1 | 0.04295585 | 962.211
205.682 | 1025.7954 | 0.02 | 464 | 19.14355 | 1006.652 | 1 | 0.04296726 | 962.4665
205.691 | 1026.0159 | 0.018 | 464 | 19.14391 | 1006.872 | 1 | 0.04297621 | 962.667
205.703 | 1026.1776 | 0.025 | 464 | 19.14439 | 1007.033 | 1 | 0.04298249 | 962.8078
205.713 | 1026.6774 | 0.019 | 464 | 19.14479 | 1007.533 | 1 | 0.04300331 | 963.2742
205.719 | 1026.2805 | 0.013 | 464 | 19.14503 | 1007.135 | 1 | 0.04298606 | 962.8878
205.733 | 1026.5745 | 0.028 | 464 | 19.14559 | 1007.429 | 1 | 0.04299789 | 963.1528
205.742 | 1026.4716 | 0.017 | 464 | 19.14595 | 1007.326 | 1 | 0.04299304 | 963.0441
205.748 | 1026.5745 | 0.013 | 464 | 19.14619 | 1007.428 | 1 | 0.04299712 | 963.1356
205.751 | 1027.0449 | 0.006 | 464 | 19.14631 | 1007.899 | 1 | 0.04301705 | 963.5819
205.766 | 1027.0449 | 0.029 | 464 | 19.14691 | 1007.898 | 1 | 0.04301628 | 963.5646
205.773 | 1026.8097 | 0.015 | 464 | 19.14719 | 1007.663 | 1 | 0.04300588 | 963.3317
205.779 | 1027.1478 | 0.012 | 464 | 19.14743 | 1008 | 1 | 0.04302 | 963.6481
205.785 | 1027.089 | 0.013 | 464 | 19.14767 | 1007.941 | 1 | 0.04301718 | 963.5849
205.798 | 1027.677 | 0.025 | 464 | 19.14819 | 1008.529 | 1 | 0.04304161 | 964.1321
205.81 | 1027.6476 | 0.023 | 464 | 19.14867 | 1008.499 | 1 | 0.04303974 | 964.0902
205.82 | 1027.53 | 0.021 | 464 | 19.14907 | 1008.381 | 1 | 0.04303421 | 963.9663
205.829 | 1027.9857 | 0.018 | 464 | 19.14943 | 1008.836 | 1 | 0.0430532 | 964.3916
205.837 | 1028.2797 | 0.016 | 464 | 19.14975 | 1009.13 | 1 | 0.04306533 | 964.6634
205.848 | 1027.8534 | 0.022 | 464 | 19.15019 | 1008.703 | 1 | 0.04304657 | 964.2433
205.853 | 1027.7799 | 0.009 | 464 | 19.15039 | 1008.63 | 1 | 0.04304318 | 964.1672
205.862 | 1028.2209 | 0.019 | 464 | 19.15075 | 1009.07 | 1 | 0.04306154 | 964.5785
205.871 | 1028.3973 | 0.017 | 464 | 19.15111 | 1009.246 | 1 | 0.0430686 | 964.7367
205.876 | 1028.3973 | 0.011 | 464 | 19.15131 | 1009.246 | 1 | 0.04306835 | 964.731
205.884 | 1028.559 | 0.016 | 464 | 19.15162 | 1009.407 | 1 | 0.04307484 | 964.8763
205.894 | 1028.6178 | 0.02 | 464 | 19.15202 | 1009.466 | 1 | 0.04307683 | 964.921
205.903 | 1029.0147 | 0.018 | 464 | 19.15238 | 1009.862 | 1 | 0.04309331 | 965.2901
205.914 | 1029.0735 | 0.021 | 464 | 19.15282 | 1009.921 | 1 | 0.04309525 | 965.3336
205.922 | 1029.147 | 0.016 | 464 | 19.15314 | 1009.994 | 1 | 0.04309798 | 965.3947
205.924 | 1029.294 | 0.004 | 464 | 19.15322 | 1010.141 | 1 | 0.04310415 | 965.5329
205.936 | 1029.2793 | 0.023 | 464 | 19.1537 | 1010.126 | 1 | 0.0431029 | 965.505
205.945 | 1029.4557 | 0.018 | 464 | 19.15406 | 1010.302 | 1 | 0.04310997 | 965.6632
205.952 | 1029.1176 | 0.014 | 464 | 19.15434 | 1009.963 | 1 | 0.04309518 | 965.332
205.96 | 1029.4116 | 0.017 | 464 | 19.15466 | 1010.257 | 1 | 0.04310731 | 965.6038
205.969 | 1029.588 | 0.017 | 464 | 19.15502 | 1010.433 | 1 | 0.04311438 | 965.7621
205.974 | 1029.7644 | 0.011 | 464 | 19.15522 | 1010.609 | 1 | 0.04312165 | 965.9249
205.986 | 1030.1319 | 0.023 | 464 | 19.1557 | 1010.976 | 1 | 0.04313671 | 966.2623
205.99 | 1030.1025 | 0.009 | 464 | 19.15586 | 1010.947 | 1 | 0.04313525 | 966.2296
205.997 | 1030.617 | 0.014 | 464 | 19.15614 | 1011.461 | 1 | 0.04315684 | 966.7133
206.009 | 1030.6023 | 0.023 | 464 | 19.15662 | 1011.446 | 1 | 0.0431556 | 966.6854
206.013 | 1030.4847 | 0.009 | 464 | 19.15678 | 1011.328 | 1 | 0.04315038 | 966.5684
206.022 | 1030.3524 | 0.017 | 464 | 19.15714 | 1011.195 | 1 | 0.04314427 | 966.4316
206.029 | 1031.0727 | 0.014 | 464 | 19.15742 | 1011.915 | 1 | 0.04317464 | 967.112
206.038 | 1031.1756 | 0.018 | 464 | 19.15778 | 1012.018 | 1 | 0.04317857 | 967.1999
206.043 | 1030.9845 | 0.011 | 464 | 19.15798 | 1011.827 | 1 | 0.04317016 | 967.0115
206.057 | 1031.4108 | 0.027 | 464 | 19.15854 | 1012.252 | 1 | 0.04318763 | 967.4028
206.06 | 1031.0286 | 0.006 | 464 | 19.15866 | 1011.87 | 1 | 0.04317117 | 967.0341
206.069 | 1031.6019 | 0.018 | 464 | 19.15902 | 1012.443 | 1 | 0.04319516 | 967.5716
206.073 | 1031.6607 | 0.01 | 464 | 19.15918 | 1012.502 | 1 | 0.04319746 | 967.6232
206.085 | 1031.8959 | 0.023 | 464 | 19.15966 | 1012.736 | 1 | 0.04320688 | 967.8341
206.093 | 1031.6019 | 0.017 | 464 | 19.15998 | 1012.442 | 1 | 0.04319393 | 967.544
206.096 | 1032.0576 | 0.005 | 464 | 19.1601 | 1012.897 | 1 | 0.04321321 | 967.976
206.103 | 1031.9547 | 0.013 | 464 | 19.16038 | 1012.794 | 1 | 0.04320846 | 967.8696
206.109 | 1032.1164 | 0.013 | 464 | 19.16062 | 1012.956 | 1 | 0.04321505 | 968.0172
206.119 | 1031.9547 | 0.019 | 464 | 19.16102 | 1012.794 | 1 | 0.04320764 | 967.8511
206.124 | 1032.1899 | 0.01 | 464 | 19.16122 | 1013.029 | 1 | 0.04321742 | 968.0701
206.133 | 1032.6015 | 0.018 | 464 | 19.16158 | 1013.44 | 1 | 0.04323451 | 968.4531
206.141 | 1032.8073 | 0.016 | 464 | 19.1619 | 1013.645 | 1 | 0.04324288 | 968.6405
206.15 | 1032.4692 | 0.019 | 464 | 19.16226 | 1013.307 | 1 | 0.04322799 | 968.307
206.157 | 1032.7926 | 0.014 | 464 | 19.16254 | 1013.63 | 1 | 0.04324143 | 968.608
206.165 | 1033.2189 | 0.016 | 464 | 19.16286 | 1014.056 | 1 | 0.0432592 | 969.0061
206.172 | 1032.8955 | 0.013 | 464 | 19.16314 | 1013.732 | 1 | 0.04324505 | 968.689
206.182 | 1033.2189 | 0.021 | 464 | 19.16354 | 1014.055 | 1 | 0.04325833 | 968.9865
206.187 | 1033.1895 | 0.009 | 464 | 19.16374 | 1014.026 | 1 | 0.04325681 | 968.9526
206.193 | 1033.2189 | 0.014 | 464 | 19.16398 | 1014.055 | 1 | 0.04325776 | 968.9738
206.2 | 1033.5276 | 0.013 | 464 | 19.16426 | 1014.363 | 1 | 0.04327057 | 969.2607
206.206 | 1033.6011 | 0.012 | 464 | 19.1645 | 1014.437 | 1 | 0.04327339 | 969.324
206.213 | 1033.7628 | 0.014 | 464 | 19.16478 | 1014.598 | 1 | 0.04327993 | 969.4704
206.218 | 1033.5864 | 0.01 | 464 | 19.16498 | 1014.421 | 1 | 0.04327215 | 969.2961
206.226 | 1033.3365 | 0.016 | 464 | 19.1653 | 1014.171 | 1 | 0.04326108 | 969.0481
206.232 | 1033.6158 | 0.012 | 464 | 19.16554 | 1014.45 | 1 | 0.04327268 | 969.308
206.24 | 1034.1009 | 0.015 | 464 | 19.16586 | 1014.935 | 1 | 0.04329296 | 969.7623
206.24 | 1034.1891 | 0.001 | 464 | 19.16586 | 1015.023 | 1 | 0.04329672 | 969.8466
206.249 | 1034.4684 | 0.017 | 464 | 19.16622 | 1015.302 | 1 | 0.04330817 | 970.1031
206.259 | 1034.4243 | 0.022 | 464 | 19.16662 | 1015.258 | 1 | 0.04330578 | 970.0494
206.267 | 1034.5272 | 0.015 | 464 | 19.16694 | 1015.36 | 1 | 0.04330975 | 970.1384
206.272 | 1034.8359 | 0.011 | 464 | 19.16714 | 1015.669 | 1 | 0.04332266 | 970.4276
206.277 | 1034.6889 | 0.01 | 464 | 19.16734 | 1015.522 | 1 | 0.04331613 | 970.2814
206.284 | 1034.6301 | 0.014 | 464 | 19.16762 | 1015.462 | 1 | 0.04331326 | 970.2171
206.289 | 1034.9388 | 0.01 | 464 | 19.16782 | 1015.771 | 1 | 0.04332617 | 970.5063
206.295 | 1034.586 | 0.012 | 464 | 19.16806 | 1015.418 | 1 | 0.04331082 | 970.1623
206.304 | 1034.733 | 0.018 | 464 | 19.16842 | 1015.565 | 1 | 0.04331662 | 970.2923
206.314 | 1035.1887 | 0.019 | 464 | 19.16882 | 1016.02 | 1 | 0.04333554 | 970.7162
206.317 | 1035.5121 | 0.006 | 464 | 19.16894 | 1016.343 | 1 | 0.04334918 | 971.0217
206.327 | 1034.9976 | 0.02 | 464 | 19.16934 | 1015.828 | 1 | 0.04332672 | 970.5186
206.332 | 1035.321 | 0.01 | 464 | 19.16954 | 1016.151 | 1 | 0.04334026 | 970.8218
206.337 | 1035.6444 | 0.011 | 464 | 19.16974 | 1016.475 | 1 | 0.04335379 | 971.1249
206.341 | 1035.5562 | 0.008 | 464 | 19.1699 | 1016.386 | 1 | 0.04334982 | 971.0361
206.351 | 1035.6591 | 0.019 | 464 | 19.1703 | 1016.489 | 1 | 0.0433537 | 971.1228
206.358 | 1036.0707 | 0.014 | 464 | 19.17058 | 1016.9 | 1 | 0.04337089 | 971.5079
206.365 | 1035.8796 | 0.014 | 464 | 19.17086 | 1016.709 | 1 | 0.04336238 | 971.3173
206.368 | 1035.9678 | 0.007 | 464 | 19.17098 | 1016.797 | 1 | 0.04336599 | 971.3981
206.377 | 1035.8649 | 0.017 | 464 | 19.17133 | 1016.694 | 1 | 0.04336113 | 971.2894
206.381 | 1035.9237 | 0.008 | 464 | 19.17149 | 1016.752 | 1 | 0.04336343 | 971.3409
206.391 | 1035.8502 | 0.02 | 464 | 19.17189 | 1016.678 | 1 | 0.04335978 | 971.2591
206.397 | 1035.9972 | 0.013 | 464 | 19.17213 | 1016.825 | 1 | 0.04336574 | 971.3926
206.402 | 1036.4235 | 0.009 | 464 | 19.17233 | 1017.251 | 1 | 0.04338367 | 971.7941
206.408 | 1035.9678 | 0.013 | 464 | 19.17257 | 1016.795 | 1 | 0.04336392 | 971.3518
206.409 | 1036.5999 | 0.001 | 464 | 19.17261 | 1017.427 | 1 | 0.04339083 | 971.9545
206.418 | 1036.4382 | 0.018 | 464 | 19.17297 | 1017.265 | 1 | 0.04338347 | 971.7896
206.422 | 1036.8204 | 0.008 | 464 | 19.17313 | 1017.647 | 1 | 0.04339956 | 972.1501
206.431 | 1036.7028 | 0.019 | 464 | 19.17349 | 1017.529 | 1 | 0.04339408 | 972.0274
206.437 | 1036.5999 | 0.012 | 464 | 19.17373 | 1017.426 | 1 | 0.04338938 | 971.9221
206.441 | 1036.5411 | 0.008 | 464 | 19.17389 | 1017.367 | 1 | 0.04338667 | 971.8613
206.445 | 1036.5852 | 0.007 | 464 | 19.17405 | 1017.411 | 1 | 0.04338834 | 971.8988
206.452 | 1037.0115 | 0.014 | 464 | 19.17433 | 1017.837 | 1 | 0.04340616 | 972.298
206.458 | 1037.3496 | 0.012 | 464 | 19.17457 | 1018.175 | 1 | 0.04342027 | 972.614
206.463 | 1037.2614 | 0.01 | 464 | 19.17477 | 1018.087 | 1 | 0.04341625 | 972.524
206.471 | 1037.4084 | 0.016 | 464 | 19.17509 | 1018.233 | 1 | 0.0434221 | 972.6551
206.477 | 1037.526 | 0.013 | 464 | 19.17533 | 1018.351 | 1 | 0.04342681 | 972.7605
206.481 | 1037.5407 | 0.007 | 464 | 19.17549 | 1018.365 | 1 | 0.04342723 | 972.7699
206.489 | 1038.0846 | 0.016 | 464 | 19.17581 | 1018.909 | 1 | 0.04345001 | 973.2802
206.494 | 1038.0846 | 0.011 | 464 | 19.17601 | 1018.909 | 1 | 0.04344975 | 973.2744
206.502 | 1038.0405 | 0.016 | 464 | 19.17633 | 1018.864 | 1 | 0.04344746 | 973.223
206.507 | 1037.8641 | 0.009 | 464 | 19.17653 | 1018.688 | 1 | 0.04343968 | 973.0487
206.514 | 1038.1728 | 0.014 | 464 | 19.17681 | 1018.996 | 1 | 0.04345248 | 973.3355
206.518 | 1038.3786 | 0.008 | 464 | 19.17697 | 1019.202 | 1 | 0.04346105 | 973.5274
206.522 | 1038.5109 | 0.008 | 464 | 19.17713 | 1019.334 | 1 | 0.04346648 | 973.6492
206.529 | 1038.5109 | 0.015 | 464 | 19.17741 | 1019.333 | 1 | 0.04346612 | 973.6411
206.534 | 1038.8049 | 0.009 | 464 | 19.17761 | 1019.627 | 1 | 0.0434784 | 973.9161
206.542 | 1038.6579 | 0.017 | 464 | 19.17793 | 1019.48 | 1 | 0.04347172 | 973.7664
206.545 | 1038.7608 | 0.006 | 464 | 19.17805 | 1019.583 | 1 | 0.04347595 | 973.8612
206.548 | 1038.9225 | 0.007 | 464 | 19.17817 | 1019.744 | 1 | 0.04348269 | 974.0122
206.553 | 1039.0842 | 0.009 | 464 | 19.17837 | 1019.906 | 1 | 0.04348932 | 974.1609
206.559 | 1038.5991 | 0.012 | 464 | 19.17861 | 1019.42 | 1 | 0.04346833 | 973.6906
206.565 | 1039.0695 | 0.011 | 464 | 19.17885 | 1019.891 | 1 | 0.04348808 | 974.1329
206.569 | 1039.4958 | 0.008 | 464 | 19.17901 | 1020.317 | 1 | 0.04350605 | 974.5354
206.575 | 1038.8637 | 0.013 | 464 | 19.17925 | 1019.684 | 1 | 0.04347878 | 973.9248
206.584 | 1039.2459 | 0.016 | 464 | 19.17961 | 1020.066 | 1 | 0.04349462 | 974.2794
206.588 | 1039.5546 | 0.01 | 464 | 19.17977 | 1020.375 | 1 | 0.04350757 | 974.5696
206.594 | 1039.5987 | 0.011 | 464 | 19.18001 | 1020.419 | 1 | 0.04350914 | 974.6047
206.601 | 1039.5399 | 0.014 | 464 | 19.18029 | 1020.36 | 1 | 0.04350627 | 974.5405
206.606 | 1039.4811 | 0.011 | 464 | 19.18049 | 1020.301 | 1 | 0.04350351 | 974.4785
206.614 | 1039.3194 | 0.015 | 464 | 19.18081 | 1020.139 | 1 | 0.0434962 | 974.3148
206.618 | 1039.5693 | 0.008 | 464 | 19.18097 | 1020.388 | 1 | 0.04350665 | 974.5488
206.621 | 1039.6134 | 0.006 | 464 | 19.18109 | 1020.432 | 1 | 0.04350837 | 974.5875
206.629 | 1039.6722 | 0.017 | 464 | 19.18141 | 1020.491 | 1 | 0.04351046 | 974.6344
206.636 | 1039.5693 | 0.013 | 464 | 19.18169 | 1020.388 | 1 | 0.04350571 | 974.528
206.637 | 1039.8339 | 0.002 | 464 | 19.18173 | 1020.652 | 1 | 0.04351694 | 974.7795
206.64 | 1040.025 | 0.006 | 464 | 19.18185 | 1020.843 | 1 | 0.04352494 | 974.9586
206.645 | 1039.9221 | 0.01 | 464 | 19.18205 | 1020.74 | 1 | 0.04352029 | 974.8545
206.647 | 1040.2014 | 0.003 | 464 | 19.18213 | 1021.019 | 1 | 0.04353209 | 975.1189
206.654 | 1039.9956 | 0.015 | 464 | 19.18241 | 1020.813 | 1 | 0.04352296 | 974.9143
206.661 | 1040.1573 | 0.014 | 464 | 19.18269 | 1020.975 | 1 | 0.04352949 | 975.0606
206.664 | 1040.172 | 0.006 | 464 | 19.18281 | 1020.989 | 1 | 0.04352996 | 975.0711
206.669 | 1040.6571 | 0.01 | 464 | 19.18301 | 1021.474 | 1 | 0.04355038 | 975.5286
206.679 | 1040.6571 | 0.02 | 464 | 19.18341 | 1021.474 | 1 | 0.04354987 | 975.517
206.685 | 1040.76 | 0.012 | 464 | 19.18365 | 1021.576 | 1 | 0.04355394 | 975.6083
206.691 | 1040.8041 | 0.012 | 464 | 19.18389 | 1021.62 | 1 | 0.04355551 | 975.6435
206.694 | 1041.1128 | 0.006 | 464 | 19.18401 | 1021.929 | 1 | 0.04356852 | 975.9348
206.702 | 1041.0099 | 0.017 | 464 | 19.18433 | 1021.826 | 1 | 0.04356372 | 975.8273
206.708 | 1041.0687 | 0.012 | 464 | 19.18457 | 1021.884 | 1 | 0.04356591 | 975.8764
206.706 | 1040.907 | -0.003 | 464 | 19.18449 | 1021.723 | 1 | 0.04355912 | 975.7243
206.715 | 1041.642 | 0.016 | 464 | 19.18485 | 1022.457 | 1 | 0.04358999 | 976.4158
206.715 | 1041.0393 | 0.001 | 464 | 19.18485 | 1021.854 | 1 | 0.0435643 | 975.8402
206.723 | 1041.2157 | 0.016 | 464 | 19.18517 | 1022.031 | 1 | 0.0435714 | 975.9994
206.726 | 1041.4656 | 0.007 | 464 | 19.18529 | 1022.28 | 1 | 0.0435819 | 976.2346
206.732 | 1041.7596 | 0.012 | 464 | 19.18553 | 1022.574 | 1 | 0.04359412 | 976.5084
206.734 | 1041.6567 | 0.004 | 464 | 19.18561 | 1022.471 | 1 | 0.04358963 | 976.4078
206.74 | 1041.6126 | 0.013 | 464 | 19.18585 | 1022.427 | 1 | 0.04358744 | 976.3587
206.745 | 1041.7596 | 0.008 | 464 | 19.18605 | 1022.574 | 1 | 0.04359345 | 976.4933
206.749 | 1041.9213 | 0.008 | 464 | 19.18621 | 1022.735 | 1 | 0.04360014 | 976.6431
206.757 | 1041.9654 | 0.016 | 464 | 19.18653 | 1022.779 | 1 | 0.0436016 | 976.6759
206.762 | 1041.7743 | 0.01 | 464 | 19.18673 | 1022.588 | 1 | 0.0435932 | 976.4876
206.766 | 1041.789 | 0.008 | 464 | 19.18689 | 1022.602 | 1 | 0.04359362 | 976.497
206.77 | 1042.2006 | 0.009 | 464 | 19.18705 | 1023.014 | 1 | 0.04361095 | 976.8854
206.772 | 1042.0095 | 0.005 | 464 | 19.18713 | 1022.822 | 1 | 0.0436027 | 976.7006
206.775 | 1042.2888 | 0.006 | 464 | 19.18725 | 1023.102 | 1 | 0.04361446 | 976.9638
206.784 | 1042.1859 | 0.018 | 464 | 19.18761 | 1022.998 | 1 | 0.0436096 | 976.8551
206.787 | 1042.5828 | 0.006 | 464 | 19.18773 | 1023.395 | 1 | 0.04362637 | 977.2306
206.792 | 1042.5093 | 0.009 | 464 | 19.18793 | 1023.321 | 1 | 0.04362297 | 977.1546
206.922 | 1042.9503 | 0.259 | 464 | 19.19312 | 1023.757 | 1 | 0.04363503 | 977.4247
207.21 | 1042.7739 | 0.575 | 464 | 19.20464 | 1023.569 | 1 | 0.04361259 | 976.9221
207.36 | 1042.9503 | 0.305 | 464 | 19.21063 | 1023.74 | 1 | 0.04361234 | 976.9165
207.465 | 1043.0532 | 0.207 | 464 | 19.21483 | 1023.838 | 1 | 0.04361129 | 976.893
207.575 | 1042.8474 | 0.219 | 464 | 19.21923 | 1023.628 | 1 | 0.04359684 | 976.5692
207.646 | 1043.3913 | 0.143 | 464 | 19.22207 | 1024.169 | 1 | 0.04361633 | 977.0058
207.74 | 1042.9503 | 0.186 | 464 | 19.22583 | 1023.724 | 1 | 0.04359269 | 976.4763
207.835 | 1043.4942 | 0.189 | 464 | 19.22963 | 1024.265 | 1 | 0.04361094 | 976.8851
207.928 | 1043.9646 | 0.191 | 464 | 19.23334 | 1024.731 | 1 | 0.04362616 | 977.2261
208.013 | 1043.7735 | 0.169 | 464 | 19.23674 | 1024.537 | 1 | 0.04361364 | 976.9455
208.1 | 1044.288 | 0.173 | 464 | 19.24022 | 1025.048 | 1 | 0.04363104 | 977.3354
208.188 | 1044.3174 | 0.176 | 464 | 19.24374 | 1025.074 | 1 | 0.04362775 | 977.2616
208.272 | 1044.5379 | 0.169 | 464 | 19.2471 | 1025.291 | 1 | 0.04363279 | 977.3746
208.352 | 1044.5526 | 0.161 | 464 | 19.25029 | 1025.302 | 1 | 0.04362929 | 977.2961
208.433 | 1044.6996 | 0.162 | 464 | 19.25353 | 1025.446 | 1 | 0.04363136 | 977.3426
208.521 | 1044.9789 | 0.175 | 464 | 19.25705 | 1025.722 | 1 | 0.04363871 | 977.507
208.612 | 1044.4497 | 0.182 | 464 | 19.26069 | 1025.189 | 1 | 0.0436115 | 976.8976
208.7 | 1045.2582 | 0.175 | 464 | 19.26421 | 1025.994 | 1 | 0.04364135 | 977.5663
208.771 | 1045.5375 | 0.144 | 464 | 19.26705 | 1026.27 | 1 | 0.04364957 | 977.7504
208.85 | 1045.464 | 0.159 | 464 | 19.2702 | 1026.194 | 1 | 0.04364237 | 977.5891
208.919 | 1045.5375 | 0.137 | 464 | 19.27296 | 1026.265 | 1 | 0.04364194 | 977.5794
209.006 | 1045.8462 | 0.173 | 464 | 19.27644 | 1026.57 | 1 | 0.04365058 | 977.773
209.068 | 1046.052 | 0.124 | 464 | 19.27892 | 1026.773 | 1 | 0.04365613 | 977.8974
209.156 | 1045.9638 | 0.175 | 464 | 19.28244 | 1026.681 | 1 | 0.04364785 | 977.7118
209.227 | 1046.2578 | 0.143 | 464 | 19.28528 | 1026.973 | 1 | 0.04365669 | 977.9099
209.292 | 1046.3901 | 0.131 | 464 | 19.28788 | 1027.102 | 1 | 0.04365897 | 977.9608
209.366 | 1046.7135 | 0.148 | 464 | 19.29083 | 1027.423 | 1 | 0.0436689 | 978.1834
209.446 | 1046.5371 | 0.158 | 464 | 19.29403 | 1027.243 | 1 | 0.04365728 | 977.9231
209.509 | 1046.7135 | 0.126 | 464 | 19.29655 | 1027.417 | 1 | 0.04366154 | 978.0184
209.576 | 1046.9781 | 0.135 | 464 | 19.29923 | 1027.679 | 1 | 0.04366933 | 978.193
209.644 | 1047.1839 | 0.136 | 464 | 19.30195 | 1027.882 | 1 | 0.04367458 | 978.3105
209.705 | 1047.0075 | 0.122 | 464 | 19.30439 | 1027.703 | 1 | 0.04366394 | 978.0723
209.773 | 1047.5808 | 0.136 | 464 | 19.30711 | 1028.274 | 1 | 0.0436848 | 978.5395
209.837 | 1047.7572 | 0.126 | 464 | 19.30966 | 1028.448 | 1 | 0.043689 | 978.6336
209.902 | 1047.9483 | 0.13 | 464 | 19.31226 | 1028.636 | 1 | 0.04369377 | 978.7405
209.957 | 1048.2276 | 0.112 | 464 | 19.31446 | 1028.913 | 1 | 0.0437028 | 978.9428
210.021 | 1048.257 | 0.127 | 464 | 19.31702 | 1028.94 | 1 | 0.04370076 | 978.897
209.999 | 1048.0953 | -0.043 | 464 | 19.31614 | 1028.779 | 1 | 0.04369502 | 978.7685
209.969 | 1048.4922 | -0.06 | 464 | 19.31494 | 1029.177 | 1 | 0.04371343 | 979.1807
209.959 | 1048.2717 | -0.021 | 464 | 19.31454 | 1028.957 | 1 | 0.04370457 | 978.9825
209.954 | 1048.3011 | -0.01 | 464 | 19.31434 | 1028.987 | 1 | 0.04370608 | 979.0162
209.956 | 1048.6539 | 0.005 | 464 | 19.31442 | 1029.339 | 1 | 0.04372096 | 979.3496
209.971 | 1049.0508 | 0.029 | 464 | 19.31502 | 1029.736 | 1 | 0.04373705 | 979.7099
209.978 | 1048.8744 | 0.014 | 464 | 19.3153 | 1029.559 | 1 | 0.0437292 | 979.534
209.992 | 1048.9038 | 0.028 | 464 | 19.31586 | 1029.588 | 1 | 0.04372972 | 979.5458
210.001 | 1048.9332 | 0.019 | 464 | 19.31622 | 1029.617 | 1 | 0.04373051 | 979.5634
210.007 | 1049.2125 | 0.01 | 464 | 19.31646 | 1029.896 | 1 | 0.04374206 | 979.8222
210.009 | 1049.1537 | 0.005 | 464 | 19.31654 | 1029.837 | 1 | 0.04373946 | 979.7639
210.011 | 1049.0949 | 0.005 | 464 | 19.31662 | 1029.778 | 1 | 0.04373686 | 979.7057
210.014 | 1049.3007 | 0.006 | 464 | 19.31674 | 1029.984 | 1 | 0.04374545 | 979.898
210.014 | 1049.3007 | 0 | 464 | 19.31674 | 1029.984 | 1 | 0.04374545 | 979.898
210.017 | 1049.3154 | 0.006 | 464 | 19.31686 | 1029.999 | 1 | 0.04374592 | 979.9086
210.026 | 1049.5653 | 0.016 | 464 | 19.31722 | 1030.248 | 1 | 0.04375607 | 980.1359
210.028 | 1049.3595 | 0.005 | 464 | 19.3173 | 1030.042 | 1 | 0.04374722 | 979.9378
210.031 | 1049.7711 | 0.006 | 464 | 19.31742 | 1030.454 | 1 | 0.04376455 | 980.3259
210.035 | 1049.6682 | 0.008 | 464 | 19.31758 | 1030.351 | 1 | 0.04375997 | 980.2234
210.041 | 1049.9181 | 0.012 | 464 | 19.31782 | 1030.6 | 1 | 0.04377028 | 980.4542
210.044 | 1050.1827 | 0.006 | 464 | 19.31794 | 1030.865 | 1 | 0.04378136 | 980.7025
210.054 | 1050.0504 | 0.019 | 464 | 19.31834 | 1030.732 | 1 | 0.04377523 | 980.5651
210.061 | 1050.4767 | 0.016 | 464 | 19.31862 | 1031.158 | 1 | 0.04379297 | 980.9626
210.063 | 1050.315 | 0.003 | 464 | 19.3187 | 1030.996 | 1 | 0.043786 | 980.8064
210.072 | 1050.3444 | 0.019 | 464 | 19.31906 | 1031.025 | 1 | 0.04378679 | 980.824
210.074 | 1050.6384 | 0.004 | 464 | 19.31914 | 1031.319 | 1 | 0.04379917 | 981.1014
210.081 | 1050.9324 | 0.013 | 464 | 19.31942 | 1031.613 | 1 | 0.04381129 | 981.373
210.082 | 1050.756 | 0.003 | 464 | 19.31946 | 1031.437 | 1 | 0.04380375 | 981.204
210.091 | 1050.7854 | 0.018 | 464 | 19.31982 | 1031.466 | 1 | 0.04380454 | 981.2216
210.09 | 1050.7266 | -0.002 | 464 | 19.31978 | 1031.407 | 1 | 0.04380209 | 981.1668
210.097 | 1051.0794 | 0.013 | 464 | 19.32006 | 1031.759 | 1 | 0.04381671 | 981.4943
210.104 | 1050.8883 | 0.014 | 464 | 19.32034 | 1031.568 | 1 | 0.04380824 | 981.3045
210.108 | 1051.05 | 0.009 | 464 | 19.3205 | 1031.73 | 1 | 0.0438149 | 981.4537
210.113 | 1051.0353 | 0.01 | 464 | 19.3207 | 1031.715 | 1 | 0.04381401 | 981.4339
210.115 | 1051.1529 | 0.004 | 464 | 19.32078 | 1031.832 | 1 | 0.0438189 | 981.5435
210.116 | 1051.0353 | 0.001 | 464 | 19.32082 | 1031.714 | 1 | 0.04381386 | 981.4304
210.121 | 1051.3881 | 0.011 | 464 | 19.32102 | 1032.067 | 1 | 0.04382858 | 981.7603
210.131 | 1051.2558 | 0.019 | 464 | 19.32142 | 1031.934 | 1 | 0.04382245 | 981.6229
210.135 | 1051.2705 | 0.008 | 464 | 19.32158 | 1031.949 | 1 | 0.04382287 | 981.6322
210.137 | 1051.5939 | 0.004 | 464 | 19.32166 | 1032.272 | 1 | 0.0438365 | 981.9376
210.141 | 1051.3881 | 0.009 | 464 | 19.32182 | 1032.066 | 1 | 0.04382755 | 981.7372
210.145 | 1051.8879 | 0.007 | 464 | 19.32198 | 1032.566 | 1 | 0.04384857 | 982.208
210.154 | 1051.7262 | 0.018 | 464 | 19.32234 | 1032.404 | 1 | 0.04384124 | 982.0438
210.158 | 1051.5939 | 0.009 | 464 | 19.3225 | 1032.271 | 1 | 0.04383541 | 981.9133
210.162 | 1051.5939 | 0.006 | 464 | 19.32266 | 1032.271 | 1 | 0.04383521 | 981.9087
210.166 | 1051.8732 | 0.01 | 464 | 19.32282 | 1032.55 | 1 | 0.04384686 | 982.1697
210.168 | 1051.8732 | 0.004 | 464 | 19.3229 | 1032.55 | 1 | 0.04384676 | 982.1674
210.172 | 1052.0937 | 0.007 | 464 | 19.32306 | 1032.771 | 1 | 0.04385592 | 982.3725
210.177 | 1052.079 | 0.009 | 464 | 19.32326 | 1032.756 | 1 | 0.04385503 | 982.3528
210.182 | 1052.3436 | 0.012 | 464 | 19.32346 | 1033.02 | 1 | 0.04386601 | 982.5987
210.185 | 1052.2554 | 0.006 | 464 | 19.32358 | 1032.932 | 1 | 0.04386211 | 982.5113
210.19 | 1052.4612 | 0.01 | 464 | 19.32378 | 1033.137 | 1 | 0.04387059 | 982.7013
210.196 | 1052.2701 | 0.011 | 464 | 19.32402 | 1032.946 | 1 | 0.04386217 | 982.5126
210.2 | 1052.1819 | 0.009 | 464 | 19.32418 | 1032.858 | 1 | 0.04385822 | 982.4241
210.208 | 1052.5494 | 0.015 | 464 | 19.3245 | 1033.225 | 1 | 0.04387341 | 982.7644
210.216 | 1052.4024 | 0.016 | 464 | 19.32482 | 1033.078 | 1 | 0.04386675 | 982.6153
210.216 | 1052.8875 | 0.001 | 465 | 19.32482 | 1033.563 | 2 | 0.04388735 | 983.0767
210.221 | 1052.5053 | 0.01 | 466 | 19.32502 | 1033.18 | 3 | 0.04387087 | 982.7074
210.228 | 1052.9463 | 0.013 | 467 | 19.3253 | 1033.621 | 4 | 0.04388923 | 983.1187
210.232 | 1052.7699 | 0.008 | 468 | 19.32546 | 1033.444 | 5 | 0.04388153 | 982.9463
210.233 | 1053.0198 | 0.002 | 469 | 19.3255 | 1033.694 | 6 | 0.04389209 | 983.1829
210.238 | 1052.9022 | 0.01 | 470 | 19.3257 | 1033.577 | 7 | 0.04388684 | 983.0652
210.243 | 1053.1374 | 0.011 | 471 | 19.3259 | 1033.812 | 8 | 0.04389657 | 983.2832
210.25 | 1052.8287 | 0.014 | 472 | 19.32618 | 1033.503 | 9 | 0.0438831 | 982.9814
210.251 | 1053.0492 | 0.001 | 473 | 19.32622 | 1033.723 | 10 | 0.04389241 | 983.19
210.257 | 1053.0786 | 0.012 | 474 | 19.32646 | 1033.752 | 11 | 0.04389335 | 983.211
210.26 | 1052.9463 | 0.006 | 475 | 19.32658 | 1033.62 | 12 | 0.04388758 | 983.0817
210.268 | 1053.4755 | 0.016 | 476 | 19.3269 | 1034.149 | 13 | 0.04390963 | 983.5758
210.271 | 1053.4608 | 0.007 | 477 | 19.32702 | 1034.134 | 14 | 0.04390885 | 983.5584
210.279 | 1053.4167 | 0.015 | 478 | 19.32734 | 1034.089 | 15 | 0.04390657 | 983.5072
210.286 | 1053.5343 | 0.014 | 479 | 19.32762 | 1034.207 | 16 | 0.0439112 | 983.6109
210.288 | 1053.2256 | 0.006 | 480 | 19.3277 | 1033.898 | 17 | 0.04389799 | 983.315
210.291 | 1053.4461 | 0.005 | 481 | 19.32782 | 1034.118 | 18 | 0.0439072 | 983.5212
210.301 | 1053.4167 | 0.019 | 482 | 19.32822 | 1034.088 | 19 | 0.04390543 | 983.4817
210.307 | 1053.6225 | 0.012 | 483 | 19.32846 | 1034.294 | 20 | 0.04391386 | 983.6705
210.309 | 1053.7254 | 0.005 | 484 | 19.32853 | 1034.397 | 21 | 0.04391813 | 983.766
210.316 | 1053.8136 | 0.014 | 485 | 19.32881 | 1034.485 | 22 | 0.04392151 | 983.8418
210.315 | 1053.9312 | -0.003 | 486 | 19.32877 | 1034.602 | 23 | 0.04392655 | 983.9548
210.328 | 1054.1076 | 0.026 | 487 | 19.32929 | 1034.778 | 24 | 0.04393337 | 984.1075
210.33 | 1054.0929 | 0.009 | 488 | 19.32937 | 1034.764 | 25 | 0.04393264 | 984.0912
210.717 | 1053.696 | 0.77 | 489 | 19.34485 | 1034.351 | 26 | 0.04389582 | 983.2664
210.93 | 1054.2252 | 0.426 | 490 | 19.35336 | 1034.872 | 27 | 0.0439073 | 983.5234
211.088 | 1054.4163 | 0.315 | 491 | 19.35968 | 1035.057 | 28 | 0.04390726 | 983.5226
211.235 | 1054.8867 | 0.298 | 492 | 19.36556 | 1035.521 | 29 | 0.04391964 | 983.7999
211.344 | 1054.5192 | 0.218 | 493 | 19.36991 | 1035.149 | 30 | 0.04389844 | 983.3251
211.472 | 1055.0043 | 0.256 | 494 | 19.37503 | 1035.629 | 31 | 0.04391242 | 983.6383
211.609 | 1055.2542 | 0.272 | 495 | 19.38051 | 1035.874 | 32 | 0.04391597 | 983.7177
211.7 | 1055.6217 | 0.181 | 496 | 19.38415 | 1036.238 | 33 | 0.04392687 | 983.9618
211.822 | 1055.6217 | 0.248 | 497 | 19.38902 | 1036.233 | 34 | 0.04392059 | 983.8212
211.943 | 1055.4747 | 0.24 | 498 | 19.39386 | 1036.081 | 35 | 0.04390814 | 983.5423
212.063 | 1055.8716 | 0.241 | 499 | 19.39866 | 1036.473 | 36 | 0.04391879 | 983.7809
212.187 | 1055.9892 | 0.247 | 500 | 19.40362 | 1036.586 | 37 | 0.0439174 | 983.7498
212.297 | 1056.2979 | 0.219 | 501 | 19.40801 | 1036.89 | 38 | 0.04392483 | 983.9162
212.408 | 1056.0774 | 0.22 | 502 | 19.41245 | 1036.665 | 39 | 0.04390979 | 983.5793
212.497 | 1056.7095 | 0.181 | 503 | 19.41601 | 1037.293 | 40 | 0.043932 | 984.0767
212.607 | 1056.5037 | 0.218 | 504 | 19.42041 | 1037.083 | 41 | 0.04391763 | 983.755
212.694 | 1056.783 | 0.173 | 505 | 19.42389 | 1037.359 | 42 | 0.043925 | 983.92
212.793 | 1057.0623 | 0.199 | 506 | 19.42784 | 1037.634 | 43 | 0.04393175 | 984.0711
212.893 | 1057.0329 | 0.2 | 507 | 19.43184 | 1037.601 | 44 | 0.04392537 | 983.9283
212.99 | 1057.1505 | 0.196 | 508 | 19.43572 | 1037.715 | 45 | 0.04392538 | 983.9285
213.095 | 1057.6062 | 0.209 | 509 | 19.43992 | 1038.166 | 46 | 0.04393928 | 984.24
213.199 | 1058.0472 | 0.208 | 510 | 19.44408 | 1038.603 | 47 | 0.04395262 | 984.5386
213.269 | 1057.7385 | 0.139 | 511 | 19.44687 | 1038.292 | 48 | 0.04393597 | 984.1657
213.359 | 1057.9737 | 0.179 | 512 | 19.45047 | 1038.523 | 49 | 0.04394131 | 984.2853
213.46 | 1058.5911 | 0.203 | 513 | 19.45451 | 1039.137 | 50 | 0.04396226 | 984.7546
213.543 | 1058.2089 | 0.168 | 514 | 19.45783 | 1038.751 | 51 | 0.04394184 | 984.2972
213.63 | 1058.8704 | 0.173 | 515 | 19.46131 | 1039.409 | 52 | 0.04396537 | 984.8242
213.712 | 1059.0027 | 0.164 | 516 | 19.46459 | 1039.538 | 53 | 0.04396676 | 984.8555
213.806 | 1059.1056 | 0.187 | 517 | 19.46834 | 1039.637 | 54 | 0.0439663 | 984.8452
213.898 | 1058.5764 | 0.182 | 518 | 19.47202 | 1039.104 | 55 | 0.04393922 | 984.2385
213.963 | 1059.3996 | 0.13 | 519 | 19.47462 | 1039.925 | 56 | 0.0439707 | 984.9437
214.048 | 1059.6348 | 0.173 | 520 | 19.47802 | 1040.157 | 57 | 0.0439763 | 985.069
214.116 | 1059.5907 | 0.135 | 521 | 19.48074 | 1040.11 | 58 | 0.04397095 | 984.9494
214.187 | 1059.7524 | 0.143 | 522 | 19.48358 | 1040.269 | 59 | 0.04397416 | 985.0212
214.277 | 1059.6348 | 0.179 | 523 | 19.48717 | 1040.148 | 60 | 0.04396459 | 984.8068
214.344 | 1060.2081 | 0.134 | 524 | 19.48985 | 1040.718 | 61 | 0.04398539 | 985.2728
214.418 | 1060.1052 | 0.151 | 525 | 19.49281 | 1040.612 | 62 | 0.04397726 | 985.0907
214.487 | 1060.6344 | 0.137 | 526 | 19.49557 | 1041.139 | 63 | 0.0439961 | 985.5126
214.559 | 1060.5021 | 0.142 | 527 | 19.49845 | 1041.004 | 64 | 0.04398683 | 985.305
214.632 | 1060.4874 | 0.147 | 528 | 19.50137 | 1040.986 | 65 | 0.04398248 | 985.2075
214.697 | 1060.5903 | 0.129 | 529 | 19.50397 | 1041.086 | 66 | 0.04398351 | 985.2306
214.76 | 1060.8402 | 0.127 | 530 | 19.50648 | 1041.334 | 67 | 0.04399085 | 985.395
214.827 | 1060.9137 | 0.135 | 531 | 19.50916 | 1041.405 | 68 | 0.04399053 | 985.3879
214.891 | 1060.899 | 0.128 | 532 | 19.51172 | 1041.387 | 69 | 0.04398664 | 985.3008
214.953 | 1061.193 | 0.123 | 533 | 19.5142 | 1041.679 | 70 | 0.0439959 | 985.5081
215.013 | 1061.6046 | 0.119 | 534 | 19.5166 | 1042.088 | 71 | 0.04401022 | 985.8289
215.009 | 1061.487 | -0.008 | 535 | 19.51644 | 1041.971 | 72 | 0.04400545 | 985.7222
214.994 | 1061.9427 | -0.03 | 536 | 19.51584 | 1042.427 | 73 | 0.04402547 | 986.1704
214.966 | 1061.8398 | -0.057 | 537 | 19.51472 | 1042.325 | 74 | 0.04402255 | 986.1051
214.971 | 1061.4429 | 0.01 | 538 | 19.51492 | 1041.928 | 75 | 0.04400553 | 985.7239
214.981 | 1062.0309 | 0.02 | 539 | 19.51532 | 1042.516 | 76 | 0.04402986 | 986.2688
214.991 | 1062.2661 | 0.022 | 540 | 19.51572 | 1042.75 | 77 | 0.04403928 | 986.4798
214.993 | 1062.2367 | 0.003 | 541 | 19.5158 | 1042.721 | 78 | 0.04403793 | 986.4497
215.01 | 1062.6042 | 0.036 | 542 | 19.51648 | 1043.088 | 79 | 0.04405259 | 986.7779
215.023 | 1062.8541 | 0.026 | 543 | 19.517 | 1043.337 | 80 | 0.04406248 | 986.9995
215.032 | 1062.9864 | 0.017 | 544 | 19.51736 | 1043.469 | 81 | 0.0440676 | 987.1143
215.033 | 1063.2216 | 0.002 | 545 | 19.5174 | 1043.704 | 82 | 0.04407749 | 987.3357
215.034 | 1062.8688 | 0.002 | 546 | 19.51744 | 1043.351 | 83 | 0.04406253 | 987.0008
215.042 | 1063.3245 | 0.016 | 547 | 19.51776 | 1043.807 | 84 | 0.04408137 | 987.4227
215.041 | 1063.398 | -0.002 | 548 | 19.51772 | 1043.88 | 85 | 0.04408453 | 987.4934
215.042 | 1063.6038 | 0.003 | 549 | 19.51776 | 1044.086 | 86 | 0.04409317 | 987.6869
215.048 | 1064.0889 | 0.011 | 550 | 19.518 | 1044.571 | 87 | 0.04411335 | 988.1389
215.058 | 1064.5005 | 0.02 | 551 | 19.5184 | 1044.982 | 88 | 0.04413022 | 988.5168
215.064 | 1064.8386 | 0.012 | 552 | 19.51864 | 1045.32 | 89 | 0.04414419 | 988.8298
215.074 | 1065.2061 | 0.02 | 553 | 19.51904 | 1045.687 | 90 | 0.04415919 | 989.166
215.082 | 1065.2943 | 0.016 | 554 | 19.51936 | 1045.775 | 91 | 0.04416251 | 989.2402
215.087 | 1065.4413 | 0.011 | 555 | 19.51956 | 1045.922 | 92 | 0.04416846 | 989.3735
215.092 | 1065.5589 | 0.01 | 556 | 19.51976 | 1046.039 | 93 | 0.04417317 | 989.479
215.1 | 1065.3237 | 0.015 | 557 | 19.52008 | 1045.804 | 94 | 0.04416283 | 989.2474
215.107 | 1065.8088 | 0.015 | 558 | 19.52036 | 1046.288 | 95 | 0.04418296 | 989.6982
215.114 | 1065.75 | 0.013 | 559 | 19.52064 | 1046.229 | 96 | 0.04418011 | 989.6346
215.124 | 1065.9411 | 0.021 | 560 | 19.52104 | 1046.42 | 97 | 0.04418767 | 989.8038
215.127 | 1066.1175 | 0.005 | 561 | 19.52116 | 1046.596 | 98 | 0.04419497 | 989.9673
215.133 | 1066.4703 | 0.012 | 562 | 19.5214 | 1046.949 | 99 | 0.04420956 | 990.2941
215.138 | 1066.5291 | 0.01 | 563 | 19.5216 | 1047.008 | 100 | 0.04421178 | 990.344
215.143 | 1066.8084 | 0.011 | 564 | 19.5218 | 1047.287 | 101 | 0.04422332 | 990.6024
215.149 | 1066.7496 | 0.012 | 565 | 19.52204 | 1047.228 | 102 | 0.04422053 | 990.5399
215.157 | 1066.7643 | 0.017 | 566 | 19.52236 | 1047.242 | 103 | 0.04422074 | 990.5446
215.162 | 1067.0289 | 0.009 | 567 | 19.52256 | 1047.506 | 104 | 0.04423166 | 990.7891
215.169 | 1067.0142 | 0.015 | 568 | 19.52284 | 1047.491 | 105 | 0.04423068 | 990.7672
215.171 | 1067.3523 | 0.003 | 569 | 19.52292 | 1047.829 | 106 | 0.04424485 | 991.0847
215.181 | 1067.3964 | 0.021 | 570 | 19.52332 | 1047.873 | 107 | 0.0442462 | 991.1149
215.183 | 1067.5287 | 0.004 | 571 | 19.5234 | 1048.005 | 108 | 0.04425168 | 991.2377
215.188 | 1067.8227 | 0.01 | 572 | 19.5236 | 1048.299 | 109 | 0.04426384 | 991.5101
215.191 | 1067.7786 | 0.006 | 573 | 19.52372 | 1048.255 | 110 | 0.04426183 | 991.4649
215.196 | 1067.9697 | 0.011 | 574 | 19.52392 | 1048.446 | 111 | 0.04426964 | 991.6399
215.204 | 1067.9697 | 0.015 | 575 | 19.52424 | 1048.445 | 112 | 0.04426923 | 991.6307
215.208 | 1068.2343 | 0.008 | 576 | 19.5244 | 1048.71 | 113 | 0.0442802 | 991.8764
215.214 | 1068.3519 | 0.012 | 577 | 19.52464 | 1048.827 | 114 | 0.04428485 | 991.9807
215.22 | 1068.6312 | 0.013 | 578 | 19.52488 | 1049.106 | 115 | 0.04429634 | 992.238
215.223 | 1068.6459 | 0.005 | 579 | 19.525 | 1049.121 | 116 | 0.0442968 | 992.2484
215.23 | 1068.5724 | 0.015 | 580 | 19.52527 | 1049.047 | 117 | 0.04429334 | 992.1709
215.236 | 1068.8223 | 0.012 | 581 | 19.52551 | 1049.297 | 118 | 0.04430359 | 992.4003
215.242 | 1068.7929 | 0.011 | 582 | 19.52575 | 1049.267 | 119 | 0.04430204 | 992.3656
215.248 | 1068.837 | 0.012 | 583 | 19.52599 | 1049.311 | 120 | 0.04430359 | 992.4004
215.251 | 1068.7929 | 0.006 | 584 | 19.52611 | 1049.267 | 121 | 0.04430157 | 992.3552
215.256 | 1069.3956 | 0.011 | 585 | 19.52631 | 1049.869 | 122 | 0.04432676 | 992.9195
215.263 | 1069.3221 | 0.015 | 586 | 19.52659 | 1049.796 | 123 | 0.0443233 | 992.8419
215.269 | 1069.5426 | 0.012 | 587 | 19.52683 | 1050.016 | 124 | 0.0443323 | 993.0436
215.274 | 1069.5426 | 0.01 | 588 | 19.52703 | 1050.016 | 125 | 0.04433205 | 993.0378
215.277 | 1069.6602 | 0.006 | 589 | 19.52715 | 1050.133 | 126 | 0.04433686 | 993.1456
215.285 | 1069.7778 | 0.015 | 590 | 19.52747 | 1050.25 | 127 | 0.04434141 | 993.2476
215.289 | 1069.6602 | 0.008 | 591 | 19.52763 | 1050.133 | 128 | 0.04433624 | 993.1318
215.297 | 1070.0424 | 0.018 | 592 | 19.52795 | 1050.514 | 129 | 0.04435197 | 993.484
215.297 | 1070.2482 | 0 | 593 | 19.52795 | 1050.72 | 130 | 0.04436065 | 993.6786
215.303 | 1070.013 | 0.012 | 594 | 19.52819 | 1050.485 | 131 | 0.04435042 | 993.4493
215.307 | 1070.2776 | 0.008 | 595 | 19.52835 | 1050.749 | 132 | 0.04436138 | 993.6949
215.314 | 1070.2482 | 0.013 | 596 | 19.52863 | 1050.72 | 133 | 0.04435978 | 993.6591
215.318 | 1070.2041 | 0.008 | 597 | 19.52879 | 1050.675 | 134 | 0.04435771 | 993.6128
215.323 | 1070.3952 | 0.01 | 598 | 19.52899 | 1050.866 | 135 | 0.04436552 | 993.7877
215.327 | 1070.8509 | 0.009 | 599 | 19.52915 | 1051.322 | 136 | 0.04438456 | 994.2141
215.335 | 1070.6451 | 0.015 | 600 | 19.52947 | 1051.116 | 137 | 0.04437546 | 994.0102
215.338 | 1071.1155 | 0.006 | 601 | 19.52959 | 1051.586 | 138 | 0.04439516 | 994.4516
215.347 | 1070.9832 | 0.019 | 602 | 19.52995 | 1051.453 | 139 | 0.04438911 | 994.3161
215.348 | 1071.0273 | 0.001 | 603 | 19.52999 | 1051.497 | 140 | 0.04439092 | 994.3567
215.351 | 1070.8068 | 0.007 | 604 | 19.53011 | 1051.277 | 141 | 0.04438146 | 994.1447
215.355 | 1071.0126 | 0.008 | 605 | 19.53027 | 1051.482 | 142 | 0.04438994 | 994.3347
215.356 | 1071.3066 | 0.002 | 606 | 19.53031 | 1051.776 | 143 | 0.0444023 | 994.6116
215.366 | 1071.4977 | 0.02 | 607 | 19.53071 | 1051.967 | 144 | 0.04440986 | 994.7808
215.371 | 1071.6447 | 0.01 | 608 | 19.53091 | 1052.114 | 145 | 0.04441581 | 994.914
215.374 | 1071.8211 | 0.006 | 609 | 19.53103 | 1052.29 | 146 | 0.0444231 | 995.0774
215.381 | 1071.8505 | 0.013 | 610 | 19.53131 | 1052.319 | 147 | 0.04442398 | 995.0971
215.384 | 1071.8652 | 0.007 | 611 | 19.53143 | 1052.334 | 148 | 0.04442444 | 995.1076
215.388 | 1071.8358 | 0.006 | 612 | 19.53159 | 1052.304 | 149 | 0.044423 | 995.0751
215.395 | 1071.8799 | 0.015 | 613 | 19.53187 | 1052.348 | 150 | 0.0444245 | 995.1088
215.522 | 1072.2474 | 0.01 | 614 | 19.53695 | 1052.71 | 151 | 0.04443348 | 995.3099
215.873 | 1072.218 | 0.7 | 615 | 19.55098 | 1052.667 | 152 | 0.04441419 | 994.8779
216.06 | 1072.7472 | 0.373 | 616 | 19.55846 | 1053.189 | 153 | 0.04442691 | 995.1628
216.204 | 1072.8648 | 0.292 | 617 | 19.56422 | 1053.301 | 154 | 0.04442448 | 995.1083
216.331 | 1073.1147 | 0.252 | 618 | 19.56929 | 1053.545 | 155 | 0.0444285 | 995.1983
216.451 | 1073.4675 | 0.239 | 619 | 19.57409 | 1053.893 | 156 | 0.04443722 | 995.3936
216.564 | 1073.5704 | 0.227 | 620 | 19.57861 | 1053.992 | 157 | 0.04443576 | 995.361
216.688 | 1073.5851 | 0.252 | 621 | 19.58357 | 1054.002 | 158 | 0.04443002 | 995.2324
216.803 | 1074.0408 | 0.229 | 622 | 19.58816 | 1054.453 | 159 | 0.04444333 | 995.5306
216.908 | 1074.3201 | 0.208 | 623 | 19.59236 | 1054.728 | 160 | 0.04444972 | 995.6737
217.036 | 1074.0702 | 0.255 | 624 | 19.59748 | 1054.473 | 161 | 0.04443263 | 995.2909
217.149 | 1074.2907 | 0.225 | 625 | 19.602 | 1054.689 | 162 | 0.04443613 | 995.3694
217.262 | 1074.9669 | 0.23 | 626 | 19.60651 | 1055.36 | 163 | 0.04445883 | 995.8779
217.377 | 1074.5406 | 0.229 | 627 | 19.61111 | 1054.929 | 164 | 0.04443499 | 995.3437
217.465 | 1074.864 | 0.174 | 628 | 19.61463 | 1055.249 | 165 | 0.04444411 | 995.548
217.573 | 1074.864 | 0.215 | 629 | 19.61895 | 1055.245 | 166 | 0.04443858 | 995.4242
217.668 | 1075.6431 | 0.19 | 630 | 19.62275 | 1056.02 | 167 | 0.04446653 | 996.0502
217.774 | 1076.1576 | 0.216 | 631 | 19.62698 | 1056.531 | 168 | 0.04448277 | 996.414
217.86 | 1075.4814 | 0.171 | 632 | 19.63042 | 1055.851 | 169 | 0.0444499 | 995.6778
217.942 | 1075.7901 | 0.162 | 633 | 19.6337 | 1056.156 | 170 | 0.04445871 | 995.875
218.065 | 1075.893 | 0.246 | 634 | 19.63862 | 1056.254 | 171 | 0.04445675 | 995.8312
218.154 | 1076.04 | 0.177 | 635 | 19.64218 | 1056.398 | 172 | 0.04445839 | 995.8679
218.243 | 1076.5545 | 0.181 | 636 | 19.64573 | 1056.909 | 173 | 0.0444755 | 996.2511
218.334 | 1076.775 | 0.181 | 637 | 19.64937 | 1057.126 | 174 | 0.04448012 | 996.3548
218.432 | 1077.0102 | 0.196 | 638 | 19.65329 | 1057.357 | 175 | 0.04448501 | 996.4643
218.511 | 1076.9808 | 0.157 | 639 | 19.65645 | 1057.324 | 176 | 0.04447974 | 996.3463
218.595 | 1077.1572 | 0.166 | 640 | 19.65981 | 1057.497 | 177 | 0.04448288 | 996.4164
218.69 | 1077.3189 | 0.194 | 641 | 19.6636 | 1057.655 | 178 | 0.04448483 | 996.4602
218.773 | 1077.5394 | 0.166 | 642 | 19.66692 | 1057.872 | 179 | 0.04448987 | 996.573
218.855 | 1077.8481 | 0.164 | 643 | 19.6702 | 1058.178 | 180 | 0.04449866 | 996.7701
218.934 | 1078.3773 | 0.156 | 644 | 19.67336 | 1058.704 | 181 | 0.04451689 | 997.1783
219.028 | 1078.1421 | 0.187 | 645 | 19.67712 | 1058.465 | 182 | 0.0445022 | 996.8493
219.095 | 1078.539 | 0.137 | 646 | 19.6798 | 1058.859 | 183 | 0.04451547 | 997.1465
219.168 | 1078.6419 | 0.146 | 647 | 19.68271 | 1058.959 | 184 | 0.04451607 | 997.16
219.244 | 1078.4802 | 0.152 | 648 | 19.68575 | 1058.794 | 185 | 0.0445054 | 996.921
219.333 | 1078.7448 | 0.176 | 649 | 19.68931 | 1059.055 | 186 | 0.04451199 | 997.0685
219.398 | 1078.9947 | 0.13 | 650 | 19.69191 | 1059.303 | 187 | 0.04451918 | 997.2295
219.47 | 1079.421 | 0.145 | 651 | 19.69479 | 1059.726 | 188 | 0.04453342 | 997.5486
219.528 | 1079.5827 | 0.118 | 652 | 19.69711 | 1059.886 | 189 | 0.04453726 | 997.6346
219.611 | 1079.8914 | 0.166 | 653 | 19.70043 | 1060.191 | 190 | 0.044546 | 997.8304
219.681 | 1079.9061 | 0.138 | 654 | 19.70322 | 1060.203 | 191 | 0.04454305 | 997.7644
219.747 | 1079.8179 | 0.132 | 655 | 19.70586 | 1060.112 | 192 | 0.04453598 | 997.606
219.799 | 1080.0531 | 0.103 | 656 | 19.70794 | 1060.345 | 193 | 0.04454322 | 997.768
219.871 | 1080.3618 | 0.147 | 657 | 19.71082 | 1060.651 | 194 | 0.04455252 | 997.9764
219.934 | 1080.597 | 0.125 | 658 | 19.71334 | 1060.884 | 195 | 0.04455919 | 998.1258
219.996 | 1080.2736 | 0.124 | 659 | 19.71582 | 1060.558 | 196 | 0.04454245 | 997.7508
220.017 | 1080.7734 | 0.041 | 660 | 19.71666 | 1061.057 | 197 | 0.04456237 | 998.197
219.977 | 1081.2585 | -0.079 | 661 | 19.71506 | 1061.543 | 198 | 0.04458478 | 998.6991
219.961 | 1080.8028 | -0.033 | 662 | 19.71442 | 1061.088 | 199 | 0.04456645 | 998.2886
219.961 | 1081.0233 | 0 | 663 | 19.71442 | 1061.309 | 200 | 0.04457572 | 998.496
219.957 | 1081.1556 | -0.008 | 664 | 19.71426 | 1061.441 | 201 | 0.04458148 | 998.6251
219.969 | 1081.6554 | 0.024 | 665 | 19.71474 | 1061.941 | 202 | 0.04460186 | 999.0816
219.987 | 1081.6554 | 0.036 | 666 | 19.71546 | 1061.94 | 203 | 0.04460094 | 999.061
219.995 | 1081.7877 | 0.016 | 667 | 19.71578 | 1062.072 | 204 | 0.04460609 | 999.1764
220.011 | 1081.8906 | 0.033 | 668 | 19.71642 | 1062.174 | 205 | 0.04460959 | 999.2549
219.993 | 1081.773 | -0.037 | 669 | 19.7157 | 1062.057 | 206 | 0.04460557 | 999.1648
220.023 | 1082.1552 | 0.061 | 670 | 19.7169 | 1062.438 | 207 | 0.04462009 | 999.4901
220.022 | 1082.4492 | -0.003 | 671 | 19.71686 | 1062.732 | 208 | 0.04463249 | 999.7678
220.029 | 1082.5668 | 0.014 | 672 | 19.71714 | 1062.85 | 209 | 0.04463708 | 999.8705
220.028 | 1082.655 | -0.001 | 673 | 19.7171 | 1062.938 | 210 | 0.04464083 | 999.9546
220.031 | 1082.8755 | 0.006 | 674 | 19.71722 | 1063.158 | 211 | 0.04464994 | 1000.159
220.035 | 1082.9196 | 0.007 | 675 | 19.71738 | 1063.202 | 212 | 0.04465159 | 1000.196
220.043 | 1082.9931 | 0.016 | 676 | 19.7177 | 1063.275 | 213 | 0.04465426 | 1000.256
220.051 | 1083.1842 | 0.015 | 677 | 19.71802 | 1063.466 | 214 | 0.04466188 | 1000.426
220.057 | 1083.4635 | 0.012 | 678 | 19.71826 | 1063.745 | 215 | 0.04467331 | 1000.682
220.061 | 1083.537 | 0.008 | 679 | 19.71842 | 1063.819 | 216 | 0.04467619 | 1000.747
220.064 | 1083.7134 | 0.007 | 680 | 19.71854 | 1063.995 | 217 | 0.04468344 | 1000.909
220.073 | 1083.7134 | 0.017 | 681 | 19.7189 | 1063.995 | 218 | 0.04468298 | 1000.899
220.082 | 1083.9045 | 0.018 | 682 | 19.71926 | 1064.185 | 219 | 0.04469055 | 1001.068
220.09 | 1084.0074 | 0.015 | 683 | 19.71958 | 1064.288 | 220 | 0.04469446 | 1001.156
220.092 | 1084.1838 | 0.005 | 684 | 19.71966 | 1064.464 | 221 | 0.04470177 | 1001.32
220.1 | 1084.0956 | 0.017 | 685 | 19.71998 | 1064.376 | 222 | 0.04469766 | 1001.227
220.105 | 1084.3161 | 0.009 | 686 | 19.72018 | 1064.596 | 223 | 0.04470666 | 1001.429
220.111 | 1084.3749 | 0.012 | 687 | 19.72042 | 1064.654 | 224 | 0.04470882 | 1001.478
220.113 | 1084.4484 | 0.004 | 688 | 19.7205 | 1064.728 | 225 | 0.04471181 | 1001.544
220.119 | 1084.566 | 0.012 | 689 | 19.72074 | 1064.845 | 226 | 0.04471644 | 1001.648
220.126 | 1084.8747 | 0.015 | 690 | 19.72102 | 1065.154 | 227 | 0.04472904 | 1001.931
220.133 | 1084.86 | 0.014 | 691 | 19.7213 | 1065.139 | 228 | 0.04472807 | 1001.909
220.137 | 1085.0511 | 0.008 | 692 | 19.72146 | 1065.33 | 229 | 0.04473589 | 1002.084
220.145 | 1085.0952 | 0.015 | 693 | 19.72178 | 1065.373 | 230 | 0.04473733 | 1002.116
220.148 | 1085.0952 | 0.006 | 694 | 19.7219 | 1065.373 | 231 | 0.04473718 | 1002.113
220.155 | 1085.3745 | 0.014 | 695 | 19.72217 | 1065.652 | 232 | 0.04474855 | 1002.368
220.158 | 1085.5656 | 0.005 | 696 | 19.72229 | 1065.843 | 233 | 0.04475642 | 1002.544
220.164 | 1085.5215 | 0.013 | 697 | 19.72253 | 1065.799 | 234 | 0.04475426 | 1002.495
220.171 | 1085.3745 | 0.013 | 698 | 19.72281 | 1065.652 | 235 | 0.04474773 | 1002.349
220.176 | 1085.5362 | 0.011 | 699 | 19.72301 | 1065.813 | 236 | 0.04475427 | 1002.496
220.178 | 1085.8155 | 0.004 | 700 | 19.72309 | 1066.092 | 237 | 0.04476589 | 1002.756
220.184 | 1085.8155 | 0.012 | 701 | 19.72333 | 1066.092 | 238 | 0.04476559 | 1002.749
220.189 | 1086.0654 | 0.01 | 702 | 19.72353 | 1066.342 | 239 | 0.04477582 | 1002.978
220.197 | 1086.1977 | 0.016 | 703 | 19.72385 | 1066.474 | 240 | 0.04478097 | 1003.094
220.201 | 1086.2859 | 0.008 | 704 | 19.72401 | 1066.562 | 241 | 0.04478447 | 1003.172
220.207 | 1086.2859 | 0.013 | 705 | 19.72425 | 1066.562 | 242 | 0.04478416 | 1003.165
220.211 | 1086.624 | 0.007 | 706 | 19.72441 | 1066.9 | 243 | 0.04479815 | 1003.479
220.215 | 1086.8592 | 0.007 | 707 | 19.72457 | 1067.135 | 244 | 0.04480782 | 1003.695
220.218 | 1086.7269 | 0.007 | 708 | 19.72469 | 1067.002 | 245 | 0.04480212 | 1003.567
220.232 | 1087.1532 | 0.028 | 709 | 19.72525 | 1067.428 | 246 | 0.0448193 | 1003.952
220.235 | 1086.9621 | 0.006 | 710 | 19.72537 | 1067.237 | 247 | 0.04481112 | 1003.769
220.24 | 1087.1826 | 0.01 | 711 | 19.72557 | 1067.457 | 248 | 0.04482012 | 1003.971
220.245 | 1087.212 | 0.009 | 712 | 19.72577 | 1067.486 | 249 | 0.0448211 | 1003.993
220.247 | 1087.3443 | 0.004 | 713 | 19.72585 | 1067.618 | 250 | 0.04482656 | 1004.115
220.252 | 1087.4178 | 0.011 | 714 | 19.72605 | 1067.692 | 251 | 0.04482939 | 1004.178
220.259 | 1087.4325 | 0.014 | 715 | 19.72633 | 1067.706 | 252 | 0.04482964 | 1004.184
220.261 | 1087.4619 | 0.003 | 716 | 19.72641 | 1067.735 | 253 | 0.04483078 | 1004.209
220.268 | 1087.7853 | 0.014 | 717 | 19.72669 | 1068.059 | 254 | 0.044844 | 1004.506
220.27 | 1088.0646 | 0.005 | 718 | 19.72677 | 1068.338 | 255 | 0.04485562 | 1004.766
220.278 | 1087.8882 | 0.015 | 719 | 19.72709 | 1068.161 | 256 | 0.04484781 | 1004.591
220.287 | 1087.8294 | 0.019 | 720 | 19.72745 | 1068.102 | 257 | 0.04484488 | 1004.525
220.297 | 1088.4468 | 0.018 | 721 | 19.72785 | 1068.719 | 258 | 0.04487029 | 1005.094
220.297 | 1088.4468 | 0.002 | 722 | 19.72785 | 1068.719 | 259 | 0.04487029 | 1005.094
220.301 | 1088.5644 | 0.008 | 723 | 19.72801 | 1068.836 | 260 | 0.04487502 | 1005.2
220.307 | 1088.5644 | 0.01 | 724 | 19.72825 | 1068.836 | 261 | 0.04487471 | 1005.194
220.313 | 1088.8584 | 0.013 | 725 | 19.72849 | 1069.13 | 262 | 0.04488675 | 1005.463
220.315 | 1088.7996 | 0.003 | 726 | 19.72857 | 1069.071 | 263 | 0.04488418 | 1005.406
220.318 | 1088.7261 | 0.007 | 727 | 19.72869 | 1068.997 | 264 | 0.04488094 | 1005.333
220.325 | 1089.1965 | 0.014 | 728 | 19.72897 | 1069.468 | 265 | 0.04490033 | 1005.767
220.327 | 1089.0054 | 0.005 | 729 | 19.72905 | 1069.276 | 266 | 0.0448922 | 1005.585
220.336 | 1089.2553 | 0.017 | 730 | 19.72941 | 1069.526 | 267 | 0.04490223 | 1005.81
220.34 | 1089.3876 | 0.008 | 731 | 19.72957 | 1069.658 | 268 | 0.04490758 | 1005.93
220.346 | 1089.417 | 0.013 | 732 | 19.72981 | 1069.687 | 269 | 0.04490851 | 1005.951
220.347 | 1089.2847 | 0.001 | 733 | 19.72985 | 1069.555 | 270 | 0.0449029 | 1005.825
220.354 | 1089.4317 | 0.014 | 734 | 19.73013 | 1069.702 | 271 | 0.04490871 | 1005.955
220.359 | 1089.5787 | 0.012 | 735 | 19.73033 | 1069.848 | 272 | 0.04491463 | 1006.088
220.365 | 1089.6228 | 0.011 | 736 | 19.73057 | 1069.892 | 273 | 0.04491617 | 1006.122
220.369 | 1089.9903 | 0.009 | 737 | 19.73073 | 1070.26 | 274 | 0.0449314 | 1006.463
220.372 | 1089.711 | 0.006 | 738 | 19.73085 | 1069.98 | 275 | 0.04491952 | 1006.197
220.377 | 1089.7551 | 0.01 | 739 | 19.73105 | 1070.024 | 276 | 0.04492111 | 1006.233
220.729 | 1090.0638 | 0.699 | 740 | 19.74512 | 1070.319 | 277 | 0.04491603 | 1006.119
220.962 | 1090.2255 | 0.464 | 741 | 19.75444 | 1070.471 | 278 | 0.04491089 | 1006.004
221.116 | 1090.4607 | 0.312 | 742 | 19.7606 | 1070.7 | 279 | 0.04491288 | 1006.048
221.251 | 1090.7106 | 0.27 | 743 | 19.76599 | 1070.945 | 280 | 0.04491646 | 1006.129
221.366 | 1091.0634 | 0.228 | 744 | 19.77059 | 1071.293 | 281 | 0.04492537 | 1006.328
221.492 | 1091.034 | 0.251 | 745 | 19.77563 | 1071.258 | 282 | 0.0449177 | 1006.156
221.606 | 1091.1663 | 0.228 | 746 | 19.78019 | 1071.386 | 283 | 0.04491742 | 1006.15
221.739 | 1091.9601 | 0.27 | 747 | 19.7855 | 1072.175 | 284 | 0.04494391 | 1006.743
221.857 | 1091.3721 | 0.237 | 748 | 19.79022 | 1071.582 | 285 | 0.04491323 | 1006.056
221.972 | 1091.9454 | 0.229 | 749 | 19.79482 | 1072.151 | 286 | 0.04493139 | 1006.463
222.102 | 1092.21 | 0.259 | 750 | 19.80002 | 1072.41 | 287 | 0.04493584 | 1006.563
222.202 | 1092.504 | 0.2 | 751 | 19.80401 | 1072.7 | 288 | 0.04494306 | 1006.725
222.308 | 1092.3423 | 0.211 | 752 | 19.80825 | 1072.534 | 289 | 0.04493088 | 1006.452
222.422 | 1092.7245 | 0.232 | 753 | 19.81281 | 1072.912 | 290 | 0.04494108 | 1006.68
222.523 | 1093.0626 | 0.201 | 754 | 19.81685 | 1073.246 | 291 | 0.04495009 | 1006.882
222.618 | 1093.2831 | 0.19 | 755 | 19.82064 | 1073.462 | 292 | 0.04495448 | 1006.98
222.716 | 1093.0038 | 0.194 | 756 | 19.82456 | 1073.179 | 293 | 0.04493779 | 1006.606
222.812 | 1093.5771 | 0.191 | 757 | 19.8284 | 1073.749 | 294 | 0.0449569 | 1007.035
222.909 | 1093.8858 | 0.198 | 758 | 19.83228 | 1074.054 | 295 | 0.04496489 | 1007.213
223.006 | 1094.2239 | 0.192 | 759 | 19.83616 | 1074.388 | 296 | 0.0449741 | 1007.42
223.107 | 1094.1798 | 0.202 | 760 | 19.84019 | 1074.34 | 297 | 0.04496711 | 1007.263
223.198 | 1094.3562 | 0.181 | 761 | 19.84383 | 1074.512 | 298 | 0.04496986 | 1007.325
223.279 | 1094.9442 | 0.162 | 762 | 19.84707 | 1075.097 | 299 | 0.04499034 | 1007.784
223.388 | 1095.0177 | 0.216 | 763 | 19.85143 | 1075.166 | 300 | 0.04498787 | 1007.728
223.478 | 1095.1941 | 0.183 | 764 | 19.85503 | 1075.339 | 301 | 0.04499067 | 1007.791
223.558 | 1094.856 | 0.161 | 765 | 19.85823 | 1074.998 | 302 | 0.04497245 | 1007.383
223.647 | 1095.444 | 0.177 | 766 | 19.86178 | 1075.582 | 303 | 0.04499253 | 1007.833
223.742 | 1095.7086 | 0.189 | 767 | 19.86558 | 1075.843 | 304 | 0.04499876 | 1007.972
223.837 | 1095.591 | 0.188 | 768 | 19.86938 | 1075.722 | 305 | 0.04498901 | 1007.754
223.904 | 1096.2819 | 0.136 | 769 | 19.87206 | 1076.41 | 306 | 0.0450145 | 1008.325
223.997 | 1096.2525 | 0.185 | 770 | 19.87578 | 1076.377 | 307 | 0.04500854 | 1008.191
224.062 | 1096.6347 | 0.13 | 771 | 19.87838 | 1076.756 | 308 | 0.04502122 | 1008.475
224.15 | 1096.7964 | 0.175 | 772 | 19.88189 | 1076.915 | 309 | 0.04502351 | 1008.527
224.23 | 1096.9434 | 0.158 | 773 | 19.88509 | 1077.058 | 310 | 0.04502559 | 1008.573
224.288 | 1097.0904 | 0.119 | 774 | 19.88741 | 1077.203 | 311 | 0.04502878 | 1008.645
224.382 | 1097.1198 | 0.187 | 775 | 19.89117 | 1077.229 | 312 | 0.04502524 | 1008.565
224.445 | 1097.3844 | 0.127 | 776 | 19.89369 | 1077.491 | 313 | 0.0450331 | 1008.741
224.526 | 1097.6637 | 0.16 | 777 | 19.89693 | 1077.767 | 314 | 0.04504066 | 1008.911
224.586 | 1097.5755 | 0.12 | 778 | 19.89932 | 1077.676 | 315 | 0.04503392 | 1008.76
224.661 | 1097.7813 | 0.153 | 779 | 19.90232 | 1077.879 | 316 | 0.04503871 | 1008.867
224.727 | 1098.1194 | 0.13 | 780 | 19.90496 | 1078.214 | 317 | 0.04504949069 | 1009.109
224.798 | 1098.3399 | 0.143 | 781 | 19.9078 | 1078.432 | 318 | 0.0450551 | 1009.234
224.86 | 1098.0165 | 0.122 | 782 | 19.91028 | 1078.106 | 319 | 0.04503844 | 1008.861
224.93 | 1098.4575 | 0.14 | 783 | 19.91308 | 1078.544 | 320 | 0.04505331 | 1009.194
224.991 | 1098.9279 | 0.125 | 784 | 19.91552 | 1079.012 | 321 | 0.04506987 | 1009.565
225.019 | 1099.56 | 0.055 | 785 | 19.91664 | 1079.643 | 322 | 0.04509485 | 1010.125
224.988 | 1099.5747 | -0.063 | 786 | 19.9154 | 1079.659 | 323 | 0.04509703 | 1010.174
224.973 | 1099.6335 | -0.03 | 787 | 19.9148 | 1079.719 | 324 | 0.04510025 | 1010.246
224.969 | 1099.6482 | -0.008 | 788 | 19.91464 | 1079.734 | 325 | 0.04510107 | 1010.264
224.978 | 1099.7511 | 0.018 | 789 | 19.915 | 1079.836 | 326 | 0.04510491 | 1010.35
224.989 | 1100.1627 | 0.022 | 790 | 19.91544 | 1080.247 | 327 | 0.04512154 | 1010.723
224.992 | 1099.9275 | 0.007 | 791 | 19.91556 | 1080.012 | 328 | 0.04511157 | 1010.499
225.003 | 1100.2362 | 0.022 | 792 | 19.916 | 1080.32 | 329 | 0.0451239 | 1010.775
225.018 | 1100.0157 | 0.03 | 793 | 19.9166 | 1080.099 | 330 | 0.04511393 | 1010.552
225.03 | 1100.5743 | 0.025 | 794 | 19.91708 | 1080.657 | 331 | 0.04513665 | 1011.061
225.033 | 1100.2509 | 0.005 | 795 | 19.9172 | 1080.334 | 332 | 0.04512299 | 1010.755
225.043 | 1100.7801 | 0.02 | 796 | 19.9176 | 1080.863 | 333 | 0.04514459 | 1011.239
225.043 | 1100.9271 | 0.001 | 797 | 19.9176 | 1081.01 | 334 | 0.04515073 | 1011.376
225.045 | 1100.7801 | 0.004 | 798 | 19.91768 | 1080.862 | 335 | 0.04514449 | 1011.236
225.05 | 1100.7948 | 0.009 | 799 | 19.91788 | 1080.877 | 336 | 0.04514485 | 1011.245
225.053 | 1101.177 | 0.007 | 800 | 19.918 | 1081.259 | 337 | 0.04516066 | 1011.599
225.059 | 1100.9859 | 0.01 | 801 | 19.91824 | 1081.068 | 338 | 0.04515237 | 1011.413
225.067 | 1101.2505 | 0.016 | 802 | 19.91856 | 1081.332 | 339 | 0.04516301 | 1011.652
225.072 | 1101.3975 | 0.011 | 803 | 19.91875 | 1081.479 | 340 | 0.0451689 | 1011.783
225.083 | 1101.7062 | 0.021 | 804 | 19.91919 | 1081.787 | 341 | 0.04518123 | 1012.06
225.087 | 1101.4563 | 0.009 | 805 | 19.91935 | 1081.537 | 342 | 0.04517059 | 1011.821
225.09 | 1101.3828 | 0.005 | 806 | 19.91947 | 1081.463 | 343 | 0.04516737 | 1011.749
225.102 | 1101.7797 | 0.023 | 807 | 19.91995 | 1081.86 | 344 | 0.04518334 | 1012.107
225.109 | 1102.1619 | 0.015 | 808 | 19.92023 | 1082.242 | 345 | 0.04519894 | 1012.456
225.114 | 1102.0296 | 0.009 | 809 | 19.92043 | 1082.109 | 346 | 0.04519316 | 1012.327
225.119 | 1102.0296 | 0.009 | 810 | 19.92063 | 1082.109 | 347 | 0.04519291 | 1012.321
225.134 | 1102.4118 | 0.031 | 811 | 19.92123 | 1082.491 | 348 | 0.04520811 | 1012.662
225.137 | 1102.1325 | 0.006 | 812 | 19.92135 | 1082.211 | 349 | 0.04519629 | 1012.397
225.141 | 1102.6764 | 0.008 | 813 | 19.92151 | 1082.755 | 350 | 0.0452188 | 1012.901
225.152 | 1102.9557 | 0.021 | 814 | 19.92195 | 1083.034 | 351 | 0.04522991 | 1013.15
225.159 | 1102.9851 | 0.015 | 815 | 19.92223 | 1083.063 | 352 | 0.04523078 | 1013.169
225.163 | 1102.941 | 0.008 | 816 | 19.92239 | 1083.019 | 353 | 0.04522873 | 1013.124
225.172 | 1102.941 | 0.018 | 817 | 19.92275 | 1083.018 | 354 | 0.04522827 | 1013.113
225.177 | 1103.0145 | 0.01 | 818 | 19.92295 | 1083.092 | 355 | 0.04523109 | 1013.176
225.179 | 1102.9998 | 0.005 | 819 | 19.92303 | 1083.077 | 356 | 0.04523037 | 1013.16
225.186 | 1103.3379 | 0.014 | 820 | 19.92331 | 1083.415 | 357 | 0.04524414 | 1013.469
225.194 | 1103.3379 | 0.015 | 821 | 19.92363 | 1083.414 | 358 | 0.04524373 | 1013.46
225.203 | 1103.6172 | 0.017 | 822 | 19.92399 | 1083.693 | 359 | 0.04525493 | 1013.711
225.212 | 1103.8524 | 0.019 | 823 | 19.92435 | 1083.928 | 360 | 0.0452643 | 1013.92
225.217 | 1104.1464 | 0.01 | 824 | 19.92455 | 1084.222 | 361 | 0.04527632 | 1014.19
225.223 | 1103.9994 | 0.011 | 825 | 19.92479 | 1084.075 | 362 | 0.04526988 | 1014.045
225.228 | 1104.5286 | 0.011 | 826 | 19.92499 | 1084.604 | 363 | 0.04529172 | 1014.535
225.231 | 1104.4257 | 0.005 | 827 | 19.92511 | 1084.501 | 364 | 0.04528727 | 1014.435
225.242 | 1104.2346 | 0.022 | 828 | 19.92555 | 1084.309 | 365 | 0.04527873 | 1014.244
225.247 | 1104.2787 | 0.01 | 829 | 19.92575 | 1084.353 | 366 | 0.04528032 | 1014.279
225.254 | 1104.5727 | 0.014 | 830 | 19.92603 | 1084.647 | 367 | 0.04529224 | 1014.546
225.256 | 1104.9402 | 0.005 | 831 | 19.92611 | 1085.014 | 368 | 0.04530748 | 1014.888
225.263 | 1105.0578 | 0.013 | 832 | 19.92639 | 1085.131 | 369 | 0.04531203 | 1014.99
225.27 | 1105.2342 | 0.013 | 833 | 19.92667 | 1085.308 | 370 | 0.04531904 | 1015.147
225.278 | 1105.4547 | 0.017 | 834 | 19.92699 | 1085.528 | 371 | 0.04532784 | 1015.344
225.287 | 1105.3812 | 0.019 | 835 | 19.92735 | 1085.454 | 372 | 0.04532432 | 1015.265
225.292 | 1105.3371 | 0.009 | 836 | 19.92755 | 1085.41 | 373 | 0.04532222 | 1015.218
225.296 | 1105.3518 | 0.008 | 837 | 19.92771 | 1085.424 | 374 | 0.04532263 | 1015.227
225.304 | 1105.3518 | 0.016 | 838 | 19.92803 | 1085.424 | 375 | 0.04532222 | 1015.218
225.308 | 1105.6899 | 0.008 | 839 | 19.92819 | 1085.762 | 376 | 0.04533613 | 1015.529
225.314 | 1106.028 | 0.013 | 840 | 19.92843 | 1086.1 | 377 | 0.04534995 | 1015.839
225.319 | 1105.8957 | 0.009 | 841 | 19.92863 | 1085.967 | 378 | 0.04534417 | 1015.709
225.326 | 1106.1162 | 0.014 | 842 | 19.92891 | 1086.187 | 379 | 0.04535302 | 1015.908
225.335 | 1106.4249 | 0.018 | 843 | 19.92927 | 1086.496 | 380 | 0.04536545 | 1016.186
225.341 | 1106.3367 | 0.013 | 844 | 19.92951 | 1086.407 | 381 | 0.04536146 | 1016.097
225.347 | 1106.5719 | 0.011 | 845 | 19.92975 | 1086.642 | 382 | 0.04537097 | 1016.31
225.352 | 1106.4984 | 0.011 | 846 | 19.92995 | 1086.568 | 383 | 0.04536765 | 1016.235
225.359 | 1107.0276 | 0.012 | 847 | 19.93023 | 1087.097 | 384 | 0.04538939 | 1016.722
225.365 | 1106.7189 | 0.013 | 848 | 19.93047 | 1086.788 | 385 | 0.04537619 | 1016.427
225.37 | 1107.0864 | 0.01 | 849 | 19.93067 | 1087.156 | 386 | 0.04539128 | 1016.765
225.379 | 1106.8659 | 0.017 | 850 | 19.93103 | 1086.935 | 387 | 0.04538161 | 1016.548
225.381 | 1106.8659 | 0.006 | 851 | 19.93111 | 1086.935 | 388 | 0.04538151 | 1016.546
225.389 | 1107.0129 | 0.015 | 852 | 19.93143 | 1087.081 | 389 | 0.04538724 | 1016.674
225.391 | 1107.0717 | 0.004 | 853 | 19.93151 | 1087.14 | 390 | 0.04538959 | 1016.727
225.4 | 1107.1452 | 0.017 | 854 | 19.93187 | 1087.213 | 391 | 0.0453922 | 1016.785
225.407 | 1107.7479 | 0.014 | 855 | 19.93215 | 1087.816 | 392 | 0.04541701 | 1017.341
225.413 | 1107.8949 | 0.013 | 856 | 19.93239 | 1087.963 | 393 | 0.04542284 | 1017.472
225.427 | 1107.9096 | 0.012 | 857 | 19.93295 | 1087.977 | 394 | 0.04542274 | 1017.469
225.824 | 1107.9831 | 0.79 | 858 | 19.94882 | 1088.034 | 395 | 0.04540555 | 1017.084
226.046 | 1107.9831 | 0.443 | 859 | 19.9577 | 1088.025 | 396 | 0.04539423 | 1016.831
226.19 | 1108.1889 | 0.293 | 860 | 19.96345 | 1088.225 | 397 | 0.04539548 | 1016.859
226.319 | 1108.3653 | 0.257 | 861 | 19.96861 | 1088.397 | 398 | 0.04539627 | 1016.876
226.459 | 1108.9827 | 0.279 | 862 | 19.97421 | 1089.008 | 399 | 0.04541489 | 1017.294
226.586 | 1108.7328 | 0.252 | 863 | 19.97928 | 1088.754 | 400 | 0.045398 | 1016.915
226.729 | 1109.1297 | 0.285 | 864 | 19.985 | 1089.145 | 401 | 0.04540728 | 1017.123
226.829 | 1109.115 | 0.2 | 865 | 19.989 | 1089.126 | 402 | 0.04540158 | 1016.995
226.942 | 1109.2914 | 0.23 | 866 | 19.99352 | 1089.298 | 403 | 0.04540319 | 1017.031
227.076 | 1109.9382 | 0.267 | 867 | 19.99887 | 1089.939 | 404 | 0.04542333 | 1017.483
227.184 | 1110.2763 | 0.214 | 868 | 20.00319 | 1090.273 | 405 | 0.04543193 | 1017.675
227.294 | 1110.2616 | 0.22 | 869 | 20.00759 | 1090.254 | 406 | 0.04542573 | 1017.536
227.399 | 1109.8647 | 0.214 | 870 | 20.01179 | 1089.853 | 407 | 0.04540386 | 1017.047
227.507 | 1110.1881 | 0.214 | 871 | 20.01611 | 1090.172 | 408 | 0.04541185 | 1017.225
227.598 | 1110.5703 | 0.182 | 872 | 20.01974 | 1090.551 | 409 | 0.04542315 | 1017.479
227.712 | 1111.0848 | 0.226 | 873 | 20.0243 | 1091.06 | 410 | 0.04543879 | 1017.829
227.808 | 1110.8202 | 0.193 | 874 | 20.02814 | 1090.792 | 411 | 0.0454229 | 1017.473
227.916 | 1111.2906 | 0.218 | 875 | 20.03246 | 1091.258 | 412 | 0.04543701 | 1017.789
228.013 | 1111.5846 | 0.194 | 876 | 20.03634 | 1091.548 | 413 | 0.04544433 | 1017.953
228.102 | 1111.8786 | 0.177 | 877 | 20.03989 | 1091.839 | 414 | 0.04545206 | 1018.126
228.205 | 1112.3637 | 0.206 | 878 | 20.04401 | 1092.32 | 415 | 0.04546703 | 1018.461
228.313 | 1112.1432 | 0.213 | 879 | 20.04833 | 1092.095 | 416 | 0.04545237 | 1018.133
228.393 | 1112.2608 | 0.163 | 880 | 20.05153 | 1092.209 | 417 | 0.04545321 | 1018.152
228.494 | 1112.643 | 0.202 | 881 | 20.05557 | 1092.587 | 418 | 0.045464 | 1018.394
228.588 | 1112.9223 | 0.186 | 882 | 20.05932 | 1092.863 | 419 | 0.04547086 | 1018.547
228.667 | 1113.2604 | 0.158 | 883 | 20.06248 | 1093.198 | 420 | 0.04548092 | 1018.773
228.755 | 1113.1134 | 0.176 | 884 | 20.066 | 1093.047 | 421 | 0.04547035 | 1018.536
228.845 | 1113.1722 | 0.182 | 885 | 20.0696 | 1093.103 | 422 | 0.04546824 | 1018.489
228.936 | 1113.6426 | 0.182 | 886 | 20.07324 | 1093.569 | 423 | 0.0454832 | 1018.824
229.007 | 1113.6573 | 0.142 | 887 | 20.07607 | 1093.581 | 424 | 0.04548021 | 1018.757
229.09 | 1113.5544 | 0.165 | 888 | 20.07939 | 1093.475 | 425 | 0.04547173 | 1018.567
229.181 | 1113.9954 | 0.182 | 889 | 20.08303 | 1093.912 | 426 | 0.04548547 | 1018.874
229.268 | 1114.2747 | 0.175 | 890 | 20.08651 | 1094.188 | 427 | 0.04549268 | 1019.036
229.333 | 1114.5393 | 0.129 | 891 | 20.08911 | 1094.45 | 428 | 0.04550039 | 1019.209
229.405 | 1114.6863 | 0.145 | 892 | 20.09199 | 1094.594 | 429 | 0.04550286 | 1019.264
229.473 | 1115.1714 | 0.134 | 893 | 20.09471 | 1095.077 | 430 | 0.04551959 | 1019.639
229.556 | 1115.0244 | 0.166 | 894 | 20.09802 | 1094.926 | 431 | 0.04550928 | 1019.408
229.626 | 1114.9068 | 0.141 | 895 | 20.10082 | 1094.806 | 432 | 0.04550085 | 1019.219
229.699 | 1115.8182 | 0.147 | 896 | 20.10374 | 1095.714 | 433 | 0.04553504 | 1019.985
229.774 | 1115.8917 | 0.148 | 897 | 20.10674 | 1095.785 | 434 | 0.0455343 | 1019.968
229.842 | 1115.6712 | 0.137 | 898 | 20.10946 | 1095.562 | 435 | 0.0455217 | 1019.686
229.901 | 1115.9652 | 0.117 | 899 | 20.11182 | 1095.853 | 436 | 0.04553093 | 1019.893
229.98 | 1116.5826 | 0.158 | 900 | 20.11498 | 1096.468 | 437 | 0.04555259 | 1020.378
230.012 | 1116.3474 | 0.064 | 901 | 20.11625 | 1096.231 | 438 | 0.0455412 | 1020.123
229.991 | 1116.3768 | -0.041 | 902 | 20.11541 | 1096.261 | 439 | 0.04554348 | 1020.174
229.963 | 1116.8619 | -0.057 | 903 | 20.1143 | 1096.748 | 440 | 0.04556505 | 1020.657
229.954 | 1116.8472 | -0.019 | 904 | 20.11394 | 1096.733 | 441 | 0.0455649 | 1020.654
229.964 | 1117.0089 | 0.021 | 905 | 20.11434 | 1096.895 | 442 | 0.04557111 | 1020.793
229.975 | 1116.9501 | 0.023 | 906 | 20.11478 | 1096.835 | 443 | 0.04556811 | 1020.726
229.986 | 1116.9795 | 0.022 | 907 | 20.11522 | 1096.864 | 444 | 0.04556878 | 1020.741
230.01 | 1116.9795 | 0.048 | 908 | 20.11617 | 1096.863 | 445 | 0.04556756 | 1020.713
230.016 | 1117.2882 | 0.011 | 909 | 20.11641 | 1097.172 | 446 | 0.04558008 | 1020.994
230.032 | 1117.9791 | 0.032 | 910 | 20.11705 | 1097.862 | 447 | 0.04560797 | 1021.619
230.038 | 1118.082 | 0.012 | 911 | 20.11729 | 1097.965 | 448 | 0.04561195 | 1021.708
230.043 | 1117.5234 | 0.01 | 912 | 20.11749 | 1097.406 | 449 | 0.04558849 | 1021.182
230.047 | 1117.8321 | 0.009 | 913 | 20.11765 | 1097.714 | 450 | 0.04560111 | 1021.465
230.05 | 1118.229 | 0.005 | 914 | 20.11777 | 1098.111 | 451 | 0.04561745 | 1021.831
230.053 | 1118.3172 | 0.007 | 915 | 20.11789 | 1098.199 | 452 | 0.04562096 | 1021.909
230.06 | 1118.4495 | 0.014 | 916 | 20.11817 | 1098.331 | 453 | 0.0456261 | 1022.025
230.069 | 1118.5965 | 0.017 | 917 | 20.11853 | 1098.478 | 454 | 0.04563175 | 1022.151
230.08 | 1118.1702 | 0.022 | 918 | 20.11897 | 1098.051 | 455 | 0.04561348 | 1021.742
230.086 | 1118.6112 | 0.012 | 919 | 20.11921 | 1098.492 | 456 | 0.0456315 | 1022.146
230.1 | 1118.9052 | 0.027 | 920 | 20.11977 | 1098.785 | 457 | 0.045643 | 1022.403
230.108 | 1119.0522 | 0.017 | 921 | 20.12009 | 1098.932 | 458 | 0.04564871 | 1022.531
230.113 | 1118.964 | 0.01 | 922 | 20.12029 | 1098.844 | 459 | 0.04564479 | 1022.443
230.121 | 1119.1845 | 0.016 | 923 | 20.12061 | 1099.064 | 460 | 0.04565354 | 1022.639
230.131 | 1119.0375 | 0.021 | 924 | 20.12101 | 1098.916 | 461 | 0.04564693 | 1022.491
230.142 | 1119.4197 | 0.022 | 925 | 20.12145 | 1099.298 | 462 | 0.04566225 | 1022.834
230.148 | 1119.5226 | 0.011 | 926 | 20.12169 | 1099.401 | 463 | 0.04566622 | 1022.923
230.153 | 1119.4197 | 0.009 | 927 | 20.12189 | 1099.298 | 464 | 0.04566169 | 1022.822
230.163 | 1119.8607 | 0.021 | 928 | 20.12229 | 1099.738 | 465 | 0.0456795 | 1023.221
230.175 | 1119.8901 | 0.023 | 929 | 20.12277 | 1099.767 | 466 | 0.04568012 | 1023.235
230.181 | 1119.6255 | 0.013 | 930 | 20.12301 | 1099.502 | 467 | 0.04566882 | 1022.982
230.195 | 1120.0518 | 0.026 | 931 | 20.12357 | 1099.928 | 468 | 0.04568582 | 1023.362
230.195 | 1120.7721 | 0 | 932 | 20.12357 | 1100.649 | 469 | 0.04571574 | 1024.033
230.204 | 1120.3899 | 0.019 | 933 | 20.12393 | 1100.266 | 470 | 0.04569941 | 1023.667
230.208 | 1120.0959 | 0.009 | 934 | 20.12409 | 1099.972 | 471 | 0.04568699 | 1023.389
230.221 | 1120.581 | 0.025 | 935 | 20.12461 | 1100.456 | 472 | 0.04570648 | 1023.825
230.228 | 1120.3017 | 0.013 | 936 | 20.12489 | 1100.177 | 473 | 0.04569453 | 1023.557
230.237 | 1120.7574 | 0.019 | 937 | 20.12525 | 1100.632 | 474 | 0.045713 | 1023.971
230.246 | 1120.6839 | 0.018 | 938 | 20.12561 | 1100.558 | 475 | 0.04570949 | 1023.893
230.253 | 1120.7868 | 0.013 | 939 | 20.12589 | 1100.661 | 476 | 0.04571341 | 1023.98
230.259 | 1121.0073 | 0.013 | 940 | 20.12613 | 1100.881 | 477 | 0.04572226 | 1024.179
230.27 | 1121.6394 | 0.022 | 941 | 20.12657 | 1101.513 | 478 | 0.04574796 | 1024.754
230.277 | 1121.2866 | 0.013 | 942 | 20.12685 | 1101.16 | 479 | 0.04573295 | 1024.418
230.285 | 1121.6688 | 0.017 | 943 | 20.12717 | 1101.542 | 480 | 0.04574842 | 1024.765
230.297 | 1122.2274 | 0.024 | 944 | 20.12765 | 1102.1 | 481 | 0.04577101 | 1025.271
230.301 | 1121.5806 | 0.007 | 945 | 20.12781 | 1101.453 | 482 | 0.04574394 | 1024.664
230.312 | 1121.7864 | 0.023 | 946 | 20.12825 | 1101.658 | 483 | 0.04575193 | 1024.843
230.317 | 1121.6541 | 0.01 | 947 | 20.12845 | 1101.526 | 484 | 0.04574618 | 1024.714
230.326 | 1121.757 | 0.018 | 948 | 20.12881 | 1101.628 | 485 | 0.04575 | 1024.8
230.332 | 1122.1392 | 0.013 | 949 | 20.12905 | 1102.01 | 486 | 0.04576557 | 1025.149
230.336 | 1122.0216 | 0.007 | 950 | 20.12921 | 1101.892 | 487 | 0.04576048 | 1025.035
230.35 | 1122.2274 | 0.028 | 951 | 20.12977 | 1102.098 | 488 | 0.04576832 | 1025.21
230.361 | 1122.4185 | 0.022 | 952 | 20.13021 | 1102.288 | 489 | 0.04577569 | 1025.376
230.367 | 1122.5949 | 0.013 | 953 | 20.13045 | 1102.464 | 490 | 0.04578272 | 1025.533
230.377 | 1122.4038 | 0.02 | 954 | 20.13085 | 1102.273 | 491 | 0.04577427 | 1025.344
230.386 | 1122.5214 | 0.018 | 955 | 20.13121 | 1102.39 | 492 | 0.0457787 | 1025.443
230.394 | 1122.7125 | 0.017 | 956 | 20.13153 | 1102.581 | 493 | 0.04578623 | 1025.612
230.397 | 1122.933 | 0.006 | 957 | 20.13165 | 1102.801 | 494 | 0.04579523 | 1025.813
230.403 | 1122.786 | 0.012 | 958 | 20.13189 | 1102.654 | 495 | 0.04578882 | 1025.67
230.412 | 1123.0359 | 0.016 | 959 | 20.13225 | 1102.904 | 496 | 0.04579875 | 1025.892
230.421 | 1123.3005 | 0.019 | 960 | 20.13261 | 1103.168 | 497 | 0.04580928 | 1026.128
230.43 | 1122.8889 | 0.018 | 961 | 20.13297 | 1102.756 | 498 | 0.04579173 | 1025.735
230.43 | 1123.5063 | -0.001 | 962 | 20.13297 | 1103.373 | 499 | 0.04581737 | 1026.309
230.443 | 1123.1388 | 0.026 | 963 | 20.13349 | 1103.005 | 500 | 0.04580144 | 1025.952
230.446 | 1123.3887 | 0.007 | 964 | 20.13361 | 1103.255 | 501 | 0.04581167 | 1026.181
230.469 | 1123.3446 | 0.016 | 965 | 20.13453 | 1103.21 | 502 | 0.04580867 | 1026.114
230.84 | 1123.5651 | 0.738 | 966 | 20.14936 | 1103.416 | 503 | 0.04579901 | 1025.898
231.092 | 1123.9326 | 0.503 | 967 | 20.15943 | 1103.773 | 504 | 0.04580149 | 1025.953
231.255 | 1124.0943 | 0.324 | 968 | 20.16595 | 1103.928 | 505 | 0.04579994 | 1025.919
231.379 | 1124.3148 | 0.247 | 969 | 20.17091 | 1104.144 | 506 | 0.04580281 | 1025.983
231.493 | 1124.3148 | 0.233 | 970 | 20.17546 | 1104.139 | 507 | 0.04579704 | 1025.854
231.612 | 1124.8734 | 0.236 | 971 | 20.18022 | 1104.693 | 508 | 0.04581419 | 1026.238
231.735 | 1124.8587 | 0.246 | 972 | 20.18514 | 1104.674 | 509 | 0.04580735 | 1026.085
231.876 | 1125.1527 | 0.28 | 973 | 20.19078 | 1104.962 | 510 | 0.04581241 | 1026.198
231.98 | 1125.4026 | 0.208 | 974 | 20.19493 | 1105.208 | 511 | 0.04581752 | 1026.312
232.09 | 1125.579 | 0.224 | 975 | 20.19933 | 1105.38 | 512 | 0.04581927 | 1026.352
232.211 | 1125.6819 | 0.241 | 976 | 20.20417 | 1105.478 | 513 | 0.04581742 | 1026.31
232.332 | 1125.9024 | 0.241 | 977 | 20.20901 | 1105.693 | 514 | 0.04582045 | 1026.378
232.439 | 1126.7109 | 0.213 | 978 | 20.21329 | 1106.498 | 515 | 0.04584854 | 1027.007
232.542 | 1126.4316 | 0.211 | 979 | 20.2174 | 1106.214 | 516 | 0.04583177 | 1026.632
232.643 | 1126.5345 | 0.201 | 980 | 20.22144 | 1106.313 | 517 | 0.04583094 | 1026.613
232.751 | 1126.902 | 0.215 | 981 | 20.22576 | 1106.676 | 518 | 0.04584071 | 1026.832
232.863 | 1126.8432 | 0.222 | 982 | 20.23024 | 1106.613 | 519 | 0.04583262 | 1026.651
232.959 | 1127.0931 | 0.192 | 983 | 20.23407 | 1106.859 | 520 | 0.04583813 | 1026.774
233.059 | 1127.2989 | 0.203 | 984 | 20.23807 | 1107.061 | 521 | 0.04584161 | 1026.852
233.169 | 1127.5047 | 0.219 | 985 | 20.24247 | 1107.262 | 522 | 0.04584458 | 1026.919
233.267 | 1127.931 | 0.195 | 986 | 20.24639 | 1107.685 | 523 | 0.04585729 | 1027.203
233.342 | 1127.5635 | 0.15 | 987 | 20.24939 | 1107.314 | 524 | 0.0458383 | 1026.778
233.456 | 1128.2544 | 0.226 | 988 | 20.25394 | 1108 | 525 | 0.04586116 | 1027.29
233.555 | 1128.5337 | 0.197 | 989 | 20.2579 | 1108.276 | 526 | 0.04586773 | 1027.437
233.639 | 1128.6513 | 0.171 | 990 | 20.26126 | 1108.39 | 527 | 0.04586836 | 1027.451
233.728 | 1128.4455 | 0.178 | 991 | 20.26482 | 1108.181 | 528 | 0.04585537 | 1027.16
233.821 | 1128.8424 | 0.185 | 992 | 20.26854 | 1108.574 | 529 | 0.04586711 | 1027.423
233.916 | 1129.0923 | 0.19 | 993 | 20.27234 | 1108.82 | 530 | 0.04587266 | 1027.548
233.998 | 1129.548 | 0.162 | 994 | 20.27561 | 1109.272 | 531 | 0.04588739 | 1027.877
234.089 | 1129.1805 | 0.185 | 995 | 20.27925 | 1108.901 | 532 | 0.04586761 | 1027.434
234.152 | 1129.548 | 0.126 | 996 | 20.28177 | 1109.266 | 533 | 0.04587964 | 1027.704
234.259 | 1129.5333 | 0.215 | 997 | 20.28605 | 1109.247 | 534 | 0.04587365 | 1027.57
234.326 | 1129.8714 | 0.133 | 998 | 20.28873 | 1109.583 | 535 | 0.04588426 | 1027.807
234.407 | 1130.4153 | 0.161 | 999 | 20.29197 | 1110.123 | 536 | 0.04590268 | 1028.22
234.479 | 1130.6211 | 0.147 | 1000 | 20.29484 | 1110.326 | 537 | 0.04590757 | 1028.329
234.568 | 1130.8416 | 0.177 | 1001 | 20.2984 | 1110.543 | 538 | 0.04591221 | 1028.433
234.639 | 1130.9592 | 0.141 | 1002 | 20.30124 | 1110.658 | 539 | 0.0459135 | 1028.462
234.716 | 1131.0768 | 0.154 | 1003 | 20.30432 | 1110.772 | 540 | 0.04591449 | 1028.485
234.783 | 1131.0033 | 0.134 | 1004 | 20.307 | 1110.696 | 541 | 0.04590808 | 1028.341
234.852 | 1131.6207 | 0.139 | 1005 | 20.30976 | 1111.311 | 542 | 0.04593013 | 1028.835
234.924 | 1131.4884 | 0.144 | 1006 | 20.31263 | 1111.176 | 543 | 0.04592105 | 1028.631
234.986 | 1131.9588 | 0.124 | 1007 | 20.31511 | 1111.644 | 544 | 0.04593737 | 1028.997
235.027 | 1131.9735 | 0.081 | 1008 | 20.31675 | 1111.657 | 545 | 0.04593592 | 1028.965
234.996 | 1132.0764 | -0.062 | 1009 | 20.31551 | 1111.761 | 546 | 0.04594173 | 1029.095
234.983 | 1132.5468 | -0.026 | 1010 | 20.31499 | 1112.232 | 547 | 0.04596182 | 1029.545
234.98 | 1132.9437 | -0.006 | 1011 | 20.31487 | 1112.629 | 548 | 0.04597837 | 1029.916
234.993 | 1132.929 | 0.027 | 1012 | 20.31539 | 1112.614 | 549 | 0.04597711 | 1029.887
234.997 | 1132.8996 | 0.007 | 1013 | 20.31555 | 1112.584 | 550 | 0.0459757 | 1029.856
235.025 | 1132.9437 | 0.056 | 1014 | 20.31667 | 1112.627 | 551 | 0.04597611 | 1029.865
235.03 | 1132.8408 | 0.011 | 1015 | 20.31687 | 1112.524 | 552 | 0.04597161 | 1029.764
235.05 | 1133.811 | 0.039 | 1016 | 20.31767 | 1113.493 | 553 | 0.04601069 | 1030.639
235.066 | 1133.5611 | 0.032 | 1017 | 20.31831 | 1113.243 | 554 | 0.04599956 | 1030.39
235.075 | 1133.6346 | 0.019 | 1018 | 20.31867 | 1113.316 | 555 | 0.04600214 | 1030.448
235.078 | 1133.9727 | 0.005 | 1019 | 20.31879 | 1113.654 | 556 | 0.04601596 | 1030.758
235.085 | 1133.9139 | 0.014 | 1020 | 20.31907 | 1113.595 | 557 | 0.04601318 | 1030.695
235.092 | 1134.2961 | 0.014 | 1021 | 20.31935 | 1113.977 | 558 | 0.04602862 | 1031.041
235.097 | 1134.1491 | 0.01 | 1022 | 20.31955 | 1113.83 | 559 | 0.0460223 | 1030.899
235.109 | 1134.3402 | 0.025 | 1023 | 20.32003 | 1114.02 | 560 | 0.04602959 | 1031.063
235.121 | 1134.105 | 0.025 | 1024 | 20.32051 | 1113.784 | 561 | 0.04601927 | 1030.832
235.137 | 1134.399 | 0.031 | 1025 | 20.32115 | 1114.078 | 562 | 0.04603061 | 1031.086
235.148 | 1134.6783 | 0.021 | 1026 | 20.32159 | 1114.357 | 563 | 0.04604159 | 1031.332
235.162 | 1134.9429 | 0.029 | 1027 | 20.32215 | 1114.621 | 564 | 0.04605182 | 1031.561
235.172 | 1134.8841 | 0.019 | 1028 | 20.32255 | 1114.562 | 565 | 0.04604889 | 1031.495
235.179 | 1134.7959 | 0.014 | 1029 | 20.32283 | 1114.473 | 566 | 0.04604489 | 1031.406
235.192 | 1134.9429 | 0.026 | 1030 | 20.32335 | 1114.62 | 567 | 0.04605031 | 1031.527
235.205 | 1134.8253 | 0.028 | 1031 | 20.32387 | 1114.501 | 568 | 0.0460448 | 1031.404
235.212 | 1135.1781 | 0.014 | 1032 | 20.32415 | 1114.854 | 569 | 0.04605902 | 1031.722
235.225 | 1135.2957 | 0.025 | 1033 | 20.32467 | 1114.971 | 570 | 0.04606323 | 1031.816
235.238 | 1135.6779 | 0.026 | 1034 | 20.32519 | 1115.353 | 571 | 0.04607836 | 1032.155
235.244 | 1135.7955 | 0.014 | 1035 | 20.32543 | 1115.47 | 572 | 0.04608292 | 1032.257
235.256 | 1136.163 | 0.023 | 1036 | 20.32591 | 1115.837 | 573 | 0.0460975 | 1032.584
235.271 | 1135.869 | 0.03 | 1037 | 20.32651 | 1115.542 | 574 | 0.04608459 | 1032.295
235.28 | 1136.2218 | 0.019 | 1038 | 20.32687 | 1115.895 | 575 | 0.04609872 | 1032.611
235.293 | 1136.3688 | 0.026 | 1039 | 20.32739 | 1116.041 | 576 | 0.04610413 | 1032.733
235.303 | 1136.5305 | 0.02 | 1040 | 20.32779 | 1116.203 | 577 | 0.04611031 | 1032.871
235.309 | 1136.5746 | 0.012 | 1041 | 20.32803 | 1116.247 | 578 | 0.04611183 | 1032.905
235.325 | 1136.4423 | 0.031 | 1042 | 20.32867 | 1116.114 | 579 | 0.04610556 | 1032.764
235.334 | 1136.604 | 0.018 | 1043 | 20.32903 | 1116.275 | 580 | 0.04611178 | 1032.904
235.346 | 1136.8098 | 0.024 | 1044 | 20.32951 | 1116.48 | 581 | 0.04611968 | 1033.081
235.356 | 1136.7216 | 0.02 | 1045 | 20.32991 | 1116.392 | 582 | 0.04611553 | 1032.988
235.366 | 1137.4713 | 0.021 | 1046 | 20.33031 | 1117.141 | 583 | 0.046146 | 1033.67
235.379 | 1137.6918 | 0.024 | 1047 | 20.33083 | 1117.361 | 584 | 0.04615445 | 1033.86
235.387 | 1137.2802 | 0.016 | 1048 | 20.33115 | 1116.949 | 585 | 0.04613704 | 1033.47
235.4 | 1137.7359 | 0.028 | 1049 | 20.33167 | 1117.404 | 586 | 0.04615521 | 1033.877
235.408 | 1137.5448 | 0.015 | 1050 | 20.33198 | 1117.213 | 587 | 0.04614692 | 1033.691
235.418 | 1138.2063 | 0.02 | 1051 | 20.33238 | 1117.874 | 588 | 0.04617373 | 1034.292
235.43 | 1138.2357 | 0.025 | 1052 | 20.33286 | 1117.903 | 589 | 0.04617434 | 1034.305
235.441 | 1138.3386 | 0.021 | 1053 | 20.3333 | 1118.005 | 590 | 0.04617804 | 1034.388
235.449 | 1138.3974 | 0.016 | 1054 | 20.33362 | 1118.064 | 591 | 0.04618006 | 1034.433
235.464 | 1138.5885 | 0.029 | 1055 | 20.33422 | 1118.254 | 592 | 0.0461872 | 1034.593
235.476 | 1138.5885 | 0.024 | 1056 | 20.3347 | 1118.254 | 593 | 0.0461866 | 1034.58
235.483 | 1138.7649 | 0.016 | 1057 | 20.33498 | 1118.43 | 594 | 0.04619353 | 1034.735
235.492 | 1139.0295 | 0.017 | 1058 | 20.33534 | 1118.694 | 595 | 0.046204 | 1034.97
235.504 | 1138.9854 | 0.023 | 1059 | 20.33582 | 1118.65 | 596 | 0.04620158 | 1034.915
235.514 | 1139.0148 | 0.022 | 1060 | 20.33622 | 1118.679 | 597 | 0.04620229 | 1034.931
235.524 | 1138.8972 | 0.019 | 1061 | 20.33662 | 1118.561 | 598 | 0.04619692 | 1034.811
235.538 | 1139.25 | 0.029 | 1062 | 20.33718 | 1118.913 | 599 | 0.04621079 | 1035.122
235.542 | 1138.8972 | 0.007 | 1063 | 20.33734 | 1118.56 | 600 | 0.04619602 | 1034.791
235.553 | 1139.2941 | 0.023 | 1064 | 20.33778 | 1118.956 | 601 | 0.04621185 | 1035.145
235.562 | 1139.4264 | 0.018 | 1065 | 20.33814 | 1119.088 | 602 | 0.04621686 | 1035.258
235.578 | 1139.8968 | 0.031 | 1066 | 20.33878 | 1119.558 | 603 | 0.04623548 | 1035.675
235.588 | 1139.838 | 0.02 | 1067 | 20.33918 | 1119.499 | 604 | 0.04623255 | 1035.609
235.603 | 1139.7057 | 0.03 | 1068 | 20.33978 | 1119.366 | 605 | 0.04622633 | 1035.47
235.609 | 1139.5146 | 0.013 | 1069 | 20.34002 | 1119.175 | 606 | 0.04621813 | 1035.286
235.619 | 1140.132 | 0.02 | 1070 | 20.34042 | 1119.792 | 607 | 0.04624312 | 1035.846
235.629 | 1140.3819 | 0.02 | 1071 | 20.34082 | 1120.041 | 608 | 0.04625294 | 1036.066
235.641 | 1140.573 | 0.023 | 1072 | 20.3413 | 1120.232 | 609 | 0.04626022 | 1036.229
235.65 | 1140.4407 | 0.018 | 1073 | 20.34166 | 1120.099 | 610 | 0.04625431 | 1036.096
235.661 | 1140.6171 | 0.022 | 1074 | 20.3421 | 1120.275 | 611 | 0.04626104 | 1036.247
235.675 | 1140.5877 | 0.028 | 1075 | 20.34266 | 1120.245 | 612 | 0.04625912 | 1036.204
235.682 | 1140.7494 | 0.014 | 1076 | 20.34294 | 1120.406 | 613 | 0.04626544 | 1036.346
235.695 | 1141.0875 | 0.025 | 1077 | 20.34346 | 1120.744 | 614 | 0.04627874 | 1036.644
235.703 | 1141.0581 | 0.017 | 1078 | 20.34378 | 1120.714 | 615 | 0.04627713 | 1036.608
235.714 | 1141.4697 | 0.022 | 1079 | 20.34422 | 1121.125 | 616 | 0.04629357 | 1036.976
235.725 | 1141.1904 | 0.021 | 1080 | 20.34466 | 1120.846 | 617 | 0.04628148 | 1036.705
235.734 | 1141.2198 | 0.019 | 1081 | 20.34502 | 1120.875 | 618 | 0.04628224 | 1036.722
235.742 | 1141.4991 | 0.015 | 1082 | 20.34534 | 1121.154 | 619 | 0.04629337 | 1036.971
235.75 | 1141.4844 | 0.017 | 1083 | 20.34566 | 1121.139 | 620 | 0.04629235 | 1036.949
235.757 | 1141.8666 | 0.014 | 1084 | 20.34594 | 1121.521 | 621 | 0.04630778 | 1037.294
235.773 | 1141.9548 | 0.021 | 1085 | 20.34658 | 1121.608 | 622 | 0.04631061 | 1037.358
235.787 | 1142.1459 | 0.028 | 1086 | 20.34714 | 1121.799 | 623 | 0.0463178 | 1037.519
235.796 | 1142.0724 | 0.019 | 1087 | 20.3475 | 1121.725 | 624 | 0.04631431 | 1037.44
235.81 | 1142.3664 | 0.027 | 1088 | 20.34806 | 1122.018 | 625 | 0.04632574 | 1037.697
235.82 | 1142.5722 | 0.02 | 1089 | 20.34846 | 1122.224 | 626 | 0.04633373 | 1037.876
235.824 | 1142.5134 | 0.008 | 1090 | 20.34862 | 1122.165 | 627 | 0.0463311 | 1037.817
235.836 | 1142.7192 | 0.025 | 1091 | 20.3491 | 1122.37 | 628 | 0.04633899 | 1037.993
235.846 | 1142.5575 | 0.02 | 1092 | 20.3495 | 1122.208 | 629 | 0.04633181 | 1037.833
235.853 | 1142.8809 | 0.013 | 1093 | 20.34978 | 1122.531 | 630 | 0.04634481 | 1038.124
235.864 | 1142.8956 | 0.024 | 1094 | 20.35022 | 1122.545 | 631 | 0.04634486 | 1038.125
235.878 | 1143.1602 | 0.027 | 1095 | 20.35078 | 1122.809 | 632 | 0.04635507 | 1038.354
235.89 | 1143.3366 | 0.024 | 1096 | 20.35126 | 1122.985 | 633 | 0.04636175 | 1038.503
235.9 | 1143.513 | 0.018 | 1097 | 20.35165 | 1123.161 | 634 | 0.04636853 | 1038.655
235.91 | 1143.6012 | 0.021 | 1098 | 20.35205 | 1123.249 | 635 | 0.04637166 | 1038.725
235.918 | 1143.7041 | 0.016 | 1099 | 20.35237 | 1123.352 | 636 | 0.04637551 | 1038.811
235.931 | 1143.6306 | 0.026 | 1100 | 20.35289 | 1123.278 | 637 | 0.04637181 | 1038.729
235.937 | 1143.6159 | 0.013 | 1101 | 20.35313 | 1123.263 | 638 | 0.0463709 | 1038.708
235.952 | 1144.0569 | 0.029 | 1102 | 20.35373 | 1123.703 | 639 | 0.04638835 | 1039.099
235.963 | 1143.9099 | 0.023 | 1103 | 20.35417 | 1123.556 | 640 | 0.04638173 | 1038.951
235.971 | 1143.9393 | 0.017 | 1104 | 20.35449 | 1123.585 | 641 | 0.04638253 | 1038.969
235.979 | 1144.0128 | 0.015 | 1105 | 20.35481 | 1123.658 | 642 | 0.04638516 | 1039.028
235.995 | 1144.4538 | 0.032 | 1106 | 20.35545 | 1124.098 | 643 | 0.04640256 | 1039.417
236.005 | 1144.8654 | 0.019 | 1107 | 20.35585 | 1124.51 | 644 | 0.04641904 | 1039.787
236.017 | 1144.9095 | 0.024 | 1108 | 20.35633 | 1124.553 | 645 | 0.04642026 | 1039.814
236.027 | 1145.0859 | 0.02 | 1109 | 20.35673 | 1124.729 | 646 | 0.04642703 | 1039.966
236.038 | 1145.0124 | 0.022 | 1110 | 20.35717 | 1124.655 | 647 | 0.04642344 | 1039.885
236.046 | 1144.8801 | 0.016 | 1111 | 20.35749 | 1124.523 | 648 | 0.04641758 | 1039.754
236.058 | 1144.8507 | 0.024 | 1112 | 20.35797 | 1124.493 | 649 | 0.04641575 | 1039.713
236.064 | 1145.13 | 0.013 | 1113 | 20.35821 | 1124.772 | 650 | 0.04642698 | 1039.964
236.078 | 1144.7331 | 0.027 | 1114 | 20.35877 | 1124.374 | 651 | 0.04640989 | 1039.582
236.093 | 1144.7184 | 0.029 | 1115 | 20.35937 | 1124.359 | 652 | 0.04640852 | 1039.551
236.099 | 1145.0124 | 0.012 | 1116 | 20.35961 | 1124.653 | 653 | 0.04642035 | 1039.816
236.107 | 1145.6298 | 0.017 | 1117 | 20.35993 | 1125.27 | 654 | 0.04644543 | 1040.378
236.12 | 1145.5122 | 0.027 | 1118 | 20.36045 | 1125.152 | 655 | 0.04643992 | 1040.254
236.13 | 1145.6151 | 0.02 | 1119 | 20.36085 | 1125.254 | 656 | 0.04644366 | 1040.338
236.142 | 1145.4828 | 0.023 | 1120 | 20.36133 | 1125.121 | 657 | 0.04643759 | 1040.202
236.159 | 1145.6739 | 0.034 | 1121 | 20.36201 | 1125.312 | 658 | 0.04644462 | 1040.359
236.164 | 1145.9238 | 0.01 | 1122 | 20.36221 | 1125.562 | 659 | 0.04645468 | 1040.585
236.179 | 1146.8646 | 0.03 | 1123 | 20.36281 | 1126.502 | 660 | 0.04649275 | 1041.438
236.185 | 1146.4824 | 0.012 | 1124 | 20.36305 | 1126.119 | 661 | 0.04647667 | 1041.077
236.192 | 1146.2472 | 0.014 | 1125 | 20.36333 | 1125.884 | 662 | 0.04646661 | 1040.852
236.206 | 1146.9087 | 0.028 | 1126 | 20.36389 | 1126.545 | 663 | 0.0464932 | 1041.448
236.22 | 1146.7911 | 0.027 | 1127 | 20.36445 | 1126.427 | 664 | 0.04648764 | 1041.323
236.231 | 1147.0851 | 0.023 | 1128 | 20.36489 | 1126.72 | 665 | 0.04649922 | 1041.582
236.24 | 1147.0557 | 0.018 | 1129 | 20.36525 | 1126.69 | 666 | 0.04649755 | 1041.545
236.256 | 1147.4673 | 0.031 | 1130 | 20.36589 | 1127.101 | 667 | 0.04651372 | 1041.907
236.264 | 1147.0998 | 0.015 | 1131 | 20.36621 | 1126.734 | 668 | 0.04649815 | 1041.559
236.274 | 1147.3644 | 0.02 | 1132 | 20.36661 | 1126.998 | 669 | 0.04650856 | 1041.792
236.281 | 1147.2909 | 0.016 | 1133 | 20.36689 | 1126.924 | 670 | 0.04650518 | 1041.716
236.293 | 1147.2762 | 0.022 | 1134 | 20.36737 | 1126.909 | 671 | 0.04650396 | 1041.689
236.308 | 1148.0994 | 0.031 | 1135 | 20.36797 | 1127.731 | 672 | 0.04653717 | 1042.433
236.319 | 1148.2023 | 0.021 | 1136 | 20.36841 | 1127.834 | 673 | 0.04654086 | 1042.515
236.327 | 1148.3199 | 0.017 | 1137 | 20.36873 | 1127.951 | 674 | 0.04654531 | 1042.615
236.337 | 1147.8348 | 0.019 | 1138 | 20.36913 | 1127.466 | 675 | 0.04652478 | 1042.155
236.347 | 1148.4081 | 0.02 | 1139 | 20.36953 | 1128.039 | 676 | 0.04654793 | 1042.674
236.361 | 1148.7903 | 0.028 | 1140 | 20.37009 | 1128.42 | 677 | 0.04656299 | 1043.011
236.367 | 1148.6727 | 0.012 | 1141 | 20.37033 | 1128.302 | 678 | 0.04655784 | 1042.896
236.38 | 1148.364 | 0.027 | 1142 | 20.37085 | 1127.993 | 679 | 0.04654444 | 1042.595
236.388 | 1148.4669 | 0.016 | 1143 | 20.37116 | 1128.096 | 680 | 0.04654828 | 1042.681
236.396 | 1148.7462 | 0.015 | 1144 | 20.37148 | 1128.375 | 681 | 0.0465594 | 1042.931
236.406 | 1148.9961 | 0.019 | 1145 | 20.37188 | 1128.624 | 682 | 0.0465692 | 1043.15
236.421 | 1149.1137 | 0.031 | 1146 | 20.37248 | 1128.741 | 683 | 0.0465733 | 1043.242
236.434 | 1148.7609 | 0.026 | 1147 | 20.373 | 1128.388 | 684 | 0.04655808 | 1042.901
236.444 | 1149.4518 | 0.021 | 1148 | 20.3734 | 1129.078 | 685 | 0.04658608 | 1043.528
236.454 | 1149.4077 | 0.019 | 1149 | 20.3738 | 1129.034 | 686 | 0.04658375 | 1043.476
236.459 | 1149.4812 | 0.01 | 1150 | 20.374 | 1129.107 | 687 | 0.04658653 | 1043.538
236.472 | 1149.3342 | 0.028 | 1151 | 20.37452 | 1128.96 | 688 | 0.04657981 | 1043.388
236.477 | 1149.54 | 0.008 | 1152 | 20.37472 | 1129.165 | 689 | 0.04658804 | 1043.572
236.495 | 1149.8781 | 0.037 | 1153 | 20.37544 | 1129.503 | 690 | 0.04660108 | 1043.864
236.499 | 1149.6723 | 0.008 | 1154 | 20.3756 | 1129.297 | 691 | 0.04659239 | 1043.669
236.513 | 1149.9663 | 0.027 | 1155 | 20.37616 | 1129.59 | 692 | 0.04660381 | 1043.925
236.524 | 1149.8634 | 0.024 | 1156 | 20.3766 | 1129.487 | 693 | 0.046599 | 1043.818
236.533 | 1150.2162 | 0.017 | 1157 | 20.37696 | 1129.839 | 694 | 0.0466131 | 1044.133
236.544 | 1150.2456 | 0.022 | 1158 | 20.3774 | 1129.868 | 695 | 0.04661376 | 1044.148
236.55 | 1150.3779 | 0.013 | 1159 | 20.37764 | 1130 | 696 | 0.04661891 | 1044.264
236.564 | 1150.2603 | 0.027 | 1160 | 20.3782 | 1129.882 | 697 | 0.04661335 | 1044.139
236.571 | 1150.4073 | 0.015 | 1161 | 20.37848 | 1130.029 | 698 | 0.04661906 | 1044.267
236.587 | 1150.8483 | 0.031 | 1162 | 20.37912 | 1130.469 | 699 | 0.04663644 | 1044.656
236.595 | 1150.7601 | 0.016 | 1163 | 20.37944 | 1130.381 | 700 | 0.04663239 | 1044.566
236.602 | 1150.9218 | 0.015 | 1164 | 20.37972 | 1130.542 | 701 | 0.04663871 | 1044.707
236.61 | 1151.304 | 0.016 | 1165 | 20.38004 | 1130.924 | 702 | 0.04665407 | 1045.051
236.624 | 1151.2893 | 0.028 | 1166 | 20.3806 | 1130.909 | 703 | 0.04665275 | 1045.022
236.632 | 1151.1717 | 0.016 | 1167 | 20.38092 | 1130.791 | 704 | 0.0466475 | 1044.904
236.644 | 1150.9365 | 0.023 | 1168 | 20.3814 | 1130.555 | 705 | 0.04663718 | 1044.673
236.653 | 1151.8038 | 0.02 | 1169 | 20.38176 | 1131.422 | 706 | 0.0466725 | 1045.464
236.665 | 1151.4951 | 0.023 | 1170 | 20.38224 | 1131.113 | 707 | 0.04665916 | 1045.165
236.677 | 1151.7597 | 0.025 | 1171 | 20.38272 | 1131.377 | 708 | 0.04666947 | 1045.396
236.686 | 1151.9802 | 0.018 | 1172 | 20.38308 | 1131.597 | 709 | 0.0466781 | 1045.59
236.692 | 1152.0096 | 0.011 | 1173 | 20.38332 | 1131.626 | 710 | 0.04667901 | 1045.61
236.699 | 1152.2007 | 0.015 | 1174 | 20.3836 | 1131.817 | 711 | 0.04668654 | 1045.778
236.711 | 1152.2742 | 0.024 | 1175 | 20.38408 | 1131.89 | 712 | 0.04668896 | 1045.833
236.719 | 1152.7299 | 0.015 | 1176 | 20.3844 | 1132.346 | 713 | 0.04670735 | 1046.245
236.735 | 1152.3036 | 0.033 | 1177 | 20.38504 | 1131.919 | 714 | 0.04668896 | 1045.833
236.746 | 1152.333 | 0.021 | 1178 | 20.38548 | 1131.948 | 715 | 0.04668961 | 1045.847
236.751 | 1152.3918 | 0.011 | 1179 | 20.38568 | 1132.006 | 716 | 0.04669178 | 1045.896
236.769 | 1152.1272 | 0.036 | 1180 | 20.3864 | 1131.741 | 717 | 0.04667995 | 1045.631
236.777 | 1152.7887 | 0.016 | 1181 | 20.38672 | 1132.402 | 718 | 0.04670683 | 1046.233
236.785 | 1152.8328 | 0.015 | 1182 | 20.38704 | 1132.446 | 719 | 0.04670824 | 1046.265
236.793 | 1152.6564 | 0.016 | 1183 | 20.38736 | 1132.269 | 720 | 0.04670056 | 1046.093
236.804 | 1152.9504 | 0.022 | 1184 | 20.3878 | 1132.563 | 721 | 0.04671213 | 1046.352
236.814 | 1153.1121 | 0.02 | 1185 | 20.3882 | 1132.724 | 722 | 0.04671829 | 1046.49
236.826 | 1152.9798 | 0.024 | 1186 | 20.38868 | 1132.591 | 723 | 0.04671222 | 1046.354
236.835 | 1153.656 | 0.017 | 1187 | 20.38904 | 1133.267 | 724 | 0.04673965 | 1046.968
236.842 | 1153.5678 | 0.015 | 1188 | 20.38932 | 1133.178 | 725 | 0.04673566 | 1046.879
236.851 | 1153.656 | 0.017 | 1189 | 20.38968 | 1133.266 | 726 | 0.04673884 | 1046.95
236.866 | 1154.0235 | 0.03 | 1190 | 20.39028 | 1133.633 | 727 | 0.04675323 | 1047.272
236.878 | 1153.7883 | 0.023 | 1191 | 20.39076 | 1133.398 | 728 | 0.04674292 | 1047.042
236.887 | 1154.0235 | 0.018 | 1192 | 20.39111 | 1133.632 | 729 | 0.04675217 | 1047.249
236.899 | 1154.1852 | 0.025 | 1193 | 20.39159 | 1133.794 | 730 | 0.04675823 | 1047.384
236.902 | 1154.3028 | 0.005 | 1194 | 20.39171 | 1133.911 | 731 | 0.04676292 | 1047.489
236.912 | 1154.3469 | 0.021 | 1195 | 20.39211 | 1133.955 | 732 | 0.04676423 | 1047.519
236.928 | 1154.4204 | 0.032 | 1196 | 20.39275 | 1134.028 | 733 | 0.04676645 | 1047.568
236.936 | 1154.8908 | 0.015 | 1197 | 20.39307 | 1134.498 | 734 | 0.04678544 | 1047.994
236.941 | 1154.4792 | 0.01 | 1198 | 20.39327 | 1134.086 | 735 | 0.04676821 | 1047.608
236.951 | 1154.8173 | 0.019 | 1199 | 20.39367 | 1134.424 | 736 | 0.04678165 | 1047.909
236.961 | 1154.8173 | 0.021 | 1200 | 20.39407 | 1134.423 | 737 | 0.04678114 | 1047.898
236.969 | 1155.1113 | 0.016 | 1201 | 20.39439 | 1134.717 | 738 | 0.04679286 | 1048.16
236.98 | 1155.0378 | 0.021 | 1202 | 20.39483 | 1134.643 | 739 | 0.04678927 | 1048.08
236.985 | 1155.3318 | 0.011 | 1203 | 20.39503 | 1134.937 | 740 | 0.04680114 | 1048.345
237.001 | 1155.7875 | 0.032 | 1204 | 20.39567 | 1135.392 | 741 | 0.04681911 | 1048.748
237.011 | 1155.1995 | 0.019 | 1205 | 20.39607 | 1134.803 | 742 | 0.04679436 | 1048.194
237.017 | 1155.5229 | 0.013 | 1206 | 20.39631 | 1135.127 | 743 | 0.04680739 | 1048.485
237.032 | 1155.42 | 0.03 | 1207 | 20.39691 | 1135.023 | 744 | 0.04680238 | 1048.373
237.04 | 1155.861 | 0.016 | 1208 | 20.39723 | 1135.464 | 745 | 0.04682016 | 1048.772
237.046 | 1156.1697 | 0.012 | 1209 | 20.39747 | 1135.772 | 746 | 0.04683258 | 1049.05
237.055 | 1156.008 | 0.018 | 1210 | 20.39783 | 1135.61 | 747 | 0.04682546 | 1048.89
237.067 | 1156.4196 | 0.023 | 1211 | 20.39831 | 1136.021 | 748 | 0.04684182 | 1049.257
237.072 | 1156.7577 | 0.011 | 1212 | 20.39851 | 1136.359 | 749 | 0.0468555 | 1049.563
237.083 | 1156.5372 | 0.022 | 1213 | 20.39895 | 1136.138 | 750 | 0.04684585 | 1049.347
237.089 | 1156.5813 | 0.013 | 1214 | 20.39919 | 1136.182 | 751 | 0.04684737 | 1049.381
237.098 | 1156.743 | 0.017 | 1215 | 20.39955 | 1136.343 | 752 | 0.04685357 | 1049.52
237.108 | 1156.8753 | 0.02 | 1216 | 20.39995 | 1136.475 | 753 | 0.04685852 | 1049.631
237.115 | 1157.1693 | 0.015 | 1217 | 20.40023 | 1136.769 | 754 | 0.04687029 | 1049.894
237.124 | 1157.1252 | 0.017 | 1218 | 20.40059 | 1136.725 | 755 | 0.04686801 | 1049.843
237.136 | 1157.4486 | 0.024 | 1219 | 20.40107 | 1137.048 | 756 | 0.04688073 | 1050.128
237.143 | 1157.4045 | 0.015 | 1220 | 20.40135 | 1137.003 | 757 | 0.04687856 | 1050.08
237.153 | 1157.625 | 0.019 | 1221 | 20.40175 | 1137.223 | 758 | 0.04688714 | 1050.272
237.162 | 1157.5368 | 0.018 | 1222 | 20.40211 | 1137.135 | 759 | 0.04688304 | 1050.18
237.172 | 1157.4633 | 0.021 | 1223 | 20.40251 | 1137.061 | 760 | 0.0468795 | 1050.101
237.18 | 1158.3159 | 0.016 | 1224 | 20.40283 | 1137.913 | 761 | 0.04691425 | 1050.879
237.184 | 1158.36 | 0.008 | 1225 | 20.40299 | 1137.957 | 762 | 0.04691586 | 1050.915
237.197 | 1158.3747 | 0.026 | 1226 | 20.40351 | 1137.971 | 763 | 0.04691581 | 1050.914
237.207 | 1157.8308 | 0.02 | 1227 | 20.40391 | 1137.427 | 764 | 0.04689287 | 1050.4
237.214 | 1158.2865 | 0.014 | 1228 | 20.40419 | 1137.882 | 765 | 0.0469113 | 1050.813
237.223 | 1158.1101 | 0.017 | 1229 | 20.40455 | 1137.706 | 766 | 0.04690357 | 1050.64
237.231 | 1158.5511 | 0.016 | 1230 | 20.40487 | 1138.146 | 767 | 0.04692135 | 1051.038
237.24 | 1158.5805 | 0.018 | 1231 | 20.40523 | 1138.175 | 768 | 0.0469221 | 1051.055
237.25 | 1158.7716 | 0.021 | 1232 | 20.40563 | 1138.366 | 769 | 0.04692947 | 1051.22
237.258 | 1158.9039 | 0.017 | 1233 | 20.40595 | 1138.498 | 770 | 0.04693451 | 1051.333
237.268 | 1158.8598 | 0.02 | 1234 | 20.40635 | 1138.453 | 771 | 0.04693219 | 1051.281
237.275 | 1158.7569 | 0.014 | 1235 | 20.40663 | 1138.35 | 772 | 0.04692759 | 1051.178
237.284 | 1159.1685 | 0.018 | 1236 | 20.40699 | 1138.762 | 773 | 0.0469441 | 1051.548
237.295 | 1158.8892 | 0.021 | 1237 | 20.40743 | 1138.482 | 774 | 0.04693202 | 1051.277
237.304 | 1159.1097 | 0.019 | 1238 | 20.40779 | 1138.702 | 775 | 0.04694065 | 1051.471
237.314 | 1159.3596 | 0.018 | 1239 | 20.40819 | 1138.951 | 776 | 0.04695044 | 1051.69
237.32 | 1159.3449 | 0.012 | 1240 | 20.40843 | 1138.936 | 777 | 0.04694953 | 1051.67
237.329 | 1159.7565 | 0.019 | 1241 | 20.40879 | 1139.348 | 778 | 0.04696604 | 1052.039
237.335 | 1159.6977 | 0.011 | 1242 | 20.40903 | 1139.289 | 779 | 0.04696331 | 1051.978
237.345 | 1159.6683 | 0.02 | 1243 | 20.40943 | 1139.259 | 780 | 0.04696159 | 1051.94
237.351 | 1160.124 | 0.012 | 1244 | 20.40967 | 1139.714 | 781 | 0.04698007 | 1052.353
237.36 | 1160.2416 | 0.019 | 1245 | 20.41003 | 1139.832 | 782 | 0.04698446 | 1052.452
237.372 | 1160.1093 | 0.023 | 1246 | 20.4105 | 1139.699 | 783 | 0.04697839 | 1052.316
237.38 | 1160.5209 | 0.017 | 1247 | 20.41082 | 1140.11 | 784 | 0.04699495 | 1052.687
237.388 | 1160.8443 | 0.014 | 1248 | 20.41114 | 1140.433 | 785 | 0.04700787 | 1052.976
237.398 | 1160.7561 | 0.02 | 1249 | 20.41154 | 1140.345 | 786 | 0.04700372 | 1052.883
237.407 | 1160.6091 | 0.019 | 1250 | 20.4119 | 1140.197 | 787 | 0.04699721 | 1052.737
237.414 | 1161.0795 | 0.014 | 1251 | 20.41218 | 1140.667 | 788 | 0.04701624 | 1053.164
237.421 | 1161.3588 | 0.013 | 1252 | 20.41246 | 1140.946 | 789 | 0.04702739 | 1053.414
237.431 | 1160.8884 | 0.02 | 1253 | 20.41286 | 1140.476 | 790 | 0.04700749 | 1052.968
237.439 | 1161.1089 | 0.017 | 1254 | 20.41318 | 1140.696 | 791 | 0.04701617 | 1053.162
237.449 | 1160.9619 | 0.019 | 1255 | 20.41358 | 1140.548 | 792 | 0.0470096 | 1053.015
237.456 | 1161.1089 | 0.015 | 1256 | 20.41386 | 1140.695 | 793 | 0.04701531 | 1053.143
237.465 | 1161.4323 | 0.018 | 1257 | 20.41422 | 1141.018 | 794 | 0.04702818 | 1053.431
237.476 | 1161.6969 | 0.021 | 1258 | 20.41466 | 1141.282 | 795 | 0.04703852 | 1053.663
237.481 | 1161.9321 | 0.011 | 1259 | 20.41486 | 1141.517 | 796 | 0.04704796 | 1053.874
237.488 | 1161.6675 | 0.014 | 1260 | 20.41514 | 1141.252 | 797 | 0.0470367 | 1053.622
237.5 | 1161.7998 | 0.024 | 1261 | 20.41562 | 1141.384 | 798 | 0.04704154 | 1053.73
237.508 | 1161.9468 | 0.016 | 1262 | 20.41594 | 1141.531 | 799 | 0.04704719 | 1053.857
237.515 | 1162.3731 | 0.013 | 1263 | 20.41622 | 1141.957 | 800 | 0.0470644 | 1054.243
237.524 | 1162.6965 | 0.018 | 1264 | 20.41658 | 1142.28 | 801 | 0.04707727 | 1054.531
237.533 | 1162.6524 | 0.019 | 1265 | 20.41694 | 1142.235 | 802 | 0.04707499 | 1054.48
237.544 | 1162.8435 | 0.021 | 1266 | 20.41738 | 1142.426 | 803 | 0.0470823 | 1054.644
237.551 | 1162.3878 | 0.014 | 1267 | 20.41766 | 1141.97 | 804 | 0.04706316 | 1054.215
237.558 | 1162.8876 | 0.015 | 1268 | 20.41794 | 1142.47 | 805 | 0.0470834 | 1054.668
237.565 | 1162.7406 | 0.014 | 1269 | 20.41822 | 1142.322 | 806 | 0.04707699 | 1054.525
237.574 | 1163.0934 | 0.018 | 1270 | 20.41858 | 1142.675 | 807 | 0.04709107 | 1054.84
237.585 | 1163.064 | 0.021 | 1271 | 20.41902 | 1142.645 | 808 | 0.04708929 | 1054.8
237.592 | 1163.2257 | 0.015 | 1272 | 20.4193 | 1142.806 | 809 | 0.0470956 | 1054.941
237.6 | 1163.7255 | 0.016 | 1273 | 20.41962 | 1143.306 | 810 | 0.04711579 | 1055.394
237.605 | 1163.7255 | 0.011 | 1274 | 20.41982 | 1143.306 | 811 | 0.04711553 | 1055.388
237.617 | 1163.9607 | 0.023 | 1275 | 20.4203 | 1143.54 | 812 | 0.04712461 | 1055.591
237.623 | 1163.9313 | 0.013 | 1276 | 20.42054 | 1143.511 | 813 | 0.04712309 | 1055.557
237.632 | 1163.8725 | 0.018 | 1277 | 20.4209 | 1143.452 | 814 | 0.04712021 | 1055.493
237.642 | 1164.4017 | 0.021 | 1278 | 20.4213 | 1143.98 | 815 | 0.04714151 | 1055.97
237.652 | 1164.534 | 0.018 | 1279 | 20.4217 | 1144.112 | 816 | 0.04714645 | 1056.08
237.658 | 1164.387 | 0.013 | 1280 | 20.42194 | 1143.965 | 817 | 0.04714008 | 1055.938
237.665 | 1164.4605 | 0.014 | 1281 | 20.42222 | 1144.038 | 818 | 0.04714275 | 1055.998
237.67 | 1164.6957 | 0.01 | 1282 | 20.42242 | 1144.273 | 819 | 0.04715219 | 1056.209
237.68 | 1164.7986 | 0.02 | 1283 | 20.42282 | 1144.376 | 820 | 0.04715592 | 1056.293
237.685 | 1165.1367 | 0.011 | 1284 | 20.42302 | 1144.714 | 821 | 0.0471696 | 1056.599
237.694 | 1164.7251 | 0.019 | 1285 | 20.42338 | 1144.302 | 822 | 0.04715217 | 1056.209
237.699 | 1164.6663 | 0.01 | 1286 | 20.42358 | 1144.243 | 823 | 0.0471495 | 1056.149
237.709 | 1164.4899 | 0.02 | 1287 | 20.42398 | 1144.066 | 824 | 0.04714172 | 1055.974
237.718 | 1164.9162 | 0.018 | 1288 | 20.42434 | 1144.492 | 825 | 0.04715882 | 1056.358
237.723 | 1165.2249 | 0.011 | 1289 | 20.42454 | 1144.8 | 826 | 0.04717129 | 1056.637
237.731 | 1165.5042 | 0.016 | 1290 | 20.42486 | 1145.079 | 827 | 0.04718238 | 1056.885
237.737 | 1165.3131 | 0.011 | 1291 | 20.4251 | 1144.888 | 828 | 0.0471742 | 1056.702
237.748 | 1165.7982 | 0.023 | 1292 | 20.42554 | 1145.373 | 829 | 0.04719363 | 1057.137
237.755 | 1165.71 | 0.014 | 1293 | 20.42582 | 1145.284 | 830 | 0.04718964 | 1057.048
237.762 | 1165.4748 | 0.014 | 1294 | 20.4261 | 1145.049 | 831 | 0.04717959 | 1056.823
237.772 | 1165.9599 | 0.02 | 1295 | 20.4265 | 1145.533 | 832 | 0.04719906 | 1057.259
237.782 | 1166.5332 | 0.021 | 1296 | 20.4269 | 1146.106 | 833 | 0.04722217 | 1057.777
237.788 | 1166.2539 | 0.012 | 1297 | 20.42714 | 1145.827 | 834 | 0.04721036 | 1057.512
237.799 | 1166.7684 | 0.02 | 1298 | 20.42758 | 1146.341 | 835 | 0.04723099 | 1057.974
237.802 | 1167.0036 | 0.007 | 1299 | 20.4277 | 1146.576 | 836 | 0.04724053 | 1058.188
237.812 | 1167.0624 | 0.019 | 1300 | 20.4281 | 1146.634 | 837 | 0.04724244 | 1058.231
237.818 | 1166.6655 | 0.012 | 1301 | 20.42834 | 1146.237 | 838 | 0.04722578 | 1057.857
237.824 | 1166.9154 | 0.013 | 1302 | 20.42858 | 1146.487 | 839 | 0.04723577 | 1058.081
237.834 | 1167.2241 | 0.02 | 1303 | 20.42898 | 1146.795 | 840 | 0.04724797 | 1058.355
237.839 | 1167.327 | 0.01 | 1304 | 20.42918 | 1146.898 | 841 | 0.04725196 | 1058.444
237.849 | 1167.033 | 0.02 | 1305 | 20.42958 | 1146.603 | 842 | 0.04723933 | 1058.161
237.853 | 1167.4446 | 0.008 | 1306 | 20.42974 | 1147.015 | 843 | 0.04725609 | 1058.536
237.865 | 1167.327 | 0.024 | 1307 | 20.43021 | 1146.897 | 844 | 0.04725063 | 1058.414
237.87 | 1167.6357 | 0.01 | 1308 | 20.43041 | 1147.205 | 845 | 0.04726309 | 1058.693
237.878 | 1168.6647 | 0.016 | 1309 | 20.43073 | 1148.234 | 846 | 0.04730507 | 1059.634
237.885 | 1168.4001 | 0.015 | 1310 | 20.43101 | 1147.969 | 847 | 0.04729381 | 1059.381
237.896 | 1168.4736 | 0.022 | 1311 | 20.43145 | 1148.042 | 848 | 0.04729628 | 1059.437
237.903 | 1168.5471 | 0.014 | 1312 | 20.43173 | 1148.115 | 849 | 0.04729894 | 1059.496
237.908 | 1168.5471 | 0.009 | 1313 | 20.43193 | 1148.115 | 850 | 0.04729869 | 1059.491
237.916 | 1167.9444 | 0.017 | 1314 | 20.43225 | 1147.512 | 851 | 0.04727345 | 1058.925
237.922 | 1168.1649 | 0.012 | 1315 | 20.43249 | 1147.732 | 852 | 0.04728223 | 1059.122
237.93 | 1167.8121 | 0.015 | 1316 | 20.43281 | 1147.379 | 853 | 0.04726728 | 1058.787
237.938 | 1168.2237 | 0.016 | 1317 | 20.43313 | 1147.791 | 854 | 0.04728383 | 1059.158
237.942 | 1167.9297 | 0.009 | 1318 | 20.43329 | 1147.496 | 855 | 0.04727151 | 1058.882
237.952 | 1167.9885 | 0.018 | 1319 | 20.43369 | 1147.555 | 856 | 0.04727342 | 1058.925
237.956 | 1168.4736 | 0.008 | 1320 | 20.43385 | 1148.04 | 857 | 0.0472932 | 1059.368
237.964 | 1169.1351 | 0.016 | 1321 | 20.43417 | 1148.701 | 858 | 0.04732004 | 1059.969
237.975 | 1170.2964 | 0.022 | 1322 | 20.43461 | 1149.862 | 859 | 0.04736731 | 1061.028
237.981 | 1170.708 | 0.012 | 1323 | 20.43485 | 1150.273 | 860 | 0.04738396 | 1061.401
237.988 | 1171.6488 | 0.015 | 1324 | 20.43513 | 1151.214 | 861 | 0.04742236 | 1062.261
237.994 | 1172.2221 | 0.013 | 1325 | 20.43537 | 1151.787 | 862 | 0.04744566 | 1062.783
238.005 | 1172.6778 | 0.023 | 1326 | 20.43581 | 1152.242 | 863 | 0.04746387 | 1063.191
238.016 | 1173.4275 | 0.02 | 1327 | 20.43625 | 1152.991 | 864 | 0.04749419 | 1063.87
238.022 | 1173.501 | 0.012 | 1328 | 20.43649 | 1153.065 | 865 | 0.04749691 | 1063.931
238.023 | 1173.5745 | 0.003 | 1329 | 20.43653 | 1153.138 | 866 | 0.04749988 | 1063.997
238.032 | 1173.4422 | 0.017 | 1330 | 20.43689 | 1153.005 | 867 | 0.04749397 | 1063.865
238.041 | 1173.8538 | 0.018 | 1331 | 20.43725 | 1153.417 | 868 | 0.04751046 | 1064.234
238.046 | 1173.9126 | 0.009 | 1332 | 20.43745 | 1153.475 | 869 | 0.04751262 | 1064.283
238.049 | 1174.4418 | 0.006 | 1333 | 20.43757 | 1154.004 | 870 | 0.04753427 | 1064.768
238.056 | 1174.3683 | 0.015 | 1334 | 20.43785 | 1153.93 | 871 | 0.04753088 | 1064.692
238.06 | 1174.1625 | 0.008 | 1335 | 20.43801 | 1153.724 | 872 | 0.0475222 | 1064.497
238.064 | 1174.8681 | 0.007 | 1336 | 20.43817 | 1154.43 | 873 | 0.04755106 | 1065.144
238.069 | 1174.6182 | 0.009 | 1337 | 20.43837 | 1154.18 | 874 | 0.0475405 | 1064.907
238.073 | 1175.0445 | 0.009 | 1338 | 20.43853 | 1154.606 | 875 | 0.04755786 | 1065.296
238.083 | 1174.8975 | 0.02 | 1339 | 20.43893 | 1154.459 | 876 | 0.04755129 | 1065.149
238.087 | 1174.7652 | 0.008 | 1340 | 20.43909 | 1154.326 | 877 | 0.04754563 | 1065.022
238.095 | 1174.2507 | 0.016 | 1341 | 20.43941 | 1153.811 | 878 | 0.04752403 | 1064.538
238.099 | 1173.8244 | 0.009 | 1342 | 20.43957 | 1153.385 | 879 | 0.04750626 | 1064.14
238.103 | 1173.2805 | 0.008 | 1343 | 20.43973 | 1152.841 | 880 | 0.04748366 | 1063.634
238.107 | 1172.766 | 0.009 | 1344 | 20.43989 | 1152.326 | 881 | 0.04746226 | 1063.155
238.112 | 1172.3103 | 0.009 | 1345 | 20.44009 | 1151.87 | 882 | 0.04744323 | 1062.728
238.117 | 1171.8105 | 0.012 | 1346 | 20.44029 | 1151.37 | 883 | 0.04742239 | 1062.262
238.123 | 1172.1045 | 0.011 | 1347 | 20.44053 | 1151.664 | 884 | 0.04743419 | 1062.526
238.127 | 1172.0016 | 0.007 | 1348 | 20.44069 | 1151.561 | 885 | 0.04742975 | 1062.426
238.136 | 1172.3397 | 0.018 | 1349 | 20.44105 | 1151.899 | 886 | 0.04744321 | 1062.728
238.14 | 1172.7366 | 0.009 | 1350 | 20.44121 | 1152.295 | 887 | 0.04745935 | 1063.089
238.146 | 1172.913 | 0.012 | 1351 | 20.44145 | 1152.472 | 888 | 0.04746631 | 1063.245
238.152 | 1173.2217 | 0.012 | 1352 | 20.44169 | 1152.78 | 889 | 0.04747871 | 1063.523
238.159 | 1174.0008 | 0.014 | 1353 | 20.44197 | 1153.559 | 890 | 0.04751044 | 1064.234
238.171 | 1174.8387 | 0.023 | 1354 | 20.44245 | 1154.396 | 891 | 0.04754433 | 1064.993
238.181 | 1175.4708 | 0.019 | 1355 | 20.44285 | 1155.028 | 892 | 0.04756985 | 1065.565
238.189 | 1175.4561 | 0.017 | 1356 | 20.44317 | 1155.013 | 893 | 0.04756883 | 1065.542
238.196 | 1175.8383 | 0.013 | 1357 | 20.44345 | 1155.395 | 894 | 0.04758421 | 1065.886
238.204 | 1175.7942 | 0.017 | 1358 | 20.44377 | 1155.35 | 895 | 0.04758199 | 1065.836
238.207 | 1176.2058 | 0.006 | 1359 | 20.44389 | 1155.762 | 896 | 0.04759878 | 1066.213
238.211 | 1176.4263 | 0.008 | 1360 | 20.44405 | 1155.982 | 897 | 0.04760766 | 1066.412
238.213 | 1175.6619 | 0.004 | 1361 | 20.44413 | 1155.218 | 898 | 0.04757607 | 1065.704
238.221 | 1176.6909 | 0.015 | 1362 | 20.44445 | 1156.246 | 899 | 0.04761804 | 1066.644
238.225 | 1176.735 | 0.009 | 1363 | 20.44461 | 1156.29 | 900 | 0.04761965 | 1066.68
238.229 | 1176.0441 | 0.008 | 1364 | 20.44477 | 1155.599 | 901 | 0.04759099 | 1066.038
238.234 | 1176.4851 | 0.01 | 1365 | 20.44497 | 1156.04 | 902 | 0.04760889 | 1066.439
238.24 | 1176 | 0.012 | 1366 | 20.44521 | 1155.555 | 903 | 0.04758861 | 1065.985
238.243 | 1175.5884 | 0.006 | 1367 | 20.44533 | 1155.143 | 904 | 0.0475715 | 1065.602
238.253 | 1174.7799 | 0.02 | 1368 | 20.44573 | 1154.334 | 905 | 0.04753769 | 1064.844
238.257 | 1174.53 | 0.007 | 1369 | 20.44589 | 1154.084 | 906 | 0.04752719 | 1064.609
238.259 | 1174.2507 | 0.004 | 1370 | 20.44597 | 1153.805 | 907 | 0.04751559 | 1064.349
238.264 | 1174.1478 | 0.011 | 1371 | 20.44617 | 1153.702 | 908 | 0.04751109 | 1064.249
238.273 | 1174.1919 | 0.017 | 1372 | 20.44653 | 1153.745 | 909 | 0.04751245 | 1064.279
238.275 | 1174.5888 | 0.005 | 1373 | 20.44661 | 1154.142 | 910 | 0.04752869 | 1064.643
238.282 | 1174.4271 | 0.014 | 1374 | 20.44689 | 1153.98 | 911 | 0.04752167 | 1064.485
238.285 | 1174.5888 | 0.005 | 1375 | 20.44701 | 1154.142 | 912 | 0.04752817 | 1064.631
238.29 | 1174.6623 | 0.009 | 1376 | 20.44721 | 1154.215 | 913 | 0.04753094 | 1064.693
238.294 | 1175.2209 | 0.009 | 1377 | 20.44737 | 1154.774 | 914 | 0.04755374 | 1065.204
238.303 | 1174.8387 | 0.018 | 1378 | 20.44773 | 1154.391 | 915 | 0.04753754 | 1064.841
238.311 | 1175.1621 | 0.017 | 1379 | 20.44805 | 1154.714 | 916 | 0.04755044 | 1065.13
238.316 | 1174.9416 | 0.009 | 1380 | 20.44825 | 1154.493 | 917 | 0.04754111 | 1064.921
238.324 | 1175.5443 | 0.017 | 1381 | 20.44857 | 1155.096 | 918 | 0.04756551 | 1065.468
238.335 | 1175.5443 | 0.021 | 1382 | 20.44901 | 1155.095 | 919 | 0.04756495 | 1065.455
238.338 | 1176.1911 | 0.006 | 1383 | 20.44913 | 1155.742 | 920 | 0.04759143 | 1066.048
238.342 | 1176.8967 | 0.009 | 1384 | 20.44929 | 1156.447 | 921 | 0.04762028 | 1066.694
238.346 | 1176.294 | 0.008 | 1385 | 20.44945 | 1155.845 | 922 | 0.04759525 | 1066.134
238.355 | 1176.7938 | 0.019 | 1386 | 20.44981 | 1156.344 | 923 | 0.04761537 | 1066.584
238.36 | 1177.2642 | 0.01 | 1387 | 20.45 | 1156.814 | 924 | 0.04763448 | 1067.012
238.367 | 1176.7056 | 0.013 | 1388 | 20.45028 | 1156.255 | 925 | 0.04761112 | 1066.489
238.372 | 1176.6762 | 0.011 | 1389 | 20.45048 | 1156.226 | 926 | 0.04760965 | 1066.456
238.377 | 1176.1176 | 0.01 | 1390 | 20.45068 | 1155.667 | 927 | 0.04758639 | 1065.935
238.383 | 1175.9853 | 0.012 | 1391 | 20.45092 | 1155.534 | 928 | 0.04758064 | 1065.806
238.387 | 1175.8677 | 0.008 | 1392 | 20.45108 | 1155.417 | 929 | 0.04757559 | 1065.693
238.391 | 1176.3381 | 0.008 | 1393 | 20.45124 | 1155.887 | 930 | 0.04759475 | 1066.122
238.397 | 1176.5145 | 0.011 | 1394 | 20.45148 | 1156.063 | 931 | 0.0476017 | 1066.278
238.398 | 1176.4116 | 0.003 | 1395 | 20.45152 | 1155.96 | 932 | 0.04759742 | 1066.182
238.412 | 1177.5729 | 0.028 | 1396 | 20.45208 | 1157.121 | 933 | 0.04764451 | 1067.237
238.418 | 1177.3524 | 0.012 | 1397 | 20.45232 | 1156.9 | 934 | 0.04763512 | 1067.027
238.421 | 1177.7493 | 0.007 | 1398 | 20.45244 | 1157.297 | 935 | 0.04765131 | 1067.389
238.426 | 1178.0874 | 0.01 | 1399 | 20.45264 | 1157.635 | 936 | 0.04766497 | 1067.695
238.434 | 1178.5578 | 0.015 | 1400 | 20.45296 | 1158.105 | 937 | 0.04768393 | 1068.12
238.437 | 1178.7636 | 0.006 | 1401 | 20.45308 | 1158.311 | 938 | 0.04769225 | 1068.306
238.443 | 1179.5721 | 0.012 | 1402 | 20.45332 | 1159.119 | 939 | 0.04772523 | 1069.045
238.451 | 1179.528 | 0.016 | 1403 | 20.45364 | 1159.074 | 940 | 0.047723 | 1068.995
238.452 | 1179.1458 | 0.002 | 1404 | 20.45368 | 1158.692 | 941 | 0.04770721 | 1068.642
238.458 | 1179.381 | 0.012 | 1405 | 20.45392 | 1158.927 | 942 | 0.04771659 | 1068.852
238.462 | 1179.0429 | 0.008 | 1406 | 20.45408 | 1158.589 | 943 | 0.04770246 | 1068.535
238.471 | 1178.7195 | 0.019 | 1407 | 20.45444 | 1158.265 | 944 | 0.04768868 | 1068.226
238.472 | 1178.3079 | 0.001 | 1408 | 20.45448 | 1157.853 | 945 | 0.04767168 | 1067.846
238.479 | 1178.1021 | 0.014 | 1409 | 20.45476 | 1157.647 | 946 | 0.04766285 | 1067.648
238.479 | 1177.6317 | 0 | 1410 | 20.45476 | 1157.177 | 947 | 0.04764348 | 1067.214
238.486 | 1177.9404 | 0.014 | 1411 | 20.45504 | 1157.485 | 948 | 0.04765583 | 1067.491
238.496 | 1178.2491 | 0.02 | 1412 | 20.45544 | 1157.794 | 949 | 0.04766802 | 1067.764
238.501 | 1178.3961 | 0.01 | 1413 | 20.45564 | 1157.94 | 950 | 0.04767382 | 1067.893
238.506 | 1178.8518 | 0.01 | 1414 | 20.45584 | 1158.396 | 951 | 0.04769232 | 1068.308
238.508 | 1179.3663 | 0.005 | 1415 | 20.45592 | 1158.91 | 952 | 0.0477134 | 1068.78
238.517 | 1180.0572 | 0.016 | 1416 | 20.45628 | 1159.601 | 953 | 0.04774138 | 1069.407
238.52 | 1179.8514 | 0.007 | 1417 | 20.4564 | 1159.395 | 954 | 0.04773275 | 1069.214
238.526 | 1180.263 | 0.011 | 1418 | 20.45664 | 1159.806 | 955 | 0.04774939 | 1069.586
238.531 | 1180.3806 | 0.011 | 1419 | 20.45684 | 1159.924 | 956 | 0.04775397 | 1069.689
238.538 | 1180.3953 | 0.013 | 1420 | 20.45712 | 1159.938 | 957 | 0.04775421 | 1069.694
238.659 | 1179.3957 | 0.241 | 1421 | 20.46196 | 1158.934 | 958 | 0.04770682 | 1068.633
238.848 | 1179.528 | 0.384 | 1422 | 20.46952 | 1159.058 | 959 | 0.04770252 | 1068.536
238.967 | 1179.2928 | 0.237 | 1423 | 20.47427 | 1158.819 | 960 | 0.0476867 | 1068.182
239.033 | 1179.4692 | 0.132 | 1424 | 20.47691 | 1158.992 | 961 | 0.04769056 | 1068.269
239.116 | 1178.8518 | 0.165 | 1425 | 20.48023 | 1158.372 | 962 | 0.04766088 | 1067.604
239.175 | 1178.5137 | 0.118 | 1426 | 20.48259 | 1158.031 | 963 | 0.04764394 | 1067.224
239.247 | 1179.1311 | 0.146 | 1427 | 20.48547 | 1158.646 | 964 | 0.04766563 | 1067.71
239.314 | 1179.8367 | 0.132 | 1428 | 20.48815 | 1159.349 | 965 | 0.04769121 | 1068.283
239.398 | 1180.6452 | 0.169 | 1429 | 20.4915 | 1160.154 | 966 | 0.04772014 | 1068.931
239.474 | 1181.2626 | 0.15 | 1430 | 20.49454 | 1160.768 | 967 | 0.04774162 | 1069.412
239.533 | 1181.4537 | 0.12 | 1431 | 20.4969 | 1160.957 | 968 | 0.04774645 | 1069.52
239.598 | 1182.4533 | 0.129 | 1432 | 20.4995 | 1161.954 | 969 | 0.04778421 | 1070.366
239.669 | 1182.5562 | 0.143 | 1433 | 20.50234 | 1162.054 | 970 | 0.04778478 | 1070.379
239.734 | 1182.4092 | 0.128 | 1434 | 20.50494 | 1161.904 | 971 | 0.04777539 | 1070.169
239.802 | 1182.2622 | 0.136 | 1435 | 20.50766 | 1161.755 | 972 | 0.04776584 | 1069.955
239.854 | 1182.8502 | 0.106 | 1436 | 20.50973 | 1162.34 | 973 | 0.04778734 | 1070.436
239.93 | 1182.8943 | 0.151 | 1437 | 20.51277 | 1162.382 | 974 | 0.04778524 | 1070.389
239.979 | 1182.5709 | 0.096 | 1438 | 20.51473 | 1162.056 | 975 | 0.04776942 | 1070.035
240.019 | 1181.8506 | 0.08 | 1439 | 20.51633 | 1161.334 | 976 | 0.04773775 | 1069.326
239.989 | 1181.6007 | -0.061 | 1440 | 20.51513 | 1161.086 | 977 | 0.04772902 | 1069.13
239.959 | 1181.5713 | -0.06 | 1441 | 20.51393 | 1161.057 | 978 | 0.04772936 | 1069.138
239.957 | 1181.6889 | -0.004 | 1442 | 20.51385 | 1161.175 | 979 | 0.04773429 | 1069.248
239.958 | 1181.4684 | 0.002 | 1443 | 20.51389 | 1160.955 | 980 | 0.04772518 | 1069.044
239.971 | 1181.5713 | 0.026 | 1444 | 20.51441 | 1161.057 | 981 | 0.04772874 | 1069.124
239.974 | 1181.8506 | 0.007 | 1445 | 20.51453 | 1161.336 | 982 | 0.04774007 | 1069.378
239.982 | 1182.3798 | 0.016 | 1446 | 20.51485 | 1161.865 | 983 | 0.04776141 | 1069.856
240 | 1182.6444 | 0.034 | 1447 | 20.51557 | 1162.129 | 984 | 0.04777136 | 1070.078
240.011 | 1183.4529 | 0.023 | 1448 | 20.51601 | 1162.937 | 985 | 0.04780403 | 1070.81
240.015 | 1183.644 | 0.008 | 1449 | 20.51617 | 1163.128 | 986 | 0.04781168 | 1070.982
240.021 | 1183.8057 | 0.011 | 1450 | 20.51641 | 1163.289 | 987 | 0.04781802 | 1071.124
240.023 | 1184.3643 | 0.004 | 1451 | 20.51649 | 1163.848 | 988 | 0.04784088 | 1071.636
240.022 | 1184.2614 | -0.001 | 1452 | 20.51645 | 1163.745 | 989 | 0.0478367 | 1071.542
240.025 | 1184.7024 | 0.004 | 1453 | 20.51657 | 1164.186 | 990 | 0.04785467 | 1071.945
240.03 | 1184.9523 | 0.01 | 1454 | 20.51677 | 1164.436 | 991 | 0.04786468 | 1072.169
240.031 | 1184.7465 | 0.003 | 1455 | 20.51681 | 1164.23 | 992 | 0.04785617 | 1071.978
240.032 | 1184.5701 | 0.002 | 1456 | 20.51685 | 1164.053 | 993 | 0.04784887 | 1071.815
240.04 | 1184.2614 | 0.016 | 1457 | 20.51717 | 1163.744 | 994 | 0.04783577 | 1071.521
240.043 | 1184.6877 | 0.005 | 1458 | 20.51729 | 1164.17 | 995 | 0.04785314 | 1071.91
240.048 | 1184.3202 | 0.011 | 1459 | 20.51749 | 1163.803 | 996 | 0.04783777 | 1071.566
240.052 | 1183.7469 | 0.007 | 1460 | 20.51765 | 1163.229 | 997 | 0.047814 | 1071.034
240.06 | 1183.1442 | 0.016 | 1461 | 20.51797 | 1162.626 | 998 | 0.04778882 | 1070.47
240.062 | 1183.6734 | 0.005 | 1462 | 20.51805 | 1163.155 | 999 | 0.04781047 | 1070.954
240.071 | 1183.4529 | 0.018 | 1463 | 20.51841 | 1162.934 | 1000 | 0.04780094 | 1070.741
240.067 | 1183.6881 | -0.008 | 1464 | 20.51825 | 1163.17 | 1001 | 0.04781081 | 1070.962
240.074 | 1184.5701 | 0.013 | 1465 | 20.51853 | 1164.052 | 1002 | 0.04784671 | 1071.766
240.082 | 1184.5113 | 0.016 | 1466 | 20.51885 | 1163.992 | 1003 | 0.04784388 | 1071.703
240.087 | 1184.3055 | 0.009 | 1467 | 20.51905 | 1163.786 | 1004 | 0.04783516 | 1071.508
240.09 | 1184.0409 | 0.006 | 1468 | 20.51917 | 1163.522 | 1005 | 0.04782413 | 1071.261
240.094 | 1184.085 | 0.008 | 1469 | 20.51933 | 1163.566 | 1006 | 0.04782574 | 1071.297
240.098 | 1183.5999 | 0.009 | 1470 | 20.51949 | 1163.08 | 1007 | 0.04780559 | 1070.845
240.105 | 1184.2614 | 0.013 | 1471 | 20.51977 | 1163.742 | 1008 | 0.04783242 | 1071.446
240.112 | 1185.0699 | 0.015 | 1472 | 20.52005 | 1164.55 | 1009 | 0.04786529 | 1072.183
240.115 | 1185.555 | 0.005 | 1473 | 20.52017 | 1165.035 | 1010 | 0.04788508 | 1072.626
240.118 | 1185.4374 | 0.006 | 1474 | 20.52029 | 1164.917 | 1011 | 0.04788009 | 1072.514
240.128 | 1185.8049 | 0.019 | 1475 | 20.52069 | 1165.284 | 1012 | 0.04789468 | 1072.841
240.135 | 1185.9372 | 0.014 | 1476 | 20.52097 | 1165.416 | 1013 | 0.04789975 | 1072.954
240.14 | 1186.1136 | 0.01 | 1477 | 20.52117 | 1165.592 | 1014 | 0.04790675 | 1073.111
240.141 | 1186.3782 | 0.003 | 1478 | 20.52121 | 1165.857 | 1015 | 0.04791757 | 1073.354
240.144 | 1186.2753 | 0.005 | 1479 | 20.52133 | 1165.754 | 1016 | 0.04791319 | 1073.255
240.15 | 1186.4517 | 0.011 | 1480 | 20.52157 | 1165.93 | 1017 | 0.04792013 | 1073.411
240.156 | 1185.4521 | 0.013 | 1481 | 20.52181 | 1164.93 | 1018 | 0.04787873 | 1072.484
240.155 | 1185.5697 | -0.002 | 1482 | 20.52177 | 1165.048 | 1019 | 0.04788362 | 1072.593
240.159 | 1185.1581 | 0.007 | 1483 | 20.52193 | 1164.636 | 1020 | 0.04786649 | 1072.209
240.164 | 1185.5109 | 0.01 | 1484 | 20.52213 | 1164.989 | 1021 | 0.04788074 | 1072.529
240.162 | 1185.6432 | -0.003 | 1485 | 20.52205 | 1165.121 | 1022 | 0.04788628 | 1072.653
240.168 | 1185.8343 | 0.012 | 1486 | 20.52229 | 1165.312 | 1023 | 0.04789382 | 1072.822
240.172 | 1186.0254 | 0.007 | 1487 | 20.52245 | 1165.503 | 1024 | 0.04790147 | 1072.993
240.179 | 1186.0548 | 0.015 | 1488 | 20.52273 | 1165.532 | 1025 | 0.04790232 | 1073.012
240.185 | 1186.8339 | 0.011 | 1489 | 20.52297 | 1166.311 | 1026 | 0.04793403 | 1073.722
240.19 | 1186.5546 | 0.01 | 1490 | 20.52317 | 1166.031 | 1027 | 0.04792229 | 1073.459
240.194 | 1186.4664 | 0.01 | 1491 | 20.52333 | 1165.943 | 1028 | 0.04791846 | 1073.374
240.198 | 1186.8045 | 0.006 | 1492 | 20.52349 | 1166.281 | 1029 | 0.04793215 | 1073.68
240.202 | 1186.4517 | 0.008 | 1493 | 20.52365 | 1165.928 | 1030 | 0.04791744 | 1073.351
240.209 | 1186.2165 | 0.013 | 1494 | 20.52393 | 1165.693 | 1031 | 0.04790742 | 1073.126
240.21 | 1186.5399 | 0.003 | 1495 | 20.52397 | 1166.016 | 1032 | 0.04792066 | 1073.423
240.211 | 1186.9368 | 0.002 | 1496 | 20.52401 | 1166.413 | 1033 | 0.04793692 | 1073.787
240.221 | 1186.6281 | 0.02 | 1497 | 20.52441 | 1166.104 | 1034 | 0.04792371 | 1073.491
240.22 | 1186.8486 | -0.002 | 1498 | 20.52437 | 1166.324 | 1035 | 0.04793283 | 1073.695
240.224 | 1187.2602 | 0.008 | 1499 | 20.52453 | 1166.736 | 1036 | 0.04794954 | 1074.07
240.232 | 1187.6277 | 0.015 | 1500 | 20.52485 | 1167.103 | 1037 | 0.04796423 | 1074.399
240.233 | 1187.172 | 0.003 | 1501 | 20.52489 | 1166.647 | 1038 | 0.04794545 | 1073.978
240.236 | 1187.1867 | 0.006 | 1502 | 20.52501 | 1166.662 | 1039 | 0.0479459 | 1073.988
240.238 | 1187.1573 | 0.005 | 1503 | 20.52509 | 1166.632 | 1040 | 0.04794458 | 1073.959
240.244 | 1187.7306 | 0.011 | 1504 | 20.52533 | 1167.205 | 1041 | 0.04796783 | 1074.479
240.247 | 1187.8041 | 0.006 | 1505 | 20.52545 | 1167.279 | 1042 | 0.0479707 | 1074.544
240.253 | 1188.1128 | 0.012 | 1506 | 20.52569 | 1167.587 | 1043 | 0.04798308 | 1074.821
240.257 | 1187.5983 | 0.009 | 1507 | 20.52585 | 1167.072 | 1044 | 0.04796173 | 1074.343
240.258 | 1187.7012 | 0.001 | 1508 | 20.52589 | 1167.175 | 1045 | 0.0479659 | 1074.436
240.262 | 1187.613 | 0.008 | 1509 | 20.52605 | 1167.087 | 1046 | 0.04796207 | 1074.35
240.264 | 1187.8041 | 0.005 | 1510 | 20.52613 | 1167.278 | 1047 | 0.04796982 | 1074.524
240.265 | 1187.7306 | 0.001 | 1511 | 20.52617 | 1167.204 | 1048 | 0.04796675 | 1074.455
240.27 | 1187.5542 | 0.01 | 1512 | 20.52637 | 1167.028 | 1049 | 0.04795924 | 1074.287
240.273 | 1187.4513 | 0.006 | 1513 | 20.52649 | 1166.925 | 1050 | 0.04795486 | 1074.189
240.277 | 1187.9658 | 0.01 | 1514 | 20.52665 | 1167.439 | 1051 | 0.0479758 | 1074.658
240.283 | 1188.3333 | 0.011 | 1515 | 20.52689 | 1167.806 | 1052 | 0.04799059 | 1074.989
240.287 | 1188.4656 | 0.007 | 1516 | 20.52705 | 1167.939 | 1053 | 0.04799582 | 1075.106
240.294 | 1189.0095 | 0.015 | 1517 | 20.52733 | 1168.482 | 1054 | 0.04801781 | 1075.599
240.297 | 1189.377 | 0.007 | 1518 | 20.52745 | 1168.85 | 1055 | 0.04803276 | 1075.934
240.348 | 1189.0389 | 0.008 | 1519 | 20.52948 | 1168.509 | 1056 | 0.04801623 | 1075.563
240.759 | 1188.8919 | 0.819 | 1520 | 20.54592 | 1168.346 | 1057 | 0.04798897 | 1074.953
240.977 | 1189.4652 | 0.442 | 1521 | 20.55463 | 1168.911 | 1058 | 0.04800127 | 1075.229
241.139 | 1189.4211 | 0.323 | 1522 | 20.56111 | 1168.86 | 1059 | 0.04799111 | 1075.001
241.281 | 1189.5534 | 0.282 | 1523 | 20.56679 | 1168.987 | 1060 | 0.04798923 | 1074.959
241.389 | 1188.8331 | 0.216 | 1524 | 20.5711 | 1168.262 | 1061 | 0.0479541 | 1074.172
241.525 | 1188.789 | 0.275 | 1525 | 20.57654 | 1168.212 | 1062 | 0.0479453 | 1073.975
241.644 | 1189.0095 | 0.239 | 1526 | 20.5813 | 1168.428 | 1063 | 0.04794823 | 1074.04
241.755 | 1189.4211 | 0.219 | 1527 | 20.58574 | 1168.835 | 1064 | 0.04795941 | 1074.291
241.882 | 1190.2149 | 0.253 | 1528 | 20.59081 | 1169.624 | 1065 | 0.04798545 | 1074.874
242.007 | 1190.6265 | 0.25 | 1529 | 20.59581 | 1170.031 | 1066 | 0.04799591 | 1075.108
242.112 | 1190.5971 | 0.212 | 1530 | 20.60001 | 1169.997 | 1067 | 0.04798931 | 1074.96
242.258 | 1191.141 | 0.292 | 1531 | 20.60585 | 1170.535 | 1068 | 0.04800411 | 1075.292
242.365 | 1191.3615 | 0.214 | 1532 | 20.61012 | 1170.751 | 1069 | 0.04800766 | 1075.372
242.477 | 1190.9205 | 0.222 | 1533 | 20.6146 | 1170.306 | 1070 | 0.04798382 | 1074.838
242.586 | 1191.3027 | 0.221 | 1534 | 20.61896 | 1170.684 | 1071 | 0.0479939 | 1075.063
242.68 | 1191.1263 | 0.187 | 1535 | 20.62272 | 1170.504 | 1072 | 0.04798185 | 1074.793
242.788 | 1191.7584 | 0.216 | 1536 | 20.62703 | 1171.131 | 1073 | 0.04800222 | 1075.25
242.9 | 1191.8613 | 0.221 | 1537 | 20.63151 | 1171.23 | 1074 | 0.04800069 | 1075.215
242.983 | 1192.317 | 0.17 | 1538 | 20.63483 | 1171.682 | 1075 | 0.04801511 | 1075.538
243.096 | 1192.5228 | 0.224 | 1539 | 20.63935 | 1171.883 | 1076 | 0.04801775 | 1075.597
243.2 | 1192.7433 | 0.208 | 1540 | 20.64351 | 1172.1 | 1077 | 0.04802145 | 1075.68
243.286 | 1192.2876 | 0.171 | 1541 | 20.64694 | 1171.641 | 1078 | 0.04799837 | 1075.164
243.379 | 1192.6992 | 0.184 | 1542 | 20.65066 | 1172.049 | 1079 | 0.04801047 | 1075.434
243.487 | 1192.1994 | 0.22 | 1543 | 20.65498 | 1171.544 | 1080 | 0.04798447 | 1074.852
243.577 | 1192.5522 | 0.18 | 1544 | 20.65858 | 1171.894 | 1081 | 0.04799431 | 1075.073
243.663 | 1193.346 | 0.17 | 1545 | 20.66202 | 1172.684 | 1082 | 0.04802242 | 1075.702
243.755 | 1193.5812 | 0.183 | 1546 | 20.6657 | 1172.916 | 1083 | 0.04802734 | 1075.812
243.838 | 1193.4342 | 0.166 | 1547 | 20.66901 | 1172.765 | 1084 | 0.04801707 | 1075.582
243.937 | 1194.4044 | 0.201 | 1548 | 20.67297 | 1173.731 | 1085 | 0.04805172 | 1076.359
244.011 | 1194.2427 | 0.148 | 1549 | 20.67593 | 1173.567 | 1086 | 0.04804132 | 1076.126
244.099 | 1195.0071 | 0.176 | 1550 | 20.67945 | 1174.328 | 1087 | 0.0480681 | 1076.726
244.17 | 1195.1688 | 0.139 | 1551 | 20.68229 | 1174.487 | 1088 | 0.04807109 | 1076.792
244.264 | 1195.2129 | 0.192 | 1552 | 20.68604 | 1174.527 | 1089 | 0.04806808 | 1076.725
244.335 | 1194.9924 | 0.141 | 1553 | 20.68888 | 1174.304 | 1090 | 0.04805543 | 1076.442
244.406 | 1194.8748 | 0.142 | 1554 | 20.69172 | 1174.183 | 1091 | 0.04804699 | 1076.253
244.5 | 1194.3456 | 0.186 | 1555 | 20.69548 | 1173.65 | 1092 | 0.04802053 | 1075.66
244.555 | 1194.7866 | 0.112 | 1556 | 20.69768 | 1174.089 | 1093 | 0.04803576 | 1076.001
244.635 | 1195.1541 | 0.16 | 1557 | 20.70088 | 1174.453 | 1094 | 0.04804671 | 1076.246
244.689 | 1195.0806 | 0.108 | 1558 | 20.70304 | 1174.378 | 1095 | 0.04804095 | 1076.117
244.768 | 1195.6833 | 0.157 | 1559 | 20.70619 | 1174.977 | 1096 | 0.04806157 | 1076.579
244.844 | 1196.0655 | 0.152 | 1560 | 20.70923 | 1175.356 | 1097 | 0.04807332 | 1076.842
244.911 | 1195.7421 | 0.135 | 1561 | 20.71191 | 1175.03 | 1098 | 0.04805667 | 1076.469
244.976 | 1196.2125 | 0.129 | 1562 | 20.71451 | 1175.498 | 1099 | 0.04807259 | 1076.826
245.019 | 1196.8005 | 0.085 | 1563 | 20.71623 | 1176.084 | 1100 | 0.04809444 | 1077.315
245.006 | 1197.2856 | -0.024 | 1564 | 20.71571 | 1176.57 | 1101 | 0.04811494 | 1077.775
244.98 | 1196.8299 | -0.053 | 1565 | 20.71467 | 1176.115 | 1102 | 0.04809763 | 1077.387
244.963 | 1197.1974 | -0.035 | 1566 | 20.71399 | 1176.483 | 1103 | 0.04811353 | 1077.743
244.974 | 1196.6535 | 0.023 | 1567 | 20.71443 | 1175.939 | 1104 | 0.04809073 | 1077.232
244.972 | 1196.5506 | -0.005 | 1568 | 20.71435 | 1175.836 | 1105 | 0.04808662 | 1077.14
244.979 | 1197.315 | 0.013 | 1569 | 20.71463 | 1176.6 | 1106 | 0.04811752 | 1077.832
244.992 | 1197.315 | 0.027 | 1570 | 20.71515 | 1176.6 | 1107 | 0.04811686 | 1077.818
245.009 | 1197.756 | 0.033 | 1571 | 20.71583 | 1177.04 | 1108 | 0.04813402 | 1078.202
245.01 | 1197.8295 | 0.002 | 1572 | 20.71587 | 1177.114 | 1109 | 0.04813698 | 1078.268
245.027 | 1197.5943 | 0.032 | 1573 | 20.71655 | 1176.878 | 1110 | 0.04812649 | 1078.033
245.024 | 1197.756 | -0.004 | 1574 | 20.71643 | 1177.04 | 1111 | 0.04813326 | 1078.185
245.033 | 1197.6972 | 0.017 | 1575 | 20.71679 | 1176.98 | 1112 | 0.04813039 | 1078.121
245.035 | 1198.0353 | 0.005 | 1576 | 20.71687 | 1177.318 | 1113 | 0.04814412 | 1078.428
245.036 | 1198.0647 | 0.002 | 1577 | 20.71691 | 1177.348 | 1114 | 0.04814527 | 1078.454
245.041 | 1198.6086 | 0.01 | 1578 | 20.71711 | 1177.891 | 1115 | 0.04816725 | 1078.946
245.045 | 1198.4175 | 0.007 | 1579 | 20.71727 | 1177.7 | 1116 | 0.04815923 | 1078.767
245.047 | 1198.7409 | 0.005 | 1580 | 20.71735 | 1178.024 | 1117 | 0.04817236 | 1079.061
245.058 | 1198.7997 | 0.022 | 1581 | 20.71779 | 1178.082 | 1118 | 0.0481742 | 1079.102
245.06 | 1198.932 | 0.004 | 1582 | 20.71787 | 1178.214 | 1119 | 0.04817951 | 1079.221
245.067 | 1198.638 | 0.013 | 1583 | 20.71815 | 1177.92 | 1120 | 0.04816713 | 1078.944
245.076 | 1199.0496 | 0.018 | 1584 | 20.71851 | 1178.331 | 1121 | 0.0481835 | 1079.31
245.076 | 1198.1676 | 0 | 1585 | 20.71851 | 1177.449 | 1122 | 0.04814743 | 1078.502
245.082 | 1198.785 | 0.012 | 1586 | 20.71875 | 1178.066 | 1123 | 0.04817237 | 1079.061
245.09 | 1198.5204 | 0.016 | 1587 | 20.71907 | 1177.801 | 1124 | 0.04816114 | 1078.81
245.097 | 1198.6674 | 0.014 | 1588 | 20.71935 | 1177.948 | 1125 | 0.04816679 | 1078.936
245.107 | 1199.079 | 0.019 | 1589 | 20.71975 | 1178.359 | 1126 | 0.04818311 | 1079.302
245.111 | 1198.8291 | 0.008 | 1590 | 20.71991 | 1178.109 | 1127 | 0.04817269 | 1079.068
245.117 | 1198.9026 | 0.013 | 1591 | 20.72015 | 1178.182 | 1128 | 0.04817539 | 1079.129
245.129 | 1199.6082 | 0.024 | 1592 | 20.72063 | 1178.888 | 1129 | 0.04820363 | 1079.761
245.13 | 1199.7552 | 0.002 | 1593 | 20.72067 | 1179.035 | 1130 | 0.04820958 | 1079.895
245.137 | 1199.7846 | 0.012 | 1594 | 20.72095 | 1179.064 | 1131 | 0.04821043 | 1079.914
245.139 | 1199.5494 | 0.005 | 1595 | 20.72103 | 1178.828 | 1132 | 0.04820071 | 1079.696
245.148 | 1199.961 | 0.018 | 1596 | 20.72139 | 1179.24 | 1133 | 0.04821708 | 1080.063
245.148 | 1200.0492 | 0 | 1597 | 20.72139 | 1179.328 | 1134 | 0.04822068 | 1080.143
245.157 | 1199.8875 | 0.017 | 1598 | 20.72175 | 1179.166 | 1135 | 0.04821361 | 1079.985
245.164 | 1200.3432 | 0.014 | 1599 | 20.72203 | 1179.621 | 1136 | 0.04823189 | 1080.394
245.174 | 1200.1374 | 0.02 | 1600 | 20.72243 | 1179.415 | 1137 | 0.04822296 | 1080.194
245.175 | 1200.4902 | 0.002 | 1601 | 20.72247 | 1179.768 | 1138 | 0.04823733 | 1080.516
245.181 | 1200.255 | 0.012 | 1602 | 20.72271 | 1179.532 | 1139 | 0.04822741 | 1080.294
245.187 | 1200.6078 | 0.011 | 1603 | 20.72295 | 1179.885 | 1140 | 0.04824153 | 1080.61
245.191 | 1200.8136 | 0.007 | 1604 | 20.72311 | 1180.09 | 1141 | 0.04824974 | 1080.794
245.194 | 1200.843 | 0.007 | 1605 | 20.72323 | 1180.12 | 1142 | 0.04825079 | 1080.818
245.203 | 1201.0635 | 0.017 | 1606 | 20.72359 | 1180.34 | 1143 | 0.04825934 | 1081.009
245.207 | 1201.0194 | 0.009 | 1607 | 20.72375 | 1180.296 | 1144 | 0.04825733 | 1080.964
245.212 | 1201.0488 | 0.01 | 1608 | 20.72395 | 1180.325 | 1145 | 0.04825828 | 1080.985
245.22 | 1201.1958 | 0.016 | 1609 | 20.72427 | 1180.472 | 1146 | 0.04826388 | 1081.111
245.224 | 1201.4604 | 0.008 | 1610 | 20.72443 | 1180.736 | 1147 | 0.04827449 | 1081.349
245.229 | 1201.1076 | 0.009 | 1611 | 20.72463 | 1180.383 | 1148 | 0.04825981 | 1081.02
245.235 | 1201.8132 | 0.012 | 1612 | 20.72487 | 1181.088 | 1149 | 0.04828835 | 1081.659
245.237 | 1201.284 | 0.004 | 1613 | 20.72495 | 1180.559 | 1150 | 0.04826661 | 1081.172
245.247 | 1201.725 | 0.021 | 1614 | 20.72534 | 1181 | 1151 | 0.04828413 | 1081.565
245.25 | 1201.4163 | 0.005 | 1615 | 20.72546 | 1180.691 | 1152 | 0.04827136 | 1081.278
245.256 | 1202.019 | 0.012 | 1616 | 20.7257 | 1181.293 | 1153 | 0.04829569 | 1081.823
245.257 | 1201.7838 | 0.001 | 1617 | 20.72574 | 1181.058 | 1154 | 0.04828602 | 1081.607
245.26 | 1202.0043 | 0.008 | 1618 | 20.72586 | 1181.278 | 1155 | 0.04829488 | 1081.805
245.268 | 1201.7691 | 0.015 | 1619 | 20.72618 | 1181.043 | 1156 | 0.04828486 | 1081.581
245.278 | 1202.166 | 0.019 | 1620 | 20.72658 | 1181.439 | 1157 | 0.04830057 | 1081.933
245.288 | 1202.2983 | 0.02 | 1621 | 20.72698 | 1181.571 | 1158 | 0.04830547 | 1082.042
245.287 | 1201.7544 | -0.001 | 1622 | 20.72694 | 1181.027 | 1159 | 0.04828328 | 1081.546
245.292 | 1201.9749 | 0.009 | 1623 | 20.72714 | 1181.248 | 1160 | 0.04829204 | 1081.742
245.292 | 1202.2395 | 0 | 1624 | 20.72714 | 1181.512 | 1161 | 0.04830286 | 1081.984
245.301 | 1202.1807 | 0.019 | 1625 | 20.7275 | 1181.453 | 1162 | 0.04829999 | 1081.92
245.308 | 1202.0631 | 0.013 | 1626 | 20.72778 | 1181.335 | 1163 | 0.04829483 | 1081.804
245.313 | 1202.7687 | 0.01 | 1627 | 20.72798 | 1182.041 | 1164 | 0.04832342 | 1082.445
245.317 | 1202.5335 | 0.009 | 1628 | 20.72814 | 1181.805 | 1165 | 0.0483136 | 1082.225
245.325 | 1202.6952 | 0.017 | 1629 | 20.72846 | 1181.967 | 1166 | 0.0483198 | 1082.363
245.328 | 1202.901 | 0.005 | 1630 | 20.72858 | 1182.172 | 1167 | 0.04832806 | 1082.548
245.331 | 1202.7834 | 0.005 | 1631 | 20.7287 | 1182.055 | 1168 | 0.0483231 | 1082.437
245.337 | 1202.7687 | 0.014 | 1632 | 20.72894 | 1182.04 | 1169 | 0.04832219 | 1082.417
245.342 | 1203.0333 | 0.008 | 1633 | 20.72914 | 1182.304 | 1170 | 0.04833275 | 1082.654
245.348 | 1203.0774 | 0.014 | 1634 | 20.72938 | 1182.348 | 1171 | 0.04833424 | 1082.687
245.355 | 1202.9451 | 0.013 | 1635 | 20.72966 | 1182.215 | 1172 | 0.04832848 | 1082.558
245.359 | 1203.3126 | 0.009 | 1636 | 20.72982 | 1182.583 | 1173 | 0.04834329 | 1082.89
245.365 | 1203.2685 | 0.011 | 1637 | 20.73006 | 1182.538 | 1174 | 0.04834118 | 1082.843
245.372 | 1203.6507 | 0.014 | 1638 | 20.73034 | 1182.92 | 1175 | 0.04835645 | 1083.184
245.383 | 1203.2685 | 0.022 | 1639 | 20.73078 | 1182.538 | 1176 | 0.04834026 | 1082.822
245.385 | 1203.3273 | 0.011 | 1640 | 20.73086 | 1182.596 | 1177 | 0.04834256 | 1082.873
245.578 | 1203.3861 | 0.385 | 1641 | 20.73858 | 1182.648 | 1178 | 0.04833507 | 1082.706
245.954 | 1203.8418 | 0.748 | 1642 | 20.75361 | 1183.088 | 1179 | 0.04833443 | 1082.691
246.117 | 1204.077 | 0.332 | 1643 | 20.76013 | 1183.317 | 1180 | 0.0483357 | 1082.72
246.275 | 1204.1946 | 0.314 | 1644 | 20.76644 | 1183.428 | 1181 | 0.04833242 | 1082.646
246.42 | 1204.2387 | 0.288 | 1645 | 20.77224 | 1183.466 | 1182 | 0.04832681 | 1082.52
246.537 | 1204.4298 | 0.233 | 1646 | 20.77692 | 1183.653 | 1183 | 0.04832863 | 1082.561
246.662 | 1204.7385 | 0.255 | 1647 | 20.78192 | 1183.957 | 1184 | 0.04833484 | 1082.701
246.786 | 1204.8855 | 0.247 | 1648 | 20.78687 | 1184.099 | 1185 | 0.04833451 | 1082.693
246.918 | 1204.959 | 0.263 | 1649 | 20.79215 | 1184.167 | 1186 | 0.04833077 | 1082.609
247.053 | 1205.1795 | 0.267 | 1650 | 20.79755 | 1184.382 | 1187 | 0.04833288 | 1082.656
247.171 | 1205.5764 | 0.236 | 1651 | 20.80227 | 1184.774 | 1188 | 0.04834305 | 1082.884
247.29 | 1205.8704 | 0.241 | 1652 | 20.80702 | 1185.063 | 1189 | 0.04834898 | 1083.017
247.394 | 1206.1791 | 0.208 | 1653 | 20.81118 | 1185.368 | 1190 | 0.04835626 | 1083.18
247.509 | 1206.2526 | 0.229 | 1654 | 20.81578 | 1185.437 | 1191 | 0.0483534 | 1083.116
247.616 | 1206.429 | 0.213 | 1655 | 20.82006 | 1185.609 | 1192 | 0.04835514 | 1083.155
247.708 | 1206.5613 | 0.187 | 1656 | 20.82373 | 1185.738 | 1193 | 0.04835584 | 1083.171
247.831 | 1207.1934 | 0.243 | 1657 | 20.82865 | 1186.365 | 1194 | 0.04837535 | 1083.608
247.916 | 1207.1493 | 0.17 | 1658 | 20.83205 | 1186.317 | 1195 | 0.04836922 | 1083.471
248.027 | 1207.5462 | 0.22 | 1659 | 20.83649 | 1186.71 | 1196 | 0.04837975 | 1083.706
248.125 | 1207.4874 | 0.2 | 1660 | 20.84041 | 1186.647 | 1197 | 0.04837236 | 1083.541
248.233 | 1207.2228 | 0.214 | 1661 | 20.84472 | 1186.378 | 1198 | 0.04835607 | 1083.176
248.324 | 1207.8696 | 0.182 | 1662 | 20.84836 | 1187.021 | 1199 | 0.04837781 | 1083.663
248.442 | 1208.8104 | 0.234 | 1663 | 20.85308 | 1187.957 | 1200 | 0.04841014 | 1084.387
248.535 | 1208.6487 | 0.19 | 1664 | 20.8568 | 1187.792 | 1201 | 0.04839881 | 1084.133
248.619 | 1208.7663 | 0.166 | 1665 | 20.86016 | 1187.906 | 1202 | 0.04839933 | 1084.145
248.701 | 1208.6634 | 0.163 | 1666 | 20.86343 | 1187.8 | 1203 | 0.04839097 | 1083.958
248.8 | 1208.781 | 0.197 | 1667 | 20.86739 | 1187.914 | 1204 | 0.04839072 | 1083.952
248.886 | 1209.2514 | 0.172 | 1668 | 20.87083 | 1188.381 | 1205 | 0.04840551 | 1084.283
248.971 | 1209.6483 | 0.171 | 1669 | 20.87423 | 1188.774 | 1206 | 0.04841736 | 1084.549
249.059 | 1209.5454 | 0.176 | 1670 | 20.87775 | 1188.668 | 1207 | 0.04840869 | 1084.355
249.139 | 1209.8541 | 0.158 | 1671 | 20.88095 | 1188.973 | 1208 | 0.0484172 | 1084.545
249.233 | 1210.104 | 0.187 | 1672 | 20.8847 | 1189.219 | 1209 | 0.04842259 | 1084.666
249.305 | 1210.2216 | 0.148 | 1673 | 20.88758 | 1189.334 | 1210 | 0.04842372 | 1084.691
249.389 | 1210.251 | 0.167 | 1674 | 20.89094 | 1189.36 | 1211 | 0.04842065 | 1084.623
249.458 | 1211.0007 | 0.137 | 1675 | 20.8937 | 1190.107 | 1212 | 0.04844767 | 1085.228
249.535 | 1210.6185 | 0.154 | 1676 | 20.89678 | 1189.722 | 1213 | 0.0484282 | 1084.792
249.61 | 1210.839 | 0.148 | 1677 | 20.89978 | 1189.939 | 1214 | 0.04843336 | 1084.907
249.669 | 1210.8978 | 0.121 | 1678 | 20.90214 | 1189.996 | 1215 | 0.04843276 | 1084.894
249.759 | 1210.9125 | 0.178 | 1679 | 20.90573 | 1190.007 | 1216 | 0.04842879 | 1084.805
249.829 | 1210.8537 | 0.141 | 1680 | 20.90853 | 1189.945 | 1217 | 0.04842285 | 1084.672
249.887 | 1211.1624 | 0.115 | 1681 | 20.91085 | 1190.252 | 1218 | 0.04843247 | 1084.887
249.955 | 1211.0301 | 0.138 | 1682 | 20.91357 | 1190.117 | 1219 | 0.04842363 | 1084.689
250.013 | 1211.6622 | 0.115 | 1683 | 20.91589 | 1190.746 | 1220 | 0.04844641 | 1085.2
250.008 | 1211.9856 | -0.009 | 1684 | 20.91569 | 1191.07 | 1221 | 0.04845982 | 1085.5
249.983 | 1211.9709 | -0.05 | 1685 | 20.91469 | 1191.056 | 1222 | 0.04846049 | 1085.515
249.966 | 1211.9709 | -0.033 | 1686 | 20.91401 | 1191.057 | 1223 | 0.04846135 | 1085.534
249.976 | 1212.162 | 0.02 | 1687 | 20.91441 | 1191.248 | 1224 | 0.04846862 | 1085.697
249.987 | 1212.2355 | 0.023 | 1688 | 20.91485 | 1191.321 | 1225 | 0.04847105 | 1085.752
249.997 | 1212.5589 | 0.02 | 1689 | 20.91525 | 1191.644 | 1226 | 0.0484837 | 1086.035
250.008 | 1212.5736 | 0.022 | 1690 | 20.91569 | 1191.658 | 1227 | 0.04848374 | 1086.036
250.025 | 1212.6618 | 0.033 | 1691 | 20.91637 | 1191.745 | 1228 | 0.04848647 | 1086.097
250.036 | 1212.6765 | 0.022 | 1692 | 20.91681 | 1191.76 | 1229 | 0.04848651 | 1086.098
250.041 | 1212.7353 | 0.01 | 1693 | 20.91701 | 1191.818 | 1230 | 0.04848865 | 1086.146
250.048 | 1212.9411 | 0.015 | 1694 | 20.91729 | 1192.024 | 1231 | 0.04849666 | 1086.325
250.05 | 1212.9558 | 0.004 | 1695 | 20.91737 | 1192.038 | 1232 | 0.04849716 | 1086.336
250.054 | 1213.2204 | 0.008 | 1696 | 20.91753 | 1192.303 | 1233 | 0.04850772 | 1086.573
250.059 | 1213.191 | 0.009 | 1697 | 20.91773 | 1192.273 | 1234 | 0.04850627 | 1086.541
250.063 | 1213.338 | 0.008 | 1698 | 20.91789 | 1192.42 | 1235 | 0.04851205 | 1086.67
250.072 | 1213.485 | 0.018 | 1699 | 20.91825 | 1192.567 | 1236 | 0.04851757 | 1086.794
250.079 | 1213.1763 | 0.013 | 1700 | 20.91853 | 1192.258 | 1237 | 0.04850466 | 1086.504
250.089 | 1213.7202 | 0.02 | 1701 | 20.91893 | 1192.801 | 1238 | 0.04852628 | 1086.989
250.096 | 1213.4997 | 0.016 | 1702 | 20.91921 | 1192.58 | 1239 | 0.04851695 | 1086.78
250.107 | 1213.5291 | 0.022 | 1703 | 20.91965 | 1192.609 | 1240 | 0.04851759 | 1086.794
250.121 | 1213.6614 | 0.028 | 1704 | 20.92021 | 1192.741 | 1241 | 0.04852226 | 1086.899
250.132 | 1214.0142 | 0.021 | 1705 | 20.92065 | 1193.094 | 1242 | 0.04853605 | 1087.208
250.136 | 1213.6173 | 0.009 | 1706 | 20.92081 | 1192.696 | 1243 | 0.0485197 | 1086.841
250.141 | 1213.926 | 0.01 | 1707 | 20.92101 | 1193.005 | 1244 | 0.04853201 | 1087.117
250.147 | 1214.3229 | 0.012 | 1708 | 20.92125 | 1193.402 | 1245 | 0.04854785 | 1087.472
250.159 | 1214.0583 | 0.023 | 1709 | 20.92173 | 1193.137 | 1246 | 0.04853648 | 1087.217
250.169 | 1214.3376 | 0.021 | 1710 | 20.92212 | 1193.415 | 1247 | 0.04854733 | 1087.46
250.174 | 1214.2788 | 0.01 | 1711 | 20.92232 | 1193.356 | 1248 | 0.04854468 | 1087.401
250.182 | 1214.3964 | 0.017 | 1712 | 20.92264 | 1193.474 | 1249 | 0.04854906 | 1087.499
250.191 | 1214.4993 | 0.017 | 1713 | 20.923 | 1193.576 | 1250 | 0.04855279 | 1087.582
250.201 | 1214.661 | 0.02 | 1714 | 20.9234 | 1193.738 | 1251 | 0.04855886 | 1087.718
250.206 | 1214.4993 | 0.009 | 1715 | 20.9236 | 1193.576 | 1252 | 0.04855203 | 1087.565
250.212 | 1214.6316 | 0.014 | 1716 | 20.92384 | 1193.708 | 1253 | 0.0485571 | 1087.679
250.218 | 1214.7345 | 0.011 | 1717 | 20.92408 | 1193.81 | 1254 | 0.04856098 | 1087.766
250.228 | 1215.1461 | 0.021 | 1718 | 20.92448 | 1194.222 | 1255 | 0.04857722 | 1088.13
250.232 | 1214.661 | 0.007 | 1719 | 20.92464 | 1193.736 | 1256 | 0.04855728 | 1087.683
250.244 | 1215.0432 | 0.023 | 1720 | 20.92512 | 1194.118 | 1257 | 0.04857222 | 1088.018
250.253 | 1214.9991 | 0.019 | 1721 | 20.92548 | 1194.074 | 1258 | 0.04856997 | 1087.967
250.262 | 1215.1461 | 0.018 | 1722 | 20.92584 | 1194.22 | 1259 | 0.04857549 | 1088.091
250.269 | 1215.1167 | 0.015 | 1723 | 20.92612 | 1194.191 | 1260 | 0.04857394 | 1088.056
250.276 | 1215.4254 | 0.014 | 1724 | 20.9264 | 1194.499 | 1261 | 0.04858614 | 1088.33
250.282 | 1215.1902 | 0.012 | 1725 | 20.92664 | 1194.264 | 1262 | 0.04857627 | 1088.108
250.291 | 1215.3813 | 0.018 | 1726 | 20.927 | 1194.454 | 1263 | 0.04858358 | 1088.272
250.3 | 1215.5283 | 0.018 | 1727 | 20.92736 | 1194.601 | 1264 | 0.0485891 | 1088.396
250.311 | 1216.0722 | 0.022 | 1728 | 20.9278 | 1195.144 | 1265 | 0.04861067 | 1088.879
250.321 | 1215.5136 | 0.019 | 1729 | 20.9282 | 1194.585 | 1266 | 0.04858744 | 1088.359
250.324 | 1215.8076 | 0.007 | 1730 | 20.92832 | 1194.879 | 1267 | 0.04859924 | 1088.623
250.334 | 1215.9987 | 0.02 | 1731 | 20.92872 | 1195.07 | 1268 | 0.04860651 | 1088.786
250.343 | 1216.1016 | 0.017 | 1732 | 20.92908 | 1195.173 | 1269 | 0.04861024 | 1088.869
250.35 | 1216.0281 | 0.014 | 1733 | 20.92936 | 1195.099 | 1270 | 0.04860689 | 1088.794
250.355 | 1215.9546 | 0.01 | 1734 | 20.92956 | 1195.025 | 1271 | 0.04860365 | 1088.722
250.366 | 1216.131 | 0.021 | 1735 | 20.93 | 1195.201 | 1272 | 0.04861026 | 1088.87
250.369 | 1216.1457 | 0.007 | 1736 | 20.93012 | 1195.216 | 1273 | 0.04861071 | 1088.88
250.379 | 1216.2192 | 0.019 | 1737 | 20.93052 | 1195.289 | 1274 | 0.04861319 | 1088.935
250.386 | 1216.1898 | 0.014 | 1738 | 20.9308 | 1195.259 | 1275 | 0.04861164 | 1088.901
250.398 | 1216.2339 | 0.024 | 1739 | 20.93128 | 1195.303 | 1276 | 0.04861282 | 1088.927
250.404 | 1216.2339 | 0.012 | 1740 | 20.93152 | 1195.302 | 1277 | 0.04861252 | 1088.92
250.413 | 1216.3956 | 0.018 | 1741 | 20.93188 | 1195.464 | 1278 | 0.04861863 | 1089.057
250.419 | 1216.6161 | 0.012 | 1742 | 20.93212 | 1195.684 | 1279 | 0.0486273 | 1089.251
250.427 | 1216.6455 | 0.016 | 1743 | 20.93244 | 1195.713 | 1280 | 0.04862808 | 1089.269
250.435 | 1216.8072 | 0.017 | 1744 | 20.93276 | 1195.874 | 1281 | 0.04863425 | 1089.407
250.443 | 1217.1894 | 0.016 | 1745 | 20.93308 | 1196.256 | 1282 | 0.04864939 | 1089.746
250.454 | 1216.9689 | 0.021 | 1746 | 20.93352 | 1196.035 | 1283 | 0.04863986 | 1089.533
250.458 | 1217.1894 | 0.01 | 1747 | 20.93368 | 1196.256 | 1284 | 0.04864863 | 1089.729
250.465 | 1216.6896 | 0.014 | 1748 | 20.93396 | 1195.756 | 1285 | 0.04862795 | 1089.266
250.472 | 1217.013 | 0.012 | 1749 | 20.93424 | 1196.079 | 1286 | 0.04864074 | 1089.553
250.484 | 1217.4393 | 0.024 | 1750 | 20.93472 | 1196.505 | 1287 | 0.04865747 | 1089.927
250.487 | 1217.3511 | 0.007 | 1751 | 20.93484 | 1196.416 | 1288 | 0.04865373 | 1089.843
250.496 | 1217.2776 | 0.017 | 1752 | 20.9352 | 1196.342 | 1289 | 0.04865028 | 1089.766
250.506 | 1217.2335 | 0.021 | 1753 | 20.9356 | 1196.298 | 1290 | 0.04864798 | 1089.715
250.511 | 1217.7333 | 0.01 | 1754 | 20.9358 | 1196.798 | 1291 | 0.04866805 | 1090.164
250.52 | 1217.7186 | 0.018 | 1755 | 20.93616 | 1196.782 | 1292 | 0.04866699 | 1090.141
250.529 | 1217.8215 | 0.018 | 1756 | 20.93652 | 1196.885 | 1293 | 0.04867072 | 1090.224
250.537 | 1218.1008 | 0.015 | 1757 | 20.93684 | 1197.164 | 1294 | 0.04868167 | 1090.469
250.543 | 1217.6157 | 0.013 | 1758 | 20.93708 | 1196.679 | 1295 | 0.04866164 | 1090.021
250.549 | 1217.9244 | 0.012 | 1759 | 20.93732 | 1196.987 | 1296 | 0.04867389 | 1090.295
250.557 | 1217.9832 | 0.015 | 1760 | 20.93764 | 1197.046 | 1297 | 0.04867587 | 1090.339
250.568 | 1218.1596 | 0.022 | 1761 | 20.93808 | 1197.222 | 1298 | 0.04868248 | 1090.488
250.572 | 1218.0273 | 0.009 | 1762 | 20.93824 | 1197.089 | 1299 | 0.0486769 | 1090.363
250.582 | 1218.0273 | 0.015 | 1763 | 20.93864 | 1197.089 | 1300 | 0.04867639 | 1090.351
250.96 | 1218.5418 | 0.754 | 1764 | 20.95375 | 1197.588 | 1301 | 0.04867808 | 1090.389
251.22 | 1218.4683 | 0.517 | 1765 | 20.96414 | 1197.504 | 1302 | 0.04866188 | 1090.026
251.373 | 1218.6006 | 0.311 | 1766 | 20.97026 | 1197.63 | 1303 | 0.04865949 | 1089.973
251.516 | 1219.1151 | 0.285 | 1767 | 20.97598 | 1198.139 | 1304 | 0.04867313 | 1090.278
251.642 | 1219.4973 | 0.251 | 1768 | 20.98101 | 1198.516 | 1305 | 0.04868227 | 1090.483
251.762 | 1219.3503 | 0.238 | 1769 | 20.98581 | 1198.364 | 1306 | 0.04867021 | 1090.213
251.893 | 1219.5855 | 0.267 | 1770 | 20.99105 | 1198.594 | 1307 | 0.04867312 | 1090.278
252.017 | 1220.1294 | 0.246 | 1771 | 20.99601 | 1199.133 | 1308 | 0.04868891 | 1090.632
252.134 | 1220.394 | 0.233 | 1772 | 21.00068 | 1199.393 | 1309 | 0.04869373 | 1090.739
252.275 | 1220.2323 | 0.281 | 1773 | 21.00632 | 1199.226 | 1310 | 0.04868002 | 1090.432
252.394 | 1220.3646 | 0.242 | 1774 | 21.01108 | 1199.354 | 1311 | 0.04867936 | 1090.418
252.495 | 1220.6586 | 0.201 | 1775 | 21.01512 | 1199.643 | 1312 | 0.04868618 | 1090.57
252.605 | 1221.3495 | 0.219 | 1776 | 21.01952 | 1200.33 | 1313 | 0.04870864 | 1091.074
252.711 | 1221.3495 | 0.212 | 1777 | 21.02375 | 1200.326 | 1314 | 0.04870328 | 1090.953
252.817 | 1220.8203 | 0.214 | 1778 | 21.02799 | 1199.792 | 1315 | 0.04867644 | 1090.352
252.93 | 1221.717 | 0.226 | 1779 | 21.03251 | 1200.684 | 1316 | 0.04870711 | 1091.039
253.034 | 1221.9816 | 0.206 | 1780 | 21.03667 | 1200.945 | 1317 | 0.04871258 | 1091.162
253.148 | 1222.2609 | 0.227 | 1781 | 21.04122 | 1201.22 | 1318 | 0.04871814 | 1091.286
253.25 | 1222.5402 | 0.204 | 1782 | 21.0453 | 1201.495 | 1319 | 0.04872431 | 1091.425
253.345 | 1222.3197 | 0.192 | 1783 | 21.0491 | 1201.271 | 1320 | 0.04871056 | 1091.117
253.446 | 1222.6137 | 0.201 | 1784 | 21.05314 | 1201.561 | 1321 | 0.04871738 | 1091.269
253.535 | 1223.187 | 0.179 | 1785 | 21.0567 | 1202.13 | 1322 | 0.04873613 | 1091.689
253.631 | 1222.9224 | 0.19 | 1786 | 21.06053 | 1201.862 | 1323 | 0.04872055 | 1091.34
253.735 | 1223.4957 | 0.211 | 1787 | 21.06469 | 1202.431 | 1324 | 0.04873854 | 1091.743
253.827 | 1223.334 | 0.184 | 1788 | 21.06837 | 1202.266 | 1325 | 0.04872734 | 1091.492
253.908 | 1223.7015 | 0.161 | 1789 | 21.07161 | 1202.63 | 1326 | 0.04873814 | 1091.734
253.993 | 1223.4075 | 0.17 | 1790 | 21.07501 | 1202.332 | 1327 | 0.04872194 | 1091.371
254.092 | 1223.7603 | 0.197 | 1791 | 21.07897 | 1202.681 | 1328 | 0.04873124 | 1091.58
254.173 | 1224.4218 | 0.164 | 1792 | 21.0822 | 1203.34 | 1329 | 0.04875395 | 1092.088
254.268 | 1224.7305 | 0.189 | 1793 | 21.086 | 1203.644 | 1330 | 0.04876166 | 1092.261
254.35 | 1224.4512 | 0.163 | 1794 | 21.08928 | 1203.362 | 1331 | 0.04874621 | 1091.915
254.429 | 1224.4512 | 0.158 | 1795 | 21.09244 | 1203.359 | 1332 | 0.04874223 | 1091.826
254.502 | 1224.9804 | 0.147 | 1796 | 21.09536 | 1203.885 | 1333 | 0.04875998 | 1092.224
254.594 | 1224.9069 | 0.185 | 1797 | 21.09904 | 1203.808 | 1334 | 0.04875237 | 1092.053
254.659 | 1224.7158 | 0.128 | 1798 | 21.10163 | 1203.614 | 1335 | 0.04874135 | 1091.806
254.751 | 1225.5684 | 0.185 | 1799 | 21.10531 | 1204.463 | 1336 | 0.04877124 | 1092.476
254.803 | 1225.8477 | 0.106 | 1800 | 21.10739 | 1204.74 | 1337 | 0.04877993 | 1092.67
254.884 | 1225.5831 | 0.161 | 1801 | 21.11063 | 1204.472 | 1338 | 0.04876513 | 1092.339
254.937 | 1226.127 | 0.105 | 1802 | 21.11275 | 1205.014 | 1339 | 0.04878448 | 1092.772
255.03 | 1226.3328 | 0.185 | 1803 | 21.11647 | 1205.216 | 1340 | 0.04878813 | 1092.854
255.006 | 1226.5239 | -0.047 | 1804 | 21.11551 | 1205.408 | 1341 | 0.04879707 | 1093.054
254.985 | 1226.3916 | -0.043 | 1805 | 21.11467 | 1205.277 | 1342 | 0.04879277 | 1092.958
254.979 | 1226.7444 | -0.012 | 1806 | 21.11443 | 1205.63 | 1343 | 0.04880736 | 1093.285
254.976 | 1226.7297 | -0.006 | 1807 | 21.11431 | 1205.615 | 1344 | 0.04880692 | 1093.275
254.982 | 1226.7885 | 0.012 | 1808 | 21.11455 | 1205.674 | 1345 | 0.04880899 | 1093.321
255.006 | 1227.2001 | 0.048 | 1809 | 21.11551 | 1206.085 | 1346 | 0.04882445 | 1093.668
255.027 | 1227.0384 | 0.042 | 1810 | 21.11635 | 1205.922 | 1347 | 0.04881684 | 1093.497
255.036 | 1227.5529 | 0.018 | 1811 | 21.11671 | 1206.436 | 1348 | 0.04883721 | 1093.954
255.05 | 1227.5823 | 0.029 | 1812 | 21.11727 | 1206.465 | 1349 | 0.0488377 | 1093.964
255.061 | 1227.4647 | 0.021 | 1813 | 21.11771 | 1206.347 | 1350 | 0.04883238 | 1093.845
255.068 | 1227.5823 | 0.015 | 1814 | 21.11799 | 1206.464 | 1351 | 0.04883679 | 1093.944
255.073 | 1227.8028 | 0.01 | 1815 | 21.11819 | 1206.685 | 1352 | 0.04884546 | 1094.138
255.076 | 1227.7881 | 0.006 | 1816 | 21.11831 | 1206.67 | 1353 | 0.04884472 | 1094.122
255.086 | 1227.5823 | 0.019 | 1817 | 21.11871 | 1206.464 | 1354 | 0.04883588 | 1093.924
255.094 | 1227.6264 | 0.015 | 1818 | 21.11902 | 1206.507 | 1355 | 0.04883727 | 1093.955
255.106 | 1227.5529 | 0.026 | 1819 | 21.1195 | 1206.433 | 1356 | 0.04883368 | 1093.875
255.116 | 1227.9057 | 0.019 | 1820 | 21.1199 | 1206.786 | 1357 | 0.04884746 | 1094.183
255.13 | 1228.0233 | 0.027 | 1821 | 21.12046 | 1206.903 | 1358 | 0.04885152 | 1094.274
255.142 | 1228.479 | 0.025 | 1822 | 21.12094 | 1207.358 | 1359 | 0.04886936 | 1094.674
255.158 | 1228.3614 | 0.032 | 1823 | 21.12158 | 1207.24 | 1360 | 0.04886379 | 1094.549
255.165 | 1228.1997 | 0.014 | 1824 | 21.12186 | 1207.078 | 1361 | 0.04885689 | 1094.394
255.178 | 1228.92 | 0.027 | 1825 | 21.12238 | 1207.798 | 1362 | 0.04888539 | 1095.033
255.19 | 1228.9641 | 0.022 | 1826 | 21.12286 | 1207.841 | 1363 | 0.04888657 | 1095.059
255.199 | 1228.6113 | 0.019 | 1827 | 21.12322 | 1207.488 | 1364 | 0.04887183 | 1094.729
255.206 | 1228.7877 | 0.014 | 1828 | 21.1235 | 1207.664 | 1365 | 0.04887862 | 1094.881
255.215 | 1228.6995 | 0.019 | 1829 | 21.12386 | 1207.576 | 1366 | 0.0488746 | 1094.791
255.23 | 1229.3316 | 0.028 | 1830 | 21.12446 | 1208.207 | 1367 | 0.04889942 | 1095.347
255.238 | 1229.0817 | 0.017 | 1831 | 21.12478 | 1207.957 | 1368 | 0.04888891 | 1095.111
255.252 | 1229.1258 | 0.028 | 1832 | 21.12534 | 1208 | 1369 | 0.04888998 | 1095.136
255.265 | 1229.5962 | 0.026 | 1833 | 21.12586 | 1208.47 | 1370 | 0.04890837 | 1095.547
255.275 | 1229.2728 | 0.019 | 1834 | 21.12626 | 1208.147 | 1371 | 0.04889477 | 1095.243
255.287 | 1229.5227 | 0.023 | 1835 | 21.12674 | 1208.396 | 1372 | 0.04890428 | 1095.456
255.296 | 1229.4933 | 0.02 | 1836 | 21.1271 | 1208.366 | 1373 | 0.04890264 | 1095.419
255.298 | 1229.802 | 0.003 | 1837 | 21.12718 | 1208.675 | 1374 | 0.04891503 | 1095.697
255.313 | 1229.802 | 0.03 | 1838 | 21.12778 | 1208.674 | 1375 | 0.04891427 | 1095.68
255.325 | 1230.0078 | 0.024 | 1839 | 21.12826 | 1208.88 | 1376 | 0.04892199 | 1095.853
255.335 | 1230.1989 | 0.019 | 1840 | 21.12866 | 1209.07 | 1377 | 0.04892922 | 1096.015
255.351 | 1229.9931 | 0.032 | 1841 | 21.1293 | 1208.864 | 1378 | 0.04892009 | 1095.81
255.36 | 1230.0519 | 0.019 | 1842 | 21.12966 | 1208.922 | 1379 | 0.04892201 | 1095.853
255.373 | 1229.7873 | 0.025 | 1843 | 21.13018 | 1208.657 | 1380 | 0.04891065 | 1095.599
255.379 | 1230.3165 | 0.012 | 1844 | 21.13042 | 1209.186 | 1381 | 0.04893176 | 1096.071
255.389 | 1230.6252 | 0.02 | 1845 | 21.13082 | 1209.494 | 1382 | 0.04894375 | 1096.34
255.402 | 1230.6252 | 0.026 | 1846 | 21.13134 | 1209.494 | 1383 | 0.04894309 | 1096.325
255.412 | 1230.5517 | 0.018 | 1847 | 21.13174 | 1209.42 | 1384 | 0.04893961 | 1096.247
255.424 | 1230.7428 | 0.026 | 1848 | 21.13222 | 1209.611 | 1385 | 0.04894674 | 1096.407
255.435 | 1230.7428 | 0.022 | 1849 | 21.13266 | 1209.61 | 1386 | 0.04894618 | 1096.395
255.447 | 1230.6252 | 0.024 | 1850 | 21.13314 | 1209.492 | 1387 | 0.04894082 | 1096.274
255.458 | 1230.8457 | 0.021 | 1851 | 21.13358 | 1209.712 | 1388 | 0.04894919 | 1096.462
255.466 | 1231.0809 | 0.016 | 1852 | 21.1339 | 1209.947 | 1389 | 0.0489583 | 1096.666
255.479 | 1231.0515 | 0.026 | 1853 | 21.13442 | 1209.917 | 1390 | 0.04895645 | 1096.625
255.491 | 1231.3308 | 0.025 | 1854 | 21.1349 | 1210.196 | 1391 | 0.04896715 | 1096.864
255.499 | 1231.5366 | 0.016 | 1855 | 21.13522 | 1210.401 | 1392 | 0.04897507 | 1097.042
255.513 | 1231.3896 | 0.028 | 1856 | 21.13578 | 1210.254 | 1393 | 0.04896842 | 1096.893
255.526 | 1231.5366 | 0.025 | 1857 | 21.1363 | 1210.4 | 1394 | 0.04897371 | 1097.011
255.535 | 1231.8306 | 0.02 | 1858 | 21.13666 | 1210.694 | 1395 | 0.04898515 | 1097.267
255.545 | 1231.4043 | 0.019 | 1859 | 21.13706 | 1210.267 | 1396 | 0.0489674 | 1096.87
255.556 | 1231.7277 | 0.023 | 1860 | 21.1375 | 1210.59 | 1397 | 0.04897993 | 1097.15
255.566 | 1231.9629 | 0.02 | 1861 | 21.1379 | 1210.825 | 1398 | 0.04898894 | 1097.352
255.578 | 1232.0658 | 0.023 | 1862 | 21.13838 | 1210.927 | 1399 | 0.04899249 | 1097.432
255.588 | 1232.0658 | 0.019 | 1863 | 21.13877 | 1210.927 | 1400 | 0.04899199 | 1097.421
255.6 | 1232.1687 | 0.025 | 1864 | 21.13925 | 1211.029 | 1401 | 0.04899555 | 1097.5
255.606 | 1232.4774 | 0.012 | 1865 | 21.13949 | 1211.338 | 1402 | 0.04900773 | 1097.773
255.621 | 1232.4039 | 0.03 | 1866 | 21.14009 | 1211.264 | 1403 | 0.049004 | 1097.69
255.631 | 1232.1981 | 0.021 | 1867 | 21.14049 | 1211.058 | 1404 | 0.04899517 | 1097.492
255.646 | 1232.3745 | 0.028 | 1868 | 21.14109 | 1211.233 | 1405 | 0.04900155 | 1097.635
255.655 | 1232.7861 | 0.018 | 1869 | 21.14145 | 1211.645 | 1406 | 0.04901774 | 1097.997
255.664 | 1232.6097 | 0.019 | 1870 | 21.14181 | 1211.468 | 1407 | 0.04901015 | 1097.827
255.673 | 1232.742 | 0.017 | 1871 | 21.14217 | 1211.6 | 1408 | 0.04901505 | 1097.937
255.687 | 1233.1977 | 0.028 | 1872 | 21.14273 | 1212.055 | 1409 | 0.04903278 | 1098.334
255.697 | 1233.0801 | 0.022 | 1873 | 21.14313 | 1211.937 | 1410 | 0.04902752 | 1098.216
255.71 | 1233.1536 | 0.027 | 1874 | 21.14365 | 1212.01 | 1411 | 0.04902983 | 1098.268
255.721 | 1233.3888 | 0.021 | 1875 | 21.14409 | 1212.245 | 1412 | 0.04903879 | 1098.469
255.736 | 1233.4329 | 0.031 | 1876 | 21.14469 | 1212.288 | 1413 | 0.04903982 | 1098.492
255.743 | 1233.183 | 0.014 | 1877 | 21.14497 | 1212.038 | 1414 | 0.04902935 | 1098.258
255.757 | 1233.5505 | 0.027 | 1878 | 21.14553 | 1212.405 | 1415 | 0.04904351 | 1098.575
255.764 | 1233.2565 | 0.015 | 1879 | 21.14581 | 1212.111 | 1416 | 0.04903127 | 1098.3
255.774 | 1233.2859 | 0.018 | 1880 | 21.14621 | 1212.14 | 1417 | 0.04903195 | 1098.316
255.782 | 1233.7416 | 0.016 | 1881 | 21.14653 | 1212.595 | 1418 | 0.04904998 | 1098.72
255.794 | 1233.771 | 0.025 | 1882 | 21.14701 | 1212.624 | 1419 | 0.04905056 | 1098.733
255.804 | 1233.7416 | 0.02 | 1883 | 21.14741 | 1212.594 | 1420 | 0.04904887 | 1098.695
255.819 | 1233.6975 | 0.03 | 1884 | 21.14801 | 1212.549 | 1421 | 0.04904633 | 1098.638
255.836 | 1234.2414 | 0.034 | 1885 | 21.14869 | 1213.093 | 1422 | 0.04906747 | 1099.111
255.846 | 1233.8739 | 0.02 | 1886 | 21.14909 | 1212.725 | 1423 | 0.0490521 | 1098.767
255.86 | 1234.4913 | 0.028 | 1887 | 21.14965 | 1213.342 | 1424 | 0.04907636 | 1099.31
255.872 | 1234.1826 | 0.024 | 1888 | 21.15013 | 1213.032 | 1425 | 0.04906327 | 1099.017
255.882 | 1234.359 | 0.02 | 1889 | 21.15053 | 1213.208 | 1426 | 0.0490699 | 1099.166
255.894 | 1234.4619 | 0.024 | 1890 | 21.15101 | 1213.311 | 1427 | 0.04907345 | 1099.245
255.905 | 1234.1679 | 0.022 | 1891 | 21.15145 | 1213.016 | 1428 | 0.04906101 | 1098.967
255.914 | 1234.4178 | 0.017 | 1892 | 21.15181 | 1213.266 | 1429 | 0.04907066 | 1099.183
255.929 | 1234.7118 | 0.03 | 1893 | 21.15241 | 1213.559 | 1430 | 0.04908179 | 1099.432
255.943 | 1234.359 | 0.028 | 1894 | 21.15297 | 1213.206 | 1431 | 0.04906681 | 1099.097
255.954 | 1234.9617 | 0.021 | 1895 | 21.15341 | 1213.808 | 1432 | 0.04909063 | 1099.63
255.968 | 1234.6383 | 0.028 | 1896 | 21.15397 | 1213.484 | 1433 | 0.04907685 | 1099.321
255.979 | 1235.1234 | 0.023 | 1897 | 21.15441 | 1213.969 | 1434 | 0.04909591 | 1099.748
255.992 | 1235.0205 | 0.024 | 1898 | 21.15493 | 1213.866 | 1435 | 0.04909109 | 1099.64
256 | 1234.9617 | 0.018 | 1899 | 21.15525 | 1213.806 | 1436 | 0.04908831 | 1099.578
256.013 | 1235.094 | 0.025 | 1900 | 21.15577 | 1213.938 | 1437 | 0.049093 | 1099.683
256.024 | 1234.9911 | 0.023 | 1901 | 21.15621 | 1213.835 | 1438 | 0.04908828 | 1099.578
256.034 | 1234.9323 | 0.02 | 1902 | 21.15661 | 1213.776 | 1439 | 0.0490854 | 1099.513
256.044 | 1235.2557 | 0.02 | 1903 | 21.15701 | 1214.099 | 1440 | 0.04909797 | 1099.795
256.053 | 1235.4468 | 0.018 | 1904 | 21.15737 | 1214.289 | 1441 | 0.04910525 | 1099.958
256.067 | 1235.6232 | 0.028 | 1905 | 21.15793 | 1214.465 | 1442 | 0.04911167 | 1100.101
256.083 | 1235.8437 | 0.031 | 1906 | 21.15856 | 1214.685 | 1443 | 0.04911978 | 1100.283
256.097 | 1235.6967 | 0.029 | 1907 | 21.15912 | 1214.538 | 1444 | 0.04911313 | 1100.134
256.105 | 1235.7114 | 0.015 | 1908 | 21.15944 | 1214.552 | 1445 | 0.04911332 | 1100.138
256.118 | 1236.1377 | 0.027 | 1909 | 21.15996 | 1214.978 | 1446 | 0.0491299 | 1100.51
256.135 | 1235.5938 | 0.034 | 1910 | 21.16064 | 1214.433 | 1447 | 0.04910705 | 1099.998
256.146 | 1235.976 | 0.023 | 1911 | 21.16108 | 1214.815 | 1448 | 0.04912194 | 1100.332
256.158 | 1236.3582 | 0.023 | 1912 | 21.16156 | 1215.197 | 1449 | 0.04913679 | 1100.664
256.167 | 1236.2112 | 0.019 | 1913 | 21.16192 | 1215.049 | 1450 | 0.04913039 | 1100.521
256.185 | 1236.5346 | 0.037 | 1914 | 21.16264 | 1215.372 | 1451 | 0.04914256 | 1100.793
256.194 | 1236.417 | 0.017 | 1915 | 21.163 | 1215.254 | 1452 | 0.04913735 | 1100.677
256.207 | 1236.0789 | 0.027 | 1916 | 21.16352 | 1214.915 | 1453 | 0.04912302 | 1100.356
256.219 | 1236.6228 | 0.023 | 1917 | 21.164 | 1215.459 | 1454 | 0.04914441 | 1100.835
256.227 | 1236.8874 | 0.017 | 1918 | 21.16432 | 1215.723 | 1455 | 0.0491547 | 1101.065
256.245 | 1236.7257 | 0.035 | 1919 | 21.16504 | 1215.561 | 1456 | 0.04914725 | 1100.898
256.257 | 1236.7698 | 0.024 | 1920 | 21.16552 | 1215.604 | 1457 | 0.04914843 | 1100.925
256.272 | 1236.7551 | 0.03 | 1921 | 21.16612 | 1215.589 | 1458 | 0.04914707 | 1100.894
256.28 | 1236.858 | 0.016 | 1922 | 21.16644 | 1215.692 | 1459 | 0.04915083 | 1100.979
256.3 | 1237.0638 | 0.039 | 1923 | 21.16724 | 1215.897 | 1460 | 0.04915814 | 1101.142
256.307 | 1237.152 | 0.015 | 1924 | 21.16752 | 1215.984 | 1461 | 0.04916135 | 1101.214
256.32 | 1237.0785 | 0.026 | 1925 | 21.16804 | 1215.91 | 1462 | 0.04915772 | 1101.133
256.335 | 1237.7547 | 0.03 | 1926 | 21.16864 | 1216.586 | 1463 | 0.0491843 | 1101.728
256.343 | 1237.1079 | 0.016 | 1927 | 21.16896 | 1215.939 | 1464 | 0.04915775 | 1101.134
256.357 | 1237.6518 | 0.028 | 1928 | 21.16952 | 1216.482 | 1465 | 0.04917903 | 1101.61
256.369 | 1237.9899 | 0.024 | 1929 | 21.17 | 1216.82 | 1466 | 0.04919209 | 1101.903
256.383 | 1237.6665 | 0.027 | 1930 | 21.17056 | 1216.496 | 1467 | 0.04917831 | 1101.594
256.4 | 1237.5048 | 0.035 | 1931 | 21.17124 | 1216.334 | 1468 | 0.04917091 | 1101.428
256.41 | 1237.6518 | 0.021 | 1932 | 21.17164 | 1216.48 | 1469 | 0.04917635 | 1101.55
256.417 | 1237.74 | 0.013 | 1933 | 21.17192 | 1216.568 | 1470 | 0.04917956 | 1101.622
256.433 | 1238.1957 | 0.031 | 1934 | 21.17256 | 1217.023 | 1471 | 0.04919717 | 1102.017
256.442 | 1237.9458 | 0.019 | 1935 | 21.17292 | 1216.773 | 1472 | 0.04918661 | 1101.78
256.455 | 1237.7253 | 0.025 | 1936 | 21.17344 | 1216.552 | 1473 | 0.04917704 | 1101.566
256.462 | 1237.7547 | 0.015 | 1937 | 21.17372 | 1216.581 | 1474 | 0.04917788 | 1101.584
256.478 | 1237.7988 | 0.032 | 1938 | 21.17436 | 1216.624 | 1475 | 0.04917885 | 1101.606
256.494 | 1237.9458 | 0.032 | 1939 | 21.175 | 1216.771 | 1476 | 0.04918398 | 1101.721
256.501 | 1238.1957 | 0.014 | 1940 | 21.17528 | 1217.02 | 1477 | 0.04919373 | 1101.94
256.511 | 1238.328 | 0.02 | 1941 | 21.17568 | 1217.152 | 1478 | 0.04919857 | 1102.048
256.53 | 1238.2545 | 0.038 | 1942 | 21.17644 | 1217.078 | 1479 | 0.04919464 | 1101.96
256.541 | 1238.5338 | 0.022 | 1943 | 21.17688 | 1217.357 | 1480 | 0.04920537 | 1102.2
256.553 | 1238.6661 | 0.025 | 1944 | 21.17736 | 1217.489 | 1481 | 0.04921011 | 1102.307
256.568 | 1238.6808 | 0.029 | 1945 | 21.17795 | 1217.503 | 1482 | 0.04920995 | 1102.303
256.575 | 1239.0189 | 0.014 | 1946 | 21.17823 | 1217.841 | 1483 | 0.04922326 | 1102.601
256.592 | 1238.9895 | 0.036 | 1947 | 21.17891 | 1217.811 | 1484 | 0.04922121 | 1102.555
256.607 | 1239.4599 | 0.03 | 1948 | 21.17951 | 1218.28 | 1485 | 0.04923946 | 1102.964
256.617 | 1239.7392 | 0.019 | 1949 | 21.17991 | 1218.559 | 1486 | 0.04925025 | 1103.206
256.633 | 1239.2688 | 0.033 | 1950 | 21.18055 | 1218.088 | 1487 | 0.04923042 | 1102.762
256.642 | 1239.1218 | 0.018 | 1951 | 21.18091 | 1217.941 | 1488 | 0.04922403 | 1102.618
256.653 | 1239.4893 | 0.022 | 1952 | 21.18135 | 1218.308 | 1489 | 0.04923832 | 1102.938
256.673 | 1239.4011 | 0.041 | 1953 | 21.18215 | 1218.219 | 1490 | 0.04923375 | 1102.836
256.679 | 1239.3423 | 0.012 | 1954 | 21.18239 | 1218.16 | 1491 | 0.04923107 | 1102.776
256.697 | 1239.5481 | 0.036 | 1955 | 21.18311 | 1218.365 | 1492 | 0.04923847 | 1102.942
256.706 | 1239.3423 | 0.018 | 1956 | 21.18347 | 1218.159 | 1493 | 0.0492297 | 1102.745
256.723 | 1239.5628 | 0.035 | 1957 | 21.18415 | 1218.379 | 1494 | 0.04923775 | 1102.926
256.734 | 1240.0038 | 0.022 | 1958 | 21.18459 | 1218.819 | 1495 | 0.04925502 | 1103.312
256.75 | 1239.5628 | 0.031 | 1959 | 21.18523 | 1218.378 | 1496 | 0.04923639 | 1102.895
256.759 | 1239.8715 | 0.02 | 1960 | 21.18559 | 1218.686 | 1497 | 0.04924841 | 1103.164
256.769 | 1240.0332 | 0.019 | 1961 | 21.18599 | 1218.847 | 1498 | 0.04925443 | 1103.299
256.784 | 1240.1067 | 0.03 | 1962 | 21.18659 | 1218.92 | 1499 | 0.04925664 | 1103.349
256.801 | 1240.2243 | 0.033 | 1963 | 21.18727 | 1219.037 | 1500 | 0.04926054 | 1103.436
256.814 | 1240.5183 | 0.026 | 1964 | 21.18779 | 1219.331 | 1501 | 0.04927176 | 1103.687
256.829 | 1240.4154 | 0.03 | 1965 | 21.18839 | 1219.227 | 1502 | 0.04926684 | 1103.577
256.838 | 1240.1361 | 0.019 | 1966 | 21.18875 | 1218.947 | 1503 | 0.0492551 | 1103.314
256.85 | 1240.2831 | 0.024 | 1967 | 21.18923 | 1219.094 | 1504 | 0.04926043 | 1103.434
256.864 | 1240.5918 | 0.026 | 1968 | 21.18979 | 1219.402 | 1505 | 0.0492722 | 1103.697
256.875 | 1240.68 | 0.024 | 1969 | 21.19023 | 1219.49 | 1506 | 0.0492752 | 1103.765
256.895 | 1240.5918 | 0.04 | 1970 | 21.19103 | 1219.401 | 1507 | 0.04927063 | 1103.662
256.904 | 1240.7094 | 0.018 | 1971 | 21.19139 | 1219.518 | 1508 | 0.04927492 | 1103.758
256.917 | 1240.3272 | 0.025 | 1972 | 21.19191 | 1219.135 | 1509 | 0.04925882 | 1103.398
256.932 | 1241.1357 | 0.031 | 1973 | 21.19251 | 1219.943 | 1510 | 0.04929073 | 1104.112
256.946 | 1241.1651 | 0.028 | 1974 | 21.19307 | 1219.972 | 1511 | 0.04929121 | 1104.123
256.962 | 1241.2533 | 0.032 | 1975 | 21.19371 | 1220.06 | 1512 | 0.04929396 | 1104.185
256.973 | 1240.7829 | 0.021 | 1976 | 21.19415 | 1219.589 | 1513 | 0.0492744 | 1103.747
256.985 | 1241.3268 | 0.025 | 1977 | 21.19463 | 1220.132 | 1514 | 0.04929577 | 1104.225
256.997 | 1241.2533 | 0.024 | 1978 | 21.19511 | 1220.058 | 1515 | 0.04929219 | 1104.145
257.012 | 1241.7825 | 0.031 | 1979 | 21.19571 | 1220.587 | 1516 | 0.04931281 | 1104.607
257.026 | 1241.4003 | 0.026 | 1980 | 21.19627 | 1220.204 | 1517 | 0.04929666 | 1104.245
257.039 | 1241.2974 | 0.027 | 1981 | 21.19679 | 1220.101 | 1518 | 0.04929185 | 1104.137
257.055 | 1241.3121 | 0.032 | 1982 | 21.19742 | 1220.115 | 1519 | 0.04929163 | 1104.133
257.066 | 1241.6796 | 0.023 | 1983 | 21.19786 | 1220.482 | 1520 | 0.04930592 | 1104.453
257.079 | 1241.562 | 0.026 | 1984 | 21.19838 | 1220.364 | 1521 | 0.04930051 | 1104.332
257.1 | 1241.6502 | 0.041 | 1985 | 21.19922 | 1220.451 | 1522 | 0.04930301 | 1104.388
257.109 | 1241.9736 | 0.019 | 1986 | 21.19958 | 1220.774 | 1523 | 0.04931562 | 1104.67
257.13 | 1242.0618 | 0.042 | 1987 | 21.20042 | 1220.861 | 1524 | 0.04931812 | 1104.726
257.137 | 1241.856 | 0.014 | 1988 | 21.2007 | 1220.655 | 1525 | 0.04930946 | 1104.532
257.158 | 1241.7384 | 0.042 | 1989 | 21.20154 | 1220.537 | 1526 | 0.04930364 | 1104.402
257.172 | 1242.3705 | 0.028 | 1990 | 21.2021 | 1221.168 | 1527 | 0.04932847 | 1104.958
257.188 | 1242.2088 | 0.031 | 1991 | 21.20274 | 1221.006 | 1528 | 0.04932113 | 1104.793
257.202 | 1242.1206 | 0.029 | 1992 | 21.2033 | 1220.917 | 1529 | 0.04931685 | 1104.698
257.22 | 1242.3411 | 0.036 | 1993 | 21.20402 | 1221.137 | 1530 | 0.04932485 | 1104.877
257.232 | 1241.6061 | 0.022 | 1994 | 21.2045 | 1220.402 | 1531 | 0.04929455 | 1104.198
257.244 | 1242.3411 | 0.024 | 1995 | 21.20498 | 1221.136 | 1532 | 0.04932363 | 1104.849
257.26 | 1242.3264 | 0.033 | 1996 | 21.20562 | 1221.121 | 1533 | 0.04932223 | 1104.818
257.275 | 1243.0761 | 0.029 | 1997 | 21.20622 | 1221.87 | 1534 | 0.04935175 | 1105.479
257.285 | 1242.5175 | 0.02 | 1998 | 21.20662 | 1221.311 | 1535 | 0.04932868 | 1104.963
257.302 | 1242.9144 | 0.034 | 1999 | 21.2073 | 1221.707 | 1536 | 0.04934385 | 1105.302
257.318 | 1242.7968 | 0.031 | 2000 | 21.20794 | 1221.589 | 1537 | 0.04933829 | 1105.178
257.333 | 1243.1496 | 0.031 | 2001 | 21.20854 | 1221.941 | 1538 | 0.04935178 | 1105.48
257.352 | 1242.7674 | 0.039 | 2002 | 21.2093 | 1221.558 | 1539 | 0.04933539 | 1105.113
257.359 | 1242.6498 | 0.013 | 2003 | 21.20958 | 1221.44 | 1540 | 0.04933028 | 1104.998
257.381 | 1242.7821 | 0.044 | 2004 | 21.21046 | 1221.572 | 1541 | 0.04933451 | 1105.093
257.396 | 1242.9144 | 0.03 | 2005 | 21.21106 | 1221.703 | 1542 | 0.0493391 | 1105.196
257.415 | 1242.5028 | 0.037 | 2006 | 21.21182 | 1221.291 | 1543 | 0.04932151 | 1104.802
257.43 | 1243.0467 | 0.03 | 2007 | 21.21242 | 1221.834 | 1544 | 0.04934272 | 1105.277
257.449 | 1243.4289 | 0.038 | 2008 | 21.21318 | 1222.216 | 1545 | 0.04935719 | 1105.601
257.459 | 1243.4142 | 0.02 | 2009 | 21.21358 | 1222.201 | 1546 | 0.04935609 | 1105.576
257.473 | 1243.3113 | 0.029 | 2010 | 21.21414 | 1222.097 | 1547 | 0.04935123 | 1105.468
257.486 | 1243.1643 | 0.025 | 2011 | 21.21466 | 1221.95 | 1548 | 0.04934463 | 1105.32
257.508 | 1243.5906 | 0.043 | 2012 | 21.21554 | 1222.375 | 1549 | 0.04936074 | 1105.68
257.519 | 1244.1051 | 0.023 | 2013 | 21.21598 | 1222.889 | 1550 | 0.04938095 | 1106.133
257.535 | 1243.8993 | 0.032 | 2014 | 21.21662 | 1222.683 | 1551 | 0.04937183 | 1105.929
257.553 | 1244.1345 | 0.035 | 2015 | 21.21733 | 1222.917 | 1552 | 0.04938042 | 1106.121
257.573 | 1244.208 | 0.041 | 2016 | 21.21813 | 1222.99 | 1553 | 0.04938238 | 1106.165
257.595 | 1244.4873 | 0.042 | 2017 | 21.21901 | 1223.268 | 1554 | 0.04939254 | 1106.393
257.606 | 1244.0757 | 0.023 | 2018 | 21.21945 | 1222.856 | 1555 | 0.04937536 | 1106.008
257.623 | 1244.2374 | 0.035 | 2019 | 21.22013 | 1223.017 | 1556 | 0.04938103 | 1106.135
257.636 | 1243.8552 | 0.024 | 2020 | 21.22065 | 1222.635 | 1557 | 0.04936494 | 1105.775
257.66 | 1243.767 | 0.049 | 2021 | 21.22161 | 1222.545 | 1558 | 0.04936017 | 1105.668
257.675 | 1244.4285 | 0.03 | 2022 | 21.22221 | 1223.206 | 1559 | 0.04938612 | 1106.249
257.687 | 1244.1198 | 0.023 | 2023 | 21.22269 | 1222.897 | 1560 | 0.04937304 | 1105.956
257.714 | 1244.7078 | 0.055 | 2024 | 21.22377 | 1223.484 | 1561 | 0.04939542 | 1106.457
257.734 | 1244.5755 | 0.039 | 2025 | 21.22457 | 1223.351 | 1562 | 0.04938906 | 1106.315
257.747 | 1244.2668 | 0.027 | 2026 | 21.22509 | 1223.042 | 1563 | 0.04937594 | 1106.021
257.764 | 1244.7078 | 0.033 | 2027 | 21.22577 | 1223.482 | 1564 | 0.04939289 | 1106.401
257.785 | 1245.0606 | 0.043 | 2028 | 21.22661 | 1223.834 | 1565 | 0.04940607 | 1106.696
257.799 | 1244.8842 | 0.027 | 2029 | 21.22717 | 1223.657 | 1566 | 0.04939824 | 1106.52
257.814 | 1245.0606 | 0.029 | 2030 | 21.22777 | 1223.833 | 1567 | 0.0494046 | 1106.663
257.831 | 1244.8401 | 0.035 | 2031 | 21.22845 | 1223.612 | 1568 | 0.04939484 | 1106.444
257.847 | 1245.4281 | 0.032 | 2032 | 21.22909 | 1224.199 | 1569 | 0.04941776 | 1106.958
257.873 | 1244.6637 | 0.051 | 2033 | 21.23013 | 1223.434 | 1570 | 0.04938559 | 1106.237
257.888 | 1245.4428 | 0.031 | 2034 | 21.23073 | 1224.212 | 1571 | 0.04941628 | 1106.925
257.907 | 1244.8254 | 0.037 | 2035 | 21.23149 | 1223.594 | 1572 | 0.0493904 | 1106.345
257.927 | 1245.1341 | 0.041 | 2036 | 21.23229 | 1223.902 | 1573 | 0.04940185 | 1106.601
257.946 | 1245.1047 | 0.038 | 2037 | 21.23305 | 1223.872 | 1574 | 0.0493997 | 1106.553
257.965 | 1244.7078 | 0.038 | 2038 | 21.23381 | 1223.474 | 1575 | 0.04938272 | 1106.173
257.978 | 1245.5163 | 0.025 | 2039 | 21.23433 | 1224.282 | 1576 | 0.04941469 | 1106.889
258 | 1244.8989 | 0.045 | 2040 | 21.23521 | 1223.664 | 1577 | 0.04938866 | 1106.306
258.016 | 1245.2958 | 0.033 | 2041 | 21.23585 | 1224.06 | 1578 | 0.04940387 | 1106.647
258.039 | 1245.9867 | 0.046 | 2042 | 21.23676 | 1224.75 | 1579 | 0.04943059 | 1107.245
258.061 | 1245.2664 | 0.043 | 2043 | 21.23764 | 1224.029 | 1580 | 0.04940041 | 1106.569
258.076 | 1245.8838 | 0.032 | 2044 | 21.23824 | 1224.646 | 1581 | 0.04942457 | 1107.11
258.092 | 1245.6339 | 0.031 | 2045 | 21.23888 | 1224.395 | 1582 | 0.04941367 | 1106.866
258.118 | 1245.8691 | 0.052 | 2046 | 21.23992 | 1224.629 | 1583 | 0.04942185 | 1107.049
258.133 | 1245.6339 | 0.03 | 2047 | 21.24052 | 1224.393 | 1584 | 0.0494116 | 1106.82
258.154 | 1245.9279 | 0.041 | 2048 | 21.24136 | 1224.687 | 1585 | 0.0494224 | 1107.062
258.171 | 1245.8838 | 0.035 | 2049 | 21.24204 | 1224.642 | 1586 | 0.04941976 | 1107.003
258.198 | 1246.0014 | 0.053 | 2050 | 21.24312 | 1224.758 | 1587 | 0.04942314 | 1107.078
258.215 | 1245.3252 | 0.035 | 2051 | 21.2438 | 1224.081 | 1588 | 0.04939499 | 1106.448
258.235 | 1246.0749 | 0.04 | 2052 | 21.2446 | 1224.83 | 1589 | 0.04942423 | 1107.103
258.253 | 1245.6045 | 0.036 | 2053 | 21.24532 | 1224.359 | 1590 | 0.04940434 | 1106.657
258.275 | 1245.6192 | 0.044 | 2054 | 21.2462 | 1224.373 | 1591 | 0.04940382 | 1106.646
258.3 | 1245.9279 | 0.049 | 2055 | 21.2472 | 1224.681 | 1592 | 0.04941502 | 1106.896
258.317 | 1246.2807 | 0.034 | 2056 | 21.24788 | 1225.033 | 1593 | 0.04942839 | 1107.196
258.334 | 1245.8103 | 0.034 | 2057 | 21.24856 | 1224.562 | 1594 | 0.04940855 | 1106.752
258.356 | 1246.4865 | 0.045 | 2058 | 21.24944 | 1225.237 | 1595 | 0.04943472 | 1107.338
258.379 | 1246.1043 | 0.046 | 2059 | 21.25036 | 1224.854 | 1596 | 0.04941814 | 1106.966
258.404 | 1246.0014 | 0.05 | 2060 | 21.25136 | 1224.75 | 1597 | 0.04941272 | 1106.845
258.429 | 1246.4571 | 0.049 | 2061 | 21.25236 | 1225.205 | 1598 | 0.04942985 | 1107.229
258.442 | 1246.3542 | 0.026 | 2062 | 21.25288 | 1225.101 | 1599 | 0.04942504 | 1107.121
258.469 | 1246.1631 | 0.055 | 2063 | 21.25396 | 1224.909 | 1600 | 0.04941596 | 1106.918
258.494 | 1246.413 | 0.05 | 2064 | 21.25496 | 1225.158 | 1601 | 0.04942478 | 1107.115
258.509 | 1246.2954 | 0.029 | 2065 | 21.25556 | 1225.04 | 1602 | 0.04941928 | 1106.992
258.536 | 1246.6923 | 0.054 | 2066 | 21.25663 | 1225.436 | 1603 | 0.04943393 | 1107.32
258.553 | 1246.9275 | 0.034 | 2067 | 21.25731 | 1225.67 | 1604 | 0.04944255 | 1107.513
258.577 | 1246.9716 | 0.047 | 2068 | 21.25827 | 1225.713 | 1605 | 0.04944312 | 1107.526
258.602 | 1246.7217 | 0.05 | 2069 | 21.25927 | 1225.462 | 1606 | 0.04943178 | 1107.272
258.618 | 1246.5453 | 0.032 | 2070 | 21.25991 | 1225.285 | 1607 | 0.04942385 | 1107.094
258.639 | 1247.0598 | 0.043 | 2071 | 21.26075 | 1225.799 | 1608 | 0.04944354 | 1107.535
258.667 | 1247.1627 | 0.056 | 2072 | 21.26187 | 1225.901 | 1609 | 0.04944628 | 1107.597
258.687 | 1247.001 | 0.039 | 2073 | 21.26267 | 1225.738 | 1610 | 0.04943875 | 1107.428
258.708 | 1246.9275 | 0.043 | 2074 | 21.26351 | 1225.664 | 1611 | 0.04943472 | 1107.338
258.729 | 1247.2068 | 0.042 | 2075 | 21.26435 | 1225.942 | 1612 | 0.04944492 | 1107.566
258.751 | 1247.2362 | 0.044 | 2076 | 21.26523 | 1225.971 | 1613 | 0.049445 | 1107.568
258.776 | 1247.0892 | 0.05 | 2077 | 21.26623 | 1225.823 | 1614 | 0.04943781 | 1107.407
258.799 | 1247.0892 | 0.047 | 2078 | 21.26715 | 1225.822 | 1615 | 0.04943665 | 1107.381
258.823 | 1247.1627 | 0.048 | 2079 | 21.26811 | 1225.895 | 1616 | 0.0494384 | 1107.42
258.842 | 1247.3391 | 0.039 | 2080 | 21.26887 | 1226.07 | 1617 | 0.04944455 | 1107.558
258.867 | 1247.6478 | 0.048 | 2081 | 21.26987 | 1226.378 | 1618 | 0.04945574 | 1107.809
258.889 | 1247.3244 | 0.045 | 2082 | 21.27075 | 1226.054 | 1619 | 0.04944158 | 1107.491
258.916 | 1247.2215 | 0.053 | 2083 | 21.27183 | 1225.95 | 1620 | 0.04943607 | 1107.368
258.939 | 1247.6184 | 0.045 | 2084 | 21.27275 | 1226.346 | 1621 | 0.04945091 | 1107.7
258.966 | 1247.1333 | 0.057 | 2085 | 21.27383 | 1225.859 | 1622 | 0.04942999 | 1107.232
258.989 | 1247.6184 | 0.045 | 2086 | 21.27475 | 1226.344 | 1623 | 0.04944839 | 1107.644
259.009 | 1247.3979 | 0.039 | 2087 | 21.27555 | 1226.122 | 1624 | 0.04943849 | 1107.422
259.029 | 1247.8095 | 0.04 | 2088 | 21.27634 | 1226.533 | 1625 | 0.04945408 | 1107.771
259.059 | 1247.6478 | 0.061 | 2089 | 21.27754 | 1226.37 | 1626 | 0.04944604 | 1107.591
259.086 | 1247.6478 | 0.054 | 2090 | 21.27862 | 1226.369 | 1627 | 0.04944468 | 1107.561
259.113 | 1248.0594 | 0.054 | 2091 | 21.2797 | 1226.78 | 1628 | 0.04945991 | 1107.902
259.132 | 1248.2064 | 0.038 | 2092 | 21.28046 | 1226.926 | 1629 | 0.04946488 | 1108.013
259.156 | 1247.8389 | 0.048 | 2093 | 21.28142 | 1226.557 | 1630 | 0.04944885 | 1107.654
259.183 | 1247.6184 | 0.054 | 2094 | 21.2825 | 1226.336 | 1631 | 0.0494386 | 1107.425
259.207 | 1247.3685 | 0.048 | 2095 | 21.28346 | 1226.085 | 1632 | 0.04942731 | 1107.172
259.226 | 1248.1182 | 0.039 | 2096 | 21.28422 | 1226.834 | 1633 | 0.04945658 | 1107.827
259.254 | 1248.2799 | 0.056 | 2097 | 21.28534 | 1226.995 | 1634 | 0.04946168 | 1107.942
259.277 | 1247.8683 | 0.046 | 2098 | 21.28626 | 1226.582 | 1635 | 0.04944393 | 1107.544
259.307 | 1248.0006 | 0.059 | 2099 | 21.28746 | 1226.713 | 1636 | 0.04944775 | 1107.63
259.329 | 1247.9565 | 0.045 | 2100 | 21.28834 | 1226.668 | 1637 | 0.04944486 | 1107.565
259.361 | 1247.9124 | 0.063 | 2101 | 21.28962 | 1226.623 | 1638 | 0.04944147 | 1107.489
259.388 | 1247.9271 | 0.054 | 2102 | 21.2907 | 1226.636 | 1639 | 0.0494407 | 1107.472
259.408 | 1248.2064 | 0.041 | 2103 | 21.2915 | 1226.915 | 1640 | 0.04945095 | 1107.701
259.435 | 1247.9712 | 0.055 | 2104 | 21.29258 | 1226.679 | 1641 | 0.04944011 | 1107.458
259.454 | 1248.3387 | 0.037 | 2105 | 21.29334 | 1227.045 | 1642 | 0.04945396 | 1107.769
259.484 | 1248.2358 | 0.059 | 2106 | 21.29454 | 1226.941 | 1643 | 0.0494483 | 1107.642
259.506 | 1248.2799 | 0.044 | 2107 | 21.29542 | 1226.984 | 1644 | 0.04944897 | 1107.657
259.537 | 1248.4563 | 0.063 | 2108 | 21.29665 | 1227.16 | 1645 | 0.04945451 | 1107.781
259.553 | 1248.6474 | 0.032 | 2109 | 21.29729 | 1227.35 | 1646 | 0.04946141 | 1107.936
259.589 | 1248.2358 | 0.07 | 2110 | 21.29873 | 1226.937 | 1647 | 0.049443 | 1107.523
259.608 | 1248.3534 | 0.04 | 2111 | 21.29949 | 1227.054 | 1648 | 0.04944679 | 1107.608
259.636 | 1248.2799 | 0.054 | 2112 | 21.30061 | 1226.979 | 1649 | 0.04944241 | 1107.51
259.662 | 1248.2505 | 0.052 | 2113 | 21.30165 | 1226.949 | 1650 | 0.04943992 | 1107.454
259.69 | 1248.1917 | 0.057 | 2114 | 21.30277 | 1226.889 | 1651 | 0.04943614 | 1107.369
259.713 | 1247.883 | 0.045 | 2115 | 21.30369 | 1226.579 | 1652 | 0.04942254 | 1107.065
259.735 | 1248.3828 | 0.044 | 2116 | 21.30457 | 1227.078 | 1653 | 0.04944157 | 1107.491
259.768 | 1248.2505 | 0.066 | 2117 | 21.30589 | 1226.945 | 1654 | 0.04943458 | 1107.335
259.79 | 1248.4857 | 0.044 | 2118 | 21.30677 | 1227.179 | 1655 | 0.04944294 | 1107.522
259.823 | 1248.8679 | 0.067 | 2119 | 21.30809 | 1227.56 | 1656 | 0.04945668 | 1107.83
259.85 | 1249.0002 | 0.053 | 2120 | 21.30917 | 1227.691 | 1657 | 0.04946065 | 1107.919
259.879 | 1248.7062 | 0.057 | 2121 | 21.31033 | 1227.396 | 1658 | 0.04944734 | 1107.621
259.903 | 1248.7944 | 0.049 | 2122 | 21.31129 | 1227.483 | 1659 | 0.04944969 | 1107.673
259.927 | 1248.8679 | 0.048 | 2123 | 21.31225 | 1227.556 | 1660 | 0.04945144 | 1107.712
259.959 | 1248.6033 | 0.064 | 2124 | 21.31353 | 1227.29 | 1661 | 0.04943917 | 1107.437
259.982 | 1249.0002 | 0.044 | 2125 | 21.31445 | 1227.686 | 1662 | 0.049454 | 1107.77
260.01 | 1248.9267 | 0.057 | 2126 | 21.31556 | 1227.611 | 1663 | 0.04944963 | 1107.672
260.038 | 1249.647 | 0.056 | 2127 | 21.31668 | 1228.33 | 1664 | 0.04947723 | 1108.29
260.066 | 1249.2354 | 0.055 | 2128 | 21.3178 | 1227.918 | 1665 | 0.04945924 | 1107.887
260.092 | 1249.4559 | 0.053 | 2129 | 21.31884 | 1228.137 | 1666 | 0.04946682 | 1108.057
260.117 | 1249.9851 | 0.048 | 2130 | 21.31984 | 1228.665 | 1667 | 0.04948687 | 1108.506
260.163 | 1250.088 | 0.092 | 2131 | 21.32168 | 1228.766 | 1668 | 0.0494887 | 1108.547
260.185 | 1250.1174 | 0.046 | 2132 | 21.32256 | 1228.795 | 1669 | 0.04948877 | 1108.549
260.218 | 1250.0145 | 0.066 | 2133 | 21.32388 | 1228.691 | 1670 | 0.04948297 | 1108.418
260.248 | 1250.5437 | 0.06 | 2134 | 21.32508 | 1229.219 | 1671 | 0.04950277 | 1108.862
260.273 | 1250.6025 | 0.049 | 2135 | 21.32608 | 1229.276 | 1672 | 0.04950388 | 1108.887
260.306 | 1250.2644 | 0.065 | 2136 | 21.3274 | 1228.937 | 1673 | 0.0494886 | 1108.545
260.324 | 1250.7348 | 0.037 | 2137 | 21.32812 | 1229.407 | 1674 | 0.04950664 | 1108.949
260.351 | 1250.9259 | 0.054 | 2138 | 21.3292 | 1229.597 | 1675 | 0.04951297 | 1109.091
260.385 | 1250.9406 | 0.068 | 2139 | 21.33056 | 1229.61 | 1676 | 0.04951185 | 1109.065
260.42 | 1250.9994 | 0.07 | 2140 | 21.33196 | 1229.667 | 1677 | 0.04951245 | 1109.079
260.443 | 1251.1317 | 0.047 | 2141 | 21.33288 | 1229.799 | 1678 | 0.04951662 | 1109.172
260.474 | 1251.5727 | 0.062 | 2142 | 21.33412 | 1230.239 | 1679 | 0.04953282 | 1109.535
260.499 | 1251.0729 | 0.05 | 2143 | 21.33512 | 1229.738 | 1680 | 0.04951144 | 1109.056
260.531 | 1251.6315 | 0.064 | 2144 | 21.33639 | 1230.295 | 1681 | 0.04953231 | 1109.524
260.559 | 1251.8373 | 0.055 | 2145 | 21.33751 | 1230.5 | 1682 | 0.04953919 | 1109.678
260.587 | 1251.2787 | 0.058 | 2146 | 21.33863 | 1229.94 | 1683 | 0.04951529 | 1109.143
260.615 | 1251.8961 | 0.054 | 2147 | 21.33975 | 1230.556 | 1684 | 0.04953874 | 1109.668
260.65 | 1251.8226 | 0.07 | 2148 | 21.34115 | 1230.481 | 1685 | 0.04953401 | 1109.562
260.684 | 1252.3077 | 0.068 | 2149 | 21.34251 | 1230.965 | 1686 | 0.04955183 | 1109.961
260.708 | 1252.2342 | 0.05 | 2150 | 21.34347 | 1230.891 | 1687 | 0.04954766 | 1109.868
260.735 | 1252.4988 | 0.053 | 2151 | 21.34455 | 1231.154 | 1688 | 0.04955695 | 1110.076
260.769 | 1252.8075 | 0.068 | 2152 | 21.34591 | 1231.462 | 1689 | 0.04956767 | 1110.316
260.795 | 1252.7046 | 0.053 | 2153 | 21.34695 | 1231.358 | 1690 | 0.04956222 | 1110.194
260.828 | 1252.6311 | 0.064 | 2154 | 21.34827 | 1231.283 | 1691 | 0.04955759 | 1110.09
260.856 | 1252.0872 | 0.059 | 2155 | 21.34939 | 1230.738 | 1692 | 0.04953429 | 1109.568
260.883 | 1252.2489 | 0.054 | 2156 | 21.35047 | 1230.898 | 1693 | 0.04953944 | 1109.684
260.913 | 1252.5429 | 0.058 | 2157 | 21.35167 | 1231.191 | 1694 | 0.04954977 | 1109.915
260.949 | 1252.6458 | 0.071 | 2158 | 21.35311 | 1231.293 | 1695 | 0.0495521 | 1109.967
260.975 | 1252.8075 | 0.053 | 2159 | 21.35415 | 1231.453 | 1696 | 0.04955729 | 1110.083
261.003 | 1253.0427 | 0.057 | 2160 | 21.35526 | 1231.687 | 1697 | 0.04956535 | 1110.264
261.035 | 1252.293 | 0.064 | 2161 | 21.35654 | 1230.936 | 1698 | 0.04953357 | 1109.552
261.064 | 1253.0574 | 0.057 | 2162 | 21.3577 | 1231.7 | 1699 | 0.04956287 | 1110.208
261.098 | 1252.9251 | 0.07 | 2163 | 21.35906 | 1231.566 | 1700 | 0.04955584 | 1110.051
261.122 | 1253.0574 | 0.047 | 2164 | 21.36002 | 1231.697 | 1701 | 0.04955995 | 1110.143
261.15 | 1253.028 | 0.056 | 2165 | 21.36114 | 1231.667 | 1702 | 0.04955736 | 1110.085
261.186 | 1253.175 | 0.072 | 2166 | 21.36258 | 1231.812 | 1703 | 0.04956146 | 1110.177
261.207 | 1253.2485 | 0.042 | 2167 | 21.36342 | 1231.885 | 1704 | 0.04956336 | 1110.219
261.244 | 1253.0868 | 0.075 | 2168 | 21.3649 | 1231.722 | 1705 | 0.049555 | 1110.032
261.269 | 1253.4396 | 0.05 | 2169 | 21.3659 | 1232.074 | 1706 | 0.04956793 | 1110.322
261.302 | 1253.3514 | 0.065 | 2170 | 21.36722 | 1231.984 | 1707 | 0.04956273 | 1110.205
261.333 | 1253.4984 | 0.063 | 2171 | 21.36846 | 1232.13 | 1708 | 0.04956708 | 1110.303
261.36 | 1253.7777 | 0.054 | 2172 | 21.36954 | 1232.408 | 1709 | 0.04957696 | 1110.524
261.39 | 1254.0423 | 0.06 | 2173 | 21.37074 | 1232.672 | 1710 | 0.04958609 | 1110.728
261.421 | 1253.8659 | 0.062 | 2174 | 21.37198 | 1232.494 | 1711 | 0.04957744 | 1110.535
261.448 | 1253.4984 | 0.053 | 2175 | 21.37306 | 1232.125 | 1712 | 0.0495613 | 1110.173
261.481 | 1253.8512 | 0.067 | 2176 | 21.37438 | 1232.477 | 1713 | 0.04957383 | 1110.454
261.51 | 1253.9982 | 0.059 | 2177 | 21.37553 | 1232.623 | 1714 | 0.04957828 | 1110.554
261.544 | 1253.6601 | 0.067 | 2178 | 21.37689 | 1232.283 | 1715 | 0.04956298 | 1110.211
261.573 | 1253.8659 | 0.059 | 2179 | 21.37805 | 1232.488 | 1716 | 0.0495698 | 1110.363
261.6 | 1253.9688 | 0.054 | 2180 | 21.37913 | 1232.59 | 1717 | 0.04957258 | 1110.426
261.632 | 1253.7924 | 0.064 | 2181 | 21.38041 | 1232.412 | 1718 | 0.04956387 | 1110.231
261.659 | 1253.6013 | 0.054 | 2182 | 21.38149 | 1232.22 | 1719 | 0.04955483 | 1110.028
261.696 | 1253.7924 | 0.074 | 2183 | 21.38297 | 1232.409 | 1720 | 0.04956066 | 1110.159
261.725 | 1253.8806 | 0.057 | 2184 | 21.38413 | 1232.496 | 1721 | 0.04956275 | 1110.206
261.757 | 1254.5274 | 0.064 | 2185 | 21.38541 | 1233.142 | 1722 | 0.04958715 | 1110.752
261.783 | 1254.1893 | 0.053 | 2186 | 21.38645 | 1232.803 | 1723 | 0.04957225 | 1110.418
261.818 | 1254.204 | 0.07 | 2187 | 21.38785 | 1232.816 | 1724 | 0.04957108 | 1110.392
261.852 | 1254.1599 | 0.068 | 2188 | 21.38921 | 1232.771 | 1725 | 0.0495676 | 1110.314
261.879 | 1254.5568 | 0.054 | 2189 | 21.39029 | 1233.167 | 1726 | 0.0495822 | 1110.641
261.908 | 1254.7185 | 0.058 | 2190 | 21.39145 | 1233.327 | 1727 | 0.04958725 | 1110.754
261.94 | 1254.8655 | 0.064 | 2191 | 21.39273 | 1233.473 | 1728 | 0.04959155 | 1110.851
261.964 | 1254.9831 | 0.048 | 2192 | 21.39369 | 1233.589 | 1729 | 0.04959507 | 1110.93
261.994 | 1255.5417 | 0.059 | 2193 | 21.39488 | 1234.147 | 1730 | 0.04961602 | 1111.399
262.031 | 1255.0713 | 0.075 | 2194 | 21.39636 | 1233.675 | 1731 | 0.04959525 | 1110.934
262.056 | 1255.5564 | 0.051 | 2195 | 21.39736 | 1234.159 | 1732 | 0.0496135 | 1111.342
262.091 | 1255.4682 | 0.069 | 2196 | 21.39876 | 1234.069 | 1733 | 0.04960819 | 1111.224
262.124 | 1255.5123 | 0.065 | 2197 | 21.40008 | 1234.112 | 1734 | 0.04960831 | 1111.226
262.145 | 1255.38 | 0.043 | 2198 | 21.40092 | 1233.979 | 1735 | 0.04960194 | 1111.083
262.181 | 1255.5123 | 0.072 | 2199 | 21.40236 | 1234.11 | 1736 | 0.04960545 | 1111.162
262.215 | 1256.1738 | 0.068 | 2200 | 21.40372 | 1234.77 | 1737 | 0.04963033 | 1111.719
262.245 | 1256.1591 | 0.059 | 2201 | 21.40492 | 1234.754 | 1738 | 0.04962823 | 1111.672
262.28 | 1255.9533 | 0.07 | 2202 | 21.40632 | 1234.547 | 1739 | 0.0496182 | 1111.448
262.309 | 1256.2179 | 0.059 | 2203 | 21.40748 | 1234.81 | 1740 | 0.04962738 | 1111.653
262.336 | 1256.1444 | 0.053 | 2204 | 21.40856 | 1234.736 | 1741 | 0.04962307 | 1111.557
262.364 | 1256.2767 | 0.056 | 2205 | 21.40968 | 1234.867 | 1742 | 0.04962698 | 1111.644
262.391 | 1256.6589 | 0.054 | 2206 | 21.41076 | 1235.248 | 1743 | 0.04964098 | 1111.958
262.419 | 1256.3649 | 0.055 | 2207 | 21.41188 | 1234.953 | 1744 | 0.04962776 | 1111.662
262.455 | 1256.5119 | 0.073 | 2208 | 21.41332 | 1235.099 | 1745 | 0.04963186 | 1111.754
262.489 | 1256.6883 | 0.069 | 2209 | 21.41467 | 1235.274 | 1746 | 0.04963724 | 1111.874
262.52 | 1256.7765 | 0.061 | 2210 | 21.41591 | 1235.361 | 1747 | 0.04963923 | 1111.919
262.545 | 1256.9088 | 0.05 | 2211 | 21.41691 | 1235.492 | 1748 | 0.04964329 | 1112.01
262.582 | 1256.9676 | 0.077 | 2212 | 21.41839 | 1235.549 | 1749 | 0.0496438 | 1112.021
262.604 | 1256.8794 | 0.044 | 2213 | 21.41927 | 1235.46 | 1750 | 0.04963915 | 1111.917
262.638 | 1257.732 | 0.067 | 2214 | 21.42063 | 1236.311 | 1751 | 0.0496717 | 1112.646
262.678 | 1257.4968 | 0.08 | 2215 | 21.42223 | 1236.075 | 1752 | 0.04966024 | 1112.389
262.704 | 1257.5262 | 0.053 | 2216 | 21.42327 | 1236.103 | 1753 | 0.04966012 | 1112.387
262.735 | 1257.3057 | 0.06 | 2217 | 21.42451 | 1235.881 | 1754 | 0.0496497 | 1112.153
262.757 | 1257.732 | 0.045 | 2218 | 21.42539 | 1236.307 | 1755 | 0.04966572 | 1112.512
262.793 | 1257.6144 | 0.071 | 2219 | 21.42683 | 1236.188 | 1756 | 0.04965919 | 1112.366
262.83 | 1258.1436 | 0.073 | 2220 | 21.42831 | 1236.715 | 1757 | 0.04967859 | 1112.8
262.858 | 1257.9231 | 0.057 | 2221 | 21.42943 | 1236.494 | 1758 | 0.04966833 | 1112.571
262.883 | 1258.0848 | 0.051 | 2222 | 21.43043 | 1236.654 | 1759 | 0.04967357 | 1112.688
262.919 | 1258.3347 | 0.07 | 2223 | 21.43187 | 1236.903 | 1760 | 0.0496818 | 1112.872
262.948 | 1258.3935 | 0.059 | 2224 | 21.43303 | 1236.96 | 1761 | 0.04968271 | 1112.893
262.973 | 1258.2906 | 0.051 | 2225 | 21.43402 | 1236.857 | 1762 | 0.04967732 | 1112.772
263.01 | 1258.1289 | 0.074 | 2226 | 21.4355 | 1236.693 | 1763 | 0.04966897 | 1112.585
263.039 | 1258.4229 | 0.056 | 2227 | 21.43666 | 1236.986 | 1764 | 0.04967932 | 1112.817
263.065 | 1258.3641 | 0.052 | 2228 | 21.4377 | 1236.926 | 1765 | 0.04967566 | 1112.735
263.093 | 1258.2759 | 0.057 | 2229 | 21.43882 | 1236.837 | 1766 | 0.04967071 | 1112.624
263.123 | 1258.908 | 0.06 | 2230 | 21.44002 | 1237.468 | 1767 | 0.04969459 | 1113.159
263.161 | 1259.1726 | 0.076 | 2231 | 21.44154 | 1237.731 | 1768 | 0.04970331 | 1113.354
263.19 | 1259.202 | 0.058 | 2232 | 21.4427 | 1237.759 | 1769 | 0.04970303 | 1113.348
263.216 | 1259.0697 | 0.052 | 2233 | 21.44374 | 1237.626 | 1770 | 0.04969642 | 1113.2
263.249 | 1258.9962 | 0.066 | 2234 | 21.44506 | 1237.551 | 1771 | 0.04969181 | 1113.097
263.277 | 1259.6871 | 0.057 | 2235 | 21.44618 | 1238.241 | 1772 | 0.04971815 | 1113.686
263.316 | 1259.349 | 0.078 | 2236 | 21.44774 | 1237.901 | 1773 | 0.04970262 | 1113.339
263.34 | 1259.5842 | 0.046 | 2237 | 21.4487 | 1238.136 | 1774 | 0.04971085 | 1113.523
263.368 | 1259.7606 | 0.057 | 2238 | 21.44982 | 1238.311 | 1775 | 0.04971653 | 1113.65
263.391 | 1260.0987 | 0.046 | 2239 | 21.45074 | 1238.648 | 1776 | 0.04972895 | 1113.929
263.43 | 1259.9076 | 0.079 | 2240 | 21.4523 | 1238.455 | 1777 | 0.04971932 | 1113.713
263.463 | 1259.937 | 0.066 | 2241 | 21.45361 | 1238.483 | 1778 | 0.04971885 | 1113.702
263.494 | 1260.2751 | 0.061 | 2242 | 21.45485 | 1238.82 | 1779 | 0.04973087 | 1113.971
263.511 | 1260.4074 | 0.036 | 2243 | 21.45553 | 1238.952 | 1780 | 0.04973533 | 1114.071
263.546 | 1260.1428 | 0.069 | 2244 | 21.45693 | 1238.686 | 1781 | 0.04972295 | 1113.794
263.576 | 1260.8043 | 0.059 | 2245 | 21.45813 | 1239.346 | 1782 | 0.049748 | 1114.355
263.609 | 1260.5397 | 0.066 | 2246 | 21.45945 | 1239.08 | 1783 | 0.04973572 | 1114.08
263.636 | 1260.7014 | 0.056 | 2247 | 21.46053 | 1239.241 | 1784 | 0.04974086 | 1114.195
263.671 | 1261.2453 | 0.069 | 2248 | 21.46193 | 1239.783 | 1785 | 0.04976093 | 1114.645
263.704 | 1261.4952 | 0.064 | 2249 | 21.46325 | 1240.032 | 1786 | 0.04976931 | 1114.832
263.725 | 1261.3041 | 0.043 | 2250 | 21.46409 | 1239.84 | 1787 | 0.04976058 | 1114.637
263.763 | 1261.6569 | 0.075 | 2251 | 21.46561 | 1240.191 | 1788 | 0.04977284 | 1114.912
263.776 | 1261.7304 | 0.027 | 2252 | 21.46613 | 1240.264 | 1789 | 0.04977513 | 1114.963
263.805 | 1262.1273 | 0.058 | 2253 | 21.46729 | 1240.66 | 1790 | 0.04978961 | 1115.287
263.832 | 1261.7157 | 0.053 | 2254 | 21.46837 | 1240.247 | 1791 | 0.04977173 | 1114.887
263.859 | 1262.5242 | 0.055 | 2255 | 21.46945 | 1241.055 | 1792 | 0.04980283 | 1115.583
263.901 | 1262.5242 | 0.086 | 2256 | 21.47113 | 1241.053 | 1793 | 0.04980072 | 1115.536
263.928 | 1262.7594 | 0.052 | 2257 | 21.47221 | 1241.287 | 1794 | 0.0498088 | 1115.717
263.954 | 1262.73 | 0.053 | 2258 | 21.47324 | 1241.257 | 1795 | 0.04980632 | 1115.661
263.987 | 1263.2004 | 0.065 | 2259 | 21.47456 | 1241.726 | 1796 | 0.04982354 | 1116.047
264.017 | 1263.0093 | 0.06 | 2260 | 21.47576 | 1241.534 | 1797 | 0.04981436 | 1115.842
264.042 | 1263.5826 | 0.05 | 2261 | 21.47676 | 1242.106 | 1798 | 0.04983611 | 1116.329
264.07 | 1263.5679 | 0.057 | 2262 | 21.47788 | 1242.09 | 1799 | 0.04983412 | 1116.284
264.098 | 1263.5679 | 0.054 | 2263 | 21.479 | 1242.089 | 1800 | 0.04983271 | 1116.253
264.126 | 1263.8766 | 0.057 | 2264 | 21.48012 | 1242.396 | 1801 | 0.04984369 | 1116.499
264.148 | 1264.0971 | 0.044 | 2265 | 21.481 | 1242.616 | 1802 | 0.04985143 | 1116.672
264.179 | 1264.0236 | 0.062 | 2266 | 21.48224 | 1242.541 | 1803 | 0.04984693 | 1116.571
264.208 | 1264.2294 | 0.058 | 2267 | 21.4834 | 1242.746 | 1804 | 0.04985373 | 1116.724
264.244 | 1264.2294 | 0.073 | 2268 | 21.48484 | 1242.745 | 1805 | 0.04985192 | 1116.683
264.273 | 1264.3617 | 0.058 | 2269 | 21.486 | 1242.876 | 1806 | 0.04985577 | 1116.769
264.307 | 1264.8321 | 0.066 | 2270 | 21.48736 | 1243.345 | 1807 | 0.04987294 | 1117.154
264.331 | 1264.2588 | 0.05 | 2271 | 21.48832 | 1242.77 | 1808 | 0.04984874 | 1116.612
264.355 | 1264.8027 | 0.047 | 2272 | 21.48928 | 1243.313 | 1809 | 0.04986935 | 1117.073
264.385 | 1264.4499 | 0.061 | 2273 | 21.49048 | 1242.959 | 1810 | 0.04985369 | 1116.723
264.415 | 1264.3764 | 0.059 | 2274 | 21.49168 | 1242.885 | 1811 | 0.04984924 | 1116.623
264.44 | 1265.2584 | 0.05 | 2275 | 21.49267 | 1243.766 | 1812 | 0.04988336 | 1117.387
264.464 | 1264.9644 | 0.048 | 2276 | 21.49363 | 1243.471 | 1813 | 0.04987036 | 1117.096
264.492 | 1265.0967 | 0.056 | 2277 | 21.49475 | 1243.602 | 1814 | 0.04987427 | 1117.184
264.521 | 1265.6847 | 0.057 | 2278 | 21.49591 | 1244.189 | 1815 | 0.04989639 | 1117.679
264.55 | 1265.4348 | 0.059 | 2279 | 21.49707 | 1243.938 | 1816 | 0.04988491 | 1117.422
264.586 | 1264.8909 | 0.072 | 2280 | 21.49851 | 1243.392 | 1817 | 0.0498613 | 1116.893
264.62 | 1265.4054 | 0.068 | 2281 | 21.49987 | 1243.906 | 1818 | 0.04988022 | 1117.317
264.64 | 1265.1996 | 0.04 | 2282 | 21.50067 | 1243.699 | 1819 | 0.04987097 | 1117.11
264.67 | 1265.3172 | 0.061 | 2283 | 21.50187 | 1243.815 | 1820 | 0.04987418 | 1117.182
264.692 | 1265.6553 | 0.043 | 2284 | 21.50275 | 1244.153 | 1821 | 0.04988663 | 1117.461
264.724 | 1265.1114 | 0.063 | 2285 | 21.50403 | 1243.607 | 1822 | 0.04986322 | 1116.936
264.744 | 1265.8464 | 0.039 | 2286 | 21.50483 | 1244.342 | 1823 | 0.04989169 | 1117.574
264.776 | 1265.964 | 0.065 | 2287 | 21.50611 | 1244.458 | 1824 | 0.0498948 | 1117.643
264.797 | 1266.2874 | 0.042 | 2288 | 21.50695 | 1244.78 | 1825 | 0.04990671 | 1117.91
264.83 | 1266.4638 | 0.067 | 2289 | 21.50827 | 1244.956 | 1826 | 0.04991213 | 1118.032
264.859 | 1266.2727 | 0.057 | 2290 | 21.50943 | 1244.763 | 1827 | 0.04990301 | 1117.827
264.887 | 1266.4785 | 0.056 | 2291 | 21.51055 | 1244.968 | 1828 | 0.04990986 | 1117.981
264.915 | 1266.5079 | 0.056 | 2292 | 21.51167 | 1244.996 | 1829 | 0.04990963 | 1117.976
264.933 | 1267.0959 | 0.037 | 2293 | 21.51238 | 1245.584 | 1830 | 0.0499323 | 1118.484
264.967 | 1267.3605 | 0.067 | 2294 | 21.51374 | 1245.847 | 1831 | 0.0499412 | 1118.683
265 | 1267.581 | 0.066 | 2295 | 21.51506 | 1246.066 | 1832 | 0.04994839 | 1118.844
265.028 | 1267.8456 | 0.057 | 2296 | 21.51618 | 1246.329 | 1833 | 0.04995759 | 1119.05
265.068 | 1267.9191 | 0.079 | 2297 | 21.51778 | 1246.401 | 1834 | 0.04995853 | 1119.071
265.099 | 1267.9632 | 0.062 | 2298 | 21.51902 | 1246.444 | 1835 | 0.04995874 | 1119.076
265.111 | 1268.1249 | 0.024 | 2299 | 21.5195 | 1246.605 | 1836 | 0.04996462 | 1119.207
265.139 | 1268.7276 | 0.057 | 2300 | 21.52062 | 1247.207 | 1837 | 0.04998737 | 1119.717
265.168 | 1268.8305 | 0.058 | 2301 | 21.52178 | 1247.309 | 1838 | 0.04999004 | 1119.777
265.207 | 1268.8893 | 0.079 | 2302 | 21.52334 | 1247.366 | 1839 | 0.04999044 | 1119.786
265.227 | 1269.2274 | 0.04 | 2303 | 21.52414 | 1247.703 | 1840 | 0.05000298 | 1120.067
265.254 | 1268.9775 | 0.052 | 2304 | 21.52522 | 1247.452 | 1841 | 0.04999161 | 1119.812
265.28 | 1269.4479 | 0.055 | 2305 | 21.52626 | 1247.922 | 1842 | 0.05000916 | 1120.205
265.309 | 1269.8448 | 0.056 | 2306 | 21.52742 | 1248.317 | 1843 | 0.05002361 | 1120.529
265.336 | 1269.8889 | 0.054 | 2307 | 21.5285 | 1248.36 | 1844 | 0.05002402 | 1120.538
265.373 | 1269.7419 | 0.074 | 2308 | 21.52998 | 1248.212 | 1845 | 0.05001627 | 1120.365
265.391 | 1270.1976 | 0.036 | 2309 | 21.5307 | 1248.667 | 1846 | 0.05003363 | 1120.753
265.427 | 1270.6533 | 0.073 | 2310 | 21.53213 | 1249.121 | 1847 | 0.05005008 | 1121.122
265.449 | 1270.7562 | 0.043 | 2311 | 21.53301 | 1249.223 | 1848 | 0.0500531 | 1121.189
265.48 | 1270.9326 | 0.063 | 2312 | 21.53425 | 1249.398 | 1849 | 0.05005861 | 1121.313
265.508 | 1270.6974 | 0.056 | 2313 | 21.53537 | 1249.162 | 1850 | 0.05004778 | 1121.07
265.537 | 1270.7709 | 0.058 | 2314 | 21.53653 | 1249.234 | 1851 | 0.05004927 | 1121.104
265.559 | 1271.3148 | 0.044 | 2315 | 21.53741 | 1249.777 | 1852 | 0.05006996 | 1121.567
265.586 | 1271.2119 | 0.055 | 2316 | 21.53849 | 1249.673 | 1853 | 0.05006448 | 1121.444
265.613 | 1271.7117 | 0.053 | 2317 | 21.53957 | 1250.172 | 1854 | 0.05008315 | 1121.862
265.637 | 1271.8293 | 0.049 | 2318 | 21.54053 | 1250.289 | 1855 | 0.05008665 | 1121.941
265.667 | 1271.8293 | 0.061 | 2319 | 21.54173 | 1250.288 | 1856 | 0.05008515 | 1121.907
265.692 | 1272.0939 | 0.049 | 2320 | 21.54273 | 1250.551 | 1857 | 0.05009449 | 1122.117
265.723 | 1271.8734 | 0.06 | 2321 | 21.54397 | 1250.329 | 1858 | 0.0500841 | 1121.884
265.75 | 1272.579 | 0.054 | 2322 | 21.54505 | 1251.034 | 1859 | 0.05011101 | 1122.487
265.784 | 1272.6966 | 0.069 | 2323 | 21.54641 | 1251.15 | 1860 | 0.05011401 | 1122.554
265.811 | 1272.8289 | 0.055 | 2324 | 21.54749 | 1251.281 | 1861 | 0.05011795 | 1122.642
265.839 | 1272.9024 | 0.055 | 2325 | 21.54861 | 1251.354 | 1862 | 0.05011949 | 1122.677
265.863 | 1273.0494 | 0.049 | 2326 | 21.54957 | 1251.5 | 1863 | 0.05012417 | 1122.782
265.889 | 1273.1964 | 0.052 | 2327 | 21.55061 | 1251.646 | 1864 | 0.05012876 | 1122.884
265.917 | 1273.4022 | 0.056 | 2328 | 21.55172 | 1251.85 | 1865 | 0.05013559 | 1123.037
265.953 | 1273.0494 | 0.073 | 2329 | 21.55316 | 1251.496 | 1866 | 0.05011965 | 1122.68
265.978 | 1273.7403 | 0.049 | 2330 | 21.55416 | 1252.186 | 1867 | 0.05014607 | 1123.272
265.997 | 1273.9608 | 0.039 | 2331 | 21.55492 | 1252.406 | 1868 | 0.05015394 | 1123.448
266.021 | 1274.5341 | 0.047 | 2332 | 21.55588 | 1252.978 | 1869 | 0.0501757 | 1123.936
266.05 | 1274.637 | 0.059 | 2333 | 21.55704 | 1253.08 | 1870 | 0.05017836 | 1123.995
266.079 | 1274.5635 | 0.057 | 2334 | 21.5582 | 1253.005 | 1871 | 0.05017396 | 1123.897
266.106 | 1274.9751 | 0.055 | 2335 | 21.55928 | 1253.416 | 1872 | 0.05018908 | 1124.235
266.131 | 1275.3279 | 0.05 | 2336 | 21.56028 | 1253.768 | 1873 | 0.05020195 | 1124.524
266.152 | 1275.1074 | 0.043 | 2337 | 21.56112 | 1253.546 | 1874 | 0.05019207 | 1124.302
266.187 | 1275.5484 | 0.07 | 2338 | 21.56252 | 1253.986 | 1875 | 0.05020797 | 1124.658
266.206 | 1276.0041 | 0.037 | 2339 | 21.56328 | 1254.441 | 1876 | 0.05022526 | 1125.046
266.242 | 1276.1364 | 0.073 | 2340 | 21.56472 | 1254.572 | 1877 | 0.05022875 | 1125.124
266.27 | 1276.1658 | 0.055 | 2341 | 21.56584 | 1254.6 | 1878 | 0.05022851 | 1125.119
266.294 | 1276.2981 | 0.048 | 2342 | 21.5668 | 1254.731 | 1879 | 0.0502326 | 1125.21
266.32 | 1276.2981 | 0.052 | 2343 | 21.56784 | 1254.73 | 1880 | 0.0502313 | 1125.181
266.345 | 1277.0625 | 0.052 | 2344 | 21.56884 | 1255.494 | 1881 | 0.05026064 | 1125.838
266.367 | 1276.7391 | 0.045 | 2345 | 21.56972 | 1255.169 | 1882 | 0.05024659 | 1125.524
266.398 | 1277.1948 | 0.06 | 2346 | 21.57096 | 1255.624 | 1883 | 0.05026327 | 1125.897
266.428 | 1277.4594 | 0.061 | 2347 | 21.57215 | 1255.887 | 1884 | 0.05027236 | 1126.101
266.454 | 1277.7387 | 0.052 | 2348 | 21.57319 | 1256.166 | 1885 | 0.05028223 | 1126.322
266.478 | 1277.6064 | 0.048 | 2349 | 21.57415 | 1256.032 | 1886 | 0.05027573 | 1126.176
266.502 | 1277.8122 | 0.048 | 2350 | 21.57511 | 1256.237 | 1887 | 0.05028276 | 1126.334
266.53 | 1278.3414 | 0.057 | 2351 | 21.57623 | 1256.765 | 1888 | 0.05030253 | 1126.777
266.558 | 1278.1944 | 0.057 | 2352 | 21.57735 | 1256.617 | 1889 | 0.05029524 | 1126.613
266.585 | 1278.7383 | 0.054 | 2353 | 21.57843 | 1257.16 | 1890 | 0.05031565 | 1127.071
266.611 | 1278.7383 | 0.051 | 2354 | 21.57947 | 1257.159 | 1891 | 0.05031434 | 1127.041
266.639 | 1279.2969 | 0.056 | 2355 | 21.58059 | 1257.716 | 1892 | 0.05033529 | 1127.51
266.659 | 1278.7971 | 0.041 | 2356 | 21.58139 | 1257.216 | 1893 | 0.05031428 | 1127.04
266.691 | 1279.5468 | 0.064 | 2357 | 21.58267 | 1257.964 | 1894 | 0.05034267 | 1127.676
266.71 | 1279.4145 | 0.037 | 2358 | 21.58343 | 1257.831 | 1895 | 0.05033642 | 1127.536
266.736 | 1279.6938 | 0.053 | 2359 | 21.58447 | 1258.109 | 1896 | 0.05034629 | 1127.757
266.76 | 1279.4733 | 0.049 | 2360 | 21.58543 | 1257.888 | 1897 | 0.05033626 | 1127.532
266.79 | 1279.7085 | 0.059 | 2361 | 21.58663 | 1258.122 | 1898 | 0.05034416 | 1127.709
266.814 | 1280.223 | 0.048 | 2362 | 21.58759 | 1258.635 | 1899 | 0.05036354 | 1128.143
266.844 | 1280.3406 | 0.059 | 2363 | 21.58879 | 1258.752 | 1900 | 0.05036674 | 1128.215
266.871 | 1280.3553 | 0.054 | 2364 | 21.58987 | 1258.765 | 1901 | 0.05036597 | 1128.198
266.892 | 1280.8257 | 0.042 | 2365 | 21.59071 | 1259.235 | 1902 | 0.05038373 | 1128.596
266.916 | 1280.6493 | 0.049 | 2366 | 21.59166 | 1259.058 | 1903 | 0.05037546 | 1128.41
266.946 | 1281.0462 | 0.059 | 2367 | 21.59286 | 1259.453 | 1904 | 0.05038983 | 1128.732
266.972 | 1281.6489 | 0.052 | 2368 | 21.5939 | 1260.055 | 1905 | 0.05041264 | 1129.243
266.992 | 1281.4284 | 0.041 | 2369 | 21.5947 | 1259.834 | 1906 | 0.05040281 | 1129.023
267.021 | 1281.5313 | 0.058 | 2370 | 21.59586 | 1259.935 | 1907 | 0.05040547 | 1129.082
267.038 | 1282.3398 | 0.034 | 2371 | 21.59654 | 1260.743 | 1908 | 0.05043696 | 1129.788
267.069 | 1282.2222 | 0.063 | 2372 | 21.59778 | 1260.624 | 1909 | 0.05043069 | 1129.647
267.097 | 1282.0899 | 0.055 | 2373 | 21.5989 | 1260.491 | 1910 | 0.05042399 | 1129.497
267.117 | 1282.6338 | 0.04 | 2374 | 21.5997 | 1261.034 | 1911 | 0.05044474 | 1129.962
267.141 | 1282.3545 | 0.048 | 2375 | 21.60066 | 1260.754 | 1912 | 0.05043236 | 1129.685
267.169 | 1282.428 | 0.057 | 2376 | 21.60178 | 1260.826 | 1913 | 0.05043389 | 1129.719
267.189 | 1282.9131 | 0.039 | 2377 | 21.60258 | 1261.311 | 1914 | 0.05045228 | 1130.131
267.215 | 1283.0601 | 0.053 | 2378 | 21.60362 | 1261.456 | 1915 | 0.05045685 | 1130.234
267.238 | 1283.2512 | 0.046 | 2379 | 21.60454 | 1261.647 | 1916 | 0.05046334 | 1130.379
267.263 | 1283.9715 | 0.049 | 2380 | 21.60554 | 1262.366 | 1917 | 0.05049089 | 1130.996
267.288 | 1283.7069 | 0.049 | 2381 | 21.60654 | 1262.1 | 1918 | 0.05047905 | 1130.731
267.313 | 1283.604 | 0.051 | 2382 | 21.60754 | 1261.996 | 1919 | 0.05047367 | 1130.61
267.337 | 1283.7657 | 0.049 | 2383 | 21.6085 | 1262.157 | 1920 | 0.05047893 | 1130.728
267.355 | 1283.7069 | 0.035 | 2384 | 21.60922 | 1262.098 | 1921 | 0.05047567 | 1130.655
267.38 | 1284.4713 | 0.051 | 2385 | 21.61022 | 1262.861 | 1922 | 0.05050498 | 1131.312
267.406 | 1284.2655 | 0.05 | 2386 | 21.61125 | 1262.654 | 1923 | 0.05049544 | 1131.098
267.426 | 1284.1626 | 0.042 | 2387 | 21.61205 | 1262.551 | 1924 | 0.05049032 | 1130.983
267.454 | 1284.5154 | 0.056 | 2388 | 21.61317 | 1262.902 | 1925 | 0.05050302 | 1131.268
267.476 | 1284.7212 | 0.044 | 2389 | 21.61405 | 1263.107 | 1926 | 0.05051014 | 1131.427
267.494 | 1284.5301 | 0.035 | 2390 | 21.61477 | 1262.915 | 1927 | 0.05050159 | 1131.236
267.515 | 1285.1181 | 0.044 | 2391 | 21.61561 | 1263.502 | 1928 | 0.05052405 | 1131.739
267.541 | 1285.6326 | 0.051 | 2392 | 21.61665 | 1264.016 | 1929 | 0.05054331 | 1132.17
267.572 | 1285.3386 | 0.061 | 2393 | 21.61789 | 1263.721 | 1930 | 0.05052999 | 1131.872
267.592 | 1285.6179 | 0.041 | 2394 | 21.61869 | 1263.999 | 1931 | 0.05054015 | 1132.099
267.612 | 1285.6914 | 0.039 | 2395 | 21.61949 | 1264.072 | 1932 | 0.05054208 | 1132.143
267.629 | 1285.6914 | 0.035 | 2396 | 21.62017 | 1264.071 | 1933 | 0.05054123 | 1132.123
267.658 | 1285.9413 | 0.057 | 2397 | 21.62133 | 1264.32 | 1934 | 0.05054976 | 1132.315
267.682 | 1286.0883 | 0.047 | 2398 | 21.62229 | 1264.466 | 1935 | 0.05055442 | 1132.419
267.7 | 1286.1618 | 0.036 | 2399 | 21.62301 | 1264.539 | 1936 | 0.05055646 | 1132.465
267.725 | 1286.4117 | 0.05 | 2400 | 21.62401 | 1264.788 | 1937 | 0.05056519 | 1132.66
267.747 | 1286.5734 | 0.045 | 2401 | 21.62489 | 1264.949 | 1938 | 0.05057054 | 1132.78
267.77 | 1286.4558 | 0.046 | 2402 | 21.62581 | 1264.83 | 1939 | 0.05056468 | 1132.649
267.785 | 1286.8233 | 0.031 | 2403 | 21.62641 | 1265.197 | 1940 | 0.05057862 | 1132.961
267.806 | 1286.7204 | 0.041 | 2404 | 21.62725 | 1265.093 | 1941 | 0.05057345 | 1132.845
267.827 | 1286.8968 | 0.043 | 2405 | 21.62809 | 1265.269 | 1942 | 0.05057944 | 1132.979
267.852 | 1286.9115 | 0.049 | 2406 | 21.62909 | 1265.282 | 1943 | 0.05057877 | 1132.964
267.871 | 1287.0732 | 0.038 | 2407 | 21.62985 | 1265.443 | 1944 | 0.05058427 | 1133.088
267.896 | 1287.2496 | 0.052 | 2408 | 21.63084 | 1265.619 | 1945 | 0.05059006 | 1133.217
267.911 | 1287.5289 | 0.029 | 2409 | 21.63144 | 1265.897 | 1946 | 0.05060047 | 1133.451
267.934 | 1287.2202 | 0.047 | 2410 | 21.63236 | 1265.588 | 1947 | 0.05058697 | 1133.148
267.957 | 1287.5877 | 0.045 | 2411 | 21.63328 | 1265.954 | 1948 | 0.0506005 | 1133.451
267.976 | 1287.4113 | 0.037 | 2412 | 21.63404 | 1265.777 | 1949 | 0.0505925 | 1133.272
267.997 | 1287.6612 | 0.043 | 2413 | 21.63488 | 1266.026 | 1950 | 0.05060142 | 1133.472
268.018 | 1287.8376 | 0.043 | 2414 | 21.63572 | 1266.202 | 1951 | 0.05060742 | 1133.606
268.039 | 1287.5289 | 0.042 | 2415 | 21.63656 | 1265.892 | 1952 | 0.05059402 | 1133.306
268.064 | 1288.161 | 0.049 | 2416 | 21.63756 | 1266.523 | 1953 | 0.05061802 | 1133.844
268.079 | 1287.9846 | 0.032 | 2417 | 21.63816 | 1266.346 | 1954 | 0.05061022 | 1133.669
268.1 | 1288.3668 | 0.041 | 2418 | 21.639 | 1266.728 | 1955 | 0.05062443 | 1133.987
268.12 | 1288.4991 | 0.041 | 2419 | 21.6398 | 1266.859 | 1956 | 0.05062871 | 1134.083
268.139 | 1288.4697 | 0.036 | 2420 | 21.64056 | 1266.829 | 1957 | 0.05062658 | 1134.035
268.16 | 1288.9842 | 0.042 | 2421 | 21.6414 | 1267.343 | 1958 | 0.05064608 | 1134.472
268.182 | 1288.6461 | 0.044 | 2422 | 21.64228 | 1267.004 | 1959 | 0.05063146 | 1134.145
268.199 | 1288.4403 | 0.035 | 2423 | 21.64296 | 1266.797 | 1960 | 0.05062238 | 1133.941
268.223 | 1289.3517 | 0.047 | 2424 | 21.64392 | 1267.708 | 1961 | 0.05065759 | 1134.73
268.242 | 1289.484 | 0.039 | 2425 | 21.64468 | 1267.839 | 1962 | 0.05066192 | 1134.827
268.266 | 1289.6457 | 0.047 | 2426 | 21.64564 | 1268 | 1963 | 0.05066717 | 1134.945
268.287 | 1289.5281 | 0.042 | 2427 | 21.64648 | 1267.882 | 1964 | 0.05066141 | 1134.816
268.3 | 1289.3517 | 0.026 | 2428 | 21.647 | 1267.705 | 1965 | 0.05065371 | 1134.643
268.319 | 1289.7927 | 0.04 | 2429 | 21.64776 | 1268.145 | 1966 | 0.05067037 | 1135.016
268.336 | 1289.9985 | 0.032 | 2430 | 21.64844 | 1268.35 | 1967 | 0.05067774 | 1135.181
268.358 | 1289.925 | 0.045 | 2431 | 21.64932 | 1268.276 | 1968 | 0.05067369 | 1135.091
268.379 | 1289.6604 | 0.042 | 2432 | 21.65015 | 1268.01 | 1969 | 0.05066206 | 1134.83
268.399 | 1290.4689 | 0.039 | 2433 | 21.65095 | 1268.818 | 1970 | 0.05069336 | 1135.531
268.423 | 1290.513 | 0.048 | 2434 | 21.65191 | 1268.861 | 1971 | 0.05069391 | 1135.544
268.437 | 1290.1014 | 0.028 | 2435 | 21.65247 | 1268.449 | 1972 | 0.05067676 | 1135.159
268.455 | 1290.5424 | 0.036 | 2436 | 21.65319 | 1268.889 | 1973 | 0.05069347 | 1135.534
268.476 | 1290.6306 | 0.042 | 2437 | 21.65403 | 1268.977 | 1974 | 0.05069593 | 1135.589
268.496 | 1290.7482 | 0.041 | 2438 | 21.65483 | 1269.093 | 1975 | 0.05069962 | 1135.672
268.51 | 1291.0128 | 0.028 | 2439 | 21.65539 | 1269.357 | 1976 | 0.05070949 | 1135.893
268.528 | 1291.0275 | 0.035 | 2440 | 21.65611 | 1269.371 | 1977 | 0.05070917 | 1135.885
268.55 | 1291.1598 | 0.044 | 2441 | 21.65699 | 1269.503 | 1978 | 0.05071334 | 1135.979
268.566 | 1291.0716 | 0.034 | 2442 | 21.65763 | 1269.414 | 1979 | 0.05070901 | 1135.882
268.585 | 1290.8805 | 0.036 | 2443 | 21.65839 | 1269.222 | 1980 | 0.05070042 | 1135.689
268.601 | 1291.3656 | 0.032 | 2444 | 21.65903 | 1269.707 | 1981 | 0.05071899 | 1136.105
268.618 | 1291.0569 | 0.035 | 2445 | 21.65971 | 1269.397 | 1982 | 0.0507058 | 1135.81
268.637 | 1291.5567 | 0.038 | 2446 | 21.66047 | 1269.896 | 1983 | 0.05072481 | 1136.236
268.651 | 1291.4538 | 0.027 | 2447 | 21.66103 | 1269.793 | 1984 | 0.05071999 | 1136.128
268.674 | 1291.7919 | 0.047 | 2448 | 21.66195 | 1270.13 | 1985 | 0.05073234 | 1136.404
268.693 | 1291.3068 | 0.037 | 2449 | 21.66271 | 1269.644 | 1986 | 0.050712 | 1135.949
268.708 | 1291.4979 | 0.031 | 2450 | 21.66331 | 1269.835 | 1987 | 0.05071888 | 1136.103
268.725 | 1291.6008 | 0.035 | 2451 | 21.66399 | 1269.937 | 1988 | 0.05072213 | 1136.176
268.741 | 1292.1006 | 0.031 | 2452 | 21.66463 | 1270.436 | 1989 | 0.05074129 | 1136.605
268.761 | 1292.2476 | 0.039 | 2453 | 21.66543 | 1270.582 | 1990 | 0.05074615 | 1136.714
268.777 | 1292.424 | 0.033 | 2454 | 21.66607 | 1270.758 | 1991 | 0.05075239 | 1136.854
268.797 | 1292.3799 | 0.04 | 2455 | 21.66687 | 1270.713 | 1992 | 0.05074962 | 1136.791
268.811 | 1292.0565 | 0.029 | 2456 | 21.66743 | 1270.389 | 1993 | 0.050736 | 1136.486
268.832 | 1292.718 | 0.04 | 2457 | 21.66827 | 1271.05 | 1994 | 0.05076136 | 1137.054
268.843 | 1292.3211 | 0.022 | 2458 | 21.66871 | 1270.652 | 1995 | 0.05074495 | 1136.687
268.861 | 1292.4534 | 0.038 | 2459 | 21.66943 | 1270.784 | 1996 | 0.05074933 | 1136.785
268.876 | 1293.012 | 0.029 | 2460 | 21.67002 | 1271.342 | 1997 | 0.05077088 | 1137.268
268.898 | 1292.6739 | 0.043 | 2461 | 21.6709 | 1271.003 | 1998 | 0.05075627 | 1136.94
268.915 | 1292.9679 | 0.035 | 2462 | 21.67158 | 1271.296 | 1999 | 0.05076715 | 1137.184
268.931 | 1292.8503 | 0.031 | 2463 | 21.67222 | 1271.178 | 2000 | 0.05076165 | 1137.061
268.944 | 1293.2178 | 0.027 | 2464 | 21.67274 | 1271.545 | 2001 | 0.05077567 | 1137.375
268.96 | 1293.453 | 0.032 | 2465 | 21.67338 | 1271.78 | 2002 | 0.05078425 | 1137.567
268.976 | 1293.306 | 0.031 | 2466 | 21.67402 | 1271.632 | 2003 | 0.05077757 | 1137.418
268.991 | 1293.5265 | 0.031 | 2467 | 21.67462 | 1271.852 | 2004 | 0.05078562 | 1137.598
269.005 | 1293.2766 | 0.029 | 2468 | 21.67518 | 1271.601 | 2005 | 0.05077494 | 1137.359
269.017 | 1293.6735 | 0.023 | 2469 | 21.67566 | 1271.998 | 2006 | 0.05079018 | 1137.7
269.042 | 1293.8058 | 0.05 | 2470 | 21.67666 | 1272.129 | 2007 | 0.0507942 | 1137.79
269.051 | 1294.1292 | 0.017 | 2471 | 21.67702 | 1272.452 | 2008 | 0.05080666 | 1138.069
269.069 | 1294.2615 | 0.038 | 2472 | 21.67774 | 1272.584 | 2009 | 0.05081104 | 1138.167
269.081 | 1294.6878 | 0.022 | 2473 | 21.67822 | 1273.01 | 2010 | 0.05082745 | 1138.535
269.102 | 1294.0704 | 0.043 | 2474 | 21.67906 | 1272.391 | 2011 | 0.05080174 | 1137.959
269.113 | 1294.0557 | 0.022 | 2475 | 21.6795 | 1272.376 | 2012 | 0.0508006 | 1137.933
269.131 | 1293.9528 | 0.036 | 2476 | 21.68022 | 1272.273 | 2013 | 0.05079558 | 1137.821
269.144 | 1294.335 | 0.026 | 2477 | 21.68074 | 1272.654 | 2014 | 0.05081019 | 1138.148
269.165 | 1294.5261 | 0.041 | 2478 | 21.68158 | 1272.845 | 2015 | 0.05081676 | 1138.295
269.177 | 1294.4967 | 0.026 | 2479 | 21.68206 | 1272.815 | 2016 | 0.05081498 | 1138.255
269.195 | 1294.776 | 0.036 | 2480 | 21.68278 | 1273.093 | 2017 | 0.05082522 | 1138.485
269.205 | 1294.6143 | 0.02 | 2481 | 21.68318 | 1272.931 | 2018 | 0.05081826 | 1138.329
269.221 | 1295.0112 | 0.032 | 2482 | 21.68382 | 1273.327 | 2019 | 0.0508333 | 1138.666
269.233 | 1294.8789 | 0.025 | 2483 | 21.6843 | 1273.195 | 2020 | 0.05082741 | 1138.534
269.248 | 1295.07 | 0.028 | 2484 | 21.6849 | 1273.385 | 2021 | 0.05083428 | 1138.688
269.266 | 1295.0259 | 0.038 | 2485 | 21.68562 | 1273.34 | 2022 | 0.05083161 | 1138.628
269.277 | 1294.7466 | 0.023 | 2486 | 21.68606 | 1273.061 | 2023 | 0.05081991 | 1138.366
269.297 | 1295.658 | 0.039 | 2487 | 21.68686 | 1273.971 | 2024 | 0.05085528 | 1139.158
269.307 | 1294.8348 | 0.02 | 2488 | 21.68726 | 1273.148 | 2025 | 0.05082192 | 1138.411
269.32 | 1295.0112 | 0.027 | 2489 | 21.68778 | 1273.323 | 2026 | 0.0508283 | 1138.554
269.339 | 1295.3787 | 0.037 | 2490 | 21.68854 | 1273.69 | 2027 | 0.05084201 | 1138.861
269.358 | 1295.217 | 0.037 | 2491 | 21.68929 | 1273.528 | 2028 | 0.0508346 | 1138.695
269.372 | 1296.0402 | 0.028 | 2492 | 21.68985 | 1274.35 | 2029 | 0.05086675 | 1139.415
269.382 | 1295.6286 | 0.021 | 2493 | 21.69025 | 1273.938 | 2030 | 0.05084982 | 1139.036
269.396 | 1295.5845 | 0.028 | 2494 | 21.69081 | 1273.894 | 2031 | 0.05084735 | 1138.981
269.409 | 1295.5404 | 0.025 | 2495 | 21.69133 | 1273.849 | 2032 | 0.05084494 | 1138.927
269.42 | 1296.1872 | 0.023 | 2496 | 21.69177 | 1274.495 | 2033 | 0.0508702 | 1139.492
269.439 | 1296.0549 | 0.037 | 2497 | 21.69253 | 1274.362 | 2034 | 0.05086396 | 1139.353
269.446 | 1295.658 | 0.014 | 2498 | 21.69281 | 1273.965 | 2035 | 0.05084777 | 1138.99
269.466 | 1296.3636 | 0.04 | 2499 | 21.69361 | 1274.67 | 2036 | 0.05087492 | 1139.598
269.486 | 1297.0839 | 0.04 | 2500 | 21.69441 | 1275.389 | 2037 | 0.05090266 | 1140.22
269.498 | 1296.7899 | 0.024 | 2501 | 21.69489 | 1275.095 | 2038 | 0.05089032 | 1139.943
269.519 | 1296.6723 | 0.04 | 2502 | 21.69573 | 1274.977 | 2039 | 0.05088456 | 1139.814
269.528 | 1296.8781 | 0.019 | 2503 | 21.69609 | 1275.182 | 2040 | 0.05089232 | 1139.988
269.538 | 1296.3195 | 0.019 | 2504 | 21.69649 | 1274.623 | 2041 | 0.05086953 | 1139.477
269.553 | 1296.7458 | 0.031 | 2505 | 21.69709 | 1275.049 | 2042 | 0.05088578 | 1139.842
269.566 | 1296.9957 | 0.026 | 2506 | 21.69761 | 1275.298 | 2043 | 0.0508951 | 1140.05
269.578 | 1297.1574 | 0.024 | 2507 | 21.69809 | 1275.459 | 2044 | 0.05090095 | 1140.181
269.592 | 1297.128 | 0.027 | 2508 | 21.69865 | 1275.429 | 2045 | 0.05089907 | 1140.139
269.604 | 1297.1574 | 0.025 | 2509 | 21.69913 | 1275.458 | 2046 | 0.05089963 | 1140.152
269.622 | 1297.3485 | 0.035 | 2510 | 21.69985 | 1275.649 | 2047 | 0.05090635 | 1140.302
269.635 | 1296.9957 | 0.026 | 2511 | 21.70037 | 1275.295 | 2048 | 0.05089162 | 1139.972
269.652 | 1296.981 | 0.036 | 2512 | 21.70105 | 1275.28 | 2049 | 0.05089017 | 1139.94
269.665 | 1297.7013 | 0.025 | 2513 | 21.70157 | 1276 | 2050 | 0.05091826 | 1140.569
269.675 | 1297.7307 | 0.019 | 2514 | 21.70197 | 1276.029 | 2051 | 0.05091893 | 1140.584
269.693 | 1297.9806 | 0.036 | 2515 | 21.70269 | 1276.278 | 2052 | 0.05092799 | 1140.787
269.706 | 1297.5837 | 0.027 | 2516 | 21.70321 | 1275.88 | 2053 | 0.0509115 | 1140.418
269.718 | 1297.7454 | 0.024 | 2517 | 21.70369 | 1276.042 | 2054 | 0.05091734 | 1140.549
269.732 | 1297.8483 | 0.026 | 2518 | 21.70425 | 1276.144 | 2055 | 0.05092074 | 1140.625
269.748 | 1297.8189 | 0.033 | 2519 | 21.70489 | 1276.114 | 2056 | 0.05091876 | 1140.58
269.762 | 1297.7601 | 0.027 | 2520 | 21.70545 | 1276.055 | 2057 | 0.05091571 | 1140.512
269.774 | 1297.5396 | 0.026 | 2521 | 21.70593 | 1275.834 | 2058 | 0.05090631 | 1140.301
269.791 | 1298.0247 | 0.034 | 2522 | 21.70661 | 1276.318 | 2059 | 0.0509248 | 1140.716
269.806 | 1297.9512 | 0.03 | 2523 | 21.70721 | 1276.244 | 2060 | 0.05092112 | 1140.633
269.811 | 1297.9659 | 0.01 | 2524 | 21.70741 | 1276.258 | 2061 | 0.05092145 | 1140.64
269.829 | 1298.0688 | 0.037 | 2525 | 21.70813 | 1276.361 | 2062 | 0.05092465 | 1140.712
269.841 | 1297.9953 | 0.025 | 2526 | 21.70861 | 1276.287 | 2063 | 0.05092111 | 1140.633
269.856 | 1298.3628 | 0.03 | 2527 | 21.7092 | 1276.654 | 2064 | 0.05093501 | 1140.944
269.87 | 1297.8189 | 0.027 | 2528 | 21.70976 | 1276.109 | 2065 | 0.05091261 | 1140.442
269.885 | 1298.4216 | 0.029 | 2529 | 21.71036 | 1276.711 | 2066 | 0.0509359 | 1140.964
269.899 | 1298.4804 | 0.029 | 2530 | 21.71092 | 1276.769 | 2067 | 0.05093754 | 1141.001
269.91 | 1298.6715 | 0.021 | 2531 | 21.71136 | 1276.96 | 2068 | 0.0509446 | 1141.159
269.923 | 1299.1566 | 0.027 | 2532 | 21.71188 | 1277.445 | 2069 | 0.0509633 | 1141.578
269.94 | 1299.1566 | 0.033 | 2533 | 21.71256 | 1277.444 | 2070 | 0.05096244 | 1141.559
269.952 | 1298.9655 | 0.025 | 2534 | 21.71304 | 1277.252 | 2071 | 0.05095421 | 1141.374
269.966 | 1299.0537 | 0.028 | 2535 | 21.7136 | 1277.34 | 2072 | 0.05095703 | 1141.437
269.978 | 1299.0978 | 0.023 | 2536 | 21.71408 | 1277.384 | 2073 | 0.05095818 | 1141.463
269.995 | 1298.9508 | 0.035 | 2537 | 21.71476 | 1277.236 | 2074 | 0.05095146 | 1141.313
270.008 | 1299.3477 | 0.025 | 2538 | 21.71528 | 1277.632 | 2075 | 0.05096663 | 1141.653
270.017 | 1299.6123 | 0.02 | 2539 | 21.71564 | 1277.897 | 2076 | 0.05097673 | 1141.879
270.036 | 1299.7446 | 0.037 | 2540 | 21.7164 | 1278.028 | 2077 | 0.05098105 | 1141.976
270.049 | 1299.2007 | 0.026 | 2541 | 21.71692 | 1277.484 | 2078 | 0.0509587 | 1141.475
270.066 | 1299.2154 | 0.035 | 2542 | 21.7176 | 1277.498 | 2079 | 0.05095843 | 1141.469
270.079 | 1299.4947 | 0.026 | 2543 | 21.71812 | 1277.777 | 2080 | 0.05096891 | 1141.704
270.093 | 1299.8328 | 0.027 | 2544 | 21.71868 | 1278.114 | 2081 | 0.05098169 | 1141.99
270.102 | 1299.9798 | 0.018 | 2545 | 21.71904 | 1278.261 | 2082 | 0.0509871 | 1142.111
270.12 | 1299.7887 | 0.036 | 2546 | 21.71976 | 1278.069 | 2083 | 0.05097857 | 1141.92
270.13 | 1299.7593 | 0.02 | 2547 | 21.72016 | 1278.039 | 2084 | 0.05097689 | 1141.882
270.143 | 1299.9798 | 0.027 | 2548 | 21.72068 | 1278.259 | 2085 | 0.05098503 | 1142.065
270.163 | 1299.627 | 0.038 | 2549 | 21.72148 | 1277.906 | 2086 | 0.05096995 | 1141.727
270.173 | 1299.6564 | 0.021 | 2550 | 21.72188 | 1277.935 | 2087 | 0.05097062 | 1141.742
270.193 | 1300.068 | 0.042 | 2551 | 21.72268 | 1278.345 | 2088 | 0.05098603 | 1142.087
270.201 | 1300.3179 | 0.014 | 2552 | 21.723 | 1278.595 | 2089 | 0.05099559 | 1142.301
270.222 | 1300.1121 | 0.044 | 2553 | 21.72384 | 1278.388 | 2090 | 0.05098632 | 1142.094
270.234 | 1300.3326 | 0.022 | 2554 | 21.72432 | 1278.608 | 2091 | 0.05099451 | 1142.277
270.249 | 1300.5531 | 0.032 | 2555 | 21.72492 | 1278.828 | 2092 | 0.05100255 | 1142.457
270.258 | 1300.9353 | 0.018 | 2556 | 21.72528 | 1279.21 | 2093 | 0.05101734 | 1142.788
270.274 | 1300.803 | 0.031 | 2557 | 21.72592 | 1279.077 | 2094 | 0.05101125 | 1142.652
270.288 | 1301.1852 | 0.028 | 2558 | 21.72648 | 1279.459 | 2095 | 0.05102579 | 1142.978
270.311 | 1300.7883 | 0.045 | 2559 | 21.7274 | 1279.061 | 2096 | 0.0510088 | 1142.597
270.322 | 1300.7442 | 0.023 | 2560 | 21.72784 | 1279.016 | 2097 | 0.05100648 | 1142.545
270.337 | 1301.1852 | 0.03 | 2561 | 21.72844 | 1279.457 | 2098 | 0.05102331 | 1142.922
270.348 | 1300.7148 | 0.023 | 2562 | 21.72887 | 1278.986 | 2099 | 0.051004 | 1142.49
270.363 | 1301.4057 | 0.028 | 2563 | 21.72947 | 1279.676 | 2100 | 0.05103079 | 1143.09
270.376 | 1301.3616 | 0.027 | 2564 | 21.72999 | 1279.632 | 2101 | 0.05102838 | 1143.036
270.39 | 1301.1264 | 0.028 | 2565 | 21.73055 | 1279.396 | 2102 | 0.05101829 | 1142.81
270.412 | 1301.1264 | 0.043 | 2566 | 21.73143 | 1279.395 | 2103 | 0.05101718 | 1142.785
270.423 | 1300.9059 | 0.023 | 2567 | 21.73187 | 1279.174 | 2104 | 0.05100783 | 1142.575
270.447 | 1301.3175 | 0.048 | 2568 | 21.73283 | 1279.585 | 2105 | 0.05102304 | 1142.916
270.456 | 1301.3763 | 0.018 | 2569 | 21.73319 | 1279.643 | 2106 | 0.05102493 | 1142.958
270.473 | 1301.8908 | 0.032 | 2570 | 21.73387 | 1280.157 | 2107 | 0.05104458 | 1143.399
270.487 | 1301.4498 | 0.028 | 2571 | 21.73443 | 1279.715 | 2108 | 0.05102629 | 1142.989
270.503 | 1301.2293 | 0.033 | 2572 | 21.73507 | 1279.494 | 2109 | 0.05101669 | 1142.774
270.519 | 1301.5968 | 0.033 | 2573 | 21.73571 | 1279.861 | 2110 | 0.05103054 | 1143.084
270.531 | 1301.7585 | 0.024 | 2574 | 21.73619 | 1280.022 | 2111 | 0.05103638 | 1143.215
270.545 | 1301.9202 | 0.027 | 2575 | 21.73675 | 1280.183 | 2112 | 0.05104212 | 1143.344
270.561 | 1302.4347 | 0.032 | 2576 | 21.73739 | 1280.697 | 2113 | 0.05106183 | 1143.785
270.576 | 1302.2877 | 0.03 | 2577 | 21.73799 | 1280.55 | 2114 | 0.05105521 | 1143.637
270.595 | 1302.1407 | 0.039 | 2578 | 21.73875 | 1280.402 | 2115 | 0.05104839 | 1143.484
270.61 | 1301.9202 | 0.03 | 2579 | 21.73935 | 1280.181 | 2116 | 0.05103884 | 1143.27
270.628 | 1302.3612 | 0.036 | 2580 | 21.74007 | 1280.621 | 2117 | 0.05105551 | 1143.643
270.643 | 1302.567 | 0.03 | 2581 | 21.74067 | 1280.826 | 2118 | 0.05106296 | 1143.81
270.661 | 1302.8463 | 0.034 | 2582 | 21.74139 | 1281.105 | 2119 | 0.05107319 | 1144.039
270.673 | 1302.7287 | 0.025 | 2583 | 21.74187 | 1280.987 | 2120 | 0.05106789 | 1143.921
270.689 | 1302.9198 | 0.032 | 2584 | 21.74251 | 1281.177 | 2121 | 0.0510747 | 1144.073
270.708 | 1302.6111 | 0.039 | 2585 | 21.74327 | 1280.868 | 2122 | 0.05106144 | 1143.776
270.718 | 1303.155 | 0.02 | 2586 | 21.74367 | 1281.411 | 2123 | 0.05108262 | 1144.251
270.743 | 1303.0815 | 0.05 | 2587 | 21.74467 | 1281.337 | 2124 | 0.05107842 | 1144.157
270.754 | 1303.1844 | 0.023 | 2588 | 21.74511 | 1281.439 | 2125 | 0.05108197 | 1144.236
270.772 | 1303.4049 | 0.036 | 2589 | 21.74583 | 1281.659 | 2126 | 0.05108985 | 1144.413
270.784 | 1303.6254 | 0.024 | 2590 | 21.74631 | 1281.879 | 2127 | 0.05109803 | 1144.596
270.803 | 1303.4784 | 0.037 | 2591 | 21.74707 | 1281.731 | 2128 | 0.05109121 | 1144.443
270.823 | 1303.4931 | 0.041 | 2592 | 21.74787 | 1281.745 | 2129 | 0.05109079 | 1144.434
270.841 | 1303.5078 | 0.035 | 2593 | 21.74858 | 1281.759 | 2130 | 0.05109047 | 1144.426
270.858 | 1303.7283 | 0.035 | 2594 | 21.74926 | 1281.979 | 2131 | 0.0510984 | 1144.604
270.873 | 1303.8312 | 0.029 | 2595 | 21.74986 | 1282.081 | 2132 | 0.05110174 | 1144.679
270.893 | 1304.3604 | 0.04 | 2596 | 21.75066 | 1282.61 | 2133 | 0.05112183 | 1145.129
270.909 | 1304.2134 | 0.031 | 2597 | 21.7513 | 1282.462 | 2134 | 0.05111516 | 1144.98
270.928 | 1304.3751 | 0.04 | 2598 | 21.75206 | 1282.623 | 2135 | 0.05112064 | 1145.102
270.948 | 1304.4045 | 0.039 | 2599 | 21.75286 | 1282.652 | 2136 | 0.05112081 | 1145.106
270.961 | 1304.0958 | 0.026 | 2600 | 21.75338 | 1282.342 | 2137 | 0.05110785 | 1144.816
270.981 | 1304.1693 | 0.041 | 2601 | 21.75418 | 1282.415 | 2138 | 0.05110977 | 1144.859
271.004 | 1304.3457 | 0.046 | 2602 | 21.7551 | 1282.591 | 2139 | 0.05111563 | 1144.99
271.015 | 1304.7573 | 0.021 | 2603 | 21.75554 | 1283.002 | 2140 | 0.05113148 | 1145.345
271.039 | 1304.5368 | 0.049 | 2604 | 21.7565 | 1282.78 | 2141 | 0.05112148 | 1145.121
271.06 | 1304.8161 | 0.042 | 2605 | 21.75734 | 1283.059 | 2142 | 0.05113155 | 1145.347
271.076 | 1304.6103 | 0.033 | 2606 | 21.75798 | 1282.852 | 2143 | 0.05112254 | 1145.145
271.091 | 1304.6544 | 0.029 | 2607 | 21.75858 | 1282.896 | 2144 | 0.05112354 | 1145.167
271.11 | 1305.2571 | 0.038 | 2608 | 21.75934 | 1283.498 | 2145 | 0.0511466 | 1145.684
271.123 | 1305.1248 | 0.026 | 2609 | 21.75986 | 1283.365 | 2146 | 0.05114067 | 1145.551
271.145 | 1304.9778 | 0.044 | 2610 | 21.76074 | 1283.217 | 2147 | 0.05113371 | 1145.395
271.166 | 1305.1836 | 0.042 | 2611 | 21.76158 | 1283.422 | 2148 | 0.05114085 | 1145.555
271.181 | 1305.3159 | 0.03 | 2612 | 21.76218 | 1283.554 | 2149 | 0.05114536 | 1145.656
271.197 | 1305.5217 | 0.032 | 2613 | 21.76282 | 1283.759 | 2150 | 0.05115275 | 1145.822
271.218 | 1305.801 | 0.04 | 2614 | 21.76366 | 1284.037 | 2151 | 0.05116282 | 1146.047
271.234 | 1305.6834 | 0.033 | 2615 | 21.7643 | 1283.919 | 2152 | 0.05115733 | 1145.924
271.255 | 1305.4041 | 0.042 | 2616 | 21.76514 | 1283.639 | 2153 | 0.05114514 | 1145.651
271.273 | 1305.9333 | 0.035 | 2617 | 21.76586 | 1284.167 | 2154 | 0.05116531 | 1146.103
271.293 | 1305.9921 | 0.041 | 2618 | 21.76666 | 1284.225 | 2155 | 0.05116665 | 1146.133
271.318 | 1306.0215 | 0.05 | 2619 | 21.76766 | 1284.254 | 2156 | 0.05116656 | 1146.131
271.331 | 1306.0362 | 0.026 | 2620 | 21.76817 | 1284.268 | 2157 | 0.05116649 | 1146.129
271.351 | 1306.2861 | 0.042 | 2621 | 21.76897 | 1284.517 | 2158 | 0.05117543 | 1146.33
271.372 | 1306.2861 | 0.04 | 2622 | 21.76981 | 1284.516 | 2159 | 0.05117437 | 1146.306
271.391 | 1306.1391 | 0.039 | 2623 | 21.77057 | 1284.369 | 2160 | 0.05116756 | 1146.153
271.402 | 1306.3008 | 0.023 | 2624 | 21.77101 | 1284.53 | 2161 | 0.05117344 | 1146.285
271.419 | 1306.6242 | 0.034 | 2625 | 21.77169 | 1284.853 | 2162 | 0.05118547 | 1146.554
271.444 | 1306.5507 | 0.049 | 2626 | 21.77269 | 1284.778 | 2163 | 0.05118128 | 1146.461
271.461 | 1307.0064 | 0.034 | 2627 | 21.77337 | 1285.233 | 2164 | 0.05119857 | 1146.848
271.48 | 1306.6977 | 0.038 | 2628 | 21.77413 | 1284.924 | 2165 | 0.05118532 | 1146.551
271.498 | 1307.3298 | 0.035 | 2629 | 21.77485 | 1285.555 | 2166 | 0.05120959 | 1147.095
271.519 | 1307.1681 | 0.042 | 2630 | 21.77569 | 1285.392 | 2167 | 0.05120208 | 1146.927
271.539 | 1307.2122 | 0.041 | 2631 | 21.77649 | 1285.436 | 2168 | 0.05120283 | 1146.943
271.554 | 1307.3004 | 0.031 | 2632 | 21.77709 | 1285.523 | 2169 | 0.05120559 | 1147.005
271.571 | 1307.1828 | 0.032 | 2633 | 21.77777 | 1285.405 | 2170 | 0.05120004 | 1146.881
271.591 | 1307.0064 | 0.041 | 2634 | 21.77857 | 1285.228 | 2171 | 0.05119201 | 1146.701
271.61 | 1307.7561 | 0.037 | 2635 | 21.77933 | 1285.977 | 2172 | 0.05122091 | 1147.348
271.636 | 1307.3592 | 0.053 | 2636 | 21.78037 | 1285.579 | 2173 | 0.05120379 | 1146.965
271.648 | 1307.6238 | 0.023 | 2637 | 21.78085 | 1285.843 | 2174 | 0.05121372 | 1147.187
271.665 | 1307.5209 | 0.034 | 2638 | 21.78153 | 1285.739 | 2175 | 0.05120876 | 1147.076
271.685 | 1307.7267 | 0.041 | 2639 | 21.78233 | 1285.944 | 2176 | 0.05121595 | 1147.237
271.705 | 1307.7414 | 0.04 | 2640 | 21.78313 | 1285.958 | 2177 | 0.05121553 | 1147.228
271.721 | 1307.6973 | 0.03 | 2641 | 21.78377 | 1285.914 | 2178 | 0.05121296 | 1147.17
271.742 | 1308.2559 | 0.043 | 2642 | 21.78461 | 1286.471 | 2179 | 0.05123415 | 1147.645
271.757 | 1308.2412 | 0.03 | 2643 | 21.78521 | 1286.456 | 2180 | 0.05123281 | 1147.615
271.78 | 1308.1824 | 0.045 | 2644 | 21.78613 | 1286.396 | 2181 | 0.0512293 | 1147.536
271.794 | 1308.2853 | 0.028 | 2645 | 21.78669 | 1286.499 | 2182 | 0.05123269 | 1147.612
271.814 | 1308.5352 | 0.041 | 2646 | 21.78749 | 1286.748 | 2183 | 0.05124164 | 1147.813
271.835 | 1308.2706 | 0.041 | 2647 | 21.78832 | 1286.482 | 2184 | 0.05123004 | 1147.553
271.851 | 1308.8439 | 0.031 | 2648 | 21.78896 | 1287.055 | 2185 | 0.05125206 | 1148.046
271.873 | 1308.6675 | 0.044 | 2649 | 21.78984 | 1286.878 | 2186 | 0.05124392 | 1147.864
271.891 | 1308.8586 | 0.037 | 2650 | 21.79056 | 1287.068 | 2187 | 0.05125063 | 1148.014
271.909 | 1309.2261 | 0.036 | 2651 | 21.79128 | 1287.435 | 2188 | 0.05126435 | 1148.321
271.929 | 1309.1232 | 0.039 | 2652 | 21.79208 | 1287.331 | 2189 | 0.05125924 | 1148.207
271.945 | 1309.2555 | 0.032 | 2653 | 21.79272 | 1287.463 | 2190 | 0.0512637 | 1148.307
271.963 | 1309.476 | 0.035 | 2654 | 21.79344 | 1287.683 | 2191 | 0.05127157 | 1148.483
271.984 | 1308.9174 | 0.044 | 2655 | 21.79428 | 1287.123 | 2192 | 0.05124827 | 1147.961
271.999 | 1309.4025 | 0.029 | 2656 | 21.79488 | 1287.608 | 2193 | 0.05126683 | 1148.377
272.023 | 1309.0791 | 0.048 | 2657 | 21.79584 | 1287.283 | 2194 | 0.05125274 | 1148.061
272.037 | 1309.6671 | 0.029 | 2658 | 21.7964 | 1287.871 | 2195 | 0.05127544 | 1148.57
272.055 | 1309.8729 | 0.035 | 2659 | 21.79712 | 1288.076 | 2196 | 0.05128273 | 1148.733
272.071 | 1309.6377 | 0.032 | 2660 | 21.79776 | 1287.84 | 2197 | 0.05127256 | 1148.505
272.094 | 1310.1375 | 0.046 | 2661 | 21.79868 | 1288.339 | 2198 | 0.05129129 | 1148.925
272.106 | 1310.0493 | 0.023 | 2662 | 21.79916 | 1288.25 | 2199 | 0.05128718 | 1148.833
272.129 | 1310.1816 | 0.047 | 2663 | 21.80008 | 1288.382 | 2200 | 0.05129128 | 1148.925
272.143 | 1310.0346 | 0.028 | 2664 | 21.80064 | 1288.234 | 2201 | 0.05128472 | 1148.778
272.161 | 1310.1375 | 0.036 | 2665 | 21.80136 | 1288.336 | 2202 | 0.05128791 | 1148.849
272.178 | 1310.0346 | 0.035 | 2666 | 21.80204 | 1288.233 | 2203 | 0.05128296 | 1148.738
272.201 | 1310.652 | 0.046 | 2667 | 21.80296 | 1288.849 | 2204 | 0.05130637 | 1149.263
272.213 | 1310.2404 | 0.024 | 2668 | 21.80344 | 1288.437 | 2205 | 0.05128938 | 1148.882
272.229 | 1310.8578 | 0.031 | 2669 | 21.80408 | 1289.054 | 2206 | 0.05131315 | 1149.415
272.245 | 1310.6373 | 0.032 | 2670 | 21.80472 | 1288.833 | 2207 | 0.05130356 | 1149.2
272.27 | 1310.7549 | 0.049 | 2671 | 21.80572 | 1288.949 | 2208 | 0.05130698 | 1149.276
272.282 | 1310.7402 | 0.025 | 2672 | 21.8062 | 1288.934 | 2209 | 0.05130579 | 1149.25
272.301 | 1311.1077 | 0.039 | 2673 | 21.80696 | 1289.301 | 2210 | 0.05131946 | 1149.556
272.317 | 1311.1812 | 0.031 | 2674 | 21.80759 | 1289.374 | 2211 | 0.05132158 | 1149.603
272.334 | 1311.5634 | 0.033 | 2675 | 21.80827 | 1289.755 | 2212 | 0.05133593 | 1149.925
272.347 | 1311.1665 | 0.027 | 2676 | 21.80879 | 1289.358 | 2213 | 0.05131948 | 1149.556
272.36 | 1311.2547 | 0.026 | 2677 | 21.80931 | 1289.445 | 2214 | 0.05132233 | 1149.62
272.38 | 1311.9456 | 0.04 | 2678 | 21.81011 | 1290.135 | 2215 | 0.05134882 | 1150.214
272.397 | 1311.6516 | 0.033 | 2679 | 21.81079 | 1289.841 | 2216 | 0.05133626 | 1149.932
272.413 | 1312.4013 | 0.032 | 2680 | 21.81143 | 1290.59 | 2217 | 0.05136529 | 1150.582
272.427 | 1311.828 | 0.029 | 2681 | 21.81199 | 1290.016 | 2218 | 0.05134177 | 1150.056
272.441 | 1311.8574 | 0.027 | 2682 | 21.81255 | 1290.045 | 2219 | 0.05134223 | 1150.066
272.458 | 1312.0926 | 0.035 | 2683 | 21.81323 | 1290.279 | 2220 | 0.05135073 | 1150.256
272.474 | 1312.2543 | 0.032 | 2684 | 21.81387 | 1290.44 | 2221 | 0.05135636 | 1150.382
272.49 | 1312.2396 | 0.032 | 2685 | 21.81451 | 1290.425 | 2222 | 0.05135496 | 1150.351
272.51 | 1312.4013 | 0.039 | 2686 | 21.81531 | 1290.586 | 2223 | 0.05136039 | 1150.473
272.522 | 1312.6218 | 0.024 | 2687 | 21.81579 | 1290.806 | 2224 | 0.05136856 | 1150.656
272.535 | 1311.9456 | 0.027 | 2688 | 21.81631 | 1290.129 | 2225 | 0.05134099 | 1150.038
272.553 | 1312.5042 | 0.036 | 2689 | 21.81703 | 1290.687 | 2226 | 0.05136231 | 1150.516
272.568 | 1312.5777 | 0.03 | 2690 | 21.81763 | 1290.76 | 2227 | 0.05136448 | 1150.564
272.586 | 1313.1951 | 0.035 | 2691 | 21.81835 | 1291.377 | 2228 | 0.05138814 | 1151.094
272.598 | 1313.1363 | 0.025 | 2692 | 21.81883 | 1291.317 | 2229 | 0.05138519 | 1151.028
272.61 | 1313.298 | 0.023 | 2693 | 21.81931 | 1291.479 | 2230 | 0.05139102 | 1151.159
272.625 | 1312.9158 | 0.03 | 2694 | 21.81991 | 1291.096 | 2231 | 0.05137505 | 1150.801
272.649 | 1313.3862 | 0.048 | 2695 | 21.82087 | 1291.565 | 2232 | 0.05139256 | 1151.193
272.664 | 1313.5479 | 0.03 | 2696 | 21.82147 | 1291.726 | 2233 | 0.05139823 | 1151.32
272.676 | 1313.4597 | 0.024 | 2697 | 21.82195 | 1291.638 | 2234 | 0.05139412 | 1151.228
272.691 | 1313.592 | 0.031 | 2698 | 21.82255 | 1291.769 | 2235 | 0.05139862 | 1151.329
272.707 | 1313.9448 | 0.032 | 2699 | 21.82319 | 1292.122 | 2236 | 0.05141185 | 1151.626
272.72 | 1313.4009 | 0.026 | 2700 | 21.82371 | 1291.577 | 2237 | 0.05138956 | 1151.126
272.737 | 1313.2098 | 0.034 | 2701 | 21.82439 | 1291.385 | 2238 | 0.05138109 | 1150.936
272.752 | 1313.298 | 0.029 | 2702 | 21.82499 | 1291.473 | 2239 | 0.05138385 | 1150.998
272.765 | 1313.8272 | 0.027 | 2703 | 21.82551 | 1292.002 | 2240 | 0.05140424 | 1151.455
272.775 | 1314.1212 | 0.021 | 2704 | 21.82591 | 1292.295 | 2241 | 0.05141544 | 1151.706
272.791 | 1314.0771 | 0.03 | 2705 | 21.82655 | 1292.251 | 2242 | 0.05141287 | 1151.648
272.808 | 1314.0624 | 0.034 | 2706 | 21.82722 | 1292.235 | 2243 | 0.05141143 | 1151.616
272.821 | 1314.6063 | 0.028 | 2707 | 21.82774 | 1292.779 | 2244 | 0.05143241 | 1152.086
272.835 | 1314.6504 | 0.026 | 2708 | 21.8283 | 1292.822 | 2245 | 0.05143346 | 1152.109
272.85 | 1314.3123 | 0.031 | 2709 | 21.8289 | 1292.483 | 2246 | 0.05141925 | 1151.791
272.863 | 1314.3858 | 0.026 | 2710 | 21.82942 | 1292.556 | 2247 | 0.05142152 | 1151.842
272.876 | 1314.7827 | 0.026 | 2711 | 21.82994 | 1292.953 | 2248 | 0.05143665 | 1152.181
272.898 | 1315.4442 | 0.043 | 2712 | 21.83082 | 1293.613 | 2249 | 0.05146185 | 1152.745
272.911 | 1314.8121 | 0.026 | 2713 | 21.83134 | 1292.981 | 2250 | 0.05143605 | 1152.167
272.926 | 1315.1502 | 0.03 | 2714 | 21.83194 | 1293.318 | 2251 | 0.05144874 | 1152.452
272.936 | 1314.9297 | 0.022 | 2715 | 21.83234 | 1293.097 | 2252 | 0.05143946 | 1152.244
272.955 | 1315.2384 | 0.038 | 2716 | 21.8331 | 1293.405 | 2253 | 0.05145078 | 1152.498
272.966 | 1315.2825 | 0.021 | 2717 | 21.83354 | 1293.449 | 2254 | 0.05145198 | 1152.524
272.982 | 1315.4295 | 0.031 | 2718 | 21.83418 | 1293.595 | 2255 | 0.05145702 | 1152.637
272.99 | 1315.65 | 0.017 | 2719 | 21.8345 | 1293.815 | 2256 | 0.05146539 | 1152.825
273.004 | 1315.6353 | 0.028 | 2720 | 21.83506 | 1293.8 | 2257 | 0.05146409 | 1152.796
273.015 | 1315.0767 | 0.022 | 2721 | 21.8355 | 1293.241 | 2258 | 0.05144132 | 1152.286
273.035 | 1315.8705 | 0.041 | 2722 | 21.8363 | 1294.034 | 2259 | 0.05147188 | 1152.97
273.047 | 1315.8411 | 0.024 | 2723 | 21.83678 | 1294.004 | 2260 | 0.05147011 | 1152.93
273.064 | 1315.8852 | 0.033 | 2724 | 21.83746 | 1294.048 | 2261 | 0.051471 | 1152.95
273.074 | 1316.1351 | 0.02 | 2725 | 21.83786 | 1294.297 | 2262 | 0.05148044 | 1153.162
273.089 | 1315.8264 | 0.03 | 2726 | 21.83846 | 1293.988 | 2263 | 0.0514674 | 1152.87
273.104 | 1315.9734 | 0.03 | 2727 | 21.83906 | 1294.134 | 2264 | 0.05147249 | 1152.984
273.112 | 1316.0616 | 0.018 | 2728 | 21.83938 | 1294.222 | 2265 | 0.05147559 | 1153.053
273.13 | 1316.4585 | 0.035 | 2729 | 21.8401 | 1294.618 | 2266 | 0.05149047 | 1153.386
273.144 | 1316.2674 | 0.027 | 2730 | 21.84066 | 1294.427 | 2267 | 0.05148216 | 1153.2
273.161 | 1316.6937 | 0.034 | 2731 | 21.84134 | 1294.852 | 2268 | 0.05149825 | 1153.561
273.172 | 1316.5614 | 0.023 | 2732 | 21.84178 | 1294.72 | 2269 | 0.05149244 | 1153.431
273.183 | 1316.3262 | 0.022 | 2733 | 21.84222 | 1294.484 | 2270 | 0.05148253 | 1153.209
273.196 | 1316.9142 | 0.026 | 2734 | 21.84274 | 1295.071 | 2271 | 0.05150525 | 1153.718
273.214 | 1316.8407 | 0.035 | 2735 | 21.84346 | 1294.997 | 2272 | 0.05150142 | 1153.632
273.228 | 1316.4144 | 0.029 | 2736 | 21.84402 | 1294.57 | 2273 | 0.05148376 | 1153.236
273.244 | 1316.9289 | 0.032 | 2737 | 21.84466 | 1295.084 | 2274 | 0.05150341 | 1153.676
273.255 | 1316.826 | 0.022 | 2738 | 21.8451 | 1294.981 | 2275 | 0.05149876 | 1153.572
273.272 | 1317.3699 | 0.035 | 2739 | 21.84578 | 1295.524 | 2276 | 0.05151953 | 1154.038
273.287 | 1317.0465 | 0.029 | 2740 | 21.84638 | 1295.2 | 2277 | 0.05150591 | 1153.732
273.298 | 1317.2964 | 0.023 | 2741 | 21.84681 | 1295.45 | 2278 | 0.0515153 | 1153.943
273.307 | 1317.2817 | 0.018 | 2742 | 21.84717 | 1295.435 | 2279 | 0.05151426 | 1153.919
273.329 | 1317.5463 | 0.043 | 2743 | 21.84805 | 1295.698 | 2280 | 0.05152367 | 1154.13
273.337 | 1317.3405 | 0.016 | 2744 | 21.84837 | 1295.492 | 2281 | 0.05151508 | 1153.938
273.353 | 1317.3258 | 0.033 | 2745 | 21.84901 | 1295.477 | 2282 | 0.05151368 | 1153.907
273.365 | 1317.6345 | 0.024 | 2746 | 21.84949 | 1295.785 | 2283 | 0.05152535 | 1154.168
273.38 | 1317.4728 | 0.029 | 2747 | 21.85009 | 1295.623 | 2284 | 0.05151816 | 1154.007
273.391 | 1318.1637 | 0.022 | 2748 | 21.85053 | 1296.313 | 2285 | 0.05154508 | 1154.61
273.405 | 1318.0461 | 0.027 | 2749 | 21.85109 | 1296.195 | 2286 | 0.0515397 | 1154.489
273.418 | 1317.8403 | 0.027 | 2750 | 21.85161 | 1295.989 | 2287 | 0.05153086 | 1154.291
273.432 | 1318.3548 | 0.029 | 2751 | 21.85217 | 1296.503 | 2288 | 0.05155061 | 1154.734
273.447 | 1318.443 | 0.029 | 2752 | 21.85277 | 1296.59 | 2289 | 0.05155335 | 1154.795
273.46 | 1318.5165 | 0.026 | 2753 | 21.85329 | 1296.663 | 2290 | 0.05155562 | 1154.846
273.475 | 1319.1633 | 0.03 | 2754 | 21.85389 | 1297.309 | 2291 | 0.05158058 | 1155.405
273.489 | 1319.2956 | 0.028 | 2755 | 21.85445 | 1297.441 | 2292 | 0.05158513 | 1155.507
273.501 | 1318.8987 | 0.023 | 2756 | 21.85493 | 1297.044 | 2293 | 0.05156874 | 1155.14
273.516 | 1318.5165 | 0.031 | 2757 | 21.85553 | 1296.661 | 2294 | 0.05155279 | 1154.782
273.53 | 1318.8399 | 0.027 | 2758 | 21.85609 | 1296.984 | 2295 | 0.05156494 | 1155.055
273.54 | 1318.4871 | 0.021 | 2759 | 21.85649 | 1296.631 | 2296 | 0.0515504 | 1154.729
273.558 | 1319.031 | 0.037 | 2760 | 21.85721 | 1297.174 | 2297 | 0.05157112 | 1155.193
273.571 | 1319.2515 | 0.024 | 2761 | 21.85773 | 1297.394 | 2298 | 0.05157923 | 1155.375
273.585 | 1319.4426 | 0.029 | 2762 | 21.85829 | 1297.584 | 2299 | 0.05158612 | 1155.529
273.595 | 1319.0898 | 0.02 | 2763 | 21.85869 | 1297.231 | 2300 | 0.05157158 | 1155.203
273.61 | 1319.4132 | 0.031 | 2764 | 21.85929 | 1297.554 | 2301 | 0.05158368 | 1155.474
273.629 | 1319.2809 | 0.037 | 2765 | 21.86005 | 1297.421 | 2302 | 0.05157746 | 1155.335
273.646 | 1319.3985 | 0.035 | 2766 | 21.86073 | 1297.538 | 2303 | 0.05158128 | 1155.421
273.656 | 1319.6631 | 0.02 | 2767 | 21.86113 | 1297.802 | 2304 | 0.05159129 | 1155.645
273.675 | 1319.9571 | 0.037 | 2768 | 21.86189 | 1298.095 | 2305 | 0.05160202 | 1155.885
273.687 | 1319.6631 | 0.024 | 2769 | 21.86237 | 1297.801 | 2306 | 0.05158972 | 1155.61
273.702 | 1319.4132 | 0.03 | 2770 | 21.86297 | 1297.55 | 2307 | 0.05157903 | 1155.37
273.713 | 1320.3687 | 0.023 | 2771 | 21.86341 | 1298.505 | 2308 | 0.05161645 | 1156.209
273.727 | 1320.06 | 0.027 | 2772 | 21.86397 | 1298.196 | 2309 | 0.05160348 | 1155.918
273.747 | 1319.8542 | 0.04 | 2773 | 21.86477 | 1297.989 | 2310 | 0.05159428 | 1155.712
273.761 | 1319.8248 | 0.028 | 2774 | 21.86533 | 1297.959 | 2311 | 0.05159241 | 1155.67
273.773 | 1319.913 | 0.024 | 2775 | 21.86581 | 1298.047 | 2312 | 0.05159531 | 1155.735
273.787 | 1320.501 | 0.029 | 2776 | 21.86636 | 1298.635 | 2313 | 0.05161797 | 1156.243
273.798 | 1320.4716 | 0.021 | 2777 | 21.8668 | 1298.605 | 2314 | 0.05161624 | 1156.204
273.821 | 1320.8097 | 0.046 | 2778 | 21.86772 | 1298.942 | 2315 | 0.05162852 | 1156.479
273.834 | 1320.501 | 0.026 | 2779 | 21.86824 | 1298.633 | 2316 | 0.05161559 | 1156.189
273.852 | 1320.6039 | 0.036 | 2780 | 21.86896 | 1298.735 | 2317 | 0.05161877 | 1156.26
273.869 | 1321.4418 | 0.034 | 2781 | 21.86964 | 1299.572 | 2318 | 0.05165121 | 1156.987
273.884 | 1321.0155 | 0.031 | 2782 | 21.87024 | 1299.145 | 2319 | 0.05163351 | 1156.591
273.896 | 1321.1184 | 0.023 | 2783 | 21.87072 | 1299.248 | 2320 | 0.05163699 | 1156.669
273.91 | 1321.3389 | 0.03 | 2784 | 21.87128 | 1299.468 | 2321 | 0.05164505 | 1156.849
273.925 | 1321.53 | 0.03 | 2785 | 21.87188 | 1299.658 | 2322 | 0.05165188 | 1157.002
273.945 | 1321.1331 | 0.039 | 2786 | 21.87268 | 1299.26 | 2323 | 0.0516351 | 1156.626
273.96 | 1321.2654 | 0.029 | 2787 | 21.87328 | 1299.392 | 2324 | 0.0516396 | 1156.727
273.981 | 1321.6182 | 0.043 | 2788 | 21.87412 | 1299.744 | 2325 | 0.05165256 | 1157.017
273.992 | 1321.8093 | 0.021 | 2789 | 21.87456 | 1299.935 | 2326 | 0.05165959 | 1157.175
274.005 | 1321.677 | 0.026 | 2790 | 21.87508 | 1299.802 | 2327 | 0.05165368 | 1157.042
274.024 | 1322.2944 | 0.038 | 2791 | 21.87584 | 1300.419 | 2328 | 0.05167725 | 1157.57
274.04 | 1322.118 | 0.032 | 2792 | 21.87648 | 1300.242 | 2329 | 0.05166943 | 1157.395
274.058 | 1322.3973 | 0.037 | 2793 | 21.8772 | 1300.52 | 2330 | 0.05167962 | 1157.623
274.074 | 1321.9269 | 0.031 | 2794 | 21.87784 | 1300.049 | 2331 | 0.05166012 | 1157.187
274.092 | 1322.1768 | 0.036 | 2795 | 21.87856 | 1300.298 | 2332 | 0.05166914 | 1157.389
274.108 | 1322.0739 | 0.031 | 2796 | 21.8792 | 1300.195 | 2333 | 0.05166424 | 1157.279
274.125 | 1322.2944 | 0.035 | 2797 | 21.87988 | 1300.415 | 2334 | 0.05167214 | 1157.456
274.139 | 1322.4708 | 0.029 | 2798 | 21.88044 | 1300.59 | 2335 | 0.05167844 | 1157.597
274.166 | 1322.7648 | 0.052 | 2799 | 21.88152 | 1300.883 | 2336 | 0.05168876 | 1157.828
274.179 | 1322.6766 | 0.027 | 2800 | 21.88204 | 1300.795 | 2337 | 0.05168459 | 1157.735
274.199 | 1322.7501 | 0.041 | 2801 | 21.88284 | 1300.867 | 2338 | 0.0516865 | 1157.778
274.214 | 1322.9118 | 0.03 | 2802 | 21.88344 | 1301.028 | 2339 | 0.05169217 | 1157.905
274.237 | 1322.9559 | 0.045 | 2803 | 21.88436 | 1301.072 | 2340 | 0.05169276 | 1157.918
274.25 | 1323.2352 | 0.026 | 2804 | 21.88488 | 1301.35 | 2341 | 0.0517032 | 1158.152
274.265 | 1323.4704 | 0.031 | 2805 | 21.88548 | 1301.585 | 2342 | 0.05171178 | 1158.344
274.281 | 1323.3381 | 0.033 | 2806 | 21.88611 | 1301.452 | 2343 | 0.05170571 | 1158.208
274.299 | 1323.294 | 0.035 | 2807 | 21.88683 | 1301.407 | 2344 | 0.05170305 | 1158.148
274.318 | 1323.588 | 0.037 | 2808 | 21.88759 | 1301.7 | 2345 | 0.05171377 | 1158.388
274.345 | 1323.7056 | 0.055 | 2809 | 21.88867 | 1301.817 | 2346 | 0.05171708 | 1158.462
274.357 | 1323.9849 | 0.024 | 2810 | 21.88915 | 1302.096 | 2347 | 0.05172756 | 1158.697
274.379 | 1323.8967 | 0.045 | 2811 | 21.89003 | 1302.007 | 2348 | 0.05172295 | 1158.594
274.391 | 1324.4259 | 0.025 | 2812 | 21.89051 | 1302.535 | 2349 | 0.05174336 | 1159.051
274.416 | 1324.2789 | 0.049 | 2813 | 21.89151 | 1302.387 | 2350 | 0.05173626 | 1158.892
274.43 | 1324.3965 | 0.028 | 2814 | 21.89207 | 1302.504 | 2351 | 0.05174022 | 1158.981
274.451 | 1324.6023 | 0.043 | 2815 | 21.89291 | 1302.709 | 2352 | 0.05174733 | 1159.14
274.471 | 1324.6023 | 0.04 | 2816 | 21.89371 | 1302.709 | 2353 | 0.05174632 | 1159.118
274.491 | 1324.7787 | 0.041 | 2817 | 21.89451 | 1302.884 | 2354 | 0.05175231 | 1159.252
274.509 | 1324.5288 | 0.036 | 2818 | 21.89523 | 1302.634 | 2355 | 0.05174148 | 1159.009
274.522 | 1324.7052 | 0.026 | 2819 | 21.89575 | 1302.809 | 2356 | 0.05174782 | 1159.151
274.545 | 1324.9551 | 0.046 | 2820 | 21.89667 | 1303.058 | 2357 | 0.05175659 | 1159.348
274.564 | 1324.8375 | 0.036 | 2821 | 21.89743 | 1302.94 | 2358 | 0.05175095 | 1159.221
274.581 | 1324.9404 | 0.035 | 2822 | 21.89811 | 1303.042 | 2359 | 0.05175418 | 1159.294
274.602 | 1325.3373 | 0.041 | 2823 | 21.89895 | 1303.438 | 2360 | 0.05176888 | 1159.623
274.625 | 1325.6754 | 0.046 | 2824 | 21.89987 | 1303.776 | 2361 | 0.05178114 | 1159.898
274.643 | 1325.9106 | 0.038 | 2825 | 21.90059 | 1304.01 | 2362 | 0.05178957 | 1160.086
274.665 | 1325.7342 | 0.042 | 2826 | 21.90147 | 1303.833 | 2363 | 0.05178145 | 1159.905
274.679 | 1325.8371 | 0.028 | 2827 | 21.90203 | 1303.935 | 2364 | 0.05178483 | 1159.98
274.699 | 1325.7342 | 0.042 | 2828 | 21.90283 | 1303.831 | 2365 | 0.05177973 | 1159.866
274.717 | 1325.94 | 0.035 | 2829 | 21.90355 | 1304.036 | 2366 | 0.05178699 | 1160.029
274.738 | 1325.6901 | 0.041 | 2830 | 21.90439 | 1303.786 | 2367 | 0.05177601 | 1159.783
274.758 | 1326.6456 | 0.041 | 2831 | 21.90519 | 1304.74 | 2368 | 0.05181294 | 1160.61
274.777 | 1326.4692 | 0.038 | 2832 | 21.90594 | 1304.563 | 2369 | 0.05180497 | 1160.431
274.799 | 1326.6456 | 0.045 | 2833 | 21.90682 | 1304.739 | 2370 | 0.05181086 | 1160.563
274.823 | 1326.2193 | 0.049 | 2834 | 21.90778 | 1304.312 | 2371 | 0.05179272 | 1160.157
274.839 | 1326.7632 | 0.031 | 2835 | 21.90842 | 1304.855 | 2372 | 0.05181351 | 1160.623
274.861 | 1326.7044 | 0.044 | 2836 | 21.9093 | 1304.795 | 2373 | 0.05181006 | 1160.545
274.882 | 1327.4688 | 0.043 | 2837 | 21.91014 | 1305.559 | 2374 | 0.05183935 | 1161.201
274.904 | 1327.1013 | 0.043 | 2838 | 21.91102 | 1305.19 | 2375 | 0.05182364 | 1160.85
274.919 | 1327.1895 | 0.032 | 2839 | 21.91162 | 1305.278 | 2376 | 0.05182638 | 1160.911
274.937 | 1327.41 | 0.036 | 2840 | 21.91234 | 1305.498 | 2377 | 0.05183423 | 1161.087
274.96 | 1327.6305 | 0.046 | 2841 | 21.91326 | 1305.717 | 2378 | 0.05184182 | 1161.257
274.986 | 1327.3365 | 0.053 | 2842 | 21.9143 | 1305.422 | 2379 | 0.05182883 | 1160.966
275.002 | 1327.5423 | 0.031 | 2843 | 21.91494 | 1305.627 | 2380 | 0.05183619 | 1161.131
275.026 | 1327.9245 | 0.049 | 2844 | 21.9159 | 1306.009 | 2381 | 0.05185015 | 1161.443
275.04 | 1328.0568 | 0.029 | 2845 | 21.91646 | 1306.14 | 2382 | 0.05185469 | 1161.545
275.062 | 1328.3802 | 0.043 | 2846 | 21.91734 | 1306.463 | 2383 | 0.05186641 | 1161.808
275.08 | 1328.2185 | 0.035 | 2847 | 21.91806 | 1306.3 | 2384 | 0.05185908 | 1161.643
275.104 | 1328.3214 | 0.048 | 2848 | 21.91902 | 1306.402 | 2385 | 0.05186195 | 1161.708
275.123 | 1328.2332 | 0.038 | 2849 | 21.91978 | 1306.313 | 2386 | 0.05185749 | 1161.608
275.142 | 1328.9388 | 0.039 | 2850 | 21.92054 | 1307.018 | 2387 | 0.05188454 | 1162.214
275.166 | 1328.7771 | 0.047 | 2851 | 21.9215 | 1306.856 | 2388 | 0.0518769 | 1162.043
275.187 | 1328.9094 | 0.042 | 2852 | 21.92234 | 1306.987 | 2389 | 0.05188109 | 1162.136
275.202 | 1329.0123 | 0.03 | 2853 | 21.92294 | 1307.089 | 2390 | 0.05188442 | 1162.211
275.224 | 1329.1152 | 0.045 | 2854 | 21.92382 | 1307.191 | 2391 | 0.05188739 | 1162.277
275.244 | 1329.2328 | 0.039 | 2855 | 21.92462 | 1307.308 | 2392 | 0.05189104 | 1162.359
275.265 | 1329.1152 | 0.042 | 2856 | 21.92545 | 1307.19 | 2393 | 0.05188531 | 1162.231
275.283 | 1329.3945 | 0.036 | 2857 | 21.92617 | 1307.468 | 2394 | 0.05189548 | 1162.459
275.304 | 1329.6297 | 0.041 | 2858 | 21.92701 | 1307.703 | 2395 | 0.05190375 | 1162.644
275.33 | 1329.6591 | 0.052 | 2859 | 21.92805 | 1307.731 | 2396 | 0.0519036 | 1162.641
275.344 | 1329.9825 | 0.028 | 2860 | 21.92861 | 1308.054 | 2397 | 0.05191573 | 1162.912
275.364 | 1330.35 | 0.041 | 2861 | 21.92941 | 1308.421 | 2398 | 0.0519293 | 1163.216
275.381 | 1330.4088 | 0.034 | 2862 | 21.93009 | 1308.479 | 2399 | 0.05193078 | 1163.249
275.401 | 1330.3794 | 0.04 | 2863 | 21.93089 | 1308.449 | 2400 | 0.05192859 | 1163.201
275.417 | 1330.6293 | 0.031 | 2864 | 21.93153 | 1308.698 | 2401 | 0.0519377 | 1163.405
275.444 | 1330.6881 | 0.054 | 2865 | 21.93261 | 1308.755 | 2402 | 0.05193867 | 1163.426
275.455 | 1330.9233 | 0.023 | 2866 | 21.93305 | 1308.99 | 2403 | 0.05194744 | 1163.623
275.48 | 1331.4672 | 0.049 | 2867 | 21.93405 | 1309.533 | 2404 | 0.05196776 | 1164.078
275.494 | 1331.2026 | 0.028 | 2868 | 21.93461 | 1309.268 | 2405 | 0.05195655 | 1163.827
275.517 | 1331.2026 | 0.048 | 2869 | 21.93553 | 1309.267 | 2406 | 0.05195539 | 1163.801
275.535 | 1331.6142 | 0.034 | 2870 | 21.93625 | 1309.678 | 2407 | 0.05197081 | 1164.146
275.553 | 1331.526 | 0.037 | 2871 | 21.93697 | 1309.589 | 2408 | 0.05196639 | 1164.047
275.576 | 1331.7906 | 0.045 | 2872 | 21.93789 | 1309.853 | 2409 | 0.05197573 | 1164.256
275.59 | 1332.0111 | 0.028 | 2873 | 21.93845 | 1310.073 | 2410 | 0.05198377 | 1164.436
275.607 | 1332.0111 | 0.034 | 2874 | 21.93913 | 1310.072 | 2411 | 0.05198291 | 1164.417
275.627 | 1332.2463 | 0.04 | 2875 | 21.93993 | 1310.306 | 2412 | 0.05199122 | 1164.603
275.646 | 1332.6726 | 0.037 | 2876 | 21.94069 | 1310.732 | 2413 | 0.05200718 | 1164.961
275.661 | 1332.555 | 0.031 | 2877 | 21.94129 | 1310.614 | 2414 | 0.05200175 | 1164.839
275.678 | 1332.4521 | 0.033 | 2878 | 21.94197 | 1310.51 | 2415 | 0.0519968 | 1164.728
275.698 | 1332.996 | 0.04 | 2879 | 21.94277 | 1311.053 | 2416 | 0.05201737 | 1165.189
275.714 | 1332.9666 | 0.032 | 2880 | 21.94341 | 1311.023 | 2417 | 0.05201539 | 1165.145
275.737 | 1333.4664 | 0.046 | 2881 | 21.94433 | 1311.522 | 2418 | 0.05203406 | 1165.563
275.758 | 1333.5546 | 0.043 | 2882 | 21.94516 | 1311.609 | 2419 | 0.05203649 | 1165.617
275.775 | 1333.4076 | 0.034 | 2883 | 21.94584 | 1311.462 | 2420 | 0.05202979 | 1165.467
275.787 | 1333.29 | 0.025 | 2884 | 21.94632 | 1311.344 | 2421 | 0.05202452 | 1165.349
275.808 | 1333.5693 | 0.042 | 2885 | 21.94716 | 1311.622 | 2422 | 0.05203454 | 1165.574
275.826 | 1333.9221 | 0.036 | 2886 | 21.94788 | 1311.974 | 2423 | 0.05204762 | 1165.867
275.846 | 1333.6428 | 0.04 | 2887 | 21.94868 | 1311.694 | 2424 | 0.05203552 | 1165.596
275.866 | 1333.4664 | 0.04 | 2888 | 21.94948 | 1311.517 | 2425 | 0.05202751 | 1165.416
275.88 | 1334.172 | 0.029 | 2889 | 21.95004 | 1312.222 | 2426 | 0.05205479 | 1166.027
275.895 | 1334.4954 | 0.029 | 2890 | 21.95064 | 1312.545 | 2427 | 0.05206686 | 1166.298
275.91 | 1334.5248 | 0.031 | 2891 | 21.95124 | 1312.574 | 2428 | 0.05206727 | 1166.307
275.927 | 1334.0691 | 0.034 | 2892 | 21.95192 | 1312.117 | 2429 | 0.05204833 | 1165.883
275.945 | 1334.5542 | 0.037 | 2893 | 21.95264 | 1312.602 | 2430 | 0.05206666 | 1166.293
275.963 | 1334.4513 | 0.034 | 2894 | 21.95336 | 1312.498 | 2431 | 0.05206166 | 1166.181
275.978 | 1334.466 | 0.031 | 2895 | 21.95396 | 1312.512 | 2432 | 0.05206149 | 1166.177
275.993 | 1334.5836 | 0.029 | 2896 | 21.95456 | 1312.629 | 2433 | 0.05206539 | 1166.265
276.005 | 1334.3043 | 0.026 | 2897 | 21.95504 | 1312.349 | 2434 | 0.0520537 | 1166.003
276.03 | 1334.4219 | 0.049 | 2898 | 21.95604 | 1312.466 | 2435 | 0.0520571 | 1166.079
276.045 | 1334.8335 | 0.03 | 2899 | 21.95664 | 1312.877 | 2436 | 0.05207266 | 1166.428
276.06 | 1334.7453 | 0.03 | 2900 | 21.95724 | 1312.788 | 2437 | 0.0520684 | 1166.332
276.072 | 1335.1863 | 0.024 | 2901 | 21.95772 | 1313.229 | 2438 | 0.05208529 | 1166.71
276.095 | 1334.9658 | 0.046 | 2902 | 21.95864 | 1313.007 | 2439 | 0.05207538 | 1166.488
276.109 | 1335.2598 | 0.027 | 2903 | 21.9592 | 1313.301 | 2440 | 0.05208633 | 1166.734
276.124 | 1335.5538 | 0.029 | 2904 | 21.9598 | 1313.594 | 2441 | 0.05209722 | 1166.978
276.141 | 1335.5391 | 0.035 | 2905 | 21.96048 | 1313.579 | 2442 | 0.05209578 | 1166.945
276.157 | 1335.642 | 0.032 | 2906 | 21.96112 | 1313.681 | 2443 | 0.05209905 | 1167.019
276.167 | 1335.789 | 0.02 | 2907 | 21.96152 | 1313.827 | 2444 | 0.05210437 | 1167.138
276.184 | 1335.5538 | 0.033 | 2908 | 21.9622 | 1313.592 | 2445 | 0.05209418 | 1166.91
276.195 | 1336.4799 | 0.023 | 2909 | 21.96264 | 1314.517 | 2446 | 0.05213035 | 1167.72
276.216 | 1335.9801 | 0.042 | 2910 | 21.96348 | 1314.017 | 2447 | 0.05210946 | 1167.252
276.224 | 1336.4652 | 0.016 | 2911 | 21.9638 | 1314.501 | 2448 | 0.05212829 | 1167.674
276.238 | 1336.2594 | 0.03 | 2912 | 21.96436 | 1314.295 | 2449 | 0.05211942 | 1167.475
276.252 | 1336.3476 | 0.027 | 2913 | 21.96491 | 1314.383 | 2450 | 0.05212221 | 1167.538
276.27 | 1336.2741 | 0.035 | 2914 | 21.96563 | 1314.308 | 2451 | 0.05211838 | 1167.452
276.283 | 1336.524 | 0.027 | 2915 | 21.96615 | 1314.558 | 2452 | 0.05212763 | 1167.659
276.297 | 1336.4652 | 0.027 | 2916 | 21.96671 | 1314.498 | 2453 | 0.05212459 | 1167.591
276.311 | 1336.7886 | 0.029 | 2917 | 21.96727 | 1314.821 | 2454 | 0.0521367 | 1167.862
276.333 | 1337.0532 | 0.042 | 2918 | 21.96815 | 1315.085 | 2455 | 0.05214608 | 1168.072
276.343 | 1336.7592 | 0.021 | 2919 | 21.96855 | 1314.791 | 2456 | 0.05213391 | 1167.8
276.358 | 1336.8915 | 0.03 | 2920 | 21.96915 | 1314.922 | 2457 | 0.0521384 | 1167.9
276.372 | 1337.259 | 0.027 | 2921 | 21.96971 | 1315.289 | 2458 | 0.05215226 | 1168.211
276.385 | 1337.1708 | 0.026 | 2922 | 21.97023 | 1315.201 | 2459 | 0.0521481 | 1168.118
276.401 | 1337.0385 | 0.032 | 2923 | 21.97087 | 1315.068 | 2460 | 0.05214205 | 1167.982
276.414 | 1337.3472 | 0.025 | 2924 | 21.97139 | 1315.376 | 2461 | 0.05215363 | 1168.241
276.426 | 1337.5677 | 0.024 | 2925 | 21.97187 | 1315.596 | 2462 | 0.05216176 | 1168.423
276.445 | 1337.6265 | 0.039 | 2926 | 21.97263 | 1315.654 | 2463 | 0.05216313 | 1168.454
276.46 | 1337.7294 | 0.03 | 2927 | 21.97323 | 1315.756 | 2464 | 0.05216645 | 1168.528
276.473 | 1337.6265 | 0.026 | 2928 | 21.97375 | 1315.653 | 2465 | 0.05216171 | 1168.422
276.49 | 1337.406 | 0.034 | 2929 | 21.97443 | 1315.432 | 2466 | 0.0521521 | 1168.207
276.495 | 1337.9499 | 0.01 | 2930 | 21.97463 | 1315.975 | 2467 | 0.05217341 | 1168.684
276.511 | 1337.8323 | 0.033 | 2931 | 21.97527 | 1315.857 | 2468 | 0.05216794 | 1168.562
276.523 | 1337.6265 | 0.023 | 2932 | 21.97575 | 1315.651 | 2469 | 0.05215917 | 1168.365
276.543 | 1337.8323 | 0.04 | 2933 | 21.97655 | 1315.856 | 2470 | 0.05216631 | 1168.525
276.553 | 1338.0969 | 0.019 | 2934 | 21.97695 | 1316.12 | 2471 | 0.0521763 | 1168.749
276.564 | 1337.9793 | 0.022 | 2935 | 21.97739 | 1316.002 | 2472 | 0.05217108 | 1168.632
276.577 | 1338.0528 | 0.027 | 2936 | 21.97791 | 1316.075 | 2473 | 0.05217333 | 1168.683
276.595 | 1338.2733 | 0.035 | 2937 | 21.97863 | 1316.295 | 2474 | 0.05218116 | 1168.858
276.606 | 1338.1704 | 0.022 | 2938 | 21.97907 | 1316.191 | 2475 | 0.05217652 | 1168.754
276.622 | 1338.6114 | 0.032 | 2939 | 21.97971 | 1316.632 | 2476 | 0.05219319 | 1169.127
276.634 | 1338.141 | 0.024 | 2940 | 21.98019 | 1316.161 | 2477 | 0.05217393 | 1168.696
276.65 | 1338.5673 | 0.031 | 2941 | 21.98083 | 1316.586 | 2478 | 0.05219002 | 1169.056
276.659 | 1338.6996 | 0.019 | 2942 | 21.98119 | 1316.718 | 2479 | 0.05219481 | 1169.164
276.673 | 1338.9789 | 0.028 | 2943 | 21.98175 | 1316.997 | 2480 | 0.05220517 | 1169.396
276.685 | 1339.3758 | 0.025 | 2944 | 21.98223 | 1317.394 | 2481 | 0.05222029 | 1169.735
276.699 | 1339.3611 | 0.028 | 2945 | 21.98279 | 1317.378 | 2482 | 0.052219 | 1169.706
276.71 | 1339.1259 | 0.022 | 2946 | 21.98323 | 1317.143 | 2483 | 0.05220912 | 1169.484
276.727 | 1339.7286 | 0.034 | 2947 | 21.98391 | 1317.745 | 2484 | 0.05223214 | 1170
276.738 | 1339.4346 | 0.022 | 2948 | 21.98434 | 1317.45 | 2485 | 0.05221993 | 1169.726
276.748 | 1339.6992 | 0.02 | 2949 | 21.98474 | 1317.714 | 2486 | 0.05222991 | 1169.95
276.759 | 1339.9197 | 0.021 | 2950 | 21.98518 | 1317.935 | 2487 | 0.05223809 | 1170.133
276.78 | 1339.9785 | 0.042 | 2951 | 21.98602 | 1317.992 | 2488 | 0.05223936 | 1170.162
276.789 | 1340.3166 | 0.018 | 2952 | 21.98638 | 1318.33 | 2489 | 0.0522523 | 1170.452
276.805 | 1340.1255 | 0.032 | 2953 | 21.98702 | 1318.138 | 2490 | 0.05224392 | 1170.264
276.823 | 1340.052 | 0.037 | 2954 | 21.98774 | 1318.064 | 2491 | 0.05224009 | 1170.178
276.833 | 1340.1696 | 0.02 | 2955 | 21.98814 | 1318.181 | 2492 | 0.05224424 | 1170.271
276.846 | 1340.052 | 0.026 | 2956 | 21.98866 | 1318.063 | 2493 | 0.05223892 | 1170.152
276.857 | 1340.4636 | 0.021 | 2957 | 21.9891 | 1318.474 | 2494 | 0.05225467 | 1170.505
276.879 | 1340.9928 | 0.045 | 2958 | 21.98998 | 1319.003 | 2495 | 0.05227453 | 1170.949
276.884 | 1340.8311 | 0.01 | 2959 | 21.99018 | 1318.841 | 2496 | 0.05226787 | 1170.8
276.893 | 1341.2427 | 0.018 | 2960 | 21.99054 | 1319.252 | 2497 | 0.05228372 | 1171.155
276.908 | 1340.8164 | 0.029 | 2961 | 21.99114 | 1318.825 | 2498 | 0.05226607 | 1170.76
276.916 | 1341.375 | 0.017 | 2962 | 21.99146 | 1319.384 | 2499 | 0.0522878 | 1171.247
276.933 | 1341.7131 | 0.033 | 2963 | 21.99214 | 1319.721 | 2500 | 0.05230033 | 1171.527
276.944 | 1341.5073 | 0.022 | 2964 | 21.99258 | 1319.515 | 2501 | 0.05229162 | 1171.332
276.961 | 1342.1835 | 0.034 | 2965 | 21.99326 | 1320.19 | 2502 | 0.05231755 | 1171.913
276.979 | 1341.9189 | 0.037 | 2966 | 21.99398 | 1319.925 | 2503 | 0.05230615 | 1171.658
276.984 | 1342.2423 | 0.008 | 2967 | 21.99418 | 1320.248 | 2504 | 0.05231871 | 1171.939
277 | 1342.0953 | 0.033 | 2968 | 21.99482 | 1320.1 | 2505 | 0.05231207 | 1171.79
277.013 | 1342.2276 | 0.025 | 2969 | 21.99534 | 1320.232 | 2506 | 0.05231666 | 1171.893
277.028 | 1342.7127 | 0.029 | 2970 | 21.99594 | 1320.717 | 2507 | 0.05233512 | 1172.307
277.041 | 1342.1835 | 0.026 | 2971 | 21.99646 | 1320.187 | 2508 | 0.05231349 | 1171.822
277.051 | 1342.8597 | 0.021 | 2972 | 21.99686 | 1320.863 | 2509 | 0.05233977 | 1172.411
277.06 | 1343.2713 | 0.018 | 2973 | 21.99722 | 1321.274 | 2510 | 0.05235562 | 1172.766
277.076 | 1343.4477 | 0.031 | 2974 | 21.99786 | 1321.45 | 2511 | 0.0523618 | 1172.904
277.087 | 1343.58 | 0.022 | 2975 | 21.9983 | 1321.582 | 2512 | 0.05236648 | 1173.009
277.106 | 1343.5947 | 0.038 | 2976 | 21.99906 | 1321.596 | 2513 | 0.0523661 | 1173.001
277.119 | 1343.6094 | 0.026 | 2977 | 21.99958 | 1321.61 | 2514 | 0.05236602 | 1172.999
277.128 | 1343.7417 | 0.018 | 2978 | 21.99994 | 1321.742 | 2515 | 0.05237081 | 1173.106
277.138 | 1343.5065 | 0.019 | 2979 | 22.00034 | 1321.506 | 2516 | 0.05236098 | 1172.886
277.153 | 1344.3885 | 0.032 | 2980 | 22.00094 | 1322.388 | 2517 | 0.05239516 | 1173.652
277.163 | 1344.1533 | 0.018 | 2981 | 22.00134 | 1322.152 | 2518 | 0.05238533 | 1173.431
277.176 | 1344.1092 | 0.028 | 2982 | 22.00186 | 1322.107 | 2519 | 0.05238293 | 1173.378
277.189 | 1344.4473 | 0.025 | 2983 | 22.00238 | 1322.445 | 2520 | 0.05239566 | 1173.663
277.205 | 1343.9622 | 0.032 | 2984 | 22.00302 | 1321.959 | 2521 | 0.05237563 | 1173.214
277.214 | 1344.1827 | 0.019 | 2985 | 22.00338 | 1322.179 | 2522 | 0.0523839 | 1173.399
277.23 | 1344.315 | 0.032 | 2986 | 22.00401 | 1322.311 | 2523 | 0.05238833 | 1173.499
277.238 | 1345.4763 | 0.016 | 2987 | 22.00433 | 1323.472 | 2524 | 0.05243393 | 1174.52
277.252 | 1345.0059 | 0.028 | 2988 | 22.00489 | 1323.001 | 2525 | 0.05241459 | 1174.087
277.265 | 1344.9912 | 0.026 | 2989 | 22.00541 | 1322.986 | 2526 | 0.05241334 | 1174.059
277.28 | 1344.8883 | 0.03 | 2990 | 22.00601 | 1322.882 | 2527 | 0.0524085 | 1173.95
277.29 | 1345.1676 | 0.019 | 2991 | 22.00641 | 1323.161 | 2528 | 0.05241906 | 1174.187
277.304 | 1345.0206 | 0.027 | 2992 | 22.00697 | 1323.014 | 2529 | 0.05241252 | 1174.041
277.314 | 1345.638 | 0.022 | 2993 | 22.00737 | 1323.631 | 2530 | 0.05243647 | 1174.577
277.328 | 1345.197 | 0.028 | 2994 | 22.00793 | 1323.189 | 2531 | 0.05241829 | 1174.17
277.345 | 1345.6086 | 0.032 | 2995 | 22.00861 | 1323.6 | 2532 | 0.05243373 | 1174.516
277.348 | 1345.6821 | 0.007 | 2996 | 22.00873 | 1323.673 | 2533 | 0.05243649 | 1174.577
277.366 | 1345.5939 | 0.036 | 2997 | 22.00945 | 1323.584 | 2534 | 0.05243208 | 1174.479
277.372 | 1345.8144 | 0.011 | 2998 | 22.00969 | 1323.805 | 2535 | 0.05244051 | 1174.667
277.388 | 1345.6968 | 0.033 | 2999 | 22.01033 | 1323.686 | 2536 | 0.05243504 | 1174.545
277.399 | 1345.9467 | 0.023 | 3000 | 22.01077 | 1323.936 | 2537 | 0.05244438 | 1174.754
277.412 | 1345.9908 | 0.026 | 3001 | 22.01129 | 1323.98 | 2538 | 0.05244546 | 1174.778
277.425 | 1345.8585 | 0.025 | 3002 | 22.01181 | 1323.847 | 2539 | 0.05243956 | 1174.646
277.435 | 1346.4318 | 0.02 | 3003 | 22.01221 | 1324.42 | 2540 | 0.05246176 | 1175.143
277.449 | 1346.5494 | 0.029 | 3004 | 22.01277 | 1324.537 | 2541 | 0.05246571 | 1175.232
277.461 | 1346.5053 | 0.024 | 3005 | 22.01325 | 1324.492 | 2542 | 0.05246335 | 1175.179
277.476 | 1346.4465 | 0.029 | 3006 | 22.01385 | 1324.433 | 2543 | 0.05246025 | 1175.11
277.492 | 1346.5788 | 0.033 | 3007 | 22.01449 | 1324.564 | 2544 | 0.05246468 | 1175.209
277.499 | 1346.8434 | 0.015 | 3008 | 22.01477 | 1324.829 | 2545 | 0.05247481 | 1175.436
277.512 | 1346.667 | 0.026 | 3009 | 22.01529 | 1324.652 | 2546 | 0.05246716 | 1175.264
277.524 | 1346.9463 | 0.022 | 3010 | 22.01577 | 1324.931 | 2547 | 0.05247761 | 1175.498
277.533 | 1347.0051 | 0.019 | 3011 | 22.01613 | 1324.989 | 2548 | 0.05247948 | 1175.54
277.548 | 1347.1962 | 0.03 | 3012 | 22.01673 | 1325.179 | 2549 | 0.05248628 | 1175.693
277.557 | 1347.6372 | 0.017 | 3013 | 22.01709 | 1325.62 | 2550 | 0.05250329 | 1176.074
277.567 | 1347.2403 | 0.021 | 3014 | 22.01749 | 1325.223 | 2551 | 0.05248706 | 1175.71
277.582 | 1347.4461 | 0.028 | 3015 | 22.01809 | 1325.428 | 2552 | 0.05249445 | 1175.876
277.594 | 1347.7695 | 0.025 | 3016 | 22.01857 | 1325.751 | 2553 | 0.05250665 | 1176.149
277.61 | 1348.0782 | 0.031 | 3017 | 22.01921 | 1326.059 | 2554 | 0.05251806 | 1176.405
277.618 | 1348.1076 | 0.016 | 3018 | 22.01953 | 1326.088 | 2555 | 0.05251882 | 1176.421
277.63 | 1348.137 | 0.026 | 3019 | 22.02001 | 1326.117 | 2556 | 0.05251937 | 1176.434
277.643 | 1348.2693 | 0.026 | 3020 | 22.02053 | 1326.249 | 2557 | 0.05252395 | 1176.536
277.654 | 1348.5192 | 0.022 | 3021 | 22.02097 | 1326.498 | 2558 | 0.05253328 | 1176.746
277.666 | 1348.7544 | 0.024 | 3022 | 22.02145 | 1326.733 | 2559 | 0.05254199 | 1176.941
277.682 | 1348.6809 | 0.032 | 3023 | 22.02209 | 1326.659 | 2560 | 0.05253826 | 1176.857
277.69 | 1348.8132 | 0.017 | 3024 | 22.02241 | 1326.791 | 2561 | 0.05254309 | 1176.965
277.701 | 1349.0337 | 0.021 | 3025 | 22.02285 | 1327.011 | 2562 | 0.05255126 | 1177.148
277.711 | 1348.9455 | 0.022 | 3026 | 22.02325 | 1326.922 | 2563 | 0.05254726 | 1177.059
277.729 | 1348.8132 | 0.034 | 3027 | 22.02396 | 1326.789 | 2564 | 0.05254111 | 1176.921
277.736 | 1349.1366 | 0.014 | 3028 | 22.02424 | 1327.112 | 2565 | 0.05255356 | 1177.2
277.751 | 1349.5188 | 0.03 | 3029 | 22.02484 | 1327.494 | 2566 | 0.05256793 | 1177.522
277.758 | 1349.1366 | 0.015 | 3030 | 22.02512 | 1327.111 | 2567 | 0.05255244 | 1177.175
277.774 | 1349.3277 | 0.033 | 3031 | 22.02576 | 1327.302 | 2568 | 0.05255919 | 1177.326
277.788 | 1350.0921 | 0.026 | 3032 | 22.02632 | 1328.066 | 2569 | 0.05258874 | 1177.988
277.797 | 1349.7099 | 0.019 | 3033 | 22.02668 | 1327.683 | 2570 | 0.05257315 | 1177.639
277.813 | 1350.3126 | 0.032 | 3034 | 22.02732 | 1328.285 | 2571 | 0.0525962 | 1178.155
277.821 | 1350.4155 | 0.016 | 3035 | 22.02764 | 1328.388 | 2572 | 0.05259987 | 1178.237
277.829 | 1350.195 | 0.015 | 3036 | 22.02796 | 1328.167 | 2573 | 0.05259073 | 1178.032
277.845 | 1350.7242 | 0.032 | 3037 | 22.0286 | 1328.696 | 2574 | 0.05261087 | 1178.483
277.855 | 1350.3714 | 0.021 | 3038 | 22.029 | 1328.342 | 2575 | 0.05259639 | 1178.159
277.868 | 1350.4449 | 0.026 | 3039 | 22.02952 | 1328.415 | 2576 | 0.05259864 | 1178.209
277.885 | 1350.4449 | 0.035 | 3040 | 22.0302 | 1328.415 | 2577 | 0.05259777 | 1178.19
277.891 | 1350.2097 | 0.011 | 3041 | 22.03044 | 1328.179 | 2578 | 0.05258815 | 1177.975
277.906 | 1351.2828 | 0.029 | 3042 | 22.03104 | 1329.252 | 2579 | 0.05262987 | 1178.909
277.915 | 1351.0476 | 0.019 | 3043 | 22.0314 | 1329.016 | 2580 | 0.0526201 | 1178.69
277.927 | 1351.1799 | 0.023 | 3044 | 22.03188 | 1329.148 | 2581 | 0.05262473 | 1178.794
277.938 | 1351.2387 | 0.022 | 3045 | 22.03232 | 1329.206 | 2582 | 0.0526265 | 1178.834
277.95 | 1351.5621 | 0.024 | 3046 | 22.0328 | 1329.529 | 2583 | 0.05263869 | 1179.107
277.957 | 1351.2093 | 0.014 | 3047 | 22.03308 | 1329.176 | 2584 | 0.05262436 | 1178.786
277.969 | 1351.9443 | 0.024 | 3048 | 22.03356 | 1329.911 | 2585 | 0.05265285 | 1179.424
277.979 | 1351.7826 | 0.02 | 3049 | 22.03396 | 1329.749 | 2586 | 0.05264594 | 1179.269
277.996 | 1351.8561 | 0.033 | 3050 | 22.03464 | 1329.821 | 2587 | 0.05264798 | 1179.315
278.009 | 1352.0766 | 0.027 | 3051 | 22.03516 | 1330.041 | 2588 | 0.05265605 | 1179.495
278.021 | 1351.9149 | 0.025 | 3052 | 22.03564 | 1329.879 | 2589 | 0.05264904 | 1179.338
278.038 | 1351.9149 | 0.033 | 3053 | 22.03632 | 1329.879 | 2590 | 0.05264817 | 1179.319
278.049 | 1352.4588 | 0.022 | 3054 | 22.03676 | 1330.422 | 2591 | 0.05266914 | 1179.789
278.057 | 1352.5617 | 0.015 | 3055 | 22.03708 | 1330.525 | 2592 | 0.05267281 | 1179.871
278.074 | 1353.1056 | 0.035 | 3056 | 22.03776 | 1331.068 | 2593 | 0.05269347 | 1180.334
278.081 | 1352.3706 | 0.014 | 3057 | 22.03804 | 1330.333 | 2594 | 0.05266402 | 1179.674
278.092 | 1352.5617 | 0.023 | 3058 | 22.03848 | 1330.523 | 2595 | 0.05267102 | 1179.831
278.101 | 1352.7381 | 0.018 | 3059 | 22.03884 | 1330.699 | 2596 | 0.05267754 | 1179.977
278.116 | 1353.3408 | 0.029 | 3060 | 22.03944 | 1331.301 | 2597 | 0.05270064 | 1180.494
278.126 | 1353.1497 | 0.02 | 3061 | 22.03984 | 1331.11 | 2598 | 0.05269256 | 1180.313
278.139 | 1353.2967 | 0.026 | 3062 | 22.04036 | 1331.256 | 2599 | 0.05269772 | 1180.429
278.148 | 1353.0027 | 0.019 | 3063 | 22.04072 | 1330.962 | 2600 | 0.05268562 | 1180.158
278.167 | 1353.576 | 0.037 | 3064 | 22.04148 | 1331.535 | 2601 | 0.05270734 | 1180.645
278.179 | 1353.7377 | 0.024 | 3065 | 22.04196 | 1331.696 | 2602 | 0.05271313 | 1180.774
278.189 | 1353.5025 | 0.02 | 3066 | 22.04236 | 1331.46 | 2603 | 0.05270331 | 1180.554
278.196 | 1353.5613 | 0.015 | 3067 | 22.04264 | 1331.519 | 2604 | 0.05270528 | 1180.598
278.21 | 1354.3845 | 0.028 | 3068 | 22.0432 | 1332.341 | 2605 | 0.05273715 | 1181.312
278.219 | 1353.7818 | 0.018 | 3069 | 22.04355 | 1331.738 | 2606 | 0.05271284 | 1180.768
278.231 | 1354.164 | 0.024 | 3070 | 22.04403 | 1332.12 | 2607 | 0.05272735 | 1181.093
278.242 | 1353.9729 | 0.022 | 3071 | 22.04447 | 1331.928 | 2608 | 0.05271923 | 1180.911
278.257 | 1354.1787 | 0.03 | 3072 | 22.04507 | 1332.134 | 2609 | 0.05272661 | 1181.076
278.267 | 1354.2375 | 0.02 | 3073 | 22.04547 | 1332.192 | 2610 | 0.05272842 | 1181.117
278.277 | 1354.4286 | 0.021 | 3074 | 22.04587 | 1332.383 | 2611 | 0.05273548 | 1181.275
278.291 | 1354.4874 | 0.028 | 3075 | 22.04643 | 1332.441 | 2612 | 0.05273709 | 1181.311
278.304 | 1354.5462 | 0.026 | 3076 | 22.04695 | 1332.499 | 2613 | 0.05273875 | 1181.348
278.307 | 1355.1342 | 0.006 | 3077 | 22.04707 | 1333.087 | 2614 | 0.05276187 | 1181.866
278.324 | 1355.0313 | 0.032 | 3078 | 22.04775 | 1332.984 | 2615 | 0.05275693 | 1181.755
278.336 | 1354.7079 | 0.025 | 3079 | 22.04823 | 1332.66 | 2616 | 0.05274352 | 1181.455
278.346 | 1355.4429 | 0.02 | 3080 | 22.04863 | 1333.394 | 2617 | 0.0527721 | 1182.095
278.359 | 1354.9872 | 0.026 | 3081 | 22.04915 | 1332.938 | 2618 | 0.0527534 | 1181.676
278.371 | 1354.9578 | 0.025 | 3082 | 22.04963 | 1332.908 | 2619 | 0.05275162 | 1181.636
278.385 | 1355.4429 | 0.027 | 3083 | 22.05019 | 1333.393 | 2620 | 0.05277011 | 1182.05
278.391 | 1355.34 | 0.014 | 3084 | 22.05043 | 1333.29 | 2621 | 0.05276573 | 1181.952
278.41 | 1355.5458 | 0.038 | 3085 | 22.05119 | 1333.495 | 2622 | 0.0527729 | 1182.113
278.42 | 1355.9133 | 0.019 | 3086 | 22.05159 | 1333.862 | 2623 | 0.05278694 | 1182.427
278.432 | 1355.8398 | 0.025 | 3087 | 22.05207 | 1333.788 | 2624 | 0.05278342 | 1182.348
278.443 | 1355.7957 | 0.021 | 3088 | 22.05251 | 1333.743 | 2625 | 0.05278111 | 1182.297
278.46 | 1355.9133 | 0.033 | 3089 | 22.05319 | 1333.86 | 2626 | 0.05278489 | 1182.382
278.464 | 1356.3102 | 0.009 | 3090 | 22.05335 | 1334.257 | 2627 | 0.0528004 | 1182.729
278.482 | 1356.1926 | 0.035 | 3091 | 22.05407 | 1334.139 | 2628 | 0.05279482 | 1182.604
278.495 | 1356.075 | 0.025 | 3092 | 22.05459 | 1334.02 | 2629 | 0.05278951 | 1182.485
278.502 | 1356.1632 | 0.014 | 3093 | 22.05487 | 1334.108 | 2630 | 0.05279264 | 1182.555
278.514 | 1356.7512 | 0.025 | 3094 | 22.05535 | 1334.696 | 2631 | 0.05281529 | 1183.063
278.525 | 1356.6042 | 0.022 | 3095 | 22.05579 | 1334.548 | 2632 | 0.05280891 | 1182.92
278.542 | 1356.81 | 0.034 | 3096 | 22.05647 | 1334.754 | 2633 | 0.05281619 | 1183.083
278.552 | 1356.5895 | 0.019 | 3097 | 22.05687 | 1334.533 | 2634 | 0.05280695 | 1182.876
278.56 | 1356.7218 | 0.016 | 3098 | 22.05719 | 1334.665 | 2635 | 0.05281178 | 1182.984
278.573 | 1357.1481 | 0.027 | 3099 | 22.05771 | 1335.09 | 2636 | 0.05282798 | 1183.347
278.589 | 1357.251 | 0.031 | 3100 | 22.05835 | 1335.193 | 2637 | 0.05283124 | 1183.42
278.599 | 1356.5601 | 0.019 | 3101 | 22.05875 | 1334.501 | 2638 | 0.05280339 | 1182.796
278.608 | 1357.0011 | 0.018 | 3102 | 22.05911 | 1334.942 | 2639 | 0.05282038 | 1183.177
278.617 | 1357.398 | 0.018 | 3103 | 22.05947 | 1335.339 | 2640 | 0.05283562 | 1183.518
278.631 | 1357.5303 | 0.029 | 3104 | 22.06003 | 1335.47 | 2641 | 0.05284014 | 1183.619
278.648 | 1357.1334 | 0.034 | 3105 | 22.06071 | 1335.073 | 2642 | 0.05282357 | 1183.248
278.663 | 1357.4421 | 0.03 | 3106 | 22.06131 | 1335.381 | 2643 | 0.05283502 | 1183.504
278.671 | 1357.5597 | 0.017 | 3107 | 22.06163 | 1335.498 | 2644 | 0.05283926 | 1183.599
278.68 | 1357.9125 | 0.017 | 3108 | 22.06199 | 1335.851 | 2645 | 0.05285276 | 1183.902
278.695 | 1358.1183 | 0.03 | 3109 | 22.06259 | 1336.056 | 2646 | 0.05286014 | 1184.067
278.707 | 1358.0595 | 0.024 | 3110 | 22.06306 | 1335.996 | 2647 | 0.0528572 | 1184.001
278.72 | 1358.0742 | 0.026 | 3111 | 22.06358 | 1336.011 | 2648 | 0.05285712 | 1183.999
278.736 | 1357.839 | 0.031 | 3112 | 22.06422 | 1335.775 | 2649 | 0.05284699 | 1183.773
278.743 | 1357.5597 | 0.014 | 3113 | 22.0645 | 1335.495 | 2650 | 0.05283559 | 1183.517
278.762 | 1358.0742 | 0.039 | 3114 | 22.06526 | 1336.009 | 2651 | 0.05285497 | 1183.951
278.772 | 1358.427 | 0.019 | 3115 | 22.06566 | 1336.361 | 2652 | 0.05286842 | 1184.253
278.78 | 1358.0742 | 0.017 | 3116 | 22.06598 | 1336.008 | 2653 | 0.05285405 | 1183.931
278.793 | 1358.3241 | 0.027 | 3117 | 22.0665 | 1336.258 | 2654 | 0.05286327 | 1184.137
278.807 | 1358.28 | 0.028 | 3118 | 22.06706 | 1336.213 | 2655 | 0.05286081 | 1184.082
278.821 | 1358.574 | 0.027 | 3119 | 22.06762 | 1336.506 | 2656 | 0.05287173 | 1184.327
278.831 | 1358.6916 | 0.021 | 3120 | 22.06802 | 1336.624 | 2657 | 0.05287587 | 1184.419
278.841 | 1358.6622 | 0.019 | 3121 | 22.06842 | 1336.594 | 2658 | 0.05287419 | 1184.382
278.858 | 1358.8974 | 0.035 | 3122 | 22.0691 | 1336.828 | 2659 | 0.05288263 | 1184.571
278.87 | 1359.1914 | 0.023 | 3123 | 22.06958 | 1337.122 | 2660 | 0.05289365 | 1184.818
278.883 | 1359.1032 | 0.027 | 3124 | 22.0701 | 1337.033 | 2661 | 0.05288949 | 1184.725
278.893 | 1358.8386 | 0.02 | 3125 | 22.0705 | 1336.768 | 2662 | 0.05287852 | 1184.479
278.908 | 1359.5442 | 0.029 | 3126 | 22.0711 | 1337.473 | 2663 | 0.05290566 | 1185.087
278.917 | 1359.8235 | 0.019 | 3127 | 22.07146 | 1337.752 | 2664 | 0.05291625 | 1185.324
278.933 | 1359.603 | 0.032 | 3128 | 22.0721 | 1337.531 | 2665 | 0.05290671 | 1185.11
278.948 | 1359.6618 | 0.03 | 3129 | 22.0727 | 1337.589 | 2666 | 0.05290827 | 1185.145
278.957 | 1359.5589 | 0.019 | 3130 | 22.07306 | 1337.486 | 2667 | 0.05290374 | 1185.044
278.973 | 1359.7794 | 0.032 | 3131 | 22.0737 | 1337.706 | 2668 | 0.05291164 | 1185.221
278.986 | 1359.8529 | 0.025 | 3132 | 22.07422 | 1337.779 | 2669 | 0.05291388 | 1185.271
278.997 | 1360.191 | 0.022 | 3133 | 22.07466 | 1338.116 | 2670 | 0.05292669 | 1185.558
279.013 | 1360.1322 | 0.032 | 3134 | 22.0753 | 1338.057 | 2671 | 0.05292355 | 1185.488
279.023 | 1359.9705 | 0.021 | 3135 | 22.0757 | 1337.895 | 2672 | 0.05291664 | 1185.333
279.037 | 1360.0734 | 0.028 | 3136 | 22.07626 | 1337.997 | 2673 | 0.05292 | 1185.408
279.056 | 1360.1028 | 0.037 | 3137 | 22.07702 | 1338.026 | 2674 | 0.05292019 | 1185.412
279.064 | 1359.9999 | 0.017 | 3138 | 22.07734 | 1337.923 | 2675 | 0.05291571 | 1185.312
279.08 | 1360.3233 | 0.03 | 3139 | 22.07798 | 1338.245 | 2676 | 0.05292768 | 1185.58
279.088 | 1360.4556 | 0.017 | 3140 | 22.0783 | 1338.377 | 2677 | 0.05293251 | 1185.688
279.104 | 1360.8672 | 0.033 | 3141 | 22.07894 | 1338.788 | 2678 | 0.05294797 | 1186.034
279.114 | 1360.5438 | 0.02 | 3142 | 22.07934 | 1338.464 | 2679 | 0.05293467 | 1185.737
279.131 | 1360.6908 | 0.033 | 3143 | 22.08002 | 1338.611 | 2680 | 0.05293961 | 1185.847
279.139 | 1360.9407 | 0.015 | 3144 | 22.08034 | 1338.86 | 2681 | 0.05294909 | 1186.06
279.158 | 1361.2641 | 0.039 | 3145 | 22.0811 | 1339.183 | 2682 | 0.0529609 | 1186.324
279.169 | 1361.0877 | 0.023 | 3146 | 22.08154 | 1339.006 | 2683 | 0.05295336 | 1186.155
279.182 | 1360.8378 | 0.026 | 3147 | 22.08206 | 1338.756 | 2684 | 0.05294282 | 1185.919
279.195 | 1361.3376 | 0.025 | 3148 | 22.08258 | 1339.255 | 2685 | 0.05296192 | 1186.347
279.207 | 1361.7639 | 0.025 | 3149 | 22.08305 | 1339.681 | 2686 | 0.05297816 | 1186.711
279.217 | 1361.6757 | 0.02 | 3150 | 22.08345 | 1339.592 | 2687 | 0.05297416 | 1186.621
279.238 | 1361.4699 | 0.041 | 3151 | 22.08429 | 1339.386 | 2688 | 0.05296495 | 1186.415
279.25 | 1361.9256 | 0.024 | 3152 | 22.08477 | 1339.841 | 2689 | 0.05298236 | 1186.805
279.265 | 1362.2637 | 0.031 | 3153 | 22.08537 | 1340.178 | 2690 | 0.05299496 | 1187.087
279.275 | 1361.8962 | 0.019 | 3154 | 22.08577 | 1339.81 | 2691 | 0.05297992 | 1186.75
279.296 | 1362.2343 | 0.042 | 3155 | 22.08661 | 1340.148 | 2692 | 0.05299221 | 1187.026
279.305 | 1361.8227 | 0.018 | 3156 | 22.08697 | 1339.736 | 2693 | 0.05297548 | 1186.651
279.321 | 1362.2196 | 0.032 | 3157 | 22.08761 | 1340.132 | 2694 | 0.05299035 | 1186.984
279.335 | 1362.0432 | 0.027 | 3158 | 22.08817 | 1339.955 | 2695 | 0.05298266 | 1186.812
279.348 | 1362.3078 | 0.026 | 3159 | 22.08869 | 1340.219 | 2696 | 0.05299246 | 1187.031
279.357 | 1362.249 | 0.019 | 3160 | 22.08905 | 1340.16 | 2697 | 0.05298967 | 1186.969
279.376 | 1362.6018 | 0.037 | 3161 | 22.08981 | 1340.512 | 2698 | 0.05300265 | 1187.259
279.389 | 1362.3666 | 0.025 | 3162 | 22.09033 | 1340.276 | 2699 | 0.05299269 | 1187.036
279.404 | 1362.984 | 0.03 | 3163 | 22.09093 | 1340.893 | 2700 | 0.05301633 | 1187.566
279.416 | 1362.8223 | 0.024 | 3164 | 22.09141 | 1340.731 | 2701 | 0.05300932 | 1187.409
279.427 | 1363.4103 | 0.023 | 3165 | 22.09185 | 1341.318 | 2702 | 0.05303201 | 1187.917
279.441 | 1363.4544 | 0.027 | 3166 | 22.09241 | 1341.362 | 2703 | 0.05303304 | 1187.94
279.455 | 1362.7929 | 0.03 | 3167 | 22.09297 | 1340.7 | 2704 | 0.05300617 | 1187.338
279.469 | 1363.2045 | 0.028 | 3168 | 22.09353 | 1341.111 | 2705 | 0.05302172 | 1187.687
279.489 | 1363.8513 | 0.04 | 3169 | 22.09433 | 1341.757 | 2706 | 0.05304627 | 1188.236
279.503 | 1363.4103 | 0.028 | 3170 | 22.09489 | 1341.315 | 2707 | 0.05302812 | 1187.83
279.515 | 1364.0424 | 0.024 | 3171 | 22.09537 | 1341.947 | 2708 | 0.0530525 | 1188.376
279.528 | 1363.7631 | 0.027 | 3172 | 22.09589 | 1341.667 | 2709 | 0.05304079 | 1188.114
279.54 | 1363.8072 | 0.023 | 3173 | 22.09637 | 1341.711 | 2710 | 0.05304192 | 1188.139
279.556 | 1363.7484 | 0.033 | 3174 | 22.09701 | 1341.651 | 2711 | 0.05303878 | 1188.069
279.574 | 1363.5279 | 0.035 | 3175 | 22.09773 | 1341.43 | 2712 | 0.05302914 | 1187.853
279.593 | 1364.3952 | 0.04 | 3176 | 22.09849 | 1342.297 | 2713 | 0.05306245 | 1188.599
279.604 | 1364.3217 | 0.02 | 3177 | 22.09893 | 1342.223 | 2714 | 0.05305898 | 1188.521
279.618 | 1364.5275 | 0.029 | 3178 | 22.09949 | 1342.428 | 2715 | 0.0530664 | 1188.687
279.636 | 1364.601 | 0.036 | 3179 | 22.10021 | 1342.501 | 2716 | 0.05306839 | 1188.732
279.65 | 1364.9538 | 0.028 | 3180 | 22.10077 | 1342.853 | 2717 | 0.05308162 | 1189.028
279.662 | 1364.16 | 0.024 | 3181 | 22.10125 | 1342.059 | 2718 | 0.05304962 | 1188.312
279.681 | 1364.3364 | 0.04 | 3182 | 22.10201 | 1342.234 | 2719 | 0.05305562 | 1188.446
279.694 | 1364.7627 | 0.025 | 3183 | 22.10252 | 1342.66 | 2720 | 0.05307181 | 1188.809
279.706 | 1364.9832 | 0.023 | 3184 | 22.103 | 1342.88 | 2721 | 0.05307991 | 1188.99
279.72 | 1365.0126 | 0.03 | 3185 | 22.10356 | 1342.909 | 2722 | 0.05308036 | 1189
279.735 | 1365.2772 | 0.03 | 3186 | 22.10416 | 1343.173 | 2723 | 0.05309005 | 1189.217
279.751 | 1365.1596 | 0.032 | 3187 | 22.1048 | 1343.055 | 2724 | 0.05308458 | 1189.095
279.769 | 1365.2625 | 0.036 | 3188 | 22.10552 | 1343.157 | 2725 | 0.05308773 | 1189.165
279.784 | 1365.7623 | 0.029 | 3189 | 22.10612 | 1343.656 | 2726 | 0.05310671 | 1189.59
279.802 | 1365.5859 | 0.036 | 3190 | 22.10684 | 1343.479 | 2727 | 0.05309882 | 1189.414
279.813 | 1365.4977 | 0.021 | 3191 | 22.10728 | 1343.39 | 2728 | 0.05309477 | 1189.323
279.83 | 1365.6153 | 0.034 | 3192 | 22.10796 | 1343.507 | 2729 | 0.05309855 | 1189.408
279.844 | 1365.924 | 0.028 | 3193 | 22.10852 | 1343.815 | 2730 | 0.05311003 | 1189.665
279.858 | 1366.0122 | 0.028 | 3194 | 22.10908 | 1343.903 | 2731 | 0.0531128 | 1189.727
279.873 | 1366.4679 | 0.029 | 3195 | 22.10968 | 1344.358 | 2732 | 0.05313005 | 1190.113
279.887 | 1366.1739 | 0.029 | 3196 | 22.11024 | 1344.064 | 2733 | 0.05311771 | 1189.837
279.901 | 1366.218 | 0.028 | 3197 | 22.1108 | 1344.107 | 2734 | 0.05311874 | 1189.86
279.915 | 1365.9681 | 0.028 | 3198 | 22.11136 | 1343.857 | 2735 | 0.05310814 | 1189.622
279.935 | 1366.071 | 0.04 | 3199 | 22.11216 | 1343.959 | 2736 | 0.05311119 | 1189.691
279.95 | 1366.1886 | 0.028 | 3200 | 22.11276 | 1344.076 | 2737 | 0.05311507 | 1189.777
279.964 | 1366.218 | 0.029 | 3201 | 22.11332 | 1344.105 | 2738 | 0.05311551 | 1189.787
279.979 | 1366.6296 | 0.03 | 3202 | 22.11392 | 1344.516 | 2739 | 0.05313101 | 1190.135
279.996 | 1366.9677 | 0.034 | 3203 | 22.1146 | 1344.853 | 2740 | 0.0531435 | 1190.414
280.01 | 1367.1294 | 0.027 | 3204 | 22.11516 | 1345.014 | 2741 | 0.05314917 | 1190.541
280.028 | 1367.3352 | 0.037 | 3205 | 22.11588 | 1345.219 | 2742 | 0.05315638 | 1190.703
280.04 | 1367.688 | 0.023 | 3206 | 22.11636 | 1345.572 | 2743 | 0.05316971 | 1191.001
280.057 | 1367.4528 | 0.034 | 3207 | 22.11704 | 1345.336 | 2744 | 0.05315954 | 1190.774
280.074 | 1367.7909 | 0.034 | 3208 | 22.11772 | 1345.673 | 2745 | 0.05317203 | 1191.054
280.093 | 1368.0114 | 0.038 | 3209 | 22.11848 | 1345.893 | 2746 | 0.05317977 | 1191.227
280.108 | 1367.5704 | 0.029 | 3210 | 22.11908 | 1345.451 | 2747 | 0.05316158 | 1190.819
280.124 | 1367.9967 | 0.032 | 3211 | 22.11972 | 1345.877 | 2748 | 0.05317761 | 1191.178
280.14 | 1367.7174 | 0.032 | 3212 | 22.12036 | 1345.597 | 2749 | 0.05316575 | 1190.913
280.155 | 1368.129 | 0.03 | 3213 | 22.12096 | 1346.008 | 2750 | 0.05318124 | 1191.26
280.17 | 1368.129 | 0.031 | 3214 | 22.12156 | 1346.007 | 2751 | 0.05318048 | 1191.243
280.19 | 1368.0555 | 0.04 | 3215 | 22.12235 | 1345.933 | 2752 | 0.05317655 | 1191.155
280.204 | 1368.3789 | 0.029 | 3216 | 22.12291 | 1346.256 | 2753 | 0.05318861 | 1191.425
280.217 | 1368.3642 | 0.026 | 3217 | 22.12343 | 1346.241 | 2754 | 0.05318736 | 1191.397
280.234 | 1368.5553 | 0.034 | 3218 | 22.12411 | 1346.431 | 2755 | 0.05319404 | 1191.547
280.251 | 1368.9669 | 0.034 | 3219 | 22.12479 | 1346.842 | 2756 | 0.05320943 | 1191.891
280.268 | 1369.4667 | 0.034 | 3220 | 22.12547 | 1347.341 | 2757 | 0.05322831 | 1192.314
280.289 | 1369.2315 | 0.042 | 3221 | 22.12631 | 1347.105 | 2758 | 0.05321794 | 1192.082
280.301 | 1369.3197 | 0.023 | 3222 | 22.12679 | 1347.193 | 2759 | 0.05322081 | 1192.146
280.324 | 1368.8934 | 0.047 | 3223 | 22.12771 | 1346.766 | 2760 | 0.05320279 | 1191.742
280.337 | 1369.0698 | 0.025 | 3224 | 22.12823 | 1346.942 | 2761 | 0.05320909 | 1191.884
280.359 | 1369.5108 | 0.045 | 3225 | 22.12911 | 1347.382 | 2762 | 0.05322539 | 1192.249
280.369 | 1369.2168 | 0.02 | 3226 | 22.12951 | 1347.087 | 2763 | 0.05321326 | 1191.977
280.39 | 1369.5402 | 0.042 | 3227 | 22.13035 | 1347.41 | 2764 | 0.05322496 | 1192.239
280.401 | 1369.9812 | 0.021 | 3228 | 22.13079 | 1347.85 | 2765 | 0.05324182 | 1192.617
280.42 | 1369.6872 | 0.037 | 3229 | 22.13155 | 1347.556 | 2766 | 0.05322923 | 1192.335
280.433 | 1369.9224 | 0.028 | 3230 | 22.13207 | 1347.79 | 2767 | 0.05323786 | 1192.528
280.451 | 1369.6137 | 0.035 | 3231 | 22.13279 | 1347.481 | 2768 | 0.05322474 | 1192.234
280.472 | 1369.9077 | 0.042 | 3232 | 22.13363 | 1347.774 | 2769 | 0.05323528 | 1192.47
280.496 | 1369.9665 | 0.048 | 3233 | 22.13459 | 1347.832 | 2770 | 0.05323637 | 1192.495
280.513 | 1370.1429 | 0.034 | 3234 | 22.13527 | 1348.008 | 2771 | 0.05324247 | 1192.631
280.533 | 1370.8191 | 0.041 | 3235 | 22.13607 | 1348.683 | 2772 | 0.05326815 | 1193.207
280.543 | 1370.9955 | 0.02 | 3236 | 22.13647 | 1348.859 | 2773 | 0.05327461 | 1193.351
280.563 | 1370.7603 | 0.039 | 3237 | 22.13727 | 1348.623 | 2774 | 0.05326429 | 1193.12
280.584 | 1370.775 | 0.043 | 3238 | 22.13811 | 1348.637 | 2775 | 0.0532638 | 1193.109
280.597 | 1371.1719 | 0.026 | 3239 | 22.13863 | 1349.033 | 2776 | 0.0532788 | 1193.445
280.611 | 1371.3483 | 0.027 | 3240 | 22.13919 | 1349.209 | 2777 | 0.05328505 | 1193.585
280.638 | 1371.3189 | 0.055 | 3241 | 22.14027 | 1349.179 | 2778 | 0.05328251 | 1193.528
280.647 | 1371.51 | 0.017 | 3242 | 22.14063 | 1349.369 | 2779 | 0.0532896 | 1193.687
280.668 | 1371.5982 | 0.042 | 3243 | 22.14147 | 1349.457 | 2780 | 0.053292 | 1193.741
280.687 | 1371.7599 | 0.038 | 3244 | 22.14222 | 1349.618 | 2781 | 0.05329741 | 1193.862
280.706 | 1371.6717 | 0.037 | 3245 | 22.14298 | 1349.529 | 2782 | 0.05329296 | 1193.762
280.724 | 1371.5982 | 0.038 | 3246 | 22.1437 | 1349.454 | 2783 | 0.05328913 | 1193.677
280.731 | 1371.5982 | 0.014 | 3247 | 22.14398 | 1349.454 | 2784 | 0.05328877 | 1193.669
280.749 | 1372.5684 | 0.037 | 3248 | 22.1447 | 1350.424 | 2785 | 0.05332616 | 1194.506
280.774 | 1371.9804 | 0.049 | 3249 | 22.1457 | 1349.835 | 2786 | 0.05330166 | 1193.957
280.792 | 1371.951 | 0.035 | 3250 | 22.14642 | 1349.805 | 2787 | 0.05329958 | 1193.911
280.807 | 1372.1568 | 0.031 | 3251 | 22.14702 | 1350.01 | 2788 | 0.05330694 | 1194.075
280.833 | 1371.9069 | 0.051 | 3252 | 22.14806 | 1349.759 | 2789 | 0.05329574 | 1193.825
280.848 | 1372.5831 | 0.03 | 3253 | 22.14866 | 1350.434 | 2790 | 0.05332167 | 1194.405
280.867 | 1372.5537 | 0.038 | 3254 | 22.14942 | 1350.404 | 2791 | 0.05331954 | 1194.358
280.883 | 1372.8771 | 0.033 | 3255 | 22.15006 | 1350.727 | 2792 | 0.05333149 | 1194.625
280.897 | 1372.4949 | 0.028 | 3256 | 22.15062 | 1350.344 | 2793 | 0.05331568 | 1194.271
280.918 | 1372.9653 | 0.042 | 3257 | 22.15146 | 1350.814 | 2794 | 0.05333317 | 1194.663
280.943 | 1372.9065 | 0.049 | 3258 | 22.15246 | 1350.754 | 2795 | 0.05332957 | 1194.582
280.958 | 1373.1564 | 0.03 | 3259 | 22.15306 | 1351.003 | 2796 | 0.05333867 | 1194.786
280.979 | 1373.3916 | 0.042 | 3260 | 22.1539 | 1351.238 | 2797 | 0.05334688 | 1194.97
280.995 | 1373.5092 | 0.032 | 3261 | 22.15454 | 1351.355 | 2798 | 0.0533507 | 1195.056
281.014 | 1373.3916 | 0.04 | 3262 | 22.1553 | 1351.236 | 2799 | 0.05334508 | 1194.93
281.033 | 1373.8473 | 0.037 | 3263 | 22.15606 | 1351.691 | 2800 | 0.0533621 | 1195.311
281.052 | 1373.7444 | 0.039 | 3264 | 22.15682 | 1351.588 | 2801 | 0.05335706 | 1195.198
281.066 | 1373.6415 | 0.029 | 3265 | 22.15738 | 1351.484 | 2802 | 0.05335229 | 1195.091
281.09 | 1373.4357 | 0.046 | 3266 | 22.15834 | 1351.277 | 2803 | 0.05334293 | 1194.882
281.105 | 1374.0825 | 0.031 | 3267 | 22.15894 | 1351.924 | 2804 | 0.0533677 | 1195.436
281.124 | 1374.3324 | 0.039 | 3268 | 22.1597 | 1352.173 | 2805 | 0.05337659 | 1195.636
281.138 | 1374.3765 | 0.028 | 3269 | 22.16026 | 1352.216 | 2806 | 0.05337761 | 1195.658
281.165 | 1373.8326 | 0.054 | 3270 | 22.16134 | 1351.671 | 2807 | 0.05335476 | 1195.147
281.185 | 1374.3618 | 0.039 | 3271 | 22.16213 | 1352.2 | 2808 | 0.05337462 | 1195.591
281.204 | 1374.4941 | 0.039 | 3272 | 22.16289 | 1352.331 | 2809 | 0.05337887 | 1195.687
281.214 | 1374.3912 | 0.02 | 3273 | 22.16329 | 1352.228 | 2810 | 0.05337429 | 1195.584
281.241 | 1374.744 | 0.053 | 3274 | 22.16437 | 1352.58 | 2811 | 0.05338684 | 1195.865
281.26 | 1374.744 | 0.039 | 3275 | 22.16513 | 1352.579 | 2812 | 0.05338586 | 1195.843
281.279 | 1375.4643 | 0.038 | 3276 | 22.16589 | 1353.298 | 2813 | 0.05341332 | 1196.458
281.297 | 1374.9204 | 0.036 | 3277 | 22.16661 | 1352.754 | 2814 | 0.05339093 | 1195.957
281.317 | 1374.9351 | 0.039 | 3278 | 22.16741 | 1352.768 | 2815 | 0.05339048 | 1195.947
281.327 | 1374.9645 | 0.021 | 3279 | 22.16781 | 1352.797 | 2816 | 0.05339113 | 1195.961
281.353 | 1375.5966 | 0.051 | 3280 | 22.16885 | 1353.428 | 2817 | 0.05341475 | 1196.49
281.373 | 1375.3467 | 0.04 | 3281 | 22.16965 | 1353.177 | 2818 | 0.05340386 | 1196.246
281.397 | 1375.1997 | 0.049 | 3282 | 22.17061 | 1353.029 | 2819 | 0.05339683 | 1196.089
281.413 | 1375.4496 | 0.031 | 3283 | 22.17125 | 1353.278 | 2820 | 0.05340587 | 1196.291
281.428 | 1375.6848 | 0.029 | 3284 | 22.17185 | 1353.513 | 2821 | 0.05341438 | 1196.482
281.456 | 1376.1846 | 0.056 | 3285 | 22.17297 | 1354.012 | 2822 | 0.05343267 | 1196.892
281.471 | 1375.9494 | 0.03 | 3286 | 22.17357 | 1353.776 | 2823 | 0.05342262 | 1196.667
281.486 | 1376.1405 | 0.031 | 3287 | 22.17417 | 1353.966 | 2824 | 0.05342939 | 1196.818
281.507 | 1375.7289 | 0.042 | 3288 | 22.17501 | 1353.554 | 2825 | 0.05341207 | 1196.43
281.534 | 1376.1552 | 0.054 | 3289 | 22.17609 | 1353.979 | 2826 | 0.05342751 | 1196.776
281.55 | 1376.5374 | 0.031 | 3290 | 22.17673 | 1354.361 | 2827 | 0.05344177 | 1197.096
281.572 | 1376.802 | 0.044 | 3291 | 22.17761 | 1354.624 | 2828 | 0.05345109 | 1197.304
281.592 | 1376.6697 | 0.04 | 3292 | 22.17841 | 1354.491 | 2829 | 0.05344484 | 1197.164
281.614 | 1376.8314 | 0.045 | 3293 | 22.17929 | 1354.652 | 2830 | 0.05345009 | 1197.282
281.628 | 1376.8167 | 0.027 | 3294 | 22.17985 | 1354.637 | 2831 | 0.0534488 | 1197.253
281.651 | 1377.2283 | 0.047 | 3295 | 22.18077 | 1355.048 | 2832 | 0.05346386 | 1197.59
281.664 | 1377.3312 | 0.026 | 3296 | 22.18128 | 1355.15 | 2833 | 0.05346725 | 1197.666
281.685 | 1376.8755 | 0.041 | 3297 | 22.18212 | 1354.693 | 2834 | 0.05344819 | 1197.24
281.704 | 1377.3606 | 0.038 | 3298 | 22.18288 | 1355.178 | 2835 | 0.05346636 | 1197.646
281.725 | 1377.5664 | 0.041 | 3299 | 22.18372 | 1355.383 | 2836 | 0.0534734 | 1197.804
281.752 | 1377.3312 | 0.054 | 3300 | 22.1848 | 1355.146 | 2837 | 0.05346274 | 1197.565
281.775 | 1377.6399 | 0.048 | 3301 | 22.18572 | 1355.454 | 2838 | 0.05347374 | 1197.812
281.791 | 1378.2279 | 0.031 | 3302 | 22.18636 | 1356.042 | 2839 | 0.05349611 | 1198.313
281.812 | 1377.8457 | 0.042 | 3303 | 22.1872 | 1355.658 | 2840 | 0.05347996 | 1197.951
281.831 | 1377.7722 | 0.037 | 3304 | 22.18796 | 1355.584 | 2841 | 0.05347609 | 1197.864
281.856 | 1378.1103 | 0.051 | 3305 | 22.18896 | 1355.921 | 2842 | 0.05348814 | 1198.134
281.871 | 1378.3161 | 0.029 | 3306 | 22.18956 | 1356.127 | 2843 | 0.05349549 | 1198.299
281.893 | 1378.9482 | 0.044 | 3307 | 22.19044 | 1356.758 | 2844 | 0.0535193 | 1198.832
281.913 | 1378.7277 | 0.039 | 3308 | 22.19124 | 1356.536 | 2845 | 0.05350957 | 1198.614
281.939 | 1379.2275 | 0.052 | 3309 | 22.19228 | 1357.035 | 2846 | 0.05352796 | 1199.026
281.954 | 1379.0805 | 0.031 | 3310 | 22.19288 | 1356.888 | 2847 | 0.05352139 | 1198.879
281.973 | 1378.6101 | 0.037 | 3311 | 22.19364 | 1356.416 | 2848 | 0.05350186 | 1198.442
281.995 | 1378.8747 | 0.044 | 3312 | 22.19452 | 1356.68 | 2849 | 0.05351117 | 1198.65
282.021 | 1378.7865 | 0.053 | 3313 | 22.19556 | 1356.591 | 2850 | 0.05350636 | 1198.542
282.036 | 1379.2128 | 0.031 | 3314 | 22.19616 | 1357.017 | 2851 | 0.0535224 | 1198.902
282.058 | 1379.4627 | 0.043 | 3315 | 22.19704 | 1357.266 | 2852 | 0.05353113 | 1199.097
282.08 | 1378.9482 | 0.044 | 3316 | 22.19792 | 1356.75 | 2853 | 0.05350971 | 1198.618
282.103 | 1379.9184 | 0.046 | 3317 | 22.19884 | 1357.72 | 2854 | 0.05354679 | 1199.448
282.123 | 1379.0364 | 0.039 | 3318 | 22.19964 | 1356.837 | 2855 | 0.05351098 | 1198.646
282.146 | 1379.8596 | 0.046 | 3319 | 22.20056 | 1357.659 | 2856 | 0.05354227 | 1199.347
282.166 | 1379.8302 | 0.039 | 3320 | 22.20135 | 1357.629 | 2857 | 0.05354009 | 1199.298
282.187 | 1380.4476 | 0.043 | 3321 | 22.20219 | 1358.245 | 2858 | 0.05356336 | 1199.819
282.206 | 1380.2712 | 0.037 | 3322 | 22.20295 | 1358.068 | 2859 | 0.05355543 | 1199.642
282.234 | 1380.5799 | 0.056 | 3323 | 22.20407 | 1358.376 | 2860 | 0.05356616 | 1199.882
282.255 | 1380.5064 | 0.041 | 3324 | 22.20491 | 1358.301 | 2861 | 0.05356219 | 1199.793
282.276 | 1380.9033 | 0.044 | 3325 | 22.20575 | 1358.698 | 2862 | 0.05357676 | 1200.119
282.295 | 1381.2561 | 0.037 | 3326 | 22.20651 | 1359.05 | 2863 | 0.0535897 | 1200.409
282.319 | 1380.6828 | 0.048 | 3327 | 22.20747 | 1358.475 | 2864 | 0.05356586 | 1199.875
282.344 | 1380.9033 | 0.051 | 3328 | 22.20847 | 1358.695 | 2865 | 0.05357327 | 1200.041
282.354 | 1381.0797 | 0.02 | 3329 | 22.20887 | 1358.871 | 2866 | 0.05357972 | 1200.186
282.379 | 1381.0209 | 0.05 | 3330 | 22.20987 | 1358.811 | 2867 | 0.05357612 | 1200.105
282.401 | 1381.7265 | 0.044 | 3331 | 22.21075 | 1359.516 | 2868 | 0.05360281 | 1200.703
282.425 | 1381.653 | 0.047 | 3332 | 22.21171 | 1359.441 | 2869 | 0.05359868 | 1200.61
282.441 | 1381.9029 | 0.032 | 3333 | 22.21235 | 1359.691 | 2870 | 0.05360771 | 1200.813
282.471 | 1382.4615 | 0.061 | 3334 | 22.21355 | 1360.248 | 2871 | 0.0536282 | 1201.272
282.491 | 1382.0793 | 0.038 | 3335 | 22.21435 | 1359.865 | 2872 | 0.0536121 | 1200.911
282.513 | 1382.4468 | 0.045 | 3336 | 22.21523 | 1360.232 | 2873 | 0.05362546 | 1201.21
282.533 | 1382.2263 | 0.04 | 3337 | 22.21603 | 1360.01 | 2874 | 0.05361574 | 1200.993
282.562 | 1382.2557 | 0.057 | 3338 | 22.21719 | 1360.039 | 2875 | 0.05361541 | 1200.985
282.579 | 1382.7408 | 0.035 | 3339 | 22.21787 | 1360.523 | 2876 | 0.05363367 | 1201.394
282.601 | 1382.8731 | 0.043 | 3340 | 22.21875 | 1360.654 | 2877 | 0.05363775 | 1201.486
282.623 | 1382.6232 | 0.043 | 3341 | 22.21963 | 1360.404 | 2878 | 0.05362677 | 1201.24
282.649 | 1382.8878 | 0.054 | 3342 | 22.22066 | 1360.667 | 2879 | 0.05363587 | 1201.443
282.667 | 1383.2553 | 0.036 | 3343 | 22.22138 | 1361.034 | 2880 | 0.05364943 | 1201.747
282.689 | 1383.6669 | 0.044 | 3344 | 22.22226 | 1361.445 | 2881 | 0.05366453 | 1202.085
282.71 | 1383.1083 | 0.041 | 3345 | 22.2231 | 1360.885 | 2882 | 0.05364143 | 1201.568
282.733 | 1383.564 | 0.047 | 3346 | 22.22402 | 1361.34 | 2883 | 0.05365821 | 1201.944
282.754 | 1383.7845 | 0.043 | 3347 | 22.22486 | 1361.56 | 2884 | 0.05366583 | 1202.115
282.781 | 1383.6228 | 0.052 | 3348 | 22.22594 | 1361.397 | 2885 | 0.05365807 | 1201.941
282.798 | 1383.5199 | 0.035 | 3349 | 22.22662 | 1361.293 | 2886 | 0.05365314 | 1201.83
282.823 | 1383.7257 | 0.049 | 3350 | 22.22762 | 1361.498 | 2887 | 0.05365997 | 1201.983
282.846 | 1384.1226 | 0.047 | 3351 | 22.22854 | 1361.894 | 2888 | 0.05367443 | 1202.307
282.871 | 1384.2843 | 0.051 | 3352 | 22.22954 | 1362.055 | 2889 | 0.05367952 | 1202.421
282.897 | 1384.6077 | 0.051 | 3353 | 22.23058 | 1362.377 | 2890 | 0.05369093 | 1202.677
282.923 | 1384.6812 | 0.052 | 3354 | 22.23162 | 1362.45 | 2891 | 0.0536925 | 1202.712
282.945 | 1384.7841 | 0.043 | 3355 | 22.2325 | 1362.552 | 2892 | 0.05369542 | 1202.777
282.968 | 1385.3721 | 0.047 | 3356 | 22.23342 | 1363.139 | 2893 | 0.05371741 | 1203.27
282.988 | 1384.8429 | 0.04 | 3357 | 22.23422 | 1362.609 | 2894 | 0.05369553 | 1202.78
283.013 | 1385.2398 | 0.049 | 3358 | 22.23522 | 1363.005 | 2895 | 0.05370989 | 1203.102
283.034 | 1385.5779 | 0.044 | 3359 | 22.23606 | 1363.342 | 2896 | 0.05372214 | 1203.376
283.056 | 1385.2839 | 0.043 | 3360 | 22.23694 | 1363.047 | 2897 | 0.05370942 | 1203.091
283.084 | 1385.4456 | 0.055 | 3361 | 22.23806 | 1363.208 | 2898 | 0.05371436 | 1203.202
283.103 | 1385.9601 | 0.039 | 3362 | 22.23882 | 1363.721 | 2899 | 0.05373366 | 1203.634
283.131 | 1385.475 | 0.055 | 3363 | 22.23994 | 1363.235 | 2900 | 0.0537131 | 1203.174
283.149 | 1386.2541 | 0.037 | 3364 | 22.24065 | 1364.013 | 2901 | 0.05374288 | 1203.84
283.169 | 1386.0924 | 0.039 | 3365 | 22.24145 | 1363.851 | 2902 | 0.05373548 | 1203.675
283.196 | 1386.0483 | 0.055 | 3366 | 22.24253 | 1363.806 | 2903 | 0.05373236 | 1203.605
283.225 | 1386.4746 | 0.057 | 3367 | 22.24369 | 1364.231 | 2904 | 0.05374766 | 1203.948
283.238 | 1386.7098 | 0.027 | 3368 | 22.24421 | 1364.466 | 2905 | 0.05375626 | 1204.14
283.265 | 1386.0924 | 0.053 | 3369 | 22.24529 | 1363.847 | 2906 | 0.05373055 | 1203.564
283.285 | 1386.4305 | 0.041 | 3370 | 22.24609 | 1364.184 | 2907 | 0.05374285 | 1203.84
283.31 | 1387.1067 | 0.048 | 3371 | 22.24709 | 1364.86 | 2908 | 0.0537682 | 1204.408
283.333 | 1386.6363 | 0.046 | 3372 | 22.24801 | 1364.388 | 2909 | 0.05374849 | 1203.966
283.355 | 1386.8421 | 0.044 | 3373 | 22.24889 | 1364.593 | 2910 | 0.05375547 | 1204.123
283.381 | 1387.0038 | 0.053 | 3374 | 22.24993 | 1364.754 | 2911 | 0.05376051 | 1204.235
283.408 | 1387.386 | 0.053 | 3375 | 22.25101 | 1365.135 | 2912 | 0.05377418 | 1204.542
283.429 | 1388.0034 | 0.043 | 3376 | 22.25185 | 1365.752 | 2913 | 0.05379742 | 1205.062
283.454 | 1387.533 | 0.048 | 3377 | 22.25285 | 1365.28 | 2914 | 0.05377761 | 1204.618
283.477 | 1388.0769 | 0.047 | 3378 | 22.25377 | 1365.823 | 2915 | 0.05379785 | 1205.072
283.504 | 1387.7388 | 0.054 | 3379 | 22.25485 | 1365.484 | 2916 | 0.05378315 | 1204.742
283.526 | 1388.0916 | 0.043 | 3380 | 22.25573 | 1365.836 | 2917 | 0.05379591 | 1205.028
283.555 | 1388.415 | 0.059 | 3381 | 22.25689 | 1366.158 | 2918 | 0.05380716 | 1205.28
283.575 | 1388.5326 | 0.039 | 3382 | 22.25769 | 1366.275 | 2919 | 0.05381077 | 1205.361
283.601 | 1388.3709 | 0.051 | 3383 | 22.25873 | 1366.112 | 2920 | 0.05380306 | 1205.189
283.623 | 1388.8119 | 0.046 | 3384 | 22.25961 | 1366.552 | 2921 | 0.0538193 | 1205.552
283.652 | 1389.1794 | 0.057 | 3385 | 22.26076 | 1366.919 | 2922 | 0.05383229 | 1205.843
283.667 | 1388.8854 | 0.031 | 3386 | 22.26136 | 1366.624 | 2923 | 0.05381994 | 1205.567
283.697 | 1389.4146 | 0.059 | 3387 | 22.26256 | 1367.152 | 2924 | 0.05383924 | 1205.999
283.717 | 1389.9291 | 0.04 | 3388 | 22.26336 | 1367.666 | 2925 | 0.05385847 | 1206.43
283.748 | 1389.8556 | 0.063 | 3389 | 22.2646 | 1367.591 | 2926 | 0.05385399 | 1206.329
283.767 | 1389.9585 | 0.036 | 3390 | 22.26536 | 1367.693 | 2927 | 0.05385706 | 1206.398
283.791 | 1389.9438 | 0.05 | 3391 | 22.26632 | 1367.677 | 2928 | 0.05385525 | 1206.358
283.815 | 1390.2672 | 0.048 | 3392 | 22.26728 | 1368 | 2929 | 0.05386675 | 1206.615
283.84 | 1390.6641 | 0.05 | 3393 | 22.26828 | 1368.396 | 2930 | 0.0538811 | 1206.937
283.867 | 1390.473 | 0.054 | 3394 | 22.26936 | 1368.204 | 2931 | 0.05387219 | 1206.737
283.894 | 1390.9287 | 0.052 | 3395 | 22.27044 | 1368.658 | 2932 | 0.05388874 | 1207.108
283.915 | 1390.8993 | 0.044 | 3396 | 22.27128 | 1368.628 | 2933 | 0.05388651 | 1207.058
283.95 | 1391.061 | 0.07 | 3397 | 22.27268 | 1368.788 | 2934 | 0.05389108 | 1207.16
283.969 | 1391.2962 | 0.037 | 3398 | 22.27344 | 1369.023 | 2935 | 0.05389936 | 1207.346
283.994 | 1391.3256 | 0.051 | 3399 | 22.27444 | 1369.051 | 2936 | 0.05389923 | 1207.343
284.021 | 1391.7078 | 0.054 | 3400 | 22.27552 | 1369.432 | 2937 | 0.05391289 | 1207.649
284.043 | 1391.4138 | 0.043 | 3401 | 22.2764 | 1369.137 | 2938 | 0.05390019 | 1207.364
284.071 | 1391.5167 | 0.056 | 3402 | 22.27752 | 1369.239 | 2939 | 0.0539028 | 1207.423
284.095 | 1391.943 | 0.047 | 3403 | 22.27848 | 1369.665 | 2940 | 0.05391835 | 1207.771
284.123 | 1392.2811 | 0.057 | 3404 | 22.27959 | 1370.002 | 2941 | 0.05393022 | 1208.037
284.146 | 1392.3105 | 0.046 | 3405 | 22.28051 | 1370.03 | 2942 | 0.0539302 | 1208.036
284.171 | 1392.7956 | 0.049 | 3406 | 22.28151 | 1370.514 | 2943 | 0.05394801 | 1208.435
284.193 | 1392.7515 | 0.045 | 3407 | 22.28239 | 1370.469 | 2944 | 0.05394514 | 1208.371
284.223 | 1392.9573 | 0.058 | 3408 | 22.28359 | 1370.674 | 2945 | 0.0539517 | 1208.518
284.25 | 1393.1484 | 0.055 | 3409 | 22.28467 | 1370.864 | 2946 | 0.05395784 | 1208.656
284.273 | 1393.1778 | 0.045 | 3410 | 22.28559 | 1370.892 | 2947 | 0.05395781 | 1208.655
284.294 | 1393.2954 | 0.044 | 3411 | 22.28643 | 1371.009 | 2948 | 0.05396136 | 1208.735
284.326 | 1393.5747 | 0.064 | 3412 | 22.28771 | 1371.287 | 2949 | 0.05397071 | 1208.944
284.348 | 1393.7217 | 0.044 | 3413 | 22.28859 | 1371.433 | 2950 | 0.05397537 | 1209.048
284.378 | 1393.8834 | 0.059 | 3414 | 22.28979 | 1371.594 | 2951 | 0.05398019 | 1209.156
284.393 | 1393.9275 | 0.031 | 3415 | 22.29039 | 1371.637 | 2952 | 0.05398115 | 1209.178
284.426 | 1394.3097 | 0.065 | 3416 | 22.29171 | 1372.018 | 2953 | 0.0539945 | 1209.477
284.456 | 1394.3685 | 0.061 | 3417 | 22.29291 | 1372.076 | 2954 | 0.05399527 | 1209.494
284.483 | 1393.9128 | 0.053 | 3418 | 22.29399 | 1371.619 | 2955 | 0.05397595 | 1209.061
284.5 | 1394.3391 | 0.034 | 3419 | 22.29467 | 1372.044 | 2956 | 0.05399186 | 1209.418
284.531 | 1394.7213 | 0.064 | 3420 | 22.29591 | 1372.425 | 2957 | 0.0540053 | 1209.719
284.552 | 1395.177 | 0.04 | 3421 | 22.29675 | 1372.88 | 2958 | 0.05402215 | 1210.096
284.579 | 1395.4563 | 0.055 | 3422 | 22.29783 | 1373.158 | 2959 | 0.05403176 | 1210.311
284.602 | 1395.0888 | 0.046 | 3423 | 22.29875 | 1372.79 | 2960 | 0.05401611 | 1209.961
284.637 | 1395.2799 | 0.07 | 3424 | 22.30014 | 1372.98 | 2961 | 0.05402184 | 1210.089
284.656 | 1395.618 | 0.037 | 3425 | 22.3009 | 1373.317 | 2962 | 0.05403416 | 1210.365
284.686 | 1395.6327 | 0.062 | 3426 | 22.3021 | 1373.331 | 2963 | 0.0540332 | 1210.344
284.715 | 1395.471 | 0.057 | 3427 | 22.30326 | 1373.168 | 2964 | 0.05402535 | 1210.168
284.741 | 1395.9561 | 0.051 | 3428 | 22.3043 | 1373.652 | 2965 | 0.0540431 | 1210.565
284.764 | 1396.1766 | 0.046 | 3429 | 22.30522 | 1373.871 | 2966 | 0.05405059 | 1210.733
284.792 | 1396.059 | 0.056 | 3430 | 22.30634 | 1373.753 | 2967 | 0.05404452 | 1210.597
284.814 | 1396.6911 | 0.044 | 3431 | 22.30722 | 1374.384 | 2968 | 0.05406826 | 1211.129
284.846 | 1397.0145 | 0.063 | 3432 | 22.3085 | 1374.706 | 2969 | 0.05407934 | 1211.377
284.871 | 1396.8234 | 0.052 | 3433 | 22.3095 | 1374.514 | 2970 | 0.05407053 | 1211.18
284.904 | 1397.5437 | 0.065 | 3434 | 22.31082 | 1375.233 | 2971 | 0.05409717 | 1211.777
284.924 | 1397.5878 | 0.039 | 3435 | 22.31162 | 1375.276 | 2972 | 0.05409788 | 1211.792
284.951 | 1398.0582 | 0.056 | 3436 | 22.3127 | 1375.746 | 2973 | 0.05411499 | 1212.176
284.979 | 1398.0876 | 0.056 | 3437 | 22.31382 | 1375.774 | 2974 | 0.05411471 | 1212.17
285.01 | 1398.3669 | 0.062 | 3438 | 22.31506 | 1376.052 | 2975 | 0.0541241 | 1212.38
285.035 | 1397.9112 | 0.05 | 3439 | 22.31606 | 1375.595 | 2976 | 0.05410489 | 1211.95
285.062 | 1398.5874 | 0.053 | 3440 | 22.31714 | 1376.27 | 2977 | 0.0541301 | 1212.514
285.09 | 1398.3375 | 0.056 | 3441 | 22.31826 | 1376.019 | 2978 | 0.05411883 | 1212.262
285.111 | 1398.9255 | 0.041 | 3442 | 22.31909 | 1376.606 | 2979 | 0.05414088 | 1212.756
285.142 | 1398.852 | 0.061 | 3443 | 22.32033 | 1376.532 | 2980 | 0.05413639 | 1212.655
285.168 | 1399.0872 | 0.054 | 3444 | 22.32137 | 1376.766 | 2981 | 0.05414431 | 1212.832
285.192 | 1399.3077 | 0.047 | 3445 | 22.32233 | 1376.985 | 2982 | 0.05415174 | 1212.999
285.219 | 1399.734 | 0.055 | 3446 | 22.32341 | 1377.411 | 2983 | 0.05416712 | 1213.343
285.249 | 1399.4841 | 0.059 | 3447 | 22.32461 | 1377.159 | 2984 | 0.05415575 | 1213.089
285.277 | 1400.2338 | 0.056 | 3448 | 22.32573 | 1377.908 | 2985 | 0.05418379 | 1213.717
285.316 | 1399.8369 | 0.077 | 3449 | 22.32729 | 1377.51 | 2986 | 0.05416618 | 1213.322
285.34 | 1400.4837 | 0.048 | 3450 | 22.32825 | 1378.155 | 2987 | 0.05419037 | 1213.864
285.373 | 1400.6895 | 0.067 | 3451 | 22.32957 | 1378.36 | 2988 | 0.05419677 | 1214.008
285.396 | 1401.2922 | 0.046 | 3452 | 22.33049 | 1378.962 | 2989 | 0.05421928 | 1214.512
285.428 | 1400.6454 | 0.062 | 3453 | 22.33177 | 1378.314 | 2990 | 0.0541922 | 1213.905
285.45 | 1400.8512 | 0.045 | 3454 | 22.33265 | 1378.519 | 2991 | 0.05419916 | 1214.061
285.472 | 1400.9541 | 0.044 | 3455 | 22.33353 | 1378.621 | 2992 | 0.05420208 | 1214.127
285.503 | 1401.3804 | 0.061 | 3456 | 22.33477 | 1379.046 | 2993 | 0.05421724 | 1214.466
285.524 | 1401.7038 | 0.043 | 3457 | 22.33561 | 1379.368 | 2994 | 0.05422888 | 1214.727
285.549 | 1401.498 | 0.049 | 3458 | 22.33661 | 1379.161 | 2995 | 0.0542195 | 1214.517
285.586 | 1401.9096 | 0.075 | 3459 | 22.33809 | 1379.572 | 2996 | 0.05423378 | 1214.837
285.606 | 1402.0566 | 0.04 | 3460 | 22.33888 | 1379.718 | 2997 | 0.05423853 | 1214.943
285.64 | 1402.0272 | 0.067 | 3461 | 22.34024 | 1379.687 | 2998 | 0.05423562 | 1214.878
285.662 | 1402.2918 | 0.046 | 3462 | 22.34112 | 1379.951 | 2999 | 0.05424489 | 1215.086
285.691 | 1402.6887 | 0.058 | 3463 | 22.34228 | 1380.346 | 3000 | 0.054259 | 1215.402
285.718 | 1403.1591 | 0.052 | 3464 | 22.34336 | 1380.816 | 3001 | 0.0542761 | 1215.785
285.75 | 1403.1591 | 0.065 | 3465 | 22.34464 | 1380.814 | 3002 | 0.05427446 | 1215.748
285.777 | 1402.968 | 0.054 | 3466 | 22.34572 | 1380.622 | 3003 | 0.05426555 | 1215.548
285.81 | 1403.8059 | 0.067 | 3467 | 22.34704 | 1381.459 | 3004 | 0.05429679 | 1216.248
285.837 | 1403.4972 | 0.054 | 3468 | 22.34812 | 1381.149 | 3005 | 0.05428327 | 1215.945
285.864 | 1403.9088 | 0.052 | 3469 | 22.3492 | 1381.56 | 3006 | 0.05429805 | 1216.276
285.899 | 1403.7912 | 0.072 | 3470 | 22.3506 | 1381.441 | 3007 | 0.05429163 | 1216.133
285.922 | 1404.1881 | 0.046 | 3471 | 22.35152 | 1381.837 | 3008 | 0.05430604 | 1216.455
285.957 | 1404.4233 | 0.07 | 3472 | 22.35292 | 1382.07 | 3009 | 0.05431349 | 1216.622
285.984 | 1404.1587 | 0.055 | 3473 | 22.354 | 1381.805 | 3010 | 0.0543017 | 1216.358
286.018 | 1404.3351 | 0.066 | 3474 | 22.35536 | 1381.98 | 3011 | 0.05430688 | 1216.474
286.044 | 1404.8349 | 0.053 | 3475 | 22.3564 | 1382.479 | 3012 | 0.05432518 | 1216.884
286.074 | 1404.6732 | 0.059 | 3476 | 22.3576 | 1382.316 | 3013 | 0.05431728 | 1216.707
286.105 | 1405.0113 | 0.062 | 3477 | 22.35883 | 1382.652 | 3014 | 0.05432897 | 1216.969
286.128 | 1405.2759 | 0.048 | 3478 | 22.35975 | 1382.916 | 3015 | 0.05433819 | 1217.175
286.161 | 1405.6581 | 0.066 | 3479 | 22.36107 | 1383.297 | 3016 | 0.05435151 | 1217.474
286.189 | 1405.2465 | 0.055 | 3480 | 22.36219 | 1382.884 | 3017 | 0.05433389 | 1217.079
286.213 | 1405.908 | 0.049 | 3481 | 22.36315 | 1383.545 | 3018 | 0.05435865 | 1217.634
286.251 | 1406.3343 | 0.075 | 3482 | 22.36467 | 1383.97 | 3019 | 0.05437344 | 1217.965
286.275 | 1406.2314 | 0.048 | 3483 | 22.36563 | 1383.866 | 3020 | 0.05436816 | 1217.847
286.306 | 1406.4519 | 0.062 | 3484 | 22.36687 | 1384.085 | 3021 | 0.05437523 | 1218.005
286.338 | 1406.5107 | 0.065 | 3485 | 22.36815 | 1384.143 | 3022 | 0.05437589 | 1218.02
286.367 | 1407.084 | 0.058 | 3486 | 22.36931 | 1384.715 | 3023 | 0.05439692 | 1218.491
286.384 | 1406.79 | 0.034 | 3487 | 22.36999 | 1384.42 | 3024 | 0.05438449 | 1218.213
286.418 | 1407.0252 | 0.069 | 3488 | 22.37135 | 1384.654 | 3025 | 0.05439198 | 1218.38
286.453 | 1407.3339 | 0.069 | 3489 | 22.37275 | 1384.961 | 3026 | 0.05440231 | 1218.612
286.483 | 1407.3633 | 0.06 | 3490 | 22.37395 | 1384.989 | 3027 | 0.05440192 | 1218.603
286.511 | 1407.8631 | 0.058 | 3491 | 22.37507 | 1385.488 | 3028 | 0.05442011 | 1219.01
286.546 | 1407.7896 | 0.068 | 3492 | 22.37647 | 1385.413 | 3029 | 0.05441542 | 1218.905
286.569 | 1408.3482 | 0.048 | 3493 | 22.37739 | 1385.971 | 3030 | 0.05443617 | 1219.37
286.602 | 1407.966 | 0.066 | 3494 | 22.3787 | 1385.587 | 3031 | 0.05441946 | 1218.996
286.632 | 1408.6422 | 0.059 | 3495 | 22.3799 | 1386.262 | 3032 | 0.05444447 | 1219.556
286.66 | 1408.7598 | 0.057 | 3496 | 22.38102 | 1386.379 | 3033 | 0.05444765 | 1219.627
286.684 | 1408.9509 | 0.048 | 3497 | 22.38198 | 1386.569 | 3034 | 0.05445392 | 1219.768
286.726 | 1408.8186 | 0.082 | 3498 | 22.38366 | 1386.435 | 3035 | 0.05444656 | 1219.603
286.749 | 1409.4801 | 0.047 | 3499 | 22.38458 | 1387.096 | 3036 | 0.05447135 | 1220.158
286.785 | 1409.7006 | 0.073 | 3500 | 22.38602 | 1387.315 | 3037 | 0.05447816 | 1220.311
286.813 | 1409.8917 | 0.055 | 3501 | 22.38714 | 1387.505 | 3038 | 0.05448422 | 1220.447
286.853 | 1410.1122 | 0.079 | 3502 | 22.38874 | 1387.723 | 3039 | 0.05449082 | 1220.594
286.87 | 1410.6561 | 0.034 | 3503 | 22.38942 | 1388.267 | 3040 | 0.0545113 | 1221.053
286.906 | 1410.2886 | 0.072 | 3504 | 22.39086 | 1387.898 | 3041 | 0.05449501 | 1220.688
286.933 | 1410.3033 | 0.055 | 3505 | 22.39194 | 1387.911 | 3042 | 0.0544942 | 1220.67
286.97 | 1410.8913 | 0.073 | 3506 | 22.39342 | 1388.498 | 3043 | 0.05451538 | 1221.145
286.992 | 1410.8472 | 0.044 | 3507 | 22.3943 | 1388.453 | 3044 | 0.05451251 | 1221.08
287.03 | 1411.3176 | 0.076 | 3508 | 22.39582 | 1388.922 | 3045 | 0.05452903 | 1221.45
287.061 | 1411.4205 | 0.061 | 3509 | 22.39706 | 1389.023 | 3046 | 0.05453147 | 1221.505
287.089 | 1411.3617 | 0.057 | 3510 | 22.39817 | 1388.964 | 3047 | 0.05452772 | 1221.421
287.132 | 1411.4793 | 0.085 | 3511 | 22.39989 | 1389.079 | 3048 | 0.05453012 | 1221.475
287.156 | 1412.3025 | 0.047 | 3512 | 22.40085 | 1389.902 | 3049 | 0.0545612 | 1222.171
287.193 | 1411.8909 | 0.075 | 3513 | 22.40233 | 1389.489 | 3050 | 0.05454313 | 1221.766
287.214 | 1412.2731 | 0.042 | 3514 | 22.40317 | 1389.87 | 3051 | 0.05455705 | 1222.078
287.251 | 1412.5377 | 0.073 | 3515 | 22.40465 | 1390.133 | 3052 | 0.05456553 | 1222.268
287.277 | 1413.0081 | 0.054 | 3516 | 22.40569 | 1390.602 | 3053 | 0.05458266 | 1222.651
287.31 | 1413.405 | 0.066 | 3517 | 22.40701 | 1390.998 | 3054 | 0.05459653 | 1222.962
287.344 | 1413.5373 | 0.068 | 3518 | 22.40837 | 1391.129 | 3055 | 0.05459997 | 1223.039
287.375 | 1414.0959 | 0.061 | 3519 | 22.40961 | 1391.686 | 3056 | 0.0546203 | 1223.495
287.405 | 1413.8754 | 0.06 | 3520 | 22.41081 | 1391.465 | 3057 | 0.0546101 | 1223.266
287.434 | 1414.0518 | 0.058 | 3521 | 22.41197 | 1391.64 | 3058 | 0.05461553 | 1223.388
287.468 | 1414.5957 | 0.068 | 3522 | 22.41333 | 1392.182 | 3059 | 0.05463512 | 1223.827
287.505 | 1414.6692 | 0.073 | 3523 | 22.41481 | 1392.254 | 3060 | 0.05463609 | 1223.849
287.524 | 1414.4928 | 0.04 | 3524 | 22.41557 | 1392.077 | 3061 | 0.05462819 | 1223.672
287.568 | 1414.6692 | 0.087 | 3525 | 22.41732 | 1392.252 | 3062 | 0.05463285 | 1223.776
287.598 | 1415.169 | 0.06 | 3526 | 22.41852 | 1392.75 | 3063 | 0.05465091 | 1224.18
287.629 | 1415.3307 | 0.061 | 3527 | 22.41976 | 1392.911 | 3064 | 0.05465566 | 1224.287
287.663 | 1415.4483 | 0.068 | 3528 | 22.42112 | 1393.027 | 3065 | 0.05465852 | 1224.351
287.698 | 1415.7717 | 0.069 | 3529 | 22.42252 | 1393.349 | 3066 | 0.0546694 | 1224.595
287.725 | 1415.463 | 0.055 | 3530 | 22.4236 | 1393.039 | 3067 | 0.0546559 | 1224.292
287.757 | 1416.1686 | 0.064 | 3531 | 22.42488 | 1393.744 | 3068 | 0.05468193 | 1224.875
287.789 | 1416.4773 | 0.065 | 3532 | 22.42616 | 1394.051 | 3069 | 0.05469239 | 1225.11
287.823 | 1416.2274 | 0.066 | 3533 | 22.42752 | 1393.8 | 3070 | 0.05468084 | 1224.851
287.853 | 1416.5508 | 0.06 | 3534 | 22.42872 | 1394.122 | 3071 | 0.05469198 | 1225.1
287.892 | 1416.5067 | 0.08 | 3535 | 22.43028 | 1394.076 | 3072 | 0.05468824 | 1225.016
287.918 | 1416.4479 | 0.05 | 3536 | 22.43132 | 1394.017 | 3073 | 0.05468459 | 1224.935
287.958 | 1416.9771 | 0.079 | 3537 | 22.43292 | 1394.544 | 3074 | 0.05470328 | 1225.354
287.987 | 1417.3299 | 0.059 | 3538 | 22.43408 | 1394.896 | 3075 | 0.05471563 | 1225.63
288.024 | 1417.8297 | 0.073 | 3539 | 22.43556 | 1395.394 | 3076 | 0.05473332 | 1226.026
288.064 | 1418.4765 | 0.079 | 3540 | 22.43715 | 1396.039 | 3077 | 0.05475663 | 1226.549
288.095 | 1418.697 | 0.064 | 3541 | 22.43839 | 1396.259 | 3078 | 0.05476368 | 1226.706
288.131 | 1418.8587 | 0.072 | 3542 | 22.43983 | 1396.419 | 3079 | 0.05476816 | 1226.807
288.158 | 1418.9763 | 0.052 | 3543 | 22.44091 | 1396.535 | 3080 | 0.05477138 | 1226.879
288.203 | 1418.7558 | 0.091 | 3544 | 22.44271 | 1396.313 | 3081 | 0.05476041 | 1226.633
288.231 | 1419.4173 | 0.055 | 3545 | 22.44383 | 1396.973 | 3082 | 0.05478491 | 1227.182
288.267 | 1419.3879 | 0.074 | 3546 | 22.44527 | 1396.943 | 3083 | 0.0547819 | 1227.115
288.292 | 1419.7554 | 0.05 | 3547 | 22.44627 | 1397.309 | 3084 | 0.05479502 | 1227.408
288.327 | 1420.1082 | 0.07 | 3548 | 22.44767 | 1397.661 | 3085 | 0.05480705 | 1227.678
288.36 | 1420.3728 | 0.066 | 3549 | 22.44899 | 1397.924 | 3086 | 0.05481572 | 1227.872
288.402 | 1420.3875 | 0.083 | 3550 | 22.45067 | 1397.937 | 3087 | 0.05481413 | 1227.837
288.431 | 1420.461 | 0.058 | 3551 | 22.45183 | 1398.009 | 3088 | 0.05481552 | 1227.868
288.467 | 1420.5198 | 0.073 | 3552 | 22.45327 | 1398.067 | 3089 | 0.05481596 | 1227.878
288.504 | 1420.7403 | 0.074 | 3553 | 22.45475 | 1398.286 | 3090 | 0.0548227 | 1228.028
288.536 | 1420.8873 | 0.065 | 3554 | 22.45603 | 1398.431 | 3091 | 0.05482681 | 1228.121
288.574 | 1421.2254 | 0.074 | 3555 | 22.45754 | 1398.768 | 3092 | 0.05483811 | 1228.374
288.619 | 1421.5047 | 0.089 | 3556 | 22.45934 | 1399.045 | 3093 | 0.05484673 | 1228.567
288.646 | 1422.2838 | 0.055 | 3557 | 22.46042 | 1399.823 | 3094 | 0.05487588 | 1229.22
288.674 | 1421.9163 | 0.055 | 3558 | 22.46154 | 1399.455 | 3095 | 0.05486003 | 1228.865
288.713 | 1422.2397 | 0.078 | 3559 | 22.4631 | 1399.777 | 3096 | 0.0548707 | 1229.104
288.751 | 1422.4602 | 0.077 | 3560 | 22.46462 | 1399.996 | 3097 | 0.05487738 | 1229.253
288.787 | 1423.0188 | 0.071 | 3561 | 22.46606 | 1400.553 | 3098 | 0.05489741 | 1229.702
288.821 | 1423.548 | 0.068 | 3562 | 22.46742 | 1401.081 | 3099 | 0.0549164 | 1230.127
288.848 | 1423.4157 | 0.055 | 3563 | 22.4685 | 1400.947 | 3100 | 0.05490982 | 1229.98
288.897 | 1424.1213 | 0.096 | 3564 | 22.47046 | 1401.651 | 3101 | 0.05493495 | 1230.543
288.931 | 1423.8273 | 0.069 | 3565 | 22.47182 | 1401.355 | 3102 | 0.05492167 | 1230.245
288.973 | 1424.5476 | 0.083 | 3566 | 22.4735 | 1402.074 | 3103 | 0.05494773 | 1230.829
289.002 | 1424.724 | 0.057 | 3567 | 22.47466 | 1402.249 | 3104 | 0.05495314 | 1230.95
289.035 | 1424.9151 | 0.068 | 3568 | 22.47598 | 1402.439 | 3105 | 0.05495893 | 1231.08
289.072 | 1425.2385 | 0.073 | 3569 | 22.47745 | 1402.761 | 3106 | 0.05496969 | 1231.321
289.109 | 1425.2238 | 0.075 | 3570 | 22.47893 | 1402.745 | 3107 | 0.0549672 | 1231.265
289.149 | 1425.0327 | 0.08 | 3571 | 22.48053 | 1402.552 | 3108 | 0.05495765 | 1231.051
289.186 | 1425.6795 | 0.073 | 3572 | 22.48201 | 1403.197 | 3109 | 0.05498108 | 1231.576
289.216 | 1425.9441 | 0.062 | 3573 | 22.48321 | 1403.461 | 3110 | 0.0549899 | 1231.774
289.259 | 1426.4586 | 0.084 | 3574 | 22.48493 | 1403.974 | 3111 | 0.05500784 | 1232.176
289.291 | 1426.1646 | 0.064 | 3575 | 22.48621 | 1403.678 | 3112 | 0.05499466 | 1231.88
289.33 | 1426.5615 | 0.079 | 3576 | 22.48777 | 1404.074 | 3113 | 0.0550082 | 1232.184
289.377 | 1427.4141 | 0.093 | 3577 | 22.48965 | 1404.924 | 3114 | 0.05503917 | 1232.877
289.403 | 1427.37 | 0.053 | 3578 | 22.49069 | 1404.879 | 3115 | 0.0550361 | 1232.809
289.449 | 1427.1642 | 0.09 | 3579 | 22.49253 | 1404.672 | 3116 | 0.05502566 | 1232.575
289.487 | 1428.105 | 0.076 | 3580 | 22.49405 | 1405.611 | 3117 | 0.05506055 | 1233.356
289.522 | 1428.252 | 0.069 | 3581 | 22.49545 | 1405.757 | 3118 | 0.0550645 | 1233.445
289.556 | 1428.0756 | 0.07 | 3582 | 22.4968 | 1405.579 | 3119 | 0.05505583 | 1233.251
289.599 | 1428.5901 | 0.085 | 3583 | 22.49852 | 1406.092 | 3120 | 0.05507376 | 1233.652
289.64 | 1428.987 | 0.08 | 3584 | 22.50016 | 1406.487 | 3121 | 0.05508719 | 1233.953
289.676 | 1429.4133 | 0.073 | 3585 | 22.5016 | 1406.912 | 3122 | 0.05510203 | 1234.285
289.709 | 1429.2516 | 0.066 | 3586 | 22.50292 | 1406.749 | 3123 | 0.05509399 | 1234.105
289.747 | 1429.428 | 0.075 | 3587 | 22.50444 | 1406.924 | 3124 | 0.05509893 | 1234.216
289.788 | 1430.1483 | 0.083 | 3588 | 22.50608 | 1407.642 | 3125 | 0.05512502 | 1234.8
289.828 | 1430.8098 | 0.08 | 3589 | 22.50768 | 1408.302 | 3126 | 0.05514886 | 1235.334
289.866 | 1430.6922 | 0.076 | 3590 | 22.5092 | 1408.183 | 3127 | 0.05514229 | 1235.187
289.911 | 1430.7216 | 0.09 | 3591 | 22.511 | 1408.211 | 3128 | 0.05514111 | 1235.161
289.946 | 1431.192 | 0.07 | 3592 | 22.5124 | 1408.68 | 3129 | 0.05515772 | 1235.533
289.99 | 1431.6183 | 0.089 | 3593 | 22.51416 | 1409.104 | 3130 | 0.05517214 | 1235.856
290.024 | 1431.8388 | 0.068 | 3594 | 22.51551 | 1409.323 | 3131 | 0.05517901 | 1236.01
290.07 | 1432.0299 | 0.09 | 3595 | 22.51735 | 1409.513 | 3132 | 0.05518411 | 1236.124
290.102 | 1432.3239 | 0.065 | 3596 | 22.51863 | 1409.805 | 3133 | 0.05519397 | 1236.345
290.148 | 1432.4856 | 0.092 | 3597 | 22.52047 | 1409.965 | 3134 | 0.05519792 | 1236.433
290.179 | 1432.3974 | 0.062 | 3598 | 22.52171 | 1409.876 | 3135 | 0.05519286 | 1236.32
290.232 | 1432.8237 | 0.106 | 3599 | 22.52383 | 1410.3 | 3136 | 0.05520681 | 1236.633
290.267 | 1433.4999 | 0.07 | 3600 | 22.52523 | 1410.975 | 3137 | 0.05523147 | 1237.185
290.307 | 1433.8821 | 0.08 | 3601 | 22.52683 | 1411.355 | 3138 | 0.05524436 | 1237.474
290.351 | 1433.9115 | 0.088 | 3602 | 22.52859 | 1411.383 | 3139 | 0.05524323 | 1237.448
290.385 | 1434.3966 | 0.067 | 3603 | 22.52995 | 1411.867 | 3140 | 0.05526046 | 1237.834
290.431 | 1434.9258 | 0.093 | 3604 | 22.53179 | 1412.394 | 3141 | 0.05527879 | 1238.245
290.468 | 1434.7053 | 0.075 | 3605 | 22.53327 | 1412.172 | 3142 | 0.05526825 | 1238.009
290.512 | 1435.2051 | 0.087 | 3606 | 22.53503 | 1412.67 | 3143 | 0.05528553 | 1238.396
290.563 | 1435.9548 | 0.101 | 3607 | 22.53706 | 1413.418 | 3144 | 0.05531223 | 1238.994
290.597 | 1435.9695 | 0.068 | 3608 | 22.53842 | 1413.431 | 3145 | 0.05531105 | 1238.967
290.636 | 1436.2782 | 0.078 | 3609 | 22.53998 | 1413.738 | 3146 | 0.05532111 | 1239.193
290.674 | 1436.6898 | 0.076 | 3610 | 22.5415 | 1414.148 | 3147 | 0.05533525 | 1239.51
290.722 | 1437.4101 | 0.096 | 3611 | 22.54342 | 1414.867 | 3148 | 0.05536095 | 1240.085
290.767 | 1437.4395 | 0.089 | 3612 | 22.54522 | 1414.894 | 3149 | 0.05535977 | 1240.059
290.804 | 1437.1749 | 0.074 | 3613 | 22.5467 | 1414.628 | 3150 | 0.0553475 | 1239.784
290.849 | 1437.954 | 0.091 | 3614 | 22.5485 | 1415.406 | 3151 | 0.05537565 | 1240.415
290.887 | 1438.0716 | 0.074 | 3615 | 22.55002 | 1415.522 | 3152 | 0.05537828 | 1240.474
290.931 | 1438.3803 | 0.09 | 3616 | 22.55178 | 1415.829 | 3153 | 0.05538808 | 1240.693
290.981 | 1438.7331 | 0.099 | 3617 | 22.55378 | 1416.179 | 3154 | 0.05539929 | 1240.944
291.016 | 1439.13 | 0.072 | 3618 | 22.55517 | 1416.575 | 3155 | 0.055413 | 1241.251
291.064 | 1439.8356 | 0.094 | 3619 | 22.55709 | 1417.279 | 3156 | 0.05543812 | 1241.814
291.11 | 1439.9091 | 0.092 | 3620 | 22.55893 | 1417.35 | 3157 | 0.05543861 | 1241.825
291.151 | 1439.9973 | 0.083 | 3621 | 22.56057 | 1417.437 | 3158 | 0.05543993 | 1241.855
291.201 | 1440.5853 | 0.099 | 3622 | 22.56257 | 1418.023 | 3159 | 0.05546034 | 1242.312
291.235 | 1440.6882 | 0.07 | 3623 | 22.56393 | 1418.124 | 3160 | 0.0554626 | 1242.362
291.281 | 1441.1292 | 0.091 | 3624 | 22.56577 | 1418.563 | 3161 | 0.05547747 | 1242.695
291.327 | 1441.2321 | 0.091 | 3625 | 22.56761 | 1418.664 | 3162 | 0.05547911 | 1242.732
291.374 | 1441.335 | 0.096 | 3626 | 22.56949 | 1418.766 | 3163 | 0.0554807 | 1242.768
291.412 | 1441.9377 | 0.076 | 3627 | 22.57101 | 1419.367 | 3164 | 0.0555023 | 1243.251
291.468 | 1442.4081 | 0.111 | 3628 | 22.57325 | 1419.835 | 3165 | 0.05551779 | 1243.598
291.507 | 1442.4816 | 0.077 | 3629 | 22.5748 | 1419.907 | 3166 | 0.05551864 | 1243.618
291.546 | 1442.658 | 0.078 | 3630 | 22.57636 | 1420.082 | 3167 | 0.05552351 | 1243.727
291.584 | 1443.1725 | 0.076 | 3631 | 22.57788 | 1420.595 | 3168 | 0.05554166 | 1244.133
291.637 | 1443.8487 | 0.107 | 3632 | 22.58 | 1421.269 | 3169 | 0.05556535 | 1244.664
291.679 | 1443.7899 | 0.084 | 3633 | 22.58168 | 1421.208 | 3170 | 0.05556087 | 1244.564
291.726 | 1444.2015 | 0.095 | 3634 | 22.58356 | 1421.618 | 3171 | 0.05557453 | 1244.869
291.758 | 1444.6425 | 0.063 | 3635 | 22.58484 | 1422.058 | 3172 | 0.05559011 | 1245.218
291.819 | 1445.304 | 0.122 | 3636 | 22.58728 | 1422.717 | 3173 | 0.0556128 | 1245.727
291.855 | 1445.3334 | 0.073 | 3637 | 22.58872 | 1422.745 | 3174 | 0.05561208 | 1245.711
291.909 | 1445.2011 | 0.106 | 3638 | 22.59088 | 1422.61 | 3175 | 0.05560411 | 1245.532
291.947 | 1446.3918 | 0.078 | 3639 | 22.5924 | 1423.799 | 3176 | 0.05564868 | 1246.53
291.999 | 1446.3918 | 0.102 | 3640 | 22.59447 | 1423.797 | 3177 | 0.05564598 | 1246.47
292.035 | 1446.48 | 0.072 | 3641 | 22.59591 | 1423.884 | 3178 | 0.05564756 | 1246.505
292.08 | 1446.774 | 0.091 | 3642 | 22.59771 | 1424.176 | 3179 | 0.05565671 | 1246.71
292.123 | 1447.3326 | 0.085 | 3643 | 22.59943 | 1424.733 | 3180 | 0.05567631 | 1247.149
292.175 | 1447.7736 | 0.105 | 3644 | 22.60151 | 1425.172 | 3181 | 0.05569085 | 1247.475
292.22 | 1448.2587 | 0.09 | 3645 | 22.60331 | 1425.655 | 3182 | 0.05570747 | 1247.847
292.274 | 1448.4498 | 0.108 | 3646 | 22.60547 | 1425.844 | 3183 | 0.05571213 | 1247.952
292.308 | 1448.7732 | 0.069 | 3647 | 22.60683 | 1426.166 | 3184 | 0.055723 | 1248.195
292.366 | 1448.685 | 0.113 | 3648 | 22.60915 | 1426.076 | 3185 | 0.05571655 | 1248.051
292.406 | 1449.3024 | 0.08 | 3649 | 22.61075 | 1426.692 | 3186 | 0.05573859 | 1248.544
292.463 | 1449.4788 | 0.117 | 3650 | 22.61303 | 1426.866 | 3187 | 0.05574252 | 1248.633
292.499 | 1449.9933 | 0.072 | 3651 | 22.61446 | 1427.379 | 3188 | 0.05576075 | 1249.041
292.548 | 1450.4784 | 0.098 | 3652 | 22.61642 | 1427.862 | 3189 | 0.05577716 | 1249.408
292.596 | 1450.89 | 0.096 | 3653 | 22.61834 | 1428.272 | 3190 | 0.05579075 | 1249.713
292.64 | 1450.9635 | 0.087 | 3654 | 22.6201 | 1428.343 | 3191 | 0.05579133 | 1249.726
292.687 | 1451.6397 | 0.096 | 3655 | 22.62198 | 1429.018 | 3192 | 0.0558153 | 1250.263
292.746 | 1452.066 | 0.117 | 3656 | 22.62434 | 1429.442 | 3193 | 0.05582889 | 1250.567
292.801 | 1452.3894 | 0.11 | 3657 | 22.62654 | 1429.763 | 3194 | 0.05583866 | 1250.786
292.852 | 1452.507 | 0.101 | 3658 | 22.62858 | 1429.878 | 3195 | 0.05584061 | 1250.83
292.897 | 1452.9774 | 0.091 | 3659 | 22.63038 | 1430.347 | 3196 | 0.05585664 | 1251.189
292.946 | 1453.3155 | 0.099 | 3660 | 22.63234 | 1430.683 | 3197 | 0.0558673 | 1251.427
292.992 | 1453.3449 | 0.091 | 3661 | 22.63417 | 1430.711 | 3198 | 0.05586605 | 1251.4
293.041 | 1454.1093 | 0.098 | 3662 | 22.63613 | 1431.473 | 3199 | 0.05589335 | 1252.011
293.096 | 1454.4327 | 0.109 | 3663 | 22.63833 | 1431.794 | 3200 | 0.05590312 | 1252.23
293.142 | 1454.8296 | 0.093 | 3664 | 22.64017 | 1432.189 | 3201 | 0.05591623 | 1252.524
293.185 | 1454.7267 | 0.087 | 3665 | 22.64189 | 1432.085 | 3202 | 0.05590998 | 1252.383
293.22 | 1455.1383 | 0.069 | 3666 | 22.64329 | 1432.495 | 3203 | 0.05592423 | 1252.703
293.279 | 1455.3441 | 0.118 | 3667 | 22.64565 | 1432.698 | 3204 | 0.0559292 | 1252.814
293.321 | 1456.3584 | 0.085 | 3668 | 22.64733 | 1433.711 | 3205 | 0.05596661 | 1253.652
293.375 | 1456.1379 | 0.107 | 3669 | 22.64949 | 1433.488 | 3206 | 0.05595519 | 1253.396
293.423 | 1457.1081 | 0.096 | 3670 | 22.65141 | 1434.457 | 3207 | 0.05599057 | 1254.189
293.48 | 1457.2404 | 0.112 | 3671 | 22.65368 | 1434.587 | 3208 | 0.05599277 | 1254.238
293.524 | 1457.7843 | 0.089 | 3672 | 22.65544 | 1435.129 | 3209 | 0.05601171 | 1254.662
293.583 | 1458.0636 | 0.12 | 3673 | 22.6578 | 1435.406 | 3210 | 0.05601954 | 1254.838
293.634 | 1458.2841 | 0.101 | 3674 | 22.65984 | 1435.624 | 3211 | 0.05602549 | 1254.971
293.683 | 1459.122 | 0.098 | 3675 | 22.6618 | 1436.46 | 3212 | 0.05605564 | 1255.646
293.734 | 1459.0191 | 0.103 | 3676 | 22.66384 | 1436.355 | 3213 | 0.05604897 | 1255.497
293.785 | 1459.7247 | 0.101 | 3677 | 22.66588 | 1437.059 | 3214 | 0.05607385 | 1256.054
293.832 | 1460.0922 | 0.094 | 3678 | 22.66776 | 1437.424 | 3215 | 0.05608575 | 1256.321
293.894 | 1460.2245 | 0.123 | 3679 | 22.67024 | 1437.554 | 3216 | 0.05608768 | 1256.364
293.939 | 1460.9301 | 0.089 | 3680 | 22.67204 | 1438.258 | 3217 | 0.05611287 | 1256.928
293.985 | 1460.9301 | 0.094 | 3681 | 22.67387 | 1438.256 | 3218 | 0.05611048 | 1256.875
294.042 | 1461.1212 | 0.113 | 3682 | 22.67615 | 1438.445 | 3219 | 0.05611497 | 1256.975
294.094 | 1461.7827 | 0.105 | 3683 | 22.67823 | 1439.104 | 3220 | 0.05613807 | 1257.493
294.141 | 1462.062 | 0.094 | 3684 | 22.68011 | 1439.382 | 3221 | 0.05614652 | 1257.682
294.193 | 1463.0175 | 0.103 | 3685 | 22.68219 | 1440.335 | 3222 | 0.05618108 | 1258.456
294.238 | 1463.5173 | 0.09 | 3686 | 22.68399 | 1440.833 | 3223 | 0.05619823 | 1258.84
294.3 | 1463.7378 | 0.123 | 3687 | 22.68647 | 1441.051 | 3224 | 0.0562036 | 1258.961
294.349 | 1464.0318 | 0.1 | 3688 | 22.68843 | 1441.343 | 3225 | 0.05621252 | 1259.16
294.407 | 1464.1788 | 0.115 | 3689 | 22.69075 | 1441.488 | 3226 | 0.05621523 | 1259.221
294.449 | 1464.1935 | 0.082 | 3690 | 22.69243 | 1441.501 | 3227 | 0.05621361 | 1259.185
294.501 | 1464.855 | 0.107 | 3691 | 22.6945 | 1442.16 | 3228 | 0.0562367 | 1259.702
294.557 | 1465.59 | 0.111 | 3692 | 22.69674 | 1442.893 | 3229 | 0.05626245 | 1260.279
294.606 | 1465.6341 | 0.098 | 3693 | 22.6987 | 1442.935 | 3230 | 0.05626161 | 1260.26
294.664 | 1465.9428 | 0.117 | 3694 | 22.70102 | 1443.242 | 3231 | 0.05627063 | 1260.462
294.721 | 1466.4132 | 0.114 | 3695 | 22.7033 | 1443.71 | 3232 | 0.056286 | 1260.806
294.77 | 1467.1335 | 0.097 | 3696 | 22.70526 | 1444.428 | 3233 | 0.05631153 | 1261.378
294.823 | 1467.1482 | 0.106 | 3697 | 22.70738 | 1444.441 | 3234 | 0.05630934 | 1261.329
294.868 | 1467.6333 | 0.092 | 3698 | 22.70918 | 1444.924 | 3235 | 0.05632591 | 1261.7
294.937 | 1467.7803 | 0.136 | 3699 | 22.71194 | 1445.068 | 3236 | 0.05632804 | 1261.748
294.996 | 1469.1474 | 0.116 | 3700 | 22.71429 | 1446.433 | 3237 | 0.05637825 | 1262.873
295.042 | 1469.0298 | 0.093 | 3701 | 22.71613 | 1446.314 | 3238 | 0.05637127 | 1262.716
295.092 | 1469.1033 | 0.1 | 3702 | 22.71813 | 1446.385 | 3239 | 0.05637153 | 1262.722
295.143 | 1469.1621 | 0.103 | 3703 | 22.72017 | 1446.442 | 3240 | 0.05637116 | 1262.714
295.207 | 1469.706 | 0.126 | 3704 | 22.72273 | 1446.983 | 3241 | 0.05638902 | 1263.114
295.256 | 1470.3822 | 0.099 | 3705 | 22.72469 | 1447.658 | 3242 | 0.05641282 | 1263.647
295.313 | 1471.0731 | 0.115 | 3706 | 22.72697 | 1448.346 | 3243 | 0.05643677 | 1264.184
295.369 | 1471.1613 | 0.11 | 3707 | 22.72921 | 1448.432 | 3244 | 0.05643729 | 1264.195
295.425 | 1472.1462 | 0.112 | 3708 | 22.73145 | 1449.415 | 3245 | 0.05647274 | 1264.989
295.479 | 1472.3667 | 0.109 | 3709 | 22.7336 | 1449.633 | 3246 | 0.05647852 | 1265.119
295.54 | 1473.0576 | 0.122 | 3710 | 22.73604 | 1450.322 | 3247 | 0.05650225 | 1265.65
295.584 | 1472.8518 | 0.089 | 3711 | 22.7378 | 1450.114 | 3248 | 0.05649194 | 1265.419
295.643 | 1473.1899 | 0.117 | 3712 | 22.74016 | 1450.45 | 3249 | 0.05650203 | 1265.645
295.693 | 1474.263 | 0.099 | 3713 | 22.74216 | 1451.521 | 3250 | 0.05654122 | 1266.523
295.766 | 1474.4688 | 0.148 | 3714 | 22.74508 | 1451.724 | 3251 | 0.05654543 | 1266.618
295.812 | 1474.9833 | 0.091 | 3715 | 22.74692 | 1452.236 | 3252 | 0.05656307 | 1267.013
295.867 | 1475.5419 | 0.109 | 3716 | 22.74912 | 1452.793 | 3253 | 0.05658195 | 1267.436
295.924 | 1475.4243 | 0.116 | 3717 | 22.7514 | 1452.673 | 3254 | 0.0565744 | 1267.267
295.984 | 1476.1005 | 0.119 | 3718 | 22.75379 | 1453.347 | 3255 | 0.0565976 | 1267.786
296.026 | 1476.8502 | 0.084 | 3719 | 22.75547 | 1454.095 | 3256 | 0.0566246 | 1268.391
296.098 | 1477.3353 | 0.146 | 3720 | 22.75835 | 1454.577 | 3257 | 0.05663973 | 1268.73
296.16 | 1477.2177 | 0.121 | 3721 | 22.76083 | 1454.457 | 3258 | 0.05663191 | 1268.555
296.209 | 1477.9821 | 0.101 | 3722 | 22.76279 | 1455.219 | 3259 | 0.05665912 | 1269.164
296.257 | 1478.2614 | 0.096 | 3723 | 22.76471 | 1455.497 | 3260 | 0.05666749 | 1269.352
296.319 | 1478.9229 | 0.122 | 3724 | 22.76719 | 1456.156 | 3261 | 0.05669 | 1269.856
296.372 | 1479.3345 | 0.108 | 3725 | 22.76931 | 1456.565 | 3262 | 0.05670326 | 1270.153
296.443 | 1479.4521 | 0.142 | 3726 | 22.77214 | 1456.68 | 3263 | 0.05670412 | 1270.172
296.489 | 1480.1724 | 0.092 | 3727 | 22.77398 | 1457.398 | 3264 | 0.05672976 | 1270.747
296.553 | 1480.5987 | 0.128 | 3728 | 22.77654 | 1457.822 | 3265 | 0.05674301 | 1271.043
296.6 | 1480.5252 | 0.093 | 3729 | 22.77842 | 1457.747 | 3266 | 0.05673769 | 1270.924
296.669 | 1481.6277 | 0.14 | 3730 | 22.78118 | 1458.847 | 3267 | 0.056777 | 1271.805
296.715 | 1482.1716 | 0.092 | 3731 | 22.78302 | 1459.389 | 3268 | 0.05679576 | 1272.225
296.783 | 1482.6273 | 0.136 | 3732 | 22.78574 | 1459.842 | 3269 | 0.05680994 | 1272.543
296.831 | 1482.6714 | 0.096 | 3733 | 22.78766 | 1459.884 | 3270 | 0.05680914 | 1272.525
296.897 | 1482.7302 | 0.131 | 3734 | 22.7903 | 1459.94 | 3271 | 0.05680798 | 1272.499
296.954 | 1483.2741 | 0.115 | 3735 | 22.79257 | 1460.482 | 3272 | 0.05682617 | 1272.906
297.013 | 1484.2296 | 0.117 | 3736 | 22.79493 | 1461.435 | 3273 | 0.05686026 | 1273.67
297.066 | 1484.7294 | 0.108 | 3737 | 22.79705 | 1461.932 | 3274 | 0.05687693 | 1274.043
297.143 | 1485.1557 | 0.153 | 3738 | 22.80013 | 1462.356 | 3275 | 0.05688949 | 1274.325
297.199 | 1485.435 | 0.11 | 3739 | 22.80237 | 1462.633 | 3276 | 0.05689742 | 1274.502
297.256 | 1485.7437 | 0.116 | 3740 | 22.80465 | 1462.939 | 3277 | 0.05690645 | 1274.704
297.326 | 1486.3611 | 0.14 | 3741 | 22.80745 | 1463.554 | 3278 | 0.0569268 | 1275.16
297.375 | 1487.052 | 0.098 | 3742 | 22.80941 | 1464.243 | 3279 | 0.05695111 | 1275.705
297.437 | 1487.5224 | 0.125 | 3743 | 22.81188 | 1464.711 | 3280 | 0.05696616 | 1276.042
297.492 | 1487.9634 | 0.108 | 3744 | 22.81408 | 1465.149 | 3281 | 0.05698044 | 1276.362
297.557 | 1488.2721 | 0.133 | 3745 | 22.81668 | 1465.455 | 3282 | 0.05698904 | 1276.554
297.612 | 1488.7131 | 0.108 | 3746 | 22.81888 | 1465.894 | 3283 | 0.05700331 | 1276.874
297.672 | 1488.963 | 0.119 | 3747 | 22.82128 | 1466.142 | 3284 | 0.05700988 | 1277.021
297.743 | 1489.3746 | 0.145 | 3748 | 22.82412 | 1466.55 | 3285 | 0.05702217 | 1277.297
297.799 | 1489.8891 | 0.111 | 3749 | 22.82636 | 1467.063 | 3286 | 0.05703925 | 1277.679
297.844 | 1489.8009 | 0.091 | 3750 | 22.82816 | 1466.973 | 3287 | 0.05703346 | 1277.55
297.916 | 1490.8446 | 0.143 | 3751 | 22.83103 | 1468.014 | 3288 | 0.05707027 | 1278.374
297.974 | 1490.727 | 0.115 | 3752 | 22.83335 | 1467.894 | 3289 | 0.05706266 | 1278.204
298.04 | 1491.9471 | 0.132 | 3753 | 22.83599 | 1469.111 | 3290 | 0.05710663 | 1279.189
298.099 | 1491.9324 | 0.118 | 3754 | 22.83835 | 1469.094 | 3291 | 0.05710297 | 1279.106
298.162 | 1493.0202 | 0.125 | 3755 | 22.84087 | 1470.179 | 3292 | 0.05714195 | 1279.98
298.214 | 1493.5935 | 0.106 | 3756 | 22.84295 | 1470.751 | 3293 | 0.05716151 | 1280.418
298.283 | 1494.108 | 0.137 | 3757 | 22.84571 | 1471.262 | 3294 | 0.05717789 | 1280.785
298.341 | 1494.6666 | 0.117 | 3758 | 22.84803 | 1471.819 | 3295 | 0.05719655 | 1281.203
298.406 | 1494.7842 | 0.129 | 3759 | 22.85062 | 1471.934 | 3296 | 0.05719772 | 1281.229
298.468 | 1495.4016 | 0.124 | 3760 | 22.8531 | 1472.548 | 3297 | 0.05721846 | 1281.693
298.522 | 1495.7397 | 0.109 | 3761 | 22.85526 | 1472.884 | 3298 | 0.05722876 | 1281.924
298.586 | 1496.2836 | 0.127 | 3762 | 22.85782 | 1473.426 | 3299 | 0.05724654 | 1282.323
298.665 | 1496.8275 | 0.161 | 3763 | 22.86098 | 1473.967 | 3300 | 0.05726353 | 1282.703
298.716 | 1497.0039 | 0.101 | 3764 | 22.86302 | 1474.141 | 3301 | 0.05726771 | 1282.797
298.769 | 1497.4743 | 0.105 | 3765 | 22.86514 | 1474.609 | 3302 | 0.0572832 | 1283.144
298.825 | 1498.2681 | 0.113 | 3766 | 22.86738 | 1475.401 | 3303 | 0.0573111 | 1283.769
298.908 | 1498.077 | 0.164 | 3767 | 22.87069 | 1475.206 | 3304 | 0.05729932 | 1283.505
298.965 | 1498.7532 | 0.113 | 3768 | 22.87297 | 1475.88 | 3305 | 0.0573226 | 1284.026
299.03 | 1498.518 | 0.133 | 3769 | 22.87557 | 1475.642 | 3306 | 0.05731006 | 1283.745
299.089 | 1499.8557 | 0.116 | 3770 | 22.87793 | 1476.978 | 3307 | 0.05735891 | 1284.84
299.155 | 1500.6495 | 0.134 | 3771 | 22.88057 | 1477.769 | 3308 | 0.05738628 | 1285.453
299.216 | 1500.87 | 0.122 | 3772 | 22.88301 | 1477.987 | 3309 | 0.05739164 | 1285.573
299.286 | 1501.1787 | 0.139 | 3773 | 22.88581 | 1478.293 | 3310 | 0.05739995 | 1285.759
299.345 | 1501.8255 | 0.119 | 3774 | 22.88817 | 1478.937 | 3311 | 0.05742197 | 1286.252
299.414 | 1502.2518 | 0.135 | 3775 | 22.89092 | 1479.361 | 3312 | 0.0574349 | 1286.542
299.468 | 1502.6634 | 0.11 | 3776 | 22.89308 | 1479.77 | 3313 | 0.05744804 | 1286.836
299.542 | 1502.9574 | 0.146 | 3777 | 22.89604 | 1480.061 | 3314 | 0.05745557 | 1287.005
299.59 | 1503.7806 | 0.097 | 3778 | 22.89796 | 1480.883 | 3315 | 0.05748501 | 1287.664
299.665 | 1503.9423 | 0.149 | 3779 | 22.90096 | 1481.041 | 3316 | 0.05748735 | 1287.717
299.725 | 1504.2069 | 0.122 | 3780 | 22.90336 | 1481.304 | 3317 | 0.05749447 | 1287.876
299.798 | 1505.1036 | 0.144 | 3781 | 22.90628 | 1482.197 | 3318 | 0.05752544 | 1288.57
299.865 | 1505.3241 | 0.132 | 3782 | 22.90895 | 1482.415 | 3319 | 0.05753047 | 1288.683
299.922 | 1506.5589 | 0.117 | 3783 | 22.91123 | 1483.648 | 3320 | 0.0575754 | 1289.689
299.997 | 1506.3531 | 0.149 | 3784 | 22.91423 | 1483.439 | 3321 | 0.05756347 | 1289.422
300.067 | 1507.8378 | 0.139 | 3785 | 22.91703 | 1484.921 | 3322 | 0.05761741 | 1290.63
300.126 | 1507.6908 | 0.119 | 3786 | 22.91939 | 1484.771 | 3323 | 0.0576086 | 1290.433
300.184 | 1508.2494 | 0.115 | 3787 | 22.92171 | 1485.328 | 3324 | 0.05762723 | 1290.85
300.259 | 1509.0726 | 0.151 | 3788 | 22.92471 | 1486.148 | 3325 | 0.05765522 | 1291.477
300.312 | 1509.6165 | 0.107 | 3789 | 22.92683 | 1486.69 | 3326 | 0.05767353 | 1291.887
300.385 | 1509.7047 | 0.144 | 3790 | 22.92974 | 1486.775 | 3327 | 0.05767312 | 1291.878
300.451 | 1510.5426 | 0.135 | 3791 | 22.93238 | 1487.61 | 3328 | 0.05770215 | 1292.528
300.515 | 1510.8954 | 0.126 | 3792 | 22.93494 | 1487.96 | 3329 | 0.05771247 | 1292.759
300.575 | 1511.1894 | 0.12 | 3793 | 22.93734 | 1488.252 | 3330 | 0.05772072 | 1292.944
300.652 | 1511.5422 | 0.155 | 3794 | 22.94042 | 1488.602 | 3331 | 0.05773035 | 1293.16
300.708 | 1512.2184 | 0.113 | 3795 | 22.94266 | 1489.276 | 3332 | 0.05775363 | 1293.681
300.783 | 1512.6888 | 0.152 | 3796 | 22.94566 | 1489.743 | 3333 | 0.05776792 | 1294.001
300.841 | 1512.7623 | 0.115 | 3797 | 22.94798 | 1489.814 | 3334 | 0.05776772 | 1293.997
300.91 | 1513.9089 | 0.137 | 3798 | 22.95073 | 1490.958 | 3335 | 0.05780855 | 1294.912
300.973 | 1514.4969 | 0.126 | 3799 | 22.95325 | 1491.544 | 3336 | 0.05782803 | 1295.348
301.051 | 1514.4234 | 0.157 | 3800 | 22.95637 | 1491.467 | 3337 | 0.05782108 | 1295.192
301.117 | 1514.9232 | 0.132 | 3801 | 22.95901 | 1491.964 | 3338 | 0.05783698 | 1295.548
301.19 | 1515.717 | 0.147 | 3802 | 22.96193 | 1492.755 | 3339 | 0.05786391 | 1296.152
301.247 | 1516.1286 | 0.114 | 3803 | 22.96421 | 1493.164 | 3340 | 0.05787687 | 1296.442
301.314 | 1516.599 | 0.132 | 3804 | 22.96689 | 1493.632 | 3341 | 0.05789157 | 1296.771
301.377 | 1516.6725 | 0.128 | 3805 | 22.9694 | 1493.703 | 3342 | 0.05789111 | 1296.761
301.453 | 1517.187 | 0.151 | 3806 | 22.97244 | 1494.215 | 3343 | 0.05790705 | 1297.118
301.518 | 1518.363 | 0.132 | 3807 | 22.97504 | 1495.388 | 3344 | 0.0579492 | 1298.062
301.585 | 1519.0539 | 0.133 | 3808 | 22.97772 | 1496.076 | 3345 | 0.05797244 | 1298.583
301.658 | 1518.7305 | 0.144 | 3809 | 22.98064 | 1495.75 | 3346 | 0.05795607 | 1298.216
301.716 | 1519.5243 | 0.118 | 3810 | 22.98296 | 1496.541 | 3347 | 0.05798377 | 1298.836
301.788 | 1520.0241 | 0.142 | 3811 | 22.98584 | 1497.038 | 3348 | 0.05799934 | 1299.185
301.852 | 1520.4798 | 0.129 | 3812 | 22.98839 | 1497.491 | 3349 | 0.05801362 | 1299.505
301.922 | 1521.3912 | 0.141 | 3813 | 22.99119 | 1498.4 | 3350 | 0.05804524 | 1300.213
301.995 | 1522.4937 | 0.144 | 3814 | 22.99411 | 1499.5 | 3351 | 0.0580841 | 1301.084
302.053 | 1522.7142 | 0.118 | 3815 | 22.99643 | 1499.718 | 3352 | 0.05808959 | 1301.207
302.135 | 1522.7877 | 0.162 | 3816 | 22.99971 | 1499.788 | 3353 | 0.05808811 | 1301.174
302.203 | 1523.5815 | 0.135 | 3817 | 23.00243 | 1500.579 | 3354 | 0.05811527 | 1301.782
302.266 | 1524.2577 | 0.128 | 3818 | 23.00495 | 1501.253 | 3355 | 0.05813814 | 1302.294
302.347 | 1524.6546 | 0.161 | 3819 | 23.00818 | 1501.646 | 3356 | 0.05814923 | 1302.543
302.402 | 1525.2573 | 0.112 | 3820 | 23.01038 | 1502.247 | 3357 | 0.05816967 | 1303.001
302.477 | 1525.3602 | 0.149 | 3821 | 23.01338 | 1502.347 | 3358 | 0.0581697 | 1303.001
302.542 | 1525.8453 | 0.131 | 3822 | 23.01598 | 1502.829 | 3359 | 0.05818506 | 1303.345
302.616 | 1526.9184 | 0.146 | 3823 | 23.01894 | 1503.899 | 3360 | 0.0582227 | 1304.188
302.681 | 1527.4623 | 0.131 | 3824 | 23.02154 | 1504.441 | 3361 | 0.05824033 | 1304.583
302.763 | 1527.9033 | 0.163 | 3825 | 23.02482 | 1504.878 | 3362 | 0.05825307 | 1304.869
302.816 | 1528.5942 | 0.106 | 3826 | 23.02694 | 1505.567 | 3363 | 0.05827702 | 1305.405
302.888 | 1529.8731 | 0.144 | 3827 | 23.02981 | 1506.843 | 3364 | 0.05832272 | 1306.429
302.96 | 1529.6673 | 0.144 | 3828 | 23.03269 | 1506.635 | 3365 | 0.05831095 | 1306.165
303.034 | 1530.2847 | 0.15 | 3829 | 23.03565 | 1507.249 | 3366 | 0.05833094 | 1306.613
303.106 | 1530.8139 | 0.144 | 3830 | 23.03853 | 1507.775 | 3367 | 0.05834762 | 1306.987
303.177 | 1531.446 | 0.139 | 3831 | 23.04137 | 1508.405 | 3368 | 0.05836833 | 1307.451
303.24 | 1531.4313 | 0.128 | 3832 | 23.04389 | 1508.387 | 3369 | 0.05836443 | 1307.363
303.311 | 1532.2545 | 0.142 | 3833 | 23.04672 | 1509.208 | 3370 | 0.05839254 | 1307.993
303.383 | 1533.0042 | 0.141 | 3834 | 23.0496 | 1509.955 | 3371 | 0.05841774 | 1308.557
303.448 | 1532.7249 | 0.133 | 3835 | 23.0522 | 1509.673 | 3372 | 0.0584035 | 1308.238
303.515 | 1533.5481 | 0.132 | 3836 | 23.05488 | 1510.493 | 3373 | 0.05843181 | 1308.872
303.59 | 1534.2831 | 0.153 | 3837 | 23.05788 | 1511.225 | 3374 | 0.05845628 | 1309.421
303.654 | 1535.3562 | 0.127 | 3838 | 23.06044 | 1512.296 | 3375 | 0.0584944 | 1310.275
303.727 | 1535.7384 | 0.145 | 3839 | 23.06336 | 1512.675 | 3376 | 0.05850533 | 1310.519
303.797 | 1536.15 | 0.141 | 3840 | 23.06616 | 1513.084 | 3377 | 0.05851755 | 1310.793
303.879 | 1536.9732 | 0.162 | 3841 | 23.06943 | 1513.904 | 3378 | 0.05854505 | 1311.409
303.936 | 1537.3848 | 0.115 | 3842 | 23.07171 | 1514.313 | 3379 | 0.05855795 | 1311.698
304.013 | 1538.0463 | 0.155 | 3843 | 23.07479 | 1514.972 | 3380 | 0.05857946 | 1312.18
304.087 | 1539.0165 | 0.147 | 3844 | 23.07775 | 1515.939 | 3381 | 0.05861306 | 1312.932
304.152 | 1539.1929 | 0.131 | 3845 | 23.08035 | 1516.113 | 3382 | 0.05861644 | 1313.008
304.222 | 1539.8985 | 0.14 | 3846 | 23.08315 | 1516.815 | 3383 | 0.05864001 | 1313.536
304.299 | 1540.3836 | 0.154 | 3847 | 23.08622 | 1517.297 | 3384 | 0.05865469 | 1313.865
304.36 | 1540.707 | 0.12 | 3848 | 23.08866 | 1517.618 | 3385 | 0.05866397 | 1314.073
304.444 | 1541.6037 | 0.17 | 3849 | 23.09202 | 1518.512 | 3386 | 0.05869418 | 1314.75
304.502 | 1541.8389 | 0.115 | 3850 | 23.09434 | 1518.745 | 3387 | 0.05870021 | 1314.885
304.585 | 1542.5004 | 0.168 | 3851 | 23.09766 | 1519.403 | 3388 | 0.05872138 | 1315.359
304.645 | 1542.8091 | 0.119 | 3852 | 23.10006 | 1519.709 | 3389 | 0.05873013 | 1315.555
304.73 | 1543.3383 | 0.17 | 3853 | 23.10346 | 1520.235 | 3390 | 0.05874608 | 1315.912
304.78 | 1543.5441 | 0.1 | 3854 | 23.10546 | 1520.439 | 3391 | 0.05875139 | 1316.031
304.864 | 1545.0876 | 0.167 | 3855 | 23.10881 | 1521.979 | 3392 | 0.05880658 | 1317.267
304.931 | 1544.5584 | 0.132 | 3856 | 23.11149 | 1521.447 | 3393 | 0.05878259 | 1316.73
305.002 | 1545.8226 | 0.146 | 3857 | 23.11433 | 1522.708 | 3394 | 0.05882767 | 1317.74
305.08 | 1546.2636 | 0.155 | 3858 | 23.11745 | 1523.146 | 3395 | 0.05884058 | 1318.029
305.158 | 1546.734 | 0.156 | 3859 | 23.12057 | 1523.613 | 3396 | 0.05885462 | 1318.343
305.227 | 1547.3514 | 0.138 | 3860 | 23.12333 | 1524.228 | 3397 | 0.05887481 | 1318.796
305.286 | 1547.7777 | 0.117 | 3861 | 23.12568 | 1524.652 | 3398 | 0.05888815 | 1319.095
305.364 | 1548.6303 | 0.157 | 3862 | 23.1288 | 1525.501 | 3399 | 0.05891695 | 1319.74
305.43 | 1548.7626 | 0.132 | 3863 | 23.13144 | 1525.631 | 3400 | 0.05891856 | 1319.776
305.516 | 1549.6005 | 0.173 | 3864 | 23.13488 | 1526.466 | 3401 | 0.05894636 | 1320.398
305.577 | 1550.2326 | 0.122 | 3865 | 23.13732 | 1527.095 | 3402 | 0.05896753 | 1320.873
305.652 | 1550.8941 | 0.148 | 3866 | 23.14032 | 1527.754 | 3403 | 0.0589891 | 1321.356
305.715 | 1550.9382 | 0.128 | 3867 | 23.14284 | 1527.795 | 3404 | 0.05898746 | 1321.319
305.799 | 1552.2318 | 0.167 | 3868 | 23.14619 | 1529.086 | 3405 | 0.05903295 | 1322.338
305.865 | 1552.4376 | 0.13 | 3869 | 23.14883 | 1529.289 | 3406 | 0.0590374 | 1322.438
305.938 | 1553.0697 | 0.148 | 3870 | 23.15175 | 1529.918 | 3407 | 0.05905793 | 1322.898
305.994 | 1553.6724 | 0.112 | 3871 | 23.15399 | 1530.518 | 3408 | 0.05907822 | 1323.352
306.088 | 1553.9664 | 0.189 | 3872 | 23.15775 | 1530.809 | 3409 | 0.05908458 | 1323.495
306.142 | 1554.6573 | 0.109 | 3873 | 23.15991 | 1531.497 | 3410 | 0.05910838 | 1324.028
306.223 | 1555.7892 | 0.161 | 3874 | 23.16315 | 1532.626 | 3411 | 0.05914777 | 1324.91
306.289 | 1555.9215 | 0.132 | 3875 | 23.16578 | 1532.756 | 3412 | 0.05914937 | 1324.946
306.366 | 1556.5242 | 0.154 | 3876 | 23.16886 | 1533.355 | 3413 | 0.05916854 | 1325.375
306.431 | 1557.1563 | 0.128 | 3877 | 23.17146 | 1533.985 | 3414 | 0.05918948 | 1325.844
306.512 | 1557.7296 | 0.165 | 3878 | 23.1747 | 1534.555 | 3415 | 0.0592073 | 1326.244
306.579 | 1557.906 | 0.133 | 3879 | 23.17738 | 1534.729 | 3416 | 0.05921055 | 1326.316
306.651 | 1558.2882 | 0.142 | 3880 | 23.18026 | 1535.108 | 3417 | 0.05922147 | 1326.561
306.725 | 1559.5083 | 0.15 | 3881 | 23.18322 | 1536.325 | 3418 | 0.05926461 | 1327.527
306.792 | 1559.7582 | 0.134 | 3882 | 23.18589 | 1536.572 | 3419 | 0.05927069 | 1327.663
306.858 | 1560.258 | 0.131 | 3883 | 23.18853 | 1537.069 | 3420 | 0.05928646 | 1328.017
306.944 | 1561.1547 | 0.174 | 3884 | 23.19197 | 1537.963 | 3421 | 0.05931648 | 1328.689
306.999 | 1561.8309 | 0.108 | 3885 | 23.19417 | 1538.637 | 3422 | 0.05933964 | 1329.208
307.079 | 1562.4042 | 0.162 | 3886 | 23.19737 | 1539.207 | 3423 | 0.0593575 | 1329.608
307.148 | 1562.6688 | 0.137 | 3887 | 23.20013 | 1539.469 | 3424 | 0.05936403 | 1329.754
307.229 | 1563.6978 | 0.161 | 3888 | 23.20337 | 1540.494 | 3425 | 0.0593994 | 1330.547
307.288 | 1563.8742 | 0.12 | 3889 | 23.20572 | 1540.668 | 3426 | 0.05940307 | 1330.629
307.36 | 1564.815 | 0.143 | 3890 | 23.2086 | 1541.606 | 3427 | 0.05943551 | 1331.356
307.437 | 1565.3589 | 0.153 | 3891 | 23.21168 | 1542.147 | 3428 | 0.05945239 | 1331.733
307.515 | 1565.3589 | 0.158 | 3892 | 23.2148 | 1542.144 | 3429 | 0.05944824 | 1331.641
307.596 | 1566.2556 | 0.16 | 3893 | 23.21804 | 1543.038 | 3430 | 0.0594785 | 1332.318
307.659 | 1566.579 | 0.127 | 3894 | 23.22056 | 1543.358 | 3431 | 0.05948761 | 1332.523
307.733 | 1567.6227 | 0.148 | 3895 | 23.22352 | 1544.399 | 3432 | 0.0595239 | 1333.335
307.799 | 1567.7403 | 0.13 | 3896 | 23.22615 | 1544.514 | 3433 | 0.05952493 | 1333.358
307.869 | 1568.1813 | 0.143 | 3897 | 23.22895 | 1544.952 | 3434 | 0.0595382 | 1333.656
307.941 | 1568.4459 | 0.143 | 3898 | 23.23183 | 1545.214 | 3435 | 0.05954456 | 1333.798
308.024 | 1569.6513 | 0.165 | 3899 | 23.23515 | 1546.416 | 3436 | 0.0595866 | 1334.74
308.091 | 1570.4745 | 0.135 | 3900 | 23.23783 | 1547.237 | 3437 | 0.05961475 | 1335.37
308.169 | 1570.9008 | 0.156 | 3901 | 23.24095 | 1547.66 | 3438 | 0.05962702 | 1335.645
308.23 | 1571.8416 | 0.123 | 3902 | 23.24338 | 1548.598 | 3439 | 0.05966002 | 1336.384
308.309 | 1571.577 | 0.156 | 3903 | 23.24654 | 1548.33 | 3440 | 0.05964562 | 1336.062
308.374 | 1572.3561 | 0.13 | 3904 | 23.24914 | 1549.107 | 3441 | 0.05967217 | 1336.657
308.455 | 1572.9147 | 0.164 | 3905 | 23.25238 | 1549.662 | 3442 | 0.05968937 | 1337.042
308.523 | 1573.7526 | 0.135 | 3906 | 23.2551 | 1550.498 | 3443 | 0.05971802 | 1337.684
308.596 | 1574.6346 | 0.147 | 3907 | 23.25802 | 1551.377 | 3444 | 0.0597481 | 1338.358
308.658 | 1575.2814 | 0.123 | 3908 | 23.2605 | 1552.021 | 3445 | 0.05976971 | 1338.841
308.741 | 1575.8841 | 0.164 | 3909 | 23.26381 | 1552.62 | 3446 | 0.0597885 | 1339.262
308.804 | 1576.0164 | 0.129 | 3910 | 23.26633 | 1552.75 | 3447 | 0.05979023 | 1339.301
308.88 | 1576.9131 | 0.149 | 3911 | 23.26937 | 1553.644 | 3448 | 0.05982071 | 1339.984
308.945 | 1577.3688 | 0.131 | 3912 | 23.27197 | 1554.097 | 3449 | 0.05983479 | 1340.299
309.024 | 1578.045 | 0.16 | 3913 | 23.27513 | 1554.77 | 3450 | 0.05985661 | 1340.788
309.088 | 1578.8388 | 0.128 | 3914 | 23.27769 | 1555.561 | 3451 | 0.05988376 | 1341.396
309.164 | 1579.5297 | 0.154 | 3915 | 23.28073 | 1556.249 | 3452 | 0.0599063 | 1341.901
309.237 | 1579.7061 | 0.144 | 3916 | 23.28364 | 1556.422 | 3453 | 0.0599092 | 1341.966
309.307 | 1580.5587 | 0.139 | 3917 | 23.28644 | 1557.272 | 3454 | 0.05993828 | 1342.617
309.382 | 1581.3378 | 0.152 | 3918 | 23.28944 | 1558.048 | 3455 | 0.05996426 | 1343.199
309.452 | 1581.867 | 0.14 | 3919 | 23.29224 | 1558.575 | 3456 | 0.05998089 | 1343.572
309.531 | 1582.2051 | 0.156 | 3920 | 23.2954 | 1558.91 | 3457 | 0.05998969 | 1343.769
309.596 | 1583.4399 | 0.132 | 3921 | 23.298 | 1560.142 | 3458 | 0.06003373 | 1344.756
309.67 | 1583.8368 | 0.147 | 3922 | 23.30096 | 1560.536 | 3459 | 0.06004505 | 1345.009
309.734 | 1584.6894 | 0.128 | 3923 | 23.30351 | 1561.386 | 3460 | 0.06007444 | 1345.667
309.817 | 1584.954 | 0.167 | 3924 | 23.30683 | 1561.647 | 3461 | 0.06008019 | 1345.796
309.883 | 1586.2035 | 0.131 | 3925 | 23.30947 | 1562.894 | 3462 | 0.06012473 | 1346.794
309.97 | 1586.6445 | 0.173 | 3926 | 23.31295 | 1563.332 | 3463 | 0.06013705 | 1347.07
310.039 | 1587.4236 | 0.14 | 3927 | 23.31571 | 1564.108 | 3464 | 0.06016333 | 1347.659
310.115 | 1587.9528 | 0.15 | 3928 | 23.31875 | 1564.634 | 3465 | 0.06017962 | 1348.024
310.178 | 1588.5996 | 0.128 | 3929 | 23.32127 | 1565.278 | 3466 | 0.06020113 | 1348.505
310.261 | 1589.7609 | 0.165 | 3930 | 23.32458 | 1566.436 | 3467 | 0.06024136 | 1349.406
310.321 | 1589.9667 | 0.119 | 3931 | 23.32698 | 1566.64 | 3468 | 0.06024606 | 1349.512
310.399 | 1590.5106 | 0.158 | 3932 | 23.3301 | 1567.18 | 3469 | 0.0602628 | 1349.887
310.461 | 1590.7164 | 0.125 | 3933 | 23.33258 | 1567.384 | 3470 | 0.0602674 | 1349.99
310.544 | 1591.1427 | 0.164 | 3934 | 23.3359 | 1567.807 | 3471 | 0.06027935 | 1350.258
310.611 | 1591.4073 | 0.135 | 3935 | 23.33858 | 1568.069 | 3472 | 0.06028594 | 1350.405
310.676 | 1592.1276 | 0.13 | 3936 | 23.34118 | 1568.786 | 3473 | 0.06031016 | 1350.948
310.751 | 1593.3036 | 0.151 | 3937 | 23.34417 | 1569.959 | 3474 | 0.06035135 | 1351.87
310.827 | 1593.5241 | 0.152 | 3938 | 23.34721 | 1570.177 | 3475 | 0.06035576 | 1351.969
310.893 | 1593.5829 | 0.13 | 3939 | 23.34985 | 1570.233 | 3476 | 0.06035449 | 1351.941
310.965 | 1594.068 | 0.147 | 3940 | 23.35273 | 1570.715 | 3477 | 0.06036929 | 1352.272
311.028 | 1595.0529 | 0.124 | 3941 | 23.35525 | 1571.698 | 3478 | 0.06040377 | 1353.044
311.109 | 1595.5821 | 0.161 | 3942 | 23.35849 | 1572.224 | 3479 | 0.06041977 | 1353.403
311.182 | 1597.155 | 0.148 | 3943 | 23.36141 | 1573.794 | 3480 | 0.0604763 | 1354.669
311.252 | 1597.0227 | 0.139 | 3944 | 23.3642 | 1573.658 | 3481 | 0.06046747 | 1354.471
311.328 | 1597.8753 | 0.154 | 3945 | 23.36724 | 1574.508 | 3482 | 0.06049616 | 1355.114
311.398 | 1598.9925 | 0.139 | 3946 | 23.37004 | 1575.622 | 3483 | 0.06053533 | 1355.992
311.471 | 1599.4923 | 0.145 | 3947 | 23.37296 | 1576.119 | 3484 | 0.06055062 | 1356.334
311.545 | 1599.6687 | 0.148 | 3948 | 23.37592 | 1576.293 | 3485 | 0.06055344 | 1356.397
311.612 | 1600.1685 | 0.137 | 3949 | 23.3786 | 1576.79 | 3486 | 0.06056904 | 1356.747
311.684 | 1600.9623 | 0.142 | 3950 | 23.38147 | 1577.581 | 3487 | 0.06059568 | 1357.343
311.753 | 1601.3151 | 0.137 | 3951 | 23.38423 | 1577.931 | 3488 | 0.06060553 | 1357.564
311.834 | 1602.2118 | 0.164 | 3952 | 23.38747 | 1578.824 | 3489 | 0.06063563 | 1358.238
311.902 | 1603.5495 | 0.135 | 3953 | 23.39019 | 1580.159 | 3490 | 0.06068335 | 1359.307
311.975 | 1603.7994 | 0.148 | 3954 | 23.39311 | 1580.406 | 3491 | 0.06068903 | 1359.434
312.045 | 1604.1228 | 0.139 | 3955 | 23.39591 | 1580.727 | 3492 | 0.0606977 | 1359.628
312.116 | 1605.0048 | 0.141 | 3956 | 23.39875 | 1581.606 | 3493 | 0.06072776 | 1360.302
312.192 | 1605.7251 | 0.154 | 3957 | 23.40178 | 1582.323 | 3494 | 0.06075133 | 1360.83
312.258 | 1606.0779 | 0.131 | 3958 | 23.40442 | 1582.673 | 3495 | 0.06076134 | 1361.054
312.335 | 1606.6365 | 0.156 | 3959 | 23.4075 | 1583.229 | 3496 | 0.06077865 | 1361.442
312.408 | 1607.9889 | 0.145 | 3960 | 23.41042 | 1584.578 | 3497 | 0.06082665 | 1362.517
312.486 | 1608.0036 | 0.154 | 3961 | 23.41354 | 1584.59 | 3498 | 0.06082302 | 1362.436
312.548 | 1609.1502 | 0.125 | 3962 | 23.41602 | 1585.734 | 3499 | 0.0608637 | 1363.347
312.618 | 1609.2678 | 0.139 | 3963 | 23.41882 | 1585.849 | 3500 | 0.06086446 | 1363.364
312.684 | 1609.8852 | 0.134 | 3964 | 23.42145 | 1586.464 | 3501 | 0.06088461 | 1363.815
312.772 | 1610.5614 | 0.174 | 3965 | 23.42497 | 1587.136 | 3502 | 0.06090583 | 1364.291
312.838 | 1611.0906 | 0.132 | 3966 | 23.42761 | 1587.663 | 3503 | 0.06092259 | 1364.666
312.924 | 1612.149 | 0.173 | 3967 | 23.43105 | 1588.718 | 3504 | 0.06095858 | 1365.472
312.976 | 1612.1196 | 0.104 | 3968 | 23.43313 | 1588.686 | 3505 | 0.06095466 | 1365.384
313.044 | 1612.4136 | 0.135 | 3969 | 23.43585 | 1588.978 | 3506 | 0.06096229 | 1365.555
313.118 | 1613.2221 | 0.149 | 3970 | 23.43881 | 1589.783 | 3507 | 0.06098933 | 1366.161
313.195 | 1613.8395 | 0.154 | 3971 | 23.44188 | 1590.398 | 3508 | 0.06100887 | 1366.599
313.263 | 1614.7362 | 0.137 | 3972 | 23.4446 | 1591.292 | 3509 | 0.06103961 | 1367.287
313.343 | 1615.3683 | 0.158 | 3973 | 23.4478 | 1591.92 | 3510 | 0.06105956 | 1367.734
313.403 | 1616.3385 | 0.12 | 3974 | 23.4502 | 1592.888 | 3511 | 0.06109354 | 1368.495
313.492 | 1616.1768 | 0.179 | 3975 | 23.45376 | 1592.723 | 3512 | 0.06108255 | 1368.249
313.545 | 1617.5586 | 0.105 | 3976 | 23.45588 | 1594.103 | 3513 | 0.0611327 | 1369.372
313.62 | 1617.9849 | 0.152 | 3977 | 23.45888 | 1594.526 | 3514 | 0.06114501 | 1369.648
313.693 | 1618.4553 | 0.146 | 3978 | 23.46179 | 1594.994 | 3515 | 0.06115912 | 1369.964
313.765 | 1619.1903 | 0.142 | 3979 | 23.46467 | 1595.726 | 3516 | 0.06118342 | 1370.509
313.83 | 1619.8518 | 0.131 | 3980 | 23.46727 | 1596.385 | 3517 | 0.06120529 | 1370.998
313.912 | 1620.4986 | 0.164 | 3981 | 23.47055 | 1597.028 | 3518 | 0.06122567 | 1371.455
313.975 | 1621.1454 | 0.128 | 3982 | 23.47307 | 1597.672 | 3519 | 0.06124707 | 1371.934
314.055 | 1622.3508 | 0.159 | 3983 | 23.47627 | 1598.875 | 3520 | 0.06128897 | 1372.873
314.121 | 1622.7183 | 0.131 | 3984 | 23.47891 | 1599.239 | 3521 | 0.0612995 | 1373.109
314.19 | 1623.7473 | 0.14 | 3985 | 23.48166 | 1600.266 | 3522 | 0.06133523 | 1373.909
314.264 | 1624.0413 | 0.147 | 3986 | 23.48462 | 1600.557 | 3523 | 0.06134251 | 1374.072
314.338 | 1624.791 | 0.147 | 3987 | 23.48758 | 1601.303 | 3524 | 0.06136725 | 1374.626
314.408 | 1625.5407 | 0.142 | 3988 | 23.49038 | 1602.05 | 3525 | 0.06139221 | 1375.185
314.477 | 1626.0699 | 0.137 | 3989 | 23.49314 | 1602.577 | 3526 | 0.06140877 | 1375.556
314.543 | 1626.9813 | 0.133 | 3990 | 23.49578 | 1603.486 | 3527 | 0.06144013 | 1376.259
314.626 | 1627.5693 | 0.165 | 3991 | 23.4991 | 1604.07 | 3528 | 0.06145818 | 1376.663
314.69 | 1628.2896 | 0.126 | 3992 | 23.50165 | 1604.788 | 3529 | 0.06148233 | 1377.204
314.762 | 1628.6718 | 0.147 | 3993 | 23.50453 | 1605.167 | 3530 | 0.06149308 | 1377.445
314.834 | 1628.9511 | 0.143 | 3994 | 23.50741 | 1605.444 | 3531 | 0.0614999 | 1377.598
314.903 | 1629.7596 | 0.137 | 3995 | 23.51017 | 1606.249 | 3532 | 0.06152715 | 1378.208
314.98 | 1630.2153 | 0.154 | 3996 | 23.51325 | 1606.702 | 3533 | 0.06154044 | 1378.506
315.054 | 1630.6122 | 0.148 | 3997 | 23.51621 | 1607.096 | 3534 | 0.06155165 | 1378.757
315.123 | 1631.4207 | 0.139 | 3998 | 23.51896 | 1607.902 | 3535 | 0.06157889 | 1379.367
315.201 | 1633.0083 | 0.156 | 3999 | 23.52208 | 1609.486 | 3536 | 0.06163548 | 1380.635
315.279 | 1633.2729 | 0.154 | 4000 | 23.5252 | 1609.748 | 3537 | 0.0616414 | 1380.767
315.341 | 1634.052 | 0.126 | 4001 | 23.52768 | 1610.524 | 3538 | 0.06166788 | 1381.361
315.425 | 1634.4342 | 0.167 | 4002 | 23.53104 | 1610.903 | 3539 | 0.06167798 | 1381.587
315.483 | 1635.2574 | 0.116 | 4003 | 23.53336 | 1611.724 | 3540 | 0.06170637 | 1382.223
315.573 | 1635.963 | 0.182 | 4004 | 23.53696 | 1612.426 | 3541 | 0.06172851 | 1382.719
315.629 | 1636.2276 | 0.111 | 4005 | 23.53919 | 1612.688 | 3542 | 0.06173562 | 1382.878
315.712 | 1637.2566 | 0.167 | 4006 | 23.54251 | 1613.714 | 3543 | 0.06177052 | 1383.66
315.779 | 1638.0945 | 0.134 | 4007 | 23.54519 | 1614.549 | 3544 | 0.06179897 | 1384.297
315.85 | 1638.2856 | 0.139 | 4008 | 23.54803 | 1614.738 | 3545 | 0.06180245 | 1384.375
315.923 | 1639.0941 | 0.149 | 4009 | 23.55095 | 1615.543 | 3546 | 0.06182944 | 1384.98
315.988 | 1639.9761 | 0.129 | 4010 | 23.55355 | 1616.423 | 3547 | 0.06185968 | 1385.657
316.055 | 1640.814 | 0.134 | 4011 | 23.55623 | 1617.258 | 3548 | 0.06188812 | 1386.294
316.143 | 1641.3138 | 0.176 | 4012 | 23.55974 | 1617.754 | 3549 | 0.06190248 | 1386.616
316.208 | 1642.5192 | 0.129 | 4013 | 23.56234 | 1618.957 | 3550 | 0.06194509 | 1387.57
316.293 | 1642.8132 | 0.171 | 4014 | 23.56574 | 1619.247 | 3551 | 0.06195174 | 1387.719
316.353 | 1643.2983 | 0.119 | 4015 | 23.56814 | 1619.73 | 3552 | 0.06196705 | 1388.062
316.438 | 1643.8569 | 0.171 | 4016 | 23.57154 | 1620.285 | 3553 | 0.06198381 | 1388.437
316.503 | 1644.8271 | 0.129 | 4017 | 23.57414 | 1621.253 | 3554 | 0.06201741 | 1389.19
316.579 | 1645.5327 | 0.152 | 4018 | 23.57718 | 1621.956 | 3555 | 0.06204028 | 1389.702
316.646 | 1646.2236 | 0.136 | 4019 | 23.57985 | 1622.644 | 3556 | 0.06206308 | 1390.213
316.727 | 1646.7234 | 0.16 | 4020 | 23.58309 | 1623.14 | 3557 | 0.0620778 | 1390.543
316.796 | 1647.723 | 0.139 | 4021 | 23.58585 | 1624.137 | 3558 | 0.06211229 | 1391.315
316.88 | 1648.0758 | 0.167 | 4022 | 23.58921 | 1624.487 | 3559 | 0.06212123 | 1391.516
316.946 | 1648.8108 | 0.132 | 4023 | 23.59185 | 1625.219 | 3560 | 0.06214576 | 1392.065
317.025 | 1649.34 | 0.159 | 4024 | 23.59501 | 1625.745 | 3561 | 0.06216171 | 1392.422
317.1 | 1649.7957 | 0.149 | 4025 | 23.598 | 1626.198 | 3562 | 0.06217507 | 1392.722
317.174 | 1651.0452 | 0.15 | 4026 | 23.60096 | 1627.444 | 3563 | 0.06221883 | 1393.702
317.238 | 1651.3833 | 0.128 | 4027 | 23.60352 | 1627.78 | 3564 | 0.06222828 | 1393.914
317.327 | 1652.2506 | 0.175 | 4028 | 23.60708 | 1628.644 | 3565 | 0.06225661 | 1394.548
317.393 | 1652.7798 | 0.134 | 4029 | 23.60972 | 1629.17 | 3566 | 0.06227326 | 1394.921
317.463 | 1653.8823 | 0.14 | 4030 | 23.61252 | 1630.27 | 3567 | 0.0623116 | 1395.78
317.542 | 1654.4556 | 0.158 | 4031 | 23.61568 | 1630.84 | 3568 | 0.06232922 | 1396.175
317.625 | 1655.5581 | 0.164 | 4032 | 23.61899 | 1631.939 | 3569 | 0.06236685 | 1397.017
317.69 | 1655.3082 | 0.13 | 4033 | 23.62159 | 1631.687 | 3570 | 0.06235377 | 1396.724
317.765 | 1656.0285 | 0.152 | 4034 | 23.62459 | 1632.404 | 3571 | 0.06237722 | 1397.25
317.843 | 1656.6459 | 0.155 | 4035 | 23.62771 | 1633.018 | 3572 | 0.06239658 | 1397.683
317.924 | 1657.4691 | 0.161 | 4036 | 23.63095 | 1633.838 | 3573 | 0.06242363 | 1398.289
317.997 | 1657.719 | 0.147 | 4037 | 23.63387 | 1634.085 | 3574 | 0.06242922 | 1398.414
318.069 | 1659.042 | 0.143 | 4038 | 23.63675 | 1635.405 | 3575 | 0.06247585 | 1399.459
318.146 | 1659.8652 | 0.153 | 4039 | 23.63982 | 1636.225 | 3576 | 0.06250311 | 1400.07
318.22 | 1660.7325 | 0.149 | 4040 | 23.64278 | 1637.09 | 3577 | 0.06253222 | 1400.722
318.314 | 1661.5851 | 0.187 | 4041 | 23.64654 | 1637.939 | 3578 | 0.06255967 | 1401.337
318.369 | 1662.1143 | 0.111 | 4042 | 23.64874 | 1638.466 | 3579 | 0.06257689 | 1401.722
318.46 | 1662.8052 | 0.18 | 4043 | 23.65238 | 1639.153 | 3580 | 0.06259833 | 1402.203
318.52 | 1663.452 | 0.12 | 4044 | 23.65478 | 1639.797 | 3581 | 0.06261976 | 1402.683
318.614 | 1664.5251 | 0.189 | 4045 | 23.65853 | 1640.867 | 3582 | 0.06265563 | 1403.486
318.691 | 1665.2601 | 0.154 | 4046 | 23.66161 | 1641.598 | 3583 | 0.0626795 | 1404.021
318.771 | 1666.2891 | 0.161 | 4047 | 23.66481 | 1642.624 | 3584 | 0.06271443 | 1404.803
318.834 | 1666.5684 | 0.126 | 4048 | 23.66733 | 1642.901 | 3585 | 0.06272167 | 1404.965
318.916 | 1667.7738 | 0.162 | 4049 | 23.67061 | 1644.103 | 3586 | 0.06276322 | 1405.896
318.99 | 1668.2883 | 0.151 | 4050 | 23.67357 | 1644.615 | 3587 | 0.06277883 | 1406.246
319.077 | 1668.6999 | 0.172 | 4051 | 23.67704 | 1645.023 | 3588 | 0.0627898 | 1406.492
319.15 | 1669.4496 | 0.144 | 4052 | 23.67996 | 1645.77 | 3589 | 0.06281444 | 1407.043
319.231 | 1670.1699 | 0.164 | 4053 | 23.6832 | 1646.487 | 3590 | 0.06283752 | 1407.56
319.301 | 1670.8314 | 0.139 | 4054 | 23.686 | 1647.145 | 3591 | 0.06285895 | 1408.04
319.396 | 1671.3459 | 0.192 | 4055 | 23.6898 | 1647.656 | 3592 | 0.0628734 | 1408.364
319.465 | 1672.3308 | 0.137 | 4056 | 23.69256 | 1648.638 | 3593 | 0.06290722 | 1409.122
319.553 | 1672.6395 | 0.173 | 4057 | 23.69607 | 1648.943 | 3594 | 0.06291421 | 1409.278
319.627 | 1673.4774 | 0.151 | 4058 | 23.69903 | 1649.778 | 3595 | 0.06294214 | 1409.904
319.697 | 1674.6828 | 0.139 | 4059 | 23.70183 | 1650.981 | 3596 | 0.06298431 | 1410.849
319.783 | 1674.5211 | 0.175 | 4060 | 23.70527 | 1650.816 | 3597 | 0.06297345 | 1410.605
319.864 | 1675.5207 | 0.16 | 4061 | 23.70851 | 1651.812 | 3598 | 0.06300716 | 1411.36
319.947 | 1676.8731 | 0.168 | 4062 | 23.71183 | 1653.161 | 3599 | 0.06305422 | 1412.415
320.036 | 1677.1818 | 0.177 | 4063 | 23.71539 | 1653.466 | 3600 | 0.06306114 | 1412.569
320.109 | 1678.3284 | 0.145 | 4064 | 23.7183 | 1654.61 | 3601 | 0.06310088 | 1413.46
320.2 | 1679.3427 | 0.183 | 4065 | 23.72194 | 1655.621 | 3602 | 0.06313459 | 1414.215
320.266 | 1680.0042 | 0.13 | 4066 | 23.72458 | 1656.28 | 3603 | 0.06315621 | 1414.699
320.362 | 1680.4158 | 0.195 | 4067 | 23.72842 | 1656.687 | 3604 | 0.06316666 | 1414.933
320.443 | 1680.9009 | 0.162 | 4068 | 23.73166 | 1657.169 | 3605 | 0.06318074 | 1415.248
320.527 | 1681.9299 | 0.166 | 4069 | 23.73502 | 1658.195 | 3606 | 0.06321538 | 1416.024
320.609 | 1682.7825 | 0.165 | 4070 | 23.73829 | 1659.044 | 3607 | 0.0632434 | 1416.652
320.693 | 1683.3411 | 0.167 | 4071 | 23.74165 | 1659.599 | 3608 | 0.0632601 | 1417.026
320.773 | 1684.2525 | 0.162 | 4072 | 23.74485 | 1660.508 | 3609 | 0.06329047 | 1417.707
320.86 | 1684.62 | 0.172 | 4073 | 23.74833 | 1660.872 | 3610 | 0.06329972 | 1417.914
320.944 | 1685.1198 | 0.166 | 4074 | 23.75169 | 1661.368 | 3611 | 0.06331418 | 1418.238
321.033 | 1686.1635 | 0.18 | 4075 | 23.75524 | 1662.408 | 3612 | 0.06334909 | 1419.02
321.11 | 1686.972 | 0.154 | 4076 | 23.75832 | 1663.214 | 3613 | 0.06337568 | 1419.615
321.198 | 1687.2366 | 0.177 | 4077 | 23.76184 | 1663.475 | 3614 | 0.06338095 | 1419.733
321.285 | 1688.5302 | 0.173 | 4078 | 23.76532 | 1664.765 | 3615 | 0.06342548 | 1420.731
321.375 | 1688.8683 | 0.178 | 4079 | 23.76892 | 1665.099 | 3616 | 0.06343344 | 1420.909
321.457 | 1690.1619 | 0.165 | 4080 | 23.7722 | 1666.39 | 3617 | 0.06347823 | 1421.912
321.551 | 1690.5147 | 0.186 | 4081 | 23.77595 | 1666.739 | 3618 | 0.06348653 | 1422.098
321.642 | 1691.0733 | 0.185 | 4082 | 23.77959 | 1667.294 | 3619 | 0.06350282 | 1422.463
321.734 | 1692.4992 | 0.183 | 4083 | 23.78327 | 1668.716 | 3620 | 0.0635521 | 1423.567
321.808 | 1693.3371 | 0.147 | 4084 | 23.78623 | 1669.551 | 3621 | 0.06357995 | 1424.191
321.905 | 1693.9839 | 0.196 | 4085 | 23.79011 | 1670.194 | 3622 | 0.06359927 | 1424.624
321.994 | 1694.7042 | 0.177 | 4086 | 23.79367 | 1670.911 | 3623 | 0.06362182 | 1425.129
322.079 | 1696.2624 | 0.171 | 4087 | 23.79706 | 1672.465 | 3624 | 0.0636765 | 1426.353
322.171 | 1695.8655 | 0.181 | 4088 | 23.80074 | 1672.065 | 3625 | 0.06365634 | 1425.902
322.263 | 1697.4384 | 0.188 | 4089 | 23.80442 | 1673.634 | 3626 | 0.06371118 | 1427.13
322.352 | 1697.4237 | 0.177 | 4090 | 23.80798 | 1673.616 | 3627 | 0.06370574 | 1427.009
322.457 | 1698.5262 | 0.207 | 4091 | 23.81218 | 1674.714 | 3628 | 0.06374195 | 1427.82
322.55 | 1699.4082 | 0.189 | 4092 | 23.81589 | 1675.592 | 3629 | 0.06377043 | 1428.458
322.628 | 1699.9374 | 0.154 | 4093 | 23.81901 | 1676.118 | 3630 | 0.06378629 | 1428.813
322.719 | 1700.5254 | 0.181 | 4094 | 23.82265 | 1676.703 | 3631 | 0.06380368 | 1429.202
322.827 | 1701.1575 | 0.219 | 4095 | 23.82697 | 1677.331 | 3632 | 0.06382181 | 1429.608
322.915 | 1702.5099 | 0.174 | 4096 | 23.83049 | 1678.679 | 3633 | 0.06386844 | 1430.653
323.002 | 1703.0391 | 0.174 | 4097 | 23.83396 | 1679.205 | 3634 | 0.0638838 | 1430.997
323.097 | 1704.3327 | 0.193 | 4098 | 23.83776 | 1680.495 | 3635 | 0.0639278 | 1431.983
323.192 | 1704.7002 | 0.188 | 4099 | 23.84156 | 1680.859 | 3636 | 0.06393656 | 1432.179
323.288 | 1706.1114 | 0.193 | 4100 | 23.8454 | 1682.266 | 3637 | 0.06398497 | 1433.263
323.39 | 1707.1845 | 0.203 | 4101 | 23.84948 | 1683.335 | 3638 | 0.06402019 | 1434.052
323.478 | 1707.4932 | 0.174 | 4102 | 23.853 | 1683.64 | 3639 | 0.06402709 | 1434.207
323.576 | 1709.5806 | 0.2 | 4103 | 23.85691 | 1685.724 | 3640 | 0.06410109 | 1435.864
323.698 | 1709.7864 | 0.241 | 4104 | 23.86179 | 1685.925 | 3641 | 0.06410221 | 1435.889
323.788 | 1710.6978 | 0.183 | 4105 | 23.86539 | 1686.832 | 3642 | 0.06413192 | 1436.555
323.888 | 1711.1535 | 0.197 | 4106 | 23.86939 | 1687.284 | 3643 | 0.06414374 | 1436.82
323.984 | 1712.4618 | 0.193 | 4107 | 23.87322 | 1688.589 | 3644 | 0.0641882 | 1437.816
324.088 | 1713.579 | 0.207 | 4108 | 23.87738 | 1689.702 | 3645 | 0.06422495 | 1438.639
324.181 | 1714.461 | 0.184 | 4109 | 23.8811 | 1690.58 | 3646 | 0.06425336 | 1439.275
324.285 | 1715.4165 | 0.211 | 4110 | 23.88526 | 1691.531 | 3647 | 0.06428395 | 1439.961
324.389 | 1715.7252 | 0.206 | 4111 | 23.88942 | 1691.836 | 3648 | 0.06428996 | 1440.095
324.483 | 1716.4455 | 0.19 | 4112 | 23.89317 | 1692.552 | 3649 | 0.06431216 | 1440.592
324.592 | 1718.1213 | 0.216 | 4113 | 23.89753 | 1694.224 | 3650 | 0.06436984 | 1441.884
324.696 | 1719.1797 | 0.208 | 4114 | 23.90169 | 1695.278 | 3651 | 0.06440432 | 1442.657
324.799 | 1719.5178 | 0.208 | 4115 | 23.90581 | 1695.612 | 3652 | 0.0644115 | 1442.817
324.917 | 1720.8408 | 0.234 | 4116 | 23.91053 | 1696.93 | 3653 | 0.06445525 | 1443.798
325.023 | 1721.0907 | 0.212 | 4117 | 23.91476 | 1697.176 | 3654 | 0.06445891 | 1443.88
325.126 | 1721.8992 | 0.207 | 4118 | 23.91888 | 1697.98 | 3655 | 0.06448394 | 1444.44
325.225 | 1723.1046 | 0.197 | 4119 | 23.92284 | 1699.182 | 3656 | 0.06452426 | 1445.344
325.334 | 1723.9425 | 0.221 | 4120 | 23.9272 | 1700.015 | 3657 | 0.06455008 | 1445.922
325.454 | 1724.3541 | 0.238 | 4121 | 23.93199 | 1700.422 | 3658 | 0.06455909 | 1446.124
325.554 | 1726.3092 | 0.203 | 4122 | 23.93599 | 1702.373 | 3659 | 0.06462781 | 1447.663
325.672 | 1727.0295 | 0.233 | 4123 | 23.94071 | 1703.089 | 3660 | 0.06464865 | 1448.13
325.775 | 1727.6469 | 0.204 | 4124 | 23.94483 | 1703.702 | 3661 | 0.0646664 | 1448.527
325.882 | 1728.8082 | 0.216 | 4125 | 23.94911 | 1704.859 | 3662 | 0.06470458 | 1449.383
325.994 | 1730.043 | 0.222 | 4126 | 23.95358 | 1706.089 | 3663 | 0.06474526 | 1450.294
326.102 | 1731.0426 | 0.22 | 4127 | 23.9579 | 1707.085 | 3664 | 0.06477724 | 1451.01
326.231 | 1732.2627 | 0.255 | 4128 | 23.96306 | 1708.3 | 3665 | 0.06481642 | 1451.888
326.35 | 1733.13 | 0.237 | 4129 | 23.96782 | 1709.162 | 3666 | 0.06484275 | 1452.478
326.456 | 1733.1594 | 0.214 | 4130 | 23.97205 | 1709.187 | 3667 | 0.06483802 | 1452.372
326.571 | 1734.159 | 0.23 | 4131 | 23.97665 | 1710.182 | 3668 | 0.06486959 | 1453.079
326.68 | 1735.5408 | 0.217 | 4132 | 23.98101 | 1711.56 | 3669 | 0.06491598 | 1454.118
326.802 | 1736.0406 | 0.246 | 4133 | 23.98589 | 1712.055 | 3670 | 0.0649282 | 1454.392
326.918 | 1737.0549 | 0.23 | 4134 | 23.99053 | 1713.064 | 3671 | 0.06496026 | 1455.11
327.022 | 1738.275 | 0.207 | 4135 | 23.99468 | 1714.28 | 3672 | 0.06500079 | 1456.018
327.143 | 1739.5833 | 0.246 | 4136 | 23.99952 | 1715.584 | 3673 | 0.0650437 | 1456.979
327.262 | 1740.0684 | 0.237 | 4137 | 24.00428 | 1716.064 | 3674 | 0.06505552 | 1457.244
327.378 | 1740.6564 | 0.234 | 4138 | 24.00892 | 1716.647 | 3675 | 0.0650714 | 1457.599
327.515 | 1742.2734 | 0.271 | 4139 | 24.01439 | 1718.259 | 3676 | 0.06512512 | 1458.803
327.636 | 1742.9643 | 0.241 | 4140 | 24.01923 | 1718.945 | 3677 | 0.06514462 | 1459.239
327.756 | 1743.9198 | 0.243 | 4141 | 24.02403 | 1719.896 | 3678 | 0.0651742 | 1459.902
327.872 | 1745.2575 | 0.23 | 4142 | 24.02867 | 1721.229 | 3679 | 0.06521847 | 1460.894
327.993 | 1746.6834 | 0.239 | 4143 | 24.0335 | 1722.65 | 3680 | 0.0652658 | 1461.954
328.118 | 1747.4037 | 0.254 | 4144 | 24.0385 | 1723.365 | 3681 | 0.06528618 | 1462.41
328.235 | 1748.5062 | 0.233 | 4145 | 24.04318 | 1724.463 | 3682 | 0.06532147 | 1463.201
328.364 | 1749.0795 | 0.261 | 4146 | 24.04834 | 1725.031 | 3683 | 0.06533604 | 1463.527
328.486 | 1750.3878 | 0.241 | 4147 | 24.05321 | 1726.335 | 3684 | 0.06537884 | 1464.486
328.602 | 1751.5932 | 0.236 | 4148 | 24.05785 | 1727.535 | 3685 | 0.06541807 | 1465.365
328.726 | 1753.1955 | 0.246 | 4149 | 24.06281 | 1729.133 | 3686 | 0.06547187 | 1466.57
328.873 | 1754.0481 | 0.291 | 4150 | 24.06869 | 1729.979 | 3687 | 0.06549601 | 1467.111
328.992 | 1754.9007 | 0.241 | 4151 | 24.07344 | 1730.827 | 3688 | 0.0655217 | 1467.686
329.121 | 1755.9297 | 0.255 | 4152 | 24.0786 | 1731.851 | 3689 | 0.0655535 | 1468.398
329.246 | 1756.5618 | 0.253 | 4153 | 24.0836 | 1732.478 | 3690 | 0.0655705 | 1468.779
329.371 | 1757.9436 | 0.247 | 4154 | 24.0886 | 1733.855 | 3691 | 0.06561587 | 1469.795
329.497 | 1759.1343 | 0.255 | 4155 | 24.09363 | 1735.041 | 3692 | 0.06565394 | 1470.648
329.617 | 1760.5749 | 0.238 | 4156 | 24.09843 | 1736.476 | 3693 | 0.0657018 | 1471.72
329.759 | 1760.4867 | 0.283 | 4157 | 24.10411 | 1736.383 | 3694 | 0.06569059 | 1471.469
329.872 | 1761.8538 | 0.228 | 4158 | 24.10863 | 1737.745 | 3695 | 0.06573604 | 1472.487
330.01 | 1762.3389 | 0.274 | 4159 | 24.11414 | 1738.225 | 3696 | 0.06574674 | 1472.727
330.141 | 1764.0735 | 0.259 | 4160 | 24.11938 | 1739.954 | 3697 | 0.06580508 | 1474.034
330.271 | 1764.8232 | 0.265 | 4161 | 24.12458 | 1740.699 | 3698 | 0.06582622 | 1474.507
330.425 | 1766.3373 | 0.305 | 4162 | 24.13073 | 1742.207 | 3699 | 0.06587493 | 1475.598
330.547 | 1767.2928 | 0.247 | 4163 | 24.13561 | 1743.157 | 3700 | 0.06590428 | 1476.256
330.683 | 1768.41 | 0.27 | 4164 | 24.14105 | 1744.269 | 3701 | 0.06593897 | 1477.033
330.814 | 1769.9094 | 0.26 | 4165 | 24.14629 | 1745.763 | 3702 | 0.06598838 | 1478.14
330.944 | 1771.2177 | 0.263 | 4166 | 24.15148 | 1747.066 | 3703 | 0.06603061 | 1479.086
331.081 | 1771.3647 | 0.272 | 4167 | 24.15696 | 1747.208 | 3704 | 0.06602855 | 1479.04
331.213 | 1772.9082 | 0.266 | 4168 | 24.16224 | 1748.746 | 3705 | 0.06607955 | 1480.182
331.347 | 1773.9519 | 0.266 | 4169 | 24.1676 | 1749.784 | 3706 | 0.06611154 | 1480.898
331.479 | 1775.0544 | 0.266 | 4170 | 24.17287 | 1750.882 | 3707 | 0.06614586 | 1481.667
331.622 | 1776.0246 | 0.284 | 4171 | 24.17859 | 1751.846 | 3708 | 0.06617456 | 1482.31
331.755 | 1776.8625 | 0.264 | 4172 | 24.18391 | 1752.679 | 3709 | 0.06619882 | 1482.854
331.887 | 1777.9356 | 0.266 | 4173 | 24.18918 | 1753.746 | 3710 | 0.06623201 | 1483.597
332.06 | 1778.259 | 0.343 | 4174 | 24.1961 | 1754.063 | 3711 | 0.06623461 | 1483.655
332.185 | 1779.7731 | 0.248 | 4175 | 24.2011 | 1755.572 | 3712 | 0.06628483 | 1484.78
332.321 | 1781.0373 | 0.276 | 4176 | 24.20654 | 1756.831 | 3713 | 0.066325 | 1485.68
332.459 | 1782.5073 | 0.273 | 4177 | 24.21205 | 1758.295 | 3714 | 0.06637282 | 1486.751
332.604 | 1783.4922 | 0.294 | 4178 | 24.21785 | 1759.274 | 3715 | 0.06640193 | 1487.403
332.741 | 1784.5947 | 0.272 | 4179 | 24.22333 | 1760.371 | 3716 | 0.06643592 | 1488.165
332.867 | 1785.6531 | 0.249 | 4180 | 24.22836 | 1761.425 | 3717 | 0.06646885 | 1488.902
333.016 | 1786.491 | 0.301 | 4181 | 24.23432 | 1762.257 | 3718 | 0.06649217 | 1489.425
333.157 | 1788.4167 | 0.281 | 4182 | 24.23996 | 1764.177 | 3719 | 0.06655698 | 1490.876
333.297 | 1789.4751 | 0.284 | 4183 | 24.24556 | 1765.23 | 3720 | 0.06658911 | 1491.596
333.441 | 1790.1954 | 0.284 | 4184 | 24.25131 | 1765.944 | 3721 | 0.06660826 | 1492.025
333.613 | 1791.5037 | 0.342 | 4185 | 24.25819 | 1767.246 | 3722 | 0.06664803 | 1492.916
333.744 | 1792.8267 | 0.267 | 4186 | 24.26343 | 1768.563 | 3723 | 0.06669062 | 1493.87
333.891 | 1793.988 | 0.29 | 4187 | 24.2693 | 1769.719 | 3724 | 0.06672622 | 1494.667
334.038 | 1795.2816 | 0.299 | 4188 | 24.27518 | 1771.006 | 3725 | 0.0667668 | 1495.576
334.186 | 1796.6487 | 0.294 | 4189 | 24.2811 | 1772.368 | 3726 | 0.06681009 | 1496.546
334.335 | 1798.0305 | 0.295 | 4190 | 24.28705 | 1773.743 | 3727 | 0.06685386 | 1497.527
334.472 | 1798.5744 | 0.278 | 4191 | 24.29253 | 1774.282 | 3728 | 0.06686672 | 1497.815
334.617 | 1799.7357 | 0.287 | 4192 | 24.29833 | 1775.437 | 3729 | 0.0669024 | 1498.614
334.776 | 1800.9264 | 0.322 | 4193 | 24.30469 | 1776.622 | 3730 | 0.0669384 | 1499.42
334.923 | 1802.2347 | 0.292 | 4194 | 24.31056 | 1777.924 | 3731 | 0.06697949 | 1500.341
335.064 | 1803.4695 | 0.278 | 4195 | 24.3162 | 1779.153 | 3732 | 0.06701814 | 1501.206
335.205 | 1804.6749 | 0.287 | 4196 | 24.32184 | 1780.353 | 3733 | 0.06705568 | 1502.047
335.384 | 1805.4687 | 0.354 | 4197 | 24.32899 | 1781.14 | 3734 | 0.06707558 | 1502.493
335.533 | 1806.7182 | 0.302 | 4198 | 24.33495 | 1782.383 | 3735 | 0.06711432 | 1503.361
335.673 | 1807.7325 | 0.278 | 4199 | 24.34055 | 1783.392 | 3736 | 0.0671447 | 1504.041
335.827 | 1808.8644 | 0.312 | 4200 | 24.3467 | 1784.518 | 3737 | 0.06717871 | 1504.803
335.978 | 1810.3638 | 0.299 | 4201 | 24.35274 | 1786.011 | 3738 | 0.06722673 | 1505.879
336.122 | 1811.4075 | 0.286 | 4202 | 24.3585 | 1787.049 | 3739 | 0.06725797 | 1506.578
336.278 | 1812.5688 | 0.316 | 4203 | 24.36473 | 1788.204 | 3740 | 0.06729296 | 1507.362
336.44 | 1813.2156 | 0.322 | 4204 | 24.37121 | 1788.844 | 3741 | 0.06730825 | 1507.705
336.586 | 1814.2887 | 0.295 | 4205 | 24.37705 | 1789.912 | 3742 | 0.06734047 | 1508.427
336.734 | 1815.8763 | 0.292 | 4206 | 24.38297 | 1791.493 | 3743 | 0.06739193 | 1509.579
336.891 | 1816.6554 | 0.317 | 4207 | 24.38924 | 1792.266 | 3744 | 0.06741247 | 1510.039
337.053 | 1818.5664 | 0.321 | 4208 | 24.39572 | 1794.171 | 3745 | 0.06747529 | 1511.446
337.192 | 1820.1834 | 0.276 | 4209 | 24.40128 | 1795.782 | 3746 | 0.06752832 | 1512.634
337.343 | 1821.4476 | 0.306 | 4210 | 24.40731 | 1797.04 | 3747 | 0.06756742 | 1513.51
337.531 | 1822.3884 | 0.373 | 4211 | 24.41483 | 1797.974 | 3748 | 0.06759227 | 1514.067
337.661 | 1823.2704 | 0.264 | 4212 | 24.42003 | 1798.85 | 3749 | 0.06761816 | 1514.647
337.806 | 1824.4758 | 0.286 | 4213 | 24.42582 | 1800.05 | 3750 | 0.06765535 | 1515.48
337.962 | 1826.0781 | 0.31 | 4214 | 24.43206 | 1801.646 | 3751 | 0.06770685 | 1516.633
338.114 | 1827.9156 | 0.309 | 4215 | 24.43814 | 1803.477 | 3752 | 0.06776739 | 1517.989
338.267 | 1828.5477 | 0.304 | 4216 | 24.44425 | 1804.103 | 3753 | 0.06778257 | 1518.33
338.429 | 1829.2827 | 0.321 | 4217 | 24.45073 | 1804.832 | 3754 | 0.06780112 | 1518.745
338.6 | 1830.591 | 0.347 | 4218 | 24.45757 | 1806.133 | 3755 | 0.06784069 | 1519.631
338.753 | 1831.6788 | 0.303 | 4219 | 24.46368 | 1807.215 | 3756 | 0.06787298 | 1520.355
338.889 | 1832.9577 | 0.276 | 4220 | 24.46912 | 1808.489 | 3757 | 0.0679134 | 1521.26
339.066 | 1834.3395 | 0.35 | 4221 | 24.4762 | 1809.863 | 3758 | 0.06795537 | 1522.2
339.211 | 1835.5008 | 0.294 | 4222 | 24.482 | 1811.019 | 3759 | 0.06799085 | 1522.995
339.383 | 1836.2064 | 0.342 | 4223 | 24.48887 | 1811.718 | 3760 | 0.0680077 | 1523.373
339.521 | 1837.353 | 0.274 | 4224 | 24.49439 | 1812.859 | 3761 | 0.06804301 | 1524.163
339.661 | 1838.4261 | 0.284 | 4225 | 24.49999 | 1813.926 | 3762 | 0.06807544 | 1524.89
339.809 | 1839.6462 | 0.293 | 4226 | 24.5059 | 1815.14 | 3763 | 0.06811294 | 1525.73
339.976 | 1840.6605 | 0.332 | 4227 | 24.51258 | 1816.148 | 3764 | 0.06814164 | 1526.373
340.119 | 1841.8953 | 0.29 | 4228 | 24.5183 | 1817.377 | 3765 | 0.06817995 | 1527.231
340.274 | 1843.0713 | 0.306 | 4229 | 24.52449 | 1818.547 | 3766 | 0.06821538 | 1528.025
340.449 | 1844.5854 | 0.355 | 4230 | 24.53149 | 1820.054 | 3767 | 0.06826236 | 1529.077
340.596 | 1845.6438 | 0.291 | 4231 | 24.53737 | 1821.106 | 3768 | 0.06829381 | 1529.781
340.763 | 1846.8198 | 0.332 | 4232 | 24.54404 | 1822.276 | 3769 | 0.06832855 | 1530.559
340.904 | 1848.1134 | 0.284 | 4233 | 24.54968 | 1823.564 | 3770 | 0.06836914 | 1531.469
341.054 | 1848.7749 | 0.299 | 4234 | 24.55568 | 1824.219 | 3771 | 0.06838553 | 1531.836
341.209 | 1849.9215 | 0.313 | 4235 | 24.56187 | 1825.36 | 3772 | 0.06841982 | 1532.604
341.355 | 1851.0681 | 0.29 | 4236 | 24.56771 | 1826.5 | 3773 | 0.0684546 | 1533.383
341.494 | 1851.4797 | 0.275 | 4237 | 24.57327 | 1826.906 | 3774 | 0.06846223 | 1533.554
341.653 | 1853.1555 | 0.322 | 4238 | 24.57963 | 1828.576 | 3775 | 0.06851611 | 1534.761
341.806 | 1854.3609 | 0.303 | 4239 | 24.58574 | 1829.775 | 3776 | 0.06855269 | 1535.58
341.98 | 1855.0224 | 0.346 | 4240 | 24.5927 | 1830.43 | 3777 | 0.0685677 | 1535.917
342.128 | 1856.0073 | 0.301 | 4241 | 24.59862 | 1831.409 | 3778 | 0.06859629 | 1536.557
342.279 | 1857.7566 | 0.299 | 4242 | 24.60465 | 1833.152 | 3779 | 0.06865334 | 1537.835
342.422 | 1858.4034 | 0.289 | 4243 | 24.61037 | 1833.793 | 3780 | 0.06866953 | 1538.198
342.568 | 1859.4912 | 0.29 | 4244 | 24.61621 | 1834.875 | 3781 | 0.06870207 | 1538.926
342.714 | 1860.8877 | 0.29 | 4245 | 24.62204 | 1836.266 | 3782 | 0.06874616 | 1539.914
342.867 | 1861.8579 | 0.311 | 4246 | 24.62816 | 1837.23 | 3783 | 0.06877389 | 1540.535
343.035 | 1862.9751 | 0.333 | 4247 | 24.63488 | 1838.34 | 3784 | 0.06880627 | 1541.261
343.189 | 1864.1805 | 0.31 | 4248 | 24.64103 | 1839.539 | 3785 | 0.06884274 | 1542.077
343.339 | 1866.0474 | 0.297 | 4249 | 24.64703 | 1841.4 | 3786 | 0.06890418 | 1543.454
343.486 | 1866.2679 | 0.292 | 4250 | 24.65291 | 1841.615 | 3787 | 0.06890417 | 1543.453
343.643 | 1867.4733 | 0.318 | 4251 | 24.65919 | 1842.814 | 3788 | 0.06894045 | 1544.266
343.793 | 1868.8551 | 0.298 | 4252 | 24.66518 | 1844.19 | 3789 | 0.06898371 | 1545.235
343.94 | 1869.7812 | 0.298 | 4253 | 24.67106 | 1845.11 | 3790 | 0.06901009 | 1545.826
344.083 | 1870.4721 | 0.284 | 4254 | 24.67678 | 1845.795 | 3791 | 0.06902789 | 1546.225
344.226 | 1871.7363 | 0.283 | 4255 | 24.68249 | 1847.054 | 3792 | 0.06906713 | 1547.104
344.382 | 1873.0299 | 0.317 | 4256 | 24.68873 | 1848.341 | 3793 | 0.06910674 | 1547.991
344.53 | 1873.6179 | 0.293 | 4257 | 24.69465 | 1848.923 | 3794 | 0.0691204 | 1548.297
344.684 | 1875.1467 | 0.306 | 4258 | 24.7008 | 1850.446 | 3795 | 0.06916889 | 1549.383
344.82 | 1876.2051 | 0.276 | 4259 | 24.70624 | 1851.499 | 3796 | 0.06920081 | 1550.098
344.994 | 1877.2047 | 0.346 | 4260 | 24.7132 | 1852.492 | 3797 | 0.06922838 | 1550.716
345.145 | 1877.8368 | 0.304 | 4261 | 24.71923 | 1853.118 | 3798 | 0.06924352 | 1551.055
345.294 | 1878.513 | 0.297 | 4262 | 24.72519 | 1853.788 | 3799 | 0.06926041 | 1551.433
345.433 | 1880.0124 | 0.274 | 4263 | 24.73075 | 1855.282 | 3800 | 0.06930861 | 1552.513
345.584 | 1880.9238 | 0.306 | 4264 | 24.73679 | 1856.187 | 3801 | 0.06933417 | 1553.085
345.732 | 1881.5706 | 0.294 | 4265 | 24.7427 | 1856.828 | 3802 | 0.06935 | 1553.44
345.883 | 1883.1435 | 0.307 | 4266 | 24.74874 | 1858.395 | 3803 | 0.06940026 | 1554.566
346.039 | 1883.7021 | 0.309 | 4267 | 24.75498 | 1858.947 | 3804 | 0.06941234 | 1554.836
346.185 | 1885.0251 | 0.289 | 4268 | 24.76081 | 1860.264 | 3805 | 0.06945353 | 1555.759
346.333 | 1886.0394 | 0.3 | 4269 | 24.76673 | 1861.273 | 3806 | 0.06948307 | 1556.421
346.483 | 1886.6421 | 0.297 | 4270 | 24.77273 | 1861.869 | 3807 | 0.06949714 | 1556.736
346.625 | 1887.774 | 0.287 | 4271 | 24.7784 | 1862.996 | 3808 | 0.0695314 | 1557.503
346.773 | 1889.1264 | 0.294 | 4272 | 24.78432 | 1864.342 | 3809 | 0.06957355 | 1558.447
346.926 | 1890.1407 | 0.303 | 4273 | 24.79044 | 1865.35 | 3810 | 0.06960279 | 1559.102
347.06 | 1890.9198 | 0.273 | 4274 | 24.7958 | 1866.124 | 3811 | 0.06962432 | 1559.585
347.218 | 1891.8165 | 0.314 | 4275 | 24.80211 | 1867.014 | 3812 | 0.06964889 | 1560.135
347.355 | 1893.0072 | 0.277 | 4276 | 24.80759 | 1868.2 | 3813 | 0.0696856 | 1560.957
347.511 | 1894.1538 | 0.308 | 4277 | 24.81383 | 1869.34 | 3814 | 0.06971958 | 1561.719
347.672 | 1895.4033 | 0.32 | 4278 | 24.82026 | 1870.583 | 3815 | 0.06975712 | 1562.56
347.822 | 1896.5205 | 0.305 | 4279 | 24.82626 | 1871.694 | 3816 | 0.06979034 | 1563.304
347.969 | 1896.8145 | 0.291 | 4280 | 24.83214 | 1871.982 | 3817 | 0.06979303 | 1563.364
348.1 | 1898.1522 | 0.261 | 4281 | 24.83737 | 1873.315 | 3818 | 0.06983553 | 1564.316
348.256 | 1898.9754 | 0.315 | 4282 | 24.84361 | 1874.132 | 3819 | 0.06985744 | 1564.807
348.406 | 1899.7251 | 0.297 | 4283 | 24.84961 | 1874.875 | 3820 | 0.06987694 | 1565.243
348.55 | 1901.3568 | 0.291 | 4284 | 24.85537 | 1876.501 | 3821 | 0.06992965 | 1566.424
348.695 | 1901.7096 | 0.287 | 4285 | 24.86116 | 1876.848 | 3822 | 0.06993463 | 1566.536
348.836 | 1903.4148 | 0.281 | 4286 | 24.8668 | 1878.548 | 3823 | 0.06999023 | 1567.781
348.998 | 1904.1498 | 0.327 | 4287 | 24.87328 | 1879.277 | 3824 | 0.07000849 | 1568.19
349.137 | 1905.0612 | 0.276 | 4288 | 24.87883 | 1880.182 | 3825 | 0.07003462 | 1568.775
349.286 | 1906.3548 | 0.303 | 4289 | 24.88479 | 1881.47 | 3826 | 0.07007441 | 1569.667
349.452 | 1907.0604 | 0.327 | 4290 | 24.89143 | 1882.169 | 3827 | 0.07009134 | 1570.046
349.601 | 1908.1629 | 0.301 | 4291 | 24.89738 | 1883.266 | 3828 | 0.07012401 | 1570.778
349.738 | 1908.4569 | 0.273 | 4292 | 24.90286 | 1883.554 | 3829 | 0.07012724 | 1570.85
349.888 | 1910.118 | 0.297 | 4293 | 24.90886 | 1885.209 | 3830 | 0.07018064 | 1572.046
350.027 | 1911.0441 | 0.281 | 4294 | 24.91442 | 1886.13 | 3831 | 0.07020728 | 1572.643
350.175 | 1911.5292 | 0.295 | 4295 | 24.92033 | 1886.609 | 3832 | 0.07021701 | 1572.861
350.313 | 1912.8081 | 0.274 | 4296 | 24.92585 | 1887.882 | 3833 | 0.07025683 | 1573.753
350.467 | 1913.7783 | 0.31 | 4297 | 24.93201 | 1888.846 | 3834 | 0.07028427 | 1574.368
350.619 | 1915.263 | 0.302 | 4298 | 24.93808 | 1890.325 | 3835 | 0.07033095 | 1575.413
350.762 | 1916.3214 | 0.29 | 4299 | 24.9438 | 1891.378 | 3836 | 0.07036227 | 1576.115
350.909 | 1916.733 | 0.292 | 4300 | 24.94968 | 1891.783 | 3837 | 0.0703693 | 1576.272
351.05 | 1917.9531 | 0.284 | 4301 | 24.95531 | 1892.998 | 3838 | 0.07040674 | 1577.111
351.219 | 1919.4672 | 0.336 | 4302 | 24.96207 | 1894.505 | 3839 | 0.07045353 | 1578.159
351.357 | 1920.2316 | 0.277 | 4303 | 24.96759 | 1895.264 | 3840 | 0.07047418 | 1578.622
351.505 | 1921.731 | 0.294 | 4304 | 24.97351 | 1896.757 | 3841 | 0.07052159 | 1579.684
351.649 | 1922.0103 | 0.286 | 4305 | 24.97926 | 1897.031 | 3842 | 0.07052386 | 1579.734
351.809 | 1923.4068 | 0.323 | 4306 | 24.98566 | 1898.421 | 3843 | 0.07056676 | 1580.695
351.962 | 1924.0536 | 0.303 | 4307 | 24.99178 | 1899.062 | 3844 | 0.07058218 | 1581.041
352.097 | 1925.6265 | 0.274 | 4308 | 24.99717 | 1900.629 | 3845 | 0.07063303 | 1582.18
352.245 | 1926.1704 | 0.293 | 4309 | 25.00309 | 1901.167 | 3846 | 0.0706449 | 1582.446
352.388 | 1926.7878 | 0.284 | 4310 | 25.00881 | 1901.779 | 3847 | 0.07065978 | 1582.779
352.534 | 1927.3611 | 0.296 | 4311 | 25.01464 | 1902.346 | 3848 | 0.07067285 | 1583.072
352.682 | 1928.3166 | 0.295 | 4312 | 25.02056 | 1903.296 | 3849 | 0.07070001 | 1583.68
352.832 | 1929.7278 | 0.297 | 4313 | 25.02656 | 1904.701 | 3850 | 0.07074397 | 1584.665
352.982 | 1930.2423 | 0.305 | 4314 | 25.03256 | 1905.21 | 3851 | 0.07075463 | 1584.904
353.128 | 1931.9328 | 0.289 | 4315 | 25.03839 | 1906.894 | 3852 | 0.07080918 | 1586.126
353.273 | 1932.3444 | 0.294 | 4316 | 25.04419 | 1907.3 | 3853 | 0.07081629 | 1586.285
353.428 | 1932.8442 | 0.308 | 4317 | 25.05039 | 1907.794 | 3854 | 0.07082612 | 1586.505
353.59 | 1934.0496 | 0.321 | 4318 | 25.05686 | 1908.993 | 3855 | 0.07086174 | 1587.303
353.733 | 1934.6523 | 0.289 | 4319 | 25.06258 | 1909.59 | 3856 | 0.07087605 | 1587.624
353.876 | 1935.7401 | 0.282 | 4320 | 25.0683 | 1910.672 | 3857 | 0.07090837 | 1588.347
354.02 | 1937.1807 | 0.293 | 4321 | 25.07405 | 1912.107 | 3858 | 0.07095371 | 1589.363
354.171 | 1937.6511 | 0.299 | 4322 | 25.08009 | 1912.571 | 3859 | 0.07096266 | 1589.564
354.316 | 1938.5331 | 0.287 | 4323 | 25.08589 | 1913.447 | 3860 | 0.07098721 | 1590.114
354.463 | 1939.3563 | 0.299 | 4324 | 25.09177 | 1914.265 | 3861 | 0.07100947 | 1590.612
354.615 | 1940.5617 | 0.302 | 4325 | 25.09784 | 1915.464 | 3862 | 0.07104561 | 1591.422
354.763 | 1941.6936 | 0.293 | 4326 | 25.10376 | 1916.59 | 3863 | 0.07107925 | 1592.175
354.907 | 1942.8549 | 0.292 | 4327 | 25.10952 | 1917.745 | 3864 | 0.07111421 | 1592.958
355.077 | 1943.4723 | 0.339 | 4328 | 25.11631 | 1918.356 | 3865 | 0.07112752 | 1593.256
355.235 | 1944.8835 | 0.32 | 4329 | 25.12263 | 1919.761 | 3866 | 0.07117093 | 1594.229
355.369 | 1945.8537 | 0.265 | 4330 | 25.12799 | 1920.726 | 3867 | 0.07119935 | 1594.865
355.517 | 1946.8827 | 0.294 | 4331 | 25.1339 | 1921.749 | 3868 | 0.07122915 | 1595.533
355.657 | 1948.4262 | 0.284 | 4332 | 25.1395 | 1923.287 | 3869 | 0.07127846 | 1596.638
355.815 | 1948.9113 | 0.314 | 4333 | 25.14582 | 1923.765 | 3870 | 0.07128753 | 1596.841
355.97 | 1949.7345 | 0.313 | 4334 | 25.15201 | 1924.582 | 3871 | 0.07130929 | 1597.328
356.11 | 1951.0722 | 0.278 | 4335 | 25.15761 | 1925.915 | 3872 | 0.07135096 | 1598.262
356.258 | 1951.6014 | 0.294 | 4336 | 25.16353 | 1926.438 | 3873 | 0.07136222 | 1598.514
356.418 | 1952.7627 | 0.324 | 4337 | 25.16993 | 1927.593 | 3874 | 0.07139622 | 1599.275
356.56 | 1953.6447 | 0.281 | 4338 | 25.1756 | 1928.469 | 3875 | 0.07142088 | 1599.828
356.74 | 1955.0412 | 0.358 | 4339 | 25.1828 | 1929.858 | 3876 | 0.07146245 | 1600.759
356.88 | 1955.1147 | 0.283 | 4340 | 25.1884 | 1929.926 | 3877 | 0.07145728 | 1600.643
357.031 | 1956.6141 | 0.298 | 4341 | 25.19443 | 1931.42 | 3878 | 0.07150428 | 1601.696
357.18 | 1957.2903 | 0.302 | 4342 | 25.20039 | 1932.09 | 3879 | 0.07152091 | 1602.068
357.324 | 1958.7603 | 0.288 | 4343 | 25.20615 | 1933.554 | 3880 | 0.0715672 | 1603.105
357.492 | 1959.1572 | 0.333 | 4344 | 25.21286 | 1933.944 | 3881 | 0.07157242 | 1603.222
357.635 | 1960.0686 | 0.289 | 4345 | 25.21858 | 1934.85 | 3882 | 0.07159809 | 1603.797
357.775 | 1961.6856 | 0.278 | 4346 | 25.22418 | 1936.461 | 3883 | 0.07165003 | 1604.961
357.942 | 1962.3471 | 0.331 | 4347 | 25.23085 | 1937.116 | 3884 | 0.07166509 | 1605.298
358.092 | 1963.5525 | 0.304 | 4348 | 25.23685 | 1938.316 | 3885 | 0.07170122 | 1606.107
358.249 | 1964.4933 | 0.312 | 4349 | 25.24313 | 1939.25 | 3886 | 0.07172717 | 1606.689
358.399 | 1965.4194 | 0.304 | 4350 | 25.24913 | 1940.17 | 3887 | 0.07175296 | 1607.266
358.548 | 1966.6395 | 0.296 | 4351 | 25.25508 | 1941.384 | 3888 | 0.07178968 | 1608.089
358.703 | 1967.0952 | 0.306 | 4352 | 25.26128 | 1941.834 | 3889 | 0.07179779 | 1608.27
358.852 | 1968.8445 | 0.302 | 4353 | 25.26724 | 1943.577 | 3890 | 0.07185406 | 1609.531
359.005 | 1969.8441 | 0.303 | 4354 | 25.27335 | 1944.571 | 3891 | 0.07188238 | 1610.165
359.162 | 1970.7114 | 0.317 | 4355 | 25.27963 | 1945.432 | 3892 | 0.07190559 | 1610.685
359.335 | 1971.9609 | 0.344 | 4356 | 25.28655 | 1946.674 | 3893 | 0.07194201 | 1611.501
359.5 | 1972.8282 | 0.327 | 4357 | 25.29314 | 1947.535 | 3894 | 0.07196475 | 1612.01
359.65 | 1974.1365 | 0.302 | 4358 | 25.29914 | 1948.837 | 3895 | 0.07200463 | 1612.904
359.805 | 1974.6951 | 0.308 | 4359 | 25.30534 | 1949.39 | 3896 | 0.07201653 | 1613.17
359.973 | 1975.6653 | 0.34 | 4360 | 25.31205 | 1950.353 | 3897 | 0.07204289 | 1613.761
360.123 | 1976.9001 | 0.298 | 4361 | 25.31805 | 1951.582 | 3898 | 0.07208004 | 1614.593
360.262 | 1977.9291 | 0.276 | 4362 | 25.32361 | 1952.605 | 3899 | 0.0721102 | 1615.269
360.428 | 1978.4583 | 0.336 | 4363 | 25.33024 | 1953.128 | 3900 | 0.07212038 | 1615.497
360.595 | 1980.0459 | 0.332 | 4364 | 25.33692 | 1954.709 | 3901 | 0.07216958 | 1616.599
360.738 | 1980.7368 | 0.29 | 4365 | 25.34264 | 1955.394 | 3902 | 0.07218702 | 1616.989
360.914 | 1981.6482 | 0.348 | 4366 | 25.34967 | 1956.299 | 3903 | 0.07221074 | 1617.521
361.066 | 1982.7654 | 0.302 | 4367 | 25.35575 | 1957.41 | 3904 | 0.0722434 | 1618.252
361.23 | 1983.6621 | 0.333 | 4368 | 25.36231 | 1958.3 | 3905 | 0.07226724 | 1618.786
361.4 | 1984.794 | 0.336 | 4369 | 25.3691 | 1959.425 | 3906 | 0.07229942 | 1619.507
361.55 | 1985.7642 | 0.299 | 4370 | 25.3751 | 1960.389 | 3907 | 0.07232676 | 1620.119
361.706 | 1987.1019 | 0.317 | 4371 | 25.38134 | 1961.721 | 3908 | 0.07236731 | 1621.028
361.859 | 1987.44 | 0.302 | 4372 | 25.38746 | 1962.053 | 3909 | 0.07237115 | 1621.114
362.025 | 1988.5572 | 0.337 | 4373 | 25.39409 | 1963.163 | 3910 | 0.07240299 | 1621.827
362.2 | 1990.233 | 0.346 | 4374 | 25.40109 | 1964.832 | 3911 | 0.07245492 | 1622.99
362.363 | 1990.6152 | 0.33 | 4375 | 25.4076 | 1965.208 | 3912 | 0.07245982 | 1623.1
362.531 | 1991.6295 | 0.335 | 4376 | 25.41432 | 1966.215 | 3913 | 0.07248774 | 1623.725
362.682 | 1992.8496 | 0.298 | 4377 | 25.42036 | 1967.429 | 3914 | 0.0725242 | 1624.542
362.861 | 1994.0697 | 0.363 | 4378 | 25.42751 | 1968.642 | 3915 | 0.07255908 | 1625.323
363.023 | 1994.7312 | 0.321 | 4379 | 25.43399 | 1969.297 | 3916 | 0.07257432 | 1625.665
363.19 | 1995.8337 | 0.339 | 4380 | 25.44067 | 1970.393 | 3917 | 0.07260553 | 1626.364
363.368 | 1997.2596 | 0.353 | 4381 | 25.44778 | 1971.812 | 3918 | 0.07264803 | 1627.316
363.522 | 1998.4503 | 0.306 | 4382 | 25.45394 | 1972.996 | 3919 | 0.07268321 | 1628.104
363.698 | 1999.3911 | 0.356 | 4383 | 25.46098 | 1973.93 | 3920 | 0.07270793 | 1628.658
363.866 | 2000.523 | 0.332 | 4384 | 25.46769 | 1975.055 | 3921 | 0.07274015 | 1629.379
364.021 | 2001.3903 | 0.313 | 4385 | 25.47389 | 1975.916 | 3922 | 0.07276334 | 1629.899
364.193 | 2002.6692 | 0.342 | 4386 | 25.48077 | 1977.188 | 3923 | 0.07280073 | 1630.736
364.355 | 2002.8162 | 0.329 | 4387 | 25.48724 | 1977.329 | 3924 | 0.07279701 | 1630.653
364.524 | 2004.4773 | 0.336 | 4388 | 25.494 | 1978.983 | 3925 | 0.07284863 | 1631.809
364.691 | 2005.1241 | 0.33 | 4389 | 25.50068 | 1979.623 | 3926 | 0.07286301 | 1632.132
364.854 | 2006.1384 | 0.331 | 4390 | 25.50719 | 1980.631 | 3927 | 0.07289115 | 1632.762
365.032 | 2007.6378 | 0.353 | 4391 | 25.51431 | 1982.123 | 3928 | 0.07293629 | 1633.773
365.208 | 2008.2111 | 0.351 | 4392 | 25.52135 | 1982.69 | 3929 | 0.07294746 | 1634.023
365.371 | 2009.7399 | 0.329 | 4393 | 25.52786 | 1984.212 | 3930 | 0.07299451 | 1635.077
365.541 | 2010.6954 | 0.337 | 4394 | 25.53466 | 1985.161 | 3931 | 0.07302007 | 1635.65
365.709 | 2011.2099 | 0.34 | 4395 | 25.54138 | 1985.669 | 3932 | 0.07302952 | 1635.861
365.873 | 2012.2242 | 0.326 | 4396 | 25.54793 | 1986.676 | 3933 | 0.07305757 | 1636.49
366.052 | 2013.1062 | 0.355 | 4397 | 25.55509 | 1987.551 | 3934 | 0.07307991 | 1636.99
366.215 | 2014.2969 | 0.33 | 4398 | 25.56161 | 1988.735 | 3935 | 0.0731145 | 1637.765
366.383 | 2015.1054 | 0.333 | 4399 | 25.56832 | 1989.537 | 3936 | 0.07313475 | 1638.218
366.559 | 2015.958 | 0.356 | 4400 | 25.57536 | 1990.383 | 3937 | 0.07315617 | 1638.698
366.727 | 2017.1634 | 0.333 | 4401 | 25.58208 | 1991.581 | 3938 | 0.073191 | 1639.478
366.911 | 2017.869 | 0.372 | 4402 | 25.58943 | 1992.28 | 3939 | 0.07320655 | 1639.827
367.078 | 2018.9715 | 0.332 | 4403 | 25.59611 | 1993.375 | 3940 | 0.07323765 | 1640.523
367.256 | 2020.1916 | 0.352 | 4404 | 25.60323 | 1994.588 | 3941 | 0.07327244 | 1641.303
367.425 | 2021.5734 | 0.343 | 4405 | 25.60998 | 1995.963 | 3942 | 0.07331367 | 1642.226
367.612 | 2022.1467 | 0.371 | 4406 | 25.61746 | 1996.529 | 3943 | 0.07332419 | 1642.462
367.754 | 2023.1169 | 0.287 | 4407 | 25.62314 | 1997.494 | 3944 | 0.07335182 | 1643.081
367.915 | 2023.8666 | 0.319 | 4408 | 25.62957 | 1998.237 | 3945 | 0.07337027 | 1643.494
368.1 | 2024.8074 | 0.368 | 4409 | 25.63697 | 1999.17 | 3946 | 0.07339439 | 1644.034
368.275 | 2025.8511 | 0.354 | 4410 | 25.64396 | 2000.207 | 3947 | 0.07342284 | 1644.672
368.443 | 2027.2623 | 0.334 | 4411 | 25.65068 | 2001.612 | 3948 | 0.07346517 | 1645.62
368.628 | 2028.1002 | 0.374 | 4412 | 25.65808 | 2002.442 | 3949 | 0.0734855 | 1646.075
368.789 | 2029.3203 | 0.319 | 4413 | 25.66451 | 2003.656 | 3950 | 0.0735212 | 1646.875
368.973 | 2030.3052 | 0.366 | 4414 | 25.67187 | 2004.633 | 3951 | 0.07354697 | 1647.452
369.154 | 2031.246 | 0.365 | 4415 | 25.67911 | 2005.567 | 3952 | 0.07357128 | 1647.997
369.319 | 2031.9957 | 0.329 | 4416 | 25.6857 | 2006.31 | 3953 | 0.07358949 | 1648.405
369.489 | 2033.5245 | 0.342 | 4417 | 25.6925 | 2007.832 | 3954 | 0.07363598 | 1649.446
369.678 | 2034.5682 | 0.376 | 4418 | 25.70006 | 2008.868 | 3955 | 0.07366361 | 1650.065
369.848 | 2035.8618 | 0.339 | 4419 | 25.70685 | 2010.155 | 3956 | 0.07370146 | 1650.913
370.005 | 2036.3322 | 0.318 | 4420 | 25.71313 | 2010.619 | 3957 | 0.07370986 | 1651.101
370.181 | 2037.1407 | 0.35 | 4421 | 25.72017 | 2011.421 | 3958 | 0.07372959 | 1651.543
370.359 | 2038.4049 | 0.353 | 4422 | 25.72728 | 2012.678 | 3959 | 0.0737659 | 1652.356
370.528 | 2039.1987 | 0.342 | 4423 | 25.73404 | 2013.465 | 3960 | 0.07378547 | 1652.794
370.706 | 2039.6397 | 0.353 | 4424 | 25.74116 | 2013.899 | 3961 | 0.0737916 | 1652.932
370.881 | 2040.654 | 0.354 | 4425 | 25.74815 | 2014.906 | 3962 | 0.07381891 | 1653.544
371.059 | 2042.0505 | 0.352 | 4426 | 25.75527 | 2016.295 | 3963 | 0.07386005 | 1654.465
371.224 | 2042.1828 | 0.329 | 4427 | 25.76186 | 2016.421 | 3964 | 0.07385561 | 1654.366
371.403 | 2044.1232 | 0.362 | 4428 | 25.76902 | 2018.354 | 3965 | 0.0739166 | 1655.732
371.56 | 2044.8435 | 0.312 | 4429 | 25.7753 | 2019.068 | 3966 | 0.07393414 | 1656.125
371.746 | 2046.4311 | 0.369 | 4430 | 25.78273 | 2020.648 | 3967 | 0.0739818 | 1657.192
371.924 | 2047.4601 | 0.36 | 4431 | 25.78985 | 2021.67 | 3968 | 0.07400945 | 1657.812
372.108 | 2047.7394 | 0.365 | 4432 | 25.79721 | 2021.942 | 3969 | 0.07400931 | 1657.809
372.257 | 2049.18 | 0.303 | 4433 | 25.80316 | 2023.377 | 3970 | 0.07405365 | 1658.802
372.434 | 2049.7974 | 0.351 | 4434 | 25.81024 | 2023.987 | 3971 | 0.07406628 | 1659.085
372.608 | 2050.4148 | 0.344 | 4435 | 25.8172 | 2024.598 | 3972 | 0.07407908 | 1659.371
372.766 | 2051.3409 | 0.32 | 4436 | 25.82351 | 2025.517 | 3973 | 0.07410408 | 1659.931
372.957 | 2052.0318 | 0.38 | 4437 | 25.83115 | 2026.201 | 3974 | 0.07411861 | 1660.257
373.117 | 2052.4287 | 0.323 | 4438 | 25.83755 | 2026.591 | 3975 | 0.07412413 | 1660.38
373.295 | 2053.7811 | 0.353 | 4439 | 25.84466 | 2027.936 | 3976 | 0.07416358 | 1661.264
373.471 | 2054.2809 | 0.35 | 4440 | 25.8517 | 2028.429 | 3977 | 0.07417196 | 1661.452
373.637 | 2055.2217 | 0.336 | 4441 | 25.85834 | 2029.363 | 3978 | 0.07419702 | 1662.013
373.807 | 2056.1772 | 0.337 | 4442 | 25.86513 | 2030.312 | 3979 | 0.0742224 | 1662.582
373.986 | 2057.853 | 0.362 | 4443 | 25.87229 | 2031.981 | 3980 | 0.07427359 | 1663.729
374.165 | 2058.1764 | 0.356 | 4444 | 25.87945 | 2032.297 | 3981 | 0.07427535 | 1663.768
374.339 | 2059.47 | 0.345 | 4445 | 25.8864 | 2033.584 | 3982 | 0.07431285 | 1664.608
374.487 | 2060.0727 | 0.3 | 4446 | 25.89232 | 2034.18 | 3983 | 0.07432655 | 1664.915
374.669 | 2060.2344 | 0.361 | 4447 | 25.89959 | 2034.335 | 3984 | 0.07432223 | 1664.818
374.838 | 2060.9547 | 0.344 | 4448 | 25.90635 | 2035.048 | 3985 | 0.07433905 | 1665.195
375.014 | 2061.5574 | 0.348 | 4449 | 25.91339 | 2035.644 | 3986 | 0.07435118 | 1665.466
375.174 | 2062.8657 | 0.323 | 4450 | 25.91978 | 2036.946 | 3987 | 0.07438998 | 1666.335
375.356 | 2063.1303 | 0.361 | 4451 | 25.92706 | 2037.203 | 3988 | 0.07438942 | 1666.323
375.526 | 2063.6154 | 0.338 | 4452 | 25.93386 | 2037.682 | 3989 | 0.07439759 | 1666.506
375.696 | 2065.3794 | 0.344 | 4453 | 25.94065 | 2039.439 | 3990 | 0.07445245 | 1667.735
375.862 | 2066.7465 | 0.329 | 4454 | 25.94729 | 2040.799 | 3991 | 0.07449303 | 1668.644
376.037 | 2067.8931 | 0.354 | 4455 | 25.95429 | 2041.939 | 3992 | 0.07452506 | 1669.361
376.228 | 2068.2018 | 0.379 | 4456 | 25.96192 | 2042.24 | 3993 | 0.0745256 | 1669.373
376.362 | 2069.0691 | 0.267 | 4457 | 25.96728 | 2043.102 | 3994 | 0.07454973 | 1669.914
376.55 | 2069.9364 | 0.38 | 4458 | 25.9748 | 2043.962 | 3995 | 0.07457082 | 1670.386
376.716 | 2070.8772 | 0.329 | 4459 | 25.98143 | 2044.896 | 3996 | 0.07459583 | 1670.947
376.893 | 2071.8915 | 0.359 | 4460 | 25.98851 | 2045.903 | 3997 | 0.07462289 | 1671.553
377.067 | 2072.3031 | 0.346 | 4461 | 25.99547 | 2046.308 | 3998 | 0.07462814 | 1671.67
377.238 | 2073.0822 | 0.338 | 4462 | 26.0023 | 2047.08 | 3999 | 0.07464697 | 1672.092
377.392 | 2074.611 | 0.312 | 4463 | 26.00846 | 2048.603 | 4000 | 0.07469407 | 1673.147
377.567 | 2075.1402 | 0.348 | 4464 | 26.01546 | 2049.125 | 4001 | 0.07470355 | 1673.36
377.724 | 2075.493 | 0.312 | 4465 | 26.02173 | 2049.471 | 4002 | 0.07470761 | 1673.45
377.9 | 2076.6249 | 0.356 | 4466 | 26.02877 | 2050.596 | 4003 | 0.074739 | 1674.154
378.073 | 2076.963 | 0.341 | 4467 | 26.03569 | 2050.927 | 4004 | 0.07474162 | 1674.212
378.248 | 2078.0949 | 0.354 | 4468 | 26.04268 | 2052.052 | 4005 | 0.07477306 | 1674.917
378.427 | 2078.6388 | 0.355 | 4469 | 26.04984 | 2052.589 | 4006 | 0.07478285 | 1675.136
378.587 | 2079.7119 | 0.323 | 4470 | 26.05624 | 2053.656 | 4007 | 0.07481298 | 1675.811
378.757 | 2080.3734 | 0.338 | 4471 | 26.06303 | 2054.31 | 4008 | 0.07482755 | 1676.137
378.932 | 2081.7552 | 0.347 | 4472 | 26.07003 | 2055.685 | 4009 | 0.07486807 | 1677.045
379.093 | 2082.6519 | 0.326 | 4473 | 26.07646 | 2056.575 | 4010 | 0.07489171 | 1677.574
379.278 | 2082.7107 | 0.367 | 4474 | 26.08386 | 2056.627 | 4011 | 0.07488349 | 1677.39
379.429 | 2084.0484 | 0.306 | 4475 | 26.0899 | 2057.959 | 4012 | 0.07492373 | 1678.292
379.601 | 2084.7393 | 0.341 | 4476 | 26.09677 | 2058.643 | 4013 | 0.07493925 | 1678.639
379.753 | 2085.195 | 0.302 | 4477 | 26.10285 | 2059.092 | 4014 | 0.07494733 | 1678.82
379.941 | 2085.7095 | 0.38 | 4478 | 26.11037 | 2059.599 | 4015 | 0.07495554 | 1679.004
380.112 | 2086.5768 | 0.339 | 4479 | 26.1172 | 2060.46 | 4016 | 0.07497753 | 1679.497
380.284 | 2087.4735 | 0.349 | 4480 | 26.12408 | 2061.349 | 4017 | 0.07500053 | 1680.012
380.454 | 2088.3408 | 0.335 | 4481 | 26.13088 | 2062.21 | 4018 | 0.07502258 | 1680.506
380.621 | 2089.6785 | 0.331 | 4482 | 26.13755 | 2063.541 | 4019 | 0.07506189 | 1681.386
380.785 | 2090.6193 | 0.333 | 4483 | 26.14411 | 2064.475 | 4020 | 0.07508694 | 1681.947
380.962 | 2091.6777 | 0.349 | 4484 | 26.15119 | 2065.527 | 4021 | 0.07511553 | 1682.588
381.115 | 2091.7365 | 0.311 | 4485 | 26.1573 | 2065.579 | 4022 | 0.07510911 | 1682.444
381.291 | 2091.8835 | 0.349 | 4486 | 26.16434 | 2065.719 | 4023 | 0.07510461 | 1682.343
381.457 | 2093.3241 | 0.329 | 4487 | 26.17098 | 2067.153 | 4024 | 0.07514771 | 1683.309
381.625 | 2093.5593 | 0.341 | 4488 | 26.17769 | 2067.382 | 4025 | 0.07514687 | 1683.29
381.801 | 2094.7941 | 0.348 | 4489 | 26.18473 | 2068.609 | 4026 | 0.07518191 | 1684.075
381.968 | 2095.0734 | 0.337 | 4490 | 26.19141 | 2068.882 | 4027 | 0.07518273 | 1684.093
382.132 | 2095.9407 | 0.325 | 4491 | 26.19796 | 2069.743 | 4028 | 0.07520508 | 1684.594
382.299 | 2096.3082 | 0.339 | 4492 | 26.20464 | 2070.104 | 4029 | 0.07520911 | 1684.684
382.469 | 2097.2049 | 0.336 | 4493 | 26.21144 | 2070.993 | 4030 | 0.07523219 | 1685.201
382.636 | 2097.8223 | 0.333 | 4494 | 26.21811 | 2071.604 | 4031 | 0.07524529 | 1685.495
382.802 | 2098.8513 | 0.335 | 4495 | 26.22475 | 2072.627 | 4032 | 0.0752734 | 1686.124
382.979 | 2099.1894 | 0.35 | 4496 | 26.23183 | 2072.958 | 4033 | 0.0752758 | 1686.178
383.141 | 2099.9244 | 0.329 | 4497 | 26.2383 | 2073.686 | 4034 | 0.07529345 | 1686.573
383.327 | 2101.2327 | 0.368 | 4498 | 26.24574 | 2074.987 | 4035 | 0.07533057 | 1687.405
383.49 | 2102.1735 | 0.331 | 4499 | 26.25226 | 2075.921 | 4036 | 0.07535563 | 1687.966
383.67 | 2103.2025 | 0.357 | 4500 | 26.25945 | 2076.943 | 4037 | 0.07538293 | 1688.578
383.839 | 2103.9081 | 0.334 | 4501 | 26.26621 | 2077.642 | 4038 | 0.07539911 | 1688.94
384.001 | 2104.8342 | 0.328 | 4502 | 26.27269 | 2078.562 | 4039 | 0.07542368 | 1689.49
384.165 | 2105.6574 | 0.325 | 4503 | 26.27924 | 2079.378 | 4040 | 0.0754444 | 1689.955
384.347 | 2106.4806 | 0.368 | 4504 | 26.28652 | 2080.194 | 4041 | 0.07546412 | 1690.396
384.513 | 2106.804 | 0.33 | 4505 | 26.29315 | 2080.511 | 4042 | 0.07546659 | 1690.452
384.703 | 2108.0241 | 0.378 | 4506 | 26.30075 | 2081.723 | 4043 | 0.07550026 | 1691.206
384.868 | 2108.274 | 0.334 | 4507 | 26.30735 | 2081.967 | 4044 | 0.07550012 | 1691.203
385.039 | 2109.0678 | 0.339 | 4508 | 26.31418 | 2082.754 | 4045 | 0.07551938 | 1691.634
385.192 | 2109.8616 | 0.31 | 4509 | 26.3203 | 2083.541 | 4046 | 0.07553964 | 1692.088
385.373 | 2110.7436 | 0.359 | 4510 | 26.32754 | 2084.416 | 4047 | 0.07556153 | 1692.578
385.548 | 2111.1993 | 0.346 | 4511 | 26.33453 | 2084.865 | 4048 | 0.0755683 | 1692.73
385.721 | 2111.5374 | 0.352 | 4512 | 26.34145 | 2085.196 | 4049 | 0.07557092 | 1692.789
385.891 | 2112.6546 | 0.336 | 4513 | 26.34825 | 2086.306 | 4050 | 0.07560194 | 1693.484
386.082 | 2113.6542 | 0.388 | 4514 | 26.35588 | 2087.298 | 4051 | 0.07562753 | 1694.057
386.253 | 2114.2275 | 0.338 | 4515 | 26.36272 | 2087.865 | 4052 | 0.07563878 | 1694.309
386.426 | 2114.8155 | 0.351 | 4516 | 26.36964 | 2088.446 | 4053 | 0.07565046 | 1694.57
386.6 | 2115.6093 | 0.346 | 4517 | 26.37659 | 2089.233 | 4054 | 0.07566953 | 1694.997
386.786 | 2116.6971 | 0.367 | 4518 | 26.38403 | 2090.313 | 4055 | 0.07569858 | 1695.648
386.961 | 2117.4174 | 0.356 | 4519 | 26.39102 | 2091.026 | 4056 | 0.07571493 | 1696.014
387.126 | 2118.564 | 0.326 | 4520 | 26.39762 | 2092.166 | 4057 | 0.07574727 | 1696.739
387.31 | 2119.0491 | 0.374 | 4521 | 26.40498 | 2092.644 | 4058 | 0.0757546 | 1696.903
387.49 | 2119.5048 | 0.356 | 4522 | 26.41217 | 2093.093 | 4059 | 0.07576109 | 1697.048
387.66 | 2121.21 | 0.337 | 4523 | 26.41897 | 2094.791 | 4060 | 0.07581335 | 1698.219
387.835 | 2121.9009 | 0.354 | 4524 | 26.42597 | 2095.475 | 4061 | 0.07582863 | 1698.561
388.028 | 2122.9299 | 0.384 | 4525 | 26.43368 | 2096.496 | 4062 | 0.07585513 | 1699.155
388.209 | 2123.8854 | 0.367 | 4526 | 26.44092 | 2097.444 | 4063 | 0.07587964 | 1699.704
388.38 | 2124.3852 | 0.339 | 4527 | 26.44776 | 2097.937 | 4064 | 0.07588822 | 1699.896
388.571 | 2125.3848 | 0.385 | 4528 | 26.45539 | 2098.929 | 4065 | 0.07591377 | 1700.468
388.757 | 2126.4726 | 0.37 | 4529 | 26.46283 | 2100.01 | 4066 | 0.07594277 | 1701.118
388.939 | 2127.3693 | 0.361 | 4530 | 26.4701 | 2100.899 | 4067 | 0.07596509 | 1701.618
389.124 | 2128.0308 | 0.374 | 4531 | 26.4775 | 2101.553 | 4068 | 0.07597873 | 1701.924
389.32 | 2129.3538 | 0.389 | 4532 | 26.48534 | 2102.868 | 4069 | 0.07601568 | 1702.751
389.481 | 2130.3093 | 0.319 | 4533 | 26.49177 | 2103.818 | 4070 | 0.07604127 | 1703.325
389.664 | 2131.3236 | 0.372 | 4534 | 26.49909 | 2104.825 | 4071 | 0.07606777 | 1703.918
389.844 | 2132.4849 | 0.357 | 4535 | 26.50629 | 2105.979 | 4072 | 0.07609974 | 1704.634
390.035 | 2133.6021 | 0.387 | 4536 | 26.51392 | 2107.088 | 4073 | 0.0761295 | 1705.301
390.217 | 2133.7932 | 0.36 | 4537 | 26.5212 | 2107.272 | 4074 | 0.07612631 | 1705.229
390.402 | 2135.1456 | 0.367 | 4538 | 26.5286 | 2108.617 | 4075 | 0.07616489 | 1706.094
390.59 | 2135.3367 | 0.38 | 4539 | 26.53611 | 2108.801 | 4076 | 0.07616136 | 1706.014
390.779 | 2136.8214 | 0.375 | 4540 | 26.54367 | 2110.278 | 4077 | 0.07620449 | 1706.981
390.969 | 2137.8357 | 0.385 | 4541 | 26.55126 | 2111.284 | 4078 | 0.07623058 | 1707.565
391.152 | 2139.0999 | 0.364 | 4542 | 26.55858 | 2112.541 | 4079 | 0.07626607 | 1708.36
391.349 | 2140.2759 | 0.391 | 4543 | 26.56646 | 2113.709 | 4080 | 0.07629759 | 1709.066
391.553 | 2140.9374 | 0.412 | 4544 | 26.57461 | 2114.363 | 4081 | 0.07631015 | 1709.347
391.731 | 2141.496 | 0.352 | 4545 | 26.58173 | 2114.914 | 4082 | 0.07632044 | 1709.578
391.9 | 2142.4221 | 0.342 | 4546 | 26.58848 | 2115.834 | 4083 | 0.07634449 | 1710.116
392.096 | 2143.6275 | 0.389 | 4547 | 26.59632 | 2117.031 | 4084 | 0.07637711 | 1710.847
392.293 | 2144.7006 | 0.398 | 4548 | 26.6042 | 2118.096 | 4085 | 0.0764049 | 1711.47
392.487 | 2145.6414 | 0.386 | 4549 | 26.61195 | 2119.029 | 4086 | 0.07642808 | 1711.989
392.687 | 2147.0673 | 0.395 | 4550 | 26.61995 | 2120.447 | 4087 | 0.07646842 | 1712.893
392.878 | 2148.3315 | 0.388 | 4551 | 26.62758 | 2121.704 | 4088 | 0.07650342 | 1713.677
393.075 | 2148.9195 | 0.391 | 4552 | 26.63546 | 2122.284 | 4089 | 0.0765137 | 1713.907
393.276 | 2150.3454 | 0.406 | 4553 | 26.6435 | 2123.702 | 4090 | 0.07655397 | 1714.809
393.471 | 2150.904 | 0.385 | 4554 | 26.65129 | 2124.253 | 4091 | 0.0765633 | 1715.018
393.686 | 2152.3299 | 0.427 | 4555 | 26.65989 | 2125.67 | 4092 | 0.07660278 | 1715.902
393.869 | 2152.6533 | 0.371 | 4556 | 26.6672 | 2125.986 | 4093 | 0.07660429 | 1715.936
394.073 | 2153.2413 | 0.405 | 4557 | 26.67536 | 2126.566 | 4094 | 0.07661418 | 1716.158
394.25 | 2154.3291 | 0.357 | 4558 | 26.68244 | 2127.647 | 4095 | 0.07664357 | 1716.816
394.458 | 2155.5492 | 0.414 | 4559 | 26.69075 | 2128.858 | 4096 | 0.07667601 | 1717.543
394.653 | 2157.0045 | 0.387 | 4560 | 26.69855 | 2130.306 | 4097 | 0.07671762 | 1718.475
394.856 | 2157.4749 | 0.409 | 4561 | 26.70666 | 2130.768 | 4098 | 0.07672333 | 1718.603
395.059 | 2158.5333 | 0.403 | 4562 | 26.71478 | 2131.819 | 4099 | 0.0767502 | 1719.204
395.263 | 2159.9298 | 0.413 | 4563 | 26.72294 | 2133.207 | 4100 | 0.07678919 | 1720.078
395.457 | 2160.2385 | 0.384 | 4564 | 26.73069 | 2133.508 | 4101 | 0.07678956 | 1720.086
395.667 | 2161.7673 | 0.425 | 4565 | 26.73909 | 2135.028 | 4102 | 0.07683297 | 1721.059
395.882 | 2162.8992 | 0.426 | 4566 | 26.74768 | 2136.152 | 4103 | 0.07686181 | 1721.704
396.081 | 2163.987 | 0.402 | 4567 | 26.75564 | 2137.231 | 4104 | 0.07688994 | 1722.335
396.289 | 2165.6628 | 0.413 | 4568 | 26.76396 | 2138.899 | 4105 | 0.07693872 | 1723.427
396.485 | 2165.9862 | 0.389 | 4569 | 26.77179 | 2139.214 | 4106 | 0.07693951 | 1723.445
396.681 | 2166.7065 | 0.396 | 4570 | 26.77963 | 2139.927 | 4107 | 0.07695458 | 1723.783
396.889 | 2168.3529 | 0.414 | 4571 | 26.78794 | 2141.565 | 4108 | 0.07700229 | 1724.851
397.082 | 2168.3088 | 0.383 | 4572 | 26.79566 | 2141.513 | 4109 | 0.07699004 | 1724.577
397.301 | 2170.4403 | 0.444 | 4573 | 26.80441 | 2143.636 | 4110 | 0.07705456 | 1726.022
397.508 | 2170.7343 | 0.411 | 4574 | 26.81269 | 2143.922 | 4111 | 0.07705369 | 1726.003
397.712 | 2172.3219 | 0.412 | 4575 | 26.82085 | 2145.501 | 4112 | 0.07709947 | 1727.028
397.923 | 2173.8507 | 0.417 | 4576 | 26.82928 | 2147.021 | 4113 | 0.07714275 | 1727.998
398.141 | 2175.0708 | 0.433 | 4577 | 26.838 | 2148.233 | 4114 | 0.07717454 | 1728.71
398.342 | 2176.0557 | 0.409 | 4578 | 26.84603 | 2149.21 | 4115 | 0.07719881 | 1729.253
398.548 | 2178.1872 | 0.408 | 4579 | 26.85427 | 2151.333 | 4116 | 0.07726399 | 1730.713
398.76 | 2178.4077 | 0.429 | 4580 | 26.86275 | 2151.545 | 4117 | 0.0772602 | 1730.628
398.979 | 2180.3922 | 0.435 | 4581 | 26.8715 | 2153.521 | 4118 | 0.07731936 | 1731.954
399.188 | 2181.0096 | 0.414 | 4582 | 26.87986 | 2154.13 | 4119 | 0.07732998 | 1732.191
399.37 | 2181.9651 | 0.37 | 4583 | 26.88713 | 2155.078 | 4120 | 0.07735422 | 1732.735
399.596 | 2183.4792 | 0.447 | 4584 | 26.89617 | 2156.583 | 4121 | 0.07739609 | 1733.672
399.798 | 2184.2436 | 0.409 | 4585 | 26.90424 | 2157.339 | 4122 | 0.07741236 | 1734.037
400.016 | 2185.6401 | 0.433 | 4586 | 26.91296 | 2158.727 | 4123 | 0.07745044 | 1734.89
400.229 | 2186.7867 | 0.43 | 4587 | 26.92148 | 2159.865 | 4124 | 0.07747981 | 1735.548
400.435 | 2187.8304 | 0.409 | 4588 | 26.92971 | 2160.901 | 4125 | 0.07750588 | 1736.132
400.648 | 2189.4033 | 0.423 | 4589 | 26.93823 | 2162.465 | 4126 | 0.07755053 | 1737.132
400.862 | 2191.4466 | 0.432 | 4590 | 26.94678 | 2164.5 | 4127 | 0.07761199 | 1738.509
401.069 | 2192.8431 | 0.411 | 4591 | 26.95506 | 2165.888 | 4128 | 0.07765063 | 1739.374
401.281 | 2193.1371 | 0.42 | 4592 | 26.96353 | 2166.174 | 4129 | 0.07764947 | 1739.348
401.495 | 2194.0632 | 0.434 | 4593 | 26.97209 | 2167.091 | 4130 | 0.07767085 | 1739.827
401.723 | 2195.7537 | 0.451 | 4594 | 26.98121 | 2168.772 | 4131 | 0.07771886 | 1740.902
401.896 | 2197.5471 | 0.351 | 4595 | 26.98812 | 2170.559 | 4132 | 0.07777357 | 1742.128
402.117 | 2198.4732 | 0.438 | 4596 | 26.99696 | 2171.476 | 4133 | 0.07779455 | 1742.598
402.318 | 2199.3552 | 0.407 | 4597 | 27.00499 | 2172.35 | 4134 | 0.07781506 | 1743.057
402.547 | 2200.7517 | 0.455 | 4598 | 27.01415 | 2173.738 | 4135 | 0.07785244 | 1743.895
402.75 | 2202.5304 | 0.401 | 4599 | 27.02226 | 2175.508 | 4136 | 0.07790494 | 1745.071
402.96 | 2203.4859 | 0.425 | 4600 | 27.03066 | 2176.455 | 4137 | 0.07792757 | 1745.578
403.163 | 2205.0147 | 0.404 | 4601 | 27.03878 | 2177.976 | 4138 | 0.0779711 | 1746.553
403.37 | 2205.6321 | 0.419 | 4602 | 27.04705 | 2178.585 | 4139 | 0.07798178 | 1746.792
403.577 | 2207.3667 | 0.411 | 4603 | 27.05533 | 2180.311 | 4140 | 0.07803245 | 1747.927
403.775 | 2208.7632 | 0.393 | 4604 | 27.06324 | 2181.7 | 4141 | 0.0780715 | 1748.802
404.003 | 2209.7187 | 0.461 | 4605 | 27.07236 | 2182.646 | 4142 | 0.07809311 | 1749.286
404.19 | 2211.6591 | 0.376 | 4606 | 27.07983 | 2184.579 | 4143 | 0.07815221 | 1750.61
404.386 | 2212.7322 | 0.389 | 4607 | 27.08767 | 2185.645 | 4144 | 0.07817979 | 1751.227
404.61 | 2214.0111 | 0.445 | 4608 | 27.09663 | 2186.914 | 4145 | 0.07821317 | 1751.975
404.803 | 2215.3782 | 0.39 | 4609 | 27.10434 | 2188.274 | 4146 | 0.07825141 | 1752.832
405.014 | 2216.8188 | 0.418 | 4610 | 27.11278 | 2189.706 | 4147 | 0.07829128 | 1753.725
405.214 | 2217.348 | 0.406 | 4611 | 27.12077 | 2190.227 | 4148 | 0.07829917 | 1753.901
405.428 | 2219.3913 | 0.424 | 4612 | 27.12933 | 2192.262 | 4149 | 0.07836041 | 1755.273
405.624 | 2220.2733 | 0.388 | 4613 | 27.13717 | 2193.136 | 4150 | 0.07838112 | 1755.737
405.834 | 2221.9491 | 0.424 | 4614 | 27.14556 | 2194.804 | 4151 | 0.07842942 | 1756.819
406.038 | 2223.4926 | 0.405 | 4615 | 27.15372 | 2196.339 | 4152 | 0.07847332 | 1757.802
406.239 | 2225.3007 | 0.407 | 4616 | 27.16175 | 2198.139 | 4153 | 0.07852682 | 1759.001
406.425 | 2226.4473 | 0.368 | 4617 | 27.16919 | 2199.278 | 4154 | 0.07855752 | 1759.688
406.618 | 2227.2852 | 0.393 | 4618 | 27.17691 | 2200.108 | 4155 | 0.0785768 | 1760.12
406.818 | 2228.6229 | 0.395 | 4619 | 27.1849 | 2201.438 | 4156 | 0.07861353 | 1760.943
407.012 | 2230.3134 | 0.386 | 4620 | 27.19266 | 2203.121 | 4157 | 0.07866319 | 1762.056
407.21 | 2231.3718 | 0.4 | 4621 | 27.20057 | 2204.171 | 4158 | 0.07869006 | 1762.657
407.409 | 2232.8859 | 0.395 | 4622 | 27.20853 | 2205.677 | 4159 | 0.07873313 | 1763.622
407.599 | 2234.1942 | 0.384 | 4623 | 27.21613 | 2206.978 | 4160 | 0.07876934 | 1764.433
407.796 | 2235.5319 | 0.392 | 4624 | 27.224 | 2208.308 | 4161 | 0.07880621 | 1765.259
407.991 | 2237.193 | 0.386 | 4625 | 27.2318 | 2209.961 | 4162 | 0.07885472 | 1766.346
408.181 | 2237.928 | 0.386 | 4626 | 27.23939 | 2210.689 | 4163 | 0.07887046 | 1766.698
408.371 | 2239.1187 | 0.376 | 4627 | 27.24699 | 2211.872 | 4164 | 0.07890245 | 1767.415
408.557 | 2240.8827 | 0.376 | 4628 | 27.25443 | 2213.628 | 4165 | 0.07895511 | 1768.594
408.751 | 2242.632 | 0.386 | 4629 | 27.26218 | 2215.37 | 4166 | 0.07900679 | 1769.752
408.944 | 2243.7345 | 0.382 | 4630 | 27.2699 | 2216.465 | 4167 | 0.07903545 | 1770.394
409.09 | 2245.2927 | 0.295 | 4631 | 27.27574 | 2218.017 | 4168 | 0.07908295 | 1771.458
409.29 | 2246.0277 | 0.398 | 4632 | 27.28373 | 2218.744 | 4169 | 0.07909811 | 1771.798
409.475 | 2247.7329 | 0.373 | 4633 | 27.29113 | 2220.442 | 4170 | 0.07914869 | 1772.931
409.652 | 2248.9383 | 0.351 | 4634 | 27.2982 | 2221.64 | 4171 | 0.07918188 | 1773.674
409.833 | 2250.5406 | 0.365 | 4635 | 27.30544 | 2223.235 | 4172 | 0.07922899 | 1774.729
410.014 | 2251.8489 | 0.359 | 4636 | 27.31268 | 2224.536 | 4173 | 0.07926561 | 1775.55
410.191 | 2253.5688 | 0.353 | 4637 | 27.31975 | 2226.249 | 4174 | 0.07931712 | 1776.703
410.364 | 2254.3626 | 0.35 | 4638 | 27.32667 | 2227.036 | 4175 | 0.07933584 | 1777.123
410.545 | 2255.5974 | 0.358 | 4639 | 27.33391 | 2228.263 | 4176 | 0.07936983 | 1777.884
410.718 | 2257.3761 | 0.351 | 4640 | 27.34082 | 2230.035 | 4177 | 0.07942362 | 1779.089
410.893 | 2258.2287 | 0.347 | 4641 | 27.34782 | 2230.881 | 4178 | 0.07944432 | 1779.553
411.063 | 2260.4631 | 0.338 | 4642 | 27.35462 | 2233.108 | 4179 | 0.07951449 | 1781.125
411.217 | 2261.9184 | 0.311 | 4643 | 27.36077 | 2234.558 | 4180 | 0.0795578 | 1782.095
411.398 | 2262.8886 | 0.36 | 4644 | 27.36801 | 2235.521 | 4181 | 0.07958233 | 1782.644
411.562 | 2264.4762 | 0.331 | 4645 | 27.37457 | 2237.102 | 4182 | 0.07962978 | 1783.707
411.723 | 2265.2112 | 0.318 | 4646 | 27.381 | 2237.83 | 4183 | 0.07964704 | 1784.094
411.892 | 2266.6812 | 0.337 | 4647 | 27.38776 | 2239.293 | 4184 | 0.07969001 | 1785.056
412.056 | 2268.6657 | 0.332 | 4648 | 27.39432 | 2241.271 | 4185 | 0.07975156 | 1786.435
412.224 | 2270.2239 | 0.332 | 4649 | 27.40103 | 2242.823 | 4186 | 0.07979771 | 1787.469
412.377 | 2272.4142 | 0.309 | 4650 | 27.40715 | 2245.007 | 4187 | 0.07986717 | 1789.025
412.515 | 2273.5902 | 0.274 | 4651 | 27.41267 | 2246.178 | 4188 | 0.07990137 | 1789.791
412.688 | 2274.7809 | 0.343 | 4652 | 27.41958 | 2247.361 | 4189 | 0.07993415 | 1790.525
412.854 | 2275.9275 | 0.338 | 4653 | 27.42622 | 2248.501 | 4190 | 0.07996574 | 1791.233
413.008 | 2277.9267 | 0.304 | 4654 | 27.43238 | 2250.494 | 4191 | 0.08002831 | 1792.634
413.144 | 2279.676 | 0.276 | 4655 | 27.43781 | 2252.238 | 4192 | 0.08008298 | 1793.859
413.291 | 2281.0725 | 0.29 | 4656 | 27.44369 | 2253.629 | 4193 | 0.08012449 | 1794.788
413.44 | 2283.2187 | 0.297 | 4657 | 27.44965 | 2255.769 | 4194 | 0.08019253 | 1796.313
413.588 | 2284.7475 | 0.299 | 4658 | 27.45556 | 2257.292 | 4195 | 0.08023867 | 1797.346
413.763 | 2286.1881 | 0.347 | 4659 | 27.46256 | 2258.726 | 4196 | 0.08028017 | 1798.276
413.896 | 2286.5556 | 0.269 | 4660 | 27.46788 | 2259.088 | 4197 | 0.08028586 | 1798.403
414.041 | 2287.8786 | 0.287 | 4661 | 27.47367 | 2260.405 | 4198 | 0.08032483 | 1799.276
414.187 | 2289.5985 | 0.296 | 4662 | 27.47951 | 2262.119 | 4199 | 0.08037785 | 1800.464
414.336 | 2291.142 | 0.295 | 4663 | 27.48547 | 2263.657 | 4200 | 0.08042442 | 1801.507
414.469 | 2292.9354 | 0.265 | 4664 | 27.49079 | 2265.445 | 4201 | 0.08048076 | 1802.769
414.608 | 2294.6994 | 0.279 | 4665 | 27.49634 | 2267.203 | 4202 | 0.08053571 | 1804
414.753 | 2295.6843 | 0.289 | 4666 | 27.50214 | 2268.182 | 4203 | 0.08056264 | 1804.603
414.892 | 2296.3605 | 0.282 | 4667 | 27.5077 | 2268.853 | 4204 | 0.08057894 | 1804.968
415.022 | 2298.5067 | 0.257 | 4668 | 27.51289 | 2270.994 | 4205 | 0.08064794 | 1806.514
415.168 | 2299.6533 | 0.289 | 4669 | 27.51873 | 2272.135 | 4206 | 0.08068054 | 1807.244
415.291 | 2301.1968 | 0.25 | 4670 | 27.52365 | 2273.673 | 4207 | 0.08072851 | 1808.319
415.444 | 2303.6664 | 0.302 | 4671 | 27.52977 | 2276.137 | 4208 | 0.08080769 | 1810.092
415.583 | 2305.5333 | 0.283 | 4672 | 27.53532 | 2277.998 | 4209 | 0.08086623 | 1811.404
415.715 | 2306.4741 | 0.262 | 4673 | 27.5406 | 2278.933 | 4210 | 0.08089229 | 1811.987
415.844 | 2307.6795 | 0.255 | 4674 | 27.54576 | 2280.134 | 4211 | 0.0809279 | 1812.785
415.974 | 2309.1201 | 0.262 | 4675 | 27.55096 | 2281.569 | 4212 | 0.08097179 | 1813.768
416.098 | 2310.3549 | 0.246 | 4676 | 27.55591 | 2282.799 | 4213 | 0.08100871 | 1814.595
416.231 | 2312.4129 | 0.269 | 4677 | 27.56123 | 2284.852 | 4214 | 0.08107433 | 1816.065
416.355 | 2313.5007 | 0.245 | 4678 | 27.56619 | 2285.935 | 4215 | 0.08110602 | 1816.775
416.484 | 2314.7061 | 0.261 | 4679 | 27.57135 | 2287.135 | 4216 | 0.08114161 | 1817.572
416.61 | 2316.0291 | 0.249 | 4680 | 27.57638 | 2288.453 | 4217 | 0.08118152 | 1818.466
416.734 | 2318.19 | 0.246 | 4681 | 27.58134 | 2290.609 | 4218 | 0.08125126 | 1820.028
416.853 | 2319.4542 | 0.242 | 4682 | 27.5861 | 2291.868 | 4219 | 0.08128947 | 1820.884
416.992 | 2320.836 | 0.275 | 4683 | 27.59165 | 2293.244 | 4220 | 0.08133073 | 1821.808
417.108 | 2322.159 | 0.236 | 4684 | 27.59629 | 2294.563 | 4221 | 0.08137118 | 1822.714
417.232 | 2323.335 | 0.245 | 4685 | 27.60125 | 2295.734 | 4222 | 0.08140596 | 1823.494
417.352 | 2324.5257 | 0.238 | 4686 | 27.60605 | 2296.92 | 4223 | 0.08144149 | 1824.289
417.479 | 2326.3191 | 0.258 | 4687 | 27.61112 | 2298.708 | 4224 | 0.08149799 | 1825.555
417.595 | 2327.7744 | 0.229 | 4688 | 27.61576 | 2300.159 | 4225 | 0.0815431 | 1826.566
417.713 | 2329.4502 | 0.234 | 4689 | 27.62048 | 2301.83 | 4226 | 0.08159592 | 1827.749
417.82 | 2330.8908 | 0.217 | 4690 | 27.62476 | 2303.266 | 4227 | 0.08164101 | 1828.759
417.936 | 2332.155 | 0.23 | 4691 | 27.6294 | 2304.526 | 4228 | 0.08167934 | 1829.617
418.051 | 2334.3012 | 0.233 | 4692 | 27.63399 | 2306.667 | 4229 | 0.08174897 | 1831.177
418.173 | 2335.2126 | 0.243 | 4693 | 27.63887 | 2307.574 | 4230 | 0.08177445 | 1831.748
418.302 | 2336.5356 | 0.256 | 4694 | 27.64403 | 2308.892 | 4231 | 0.08181412 | 1832.636
418.407 | 2338.2849 | 0.213 | 4695 | 27.64823 | 2310.637 | 4232 | 0.08187023 | 1833.893
418.516 | 2340.2841 | 0.216 | 4696 | 27.65258 | 2312.632 | 4233 | 0.08193496 | 1835.343
418.631 | 2341.1073 | 0.231 | 4697 | 27.65718 | 2313.45 | 4234 | 0.08195768 | 1835.852
418.738 | 2343.4593 | 0.214 | 4698 | 27.66146 | 2315.798 | 4235 | 0.08203501 | 1837.584
418.845 | 2344.5177 | 0.212 | 4699 | 27.66574 | 2316.852 | 4236 | 0.08206651 | 1838.29
418.957 | 2346.2817 | 0.225 | 4700 | 27.67021 | 2318.611 | 4237 | 0.08212271 | 1839.549
419.06 | 2348.1486 | 0.204 | 4701 | 27.67433 | 2320.474 | 4238 | 0.08218306 | 1840.901
419.165 | 2349.4863 | 0.214 | 4702 | 27.67853 | 2321.808 | 4239 | 0.08222454 | 1841.83
419.276 | 2351.2503 | 0.22 | 4703 | 27.68297 | 2323.567 | 4240 | 0.08228078 | 1843.09
419.39 | 2352.7938 | 0.231 | 4704 | 27.68753 | 2325.106 | 4241 | 0.08232904 | 1844.171
419.481 | 2353.8963 | 0.181 | 4705 | 27.69116 | 2326.205 | 4242 | 0.08236297 | 1844.931
419.603 | 2355.0135 | 0.241 | 4706 | 27.69604 | 2327.317 | 4243 | 0.08239567 | 1845.663
419.703 | 2356.4982 | 0.203 | 4707 | 27.70004 | 2328.798 | 4244 | 0.08244262 | 1846.715
419.803 | 2358.7473 | 0.198 | 4708 | 27.70404 | 2331.043 | 4245 | 0.08251662 | 1848.372
419.901 | 2359.9821 | 0.198 | 4709 | 27.70796 | 2332.274 | 4246 | 0.08255482 | 1849.228
420.001 | 2361.1875 | 0.199 | 4710 | 27.71195 | 2333.476 | 4247 | 0.08259186 | 1850.058
420.104 | 2363.172 | 0.205 | 4711 | 27.71607 | 2335.456 | 4248 | 0.0826563 | 1851.501
420.199 | 2364.3627 | 0.192 | 4712 | 27.71987 | 2336.643 | 4249 | 0.0826931 | 1852.325
420.306 | 2365.5093 | 0.211 | 4713 | 27.72415 | 2337.785 | 4250 | 0.08272765 | 1853.099
420.399 | 2367.1851 | 0.19 | 4714 | 27.72787 | 2339.457 | 4251 | 0.08278172 | 1854.31
420.498 | 2368.5081 | 0.196 | 4715 | 27.73182 | 2340.776 | 4252 | 0.08282295 | 1855.234
420.606 | 2370.2868 | 0.215 | 4716 | 27.73614 | 2342.551 | 4253 | 0.0828798 | 1856.508
420.7 | 2371.404 | 0.188 | 4717 | 27.7399 | 2343.664 | 4254 | 0.08291403 | 1857.274
420.812 | 2372.5506 | 0.224 | 4718 | 27.74438 | 2344.806 | 4255 | 0.08294828 | 1858.041
420.919 | 2373.8736 | 0.216 | 4719 | 27.74865 | 2346.125 | 4256 | 0.08298904 | 1858.955
420.998 | 2375.5641 | 0.156 | 4720 | 27.75181 | 2347.812 | 4257 | 0.08304438 | 1860.194
421.096 | 2377.3722 | 0.196 | 4721 | 27.75573 | 2349.616 | 4258 | 0.08310281 | 1861.503
421.193 | 2378.1072 | 0.196 | 4722 | 27.75961 | 2350.348 | 4259 | 0.08312333 | 1861.963
421.295 | 2379.9741 | 0.202 | 4723 | 27.76369 | 2352.21 | 4260 | 0.08318359 | 1863.312
421.384 | 2381.8851 | 0.18 | 4724 | 27.76725 | 2354.118 | 4261 | 0.08324614 | 1864.714
421.482 | 2383.1052 | 0.195 | 4725 | 27.77116 | 2355.334 | 4262 | 0.08328375 | 1865.556
421.569 | 2384.7663 | 0.172 | 4726 | 27.77464 | 2356.992 | 4263 | 0.08333756 | 1866.761
421.667 | 2386.0011 | 0.198 | 4727 | 27.77856 | 2358.223 | 4264 | 0.08337568 | 1867.615
421.764 | 2387.9415 | 0.192 | 4728 | 27.78244 | 2360.159 | 4265 | 0.0834388 | 1869.029
421.851 | 2390.3082 | 0.178 | 4729 | 27.78592 | 2362.522 | 4266 | 0.08351754 | 1870.793
421.951 | 2391.7194 | 0.197 | 4730 | 27.78991 | 2363.929 | 4267 | 0.08356176 | 1871.783
422.056 | 2393.8068 | 0.208 | 4731 | 27.79411 | 2366.013 | 4268 | 0.0836296 | 1873.303
422.136 | 2395.5855 | 0.162 | 4732 | 27.79731 | 2367.788 | 4269 | 0.08368793 | 1874.61
422.23 | 2396.1588 | 0.188 | 4733 | 27.80107 | 2368.358 | 4270 | 0.08370286 | 1874.944
422.319 | 2396.9232 | 0.179 | 4734 | 27.80463 | 2369.119 | 4271 | 0.08372483 | 1875.436
422.418 | 2399.5692 | 0.197 | 4735 | 27.80858 | 2371.761 | 4272 | 0.08381272 | 1877.405
422.496 | 2401.2303 | 0.156 | 4736 | 27.8117 | 2373.419 | 4273 | 0.08386699 | 1878.621
422.605 | 2403.1707 | 0.221 | 4737 | 27.81606 | 2375.355 | 4274 | 0.08392937 | 1880.018
422.66 | 2404.4937 | 0.109 | 4738 | 27.81826 | 2376.675 | 4275 | 0.08397299 | 1880.995
422.772 | 2405.8902 | 0.226 | 4739 | 27.82274 | 2378.067 | 4276 | 0.08401596 | 1881.958
422.851 | 2408.0364 | 0.158 | 4740 | 27.8259 | 2380.211 | 4277 | 0.08408729 | 1883.555
422.946 | 2409.3741 | 0.188 | 4741 | 27.82969 | 2381.544 | 4278 | 0.08412914 | 1884.493
423.044 | 2410.3002 | 0.198 | 4742 | 27.83361 | 2382.467 | 4279 | 0.08415628 | 1885.101
423.128 | 2411.5791 | 0.166 | 4743 | 27.83697 | 2383.742 | 4280 | 0.08419667 | 1886.006
423.226 | 2412.8727 | 0.199 | 4744 | 27.84089 | 2385.032 | 4281 | 0.08423679 | 1886.904
423.307 | 2415.1512 | 0.161 | 4745 | 27.84413 | 2387.307 | 4282 | 0.08431265 | 1888.603
423.398 | 2417.4297 | 0.183 | 4746 | 27.84776 | 2389.582 | 4283 | 0.08438793 | 1890.29
423.493 | 2418.5322 | 0.187 | 4747 | 27.85156 | 2390.681 | 4284 | 0.08442144 | 1891.04
423.567 | 2419.3554 | 0.146 | 4748 | 27.85452 | 2391.501 | 4285 | 0.08444629 | 1891.597
423.66 | 2421.4722 | 0.19 | 4749 | 27.85824 | 2393.614 | 4286 | 0.08451573 | 1893.152
423.742 | 2423.5449 | 0.161 | 4750 | 27.86152 | 2395.683 | 4287 | 0.08458424 | 1894.687
423.84 | 2425.4559 | 0.2 | 4751 | 27.86544 | 2397.59 | 4288 | 0.08464611 | 1896.073
423.923 | 2427.1611 | 0.164 | 4752 | 27.86875 | 2399.292 | 4289 | 0.08470157 | 1897.315
424.025 | 2428.5282 | 0.206 | 4753 | 27.87283 | 2400.655 | 4290 | 0.084744 | 1898.266
424.105 | 2430.8361 | 0.16 | 4754 | 27.87603 | 2402.96 | 4291 | 0.08482089 | 1899.988
424.189 | 2432.9235 | 0.165 | 4755 | 27.87939 | 2405.044 | 4292 | 0.08488976 | 1901.531
424.279 | 2434.6581 | 0.184 | 4756 | 27.88299 | 2406.775 | 4293 | 0.08494583 | 1902.787
424.358 | 2436.5838 | 0.157 | 4757 | 27.88615 | 2408.698 | 4294 | 0.08500927 | 1904.208
424.445 | 2437.4658 | 0.176 | 4758 | 27.88962 | 2409.576 | 4295 | 0.08503542 | 1904.793
424.538 | 2439.8178 | 0.185 | 4759 | 27.89334 | 2411.924 | 4296 | 0.08511309 | 1906.533
424.628 | 2441.5965 | 0.178 | 4760 | 27.89694 | 2413.7 | 4297 | 0.08517069 | 1907.823
424.703 | 2442.405 | 0.152 | 4761 | 27.89994 | 2414.505 | 4298 | 0.08519491 | 1908.366
424.797 | 2444.2866 | 0.187 | 4762 | 27.9037 | 2416.383 | 4299 | 0.08525591 | 1909.732
424.877 | 2445.1833 | 0.161 | 4763 | 27.90689 | 2417.276 | 4300 | 0.08528295 | 1910.338
424.976 | 2446.9032 | 0.196 | 4764 | 27.91085 | 2418.992 | 4301 | 0.08533795 | 1911.57
425.067 | 2447.7558 | 0.181 | 4765 | 27.91449 | 2419.841 | 4302 | 0.0853628 | 1912.127
425.142 | 2449.2405 | 0.151 | 4766 | 27.91749 | 2421.323 | 4303 | 0.08541086 | 1913.203
425.241 | 2451.1956 | 0.195 | 4767 | 27.92145 | 2423.274 | 4304 | 0.08547413 | 1914.621
425.318 | 2452.8567 | 0.156 | 4768 | 27.92453 | 2424.932 | 4305 | 0.08552829 | 1915.834
425.409 | 2454.4443 | 0.182 | 4769 | 27.92816 | 2426.516 | 4306 | 0.08557905 | 1916.971
425.492 | 2456.4435 | 0.166 | 4770 | 27.93148 | 2428.512 | 4307 | 0.08564478 | 1918.443
425.586 | 2457.252 | 0.187 | 4771 | 27.93524 | 2429.317 | 4308 | 0.08566788 | 1918.961
425.658 | 2458.4427 | 0.143 | 4772 | 27.93812 | 2430.505 | 4309 | 0.08570572 | 1919.808
425.757 | 2461.0299 | 0.2 | 4773 | 27.94208 | 2433.088 | 4310 | 0.08579125 | 1921.724
425.832 | 2462.0001 | 0.148 | 4774 | 27.94508 | 2434.055 | 4311 | 0.08582113 | 1922.393
425.921 | 2463.7347 | 0.181 | 4775 | 27.94863 | 2435.786 | 4312 | 0.08587716 | 1923.648
425.999 | 2465.631 | 0.155 | 4776 | 27.95175 | 2437.679 | 4313 | 0.08593952 | 1925.045
426.089 | 2467.689 | 0.178 | 4777 | 27.95535 | 2439.734 | 4314 | 0.08600687 | 1926.554
426.173 | 2468.4534 | 0.17 | 4778 | 27.95871 | 2440.495 | 4315 | 0.08602897 | 1927.049
426.267 | 2470.3791 | 0.187 | 4779 | 27.96247 | 2442.417 | 4316 | 0.08609142 | 1928.448
426.351 | 2471.1729 | 0.17 | 4780 | 27.96582 | 2443.207 | 4317 | 0.08611455 | 1928.966
426.432 | 2472.8193 | 0.159 | 4781 | 27.96906 | 2444.85 | 4318 | 0.0861679 | 1930.161
426.51 | 2473.6278 | 0.158 | 4782 | 27.97218 | 2445.656 | 4319 | 0.08619188 | 1930.698
426.602 | 2475.627 | 0.183 | 4783 | 27.97586 | 2447.651 | 4320 | 0.08625702 | 1932.157
426.68 | 2476.9794 | 0.154 | 4784 | 27.97898 | 2449 | 4321 | 0.08630016 | 1933.124
426.785 | 2477.8761 | 0.213 | 4785 | 27.98318 | 2449.893 | 4322 | 0.08632569 | 1933.695
426.866 | 2480.6691 | 0.162 | 4786 | 27.98641 | 2452.683 | 4323 | 0.08641941 | 1935.795
426.948 | 2481.8745 | 0.163 | 4787 | 27.98969 | 2453.885 | 4324 | 0.08645713 | 1936.64
427.034 | 2483.8149 | 0.173 | 4788 | 27.99313 | 2455.822 | 4325 | 0.08652051 | 1938.06
427.12 | 2485.0791 | 0.171 | 4789 | 27.99657 | 2457.083 | 4326 | 0.08656007 | 1938.945
427.196 | 2486.2845 | 0.153 | 4790 | 27.99961 | 2458.285 | 4327 | 0.08659812 | 1939.798
427.295 | 2487.7545 | 0.197 | 4791 | 28.00357 | 2459.751 | 4328 | 0.08664417 | 1940.829
427.366 | 2489.2539 | 0.144 | 4792 | 28.0064 | 2461.247 | 4329 | 0.08669286 | 1941.92
427.463 | 2490.7239 | 0.192 | 4793 | 28.01028 | 2462.714 | 4330 | 0.08673901 | 1942.954
427.533 | 2492.7672 | 0.138 | 4794 | 28.01308 | 2464.754 | 4331 | 0.08680691 | 1944.475
427.616 | 2494.0902 | 0.169 | 4795 | 28.0164 | 2466.074 | 4332 | 0.08684868 | 1945.41
427.708 | 2494.9575 | 0.182 | 4796 | 28.02008 | 2466.937 | 4333 | 0.08687388 | 1945.975
427.801 | 2496.9273 | 0.188 | 4797 | 28.0238 | 2468.904 | 4334 | 0.08693784 | 1947.408
427.88 | 2498.2062 | 0.156 | 4798 | 28.02695 | 2470.179 | 4335 | 0.08697828 | 1948.313
427.965 | 2499.6174 | 0.17 | 4799 | 28.03035 | 2471.587 | 4336 | 0.08702303 | 1949.316
428.048 | 2500.8228 | 0.167 | 4800 | 28.03367 | 2472.789 | 4337 | 0.08706064 | 1950.158
428.132 | 2502.5427 | 0.165 | 4801 | 28.03703 | 2474.506 | 4338 | 0.0871163 | 1951.405
428.208 | 2504.1891 | 0.155 | 4802 | 28.04007 | 2476.149 | 4339 | 0.08716984 | 1952.604
428.3 | 2506.1001 | 0.181 | 4803 | 28.04374 | 2478.056 | 4340 | 0.08723175 | 1953.991
428.381 | 2507.526 | 0.166 | 4804 | 28.04698 | 2479.479 | 4341 | 0.08727723 | 1955.01
428.464 | 2509.0107 | 0.163 | 4805 | 28.0503 | 2480.96 | 4342 | 0.08732465 | 1956.072
428.548 | 2510.4366 | 0.167 | 4806 | 28.05366 | 2482.383 | 4343 | 0.08736994 | 1957.087
428.63 | 2511.3039 | 0.165 | 4807 | 28.05694 | 2483.247 | 4344 | 0.08739568 | 1957.663
428.706 | 2512.377 | 0.152 | 4808 | 28.05998 | 2484.317 | 4345 | 0.08742901 | 1958.41
428.79 | 2513.6265 | 0.169 | 4809 | 28.06333 | 2485.563 | 4346 | 0.08746808 | 1959.285
428.864 | 2515.2582 | 0.146 | 4810 | 28.06629 | 2487.192 | 4347 | 0.08752118 | 1960.475
428.959 | 2517.6543 | 0.193 | 4811 | 28.07009 | 2489.584 | 4348 | 0.08759995 | 1962.239
429.047 | 2518.2423 | 0.174 | 4812 | 28.07361 | 2490.169 | 4349 | 0.0876155 | 1962.587
429.129 | 2519.8446 | 0.163 | 4813 | 28.07689 | 2491.768 | 4350 | 0.08766708 | 1963.743
429.204 | 2521.5057 | 0.152 | 4814 | 28.07989 | 2493.426 | 4351 | 0.08772114 | 1964.954
429.291 | 2523.3285 | 0.172 | 4815 | 28.08336 | 2495.245 | 4352 | 0.08778018 | 1966.276
429.366 | 2524.8867 | 0.152 | 4816 | 28.08636 | 2496.8 | 4353 | 0.0878306 | 1967.406
429.455 | 2525.8275 | 0.176 | 4817 | 28.08992 | 2497.738 | 4354 | 0.08785849 | 1968.03
429.533 | 2527.4298 | 0.155 | 4818 | 28.09304 | 2499.337 | 4355 | 0.08791028 | 1969.19
429.622 | 2529.6054 | 0.181 | 4819 | 28.0966 | 2501.509 | 4356 | 0.08798159 | 1970.788
429.693 | 2531.634 | 0.141 | 4820 | 28.09944 | 2503.535 | 4357 | 0.08804878 | 1972.293
429.787 | 2532.8394 | 0.19 | 4821 | 28.10319 | 2504.736 | 4358 | 0.08808566 | 1973.119
429.859 | 2534.7063 | 0.142 | 4822 | 28.10607 | 2506.6 | 4359 | 0.08814709 | 1974.495
429.949 | 2536.044 | 0.181 | 4823 | 28.10967 | 2507.934 | 4360 | 0.08818885 | 1975.43
430.023 | 2537.7786 | 0.147 | 4824 | 28.11263 | 2509.666 | 4361 | 0.0882455 | 1976.699
430.103 | 2538.5724 | 0.159 | 4825 | 28.11583 | 2510.457 | 4362 | 0.08826872 | 1977.219
430.179 | 2540.2629 | 0.153 | 4826 | 28.11887 | 2512.144 | 4363 | 0.08832369 | 1978.451
430.258 | 2541.8064 | 0.158 | 4827 | 28.12203 | 2513.684 | 4364 | 0.08837332 | 1979.562
430.338 | 2543.5263 | 0.16 | 4828 | 28.12522 | 2515.401 | 4365 | 0.08842908 | 1980.811
430.42 | 2544.1437 | 0.163 | 4829 | 28.1285 | 2516.015 | 4366 | 0.08844597 | 1981.19
430.497 | 2546.0841 | 0.155 | 4830 | 28.13158 | 2517.953 | 4367 | 0.08850965 | 1982.616
430.582 | 2548.3332 | 0.169 | 4831 | 28.13498 | 2520.198 | 4368 | 0.08858371 | 1984.275
430.654 | 2548.9359 | 0.143 | 4832 | 28.13786 | 2520.798 | 4369 | 0.08860065 | 1984.655
430.74 | 2550.4794 | 0.175 | 4833 | 28.1413 | 2522.338 | 4370 | 0.08864984 | 1985.756
430.814 | 2551.9053 | 0.146 | 4834 | 28.14425 | 2523.761 | 4371 | 0.0886956 | 1986.781
430.899 | 2553.8163 | 0.169 | 4835 | 28.14765 | 2525.669 | 4372 | 0.08875775 | 1988.174
430.968 | 2554.9482 | 0.139 | 4836 | 28.15041 | 2526.798 | 4373 | 0.08879346 | 1988.973
431.051 | 2557.1091 | 0.166 | 4837 | 28.15373 | 2528.955 | 4374 | 0.0888645 | 1990.565
431.124 | 2558.4909 | 0.148 | 4838 | 28.15665 | 2530.334 | 4375 | 0.08890875 | 1991.556
431.209 | 2559.7257 | 0.169 | 4839 | 28.16005 | 2531.566 | 4376 | 0.08894712 | 1992.415
431.302 | 2560.6665 | 0.184 | 4840 | 28.16376 | 2532.503 | 4377 | 0.08897469 | 1993.033
431.373 | 2562.1953 | 0.144 | 4841 | 28.1666 | 2534.029 | 4378 | 0.0890242 | 1994.142
431.457 | 2564.1798 | 0.166 | 4842 | 28.16996 | 2536.01 | 4379 | 0.08908896 | 1995.593
431.524 | 2565.2676 | 0.133 | 4843 | 28.17264 | 2537.095 | 4380 | 0.08912322 | 1996.36
431.615 | 2567.9577 | 0.185 | 4844 | 28.17628 | 2539.781 | 4381 | 0.08921233 | 1998.356
431.683 | 2568.4281 | 0.135 | 4845 | 28.179 | 2540.249 | 4382 | 0.08922484 | 1998.636
431.768 | 2570.0304 | 0.171 | 4846 | 28.18239 | 2541.848 | 4383 | 0.08927609 | 1999.784
431.832 | 2571.2358 | 0.127 | 4847 | 28.18495 | 2543.051 | 4384 | 0.08931464 | 2000.648
431.918 | 2573.088 | 0.172 | 4848 | 28.18839 | 2544.9 | 4385 | 0.0893746 | 2001.991
431.991 | 2574.8373 | 0.147 | 4849 | 28.19131 | 2546.646 | 4386 | 0.08943171 | 2003.27
432.081 | 2576.4837 | 0.18 | 4850 | 28.19491 | 2548.289 | 4387 | 0.08948419 | 2004.446
432.147 | 2577.3216 | 0.133 | 4851 | 28.19755 | 2549.124 | 4388 | 0.08950971 | 2005.017
432.226 | 2579.7765 | 0.157 | 4852 | 28.20071 | 2551.576 | 4389 | 0.08959122 | 2006.843
432.309 | 2581.1877 | 0.165 | 4853 | 28.20402 | 2552.984 | 4390 | 0.08963585 | 2007.843
432.392 | 2582.1873 | 0.167 | 4854 | 28.20734 | 2553.98 | 4391 | 0.08966602 | 2008.519
432.451 | 2583.672 | 0.118 | 4855 | 28.2097 | 2555.462 | 4392 | 0.08971465 | 2009.608
432.536 | 2585.6418 | 0.171 | 4856 | 28.2131 | 2557.429 | 4393 | 0.08977875 | 2011.044
432.609 | 2587.347 | 0.146 | 4857 | 28.21602 | 2559.131 | 4394 | 0.08983428 | 2012.288
432.69 | 2589.111 | 0.16 | 4858 | 28.21926 | 2560.892 | 4395 | 0.08989139 | 2013.567
432.767 | 2590.581 | 0.157 | 4859 | 28.22233 | 2562.359 | 4396 | 0.08993841 | 2014.62
432.839 | 2591.6982 | 0.142 | 4860 | 28.22521 | 2563.473 | 4397 | 0.08997334 | 2015.403
432.919 | 2593.3887 | 0.162 | 4861 | 28.22841 | 2565.16 | 4398 | 0.09002791 | 2016.625
432.99 | 2594.4765 | 0.141 | 4862 | 28.23125 | 2566.245 | 4399 | 0.09006187 | 2017.386
433.068 | 2596.4022 | 0.153 | 4863 | 28.23437 | 2568.168 | 4400 | 0.0901248 | 2018.796
433.154 | 2597.1519 | 0.175 | 4864 | 28.23781 | 2568.914 | 4401 | 0.09014599 | 2019.27
433.221 | 2598.96 | 0.132 | 4865 | 28.24048 | 2570.72 | 4402 | 0.09020545 | 2020.602
433.297 | 2601.5472 | 0.156 | 4866 | 28.24352 | 2573.304 | 4403 | 0.0902917 | 2022.534
433.37 | 2602.0176 | 0.144 | 4867 | 28.24644 | 2573.771 | 4404 | 0.09030386 | 2022.806
433.443 | 2603.4435 | 0.144 | 4868 | 28.24936 | 2575.194 | 4405 | 0.09034953 | 2023.83
433.511 | 2605.575 | 0.139 | 4869 | 28.25208 | 2577.323 | 4406 | 0.09042026 | 2025.414
433.596 | 2606.5893 | 0.168 | 4870 | 28.25548 | 2578.334 | 4407 | 0.09045077 | 2026.097
433.654 | 2608.4856 | 0.117 | 4871 | 28.2578 | 2580.228 | 4408 | 0.09051383 | 2027.51
433.731 | 2610.3966 | 0.153 | 4872 | 28.26087 | 2582.136 | 4409 | 0.09057627 | 2028.908
433.81 | 2611.9548 | 0.156 | 4873 | 28.26403 | 2583.691 | 4410 | 0.09062621 | 2030.027
433.884 | 2613.2043 | 0.15 | 4874 | 28.26699 | 2584.937 | 4411 | 0.09066561 | 2030.91
433.951 | 2615.2329 | 0.134 | 4875 | 28.26967 | 2586.963 | 4412 | 0.09073276 | 2032.414
434.018 | 2615.8944 | 0.135 | 4876 | 28.27235 | 2587.622 | 4413 | 0.09075195 | 2032.844
434.095 | 2618.364 | 0.154 | 4877 | 28.27543 | 2590.089 | 4414 | 0.09083395 | 2034.681
434.171 | 2618.7756 | 0.153 | 4878 | 28.27847 | 2590.497 | 4415 | 0.09084384 | 2034.902
434.232 | 2620.0839 | 0.121 | 4879 | 28.2809 | 2591.803 | 4416 | 0.09088607 | 2035.848
434.31 | 2622.3624 | 0.158 | 4880 | 28.28402 | 2594.078 | 4417 | 0.09096129 | 2037.533
434.384 | 2624.685 | 0.145 | 4881 | 28.28698 | 2596.398 | 4418 | 0.0910383 | 2039.258
434.458 | 2625.5376 | 0.147 | 4882 | 28.28994 | 2597.248 | 4419 | 0.09106376 | 2039.828
434.522 | 2626.9929 | 0.13 | 4883 | 28.2925 | 2598.7 | 4420 | 0.09111094 | 2040.885
434.602 | 2627.8602 | 0.157 | 4884 | 28.2957 | 2599.565 | 4421 | 0.09113655 | 2041.459
434.668 | 2629.7712 | 0.134 | 4885 | 28.29834 | 2601.473 | 4422 | 0.09119959 | 2042.871
434.742 | 2631.594 | 0.148 | 4886 | 28.30129 | 2603.293 | 4423 | 0.09125904 | 2044.203
434.814 | 2632.1379 | 0.142 | 4887 | 28.30417 | 2603.834 | 4424 | 0.09127379 | 2044.533
434.874 | 2633.4756 | 0.121 | 4888 | 28.30657 | 2605.169 | 4425 | 0.09131707 | 2045.502
434.959 | 2634.7986 | 0.17 | 4889 | 28.30997 | 2606.489 | 4426 | 0.09135834 | 2046.427
435.02 | 2636.2539 | 0.123 | 4890 | 28.31241 | 2607.941 | 4427 | 0.09140568 | 2047.487
435.092 | 2637.3711 | 0.142 | 4891 | 28.31529 | 2609.056 | 4428 | 0.09144051 | 2048.267
435.154 | 2638.1502 | 0.125 | 4892 | 28.31777 | 2609.832 | 4429 | 0.09146409 | 2048.796
435.235 | 2640.5463 | 0.161 | 4893 | 28.321 | 2612.225 | 4430 | 0.09154319 | 2050.567
435.296 | 2642.5014 | 0.122 | 4894 | 28.32344 | 2614.178 | 4431 | 0.09160803 | 2052.02
435.37 | 2643.0159 | 0.15 | 4895 | 28.3264 | 2614.689 | 4432 | 0.09162161 | 2052.324
435.435 | 2645.2356 | 0.127 | 4896 | 28.329 | 2616.907 | 4433 | 0.09169547 | 2053.979
435.517 | 2646.7644 | 0.168 | 4897 | 28.33228 | 2618.432 | 4434 | 0.0917441 | 2055.068
435.579 | 2647.5876 | 0.122 | 4898 | 28.33476 | 2619.253 | 4435 | 0.09176921 | 2055.63
435.657 | 2649.7191 | 0.158 | 4899 | 28.33788 | 2621.381 | 4436 | 0.09183918 | 2057.198
435.714 | 2650.6452 | 0.112 | 4900 | 28.34015 | 2622.305 | 4437 | 0.09186819 | 2057.847
435.793 | 2652.9384 | 0.159 | 4901 | 28.34331 | 2624.595 | 4438 | 0.09194376 | 2059.54
435.86 | 2653.7322 | 0.134 | 4902 | 28.34599 | 2625.386 | 4439 | 0.09196752 | 2060.073
435.933 | 2655.1287 | 0.146 | 4903 | 28.34891 | 2626.78 | 4440 | 0.09201204 | 2061.07
435.996 | 2656.0548 | 0.125 | 4904 | 28.35143 | 2627.703 | 4441 | 0.09204067 | 2061.711
436.068 | 2658.4803 | 0.145 | 4905 | 28.35431 | 2630.126 | 4442 | 0.09212128 | 2063.517
436.13 | 2660.4354 | 0.124 | 4906 | 28.35679 | 2632.079 | 4443 | 0.09218601 | 2064.967
436.2 | 2661.7437 | 0.142 | 4907 | 28.35958 | 2633.384 | 4444 | 0.0922276 | 2065.898
436.28 | 2663.3607 | 0.158 | 4908 | 28.36278 | 2634.998 | 4445 | 0.09227939 | 2067.058
436.347 | 2665.6539 | 0.134 | 4909 | 28.36546 | 2637.288 | 4446 | 0.09235564 | 2068.766
436.407 | 2667.7707 | 0.121 | 4910 | 28.36786 | 2639.403 | 4447 | 0.09242613 | 2070.345
436.481 | 2668.6527 | 0.147 | 4911 | 28.37082 | 2640.282 | 4448 | 0.09245254 | 2070.937
436.54 | 2669.9904 | 0.118 | 4912 | 28.37318 | 2641.617 | 4449 | 0.0924958 | 2071.906
436.618 | 2671.8573 | 0.154 | 4913 | 28.3763 | 2643.481 | 4450 | 0.09255644 | 2073.264
436.673 | 2673.0774 | 0.112 | 4914 | 28.37849 | 2644.699 | 4451 | 0.09259582 | 2074.146
436.753 | 2673.3714 | 0.159 | 4915 | 28.38169 | 2644.99 | 4452 | 0.09260126 | 2074.268
436.81 | 2675.253 | 0.112 | 4916 | 28.38397 | 2646.869 | 4453 | 0.09266368 | 2075.666
436.883 | 2676.1497 | 0.148 | 4917 | 28.38689 | 2647.763 | 4454 | 0.09269064 | 2076.27
436.95 | 2678.1489 | 0.134 | 4918 | 28.38957 | 2649.759 | 4455 | 0.09275656 | 2077.747
437.02 | 2679.6777 | 0.141 | 4919 | 28.39237 | 2651.285 | 4456 | 0.09280583 | 2078.85
437.082 | 2681.2212 | 0.124 | 4920 | 28.39485 | 2652.826 | 4457 | 0.09285609 | 2079.976
437.155 | 2683.6467 | 0.144 | 4921 | 28.39776 | 2655.249 | 4458 | 0.09293655 | 2081.779
437.22 | 2683.8819 | 0.131 | 4922 | 28.40036 | 2655.482 | 4459 | 0.09294083 | 2081.875
437.297 | 2684.6904 | 0.154 | 4923 | 28.40344 | 2656.287 | 4460 | 0.09296444 | 2082.403
437.352 | 2686.7484 | 0.111 | 4924 | 28.40564 | 2658.343 | 4461 | 0.09303312 | 2083.942
437.422 | 2687.9097 | 0.138 | 4925 | 28.40844 | 2659.501 | 4462 | 0.0930695 | 2084.757
437.483 | 2688.4536 | 0.124 | 4926 | 28.41088 | 2660.043 | 4463 | 0.09308482 | 2085.1
437.562 | 2690.5263 | 0.156 | 4927 | 28.41404 | 2662.112 | 4464 | 0.09315254 | 2086.617
437.621 | 2692.158 | 0.121 | 4928 | 28.4164 | 2663.742 | 4465 | 0.09320605 | 2087.815
437.694 | 2693.5692 | 0.143 | 4929 | 28.41931 | 2665.15 | 4466 | 0.09325098 | 2088.822
437.753 | 2694.2454 | 0.118 | 4930 | 28.42167 | 2665.824 | 4467 | 0.09327104 | 2089.271
437.828 | 2696.5827 | 0.151 | 4931 | 28.42467 | 2668.158 | 4468 | 0.09334824 | 2091.001
437.893 | 2698.9494 | 0.128 | 4932 | 28.42727 | 2670.522 | 4469 | 0.09342708 | 2092.767
437.964 | 2701.1691 | 0.144 | 4933 | 28.43011 | 2672.739 | 4470 | 0.0935004 | 2094.409
438.012 | 2701.4337 | 0.095 | 4934 | 28.43203 | 2673.002 | 4471 | 0.09350672 | 2094.551
438.097 | 2701.6983 | 0.169 | 4935 | 28.43543 | 2673.263 | 4472 | 0.09351079 | 2094.642
438.152 | 2703.33 | 0.112 | 4936 | 28.43762 | 2674.892 | 4473 | 0.0935645 | 2095.845
438.229 | 2704.0356 | 0.152 | 4937 | 28.4407 | 2675.595 | 4474 | 0.09358448 | 2096.292
438.289 | 2707.4754 | 0.122 | 4938 | 28.4431 | 2679.032 | 4475 | 0.09370113 | 2098.905
438.358 | 2707.8135 | 0.135 | 4939 | 28.44586 | 2679.368 | 4476 | 0.09370873 | 2099.076
438.422 | 2709.1512 | 0.13 | 4940 | 28.44842 | 2680.703 | 4477 | 0.0937516 | 2100.036
438.501 | 2710.386 | 0.157 | 4941 | 28.45158 | 2681.934 | 4478 | 0.09378996 | 2100.895
438.569 | 2711.8266 | 0.136 | 4942 | 28.4543 | 2683.372 | 4479 | 0.09383617 | 2101.93
438.643 | 2713.0467 | 0.148 | 4943 | 28.45725 | 2684.589 | 4480 | 0.09387431 | 2102.785
438.72 | 2714.5167 | 0.154 | 4944 | 28.46033 | 2686.056 | 4481 | 0.093921 | 2103.83
438.771 | 2716.266 | 0.102 | 4945 | 28.46237 | 2687.804 | 4482 | 0.09397904 | 2105.13
438.839 | 2716.9863 | 0.134 | 4946 | 28.46509 | 2688.521 | 4483 | 0.09400006 | 2105.601
438.902 | 2719.0443 | 0.128 | 4947 | 28.46761 | 2690.577 | 4484 | 0.09406815 | 2107.127
438.978 | 2720.4114 | 0.152 | 4948 | 28.47065 | 2691.941 | 4485 | 0.09411129 | 2108.093
439.044 | 2721.9843 | 0.13 | 4949 | 28.47329 | 2693.511 | 4486 | 0.09416223 | 2109.234
439.117 | 2722.9251 | 0.15 | 4950 | 28.47621 | 2694.449 | 4487 | 0.09419064 | 2109.87
439.188 | 2725.1742 | 0.14 | 4951 | 28.47904 | 2696.695 | 4488 | 0.0942649 | 2111.534
439.267 | 2725.674 | 0.157 | 4952 | 28.4822 | 2697.192 | 4489 | 0.09427752 | 2111.816
439.347 | 2728.173 | 0.161 | 4953 | 28.4854 | 2699.688 | 4490 | 0.09435996 | 2113.663
439.423 | 2730.0399 | 0.152 | 4954 | 28.48844 | 2701.551 | 4491 | 0.09442054 | 2115.02
439.499 | 2730.8337 | 0.153 | 4955 | 28.49148 | 2702.342 | 4492 | 0.09444361 | 2115.537
439.576 | 2732.2449 | 0.152 | 4956 | 28.49456 | 2703.75 | 4493 | 0.0944882 | 2116.536
439.652 | 2734.935 | 0.153 | 4957 | 28.49759 | 2706.437 | 4494 | 0.09457753 | 2118.537
439.727 | 2735.5083 | 0.149 | 4958 | 28.50059 | 2707.008 | 4495 | 0.09459295 | 2118.882
439.804 | 2738.9481 | 0.153 | 4959 | 28.50367 | 2710.444 | 4496 | 0.09470841 | 2121.468
439.882 | 2738.5806 | 0.159 | 4960 | 28.50679 | 2710.074 | 4497 | 0.09469076 | 2121.073
439.955 | 2740.2417 | 0.144 | 4961 | 28.50971 | 2711.732 | 4498 | 0.0947443 | 2122.272
440.028 | 2742.285 | 0.147 | 4962 | 28.51263 | 2713.772 | 4499 | 0.0948112 | 2123.771
440.096 | 2744.4018 | 0.136 | 4963 | 28.51535 | 2715.886 | 4500 | 0.09488096 | 2125.333
440.18 | 2745.0633 | 0.17 | 4964 | 28.5187 | 2716.545 | 4501 | 0.09489889 | 2125.735
440.251 | 2746.8861 | 0.141 | 4965 | 28.52154 | 2718.365 | 4502 | 0.09495818 | 2127.063
440.337 | 2748.6648 | 0.171 | 4966 | 28.52498 | 2720.14 | 4503 | 0.09501501 | 2128.336
440.412 | 2749.6791 | 0.15 | 4967 | 28.52798 | 2721.151 | 4504 | 0.09504581 | 2129.026
440.479 | 2752.1634 | 0.133 | 4968 | 28.53066 | 2723.633 | 4505 | 0.09512844 | 2130.877
440.549 | 2752.8396 | 0.142 | 4969 | 28.53346 | 2724.306 | 4506 | 0.09514774 | 2131.309
440.631 | 2753.9568 | 0.162 | 4970 | 28.53673 | 2725.42 | 4507 | 0.09518169 | 2132.07
440.695 | 2755.2651 | 0.13 | 4971 | 28.53929 | 2726.726 | 4508 | 0.09522342 | 2133.005
440.78 | 2755.5003 | 0.168 | 4972 | 28.54269 | 2726.958 | 4509 | 0.09522639 | 2133.071
440.839 | 2756.1177 | 0.118 | 4973 | 28.54505 | 2727.573 | 4510 | 0.0952443 | 2133.472
440.923 | 2757.0291 | 0.17 | 4974 | 28.54841 | 2728.481 | 4511 | 0.09527093 | 2134.069
440.992 | 2759.0283 | 0.137 | 4975 | 28.55117 | 2730.477 | 4512 | 0.09533647 | 2135.537
441.073 | 2759.7045 | 0.163 | 4976 | 28.55441 | 2731.15 | 4513 | 0.09535507 | 2135.954
441.144 | 2761.6596 | 0.142 | 4977 | 28.55724 | 2733.102 | 4514 | 0.09541894 | 2137.384
441.217 | 2763.1443 | 0.146 | 4978 | 28.56016 | 2734.584 | 4515 | 0.09546626 | 2138.444
441.279 | 2764.2762 | 0.124 | 4979 | 28.56264 | 2735.714 | 4516 | 0.09550194 | 2139.243
441.368 | 2765.8491 | 0.176 | 4980 | 28.5662 | 2737.283 | 4517 | 0.09555133 | 2140.35
441.434 | 2767.2897 | 0.133 | 4981 | 28.56884 | 2738.721 | 4518 | 0.09559753 | 2141.385
441.507 | 2768.2011 | 0.146 | 4982 | 28.57176 | 2739.629 | 4519 | 0.09562482 | 2141.996
441.576 | 2768.7744 | 0.138 | 4983 | 28.57452 | 2740.2 | 4520 | 0.09564056 | 2142.349
441.649 | 2771.097 | 0.146 | 4984 | 28.57743 | 2742.52 | 4521 | 0.0957171 | 2144.063
441.717 | 2773.0521 | 0.137 | 4985 | 28.58015 | 2744.472 | 4522 | 0.09578112 | 2145.497
441.797 | 2775.4629 | 0.158 | 4986 | 28.58335 | 2746.88 | 4523 | 0.09586029 | 2147.27
441.874 | 2777.8884 | 0.153 | 4987 | 28.58643 | 2749.302 | 4524 | 0.09594015 | 2149.059
441.946 | 2780.0934 | 0.145 | 4988 | 28.58931 | 2751.504 | 4525 | 0.09601262 | 2150.683
442.013 | 2782.7982 | 0.133 | 4989 | 28.59199 | 2754.206 | 4526 | 0.09610284 | 2152.704
442.096 | 2784.5475 | 0.168 | 4990 | 28.5953 | 2755.952 | 4527 | 0.09615871 | 2153.955
442.157 | 2785.4589 | 0.121 | 4991 | 28.59774 | 2756.861 | 4528 | 0.09618672 | 2154.582
442.233 | 2783.2392 | 0.153 | 4992 | 28.60078 | 2754.638 | 4529 | 0.09610455 | 2152.742
442.299 | 2784.6504 | 0.132 | 4993 | 28.60342 | 2756.047 | 4530 | 0.09614968 | 2153.753
442.362 | 2784.8709 | 0.125 | 4994 | 28.60594 | 2756.265 | 4531 | 0.09615345 | 2153.837
442.439 | 2785.8705 | 0.157 | 4995 | 28.60902 | 2757.261 | 4532 | 0.09618354 | 2154.511
442.507 | 2787.1347 | 0.134 | 4996 | 28.61174 | 2758.523 | 4533 | 0.09622341 | 2155.404
442.593 | 2788.0314 | 0.172 | 4997 | 28.61517 | 2759.416 | 4534 | 0.09624934 | 2155.985
442.66 | 2788.9281 | 0.135 | 4998 | 28.61785 | 2760.31 | 4535 | 0.09627645 | 2156.592
442.741 | 2791.4418 | 0.16 | 4999 | 28.62109 | 2762.821 | 4536 | 0.09635908 | 2158.443
442.809 | 2793.1176 | 0.138 | 5000 | 28.62381 | 2764.494 | 4537 | 0.09641329 | 2159.658
442.883 | 2793.5586 | 0.145 | 5001 | 28.62677 | 2764.932 | 4538 | 0.09642406 | 2159.899
442.958 | 2796.3516 | 0.153 | 5002 | 28.62977 | 2767.722 | 4539 | 0.09651679 | 2161.976
443.037 | 2797.4247 | 0.155 | 5003 | 28.63293 | 2768.792 | 4540 | 0.09654929 | 2162.704
443.096 | 2797.704 | 0.117 | 5004 | 28.63528 | 2769.069 | 4541 | 0.09655535 | 2162.84
443.179 | 2798.2626 | 0.17 | 5005 | 28.6386 | 2769.624 | 4542 | 0.09656966 | 2163.16
443.239 | 2800.7616 | 0.119 | 5006 | 28.641 | 2772.121 | 4543 | 0.09665305 | 2165.028
443.319 | 2801.0556 | 0.157 | 5007 | 28.6442 | 2772.411 | 4544 | 0.09665831 | 2165.146
443.384 | 2802.9225 | 0.132 | 5008 | 28.6468 | 2774.276 | 4545 | 0.09671934 | 2166.513
443.473 | 2804.9511 | 0.176 | 5009 | 28.65036 | 2776.301 | 4546 | 0.09678451 | 2167.973
443.542 | 2806.2594 | 0.141 | 5010 | 28.65312 | 2777.606 | 4547 | 0.09682581 | 2168.898
443.621 | 2807.6265 | 0.155 | 5011 | 28.65627 | 2778.97 | 4548 | 0.09686853 | 2169.855
443.688 | 2809.9344 | 0.136 | 5012 | 28.65895 | 2781.275 | 4549 | 0.09694479 | 2171.563
443.766 | 2810.5371 | 0.155 | 5013 | 28.66207 | 2781.875 | 4550 | 0.09696092 | 2171.925
443.836 | 2812.8156 | 0.141 | 5014 | 28.66487 | 2784.151 | 4551 | 0.09703596 | 2173.606
443.909 | 2813.3448 | 0.147 | 5015 | 28.66779 | 2784.677 | 4552 | 0.09704984 | 2173.916
443.974 | 2814.168 | 0.131 | 5016 | 28.67039 | 2785.498 | 4553 | 0.09707447 | 2174.468
444.059 | 2815.2117 | 0.168 | 5017 | 28.67378 | 2786.538 | 4554 | 0.09710552 | 2175.164
444.127 | 2815.5645 | 0.138 | 5018 | 28.6765 | 2786.888 | 4555 | 0.09711356 | 2175.344
444.204 | 2815.7115 | 0.152 | 5019 | 28.67958 | 2787.032 | 4556 | 0.09711387 | 2175.351
444.277 | 2817.7107 | 0.144 | 5020 | 28.6825 | 2789.028 | 4557 | 0.09717897 | 2176.809
444.356 | 2818.9161 | 0.16 | 5021 | 28.68566 | 2790.23 | 4558 | 0.09721602 | 2177.639
444.43 | 2819.754 | 0.149 | 5022 | 28.68862 | 2791.065 | 4559 | 0.09724059 | 2178.189
444.506 | 2822.1942 | 0.152 | 5023 | 28.69166 | 2793.503 | 4560 | 0.09732084 | 2179.987
444.573 | 2822.6352 | 0.134 | 5024 | 28.69433 | 2793.941 | 4561 | 0.09733201 | 2180.237
444.666 | 2824.6638 | 0.184 | 5025 | 28.69805 | 2795.966 | 4562 | 0.09739685 | 2181.69
444.729 | 2824.311 | 0.128 | 5026 | 28.70057 | 2795.61 | 4563 | 0.09738062 | 2181.326
444.804 | 2825.781 | 0.149 | 5027 | 28.70357 | 2797.077 | 4564 | 0.09742712 | 2182.368
444.886 | 2827.5891 | 0.166 | 5028 | 28.70685 | 2798.882 | 4565 | 0.09748496 | 2183.663
444.963 | 2829.015 | 0.152 | 5029 | 28.70993 | 2800.305 | 4566 | 0.0975298 | 2184.668
445.036 | 2831.5287 | 0.144 | 5030 | 28.71284 | 2802.816 | 4567 | 0.09761277 | 2186.526
445.12 | 2833.5279 | 0.171 | 5031 | 28.7162 | 2804.812 | 4568 | 0.09767712 | 2187.968
445.184 | 2835.336 | 0.126 | 5032 | 28.71876 | 2806.617 | 4569 | 0.09773607 | 2189.288
445.259 | 2836.0269 | 0.152 | 5033 | 28.72176 | 2807.305 | 4570 | 0.09775542 | 2189.721
445.33 | 2837.7027 | 0.141 | 5034 | 28.7246 | 2808.978 | 4571 | 0.09780931 | 2190.929
445.418 | 2839.7901 | 0.176 | 5035 | 28.72812 | 2811.062 | 4572 | 0.09787647 | 2192.433
445.486 | 2840.3634 | 0.136 | 5036 | 28.73084 | 2811.633 | 4573 | 0.09789215 | 2192.784
445.571 | 2842.1568 | 0.17 | 5037 | 28.73423 | 2813.423 | 4574 | 0.09794925 | 2194.063
445.638 | 2839.4961 | 0.134 | 5038 | 28.73691 | 2810.759 | 4575 | 0.09785241 | 2191.894
445.716 | 2836.7472 | 0.155 | 5039 | 28.74003 | 2808.007 | 4576 | 0.09775182 | 2189.641
445.782 | 2832.1167 | 0.132 | 5040 | 28.74267 | 2803.374 | 4577 | 0.09758649 | 2185.937
445.851 | 2831.22 | 0.139 | 5041 | 28.74543 | 2802.475 | 4578 | 0.09755095 | 2185.141
445.921 | 2831.7198 | 0.138 | 5042 | 28.74823 | 2802.972 | 4579 | 0.09756397 | 2185.433
445.995 | 2830.485 | 0.151 | 5043 | 28.75119 | 2801.734 | 4580 | 0.09751636 | 2184.366
446.062 | 2830.7202 | 0.134 | 5044 | 28.75386 | 2801.966 | 4581 | 0.09752036 | 2184.456
446.141 | 2831.7198 | 0.155 | 5045 | 28.75702 | 2802.963 | 4582 | 0.09755021 | 2185.125
446.205 | 2832.5577 | 0.129 | 5046 | 28.75958 | 2803.798 | 4583 | 0.09757536 | 2185.688
446.299 | 2832.6606 | 0.187 | 5047 | 28.76334 | 2803.897 | 4584 | 0.09757307 | 2185.637
446.374 | 2833.4985 | 0.152 | 5048 | 28.76634 | 2804.732 | 4585 | 0.09759753 | 2186.185
446.445 | 2834.4834 | 0.142 | 5049 | 28.76918 | 2805.714 | 4586 | 0.09762736 | 2186.853
446.524 | 2836.6149 | 0.155 | 5050 | 28.77233 | 2807.843 | 4587 | 0.09769658 | 2188.404
446.594 | 2838.6729 | 0.142 | 5051 | 28.77513 | 2809.898 | 4588 | 0.09776381 | 2189.909
446.671 | 2839.4079 | 0.155 | 5052 | 28.77821 | 2810.63 | 4589 | 0.09778456 | 2190.374
446.743 | 2839.3638 | 0.144 | 5053 | 28.78109 | 2810.583 | 4590 | 0.09777852 | 2190.239
446.833 | 2841.5247 | 0.177 | 5054 | 28.78469 | 2812.74 | 4591 | 0.09784805 | 2191.796
446.906 | 2842.9947 | 0.148 | 5055 | 28.78761 | 2814.207 | 4592 | 0.09789462 | 2192.839
446.981 | 2844.2295 | 0.15 | 5056 | 28.79061 | 2815.439 | 4593 | 0.09793287 | 2193.696
447.048 | 2845.1409 | 0.136 | 5057 | 28.79328 | 2816.348 | 4594 | 0.09796037 | 2194.312
447.147 | 2847.7428 | 0.196 | 5058 | 28.79724 | 2818.946 | 4595 | 0.09804466 | 2196.2
447.206 | 2848.0515 | 0.116 | 5059 | 28.7996 | 2819.252 | 4596 | 0.0980517 | 2196.358
447.291 | 2848.8012 | 0.173 | 5060 | 28.803 | 2819.998 | 4597 | 0.09807244 | 2196.823
447.36 | 2850.9915 | 0.137 | 5061 | 28.80576 | 2822.186 | 4598 | 0.09814428 | 2198.432
447.44 | 2852.094 | 0.162 | 5062 | 28.80896 | 2823.285 | 4599 | 0.0981776 | 2199.178
447.507 | 2855.2251 | 0.133 | 5063 | 28.81163 | 2826.413 | 4600 | 0.09828227 | 2201.523
447.597 | 2855.5926 | 0.179 | 5064 | 28.81523 | 2826.777 | 4601 | 0.0982894 | 2201.683
447.667 | 2857.1802 | 0.141 | 5065 | 28.81803 | 2828.362 | 4602 | 0.0983402 | 2202.821
447.747 | 2858.1798 | 0.16 | 5066 | 28.82123 | 2829.359 | 4603 | 0.09836993 | 2203.486
447.824 | 2858.415 | 0.155 | 5067 | 28.82431 | 2829.591 | 4604 | 0.09837327 | 2203.561
447.899 | 2858.2386 | 0.148 | 5068 | 28.82731 | 2829.411 | 4605 | 0.09836242 | 2203.318
447.979 | 2859.9438 | 0.16 | 5069 | 28.8305 | 2831.113 | 4606 | 0.09841667 | 2204.534
448.063 | 2860.3554 | 0.17 | 5070 | 28.83386 | 2831.522 | 4607 | 0.0984257 | 2204.736
448.14 | 2862.0606 | 0.151 | 5071 | 28.83694 | 2833.224 | 4608 | 0.09848014 | 2205.955
448.221 | 2863.6335 | 0.166 | 5072 | 28.84018 | 2834.793 | 4609 | 0.09852972 | 2207.066
448.304 | 2867.4408 | 0.165 | 5073 | 28.8435 | 2838.597 | 4610 | 0.09865682 | 2209.913
448.39 | 2868.8814 | 0.169 | 5074 | 28.84694 | 2840.034 | 4611 | 0.09870147 | 2210.913
448.482 | 2870.8512 | 0.188 | 5075 | 28.85061 | 2842.001 | 4612 | 0.09876414 | 2212.317
448.584 | 2870.8806 | 0.201 | 5076 | 28.85469 | 2842.026 | 4613 | 0.09875873 | 2212.196
448.676 | 2871.6156 | 0.186 | 5077 | 28.85837 | 2842.757 | 4614 | 0.09877848 | 2212.638
448.774 | 2872.7181 | 0.195 | 5078 | 28.86229 | 2843.856 | 4615 | 0.09881062 | 2213.358
448.865 | 2874.2616 | 0.185 | 5079 | 28.86593 | 2845.396 | 4616 | 0.09885851 | 2214.431
448.962 | 2874.2175 | 0.193 | 5080 | 28.8698 | 2845.348 | 4617 | 0.09885087 | 2214.259
449.049 | 2874.2763 | 0.172 | 5081 | 28.87328 | 2845.403 | 4618 | 0.09884743 | 2214.182
449.144 | 2876.1138 | 0.191 | 5082 | 28.87708 | 2847.237 | 4619 | 0.09890528 | 2215.478
449.249 | 2878.0542 | 0.21 | 5083 | 28.88128 | 2849.173 | 4620 | 0.09896607 | 2216.84
449.321 | 2877.7455 | 0.144 | 5084 | 28.88416 | 2848.861 | 4621 | 0.09895081 | 2216.498
449.419 | 2878.4805 | 0.195 | 5085 | 28.88808 | 2849.592 | 4622 | 0.09897016 | 2216.932
449.492 | 2880.3327 | 0.146 | 5086 | 28.89099 | 2851.442 | 4623 | 0.09902989 | 2218.27
449.59 | 2881.3617 | 0.197 | 5087 | 28.89491 | 2852.467 | 4624 | 0.09905945 | 2218.932
449.684 | 2881.8909 | 0.187 | 5088 | 28.89867 | 2852.992 | 4625 | 0.0990719 | 2219.211
449.784 | 2882.4348 | 0.203 | 5089 | 28.90267 | 2853.532 | 4626 | 0.09908449 | 2219.493
449.878 | 2883.4197 | 0.187 | 5090 | 28.90643 | 2854.513 | 4627 | 0.09911276 | 2220.126
449.967 | 2884.8603 | 0.178 | 5091 | 28.90998 | 2855.95 | 4628 | 0.09915717 | 2221.121
449.141 | 2884.8309 | -3.147 | 5092 | 28.87696 | 2855.954 | 4629 | 0.09920828 | 2222.265
448.631 | 2885.3013 | -10.098 | 5093 | 28.85657 | 2856.445 | 4630 | 0.09925687 | 2223.354
447.85 | 2886.2274 | -19.42 | 5094 | 28.82535 | 2857.402 | 4631 | 0.09933854 | 2225.183
446.903 | 2886.0216 | -15.614 | 5095 | 28.78749 | 2857.234 | 4632 | 0.09939153 | 2226.37
445.997 | 2887.6239 | -14.997 | 5096 | 28.75127 | 2858.873 | 4633 | 0.09950499 | 2228.912
444.997 | 2888.9616 | -16.583 | 5097 | 28.71129 | 2860.25 | 4634 | 0.09961546 | 2231.386
444.096 | 2889.8289 | -14.848 | 5098 | 28.67526 | 2861.154 | 4635 | 0.09970342 | 2233.357
443.59 | 2890.2552 | -10.044 | 5099 | 28.65503 | 2861.6 | 4636 | 0.09975077 | 2234.417
443.071 | 2890.7256 | -51.329 | 5100 | 28.63428 | 2862.091 | 4637 | 0.09980055 | 2235.532
442.201 | 2892.1515 | -14.309 | 5101 | 28.5995 | 2863.552 | 4638 | 0.09990638 | 2237.903
441.661 | 2892.1809 | -17.86 | 5102 | 28.57791 | 2863.603 | 4639 | 0.09994229 | 2238.707
440.77 | 2893.0188 | -14.653 | 5103 | 28.54229 | 2864.477 | 4640 | 0.1000292 | 2240.655
439.775 | 2893.1364 | -16.456 | 5104 | 28.50251 | 2864.634 | 4641 | 0.1000979 | 2242.194
438.925 | 2893.8273 | -14.027 | 5105 | 28.46853 | 2865.359 | 4642 | 0.1001774 | 2243.974
437.935 | 2894.6211 | -16.39 | 5106 | 28.42895 | 2866.192 | 4643 | 0.1002698 | 2246.044
437.084 | 2894.9739 | -14.108 | 5107 | 28.39493 | 2866.579 | 4644 | 0.1003379 | 2247.568
436.184 | 2895.8265 | -14.911 | 5108 | 28.35894 | 2867.468 | 4645 | 0.1004268 | 2249.56
435.317 | 2896.341 | -14.278 | 5109 | 28.32428 | 2868.017 | 4646 | 0.1005019 | 2251.242
434.422 | 2896.6056 | -14.728 | 5110 | 28.2885 | 2868.317 | 4647 | 0.1005702 | 2252.773
433.59 | 2896.8996 | -13.762 | 5111 | 28.25524 | 2868.644 | 4648 | 0.1006356 | 2254.237
432.739 | 2896.8114 | -14.074 | 5112 | 28.22121 | 2868.59 | 4649 | 0.1006889 | 2255.432
431.92 | 2896.8555 | -13.505 | 5113 | 28.18847 | 2868.667 | 4650 | 0.1007449 | 2256.686
431.11 | 2897.2818 | -13.373 | 5114 | 28.15609 | 2869.126 | 4651 | 0.1008138 | 2258.23
430.303 | 2897.3406 | -13.384 | 5115 | 28.12382 | 2869.217 | 4652 | 0.1008698 | 2259.483
429.498 | 2897.8992 | -13.251 | 5116 | 28.09164 | 2869.808 | 4653 | 0.1009433 | 2261.13
428.659 | 2897.7669 | -13.914 | 5117 | 28.0581 | 2869.709 | 4654 | 0.100995 | 2262.287
427.927 | 2897.223 | -12.079 | 5118 | 28.02883 | 2869.194 | 4655 | 0.101025 | 2262.961
427.112 | 2897.8551 | -13.386 | 5119 | 27.99625 | 2869.859 | 4656 | 0.1011022 | 2264.689
426.387 | 2897.6934 | -12.016 | 5120 | 27.96726 | 2869.726 | 4657 | 0.1011455 | 2265.659
425.56 | 2897.4876 | -13.642 | 5121 | 27.9342 | 2869.553 | 4658 | 0.1011942 | 2266.75
424.859 | 2897.8992 | -11.522 | 5122 | 27.90617 | 2869.993 | 4659 | 0.1012563 | 2268.14
424.068 | 2898.3549 | -13.077 | 5123 | 27.87455 | 2870.48 | 4660 | 0.1013261 | 2269.705
423.348 | 2898.0609 | -11.863 | 5124 | 27.84577 | 2870.215 | 4661 | 0.1013648 | 2270.571
422.568 | 2898.3255 | -12.849 | 5125 | 27.81458 | 2870.511 | 4662 | 0.1014274 | 2271.974
421.863 | 2897.7228 | -11.657 | 5126 | 27.7864 | 2869.936 | 4663 | 0.1014543 | 2272.577
421.116 | 2897.2818 | -12.331 | 5127 | 27.75653 | 2869.525 | 4664 | 0.1014899 | 2273.375
420.415 | 2896.9878 | -11.603 | 5128 | 27.72851 | 2869.259 | 4665 | 0.1015277 | 2274.22
419.7 | 2897.0172 | -11.773 | 5129 | 27.69992 | 2869.317 | 4666 | 0.1015779 | 2275.346
419.001 | 2897.7228 | -11.507 | 5130 | 27.67197 | 2870.051 | 4667 | 0.1016511 | 2276.985
418.329 | 2897.7228 | -11.053 | 5131 | 27.64511 | 2870.078 | 4668 | 0.1016976 | 2278.025
417.617 | 2897.8257 | -11.723 | 5132 | 27.61664 | 2870.209 | 4669 | 0.1017505 | 2279.211
416.946 | 2898.8694 | -11.082 | 5133 | 27.58982 | 2871.28 | 4670 | 0.1018341 | 2281.083
416.234 | 2898.6048 | -11.775 | 5134 | 27.56135 | 2871.043 | 4671 | 0.1018742 | 2281.982
415.609 | 2898.2961 | -10.293 | 5135 | 27.53636 | 2870.76 | 4672 | 0.1019068 | 2282.712
414.894 | 2898.105 | -11.8 | 5136 | 27.50778 | 2870.597 | 4673 | 0.1019499 | 2283.678
414.263 | 2898.0315 | -10.455 | 5137 | 27.48255 | 2870.549 | 4674 | 0.1019914 | 2284.608
413.57 | 2897.6787 | -11.515 | 5138 | 27.45484 | 2870.224 | 4675 | 0.1020274 | 2285.415
412.955 | 2898.4725 | -10.141 | 5139 | 27.43026 | 2871.042 | 4676 | 0.1020988 | 2287.014
412.289 | 2898.2667 | -11.05 | 5140 | 27.40363 | 2870.863 | 4677 | 0.1021384 | 2287.899
411.662 | 2898.2373 | -10.372 | 5141 | 27.37856 | 2870.859 | 4678 | 0.1021815 | 2288.865
411.022 | 2898.3402 | -10.593 | 5142 | 27.35298 | 2870.987 | 4679 | 0.1022303 | 2289.96
410.408 | 2897.9286 | -10.165 | 5143 | 27.32843 | 2870.6 | 4680 | 0.1022591 | 2290.604
409.788 | 2898.0168 | -10.234 | 5144 | 27.30364 | 2870.713 | 4681 | 0.1023062 | 2291.658
409.14 | 2898.8694 | -10.714 | 5145 | 27.27773 | 2871.592 | 4682 | 0.1023825 | 2293.369
408.533 | 2898.3549 | -10.017 | 5146 | 27.25347 | 2871.101 | 4683 | 0.1024074 | 2293.925
407.879 | 2898.7518 | -10.795 | 5147 | 27.22732 | 2871.524 | 4684 | 0.1024681 | 2295.286
407.324 | 2898.8841 | -9.147 | 5148 | 27.20513 | 2871.679 | 4685 | 0.1025124 | 2296.279
406.63 | 2899.281 | -11.411 | 5149 | 27.17739 | 2872.104 | 4686 | 0.1025762 | 2297.708
406.087 | 2899.6485 | -8.992 | 5150 | 27.15568 | 2872.493 | 4687 | 0.1026283 | 2298.873
405.461 | 2898.8841 | -10.353 | 5151 | 27.13065 | 2871.753 | 4688 | 0.1026459 | 2299.268
404.862 | 2899.0311 | -9.853 | 5152 | 27.1067 | 2871.924 | 4689 | 0.1026942 | 2300.35
404.266 | 2899.7661 | -9.857 | 5153 | 27.08287 | 2872.683 | 4690 | 0.1027634 | 2301.9
403.678 | 2900.5599 | -9.708 | 5154 | 27.05937 | 2873.501 | 4691 | 0.1028342 | 2303.487
403.09 | 2900.0895 | -9.745 | 5155 | 27.03586 | 2873.054 | 4692 | 0.1028599 | 2304.062
402.49 | 2899.7661 | -9.869 | 5156 | 27.01187 | 2872.754 | 4693 | 0.1028918 | 2304.776
401.936 | 2899.9425 | -9.16 | 5157 | 26.98972 | 2872.953 | 4694 | 0.1029383 | 2305.818
401.34 | 2899.5309 | -9.884 | 5158 | 26.96589 | 2872.565 | 4695 | 0.1029668 | 2306.457
400.828 | 2899.6338 | -8.404 | 5159 | 26.94542 | 2872.688 | 4696 | 0.1030078 | 2307.374
400.239 | 2900.1189 | -9.746 | 5160 | 26.92188 | 2873.197 | 4697 | 0.1030681 | 2308.726
399.695 | 2900.0601 | -8.978 | 5161 | 26.90013 | 2873.16 | 4698 | 0.1031057 | 2309.568
399.1 | 2899.6485 | -9.853 | 5162 | 26.87634 | 2872.772 | 4699 | 0.1031345 | 2310.212
398.57 | 2899.6926 | -8.752 | 5163 | 26.85515 | 2872.837 | 4700 | 0.1031749 | 2311.117
397.994 | 2899.5603 | -9.515 | 5164 | 26.83212 | 2872.728 | 4701 | 0.1032124 | 2311.957
397.451 | 2899.281 | -8.997 | 5165 | 26.81041 | 2872.471 | 4702 | 0.1032422 | 2312.626
396.912 | 2899.0899 | -8.944 | 5166 | 26.78886 | 2872.301 | 4703 | 0.103275 | 2313.361
396.357 | 2899.575 | -9.161 | 5167 | 26.76667 | 2872.808 | 4704 | 0.1033334 | 2314.668
395.853 | 2899.0605 | -6.253 | 5168 | 26.74652 | 2872.314 | 4705 | 0.1033521 | 2315.087
395.288 | 2899.0605 | -14.031 | 5169 | 26.72394 | 2872.337 | 4706 | 0.1033939 | 2316.023
394.774 | 2898.7077 | -8.509 | 5170 | 26.70339 | 2872.004 | 4707 | 0.1034192 | 2316.591
394.213 | 2898.8841 | -9.223 | 5171 | 26.68096 | 2872.203 | 4708 | 0.1034672 | 2317.665
393.433 | 2899.7073 | -8.587 | 5172 | 26.64977 | 2873.058 | 4709 | 0.1035548 | 2319.628
392.919 | 2899.428 | -8.518 | 5173 | 26.62922 | 2872.799 | 4710 | 0.1035831 | 2320.26
392.395 | 2899.3251 | -8.663 | 5174 | 26.60827 | 2872.717 | 4711 | 0.1036184 | 2321.053
391.639 | 2899.5603 | -8.316 | 5175 | 26.57805 | 2872.982 | 4712 | 0.1036834 | 2322.509
391.119 | 2899.3104 | -8.573 | 5176 | 26.55726 | 2872.753 | 4713 | 0.1037133 | 2323.179
390.348 | 2899.1781 | -8.518 | 5177 | 26.52644 | 2872.652 | 4714 | 0.1037664 | 2324.367
389.61 | 2898.5901 | -8.143 | 5178 | 26.49693 | 2872.093 | 4715 | 0.1038006 | 2325.134
388.895 | 2898.5313 | -7.886 | 5179 | 26.46835 | 2872.063 | 4716 | 0.1038524 | 2326.293
388.394 | 2898.6783 | -8.29 | 5180 | 26.44832 | 2872.23 | 4717 | 0.1038955 | 2327.259
387.882 | 2898.6342 | -8.472 | 5181 | 26.42785 | 2872.206 | 4718 | 0.1039326 | 2328.09
387.181 | 2898.2961 | -7.742 | 5182 | 26.39982 | 2871.896 | 4719 | 0.1039734 | 2329.005
386.679 | 2898.2226 | -6.195 | 5183 | 26.37975 | 2871.843 | 4720 | 0.1040089 | 2329.798
385.949 | 2898.0903 | -10.335 | 5184 | 26.35057 | 2871.74 | 4721 | 0.1040595 | 2330.934
385.207 | 2897.4582 | -8.138 | 5185 | 26.3209 | 2871.137 | 4722 | 0.1040931 | 2331.686
384.502 | 2897.6346 | -7.754 | 5186 | 26.29271 | 2871.342 | 4723 | 0.1041533 | 2333.034
383.794 | 2897.6346 | -7.802 | 5187 | 26.26441 | 2871.37 | 4724 | 0.1042075 | 2334.247
383.272 | 2897.4582 | -8.642 | 5188 | 26.24354 | 2871.215 | 4725 | 0.104241 | 2334.999
382.62 | 2897.3259 | -7.206 | 5189 | 26.21747 | 2871.108 | 4726 | 0.1042863 | 2336.013
381.955 | 2897.6934 | -7.375 | 5190 | 26.19089 | 2871.503 | 4727 | 0.1043508 | 2337.457
381.265 | 2897.6787 | -7.616 | 5191 | 26.1633 | 2871.515 | 4728 | 0.1044034 | 2338.636
380.756 | 2897.223 | -8.404 | 5192 | 26.14295 | 2871.08 | 4729 | 0.1044261 | 2339.145
380.081 | 2897.5611 | -7.442 | 5193 | 26.11596 | 2871.445 | 4730 | 0.1044906 | 2340.59
379.402 | 2897.1495 | -7.502 | 5194 | 26.08882 | 2871.061 | 4731 | 0.1045283 | 2341.433
378.725 | 2896.5762 | -7.454 | 5195 | 26.06175 | 2870.514 | 4732 | 0.1045599 | 2342.143
378.062 | 2896.1646 | -7.306 | 5196 | 26.03525 | 2870.129 | 4733 | 0.1045965 | 2342.962
377.426 | 2895.9294 | -7.035 | 5197 | 26.00982 | 2869.92 | 4734 | 0.1046375 | 2343.88
376.79 | 2895.6207 | -7.014 | 5198 | 25.98439 | 2869.636 | 4735 | 0.1046759 | 2344.74
376.142 | 2896.2087 | -7.151 | 5199 | 25.95848 | 2870.25 | 4736 | 0.104748 | 2346.356
375.536 | 2895.5913 | -6.683 | 5200 | 25.93426 | 2869.657 | 4737 | 0.104773 | 2346.915
374.896 | 2895.0915 | -7.027 | 5201 | 25.90867 | 2869.183 | 4738 | 0.104805 | 2347.632
374.212 | 2894.9151 | -7.529 | 5202 | 25.88132 | 2869.034 | 4739 | 0.1048523 | 2348.693
373.58 | 2893.6803 | -6.963 | 5203 | 25.85606 | 2867.824 | 4740 | 0.104857 | 2348.797
372.966 | 2893.5627 | -6.764 | 5204 | 25.83151 | 2867.731 | 4741 | 0.1049012 | 2349.786
372.329 | 2893.0335 | -7.007 | 5205 | 25.80604 | 2867.227 | 4742 | 0.1049322 | 2350.481
371.72 | 2892.0045 | -6.705 | 5206 | 25.78169 | 2866.223 | 4743 | 0.1049428 | 2350.718
371.087 | 2890.6668 | -6.975 | 5207 | 25.75639 | 2864.91 | 4744 | 0.104944 | 2350.745
370.498 | 2891.3871 | -6.485 | 5208 | 25.73284 | 2865.654 | 4745 | 0.1050172 | 2352.385
369.876 | 2891.6517 | -6.855 | 5209 | 25.70797 | 2865.944 | 4746 | 0.1050764 | 2353.711
369.298 | 2891.0784 | -6.366 | 5210 | 25.68486 | 2865.394 | 4747 | 0.1051015 | 2354.273
368.705 | 2891.0784 | -6.542 | 5211 | 25.66116 | 2865.417 | 4748 | 0.1051489 | 2355.334
368.085 | 2890.7256 | -6.837 | 5212 | 25.63637 | 2865.089 | 4749 | 0.1051855 | 2356.156
367.476 | 2891.1078 | -6.702 | 5213 | 25.61202 | 2865.496 | 4750 | 0.1052484 | 2357.565
366.872 | 2890.3875 | -6.625 | 5214 | 25.58787 | 2864.8 | 4751 | 0.1052705 | 2358.059
366.308 | 2890.608 | -6.212 | 5215 | 25.56532 | 2865.043 | 4752 | 0.105324 | 2359.257
365.742 | 2890.1376 | -6.227 | 5216 | 25.5427 | 2864.595 | 4753 | 0.1053523 | 2359.892
365.132 | 2890.0053 | -6.726 | 5217 | 25.51831 | 2864.487 | 4754 | 0.1053967 | 2360.887
364.557 | 2889.8289 | -6.348 | 5218 | 25.49532 | 2864.334 | 4755 | 0.1054368 | 2361.783
363.978 | 2890.0641 | -6.374 | 5219 | 25.47217 | 2864.592 | 4756 | 0.1054923 | 2363.028
363.411 | 2889.6966 | -6.246 | 5220 | 25.4495 | 2864.247 | 4757 | 0.1055248 | 2363.757
362.867 | 2890.1229 | -5.974 | 5221 | 25.42775 | 2864.695 | 4758 | 0.1055848 | 2365.1
362.217 | 2889.9171 | -7.011 | 5222 | 25.40177 | 2864.515 | 4759 | 0.1056302 | 2366.116
361.653 | 2889.2409 | -6.203 | 5223 | 25.37922 | 2863.862 | 4760 | 0.1056513 | 2366.589
361.065 | 2889.7407 | -6.482 | 5224 | 25.35571 | 2864.385 | 4761 | 0.1057178 | 2368.079
360.512 | 2889.1968 | -6.092 | 5225 | 25.3336 | 2863.863 | 4762 | 0.105743 | 2368.644
359.973 | 2889.2409 | -5.951 | 5226 | 25.31205 | 2863.929 | 4763 | 0.1057889 | 2369.671
359.419 | 2889.3879 | -6.092 | 5227 | 25.2899 | 2864.098 | 4764 | 0.1058399 | 2370.813
358.854 | 2889.2115 | -6.213 | 5228 | 25.26732 | 2863.944 | 4765 | 0.1058799 | 2371.709
358.314 | 2889.3732 | -5.903 | 5229 | 25.24573 | 2864.127 | 4766 | 0.1059304 | 2372.841
357.805 | 2889.138 | -5.617 | 5230 | 25.22538 | 2863.913 | 4767 | 0.1059637 | 2373.588
357.26 | 2888.991 | -5.986 | 5231 | 25.20359 | 2863.787 | 4768 | 0.1060034 | 2374.476
356.681 | 2888.1825 | -6.375 | 5232 | 25.18044 | 2863.002 | 4769 | 0.1060215 | 2374.881
356.148 | 2888.1972 | -5.887 | 5233 | 25.15913 | 2863.038 | 4770 | 0.1060663 | 2375.884
355.62 | 2888.3295 | -5.834 | 5234 | 25.13802 | 2863.191 | 4771 | 0.1061151 | 2376.977
355.1 | 2888.0502 | -5.739 | 5235 | 25.11723 | 2862.933 | 4772 | 0.106148 | 2377.716
354.544 | 2887.6386 | -6.12 | 5236 | 25.095 | 2862.544 | 4773 | 0.1061791 | 2378.413
353.997 | 2886.8889 | -6.028 | 5237 | 25.07313 | 2861.816 | 4774 | 0.106197 | 2378.814
353.474 | 2886.7713 | -5.745 | 5238 | 25.05223 | 2861.719 | 4775 | 0.1062364 | 2379.696
352.957 | 2887.1094 | -5.702 | 5239 | 25.03156 | 2862.078 | 4776 | 0.1062923 | 2380.948
352.429 | 2886.3009 | -5.851 | 5240 | 25.01045 | 2861.29 | 4777 | 0.1063066 | 2381.269
351.927 | 2885.9775 | -5.527 | 5241 | 24.99038 | 2860.987 | 4778 | 0.1063368 | 2381.945
351.407 | 2886.0657 | -5.73 | 5242 | 24.96959 | 2861.096 | 4779 | 0.1063839 | 2382.999
350.875 | 2886.492 | -5.866 | 5243 | 24.94832 | 2861.544 | 4780 | 0.1064446 | 2384.36
350.362 | 2885.3307 | -5.672 | 5244 | 24.92781 | 2860.403 | 4781 | 0.1064448 | 2384.363
349.859 | 2885.0955 | -5.543 | 5245 | 24.9077 | 2860.188 | 4782 | 0.1064786 | 2385.12
349.179 | 2884.0224 | -5.618 | 5246 | 24.88051 | 2859.142 | 4783 | 0.1064962 | 2385.515
348.495 | 2883.9783 | -5.655 | 5247 | 24.85317 | 2859.125 | 4784 | 0.1065527 | 2386.78
347.988 | 2883.7137 | -5.608 | 5248 | 24.8329 | 2858.881 | 4785 | 0.1065859 | 2387.525
347.334 | 2883.2286 | -5.398 | 5249 | 24.80675 | 2858.422 | 4786 | 0.1066236 | 2388.368
346.671 | 2882.6994 | -5.48 | 5250 | 24.78024 | 2857.919 | 4787 | 0.1066604 | 2389.194
346.02 | 2881.5675 | -5.373 | 5251 | 24.75422 | 2856.813 | 4788 | 0.1066739 | 2389.495
345.51 | 2881.4499 | -5.635 | 5252 | 24.73383 | 2856.716 | 4789 | 0.1067132 | 2390.375
344.854 | 2880.9942 | -5.436 | 5253 | 24.7076 | 2856.287 | 4790 | 0.1067524 | 2391.255
344.348 | 2880.7149 | -5.6 | 5254 | 24.68737 | 2856.028 | 4791 | 0.1067855 | 2391.995
343.836 | 2879.0685 | -5.623 | 5255 | 24.6669 | 2854.402 | 4792 | 0.106768 | 2391.604
343.223 | 2879.436 | -5.042 | 5256 | 24.64239 | 2854.794 | 4793 | 0.1068346 | 2393.096
342.715 | 2878.6863 | -5.538 | 5257 | 24.62208 | 2854.064 | 4794 | 0.1068504 | 2393.45
342.214 | 2877.6426 | -5.518 | 5258 | 24.60205 | 2853.041 | 4795 | 0.1068547 | 2393.545
341.594 | 2877.8484 | -5.142 | 5259 | 24.57727 | 2853.271 | 4796 | 0.1069161 | 2394.921
340.959 | 2876.9517 | -5.25 | 5260 | 24.55188 | 2852.4 | 4797 | 0.1069376 | 2395.403
340.459 | 2875.9815 | -5.515 | 5261 | 24.53189 | 2851.45 | 4798 | 0.1069447 | 2395.561
339.855 | 2875.3641 | -4.998 | 5262 | 24.50774 | 2850.856 | 4799 | 0.1069741 | 2396.221
339.216 | 2874.7467 | -5.282 | 5263 | 24.4822 | 2850.265 | 4800 | 0.1070067 | 2396.95
338.571 | 2874.0852 | -5.326 | 5264 | 24.45641 | 2849.629 | 4801 | 0.1070382 | 2397.656
337.952 | 2873.0121 | -5.101 | 5265 | 24.43166 | 2848.58 | 4802 | 0.1070521 | 2397.966
337.312 | 2872.4535 | -5.287 | 5266 | 24.40607 | 2848.047 | 4803 | 0.1070872 | 2398.753
336.672 | 2872.1448 | -5.29 | 5267 | 24.38049 | 2847.764 | 4804 | 0.1071318 | 2399.753
336.039 | 2870.9982 | -5.235 | 5268 | 24.35518 | 2846.643 | 4805 | 0.1071444 | 2400.034
335.423 | 2869.5723 | -5.103 | 5269 | 24.33055 | 2845.242 | 4806 | 0.107145 | 2400.048
334.821 | 2868.8079 | -4.98 | 5270 | 24.30648 | 2844.501 | 4807 | 0.1071694 | 2400.594
334.208 | 2867.6613 | -5.082 | 5271 | 24.28198 | 2843.379 | 4808 | 0.1071804 | 2400.84
333.584 | 2866.8822 | -5.167 | 5272 | 24.25703 | 2842.625 | 4809 | 0.1072063 | 2401.421
332.988 | 2866.1472 | -4.928 | 5273 | 24.2332 | 2841.914 | 4810 | 0.1072315 | 2401.985
332.394 | 2865.2211 | -4.893 | 5274 | 24.20945 | 2841.012 | 4811 | 0.1072493 | 2402.384
331.773 | 2864.5302 | -5.124 | 5275 | 24.18463 | 2840.346 | 4812 | 0.1072785 | 2403.039
331.18 | 2863.8393 | -4.877 | 5276 | 24.16092 | 2839.678 | 4813 | 0.1073053 | 2403.639
330.555 | 2863.2513 | -5.177 | 5277 | 24.13593 | 2839.115 | 4814 | 0.1073389 | 2404.392
329.951 | 2862.6633 | -4.989 | 5278 | 24.11178 | 2838.552 | 4815 | 0.1073708 | 2405.105
329.353 | 2862.2223 | -4.936 | 5279 | 24.08788 | 2838.134 | 4816 | 0.1074077 | 2405.933
328.754 | 2861.0022 | -4.945 | 5280 | 24.06393 | 2836.938 | 4817 | 0.1074153 | 2406.104
328.155 | 2859.6792 | -4.95 | 5281 | 24.03998 | 2835.639 | 4818 | 0.1074191 | 2406.189
327.557 | 2859.297 | -4.929 | 5282 | 24.01607 | 2835.281 | 4819 | 0.1074585 | 2407.071
326.973 | 2858.5032 | -4.839 | 5283 | 23.99272 | 2834.51 | 4820 | 0.1074812 | 2407.578
326.443 | 2857.8417 | -4.368 | 5284 | 23.97153 | 2833.87 | 4821 | 0.107504 | 2408.09
325.829 | 2856.6363 | -5.079 | 5285 | 23.94699 | 2832.689 | 4822 | 0.1075139 | 2408.311
325.247 | 2856.1953 | -4.82 | 5286 | 23.92372 | 2832.272 | 4823 | 0.1075499 | 2409.119
324.652 | 2855.5338 | -4.915 | 5287 | 23.89993 | 2831.634 | 4824 | 0.1075789 | 2409.767
324.068 | 2854.2843 | -4.826 | 5288 | 23.87658 | 2830.408 | 4825 | 0.1075846 | 2409.894
323.497 | 2853.1524 | -4.721 | 5289 | 23.85375 | 2829.299 | 4826 | 0.1075936 | 2410.096
322.922 | 2852.2557 | -4.768 | 5290 | 23.83077 | 2828.425 | 4827 | 0.107612 | 2410.508
322.344 | 2850.8739 | -4.773 | 5291 | 23.80766 | 2827.066 | 4828 | 0.1076123 | 2410.515
321.805 | 2850.8004 | -4.484 | 5292 | 23.78611 | 2827.014 | 4829 | 0.1076588 | 2411.558
321.242 | 2849.8008 | -4.662 | 5293 | 23.7636 | 2826.037 | 4830 | 0.1076724 | 2411.862
320.672 | 2849.0658 | -4.705 | 5294 | 23.74081 | 2825.325 | 4831 | 0.1076968 | 2412.408
320.12 | 2848.125 | -4.569 | 5295 | 23.71874 | 2824.406 | 4832 | 0.1077117 | 2412.742
319.55 | 2847.1107 | -4.718 | 5296 | 23.69595 | 2823.415 | 4833 | 0.1077256 | 2413.052
318.98 | 2845.9494 | -4.706 | 5297 | 23.67317 | 2822.276 | 4834 | 0.1077339 | 2413.238
318.416 | 2845.4055 | -4.642 | 5298 | 23.65062 | 2821.755 | 4835 | 0.1077652 | 2413.941
317.854 | 2843.9061 | -4.659 | 5299 | 23.62815 | 2820.278 | 4836 | 0.10776 | 2413.824
317.268 | 2843.9796 | -4.845 | 5300 | 23.60472 | 2820.375 | 4837 | 0.1078172 | 2415.105
316.71 | 2843.1123 | -4.598 | 5301 | 23.58241 | 2819.53 | 4838 | 0.1078359 | 2415.524
316.119 | 2841.2307 | -4.872 | 5302 | 23.55878 | 2817.672 | 4839 | 0.1078189 | 2415.143
315.613 | 2840.2605 | -4.184 | 5303 | 23.53855 | 2816.722 | 4840 | 0.1078289 | 2415.368
315.033 | 2838.9816 | -4.802 | 5304 | 23.51537 | 2815.466 | 4841 | 0.1078341 | 2415.483
314.475 | 2838.1437 | -4.594 | 5305 | 23.49306 | 2814.651 | 4842 | 0.1078541 | 2415.932
313.941 | 2837.1588 | -4.421 | 5306 | 23.47171 | 2813.687 | 4843 | 0.1078664 | 2416.207
313.4 | 2836.365 | -4.48 | 5307 | 23.45008 | 2812.915 | 4844 | 0.1078866 | 2416.661
312.827 | 2835.3507 | -4.747 | 5308 | 23.42717 | 2811.924 | 4845 | 0.1079015 | 2416.994
312.312 | 2834.0865 | -4.248 | 5309 | 23.40658 | 2810.68 | 4846 | 0.1079014 | 2416.992
311.762 | 2833.572 | -4.556 | 5310 | 23.38459 | 2810.187 | 4847 | 0.1079335 | 2417.71
311.238 | 2832.0726 | -4.325 | 5311 | 23.36364 | 2808.709 | 4848 | 0.1079253 | 2417.527
310.675 | 2830.5585 | -4.649 | 5312 | 23.34114 | 2807.217 | 4849 | 0.1079203 | 2417.414
310.116 | 2829.6912 | -4.613 | 5313 | 23.31879 | 2806.372 | 4850 | 0.1079398 | 2417.852
309.586 | 2828.1771 | -4.386 | 5314 | 23.2976 | 2804.88 | 4851 | 0.1079317 | 2417.671
309.042 | 2826.8394 | -4.495 | 5315 | 23.27585 | 2803.564 | 4852 | 0.1079319 | 2417.674
308.493 | 2825.634 | -4.531 | 5316 | 23.2539 | 2802.38 | 4853 | 0.1079376 | 2417.802
307.966 | 2824.8255 | -4.364 | 5317 | 23.23283 | 2801.593 | 4854 | 0.1079566 | 2418.227
307.43 | 2823.7083 | -4.431 | 5318 | 23.2114 | 2800.497 | 4855 | 0.1079646 | 2418.406
306.895 | 2823.0174 | -4.419 | 5319 | 23.19001 | 2799.827 | 4856 | 0.107989 | 2418.953
306.379 | 2821.2975 | -4.264 | 5320 | 23.16938 | 2798.128 | 4857 | 0.1079719 | 2418.571
305.849 | 2820.342 | -4.395 | 5321 | 23.14819 | 2797.194 | 4858 | 0.1079857 | 2418.88
305.313 | 2819.0778 | -4.43 | 5322 | 23.12676 | 2795.951 | 4859 | 0.1079882 | 2418.937
304.793 | 2817.7695 | -4.312 | 5323 | 23.10597 | 2794.664 | 4860 | 0.1079876 | 2418.922
304.272 | 2817.0492 | -4.302 | 5324 | 23.08515 | 2793.964 | 4861 | 0.1080098 | 2419.419
303.753 | 2815.8585 | -4.268 | 5325 | 23.0644 | 2792.794 | 4862 | 0.1080137 | 2419.507
303.218 | 2814.3885 | -4.418 | 5326 | 23.04301 | 2791.345 | 4863 | 0.1080084 | 2419.387
302.69 | 2813.2566 | -4.354 | 5327 | 23.0219 | 2790.235 | 4864 | 0.1080155 | 2419.547
302.188 | 2812.2423 | -4.141 | 5328 | 23.00183 | 2789.24 | 4865 | 0.1080247 | 2419.753
301.677 | 2811.1986 | -4.213 | 5329 | 22.9814 | 2788.217 | 4866 | 0.1080337 | 2419.955
301.157 | 2809.4199 | -4.281 | 5330 | 22.96061 | 2786.459 | 4867 | 0.1080151 | 2419.539
300.553 | 2808.1851 | -3.995 | 5331 | 22.93646 | 2785.249 | 4868 | 0.1080258 | 2419.779
300.022 | 2807.3472 | -4.388 | 5332 | 22.91523 | 2784.432 | 4869 | 0.1080449 | 2420.206
299.522 | 2806.0095 | -3.546 | 5333 | 22.89524 | 2783.114 | 4870 | 0.1080416 | 2420.133
299.011 | 2804.3337 | -5.062 | 5334 | 22.87481 | 2781.459 | 4871 | 0.1080263 | 2419.79
298.489 | 2802.9666 | -4.312 | 5335 | 22.85394 | 2780.113 | 4872 | 0.1080241 | 2419.741
297.96 | 2802.2022 | -4.377 | 5336 | 22.83279 | 2779.369 | 4873 | 0.1080461 | 2420.233
297.39 | 2800.7469 | -3.759 | 5337 | 22.81001 | 2777.937 | 4874 | 0.1080453 | 2420.214
296.882 | 2799.5268 | -4.187 | 5338 | 22.7897 | 2776.737 | 4875 | 0.1080476 | 2420.265
296.286 | 2797.851 | -3.949 | 5339 | 22.76587 | 2775.085 | 4876 | 0.1080408 | 2420.114
295.773 | 2796.528 | -4.219 | 5340 | 22.74536 | 2773.783 | 4877 | 0.1080397 | 2420.089
295.152 | 2794.9551 | -4.09 | 5341 | 22.72053 | 2772.235 | 4878 | 0.1080395 | 2420.084
294.555 | 2792.7501 | -3.947 | 5342 | 22.69666 | 2770.053 | 4879 | 0.1080123 | 2419.476
294.05 | 2792.0739 | -4.183 | 5343 | 22.67647 | 2769.397 | 4880 | 0.1080358 | 2420.001
293.441 | 2789.7807 | -4.025 | 5344 | 22.65213 | 2767.129 | 4881 | 0.1080065 | 2419.345
292.931 | 2788.9575 | -4.215 | 5345 | 22.63174 | 2766.326 | 4882 | 0.1080248 | 2419.755
292.332 | 2786.8701 | -3.961 | 5346 | 22.60779 | 2764.262 | 4883 | 0.1080026 | 2419.258
291.729 | 2785.209 | -3.982 | 5347 | 22.58368 | 2762.625 | 4884 | 0.1079975 | 2419.144
291.12 | 2783.9448 | -4.018 | 5348 | 22.55933 | 2761.385 | 4885 | 0.1080086 | 2419.392
290.532 | 2782.416 | -3.882 | 5349 | 22.53582 | 2759.88 | 4886 | 0.1080073 | 2419.363
289.932 | 2780.7696 | -3.966 | 5350 | 22.51184 | 2758.258 | 4887 | 0.1080027 | 2419.26
289.432 | 2778.8733 | -4.128 | 5351 | 22.49185 | 2756.381 | 4888 | 0.1079783 | 2418.714
288.866 | 2777.3739 | -3.736 | 5352 | 22.46922 | 2754.905 | 4889 | 0.1079761 | 2418.665
288.254 | 2775.4776 | -4.043 | 5353 | 22.44475 | 2753.033 | 4890 | 0.107963 | 2418.372
287.659 | 2773.4931 | -3.938 | 5354 | 22.42096 | 2751.072 | 4891 | 0.1079448 | 2417.964
287.06 | 2772.4641 | -3.957 | 5355 | 22.39702 | 2750.067 | 4892 | 0.1079646 | 2418.407
286.466 | 2770.8177 | -3.916 | 5356 | 22.37327 | 2748.444 | 4893 | 0.1079597 | 2418.296
285.892 | 2768.9067 | -3.806 | 5357 | 22.35032 | 2746.556 | 4894 | 0.1079424 | 2417.909
285.323 | 2767.3338 | -3.759 | 5358 | 22.32757 | 2745.006 | 4895 | 0.1079379 | 2417.81
284.737 | 2766.2607 | -3.877 | 5359 | 22.30414 | 2743.957 | 4896 | 0.1079549 | 2418.19
284.13 | 2764.4967 | -4.012 | 5360 | 22.27987 | 2742.217 | 4897 | 0.1079469 | 2418.01
283.591 | 2762.571 | -3.563 | 5361 | 22.25833 | 2740.313 | 4898 | 0.1079257 | 2417.535
282.994 | 2760.7629 | -3.949 | 5362 | 22.23446 | 2738.528 | 4899 | 0.107915 | 2417.296
282.492 | 2759.8809 | -4.153 | 5363 | 22.21439 | 2737.667 | 4900 | 0.1079312 | 2417.66
281.93 | 2757.72 | -3.718 | 5364 | 22.19192 | 2735.528 | 4901 | 0.1079032 | 2417.032
281.372 | 2756.4117 | -3.681 | 5365 | 22.16961 | 2734.242 | 4902 | 0.1079084 | 2417.149
280.766 | 2754.2655 | -4.015 | 5366 | 22.14538 | 2732.12 | 4903 | 0.1078855 | 2416.636
280.187 | 2752.8249 | -3.815 | 5367 | 22.12223 | 2730.703 | 4904 | 0.1078878 | 2416.686
279.638 | 2751.7812 | -3.63 | 5368 | 22.10029 | 2729.681 | 4905 | 0.1079027 | 2417.021
279.051 | 2749.0764 | -3.891 | 5369 | 22.07682 | 2727 | 4906 | 0.1078559 | 2415.973
278.543 | 2747.7975 | -3.359 | 5370 | 22.05651 | 2725.741 | 4907 | 0.1078575 | 2416.007
277.964 | 2746.2246 | -3.826 | 5371 | 22.03336 | 2724.191 | 4908 | 0.1078547 | 2415.945
277.362 | 2744.931 | -3.978 | 5372 | 22.00929 | 2722.922 | 4909 | 0.1078654 | 2416.185
276.797 | 2742.9906 | -3.744 | 5373 | 21.9867 | 2721.004 | 4910 | 0.1078468 | 2415.767
276.284 | 2741.2854 | -3.393 | 5374 | 21.96619 | 2719.319 | 4911 | 0.1078321 | 2415.439
275.673 | 2739.8889 | -4.048 | 5375 | 21.94177 | 2717.947 | 4912 | 0.1078399 | 2415.613
275.133 | 2738.2131 | -3.565 | 5376 | 21.92018 | 2716.293 | 4913 | 0.1078293 | 2415.375
274.567 | 2736.7137 | -3.732 | 5377 | 21.89755 | 2714.816 | 4914 | 0.1078284 | 2415.356
273.993 | 2734.5087 | -3.797 | 5378 | 21.8746 | 2712.634 | 4915 | 0.1078004 | 2414.728
273.429 | 2733.3033 | -3.723 | 5379 | 21.85205 | 2711.451 | 4916 | 0.1078111 | 2414.968
272.89 | 2731.3923 | -3.567 | 5380 | 21.8305 | 2709.562 | 4917 | 0.1077912 | 2414.523
272.339 | 2729.5989 | -3.654 | 5381 | 21.80847 | 2707.79 | 4918 | 0.1077773 | 2414.211
271.797 | 2727.7026 | -3.575 | 5382 | 21.78681 | 2705.916 | 4919 | 0.1077583 | 2413.787
271.243 | 2725.968 | -3.655 | 5383 | 21.76466 | 2704.203 | 4920 | 0.1077472 | 2413.536
270.702 | 2724.1746 | -3.574 | 5384 | 21.74303 | 2702.432 | 4921 | 0.1077323 | 2413.203
270.151 | 2722.9545 | -3.607 | 5385 | 21.721 | 2701.234 | 4922 | 0.1077414 | 2413.407
269.592 | 2720.9847 | -3.686 | 5386 | 21.69865 | 2699.286 | 4923 | 0.1077215 | 2412.961
269.019 | 2719.1325 | -3.797 | 5387 | 21.67574 | 2697.457 | 4924 | 0.1077078 | 2412.654
268.495 | 2717.5008 | -3.47 | 5388 | 21.65479 | 2695.846 | 4925 | 0.1076978 | 2412.43
267.949 | 2715.8397 | -3.601 | 5389 | 21.63296 | 2694.207 | 4926 | 0.1076889 | 2412.232
267.402 | 2713.7817 | -3.614 | 5390 | 21.61109 | 2692.171 | 4927 | 0.1076644 | 2411.682
266.873 | 2712.1353 | -3.484 | 5391 | 21.58995 | 2690.545 | 4928 | 0.1076544 | 2411.459
266.341 | 2710.827 | -3.518 | 5392 | 21.56868 | 2689.258 | 4929 | 0.1076583 | 2411.547
265.791 | 2708.7543 | -3.642 | 5393 | 21.54669 | 2687.208 | 4930 | 0.1076336 | 2410.993
265.269 | 2707.0197 | -3.45 | 5394 | 21.52582 | 2685.494 | 4931 | 0.1076195 | 2410.677
264.741 | 2705.094 | -3.482 | 5395 | 21.50471 | 2683.589 | 4932 | 0.1075984 | 2410.205
264.211 | 2703.5358 | -3.507 | 5396 | 21.48352 | 2682.052 | 4933 | 0.1075923 | 2410.068
263.673 | 2701.4631 | -3.558 | 5397 | 21.46201 | 2680.001 | 4934 | 0.1075664 | 2409.488
263.157 | 2699.7138 | -3.399 | 5398 | 21.44138 | 2678.272 | 4935 | 0.1075512 | 2409.148
262.639 | 2698.3467 | -3.427 | 5399 | 21.42067 | 2676.926 | 4936 | 0.1075517 | 2409.157
262.1 | 2696.5386 | -3.57 | 5400 | 21.39912 | 2675.139 | 4937 | 0.1075366 | 2408.82
261.533 | 2694.2601 | -3.752 | 5401 | 21.37645 | 2672.884 | 4938 | 0.1075057 | 2408.128
260.942 | 2692.2315 | -3.253 | 5402 | 21.35283 | 2670.879 | 4939 | 0.1074875 | 2407.719
260.39 | 2690.4087 | -3.648 | 5403 | 21.33076 | 2669.078 | 4940 | 0.1074734 | 2407.403
259.825 | 2688.4242 | -3.112 | 5404 | 21.30817 | 2667.116 | 4941 | 0.1074542 | 2406.974
259.283 | 2686.6896 | -3.579 | 5405 | 21.2865 | 2665.403 | 4942 | 0.1074426 | 2406.715
258.756 | 2684.661 | -3.478 | 5406 | 21.26543 | 2663.396 | 4943 | 0.1074177 | 2406.156
258.232 | 2682.7794 | -3.457 | 5407 | 21.24448 | 2661.535 | 4944 | 0.1073983 | 2405.722
257.72 | 2680.251 | -3.395 | 5408 | 21.22401 | 2659.027 | 4945 | 0.1073516 | 2404.676
257.217 | 2679.7806 | -3.337 | 5409 | 21.2039 | 2658.577 | 4946 | 0.107387 | 2405.47
256.709 | 2677.2228 | -3.365 | 5410 | 21.18359 | 2656.039 | 4947 | 0.1073387 | 2404.388
256.196 | 2675.7969 | -3.402 | 5411 | 21.16308 | 2654.634 | 4948 | 0.1073367 | 2404.343
255.695 | 2673.6066 | -3.305 | 5412 | 21.14305 | 2652.464 | 4949 | 0.1073026 | 2403.578
255.181 | 2671.1958 | -3.392 | 5413 | 21.1225 | 2650.073 | 4950 | 0.1072609 | 2402.644
254.596 | 2669.0643 | -3.229 | 5414 | 21.09911 | 2647.965 | 4951 | 0.1072383 | 2402.138
254.058 | 2668.0941 | -3.562 | 5415 | 21.07761 | 2647.016 | 4952 | 0.1072577 | 2402.571
253.549 | 2665.9773 | -3.365 | 5416 | 21.05726 | 2644.92 | 4953 | 0.1072274 | 2401.895
252.961 | 2663.5224 | -3.247 | 5417 | 21.03375 | 2642.489 | 4954 | 0.1071922 | 2401.104
252.458 | 2661.1851 | -3.321 | 5418 | 21.01364 | 2640.171 | 4955 | 0.1071524 | 2400.213
251.867 | 2658.8331 | -3.261 | 5419 | 20.99001 | 2637.843 | 4956 | 0.1071216 | 2399.525
251.334 | 2656.8192 | -3.516 | 5420 | 20.9687 | 2635.85 | 4957 | 0.1070983 | 2399.002
250.746 | 2654.2614 | -3.236 | 5421 | 20.94519 | 2633.316 | 4958 | 0.107059 | 2398.121
250.24 | 2652.2034 | -3.348 | 5422 | 20.92496 | 2631.278 | 4959 | 0.1070309 | 2397.493
249.672 | 2649.5868 | -3.134 | 5423 | 20.90226 | 2628.685 | 4960 | 0.106987 | 2396.509
249.095 | 2647.4406 | -3.184 | 5424 | 20.87919 | 2626.561 | 4961 | 0.1069632 | 2395.977
248.582 | 2646.0882 | -3.395 | 5425 | 20.85868 | 2625.23 | 4962 | 0.1069648 | 2396.011
248.004 | 2643.501 | -3.188 | 5426 | 20.83557 | 2622.665 | 4963 | 0.1069233 | 2395.081
247.501 | 2641.1049 | -2.933 | 5427 | 20.81546 | 2620.289 | 4964 | 0.1068812 | 2394.139
246.917 | 2638.8852 | -3.619 | 5428 | 20.79211 | 2618.093 | 4965 | 0.1068554 | 2393.56
246.355 | 2636.151 | -3.093 | 5429 | 20.76964 | 2615.381 | 4966 | 0.1068061 | 2392.457
245.825 | 2634.6663 | -3.501 | 5430 | 20.74845 | 2613.918 | 4967 | 0.1068043 | 2392.417
245.248 | 2631.4764 | -3.186 | 5431 | 20.72538 | 2610.751 | 4968 | 0.1067381 | 2390.935
244.719 | 2629.8153 | -2.912 | 5432 | 20.70424 | 2609.111 | 4969 | 0.1067291 | 2390.733
244.201 | 2627.0664 | -3.423 | 5433 | 20.68353 | 2606.383 | 4970 | 0.1066744 | 2389.507
243.662 | 2624.9937 | -2.981 | 5434 | 20.66198 | 2604.332 | 4971 | 0.1066497 | 2388.954
243.157 | 2622.4506 | -2.938 | 5435 | 20.64179 | 2601.809 | 4972 | 0.106602 | 2387.885
242.588 | 2620.4514 | -3.527 | 5436 | 20.61904 | 2599.832 | 4973 | 0.1065837 | 2387.475
242.042 | 2617.2321 | -3.011 | 5437 | 20.59721 | 2596.635 | 4974 | 0.1065129 | 2385.888
241.454 | 2615.0418 | -3.247 | 5438 | 20.5737 | 2594.468 | 4975 | 0.1064889 | 2385.352
240.867 | 2613.1455 | -3.237 | 5439 | 20.55023 | 2592.595 | 4976 | 0.106477 | 2385.085
240.319 | 2609.7351 | -3.016 | 5440 | 20.52833 | 2589.207 | 4977 | 0.1063985 | 2383.327
239.753 | 2607.5448 | -3.122 | 5441 | 20.5057 | 2587.039 | 4978 | 0.1063722 | 2382.738
239.191 | 2604.8841 | -3.087 | 5442 | 20.48323 | 2584.401 | 4979 | 0.1063261 | 2381.705
238.618 | 2601.9 | -3.161 | 5443 | 20.46032 | 2581.44 | 4980 | 0.106268 | 2380.403
238.072 | 2600.136 | -3.004 | 5444 | 20.43849 | 2579.698 | 4981 | 0.106257 | 2380.158
237.517 | 2597.4459 | -3.062 | 5445 | 20.4163 | 2577.03 | 4982 | 0.106209 | 2379.081
236.987 | 2595.0792 | -2.917 | 5446 | 20.39511 | 2574.684 | 4983 | 0.1061715 | 2378.241
236.402 | 2592.2274 | -3.231 | 5447 | 20.37172 | 2571.856 | 4984 | 0.1061202 | 2377.091
235.831 | 2590.2723 | -3.141 | 5448 | 20.3489 | 2569.923 | 4985 | 0.1061043 | 2376.736
235.287 | 2586.9207 | -2.997 | 5449 | 20.32715 | 2566.594 | 4986 | 0.1060277 | 2375.021
234.756 | 2584.8627 | -2.916 | 5450 | 20.30592 | 2564.557 | 4987 | 0.1060031 | 2374.469
234.191 | 2582.496 | -3.124 | 5451 | 20.28333 | 2562.213 | 4988 | 0.1059696 | 2373.72
233.651 | 2580.2028 | -2.954 | 5452 | 20.26174 | 2559.941 | 4989 | 0.1059364 | 2372.975
233.117 | 2577.6597 | -2.948 | 5453 | 20.24039 | 2557.419 | 4990 | 0.1058921 | 2371.983
232.557 | 2574.9402 | -3.076 | 5454 | 20.218 | 2554.722 | 4991 | 0.1058435 | 2370.894
232.035 | 2572.8381 | -2.878 | 5455 | 20.19713 | 2552.641 | 4992 | 0.1058161 | 2370.281
231.457 | 2569.413 | -3.182 | 5456 | 20.17403 | 2549.239 | 4993 | 0.1057404 | 2368.584
230.944 | 2567.2962 | -2.823 | 5457 | 20.15352 | 2547.143 | 4994 | 0.1057114 | 2367.935
230.388 | 2564.8707 | -3.066 | 5458 | 20.13129 | 2544.739 | 4995 | 0.1056746 | 2367.11
229.805 | 2561.5191 | -2.755 | 5459 | 20.10798 | 2541.411 | 4996 | 0.1056024 | 2365.494
229.256 | 2559.1083 | -3.02 | 5460 | 20.08603 | 2539.022 | 4997 | 0.1055654 | 2364.665
228.715 | 2557.065 | -2.989 | 5461 | 20.0644 | 2537.001 | 4998 | 0.1055428 | 2364.159
228.199 | 2554.1103 | -2.851 | 5462 | 20.04377 | 2534.067 | 4999 | 0.1054794 | 2362.738
227.669 | 2552.0817 | -2.918 | 5463 | 20.02258 | 2532.059 | 5000 | 0.1054562 | 2362.218
227.154 | 2549.2152 | -2.83 | 5464 | 20.00199 | 2529.213 | 5001 | 0.1053963 | 2360.878
226.626 | 2546.775 | -2.922 | 5465 | 19.98088 | 2526.794 | 5002 | 0.1053557 | 2359.969
226.103 | 2544.3495 | -2.885 | 5466 | 19.95997 | 2524.39 | 5003 | 0.1053152 | 2359.061
225.574 | 2541.6888 | -2.903 | 5467 | 19.93882 | 2521.75 | 5004 | 0.1052656 | 2357.949
225.072 | 2539.1751 | -2.765 | 5468 | 19.91875 | 2519.256 | 5005 | 0.1052189 | 2356.904
224.546 | 2536.6908 | -2.904 | 5469 | 19.89773 | 2516.793 | 5006 | 0.1051763 | 2355.949
224.005 | 2534.1624 | -2.977 | 5470 | 19.8761 | 2514.286 | 5007 | 0.1051336 | 2354.993
223.421 | 2530.9431 | -2.756 | 5471 | 19.85275 | 2511.09 | 5008 | 0.105067 | 2353.501
222.92 | 2528.547 | -2.756 | 5472 | 19.83272 | 2508.714 | 5009 | 0.1050252 | 2352.565
222.413 | 2525.9892 | -2.791 | 5473 | 19.81245 | 2506.176751 | 5010 | 0.1049773 | 2351.492
221.884 | 2523.7989 | -2.911 | 5474 | 19.7913 | 2504.008 | 5011 | 0.1049474 | 2350.822
221.331 | 2520.9177 | -2.609 | 5475 | 19.76919 | 2501.149 | 5012 | 0.1048914 | 2349.566
220.819 | 2518.4628 | -2.816 | 5476 | 19.74872 | 2498.714 | 5013 | 0.1048484 | 2348.604
220.312 | 2515.9932 | -2.773 | 5477 | 19.72845 | 2496.265 | 5014 | 0.1048042 | 2347.615
219.805 | 2513.4648 | -2.787 | 5478 | 19.70818 | 2493.757 | 5015 | 0.1047576 | 2346.57
219.304 | 2511.348 | -2.757 | 5479 | 19.68815 | 2491.66 | 5016 | 0.1047276 | 2345.897
218.745 | 2507.7024 | -2.638 | 5480 | 19.6658 | 2488.037 | 5017 | 0.1046401 | 2343.938
218.242 | 2505.3063 | -2.77 | 5481 | 19.64569 | 2485.661 | 5018 | 0.1045985 | 2343.007
217.694 | 2501.9988 | -2.595 | 5482 | 19.62378 | 2482.375 | 5019 | 0.1045239 | 2341.336
217.176 | 2500.4553 | -2.861 | 5483 | 19.60308 | 2480.852 | 5020 | 0.1045201 | 2341.25
216.599 | 2496.942 | -2.726 | 5484 | 19.58001 | 2477.362 | 5021 | 0.1044402 | 2339.461
216.045 | 2494.7223 | -2.624 | 5485 | 19.55786 | 2475.164 | 5022 | 0.1044122 | 2338.833
215.471 | 2491.4883 | -2.713 | 5486 | 19.53491 | 2471.953 | 5023 | 0.1043438 | 2337.3
214.924 | 2488.2396 | -2.586 | 5487 | 19.51304 | 2468.727 | 5024 | 0.1042715 | 2335.681
214.358 | 2485.7406 | -2.672 | 5488 | 19.49041 | 2466.25 | 5025 | 0.1042331 | 2334.821
213.786 | 2482.9182 | -2.697 | 5489 | 19.46754 | 2463.451 | 5026 | 0.1041818 | 2333.672
213.241 | 2479.6401 | -2.569 | 5490 | 19.44576 | 2460.194 | 5027 | 0.104108 | 2332.018
212.69 | 2476.9206 | -2.604 | 5491 | 19.42373 | 2457.497 | 5028 | 0.1040585 | 2330.91
212.143 | 2474.598 | -2.587 | 5492 | 19.40186 | 2455.196 | 5029 | 0.1040254 | 2330.168
211.558 | 2471.4375 | -2.761 | 5493 | 19.37847 | 2452.059 | 5030 | 0.1039613 | 2328.733
211.031 | 2468.9091 | -2.492 | 5494 | 19.3574 | 2449.552 | 5031 | 0.1039171 | 2327.743
210.477 | 2465.9397 | -2.619 | 5495 | 19.33525 | 2446.604 | 5032 | 0.1038574 | 2326.406
209.913 | 2463.0438 | -2.663 | 5496 | 19.3127 | 2443.731 | 5033 | 0.103802 | 2325.165
209.385 | 2460.2067 | -2.481 | 5497 | 19.29159 | 2440.915 | 5034 | 0.1037448 | 2323.884
208.839 | 2457.0903 | -2.572 | 5498 | 19.26976 | 2437.821 | 5035 | 0.1036779 | 2322.385
208.3 | 2454.4296 | -2.551 | 5499 | 19.24822 | 2435.181 | 5036 | 0.1036295 | 2321.301
207.771 | 2451.7101 | -2.5 | 5500 | 19.22707 | 2432.483 | 5037 | 0.1035774 | 2320.134
207.222 | 2448.8877 | -2.582 | 5501 | 19.20512 | 2429.683 | 5038 | 0.1035233 | 2318.923
206.672 | 2445.8448 | -2.605 | 5502 | 19.18313 | 2426.662 | 5039 | 0.10346 | 2317.503
206.142 | 2443.8456 | -2.499 | 5503 | 19.16194 | 2424.684 | 5040 | 0.1034387 | 2317.027
205.589 | 2441.2878 | -2.62 | 5504 | 19.13983 | 2422.148 | 5041 | 0.1033964 | 2316.08
205.014 | 2437.6716 | -2.371 | 5505 | 19.11684 | 2418.555 | 5042 | 0.1033116 | 2314.18
204.484 | 2434.5258 | -2.504 | 5506 | 19.09565 | 2415.43 | 5043 | 0.1032414 | 2312.608
203.951 | 2431.9239 | -2.518 | 5507 | 19.07434 | 2412.85 | 5044 | 0.1031948 | 2311.564
203.41 | 2429.5719 | -2.551 | 5508 | 19.05272 | 2410.519 | 5045 | 0.1031599 | 2310.782
202.893 | 2427.0141 | -2.445 | 5509 | 19.03205 | 2407.982 | 5046 | 0.1031133 | 2309.737
202.378 | 2423.5008 | -2.433 | 5510 | 19.01146 | 2404.489 | 5047 | 0.1030255 | 2307.77
201.799 | 2420.6637 | -2.4 | 5511 | 18.98831 | 2401.675 | 5048 | 0.1029744 | 2306.626
201.284 | 2418.1206 | -2.437 | 5512 | 18.96772 | 2399.153 | 5049 | 0.1029281 | 2305.59
200.766 | 2415.0924 | -2.431 | 5513 | 18.94701 | 2396.145 | 5050 | 0.1028614 | 2304.096
200.233 | 2412.0642 | -2.513 | 5514 | 18.9257 | 2393.139 | 5051 | 0.1027965 | 2302.642
199.732 | 2409.7563 | -2.371 | 5515 | 18.90567 | 2390.851 | 5052 | 0.1027586 | 2301.794
199.223 | 2406.8604 | -2.407 | 5516 | 18.88532 | 2387.975 | 5053 | 0.1026965 | 2300.401
198.714 | 2404.5084 | -2.403 | 5517 | 18.86497 | 2385.643 | 5054 | 0.1026577 | 2299.532
198.173 | 2401.2156 | -2.558 | 5518 | 18.84334 | 2382.372 | 5055 | 0.1025823 | 2297.845
197.629 | 2398.158 | -2.246 | 5519 | 18.82159 | 2379.336 | 5056 | 0.1025175 | 2296.391
197.106 | 2395.7325 | -2.47 | 5520 | 18.80068 | 2376.932 | 5057 | 0.1024773 | 2295.49
196.601 | 2392.719 | -2.386 | 5521 | 18.78049 | 2373.939 | 5058 | 0.1024095 | 2293.972
196.096 | 2389.9995 | -2.383 | 5522 | 18.7603 | 2371.239 | 5059 | 0.1023543 | 2292.737
195.584 | 2387.3094 | -2.424 | 5523 | 18.73983 | 2368.57 | 5060 | 0.1023013 | 2291.55
195.024 | 2384.0166 | -2.314 | 5524 | 18.71745 | 2365.299 | 5061 | 0.1022282 | 2289.912
194.51 | 2381.7969 | -2.421 | 5525 | 18.6969 | 2363.1 | 5062 | 0.1021958 | 2289.186
193.944 | 2378.5335 | -2.342 | 5526 | 18.67427 | 2359.859 | 5063 | 0.1021247 | 2287.592
193.388 | 2375.2554 | -2.303 | 5527 | 18.65204 | 2356.603 | 5064 | 0.1020516 | 2285.957
192.857 | 2372.6976 | -2.191 | 5528 | 18.63081 | 2354.067 | 5065 | 0.1020067 | 2284.95
192.329 | 2369.7723 | -2.486 | 5529 | 18.6097 | 2351.163 | 5066 | 0.1019454 | 2283.578
191.784 | 2366.1855 | -2.251 | 5530 | 18.58791 | 2347.598 | 5067 | 0.1018576 | 2281.61
191.235 | 2363.5689 | -2.269 | 5531 | 18.56596 | 2345.003 | 5068 | 0.1018123 | 2280.596
190.71 | 2361.0993 | -2.481 | 5532 | 18.54497 | 2342.554 | 5069 | 0.1017705 | 2279.659
190.179 | 2357.8212 | -2.193 | 5533 | 18.52374 | 2339.297 | 5070 | 0.1016942 | 2277.951
189.622 | 2354.9106 | -2.301 | 5534 | 18.50148 | 2336.409 | 5071 | 0.1016372 | 2276.673
189.091 | 2351.9412 | -2.191 | 5535 | 18.48025 | 2333.461 | 5072 | 0.1015743 | 2275.264
188.54 | 2348.7954 | -2.276 | 5536 | 18.45822 | 2330.337 | 5073 | 0.1015062 | 2273.74
188.011 | 2345.6643 | -2.18 | 5537 | 18.43707 | 2327.227 | 5074 | 0.101436 | 2272.167
187.477 | 2342.5773 | -2.205 | 5538 | 18.41572 | 2324.162 | 5075 | 0.1013684 | 2270.652
186.955 | 2339.6814 | -2.156 | 5539 | 18.39485 | 2321.287 | 5076 | 0.1013075 | 2269.288
186.407 | 2336.6826 | -2.261 | 5540 | 18.37294 | 2318.31 | 5077 | 0.1012454 | 2267.897
185.855 | 2333.5074 | -2.284 | 5541 | 18.35087 | 2315.157 | 5078 | 0.1011761 | 2266.345
185.346 | 2331.0819 | -2.103 | 5542 | 18.33052 | 2312.751 | 5079 | 0.1011341 | 2265.405
184.835 | 2327.2305 | -2.113 | 5543 | 18.31009 | 2308.92 | 5080 | 0.10103 | 2263.073
184.323 | 2325.0549 | -2.12 | 5544 | 18.28962 | 2306.765 | 5081 | 0.1009994 | 2262.386
183.796 | 2322.2619 | -2.176 | 5545 | 18.26855 | 2303.993 | 5082 | 0.1009436 | 2261.136
183.26 | 2318.3664 | -2.215 | 5546 | 18.24712 | 2300.119 | 5083 | 0.1008406 | 2258.829
182.743 | 2315.8233 | -2.14 | 5547 | 18.22646 | 2297.597 | 5084 | 0.1007944 | 2257.795
182.222 | 2312.7657 | -2.147 | 5548 | 18.20563 | 2294.56 | 5085 | 0.1007262 | 2256.267
181.721 | 2309.1495 | -1.914 | 5549 | 18.1856 | 2290.964 | 5086 | 0.1006309 | 2254.132
181.157 | 2307.1209 | -2.237 | 5550 | 18.16305 | 2288.958 | 5087 | 0.1006133 | 2253.738
180.63 | 2303.5929 | -2.181 | 5551 | 18.14198 | 2285.451 | 5088 | 0.1005251 | 2251.762
180.107 | 2300.7411 | -2.163 | 5552 | 18.12107 | 2282.62 | 5089 | 0.1004661 | 2250.44
179.554 | 2297.9775 | -2.031 | 5553 | 18.09896 | 2279.879 | 5090 | 0.1004148 | 2249.291
179.014 | 2294.3025 | -1.98 | 5554 | 18.07737 | 2276.225 | 5091 | 0.1003217 | 2247.205
178.456 | 2290.9215 | -2.049 | 5555 | 18.05506 | 2272.866 | 5092 | 0.1002437 | 2245.46
177.952 | 2287.9521 | -2.088 | 5556 | 18.03491 | 2269.917 | 5093 | 0.100177 | 2243.966
177.45 | 2285.1738 | -2.075 | 5557 | 18.01484 | 2267.159 | 5094 | 0.1001185 | 2242.655
176.942 | 2281.9251 | -2.103 | 5558 | 17.99453 | 2263.931 | 5095 | 0.10004 | 2240.895
176.421 | 2278.3971 | -1.912 | 5559 | 17.9737 | 2260.423 | 5096 | 0.09995069 | 2238.895
175.919 | 2275.7511 | -1.908 | 5560 | 17.95363 | 2257.797 | 5097 | 0.09989795 | 2237.714
175.407 | 2273.208 | -2.306 | 5561 | 17.93316 | 2255.275 | 5098 | 0.09985104 | 2236.663
174.863 | 2270.6208 | -2.004 | 5562 | 17.91142 | 2252.709 | 5099 | 0.09980629 | 2235.661
174.326 | 2267.2104 | -1.975 | 5563 | 17.88995 | 2249.32 | 5100 | 0.09972415 | 2233.821
173.774 | 2263.9176 | -2.031 | 5564 | 17.86788 | 2246.05 | 5101 | 0.09964912 | 2232.14
173.248 | 2260.5954 | -1.938 | 5565 | 17.84685 | 2242.749 | 5102 | 0.09956941 | 2230.355
172.718 | 2257.2879 | -1.945 | 5566 | 17.82566 | 2239.462 | 5103 | 0.09949082 | 2228.594
172.215 | 2254.5978 | -2.082 | 5567 | 17.80555 | 2236.792 | 5104 | 0.09943616 | 2227.37
171.681 | 2251.5108 | -1.962 | 5568 | 17.7842 | 2233.727 | 5105 | 0.09936785 | 2225.84
171.138 | 2248.3503 | -1.993 | 5569 | 17.76249 | 2230.588 | 5106 | 0.09929739 | 2224.262
170.623 | 2245.6602 | -1.896 | 5570 | 17.7419 | 2227.918 | 5107 | 0.09924425 | 2223.071
170.079 | 2242.3821 | -2.003 | 5571 | 17.72015 | 2224.662 | 5108 | 0.09916864 | 2221.378
169.568 | 2239.104 | -1.878 | 5572 | 17.69972 | 2221.404 | 5109 | 0.09908873 | 2219.587
169.018 | 2236.0317 | -2.02 | 5573 | 17.67773 | 2218.354 | 5110 | 0.09902302 | 2218.116
168.512 | 2233.0035 | -1.858 | 5574 | 17.6575 | 2215.346 | 5111 | 0.09895354 | 2216.559
168.002 | 2229.1227 | -1.875 | 5575 | 17.63711 | 2211.486 | 5112 | 0.09884645 | 2214.16
167.485 | 2226.462 | -1.905 | 5576 | 17.61645 | 2208.846 | 5113 | 0.09879476 | 2213.003
166.952 | 2223.6102 | -1.959 | 5577 | 17.59514 | 2206.015 | 5114 | 0.09873661 | 2211.7
166.403 | 2219.9205 | -1.813 | 5578 | 17.57319 | 2202.347 | 5115 | 0.098643 | 2209.603
165.903 | 2216.6718 | -1.833 | 5579 | 17.5532 | 2199.119 | 5116 | 0.0985627 | 2207.804
165.391 | 2214.114 | -1.876 | 5580 | 17.53273 | 2196.581 | 5117 | 0.09851491 | 2206.734
164.851 | 2210.5566 | -1.98 | 5581 | 17.51114 | 2193.045 | 5118 | 0.09842593 | 2204.741
164.29 | 2207.205 | -1.854 | 5582 | 17.48871 | 2189.716 | 5119 | 0.09834888 | 2203.015
163.752 | 2203.7505 | -1.777 | 5583 | 17.4672 | 2186.283 | 5120 | 0.09826416 | 2201.117
163.24 | 2200.6341 | -1.87 | 5584 | 17.44673 | 2183.187 | 5121 | 0.09819119 | 2199.483
162.731 | 2197.8411 | -1.867 | 5585 | 17.42638 | 2180.415 | 5122 | 0.09813235 | 2198.165
162.228 | 2194.7835 | -1.721 | 5586 | 17.40627 | 2177.377 | 5123 | 0.09806079 | 2196.562
161.689 | 2192.2992 | -1.91 | 5587 | 17.38472 | 2174.914 | 5124 | 0.09801978 | 2195.643
161.128 | 2188.3155 | -1.855 | 5588 | 17.36229 | 2170.953 | 5125 | 0.09791405 | 2193.275
160.615 | 2185.0521 | -1.699 | 5589 | 17.34178 | 2167.71 | 5126 | 0.09783442 | 2191.491
160.115 | 2181.7446 | -1.842 | 5590 | 17.3218 | 2164.423 | 5127 | 0.09775105 | 2189.624
159.594 | 2177.9226 | -1.721 | 5591 | 17.30097 | 2160.622 | 5128 | 0.09764715 | 2187.296
159.039 | 2174.8062 | -1.836 | 5592 | 17.27878 | 2157.527 | 5129 | 0.09757958 | 2185.783
158.539 | 2172.4542 | -1.841 | 5593 | 17.25879 | 2155.195 | 5130 | 0.09753931 | 2184.881
158.023 | 2168.9409 | -1.707 | 5594 | 17.23816 | 2151.703 | 5131 | 0.09744857 | 2182.848
157.496 | 2165.6334 | -1.747 | 5595 | 17.21709 | 2148.416 | 5132 | 0.09736856 | 2181.056
156.946 | 2162.0172 | -1.814 | 5596 | 17.1951 | 2144.822 | 5133 | 0.09727756 | 2179.017
156.393 | 2158.4745 | -1.658 | 5597 | 17.17299 | 2141.302 | 5134 | 0.09719024 | 2177.061
155.859 | 2155.4463 | -1.769 | 5598 | 17.15164 | 2138.295 | 5135 | 0.09712371 | 2175.571
155.358 | 2151.8889 | -1.656 | 5599 | 17.13161 | 2134.757 | 5136 | 0.09702871 | 2173.443
154.827 | 2148.7137 | -1.755 | 5600 | 17.11038 | 2131.603 | 5137 | 0.09695502 | 2171.792
154.309 | 2145.3474 | -1.713 | 5601 | 17.08967 | 2128.258 | 5138 | 0.09687087 | 2169.908
153.799 | 2142.4515 | -1.689 | 5602 | 17.06928 | 2125.382 | 5139 | 0.09680703 | 2168.477
153.286 | 2139.3792 | -1.695 | 5603 | 17.04877 | 2122.33 | 5140 | 0.09673553 | 2166.876
152.749 | 2136.1158 | -1.777 | 5604 | 17.0273 | 2119.088 | 5141 | 0.09665849 | 2165.15
152.228 | 2132.4996 | -1.567 | 5605 | 17.00648 | 2115.493 | 5142 | 0.09656317 | 2163.015
151.72 | 2129.7066 | -1.676 | 5606 | 16.98617 | 2112.72 | 5143 | 0.09650364 | 2161.681
151.216 | 2126.6049 | -1.668 | 5607 | 16.96602 | 2109.639 | 5144 | 0.09642945 | 2160.02
150.705 | 2123.4297 | -1.692 | 5608 | 16.94559 | 2106.484 | 5145 | 0.0963528 | 2158.303
150.185 | 2120.5779 | -1.719 | 5609 | 16.9248 | 2103.653 | 5146 | 0.09629212 | 2156.944
149.661 | 2117.0646 | -1.573 | 5610 | 16.90385 | 2100.161 | 5147 | 0.09620166 | 2154.917
149.159 | 2113.7424 | -1.514 | 5611 | 16.88378 | 2096.859 | 5148 | 0.09611695 | 2153.02
148.651 | 2110.2585 | -1.671 | 5612 | 16.86347 | 2093.395 | 5149 | 0.09602557 | 2150.973
148.146 | 2107.833 | -1.668 | 5613 | 16.84328 | 2090.99 | 5150 | 0.09598232 | 2150.004
147.632 | 2104.011 | -1.543 | 5614 | 16.82273 | 2087.188 | 5151 | 0.09587613 | 2147.625
147.131 | 2101.0269 | -1.655 | 5615 | 16.8027 | 2084.224 | 5152 | 0.09580662 | 2146.068
146.615 | 2097.3078 | -1.551 | 5616 | 16.78207 | 2080.526 | 5153 | 0.09570531 | 2143.799
146.07 | 2094.5001 | -1.636 | 5617 | 16.76028 | 2077.74 | 5154 | 0.09564979 | 2142.555
145.56 | 2090.6634 | -1.534 | 5618 | 16.73989 | 2073.924 | 5155 | 0.09554212 | 2140.144
145.029 | 2088.0174 | -1.596 | 5619 | 16.71866 | 2071.299 | 5156 | 0.09549211 | 2139.023
144.515 | 2084.754 | -1.545 | 5620 | 16.69811 | 2068.056 | 5157 | 0.0954113 | 2137.213
144.006 | 2081.0643 | -1.526 | 5621 | 16.67776 | 2064.387 | 5158 | 0.09531009 | 2134.946
143.498 | 2077.9479 | -1.529 | 5622 | 16.65745 | 2061.29 | 5159 | 0.09523516 | 2133.267
142.977 | 2074.6551 | -1.568 | 5623 | 16.63662 | 2058.018 | 5160 | 0.09515379 | 2131.445
142.467 | 2071.9503 | -1.532 | 5624 | 16.61623 | 2055.334 | 5161 | 0.09509809 | 2130.197
141.943 | 2067.8049 | -1.446 | 5625 | 16.59528 | 2051.21 | 5162 | 0.09497759 | 2127.498
141.413 | 2064.1887 | -1.591 | 5626 | 16.5741 | 2047.615 | 5163 | 0.09488231 | 2125.364
140.91 | 2061.2634 | -1.51 | 5627 | 16.55399 | 2044.709 | 5164 | 0.09481533 | 2123.863
140.409 | 2058.1911 | -1.504 | 5628 | 16.53396 | 2041.657 | 5165 | 0.09474122 | 2122.203
139.885 | 2055.1188 | -1.448 | 5629 | 16.51301 | 2038.606 | 5166 | 0.09467021 | 2120.613
139.361 | 2051.8554 | -1.576 | 5630 | 16.49206 | 2035.363 | 5167 | 0.0945903 | 2118.823
138.844 | 2047.6218 | -1.425 | 5631 | 16.47139 | 2031.15 | 5168 | 0.09446426 | 2115.999
138.312 | 2043.9762 | -1.462 | 5632 | 16.45012 | 2027.526 | 5169 | 0.09436752 | 2113.832
137.812 | 2041.1391 | -1.503 | 5633 | 16.43013 | 2024.709 | 5170 | 0.09430398 | 2112.409
137.277 | 2037.7434 | -1.47 | 5634 | 16.40874 | 2021.335 | 5171 | 0.09421919 | 2110.51
136.764 | 2034.2154 | -1.413 | 5635 | 16.38823 | 2017.827 | 5172 | 0.09412515 | 2108.403
136.242 | 2030.8932 | -1.438 | 5636 | 16.36736 | 2014.526 | 5173 | 0.09404189 | 2106.538
135.695 | 2027.4387 | -1.508 | 5637 | 16.34549 | 2011.093 | 5174 | 0.09395584 | 2104.611
135.18 | 2024.19 | -1.315 | 5638 | 16.3249 | 2007.865 | 5175 | 0.09387494 | 2102.799
134.652 | 2020.1769 | -1.454 | 5639 | 16.30379 | 2003.873 | 5176 | 0.09376002 | 2100.225
134.133 | 2017.0458 | -1.429 | 5640 | 16.28304 | 2000.763 | 5177 | 0.09368507 | 2098.545
133.632 | 2013.3267 | -1.376 | 5641 | 16.26301 | 1997.064 | 5178 | 0.09358003 | 2096.193
133.121 | 2010.4896 | -1.409 | 5642 | 16.24258 | 1994.247 | 5179 | 0.09351765 | 2094.795
132.592 | 2006.5794 | -1.458 | 5643 | 16.22143 | 1990.358 | 5180 | 0.09340737 | 2092.325
132.088 | 2002.9044 | -1.386 | 5644 | 16.20128 | 1986.703 | 5181 | 0.09330459 | 2090.023
131.568 | 1999.5822 | -1.321 | 5645 | 16.1805 | 1983.402 | 5182 | 0.09322053 | 2088.14
131.063 | 1996.1718 | -1.39 | 5646 | 16.16031 | 1980.011 | 5183 | 0.09313018 | 2086.116
130.523 | 1992.7026 | -1.375 | 5647 | 16.13872 | 1976.564 | 5184 | 0.09304186 | 2084.138
130.018 | 1989.2334 | -1.393 | 5648 | 16.11853 | 1973.115 | 5185 | 0.09294862 | 2082.049
129.51 | 1985.2938 | -1.29 | 5649 | 16.09822 | 1969.196 | 5186 | 0.09283355 | 2079.472
128.984 | 1982.5596 | -1.338 | 5650 | 16.07719 | 1966.482 | 5187 | 0.09277775 | 2078.222
128.46 | 1978.767 | -1.334 | 5651 | 16.05624 | 1962.711 | 5188 | 0.09267169 | 2075.846
127.947 | 1975.239 | -1.305 | 5652 | 16.03573 | 1959.203 | 5189 | 0.09257651 | 2073.714
127.427 | 1972.005 | -1.321 | 5653 | 16.01494 | 1955.99 | 5190 | 0.09249614 | 2071.913
126.897 | 1967.7126 | -1.346 | 5654 | 15.99375 | 1951.719 | 5191 | 0.09236702 | 2069.021
126.378 | 1964.8608 | -1.321 | 5655 | 15.973 | 1948.888 | 5192 | 0.09230447 | 2067.62
125.875 | 1961.3769 | -1.279 | 5656 | 15.95289 | 1945.424 | 5193 | 0.09220971 | 2065.497
125.355 | 1958.0841 | -1.317 | 5657 | 15.9321 | 1942.152 | 5194 | 0.09212631 | 2063.629
124.847 | 1954.806 | -1.293 | 5658 | 15.91179 | 1938.894 | 5195 | 0.09204188 | 2061.738
124.339 | 1950.5577 | -1.288 | 5659 | 15.89148 | 1934.666 | 5196 | 0.0919113 | 2058.813
123.837 | 1947.4854 | -1.244 | 5660 | 15.87141 | 1931.614 | 5197 | 0.09183566 | 2057.119
123.318 | 1944.2808 | -1.257 | 5661 | 15.85066 | 1928.43 | 5198 | 0.09175607 | 2055.336
122.811 | 1940.5176 | -1.289 | 5662 | 15.83039 | 1924.687 | 5199 | 0.09164814 | 2052.918
122.282 | 1937.2248 | -1.249 | 5663 | 15.80924 | 1921.416 | 5200 | 0.09156563 | 2051.07
121.78 | 1933.2264 | -1.279 | 5664 | 15.78917 | 1917.437 | 5201 | 0.09144562 | 2048.382
121.252 | 1930.4481 | -1.245 | 5665 | 15.76806 | 1914.68 | 5202 | 0.09138738 | 2047.077
120.713 | 1926.3174 | -1.189 | 5666 | 15.74652 | 1910.571 | 5203 | 0.09126609 | 2044.36
120.194 | 1922.5248 | -1.225 | 5667 | 15.72577 | 1906.799 | 5204 | 0.09115802 | 2041.94
119.643 | 1918.5999 | -1.213 | 5668 | 15.70374 | 1902.896 | 5205 | 0.09104804 | 2039.476
119.131 | 1914.9396 | -1.213 | 5669 | 15.68327 | 1899.256 | 5206 | 0.09094512 | 2037.171
118.629 | 1911.3234 | -1.13 | 5670 | 15.6632 | 1895.66 | 5207 | 0.09084281 | 2034.879
118.097 | 1908.06 | -1.319 | 5671 | 15.64193 | 1892.418 | 5208 | 0.09076159 | 2033.06
117.586 | 1905.1788 | -1.205 | 5672 | 15.6215 | 1889.557 | 5209 | 0.09069568 | 2031.583
117.074 | 1900.7394 | -1.123 | 5673 | 15.60103 | 1885.138 | 5210 | 0.09055503 | 2028.433
116.571 | 1897.3878 | -1.186 | 5674 | 15.58092 | 1881.807 | 5211 | 0.09046526 | 2026.422
116.031 | 1893.3453 | -1.189 | 5675 | 15.55933 | 1877.786 | 5212 | 0.09034742 | 2023.782
115.519 | 1890.1554 | -1.128 | 5676 | 15.53886 | 1874.617 | 5213 | 0.09026655 | 2021.971
115.004 | 1886.1864 | -1.215 | 5677 | 15.51827 | 1870.668 | 5214 | 0.09014851 | 2019.327
114.488 | 1882.3791 | -1.139 | 5678 | 15.49764 | 1866.881 | 5215 | 0.0900383 | 2016.858
113.956 | 1879.0128 | -1.173 | 5679 | 15.47637 | 1863.536 | 5216 | 0.08995155 | 2014.915
113.416 | 1875.0879 | -1.118 | 5680 | 15.45478 | 1859.633 | 5217 | 0.08983889 | 2012.391
112.889 | 1871.0748 | -1.159 | 5681 | 15.43371 | 1855.641 | 5218 | 0.08972001 | 2009.728
112.365 | 1867.6056 | -1.082 | 5682 | 15.41277 | 1852.193 | 5219 | 0.0896269 | 2007.643
111.848 | 1863.7395 | -1.141 | 5683 | 15.3921 | 1848.347 | 5220 | 0.0895135 | 2005.102
111.325 | 1860.3438 | -1.08 | 5684 | 15.37119 | 1844.973 | 5221 | 0.08942364 | 2003.09
110.806 | 1856.169 | -1.071 | 5685 | 15.35044 | 1840.819 | 5222 | 0.08929536 | 2000.216
110.297 | 1852.2 | -1.053 | 5686 | 15.33009 | 1836.87 | 5223 | 0.0891755 | 1997.531
109.787 | 1849.0248 | -1.055 | 5687 | 15.3097 | 1833.715 | 5224 | 0.08909423 | 1995.711
109.261 | 1845.3057 | -1.087 | 5688 | 15.28867 | 1830.017 | 5225 | 0.08898875 | 1993.348
108.755 | 1841.7336 | -1.045 | 5689 | 15.26844 | 1826.465 | 5226 | 0.08888747 | 1991.079
108.251 | 1837.5588 | -1.04 | 5690 | 15.24829 | 1822.311 | 5227 | 0.08875645 | 1988.145
107.724 | 1834.2807 | -1.087 | 5691 | 15.22722 | 1819.053 | 5228 | 0.08867231 | 1986.26
107.267 | 1830.6939 | -0.924 | 5692 | 15.20895 | 1815.485 | 5229 | 0.08856299 | 1983.811
106.754 | 1827.0777 | -1.086 | 5693 | 15.18844 | 1811.889 | 5230 | 0.08846019 | 1981.508
106.277 | 1823.3292 | -0.964 | 5694 | 15.16937 | 1808.16 | 5231 | 0.08834565 | 1978.943
105.763 | 1819.6689 | -1.02 | 5695 | 15.14882 | 1804.52 | 5232 | 0.08824064 | 1976.59
105.293 | 1816.2291 | -0.948 | 5696 | 15.13003 | 1801.099 | 5233 | 0.08813999 | 1974.336
104.807 | 1812.6276 | -0.963 | 5697 | 15.1106 | 1797.517 | 5234 | 0.08803364 | 1971.953
104.313 | 1808.7321 | -1.003 | 5698 | 15.09085 | 1793.641 | 5235 | 0.08791393 | 1969.272
103.793 | 1805.2188 | -1.03 | 5699 | 15.07006 | 1790.149 | 5236 | 0.0878166 | 1967.092
103.336 | 1801.8378 | -0.925 | 5700 | 15.05179 | 1786.786 | 5237 | 0.08771659 | 1964.852
102.827 | 1798.3833 | -1.009 | 5701 | 15.03144 | 1783.352 | 5238 | 0.08762038 | 1962.697
102.386 | 1794.6642 | -0.892 | 5702 | 15.01381 | 1779.65 | 5239 | 0.08750127 | 1960.028
101.906 | 1790.7099 | -0.951 | 5703 | 14.99462 | 1775.715 | 5240 | 0.0873761 | 1957.225
101.435 | 1787.6082 | -0.955 | 5704 | 14.97579 | 1772.632 | 5241 | 0.08729148 | 1955.329
100.945 | 1783.8303 | -0.97 | 5705 | 14.9562 | 1768.874 | 5242 | 0.08717623 | 1952.748
100.531 | 1780.5522 | -0.839 | 5706 | 14.93965 | 1765.613 | 5243 | 0.08707451 | 1950.469
100.035 | 1777.1271 | -0.983 | 5707 | 14.91982 | 1762.207 | 5244 | 0.08697733 | 1948.292
99.594 | 1773.9372 | -0.876 | 5708 | 14.90218 | 1759.035 | 5245 | 0.0868837 | 1946.195
99.131 | 1770.3945 | -0.937 | 5709 | 14.88367 | 1755.511 | 5246 | 0.08677575 | 1943.777
98.688 | 1766.9547 | -0.878 | 5710 | 14.86596 | 1752.089 | 5247 | 0.08666989 | 1941.405
98.221 | 1763.3973 | -0.945 | 5711 | 14.84729 | 1748.55 | 5248 | 0.08656159 | 1938.98
97.783 | 1760.2515 | -0.868 | 5712 | 14.82978 | 1745.422 | 5249 | 0.08646937 | 1936.914
97.332 | 1756.7529 | -0.911 | 5713 | 14.81175 | 1741.941 | 5250 | 0.08636147 | 1934.497
96.921 | 1753.6218 | -0.811 | 5714 | 14.79532 | 1738.826 | 5251 | 0.08626589 | 1932.356
96.468 | 1750.0203 | -0.918 | 5715 | 14.77721 | 1735.243 | 5252 | 0.08615298 | 1929.827
96.05 | 1746.9921 | -0.828 | 5716 | 14.7605 | 1732.232 | 5253 | 0.08606336 | 1927.819
95.625 | 1743.3171 | -0.857 | 5717 | 14.74351 | 1728.574 | 5254 | 0.08594252 | 1925.113
95.182 | 1740.3771 | -0.877 | 5718 | 14.72579 | 1725.651 | 5255 | 0.08586076 | 1923.281
94.761 | 1736.9226 | -0.848 | 5719 | 14.70896 | 1722.214 | 5256 | 0.08575011 | 1920.802
94.318 | 1733.865 | -0.879 | 5720 | 14.69125 | 1719.174 | 5257 | 0.08566234 | 1918.836
93.907 | 1730.7486 | -0.831 | 5721 | 14.67482 | 1716.074 | 5258 | 0.0855669 | 1916.699
93.51 | 1727.691 | -0.787 | 5722 | 14.65895 | 1713.032 | 5259 | 0.08547228 | 1914.579
93.085 | 1724.1042 | -0.841 | 5723 | 14.64196 | 1709.462 | 5260 | 0.08535523 | 1911.957
92.683 | 1720.9584 | -0.815 | 5724 | 14.62589 | 1706.333 | 5261 | 0.08525675 | 1909.751
92.26 | 1718.0331 | -0.84 | 5725 | 14.60897 | 1703.424 | 5262 | 0.08517228 | 1907.859
91.869 | 1715.049 | -0.792 | 5726 | 14.59334 | 1700.456 | 5263 | 0.08508012 | 1905.795
91.437 | 1712.3001 | -0.856 | 5727 | 14.57607 | 1697.724 | 5264 | 0.08500566 | 1904.127
91.044 | 1709.0955 | -0.779 | 5728 | 14.56036 | 1694.535 | 5265 | 0.0849026 | 1901.818
90.65 | 1706.0526 | -0.796 | 5729 | 14.54461 | 1691.508 | 5266 | 0.08480771 | 1899.693
90.241 | 1702.6275 | -0.809 | 5730 | 14.52826 | 1688.099 | 5267 | 0.08469576 | 1897.185
89.867 | 1700.055 | -0.759 | 5731 | 14.5133 | 1685.542 | 5268 | 0.08462138 | 1895.519
89.453 | 1696.8651 | -0.821 | 5732 | 14.49675 | 1682.368 | 5269 | 0.08452179 | 1893.288
89.087 | 1694.1162 | -0.741 | 5733 | 14.48212 | 1679.634 | 5270 | 0.08443726 | 1891.395
88.676 | 1690.9851 | -0.815 | 5734 | 14.46569 | 1676.519 | 5271 | 0.08434002 | 1889.216
88.319 | 1687.9128 | -0.706 | 5735 | 14.45141 | 1673.461 | 5272 | 0.08423774 | 1886.925
87.938 | 1685.2962 | -0.771 | 5736 | 14.43618 | 1670.86 | 5273 | 0.08416185 | 1885.226
87.582 | 1682.4003 | -0.706 | 5737 | 14.42195 | 1667.978 | 5274 | 0.08406816 | 1883.127
87.197 | 1679.6073 | -0.779 | 5738 | 14.40656 | 1665.201 | 5275 | 0.08398384 | 1881.238
86.836 | 1676.4909 | -0.715 | 5739 | 14.39212 | 1662.099 | 5276 | 0.08387961 | 1878.903
86.461 | 1673.9184 | -0.759 | 5740 | 14.37713 | 1659.541 | 5277 | 0.0838048 | 1877.228
86.101 | 1670.949 | -0.711 | 5741 | 14.36274 | 1656.586 | 5278 | 0.08370769 | 1875.052
85.729 | 1668.3618 | -0.754 | 5742 | 14.34787 | 1654.014 | 5279 | 0.08363158 | 1873.347
85.379 | 1665.1572 | -0.694 | 5743 | 14.33387 | 1650.823 | 5280 | 0.08352094 | 1870.869
84.997 | 1662.5406 | -0.759 | 5744 | 14.3186 | 1648.222 | 5281 | 0.08344468 | 1869.161
84.669 | 1659.8358 | -0.663 | 5745 | 14.30549 | 1645.53 | 5282 | 0.08335595 | 1867.173
84.313 | 1657.3515 | -0.707 | 5746 | 14.29126 | 1643.06 | 5283 | 0.08328244 | 1865.527
83.974 | 1654.3821 | -0.686 | 5747 | 14.2777 | 1640.104 | 5284 | 0.08318178 | 1863.272
83.596 | 1651.9566 | -0.746 | 5748 | 14.26259 | 1637.694 | 5285 | 0.08311438 | 1861.762
83.265 | 1648.7961 | -0.671 | 5749 | 14.24936 | 1634.547 | 5286 | 0.08300269 | 1859.26
82.913 | 1646.3559 | -0.698 | 5750 | 14.23528 | 1632.121 | 5287 | 0.08293059 | 1857.645
82.561 | 1643.5629 | -0.698 | 5751 | 14.22121 | 1629.342 | 5288 | 0.0828405 | 1855.627
82.234 | 1641.108 | -0.662 | 5752 | 14.20814 | 1626.9 | 5289 | 0.08276386 | 1853.91
81.879 | 1638.5355 | -0.704 | 5753 | 14.19394 | 1624.342 | 5290 | 0.0826853 | 1852.151
81.559 | 1636.0512 | -0.644 | 5754 | 14.18115 | 1621.87 | 5291 | 0.08260601 | 1850.375
81.221 | 1633.17 | -0.67 | 5755 | 14.16764 | 1619.002 | 5292 | 0.0825091 | 1848.204
80.887 | 1630.8327 | -0.677 | 5756 | 14.15429 | 1616.678 | 5293 | 0.08243924 | 1846.639
80.541 | 1628.2602 | -0.687 | 5757 | 14.14045 | 1614.12 | 5294 | 0.08235911 | 1844.844
80.231 | 1625.5407 | -0.625 | 5758 | 14.12806 | 1611.413 | 5295 | 0.0822661 | 1842.761
79.911 | 1622.6595 | -0.635 | 5759 | 14.11526 | 1608.544 | 5296 | 0.08216623 | 1840.524
79.577 | 1620.7191 | -0.674 | 5760 | 14.10191 | 1606.617 | 5297 | 0.08211644 | 1839.408
79.25 | 1618.0143 | -0.647 | 5761 | 14.08884 | 1603.925 | 5298 | 0.08202649 | 1837.393
78.949 | 1615.2654 | -0.608 | 5762 | 14.0768 | 1601.189 | 5299 | 0.08193037 | 1835.24
78.626 | 1612.8546 | -0.637 | 5763 | 14.06389 | 1598.791 | 5300 | 0.08185473 | 1833.546
78.309 | 1610.8113 | -0.641 | 5764 | 14.05122 | 1596.76 | 5301 | 0.08179698 | 1832.252
78 | 1608.0183 | -0.612 | 5765 | 14.03886 | 1593.979 | 5302 | 0.08169959 | 1830.071
77.7 | 1605.3135 | -0.607 | 5766 | 14.02687 | 1591.287 | 5303 | 0.08160531 | 1827.959
77.381 | 1603.4907 | -0.63 | 5767 | 14.01412 | 1589.477 | 5304 | 0.08155902 | 1826.922
77.076 | 1600.7712 | -0.618 | 5768 | 14.00192 | 1586.769 | 5305 | 0.08146461 | 1824.807
76.759 | 1598.331 | -0.627 | 5769 | 13.98925 | 1584.342 | 5306 | 0.08138624 | 1823.052
76.483 | 1596.0819 | -0.558 | 5770 | 13.97821 | 1582.104 | 5307 | 0.08131156 | 1821.379
76.156 | 1593.333 | -0.648 | 5771 | 13.96514 | 1579.368 | 5308 | 0.08121869 | 1819.299
75.878 | 1591.3485 | -0.551 | 5772 | 13.95403 | 1577.394 | 5309 | 0.08115781 | 1817.935
75.563 | 1589.07 | -0.639 | 5773 | 13.94143 | 1575.129 | 5310 | 0.08108724 | 1816.354
75.269 | 1586.3946 | -0.592 | 5774 | 13.92968 | 1572.465 | 5311 | 0.08099307 | 1814.245
74.957 | 1584.4542 | -0.619 | 5775 | 13.91721 | 1570.537 | 5312 | 0.08093937 | 1813.042
74.691 | 1581.9846 | -0.528 | 5776 | 13.90657 | 1568.078 | 5313 | 0.08085153 | 1811.074
74.382 | 1579.5591 | -0.625 | 5777 | 13.89422 | 1565.665 | 5314 | 0.08077228 | 1809.299
74.108 | 1577.2512 | -0.543 | 5778 | 13.88326 | 1563.368 | 5315 | 0.08069385 | 1807.542
73.82 | 1575.1197 | -0.572 | 5779 | 13.87175 | 1561.248 | 5316 | 0.08062655 | 1806.035
73.531 | 1572.606 | -0.58 | 5780 | 13.86019 | 1558.746 | 5317 | 0.08053961 | 1804.087
73.241 | 1570.6068 | -0.586 | 5781 | 13.8486 | 1556.758 | 5318 | 0.08047935 | 1802.737
72.978 | 1568.049 | -0.522 | 5782 | 13.83809 | 1554.211 | 5319 | 0.08038614 | 1800.65
72.693 | 1565.8587 | -0.576 | 5783 | 13.82669 | 1552.032 | 5320 | 0.08031516 | 1799.06
72.435 | 1564.0359 | -0.512 | 5784 | 13.81638 | 1550.22 | 5321 | 0.08025914 | 1797.805
72.161 | 1561.3017 | -0.544 | 5785 | 13.80542 | 1547.496 | 5322 | 0.08015826 | 1795.545
71.876 | 1559.4054 | -0.577 | 5786 | 13.79403 | 1545.611 | 5323 | 0.08010236 | 1794.293
71.608 | 1556.9946 | -0.531 | 5787 | 13.78331 | 1543.211 | 5324 | 0.08001722 | 1792.386
71.344 | 1555.2159 | -0.534 | 5788 | 13.77276 | 1541.443 | 5325 | 0.07996421 | 1791.198
71.068 | 1553.0697 | -0.548 | 5789 | 13.76172 | 1539.308 | 5326 | 0.07989389 | 1789.623
70.808 | 1551.0411 | -0.514 | 5790 | 13.75133 | 1537.29 | 5327 | 0.07982725 | 1788.13
70.558 | 1548.6009 | -0.506 | 5791 | 13.74134 | 1534.86 | 5328 | 0.07973769 | 1786.124
70.286 | 1546.9398 | -0.539 | 5792 | 13.73046 | 1533.209 | 5329 | 0.07969184 | 1785.097
70.031 | 1544.7495 | -0.516 | 5793 | 13.72027 | 1531.029 | 5330 | 0.07961592 | 1783.397
69.753 | 1542.618 | -0.551 | 5794 | 13.70915 | 1528.909 | 5331 | 0.07954643 | 1781.84
69.541 | 1540.707 | -0.422 | 5795 | 13.70068 | 1527.006 | 5332 | 0.07947854 | 1780.319
69.26 | 1538.3991 | -0.569 | 5796 | 13.68944 | 1524.71 | 5333 | 0.07940021 | 1778.565
69.029 | 1536.1353 | -0.458 | 5797 | 13.68021 | 1522.455 | 5334 | 0.07931669 | 1776.694
68.746 | 1534.0479 | -0.572 | 5798 | 13.66889 | 1520.379 | 5335 | 0.07925004 | 1775.201
68.532 | 1532.0928 | -0.425 | 5799 | 13.66034 | 1518.432 | 5336 | 0.07917998 | 1773.632
68.264 | 1529.976 | -0.531 | 5800 | 13.64962 | 1516.326 | 5337 | 0.07910948 | 1772.052
68.039 | 1528.3443 | -0.456 | 5801 | 13.64063 | 1514.704 | 5338 | 0.07905784 | 1770.896
67.788 | 1526.3451 | -0.498 | 5802 | 13.63059 | 1512.715 | 5339 | 0.07899087 | 1769.395
67.557 | 1524.4635 | -0.467 | 5803 | 13.62136 | 1510.842 | 5340 | 0.07892701 | 1767.965
67.308 | 1522.5966 | -0.493 | 5804 | 13.6114 | 1508.985 | 5341 | 0.07886657 | 1766.611
67.071 | 1520.4651 | -0.48 | 5805 | 13.60193 | 1506.863 | 5342 | 0.07879046 | 1764.906
66.841 | 1518.5982 | -0.456 | 5806 | 13.59273 | 1505.005 | 5343 | 0.07872711 | 1763.487
66.601 | 1516.5402 | -0.485 | 5807 | 13.58314 | 1502.957 | 5344 | 0.07865521 | 1761.877
66.362 | 1514.4528 | -0.472 | 5808 | 13.57358 | 1500.879 | 5345 | 0.07858157 | 1760.227
66.116 | 1512.4536 | -0.488 | 5809 | 13.56375 | 1498.89 | 5346 | 0.07851354 | 1758.703
65.896 | 1511.1012 | -0.446 | 5810 | 13.55495 | 1497.546 | 5347 | 0.0784755 | 1757.851
65.688 | 1509.1755 | -0.412 | 5811 | 13.54663 | 1495.629 | 5348 | 0.07840559 | 1756.285
65.449 | 1507.4997 | -0.484 | 5812 | 13.53708 | 1493.963 | 5349 | 0.07835337 | 1755.115
65.221 | 1505.4858 | -0.451 | 5813 | 13.52796 | 1491.958 | 5350 | 0.07828174 | 1753.511
65.003 | 1503.4866 | -0.441 | 5814 | 13.51925 | 1489.967 | 5351 | 0.07820934 | 1751.889
64.767 | 1501.4433 | -0.469 | 5815 | 13.50981 | 1487.933 | 5352 | 0.07813727 | 1750.275
64.55 | 1499.7969 | -0.43 | 5816 | 13.50114 | 1486.296 | 5353 | 0.07808317 | 1749.063
64.333 | 1497.9594 | -0.439 | 5817 | 13.49246 | 1484.467 | 5354 | 0.078019 | 1747.626
64.097 | 1495.9602 | -0.467 | 5818 | 13.48303 | 1482.477 | 5355 | 0.07794912 | 1746.06
63.892 | 1494.2991 | -0.416 | 5819 | 13.47483 | 1480.824 | 5356 | 0.07789236 | 1744.789
63.692 | 1492.6674 | -0.397 | 5820 | 13.46683 | 1479.201 | 5357 | 0.07783637 | 1743.535
63.453 | 1490.727 | -0.472 | 5821 | 13.45728 | 1477.27 | 5358 | 0.07776991 | 1742.046
63.258 | 1488.7572 | -0.396 | 5822 | 13.44948 | 1475.308 | 5359 | 0.0776953 | 1740.375
63.039 | 1487.3019 | -0.434 | 5823 | 13.44073 | 1473.861 | 5360 | 0.07765134 | 1739.39
62.836 | 1485.6849 | -0.409 | 5824 | 13.43261 | 1472.252 | 5361 | 0.07759644 | 1738.16
62.627 | 1483.7298 | -0.415 | 5825 | 13.42426 | 1470.306 | 5362 | 0.07752458 | 1736.551
62.428 | 1481.8335 | -0.402 | 5826 | 13.4163 | 1468.417 | 5363 | 0.07745429 | 1734.976
62.209 | 1480.731 | -0.434 | 5827 | 13.40754 | 1467.323 | 5364 | 0.07742883 | 1734.406
61.984 | 1478.5554 | -0.446 | 5828 | 13.39855 | 1465.157 | 5365 | 0.07734761 | 1732.586
61.813 | 1477.0119 | -0.346 | 5829 | 13.39171 | 1463.62 | 5366 | 0.07729166 | 1731.333
61.606 | 1475.1744 | -0.411 | 5830 | 13.38344 | 1461.791 | 5367 | 0.07722552 | 1729.852
61.402 | 1473.8514 | -0.412 | 5831 | 13.37528 | 1460.476 | 5368 | 0.07718608 | 1728.968
61.185 | 1472.2785 | -0.431 | 5832 | 13.36661 | 1458.912 | 5369 | 0.07713536 | 1727.832
61.001 | 1470.588 | -0.371 | 5833 | 13.35925 | 1457.229 | 5370 | 0.07707347 | 1726.446
60.783 | 1468.6476 | -0.433 | 5834 | 13.35053 | 1455.297 | 5371 | 0.07700339 | 1724.876
60.599 | 1466.9718 | -0.365 | 5835 | 13.34318 | 1453.629 | 5372 | 0.0769422 | 1723.505
60.403 | 1465.7664 | -0.395 | 5836 | 13.33534 | 1452.431 | 5373 | 0.07690768 | 1722.732
60.208 | 1464.0024 | -0.387 | 5837 | 13.32755 | 1450.675 | 5374 | 0.0768434 | 1721.292
60.031 | 1462.356 | -0.358 | 5838 | 13.32047 | 1449.036 | 5375 | 0.07678263 | 1719.931
59.832 | 1460.6949 | -0.395 | 5839 | 13.31251 | 1447.382 | 5376 | 0.07672434 | 1718.625
59.63 | 1458.9897 | -0.403 | 5840 | 13.30444 | 1445.685 | 5377 | 0.07666413 | 1717.276
59.46 | 1458.1518 | -0.344 | 5841 | 13.29764 | 1444.854 | 5378 | 0.0766451 | 1716.85
59.253 | 1456.3143 | -0.409 | 5842 | 13.28936 | 1443.025 | 5379 | 0.07657856 | 1715.36
59.076 | 1454.3004 | -0.358 | 5843 | 13.28229 | 1441.018 | 5380 | 0.07649814 | 1713.558
58.894 | 1453.2714 | -0.36 | 5844 | 13.27501 | 1439.996 | 5381 | 0.07647072 | 1712.944
58.707 | 1451.919 | -0.371 | 5845 | 13.26754 | 1438.651 | 5382 | 0.07642685 | 1711.962
58.519 | 1450.4343 | -0.379 | 5846 | 13.26002 | 1437.174 | 5383 | 0.07637609 | 1710.824
58.323 | 1448.244 | -0.389 | 5847 | 13.25218 | 1434.992 | 5384 | 0.07628898 | 1708.873
58.151 | 1447.0533 | -0.349 | 5848 | 13.24531 | 1433.808 | 5385 | 0.0762514 | 1708.031
57.976 | 1445.9802 | -0.346 | 5849 | 13.23831 | 1432.742 | 5386 | 0.0762205 | 1707.339
57.793 | 1444.4367 | -0.371 | 5850 | 13.23099 | 1431.206 | 5387 | 0.07616576 | 1706.113
57.616 | 1442.4816 | -0.352 | 5851 | 13.22392 | 1429.258 | 5388 | 0.07608817 | 1704.375
57.441 | 1441.3056 | -0.348 | 5852 | 13.21692 | 1428.089 | 5389 | 0.07605174 | 1703.559
57.273 | 1439.6739 | -0.338 | 5853 | 13.21021 | 1426.464 | 5390 | 0.07598997 | 1702.175
57.104 | 1438.4244 | -0.334 | 5854 | 13.20345 | 1425.221 | 5391 | 0.07594868 | 1701.25
56.916 | 1436.7339 | -0.381 | 5855 | 13.19593 | 1423.538 | 5392 | 0.07588671 | 1699.862
56.758 | 1435.4844 | -0.315 | 5856 | 13.18962 | 1422.295 | 5393 | 0.07584373 | 1698.9
56.577 | 1433.7939 | -0.366 | 5857 | 13.18238 | 1420.612 | 5394 | 0.07578065 | 1697.487
56.418 | 1432.6473 | -0.315 | 5858 | 13.17602 | 1419.471 | 5395 | 0.07574327 | 1696.649
56.238 | 1431.6624 | -0.357 | 5859 | 13.16883 | 1418.494 | 5396 | 0.07571765 | 1696.075
56.09 | 1429.6632 | -0.3 | 5860 | 13.16291 | 1416.5 | 5397 | 0.07563307 | 1694.181
55.923 | 1428.7518 | -0.33 | 5861 | 13.15623 | 1415.596 | 5398 | 0.0756094 | 1693.65
55.752 | 1426.9878 | -0.346 | 5862 | 13.1494 | 1413.838 | 5399 | 0.07554076 | 1692.113
55.58 | 1425.7824 | -0.341 | 5863 | 13.14252 | 1412.64 | 5400 | 0.07550209 | 1691.247
55.415 | 1424.8269 | -0.327 | 5864 | 13.13592 | 1411.691 | 5401 | 0.07547572 | 1690.656
55.251 | 1422.9453 | -0.331 | 5865 | 13.12937 | 1409.816 | 5402 | 0.07539965 | 1688.952
55.082 | 1421.784 | -0.335 | 5866 | 13.12261 | 1408.661 | 5403 | 0.07536284 | 1688.128
54.914 | 1420.3875 | -0.34 | 5867 | 13.11589 | 1407.272 | 5404 | 0.07531327 | 1687.017
54.757 | 1419.1527 | -0.312 | 5868 | 13.10962 | 1406.043 | 5405 | 0.07527068 | 1686.063
54.618 | 1417.668 | -0.275 | 5869 | 13.10406 | 1404.564 | 5406 | 0.07521201 | 1684.749
54.452 | 1415.9922 | -0.338 | 5870 | 13.09742 | 1402.895 | 5407 | 0.07514711 | 1683.295
54.292 | 1415.0514 | -0.316 | 5871 | 13.09103 | 1401.96 | 5408 | 0.07512066 | 1682.703
54.137 | 1413.5226 | -0.309 | 5872 | 13.08483 | 1400.438 | 5409 | 0.07506194 | 1681.387
53.991 | 1412.6406 | -0.296 | 5873 | 13.07899 | 1399.562 | 5410 | 0.07503652 | 1680.818
53.835 | 1410.8619 | -0.31 | 5874 | 13.07275 | 1397.789 | 5411 | 0.0749645 | 1679.205
53.686 | 1410.0681 | -0.3 | 5875 | 13.0668 | 1397.001 | 5412 | 0.07494423 | 1678.751
53.542 | 1408.2894 | -0.286 | 5876 | 13.06104 | 1395.228 | 5413 | 0.07487036 | 1677.096
53.39 | 1407.378 | -0.307 | 5877 | 13.05496 | 1394.323 | 5414 | 0.0748442 | 1676.51
53.239 | 1406.055 | -0.301 | 5878 | 13.04893 | 1393.006 | 5415 | 0.07479579 | 1675.426
53.075 | 1404.8937 | -0.325 | 5879 | 13.04237 | 1391.851 | 5416 | 0.07475799 | 1674.579
52.939 | 1403.2326 | -0.275 | 5880 | 13.03693 | 1390.196 | 5417 | 0.07468912 | 1673.036
52.779 | 1402.086 | -0.316 | 5881 | 13.03054 | 1389.055 | 5418 | 0.07465147 | 1672.193
52.635 | 1400.9541 | -0.291 | 5882 | 13.02478 | 1387.929 | 5419 | 0.07461219 | 1671.313
52.5 | 1399.7487 | -0.269 | 5883 | 13.01938 | 1386.729 | 5420 | 0.0745676 | 1670.314
52.351 | 1398.4257 | -0.295 | 5884 | 13.01343 | 1385.412 | 5421 | 0.07451876 | 1669.22
52.214 | 1397.1321 | -0.278 | 5885 | 13.00795 | 1384.124 | 5422 | 0.07446969 | 1668.121
52.066 | 1395.912 | -0.294 | 5886 | 13.00203 | 1382.91 | 5423 | 0.0744262 | 1667.147
51.924 | 1394.6037 | -0.286 | 5887 | 12.99635 | 1381.607 | 5424 | 0.07437704 | 1666.046
51.773 | 1393.1925 | -0.299 | 5888 | 12.99032 | 1380.202 | 5425 | 0.07432367 | 1664.85
51.628 | 1392.3105 | -0.288 | 5889 | 12.98452 | 1379.326 | 5426 | 0.07429788 | 1664.272
51.498 | 1391.0463 | -0.264 | 5890 | 12.97932 | 1378.067 | 5427 | 0.07424924 | 1663.183
51.357 | 1389.6645 | -0.28 | 5891 | 12.97369 | 1376.691 | 5428 | 0.07419589 | 1661.988
51.238 | 1388.6649 | -0.241 | 5892 | 12.96893 | 1375.696 | 5429 | 0.07415983 | 1661.18
51.089 | 1387.5918 | -0.295 | 5893 | 12.96297 | 1374.629 | 5430 | 0.07412429 | 1660.384
50.948 | 1386.0924 | -0.28 | 5894 | 12.95733 | 1373.135 | 5431 | 0.07406454 | 1659.046
50.822 | 1384.7253 | -0.255 | 5895 | 12.9523 | 1371.773 | 5432 | 0.07400965 | 1657.816
50.671 | 1383.9315 | -0.3 | 5896 | 12.94626 | 1370.985 | 5433 | 0.07398942 | 1657.363
50.552 | 1382.9172 | -0.24 | 5897 | 12.9415 | 1369.976 | 5434 | 0.0739525 | 1656.536
50.395 | 1381.5207 | -0.31 | 5898 | 12.93522 | 1368.585 | 5435 | 0.07390061 | 1655.374
50.286 | 1380.2124 | -0.221 | 5899 | 12.93087 | 1367.282 | 5436 | 0.07384628 | 1654.157
50.149 | 1379.1393 | -0.271 | 5900 | 12.92539 | 1366.214 | 5437 | 0.07380882 | 1653.318
50.028 | 1378.5072 | -0.241 | 5901 | 12.92055 | 1365.587 | 5438 | 0.07379278 | 1652.958
49.901 | 1377.3165 | -0.257 | 5902 | 12.91547 | 1364.401 | 5439 | 0.07374745 | 1651.943
49.772 | 1376.2287 | -0.256 | 5903 | 12.91032 | 1363.318 | 5440 | 0.07370796 | 1651.058
49.65 | 1374.891 | -0.246 | 5904 | 12.90544 | 1361.986 | 5441 | 0.0736539 | 1649.847
49.514 | 1374.1413 | -0.27 | 5905 | 12.9 | 1361.241 | 5442 | 0.07363371 | 1649.395
49.389 | 1372.6272 | -0.248 | 5906 | 12.89501 | 1359.732 | 5443 | 0.07357051 | 1647.98
49.268 | 1371.2454 | -0.244 | 5907 | 12.89017 | 1358.355 | 5444 | 0.07351385 | 1646.71
49.124 | 1370.4957 | -0.286 | 5908 | 12.88441 | 1357.611 | 5445 | 0.07349483 | 1646.284
49.001 | 1369.0257 | -0.249 | 5909 | 12.87949 | 1356.146 | 5446 | 0.07343365 | 1644.914
48.894 | 1368.6729 | -0.212 | 5910 | 12.87522 | 1355.798 | 5447 | 0.07343056 | 1644.845
48.764 | 1367.4675 | -0.258 | 5911 | 12.87002 | 1354.597 | 5448 | 0.07338473 | 1643.818
48.642 | 1366.4238 | -0.247 | 5912 | 12.86514 | 1353.559 | 5449 | 0.07334645 | 1642.96
48.498 | 1364.9979 | -0.287 | 5913 | 12.85938 | 1352.139 | 5450 | 0.07329073 | 1641.712
48.395 | 1364.1159 | -0.208 | 5914 | 12.85527 | 1351.261 | 5451 | 0.07325834 | 1640.987
48.26 | 1362.7341 | -0.267 | 5915 | 12.84987 | 1349.884 | 5452 | 0.07320362 | 1639.761
48.17 | 1361.9109 | -0.18 | 5916 | 12.84627 | 1349.065 | 5453 | 0.07317244 | 1639.063
48.044 | 1361.073 | -0.253 | 5917 | 12.84123 | 1348.232 | 5454 | 0.07314585 | 1638.467
47.919 | 1360.3086 | -0.25 | 5918 | 12.83624 | 1347.472 | 5455 | 0.07312309 | 1637.957
47.809 | 1358.7798 | -0.221 | 5919 | 12.83184 | 1345.948 | 5456 | 0.07305658 | 1636.467
47.699 | 1358.0154 | -0.218 | 5920 | 12.82744 | 1345.188 | 5457 | 0.07303155 | 1635.907
47.566 | 1356.8247 | -0.269 | 5921 | 12.82212 | 1344.003 | 5458 | 0.0729868 | 1634.904
47.47 | 1356.0162 | -0.191 | 5922 | 12.81828 | 1343.198 | 5459 | 0.07295726 | 1634.243
47.358 | 1354.752 | -0.223 | 5923 | 12.81381 | 1341.938 | 5460 | 0.07290534 | 1633.08
47.256 | 1353.4878 | -0.205 | 5924 | 12.80973 | 1340.678 | 5461 | 0.07285192 | 1631.883
47.115 | 1352.7528 | -0.279 | 5925 | 12.80409 | 1339.949 | 5462 | 0.07283307 | 1631.461
46.996 | 1351.8708 | -0.24 | 5926 | 12.79933 | 1339.071 | 5463 | 0.07280293 | 1630.786
46.893 | 1350.8271 | -0.206 | 5927 | 12.79522 | 1338.032 | 5464 | 0.07276159 | 1629.86
46.787 | 1349.754 | -0.214 | 5928 | 12.79098 | 1336.963 | 5465 | 0.07271909 | 1628.908
46.673 | 1349.019 | -0.224 | 5929 | 12.78642 | 1336.233 | 5466 | 0.07269616 | 1628.394
46.575 | 1348.284 | -0.2 | 5930 | 12.7825 | 1335.501 | 5467 | 0.07267084 | 1627.827
46.461 | 1347.1668 | -0.225 | 5931 | 12.77794 | 1334.389 | 5468 | 0.0726271 | 1626.847
46.347 | 1346.3142 | -0.226 | 5932 | 12.77339 | 1333.541 | 5469 | 0.07259775 | 1626.189
46.256 | 1344.9471 | -0.185 | 5933 | 12.76975 | 1332.177 | 5470 | 0.07253693 | 1624.827
46.152 | 1344.0798 | -0.207 | 5934 | 12.76559 | 1331.314 | 5471 | 0.07250525 | 1624.118
46.025 | 1343.3007 | -0.252 | 5935 | 12.76051 | 1330.54 | 5472 | 0.07248182 | 1623.593
45.917 | 1342.0365 | -0.218 | 5936 | 12.7562 | 1329.28 | 5473 | 0.0724291 | 1622.412
45.833 | 1341.1545 | -0.167 | 5937 | 12.75284 | 1328.402 | 5474 | 0.0723936 | 1621.617
45.719 | 1340.6841 | -0.229 | 5938 | 12.74828 | 1327.936 | 5475 | 0.07238501 | 1621.424
45.619 | 1339.7286 | -0.2 | 5939 | 12.74428 | 1326.984 | 5476 | 0.07234788 | 1620.593
45.517 | 1338.7584 | -0.207 | 5940 | 12.7402 | 1326.018 | 5477 | 0.07231024 | 1619.749
45.424 | 1337.2884 | -0.184 | 5941 | 12.73649 | 1324.552 | 5478 | 0.07224398 | 1618.265
45.311 | 1336.818 | -0.225 | 5942 | 12.73197 | 1324.086 | 5479 | 0.07223521 | 1618.069
45.216 | 1335.7596 | -0.192 | 5943 | 12.72817 | 1323.031 | 5480 | 0.07219167 | 1617.093
45.107 | 1334.9511 | -0.216 | 5944 | 12.72381 | 1322.227 | 5481 | 0.07216385 | 1616.47
45.006 | 1333.6869 | -0.203 | 5945 | 12.71977 | 1320.967 | 5482 | 0.07210995 | 1615.263
44.904 | 1333.2165 | -0.202 | 5946 | 12.7157 | 1320.501 | 5483 | 0.07209952 | 1615.029
44.813 | 1332.2022 | -0.184 | 5947 | 12.71206 | 1319.49 | 5484 | 0.07205774 | 1614.093
44.71 | 1331.4378 | -0.205 | 5948 | 12.70794 | 1318.73 | 5485 | 0.07203139 | 1613.503
44.611 | 1330.7469 | -0.199 | 5949 | 12.70398 | 1318.043 | 5486 | 0.07200845 | 1612.989
44.522 | 1329.6003 | -0.177 | 5950 | 12.70042 | 1316.9 | 5487 | 0.07195911 | 1611.884
44.402 | 1328.5272 | -0.238 | 5951 | 12.69563 | 1315.832 | 5488 | 0.0719184 | 1610.972
44.314 | 1327.6011 | -0.179 | 5952 | 12.69211 | 1314.909 | 5489 | 0.07188093 | 1610.133
44.243 | 1327.0866 | -0.141 | 5953 | 12.68927 | 1314.397 | 5490 | 0.07186342 | 1609.741
44.137 | 1326.5868 | -0.215 | 5954 | 12.68503 | 1313.902 | 5491 | 0.07185193 | 1609.483
44.039 | 1325.3961 | -0.195 | 5955 | 12.68111 | 1312.715 | 5492 | 0.07180146 | 1608.353
43.948 | 1324.6611 | -0.179 | 5956 | 12.67748 | 1311.984 | 5493 | 0.07177486 | 1607.757
43.846 | 1323.6321 | -0.207 | 5957 | 12.6734 | 1310.959 | 5494 | 0.0717338 | 1606.837
43.756 | 1322.559 | -0.179 | 5958 | 12.6698 | 1309.889 | 5495 | 0.07168853 | 1605.823
43.666 | 1321.5594 | -0.183 | 5959 | 12.6662 | 1308.893 | 5496 | 0.07164726 | 1604.899
43.582 | 1320.9126 | -0.166 | 5960 | 12.66284 | 1308.25 | 5497 | 0.0716244 | 1604.387
43.486 | 1320.3687 | -0.19 | 5961 | 12.65901 | 1307.71 | 5498 | 0.07160897 | 1604.041
43.396 | 1319.4426 | -0.182 | 5962 | 12.65541 | 1306.787 | 5499 | 0.0715717 | 1603.206
43.293 | 1319.0016 | -0.205 | 5963 | 12.65129 | 1306.35 | 5500 | 0.07156293 | 1603.01
43.206 | 1317.8844 | -0.172 | 5964 | 12.64781 | 1305.237 | 5501 | 0.07151473 | 1601.93
43.13 | 1316.9877 | -0.154 | 5965 | 12.64477 | 1304.343 | 5502 | 0.07147695 | 1601.084
43.034 | 1316.2968 | -0.189 | 5966 | 12.64093 | 1303.656 | 5503 | 0.07145342 | 1600.557
42.954 | 1315.7529 | -0.163 | 5967 | 12.63774 | 1303.115 | 5504 | 0.07143556 | 1600.157
42.862 | 1314.7386 | -0.183 | 5968 | 12.63406 | 1302.105 | 5505 | 0.0713937 | 1599.219
42.774 | 1314.2094 | -0.179 | 5969 | 12.63054 | 1301.579 | 5506 | 0.07137782 | 1598.863
42.679 | 1313.3715 | -0.188 | 5970 | 12.62674 | 1300.745 | 5507 | 0.07134606 | 1598.152
42.598 | 1312.1073 | -0.159 | 5971 | 12.6235 | 1299.484 | 5508 | 0.07128881 | 1596.869
42.521 | 1311.3723 | -0.157 | 5972 | 12.62042 | 1298.752 | 5509 | 0.07125998 | 1596.224
42.43 | 1310.7402 | -0.18 | 5973 | 12.61679 | 1298.123 | 5510 | 0.07123889 | 1595.751
42.353 | 1310.1522 | -0.157 | 5974 | 12.61371 | 1297.538 | 5511 | 0.07121811 | 1595.286
42.251 | 1308.9615 | -0.202 | 5975 | 12.60963 | 1296.352 | 5512 | 0.07116798 | 1594.163
42.17 | 1308.594 | -0.16 | 5976 | 12.60639 | 1295.988 | 5513 | 0.0711599 | 1593.982
42.097 | 1307.3592 | -0.149 | 5977 | 12.60347 | 1294.756 | 5514 | 0.07110299 | 1592.707
42.017 | 1307.3592 | -0.158 | 5978 | 12.60028 | 1294.759 | 5515 | 0.07111494 | 1592.975
41.939 | 1306.2714 | -0.157 | 5979 | 12.59716 | 1293.674 | 5516 | 0.07106683 | 1591.897
41.854 | 1305.7128 | -0.169 | 5980 | 12.59376 | 1293.119 | 5517 | 0.07104883 | 1591.494
41.765 | 1304.6838 | -0.176 | 5981 | 12.5902 | 1292.094 | 5518 | 0.07100558 | 1590.525
41.695 | 1303.8018 | -0.142 | 5982 | 12.5874 | 1291.214 | 5519 | 0.07096755 | 1589.673
41.602 | 1303.6401 | -0.183 | 5983 | 12.58368 | 1291.056 | 5520 | 0.07097254 | 1589.785
41.537 | 1302.5376 | -0.132 | 5984 | 12.58108 | 1289.957 | 5521 | 0.07092164 | 1588.645
41.45 | 1302.4347 | -0.172 | 5985 | 12.57761 | 1289.857 | 5522 | 0.07092896 | 1588.809
41.366 | 1301.244 | -0.171 | 5986 | 12.57425 | 1288.67 | 5523 | 0.07087602 | 1587.623
41.3 | 1300.8471 | -0.13 | 5987 | 12.57161 | 1288.275 | 5524 | 0.07086404 | 1587.355
41.217 | 1299.5094 | -0.166 | 5988 | 12.56829 | 1286.941 | 5525 | 0.07080284 | 1585.984
41.137 | 1298.9508 | -0.161 | 5989 | 12.56509 | 1286.386 | 5526 | 0.07078404 | 1585.563
41.064 | 1298.5098 | -0.146 | 5990 | 12.56217 | 1285.948 | 5527 | 0.07077067 | 1585.263
40.979 | 1298.0688 | -0.17 | 5991 | 12.55878 | 1285.51 | 5528 | 0.07075908 | 1585.003
40.912 | 1296.8928 | -0.133 | 5992 | 12.5561 | 1284.337 | 5529 | 0.07070434 | 1583.777
40.822 | 1296.393 | -0.183 | 5993 | 12.5525 | 1283.841 | 5530 | 0.07069025 | 1583.462
40.74 | 1295.4375 | -0.162 | 5994 | 12.54922 | 1282.888 | 5531 | 0.07064987 | 1582.557
40.685 | 1294.9818 | -0.111 | 5995 | 12.54702 | 1282.435 | 5532 | 0.07063298 | 1582.179
40.613 | 1294.3056 | -0.142 | 5996 | 12.54414 | 1281.761 | 5533 | 0.07060647 | 1581.585
40.528 | 1293.5853 | -0.169 | 5997 | 12.54075 | 1281.045 | 5534 | 0.07057947 | 1580.98
40.445 | 1293.1296 | -0.169 | 5998 | 12.53743 | 1280.592 | 5535 | 0.07056674 | 1580.695
40.387 | 1292.1447 | -0.116 | 5999 | 12.53511 | 1279.61 | 5536 | 0.07052112 | 1579.673
40.301 | 1291.7478 | -0.174 | 6000 | 12.53167 | 1279.216 | 5537 | 0.07051207 | 1579.47
40.239 | 1290.6306 | -0.121 | 6001 | 12.52919 | 1278.101 | 5538 | 0.07045973 | 1578.298
40.17 | 1290.3807 | -0.14 | 6002 | 12.52643 | 1277.854 | 5539 | 0.07045624 | 1578.22
40.094 | 1289.7045 | -0.151 | 6003 | 12.52339 | 1277.181 | 5540 | 0.07043029 | 1577.639
40.025 | 1289.0283 | -0.136 | 6004 | 12.52064 | 1276.508 | 5541 | 0.07040329 | 1577.034
39.96 | 1288.4697 | -0.132 | 6005 | 12.51804 | 1275.952 | 5542 | 0.07038217 | 1576.561
39.876 | 1287.9405 | -0.167 | 6006 | 12.51468 | 1275.426 | 5543 | 0.0703655 | 1576.187
39.817 | 1287.0732 | -0.119 | 6007 | 12.51232 | 1274.561 | 5544 | 0.07032645 | 1575.312
39.741 | 1286.2941 | -0.149 | 6008 | 12.50928 | 1273.785 | 5545 | 0.07029479 | 1574.603
39.673 | 1285.6914 | -0.139 | 6009 | 12.50656 | 1273.185 | 5546 | 0.07027166 | 1574.085
39.608 | 1285.3533 | -0.128 | 6010 | 12.50396 | 1272.849 | 5547 | 0.07026269 | 1573.884
39.53 | 1284.2067 | -0.158 | 6011 | 12.50085 | 1271.706 | 5548 | 0.07021102 | 1572.727
39.43 | 1284.045 | -0.198 | 6012 | 12.49685 | 1271.548 | 5549 | 0.070217 | 1572.861
39.408 | 1283.2659 | -0.044 | 6013 | 12.49597 | 1270.77 | 5550 | 0.07017725 | 1571.97
39.36 | 1282.6044 | -0.095 | 6014 | 12.49405 | 1270.11 | 5551 | 0.07014787 | 1571.312
39.263 | 1282.575 | -0.196 | 6015 | 12.49017 | 1270.085 | 5552 | 0.07016071 | 1571.6
39.212 | 1281.3843 | -0.1 | 6016 | 12.48813 | 1268.896 | 5553 | 0.07010253 | 1570.297
39.144 | 1280.5758 | -0.135 | 6017 | 12.48541 | 1268.09 | 5554 | 0.07006799 | 1569.523
39.058 | 1279.9437 | -0.174 | 6018 | 12.48198 | 1267.462 | 5555 | 0.07004587 | 1569.028
39.013 | 1279.4145 | -0.088 | 6019 | 12.48018 | 1266.934 | 5556 | 0.07002333 | 1568.523
38.941 | 1279.0323 | -0.146 | 6020 | 12.4773 | 1266.555 | 5557 | 0.07001293 | 1568.29
38.878 | 1278.3267 | -0.125 | 6021 | 12.47478 | 1265.852 | 5558 | 0.06998331 | 1567.626
38.799 | 1277.3124 | -0.161 | 6022 | 12.47162 | 1264.841 | 5559 | 0.069939 | 1566.634
38.764 | 1276.7244 | -0.069 | 6023 | 12.47022 | 1264.254 | 5560 | 0.06991169 | 1566.022
38.677 | 1276.3128 | -0.175 | 6024 | 12.46674 | 1263.846 | 5561 | 0.06990189 | 1565.802
38.617 | 1275.813 | -0.12 | 6025 | 12.46434 | 1263.349 | 5562 | 0.06988318 | 1565.383
38.569 | 1275.1809 | -0.096 | 6026 | 12.46243 | 1262.718 | 5563 | 0.06985536 | 1564.76
38.496 | 1274.4606 | -0.148 | 6027 | 12.45951 | 1262.001 | 5564 | 0.06982638 | 1564.111
38.438 | 1273.5933 | -0.115 | 6028 | 12.45719 | 1261.136 | 5565 | 0.06978702 | 1563.229
38.354 | 1273.2258 | -0.167 | 6029 | 12.45383 | 1260.772 | 5566 | 0.06977919 | 1563.054
38.322 | 1272.7701 | -0.064 | 6030 | 12.45255 | 1260.318 | 5567 | 0.06975873 | 1562.596
38.261 | 1272.1086 | -0.121 | 6031 | 12.45011 | 1259.658 | 5568 | 0.06973119 | 1561.979
38.166 | 1272.1086 | -0.193 | 6032 | 12.44631 | 1259.662 | 5569 | 0.06974533 | 1562.295
38.148 | 1271.0502 | -0.036 | 6033 | 12.44559 | 1258.605 | 5570 | 0.06968941 | 1561.043
38.06 | 1271.0355 | -0.177 | 6034 | 12.44208 | 1258.593 | 5571 | 0.0697017 | 1561.318
38.008 | 1270.3005 | -0.102 | 6035 | 12.44 | 1257.861 | 5572 | 0.06966873 | 1560.58
37.963 | 1270.1094 | -0.093 | 6036 | 12.4382 | 1257.671 | 5573 | 0.06966485 | 1560.493
37.884 | 1269.4038 | -0.155 | 6037 | 12.43504 | 1256.969 | 5574 | 0.06963752 | 1559.88
37.834 | 1268.7717 | -0.101 | 6038 | 12.43304 | 1256.339 | 5575 | 0.06960994 | 1559.263
37.799 | 1267.8897 | -0.071 | 6039 | 12.43164 | 1255.458 | 5576 | 0.06956628 | 1558.285
37.71 | 1267.4487 | -0.175 | 6040 | 12.42808 | 1255.021 | 5577 | 0.06955509 | 1558.034
37.661 | 1267.1694 | -0.101 | 6041 | 12.42612 | 1254.743 | 5578 | 0.0695469 | 1557.851
37.605 | 1266.6549 | -0.11 | 6042 | 12.42388 | 1254.231 | 5579 | 0.06952671 | 1557.398
37.533 | 1266.0228 | -0.145 | 6043 | 12.42101 | 1253.602 | 5580 | 0.06950239 | 1556.853
37.517 | 1265.3319 | -0.032 | 6044 | 12.42037 | 1252.912 | 5581 | 0.06946646 | 1556.049
37.447 | 1265.082 | -0.138 | 6045 | 12.41757 | 1252.664 | 5582 | 0.06946302 | 1555.972
37.373 | 1264.3176 | -0.151 | 6046 | 12.41461 | 1251.903 | 5583 | 0.06943164 | 1555.269
37.324 | 1263.8913 | -0.096 | 6047 | 12.41265 | 1251.479 | 5584 | 0.06941528 | 1554.902
37.26 | 1263.2592 | -0.131 | 6048 | 12.41009 | 1250.849 | 5585 | 0.06938974 | 1554.33
37.24 | 1262.3478 | -0.04 | 6049 | 12.40929 | 1249.939 | 5586 | 0.06934216 | 1553.264
37.166 | 1262.2008 | -0.149 | 6050 | 12.40633 | 1249.794 | 5587 | 0.069345 | 1553.328
37.088 | 1261.5981 | -0.154 | 6051 | 12.40322 | 1249.195 | 5588 | 0.06932316 | 1552.839
37.066 | 1261.3482 | -0.044 | 6052 | 12.40234 | 1248.946 | 5589 | 0.06931256 | 1552.601
36.983 | 1260.6426 | -0.167 | 6053 | 12.39902 | 1248.244 | 5590 | 0.06928574 | 1552.001
36.937 | 1260.4809 | -0.092 | 6054 | 12.39718 | 1248.084 | 5591 | 0.06928361 | 1551.953
36.874 | 1259.9076 | -0.127 | 6055 | 12.39466 | 1247.513 | 5592 | 0.06926115 | 1551.45
36.855 | 1259.1726 | -0.039 | 6056 | 12.3939 | 1246.779 | 5593 | 0.06922317 | 1550.599
36.773 | 1258.8639 | -0.166 | 6057 | 12.39062 | 1246.473 | 5594 | 0.06921822 | 1550.488
36.738 | 1258.4082 | -0.068 | 6058 | 12.38922 | 1246.019 | 5595 | 0.06919812 | 1550.038
36.677 | 1258.2906 | -0.121 | 6059 | 12.38678 | 1245.904 | 5596 | 0.06920066 | 1550.095
36.618 | 1257.2763 | -0.119 | 6060 | 12.38442 | 1244.892 | 5597 | 0.06915309 | 1549.029
36.574 | 1256.8353 | -0.088 | 6061 | 12.38267 | 1244.453 | 5598 | 0.06913514 | 1548.627
36.525 | 1256.3796 | -0.099 | 6062 | 12.38071 | 1243.999 | 5599 | 0.0691171 | 1548.223
36.468 | 1256.0415 | -0.114 | 6063 | 12.37843 | 1243.663 | 5600 | 0.06910679 | 1547.992
36.421 | 1255.4682 | -0.095 | 6064 | 12.37655 | 1243.092 | 5601 | 0.06908192 | 1547.435
36.377 | 1255.1007 | -0.088 | 6065 | 12.37479 | 1242.726 | 5602 | 0.06906803 | 1547.124
36.333 | 1254.2922 | -0.086 | 6066 | 12.37303 | 1241.919 | 5603 | 0.06902964 | 1546.264
36.275 | 1253.8659 | -0.118 | 6067 | 12.37071 | 1241.495 | 5604 | 0.06901456 | 1545.926
36.232 | 1253.7189 | -0.086 | 6068 | 12.36899 | 1241.35 | 5605 | 0.06901278 | 1545.886
36.174 | 1253.0574 | -0.116 | 6069 | 12.36667 | 1240.691 | 5606 | 0.06898462 | 1545.255
36.137 | 1252.7928 | -0.072 | 6070 | 12.36519 | 1240.428 | 5607 | 0.0689754 | 1545.049
36.08 | 1252.1166 | -0.117 | 6071 | 12.36292 | 1239.754 | 5608 | 0.06894627 | 1544.396
36.021 | 1251.5727 | -0.116 | 6072 | 12.36056 | 1239.212 | 5609 | 0.06892478 | 1543.915
35.991 | 1251.0288 | -0.062 | 6073 | 12.35936 | 1238.669 | 5610 | 0.06889899 | 1543.337
35.932 | 1250.7789 | -0.116 | 6074 | 12.357 | 1238.422 | 5611 | 0.06889385 | 1543.222
35.888 | 1250.4555 | -0.09 | 6075 | 12.35524 | 1238.1 | 5612 | 0.06888239 | 1542.966
35.834 | 1249.9263 | -0.106 | 6076 | 12.35308 | 1237.573 | 5613 | 0.06886097 | 1542.486
35.786 | 1249.8087 | -0.099 | 6077 | 12.35116 | 1237.458 | 5614 | 0.06886156 | 1542.499
35.729 | 1249.0884 | -0.112 | 6078 | 12.34888 | 1236.74 | 5615 | 0.06882994 | 1541.791
35.713 | 1248.471 | -0.032 | 6079 | 12.34824 | 1236.123 | 5616 | 0.06879796 | 1541.074
35.632 | 1248.2505 | -0.163 | 6080 | 12.345 | 1235.905 | 5617 | 0.06879771 | 1541.069
35.612 | 1247.883 | -0.04 | 6081 | 12.34421 | 1235.539 | 5618 | 0.06878023 | 1540.677
35.564 | 1247.3391 | -0.098 | 6082 | 12.34229 | 1234.997 | 5619 | 0.06875708 | 1540.159
35.506 | 1246.9569 | -0.114 | 6083 | 12.33997 | 1234.617 | 5620 | 0.06874441 | 1539.875
35.468 | 1246.3689 | -0.076 | 6084 | 12.33845 | 1234.03 | 5621 | 0.06871731 | 1539.268
35.411 | 1245.8985 | -0.115 | 6085 | 12.33617 | 1233.562 | 5622 | 0.06869958 | 1538.871
35.376 | 1245.7809 | -0.069 | 6086 | 12.33477 | 1233.446 | 5623 | 0.06869823 | 1538.84
35.352 | 1245.2076 | -0.05 | 6087 | 12.33381 | 1232.874 | 5624 | 0.06866986 | 1538.205
35.28 | 1244.7666 | -0.143 | 6088 | 12.33093 | 1232.436 | 5625 | 0.06865598 | 1537.894
35.265 | 1244.5314 | -0.028 | 6089 | 12.33033 | 1232.201 | 5626 | 0.06864511 | 1537.65
35.192 | 1243.7376 | -0.146 | 6090 | 12.32741 | 1231.41 | 5627 | 0.06861172 | 1536.902
35.155 | 1243.6935 | -0.075 | 6091 | 12.32593 | 1231.368 | 5628 | 0.06861475 | 1536.97
35.103 | 1242.7527 | -0.103 | 6092 | 12.32386 | 1230.429 | 5629 | 0.06857004 | 1535.969
35.073 | 1242.1206 | -0.06 | 6093 | 12.32266 | 1229.798 | 5630 | 0.06853927 | 1535.28
35.024 | 1242.2676 | -0.099 | 6094 | 12.3207 | 1229.947 | 5631 | 0.06855473 | 1535.626
34.977 | 1241.6649 | -0.094 | 6095 | 12.31882 | 1229.346 | 5632 | 0.06852811 | 1535.03
34.947 | 1241.3121 | -0.06 | 6096 | 12.31762 | 1228.994 | 5633 | 0.0685129 | 1534.689
34.887 | 1240.5477 | -0.12 | 6097 | 12.31522 | 1228.232 | 5634 | 0.06847918 | 1533.934
34.877 | 1240.4595 | -0.021 | 6098 | 12.31482 | 1228.145 | 5635 | 0.06847575 | 1533.857
34.812 | 1240.5624 | -0.127 | 6099 | 12.31222 | 1228.25 | 5636 | 0.06849113 | 1534.201
34.787 | 1239.6657 | -0.052 | 6100 | 12.31122 | 1227.354 | 5637 | 0.06844484 | 1533.164
34.735 | 1239.2394 | -0.102 | 6101 | 12.30914 | 1226.93 | 5638 | 0.06842877 | 1532.805
34.699 | 1239.063 | -0.073 | 6102 | 12.3077 | 1226.755 | 5639 | 0.06842428 | 1532.704
34.657 | 1238.5191 | -0.085 | 6103 | 12.30602 | 1226.213 | 5640 | 0.06840017 | 1532.164
34.609 | 1238.4309 | -0.095 | 6104 | 12.30411 | 1226.127 | 5641 | 0.06840237 | 1532.213
34.577 | 1237.6518 | -0.064 | 6105 | 12.30283 | 1225.349 | 5642 | 0.06836365 | 1531.346
34.539 | 1237.3431 | -0.078 | 6106 | 12.30131 | 1225.042 | 5643 | 0.06835206 | 1531.086
34.482 | 1236.7551 | -0.113 | 6107 | 12.29903 | 1224.456 | 5644 | 0.0683277 | 1530.541
34.444 | 1236.5493 | -0.075 | 6108 | 12.29751 | 1224.252 | 5645 | 0.06832185 | 1530.41
34.422 | 1236.7845 | -0.046 | 6109 | 12.29663 | 1224.488 | 5646 | 0.06833824 | 1530.777
34.368 | 1236.0054 | -0.105 | 6110 | 12.29447 | 1223.711 | 5647 | 0.06830277 | 1529.982
34.334 | 1236.0642 | -0.068 | 6111 | 12.29311 | 1223.771 | 5648 | 0.06831109 | 1530.168
34.275 | 1235.2116 | -0.117 | 6112 | 12.29075 | 1222.921 | 5649 | 0.06827225 | 1529.298
34.252 | 1234.9911 | -0.048 | 6113 | 12.28983 | 1222.701 | 5650 | 0.06826335 | 1529.099
34.239 | 1234.506 | -0.025 | 6114 | 12.28931 | 1222.217 | 5651 | 0.06823819 | 1528.536
34.161 | 1234.0356 | -0.158 | 6115 | 12.28619 | 1221.749 | 5652 | 0.06822349 | 1528.206
34.141 | 1233.624 | -0.04 | 6116 | 12.2854 | 1221.339 | 5653 | 0.06820347 | 1527.758
34.119 | 1233.5505 | -0.044 | 6117 | 12.28452 | 1221.266 | 5654 | 0.06820263 | 1527.739
34.056 | 1232.9184 | -0.127 | 6118 | 12.282 | 1220.636 | 5655 | 0.06817666 | 1527.157
34.032 | 1232.6391 | -0.047 | 6119 | 12.28104 | 1220.358 | 5656 | 0.06816462 | 1526.888
33.987 | 1232.4774 | -0.09 | 6120 | 12.27924 | 1220.198 | 5657 | 0.06816226 | 1526.835
33.97 | 1231.9188 | -0.035 | 6121 | 12.27856 | 1219.64 | 5658 | 0.06813357 | 1526.192
33.908 | 1231.2867 | -0.125 | 6122 | 12.27608 | 1219.011 | 5659 | 0.06810745 | 1525.607
33.88 | 1230.9045 | -0.056 | 6123 | 12.27496 | 1218.63 | 5660 | 0.06809024 | 1525.221

## Data
time(min) | LFP_0SOC_Temp(C) | Press(bar) | Pressure (PSI) | LFP_0SOC_Rate(C/min) | Mode
0 | 25.044 | 0.811 | 11.9217 | 0.313 | 0 | Mode # | Condition
0.49 | 25.206 | 0.845 | 12.4215 | 0.33 | 0 | 0 | idle
0.992 | 25.524 | 0.829 | 12.1863 | 0.634 | 0 | 0 | idle
1.492 | 25.732 | 0.819 | 12.0393 | 0.416 | 0 | 1 | heat
1.992 | 25.95 | 0.861 | 12.6567 | 0.435 | 0 | 2 | wait
2.492 | 26.069 | 0.831 | 12.2157 | 0.239 | 0 | 10 | search
2.992 | 26.244 | 0.838 | 12.3186 | 0.349 | 0 | 4 | exotherm
3.492 | 26.321 | 0.831 | 12.2157 | 0.154 | 0 | 5 | cool
3.994 | 26.417 | 0.839 | 12.3333 | 0.193 | 0
4.495 | 26.576 | 0.796 | 11.7012 | 0.317 | 0
4.996 | 26.733 | 0.833 | 12.2451 | 0.314 | 0
5.497 | 26.791 | 0.85 | 12.495 | 0.115 | 0
5.998 | 26.976 | 0.824 | 12.1128 | 0.371 | 0
6.499 | 27.063 | 0.819 | 12.0393 | 0.172 | 0
7 | 27.206 | 0.84 | 12.348 | 0.285 | 0
7.491 | 27.296 | 0.828 | 12.1716 | 0.183 | 0
7.992 | 27.44 | 0.833 | 12.2451 | 0.288 | 0
8.493 | 27.558 | 0.831 | 12.2157 | 0.236 | 0
8.995 | 27.659 | 0.838 | 12.3186 | 0.203 | 0
9.496 | 27.784 | 0.822 | 12.0834 | 0.248 | 0
9.997 | 27.875 | 0.828 | 12.1716 | 0.181 | 0
10.498 | 27.991 | 0.832 | 12.2304 | 0.233 | 0
10.999 | 28.119 | 0.814 | 11.9658 | 0.255 | 0
11.5 | 28.167 | 0.822 | 12.0834 | 0.095 | 0
11.991 | 28.326 | 0.841 | 12.3627 | 0.325 | 0
12.492 | 28.388 | 0.816 | 11.9952 | 0.122 | 0
12.993 | 28.507 | 0.832 | 12.2304 | 0.238 | 0
13.495 | 28.623 | 0.853 | 12.5391 | 0.231 | 0
13.996 | 28.683 | 0.855 | 12.5685 | 0.121 | 0
14.497 | 28.771 | 0.829 | 12.1863 | 0.175 | 0
14.998 | 28.874 | 0.826 | 12.1422 | 0.205 | 0
15.499 | 28.982 | 0.828 | 12.1716 | 0.216 | 0
16 | 29.062 | 0.831 | 12.2157 | 0.161 | 0
16.491 | 29.15 | 0.823 | 12.0981 | 0.179 | 0
16.992 | 29.211 | 0.829 | 12.1863 | 0.122 | 0
17.493 | 29.311 | 0.828 | 12.1716 | 0.199 | 0
17.994 | 29.372 | 0.822 | 12.0834 | 0.121 | 0
18.496 | 29.476 | 0.832 | 12.2304 | 0.208 | 0
18.997 | 29.524 | 0.849 | 12.4803 | 0.095 | 0
19.498 | 29.61 | 0.827 | 12.1569 | 0.172 | 0
19.999 | 29.668 | 0.858 | 12.6126 | 0.116 | 0
20.499 | 29.762 | 0.85 | 12.495 | 0.188 | 0
21 | 29.866 | 0.811 | 11.9217 | 0.208 | 0
21.491 | 29.862 | 0.828 | 12.1716 | -0.01 | 0
21.992 | 29.976 | 0.827 | 12.1569 | 0.229 | 0
22.493 | 30.001 | 0.829 | 12.1863 | 0.049 | 1
22.994 | 30.011 | 0.839 | 12.3333 | 0.019 | 1
23.495 | 29.977 | 0.833 | 12.2451 | -0.067 | 1
23.996 | 29.961 | 0.816 | 11.9952 | -0.032 | 1
24.497 | 29.954 | 0.842 | 12.3774 | -0.015 | 1
24.998 | 29.964 | 0.85 | 12.495 | 0.021 | 1
25.499 | 29.968 | 0.828 | 12.1716 | 0.008 | 1
26 | 30.001 | 0.829 | 12.1863 | 0.065 | 1
26.501 | 30.009 | 0.856 | 12.5832 | 0.017 | 1
26.992 | 30.019 | 0.822 | 12.0834 | 0.021 | 1
27.493 | 30.023 | 0.824 | 12.1128 | 0.008 | 1
27.994 | 30.031 | 0.832 | 12.2304 | 0.015 | 1
28.495 | 30.028 | 0.825 | 12.1275 | -0.006 | 1
28.996 | 30.031 | 0.846 | 12.4362 | 0.006 | 1
29.497 | 30.037 | 0.836 | 12.2892 | 0.013 | 1
29.998 | 30.041 | 0.831 | 12.2157 | 0.008 | 1
30.499 | 30.046 | 0.858 | 12.6126 | 0.009 | 1
31 | 30.048 | 0.836 | 12.2892 | 0.004 | 1
31.5 | 30.055 | 0.84 | 12.348 | 0.014 | 1
31.991 | 30.063 | 0.835 | 12.2745 | 0.018 | 1
32.492 | 30.067 | 0.827 | 12.1569 | 0.008 | 1
32.993 | 30.076 | 0.83 | 12.201 | 0.017 | 1
33.494 | 30.084 | 0.83 | 12.201 | 0.016 | 1
33.995 | 30.086 | 0.83 | 12.201 | 0.004 | 1
34.496 | 30.091 | 0.835 | 12.2745 | 0.011 | 1
34.997 | 30.095 | 0.851 | 12.5097 | 0.008 | 1
35.498 | 30.102 | 0.824 | 12.1128 | 0.014 | 1
35.999 | 30.109 | 0.842 | 12.3774 | 0.014 | 1
36.5 | 30.112 | 0.844 | 12.4068 | 0.006 | 1
37.001 | 30.118 | 0.849 | 12.4803 | 0.012 | 1
37.492 | 30.123 | 0.842 | 12.3774 | 0.009 | 1
37.993 | 30.12 | 0.831 | 12.2157 | -0.005 | 1
38.493 | 30.125 | 0.838 | 12.3186 | 0.009 | 1
38.994 | 30.135 | 0.839 | 12.3333 | 0.021 | 1
39.495 | 30.145 | 0.831 | 12.2157 | 0.02 | 1
39.996 | 30.14 | 0.84 | 12.348 | -0.01 | 1
40.496 | 30.147 | 0.842 | 12.3774 | 0.013 | 1
40.997 | 30.15 | 0.835 | 12.2745 | 0.005 | 1
41.498 | 30.156 | 0.848 | 12.4656 | 0.012 | 1
41.999 | 30.162 | 0.819 | 12.0393 | 0.013 | 1
42.5 | 30.165 | 0.835 | 12.2745 | 0.005 | 1
43 | 30.169 | 0.841 | 12.3627 | 0.01 | 1
43.501 | 30.176 | 0.837 | 12.3039 | 0.013 | 1
43.992 | 30.179 | 0.84 | 12.348 | 0.006 | 1
44.493 | 30.182 | 0.857 | 12.5979 | 0.007 | 1
44.994 | 30.186 | 0.836 | 12.2892 | 0.006 | 1
45.495 | 30.194 | 0.819 | 12.0393 | 0.018 | 1
45.996 | 30.196 | 0.827 | 12.1569 | 0.003 | 1
46.497 | 30.197 | 0.833 | 12.2451 | 0.003 | 1
46.998 | 30.198 | 0.852 | 12.5244 | 0.001 | 1
47.499 | 30.207 | 0.842 | 12.3774 | 0.018 | 1
47.999 | 30.207 | 0.833 | 12.2451 | 0 | 1
48.5 | 30.211 | 0.831 | 12.2157 | 0.009 | 1
49.001 | 30.216 | 0.839 | 12.3333 | 0.009 | 1
49.502 | 30.223 | 0.842 | 12.3774 | 0.015 | 1
49.993 | 30.23 | 0.843 | 12.3921 | 0.015 | 1
50.494 | 30.227 | 0.841 | 12.3627 | -0.007 | 1
50.995 | 30.234 | 0.844 | 12.4068 | 0.013 | 1
51.495 | 30.238 | 0.839 | 12.3333 | 0.009 | 1
51.996 | 30.248 | 0.852 | 12.5244 | 0.019 | 1
52.497 | 30.252 | 0.835 | 12.2745 | 0.009 | 2
52.998 | 30.247 | 0.85 | 12.495 | -0.01 | 2
53.5 | 30.258 | 0.844 | 12.4068 | 0.021 | 2
54 | 30.262 | 0.844 | 12.4068 | 0.009 | 2
54.501 | 30.264 | 0.837 | 12.3039 | 0.003 | 2
54.992 | 30.27 | 0.85 | 12.495 | 0.014 | 2
55.494 | 30.271 | 0.83 | 12.201 | 0.002 | 2
55.994 | 30.276 | 0.841 | 12.3627 | 0.01 | 2
56.495 | 30.278 | 0.838 | 12.3186 | 0.004 | 2
56.996 | 30.282 | 0.836 | 12.2892 | 0.008 | 2
57.497 | 30.285 | 0.828 | 12.1716 | 0.006 | 2
57.998 | 30.291 | 0.845 | 12.4215 | 0.011 | 2
58.499 | 30.293 | 0.833 | 12.2451 | 0.005 | 2
59 | 30.299 | 0.816 | 11.9952 | 0.013 | 2
59.501 | 30.304 | 0.841 | 12.3627 | 0.009 | 2
60.002 | 30.304 | 0.836 | 12.2892 | -0.001 | 2
60.493 | 30.313 | 0.833 | 12.2451 | 0.02 | 2
60.994 | 30.316 | 0.832 | 12.2304 | 0.006 | 2
61.495 | 30.318 | 0.833 | 12.2451 | 0.004 | 2
61.996 | 30.327 | 0.846 | 12.4362 | 0.018 | 2
62.497 | 30.326 | 0.843 | 12.3921 | 0.008 | 10
62.998 | 30.507 | 0.849 | 12.4803 | 0.361 | 0
63.499 | 30.837 | 0.817 | 12.0099 | 0.659 | 0
64 | 31.087 | 0.832 | 12.2304 | 0.5 | 0
64.501 | 31.195 | 0.838 | 12.3186 | 0.215 | 0
65.002 | 31.299 | 0.831 | 12.2157 | 0.208 | 0
65.502 | 31.428 | 0.839 | 12.3333 | 0.257 | 0
65.993 | 31.574 | 0.84 | 12.348 | 0.298 | 0
66.494 | 31.715 | 0.819 | 12.0393 | 0.283 | 0
66.995 | 31.862 | 0.817 | 12.0099 | 0.293 | 0
67.496 | 31.966 | 0.842 | 12.3774 | 0.207 | 0
67.997 | 32.069 | 0.846 | 12.4362 | 0.206 | 0
68.498 | 32.139 | 0.851 | 12.5097 | 0.139 | 0
68.999 | 32.295 | 0.844 | 12.4068 | 0.312 | 0
69.5 | 32.41 | 0.837 | 12.3039 | 0.229 | 0
70.001 | 32.538 | 0.841 | 12.3627 | 0.256 | 0
70.502 | 32.656 | 0.856 | 12.5832 | 0.237 | 0
70.993 | 32.781 | 0.838 | 12.3186 | 0.254 | 0
71.494 | 32.895 | 0.854 | 12.5538 | 0.227 | 0
71.995 | 32.993 | 0.827 | 12.1569 | 0.196 | 0
72.496 | 33.068 | 0.824 | 12.1128 | 0.149 | 0
72.997 | 33.188 | 0.848 | 12.4656 | 0.24 | 0
73.498 | 33.285 | 0.829 | 12.1863 | 0.193 | 0
73.999 | 33.387 | 0.831 | 12.2157 | 0.205 | 0
74.5 | 33.467 | 0.841 | 12.3627 | 0.159 | 0
75.001 | 33.579 | 0.863 | 12.6861 | 0.225 | 0
75.502 | 33.647 | 0.829 | 12.1863 | 0.136 | 0
76.003 | 33.766 | 0.83 | 12.201 | 0.237 | 0
76.494 | 33.833 | 0.836 | 12.2892 | 0.137 | 0
76.995 | 33.943 | 0.831 | 12.2157 | 0.22 | 0
77.496 | 34.016 | 0.811 | 11.9217 | 0.145 | 0
77.997 | 34.12 | 0.827 | 12.1569 | 0.209 | 0
78.498 | 34.181 | 0.831 | 12.2157 | 0.121 | 0
78.999 | 34.27 | 0.842 | 12.3774 | 0.178 | 0
79.5 | 34.327 | 0.849 | 12.4803 | 0.113 | 0
80.001 | 34.405 | 0.845 | 12.4215 | 0.156 | 0
80.502 | 34.476 | 0.813 | 11.9511 | 0.142 | 0
81.003 | 34.546 | 0.824 | 12.1128 | 0.14 | 0
81.494 | 34.628 | 0.851 | 12.5097 | 0.169 | 0
81.995 | 34.689 | 0.838 | 12.3186 | 0.121 | 0
82.496 | 34.75 | 0.838 | 12.3186 | 0.121 | 0
82.997 | 34.813 | 0.84 | 12.348 | 0.125 | 0
83.498 | 34.913 | 0.836 | 12.2892 | 0.201 | 0
83.999 | 34.93 | 0.845 | 12.4215 | 0.034 | 0
84.5 | 35.031 | 0.845 | 12.4215 | 0.201 | 1
85.001 | 35.001 | 0.866 | 12.7302 | -0.059 | 1
85.502 | 34.97 | 0.827 | 12.1569 | -0.063 | 1
86.003 | 34.949 | 0.838 | 12.3186 | -0.041 | 1
86.494 | 34.957 | 0.842 | 12.3774 | 0.015 | 1
86.995 | 34.959 | 0.844 | 12.4068 | 0.004 | 1
87.496 | 34.968 | 0.84 | 12.348 | 0.018 | 1
87.997 | 34.985 | 0.844 | 12.4068 | 0.034 | 1
88.498 | 34.987 | 0.838 | 12.3186 | 0.003 | 1
88.999 | 34.997 | 0.845 | 12.4215 | 0.021 | 1
89.5 | 35.011 | 0.84 | 12.348 | 0.027 | 1
90.001 | 35.014 | 0.831 | 12.2157 | 0.007 | 1
90.502 | 35.013 | 0.836 | 12.2892 | -0.001 | 1
91.003 | 35.019 | 0.841 | 12.3627 | 0.011 | 1
91.494 | 35.022 | 0.839 | 12.3333 | 0.006 | 1
91.995 | 35.022 | 0.833 | 12.2451 | 0 | 1
92.496 | 35.029 | 0.837 | 12.3039 | 0.015 | 1
92.997 | 35.029 | 0.849 | 12.4803 | -0.001 | 1
93.498 | 35.033 | 0.843 | 12.3921 | 0.008 | 1
93.999 | 35.037 | 0.84 | 12.348 | 0.008 | 1
94.501 | 35.045 | 0.822 | 12.0834 | 0.016 | 1
95.001 | 35.052 | 0.841 | 12.3627 | 0.015 | 1
95.502 | 35.053 | 0.851 | 12.5097 | 0.002 | 1
96.003 | 35.06 | 0.864 | 12.7008 | 0.014 | 1
96.494 | 35.068 | 0.843 | 12.3921 | 0.015 | 1
96.996 | 35.067 | 0.842 | 12.3774 | -0.002 | 1
97.497 | 35.07 | 0.842 | 12.3774 | 0.008 | 1
97.998 | 35.071 | 0.836 | 12.2892 | 0.002 | 1
98.498 | 35.078 | 0.835 | 12.2745 | 0.014 | 1
98.999 | 35.081 | 0.85 | 12.495 | 0.006 | 1
99.5 | 35.09 | 0.834 | 12.2598 | 0.017 | 1
100.001 | 35.09 | 0.841 | 12.3627 | 0.001 | 1
100.502 | 35.095 | 0.853 | 12.5391 | 0.009 | 1
101.003 | 35.1 | 0.833 | 12.2451 | 0.011 | 1
101.504 | 35.103 | 0.846 | 12.4362 | 0.006 | 1
101.995 | 35.1 | 0.844 | 12.4068 | -0.006 | 1
102.497 | 35.108 | 0.823 | 12.0981 | 0.016 | 1
102.997 | 35.11 | 0.84 | 12.348 | 0.003 | 1
103.499 | 35.115 | 0.839 | 12.3333 | 0.01 | 1
103.999 | 35.118 | 0.835 | 12.2745 | 0.006 | 1
104.5 | 35.121 | 0.84 | 12.348 | 0.007 | 1
105.001 | 35.126 | 0.847 | 12.4509 | 0.009 | 1
105.502 | 35.13 | 0.843 | 12.3921 | 0.008 | 1
106.003 | 35.129 | 0.85 | 12.495 | -0.002 | 1
106.504 | 35.137 | 0.841 | 12.3627 | 0.016 | 1
106.995 | 35.137 | 0.842 | 12.3774 | 0 | 1
107.496 | 35.142 | 0.849 | 12.4803 | 0.01 | 1
107.997 | 35.141 | 0.837 | 12.3039 | -0.001 | 1
108.498 | 35.15 | 0.849 | 12.4803 | 0.018 | 1
108.999 | 35.148 | 0.831 | 12.2157 | -0.005 | 1
109.5 | 35.155 | 0.839 | 12.3333 | 0.016 | 1
110.001 | 35.154 | 0.853 | 12.5391 | -0.004 | 1
110.502 | 35.157 | 0.846 | 12.4362 | 0.007 | 1
111.003 | 35.16 | 0.84 | 12.348 | 0.005 | 1
111.504 | 35.165 | 0.841 | 12.3627 | 0.01 | 1
111.995 | 35.169 | 0.849 | 12.4803 | 0.008 | 1
112.496 | 35.169 | 0.846 | 12.4362 | 0 | 1
112.997 | 35.177 | 0.833 | 12.2451 | 0.017 | 1
113.499 | 35.178 | 0.845 | 12.4215 | 0.001 | 1
114 | 35.178 | 0.844 | 12.4068 | 0 | 1
114.501 | 35.187 | 0.839 | 12.3333 | 0.018 | 2
115.003 | 35.188 | 0.846 | 12.4362 | 0.003 | 2
115.503 | 35.192 | 0.858 | 12.6126 | 0.007 | 2
116.004 | 35.197 | 0.831 | 12.2157 | 0.011 | 2
116.496 | 35.198 | 0.846 | 12.4362 | 0.002 | 2
116.997 | 35.207 | 0.851 | 12.5097 | 0.017 | 2
117.498 | 35.206 | 0.851 | 12.5097 | -0.001 | 2
117.999 | 35.214 | 0.826 | 12.1422 | 0.016 | 2
118.5 | 35.214 | 0.84 | 12.348 | -0.001 | 2
119.001 | 35.22 | 0.852 | 12.5244 | 0.012 | 2
119.502 | 35.222 | 0.828 | 12.1716 | 0.005 | 2
120.003 | 35.223 | 0.823 | 12.0981 | 0.002 | 2
120.504 | 35.228 | 0.825 | 12.1275 | 0.009 | 2
120.995 | 35.228 | 0.835 | 12.2745 | 0 | 2
121.496 | 35.229 | 0.828 | 12.1716 | 0.004 | 2
121.998 | 35.235 | 0.839 | 12.3333 | 0.012 | 2
122.499 | 35.24 | 0.846 | 12.4362 | 0.009 | 2
123 | 35.24 | 0.843 | 12.3921 | 0 | 2
123.502 | 35.248 | 0.85 | 12.495 | 0.016 | 2
124.003 | 35.249 | 0.842 | 12.3774 | 0.001 | 2
124.504 | 35.252 | 0.851 | 12.5097 | 0.007 | 10
125.005 | 35.494 | 0.821 | 12.0687 | 0.483 | 0
125.496 | 35.761 | 0.851 | 12.5097 | 0.544 | 0
125.997 | 35.936 | 0.828 | 12.1716 | 0.349 | 0
126.498 | 36.064 | 0.831 | 12.2157 | 0.257 | 0
126.999 | 36.248 | 0.848 | 12.4656 | 0.367 | 0
127.501 | 36.353 | 0.855 | 12.5685 | 0.209 | 0
128.002 | 36.471 | 0.837 | 12.3039 | 0.235 | 0
128.503 | 36.605 | 0.838 | 12.3186 | 0.268 | 0
129.004 | 36.735 | 0.847 | 12.4509 | 0.26 | 0
129.496 | 36.806 | 0.841 | 12.3627 | 0.144 | 0
129.997 | 36.921 | 0.847 | 12.4509 | 0.229 | 0
130.498 | 37.068 | 0.826 | 12.1422 | 0.292 | 0
131 | 37.183 | 0.855 | 12.5685 | 0.231 | 0
131.501 | 37.289 | 0.855 | 12.5685 | 0.211 | 0
132.002 | 37.385 | 0.839 | 12.3333 | 0.191 | 0
132.503 | 37.512 | 0.855 | 12.5685 | 0.255 | 0
133.004 | 37.629 | 0.83 | 12.201 | 0.232 | 0
133.505 | 37.749 | 0.831 | 12.2157 | 0.241 | 0
133.996 | 37.846 | 0.84 | 12.348 | 0.197 | 0
134.498 | 37.93 | 0.856 | 12.5832 | 0.167 | 0
134.999 | 38.057 | 0.844 | 12.4068 | 0.253 | 0
135.5 | 38.17 | 0.838 | 12.3186 | 0.226 | 0
136.001 | 38.241 | 0.846 | 12.4362 | 0.142 | 0
136.502 | 38.33 | 0.809 | 11.8923 | 0.177 | 0
137.003 | 38.429 | 0.841 | 12.3627 | 0.199 | 0
137.504 | 38.558 | 0.833 | 12.2451 | 0.256 | 0
138.005 | 38.647 | 0.851 | 12.5097 | 0.178 | 0
138.497 | 38.706 | 0.851 | 12.5097 | 0.12 | 0
138.998 | 38.798 | 0.827 | 12.1569 | 0.183 | 0
139.499 | 38.867 | 0.847 | 12.4509 | 0.138 | 0
140 | 38.951 | 0.847 | 12.4509 | 0.167 | 0
140.501 | 38.999 | 0.856 | 12.5832 | 0.095 | 0
141.002 | 39.125 | 0.869 | 12.7743 | 0.252 | 0
141.503 | 39.212 | 0.84 | 12.348 | 0.175 | 0
142.004 | 39.263 | 0.844 | 12.4068 | 0.101 | 0
142.505 | 39.359 | 0.836 | 12.2892 | 0.191 | 0
143.006 | 39.396 | 0.844 | 12.4068 | 0.073 | 0
143.497 | 39.48 | 0.823 | 12.0981 | 0.171 | 0
143.998 | 39.54 | 0.845 | 12.4215 | 0.119 | 0
144.499 | 39.652 | 0.85 | 12.495 | 0.223 | 0
145 | 39.678 | 0.831 | 12.2157 | 0.053 | 0
145.501 | 39.728 | 0.845 | 12.4215 | 0.1 | 0
146.002 | 39.83 | 0.847 | 12.4509 | 0.204 | 0
146.504 | 39.873 | 0.826 | 12.1422 | 0.085 | 0
147.004 | 39.932 | 0.831 | 12.2157 | 0.118 | 0
147.506 | 39.965 | 0.844 | 12.4068 | 0.067 | 0
147.997 | 40.039 | 0.814 | 11.9658 | 0.15 | 1
148.498 | 39.999 | 0.851 | 12.5097 | -0.079 | 1
148.999 | 39.97 | 0.846 | 12.4362 | -0.058 | 1
149.5 | 39.964 | 0.854 | 12.5538 | -0.013 | 1
150.001 | 39.961 | 0.849 | 12.4803 | -0.005 | 1
150.502 | 39.966 | 0.872 | 12.8184 | 0.009 | 1
151.003 | 39.981 | 0.842 | 12.3774 | 0.031 | 1
151.504 | 39.994 | 0.865 | 12.7155 | 0.026 | 1
152.005 | 40 | 0.804 | 11.8188 | 0.012 | 1
152.506 | 40.011 | 0.83 | 12.201 | 0.023 | 1
152.998 | 40.015 | 0.844 | 12.4068 | 0.008 | 1
153.499 | 40.019 | 0.854 | 12.5538 | 0.007 | 1
154 | 40.021 | 0.845 | 12.4215 | 0.005 | 1
154.501 | 40.019 | 0.844 | 12.4068 | -0.005 | 1
155.002 | 40.022 | 0.848 | 12.4656 | 0.005 | 1
155.503 | 40.022 | 0.851 | 12.5097 | 0.001 | 1
156.004 | 40.028 | 0.844 | 12.4068 | 0.011 | 1
156.505 | 40.034 | 0.845 | 12.4215 | 0.012 | 1
157.006 | 40.036 | 0.854 | 12.5538 | 0.005 | 1
157.497 | 40.041 | 0.839 | 12.3333 | 0.01 | 1
157.998 | 40.044 | 0.842 | 12.3774 | 0.006 | 1
158.499 | 40.048 | 0.839 | 12.3333 | 0.008 | 1
159.001 | 40.049 | 0.856 | 12.5832 | 0.003 | 1
159.502 | 40.053 | 0.842 | 12.3774 | 0.007 | 1
160.003 | 40.063 | 0.863 | 12.6861 | 0.021 | 1
160.504 | 40.066 | 0.849 | 12.4803 | 0.006 | 1
161.005 | 40.071 | 0.84 | 12.348 | 0.01 | 1
161.506 | 40.074 | 0.839 | 12.3333 | 0.005 | 1
162.007 | 40.077 | 0.86 | 12.642 | 0.005 | 1
162.498 | 40.075 | 0.847 | 12.4509 | -0.004 | 1
162.999 | 40.082 | 0.837 | 12.3039 | 0.014 | 1
163.5 | 40.082 | 0.858 | 12.6126 | 0.002 | 1
164.001 | 40.085 | 0.847 | 12.4509 | 0.006 | 1
164.502 | 40.085 | 0.856 | 12.5832 | 0 | 1
165.003 | 40.092 | 0.843 | 12.3921 | 0.012 | 1
165.504 | 40.088 | 0.856 | 12.5832 | -0.008 | 1
166.006 | 40.097 | 0.84 | 12.348 | 0.018 | 1
166.506 | 40.1 | 0.835 | 12.2745 | 0.006 | 1
166.997 | 40.099 | 0.846 | 12.4362 | -0.002 | 1
167.499 | 40.101 | 0.837 | 12.3039 | 0.003 | 1
168 | 40.106 | 0.84 | 12.348 | 0.01 | 1
168.501 | 40.106 | 0.852 | 12.5244 | 0 | 1
169.002 | 40.11 | 0.843 | 12.3921 | 0.008 | 1
169.503 | 40.112 | 0.853 | 12.5391 | 0.004 | 1
170.004 | 40.119 | 0.853 | 12.5391 | 0.015 | 1
170.505 | 40.122 | 0.851 | 12.5097 | 0.006 | 1
171.006 | 40.118 | 0.837 | 12.3039 | -0.009 | 1
171.507 | 40.126 | 0.844 | 12.4068 | 0.017 | 1
171.998 | 40.122 | 0.845 | 12.4215 | -0.009 | 1
172.499 | 40.131 | 0.842 | 12.3774 | 0.019 | 1
173 | 40.127 | 0.857 | 12.5979 | -0.009 | 1
173.502 | 40.135 | 0.856 | 12.5832 | 0.016 | 1
174.003 | 40.137 | 0.853 | 12.5391 | 0.005 | 1
174.504 | 40.135 | 0.855 | 12.5685 | -0.005 | 1
175.005 | 40.139 | 0.85 | 12.495 | 0.008 | 1
175.506 | 40.146 | 0.86 | 12.642 | 0.014 | 1
176.007 | 40.148 | 0.828 | 12.1716 | 0.004 | 1
176.498 | 40.146 | 0.841 | 12.3627 | -0.004 | 1
176.999 | 40.15 | 0.83 | 12.201 | 0.007 | 1
177.5 | 40.153 | 0.853 | 12.5391 | 0.006 | 1
178.001 | 40.153 | 0.856 | 12.5832 | 0 | 2
178.502 | 40.156 | 0.86 | 12.642 | 0.007 | 2
179.003 | 40.154 | 0.841 | 12.3627 | -0.004 | 2
179.504 | 40.161 | 0.855 | 12.5685 | 0.013 | 2
180.005 | 40.164 | 0.846 | 12.4362 | 0.005 | 2
180.506 | 40.164 | 0.849 | 12.4803 | 0.001 | 2
181.007 | 40.167 | 0.836 | 12.2892 | 0.007 | 2
181.498 | 40.17 | 0.848 | 12.4656 | 0.006 | 2
181.999 | 40.174 | 0.858 | 12.6126 | 0.007 | 2
182.501 | 40.176 | 0.849 | 12.4803 | 0.003 | 2
183.002 | 40.181 | 0.841 | 12.3627 | 0.01 | 2
183.503 | 40.179 | 0.836 | 12.2892 | -0.003 | 2
184.004 | 40.182 | 0.835 | 12.2745 | 0.006 | 2
184.505 | 40.183 | 0.856 | 12.5832 | 0.001 | 2
185.006 | 40.187 | 0.837 | 12.3039 | 0.009 | 2
185.507 | 40.19 | 0.852 | 12.5244 | 0.004 | 2
185.998 | 40.192 | 0.853 | 12.5391 | 0.005 | 2
186.5 | 40.192 | 0.845 | 12.4215 | -0.001 | 2
187.001 | 40.197 | 0.853 | 12.5391 | 0.01 | 2
187.502 | 40.196 | 0.85 | 12.495 | -0.002 | 2
188.003 | 40.235 | 0.831 | 12.2157 | 0.005 | 10
188.505 | 40.605 | 0.846 | 12.4362 | 0.739 | 0
189.006 | 40.899 | 0.85 | 12.495 | 0.586 | 0
189.507 | 41.027 | 0.833 | 12.2451 | 0.254 | 0
189.998 | 41.183 | 0.863 | 12.6861 | 0.318 | 0
190.5 | 41.303 | 0.851 | 12.5097 | 0.239 | 0
191.001 | 41.424 | 0.86 | 12.642 | 0.243 | 0
191.503 | 41.544 | 0.822 | 12.0834 | 0.238 | 0
192.004 | 41.607 | 0.85 | 12.495 | 0.128 | 0
192.505 | 41.792 | 0.844 | 12.4068 | 0.369 | 0
193.006 | 41.947 | 0.832 | 12.2304 | 0.309 | 0
193.507 | 42.072 | 0.864 | 12.7008 | 0.25 | 0
194.008 | 42.179 | 0.85 | 12.495 | 0.213 | 0
194.499 | 42.28 | 0.849 | 12.4803 | 0.206 | 0
195.001 | 42.39 | 0.831 | 12.2157 | 0.218 | 0
195.502 | 42.491 | 0.824 | 12.1128 | 0.202 | 0
196.003 | 42.593 | 0.874 | 12.8478 | 0.204 | 0
196.504 | 42.711 | 0.867 | 12.7449 | 0.235 | 0
197.005 | 42.823 | 0.833 | 12.2451 | 0.223 | 0
197.507 | 42.956 | 0.873 | 12.8331 | 0.265 | 0
198.007 | 43.016 | 0.878 | 12.9066 | 0.121 | 0
198.499 | 43.11 | 0.855 | 12.5685 | 0.191 | 0
199 | 43.217 | 0.839 | 12.3333 | 0.214 | 0
199.501 | 43.294 | 0.846 | 12.4362 | 0.152 | 0
200.003 | 43.382 | 0.856 | 12.5832 | 0.176 | 0
200.504 | 43.51 | 0.858 | 12.6126 | 0.257 | 0
201.005 | 43.559 | 0.855 | 12.5685 | 0.098 | 0
201.506 | 43.687 | 0.846 | 12.4362 | 0.256 | 0
202.007 | 43.737 | 0.842 | 12.3774 | 0.099 | 0
202.508 | 43.855 | 0.837 | 12.3039 | 0.235 | 0
202.999 | 43.908 | 0.831 | 12.2157 | 0.108 | 0
203.501 | 44.006 | 0.824 | 12.1128 | 0.196 | 0
204.001 | 44.068 | 0.847 | 12.4509 | 0.123 | 0
204.503 | 44.149 | 0.847 | 12.4509 | 0.162 | 0
205.004 | 44.227 | 0.838 | 12.3186 | 0.157 | 0
205.505 | 44.294 | 0.864 | 12.7008 | 0.133 | 0
206.005 | 44.356 | 0.824 | 12.1128 | 0.123 | 0
206.507 | 44.431 | 0.859 | 12.6273 | 0.149 | 0
207.008 | 44.529 | 0.848 | 12.4656 | 0.195 | 0
207.509 | 44.568 | 0.856 | 12.5832 | 0.079 | 0
208 | 44.641 | 0.829 | 12.1863 | 0.149 | 0
208.501 | 44.715 | 0.833 | 12.2451 | 0.147 | 0
209.002 | 44.746 | 0.855 | 12.5685 | 0.061 | 0
209.503 | 44.874 | 0.847 | 12.4509 | 0.256 | 0
210.004 | 44.922 | 0.863 | 12.6861 | 0.096 | 0
210.505 | 44.926 | 0.841 | 12.3627 | 0.008 | 0
211.006 | 44.97 | 0.848 | 12.4656 | 0.087 | 0
211.507 | 45.021 | 0.842 | 12.3774 | 0.101 | 1
212.008 | 44.996 | 0.854 | 12.5538 | -0.048 | 1
212.509 | 44.972 | 0.814 | 11.9658 | -0.049 | 1
213 | 44.964 | 0.841 | 12.3627 | -0.016 | 1
213.501 | 44.969 | 0.842 | 12.3774 | 0.011 | 1
214.002 | 44.975 | 0.827 | 12.1569 | 0.011 | 1
214.503 | 44.989 | 0.846 | 12.4362 | 0.028 | 1
215.004 | 44.994 | 0.846 | 12.4362 | 0.011 | 1
215.505 | 45 | 0.845 | 12.4215 | 0.012 | 1
216.006 | 45.019 | 0.849 | 12.4803 | 0.037 | 1
216.507 | 45.019 | 0.84 | 12.348 | 0.001 | 1
217.008 | 45.022 | 0.848 | 12.4656 | 0.006 | 1
217.509 | 45.02 | 0.849 | 12.4803 | -0.005 | 1
218 | 45.023 | 0.838 | 12.3186 | 0.007 | 1
218.501 | 45.023 | 0.85 | 12.495 | 0 | 1
219.002 | 45.028 | 0.846 | 12.4362 | 0.008 | 1
219.503 | 45.028 | 0.853 | 12.5391 | 0.001 | 1
220.004 | 45.034 | 0.829 | 12.1863 | 0.011 | 1
220.505 | 45.031 | 0.837 | 12.3039 | -0.006 | 1
221.006 | 45.033 | 0.848 | 12.4656 | 0.005 | 1
221.507 | 45.034 | 0.839 | 12.3333 | 0.001 | 1
222.008 | 45.036 | 0.865 | 12.7155 | 0.004 | 1
222.509 | 45.039 | 0.855 | 12.5685 | 0.007 | 1
223.001 | 45.046 | 0.861 | 12.6567 | 0.013 | 1
223.502 | 45.052 | 0.844 | 12.4068 | 0.012 | 1
224.003 | 45.05 | 0.838 | 12.3186 | -0.005 | 1
224.504 | 45.051 | 0.839 | 12.3333 | 0.004 | 1
225.005 | 45.057 | 0.859 | 12.6273 | 0.01 | 1
225.506 | 45.055 | 0.841 | 12.3627 | -0.003 | 1
226.006 | 45.057 | 0.845 | 12.4215 | 0.004 | 1
226.507 | 45.06 | 0.849 | 12.4803 | 0.005 | 1
227.008 | 45.065 | 0.854 | 12.5538 | 0.009 | 1
227.509 | 45.07 | 0.837 | 12.3039 | 0.012 | 1
228 | 45.064 | 0.844 | 12.4068 | -0.013 | 1
228.501 | 45.068 | 0.859 | 12.6273 | 0.008 | 1
229.002 | 45.07 | 0.85 | 12.495 | 0.004 | 1
229.503 | 45.072 | 0.834 | 12.2598 | 0.004 | 1
230.005 | 45.074 | 0.845 | 12.4215 | 0.005 | 1
230.505 | 45.079 | 0.854 | 12.5538 | 0.01 | 1
231.007 | 45.079 | 0.85 | 12.495 | 0 | 1
231.508 | 45.081 | 0.854 | 12.5538 | 0.004 | 1
232.009 | 45.086 | 0.847 | 12.4509 | 0.01 | 1
232.51 | 45.085 | 0.847 | 12.4509 | -0.001 | 1
233.001 | 45.089 | 0.841 | 12.3627 | 0.007 | 1
233.502 | 45.088 | 0.852 | 12.5244 | 0 | 1
234.003 | 45.086 | 0.848 | 12.4656 | -0.004 | 1
234.504 | 45.088 | 0.837 | 12.3039 | 0.002 | 1
235.005 | 45.089 | 0.846 | 12.4362 | 0.004 | 1
235.506 | 45.094 | 0.84 | 12.348 | 0.01 | 1
236.008 | 45.092 | 0.846 | 12.4362 | -0.005 | 1
236.509 | 45.096 | 0.849 | 12.4803 | 0.008 | 1
237.01 | 45.101 | 0.856 | 12.5832 | 0.01 | 1
237.501 | 45.095 | 0.831 | 12.2157 | -0.012 | 1
238.002 | 45.098 | 0.843 | 12.3921 | 0.007 | 1
238.504 | 45.098 | 0.848 | 12.4656 | 0 | 1
239.005 | 45.101 | 0.853 | 12.5391 | 0.006 | 1
239.506 | 45.102 | 0.86 | 12.642 | 0.002 | 1
240.007 | 45.104 | 0.828 | 12.1716 | 0.003 | 1
240.508 | 45.113 | 0.842 | 12.3774 | 0.018 | 1
241.009 | 45.11 | 0.852 | 12.5244 | -0.006 | 1
241.51 | 45.111 | 0.855 | 12.5685 | 0.003 | 2
242.001 | 45.114 | 0.847 | 12.4509 | 0.005 | 2
242.503 | 45.119 | 0.845 | 12.4215 | 0.01 | 2
243.004 | 45.116 | 0.847 | 12.4509 | -0.005 | 2
243.505 | 45.123 | 0.839 | 12.3333 | 0.013 | 2
244.006 | 45.122 | 0.846 | 12.4362 | -0.002 | 2
244.507 | 45.119 | 0.841 | 12.3627 | -0.005 | 2
245.008 | 45.121 | 0.858 | 12.6126 | 0.004 | 2
245.509 | 45.125 | 0.841 | 12.3627 | 0.007 | 2
246.011 | 45.131 | 0.845 | 12.4215 | 0.012 | 2
246.501 | 45.13 | 0.839 | 12.3333 | -0.002 | 2
247.003 | 45.132 | 0.841 | 12.3627 | 0.006 | 2
247.504 | 45.132 | 0.846 | 12.4362 | -0.001 | 2
248.006 | 45.136 | 0.827 | 12.1569 | 0.008 | 2
248.507 | 45.135 | 0.838 | 12.3186 | -0.002 | 2
249.008 | 45.137 | 0.847 | 12.4509 | 0.004 | 2
249.509 | 45.137 | 0.85 | 12.495 | 0.002 | 2
250.011 | 45.142 | 0.847 | 12.4509 | 0.008 | 2
250.502 | 45.146 | 0.85 | 12.495 | 0.009 | 2
251.003 | 45.141 | 0.836 | 12.2892 | -0.009 | 2
251.505 | 45.187 | 0.839 | 12.3333 | 0.003 | 10
252.006 | 45.625 | 0.83 | 12.201 | 0.875 | 0
252.507 | 45.798 | 0.855 | 12.5685 | 0.345 | 0
253.009 | 45.982 | 0.864 | 12.7008 | 0.367 | 0
253.51 | 46.105 | 0.839 | 12.3333 | 0.244 | 0
254.011 | 46.23 | 0.841 | 12.3627 | 0.25 | 0
254.503 | 46.435 | 0.846 | 12.4362 | 0.417 | 0
255.004 | 46.501 | 0.826 | 12.1422 | 0.133 | 0
255.505 | 46.578 | 0.836 | 12.2892 | 0.152 | 0
256.006 | 46.757 | 0.858 | 12.6126 | 0.358 | 0
256.508 | 46.918 | 0.838 | 12.3186 | 0.321 | 0
257.009 | 47.01 | 0.837 | 12.3039 | 0.184 | 0
257.51 | 47.141 | 0.828 | 12.1716 | 0.261 | 0
258.011 | 47.301 | 0.822 | 12.0834 | 0.319 | 0
258.502 | 47.335 | 0.84 | 12.348 | 0.069 | 0
259.003 | 47.49 | 0.844 | 12.4068 | 0.31 | 0
259.505 | 47.595 | 0.86 | 12.642 | 0.209 | 0
260.006 | 47.696 | 0.816 | 11.9952 | 0.201 | 0
260.507 | 47.799 | 0.865 | 12.7155 | 0.206 | 0
261.008 | 47.884 | 0.838 | 12.3186 | 0.169 | 0
261.51 | 47.988 | 0.869 | 12.7743 | 0.208 | 0
262.011 | 48.115 | 0.846 | 12.4362 | 0.253 | 0
262.503 | 48.174 | 0.84 | 12.348 | 0.121 | 0
263.004 | 48.28 | 0.841 | 12.3627 | 0.212 | 0
263.506 | 48.371 | 0.835 | 12.2745 | 0.181 | 0
264.007 | 48.473 | 0.823 | 12.0981 | 0.203 | 0
264.508 | 48.563 | 0.854 | 12.5538 | 0.181 | 0
265.01 | 48.623 | 0.827 | 12.1569 | 0.119 | 0
265.511 | 48.72 | 0.847 | 12.4509 | 0.194 | 0
266.002 | 48.823 | 0.828 | 12.1716 | 0.209 | 0
266.503 | 48.866 | 0.851 | 12.5097 | 0.085 | 0
267.004 | 49.01 | 0.854 | 12.5538 | 0.289 | 0
267.505 | 49.071 | 0.809 | 11.8923 | 0.122 | 0
268.007 | 49.137 | 0.841 | 12.3627 | 0.131 | 0
268.508 | 49.189 | 0.85 | 12.495 | 0.104 | 0
269.009 | 49.282 | 0.841 | 12.3627 | 0.185 | 0
269.51 | 49.37 | 0.857 | 12.5979 | 0.176 | 0
270.011 | 49.44 | 0.844 | 12.4068 | 0.141 | 0
270.502 | 49.495 | 0.86 | 12.642 | 0.111 | 0
271.004 | 49.555 | 0.855 | 12.5685 | 0.12 | 0
271.505 | 49.606 | 0.839 | 12.3333 | 0.102 | 0
272.006 | 49.659 | 0.844 | 12.4068 | 0.106 | 0
272.507 | 49.734 | 0.84 | 12.348 | 0.149 | 0
273.008 | 49.803 | 0.824 | 12.1128 | 0.136 | 0
273.509 | 49.88 | 0.846 | 12.4362 | 0.155 | 0
274.01 | 49.966 | 0.821 | 12.0687 | 0.171 | 0
274.511 | 49.988 | 0.847 | 12.4509 | 0.044 | 0
275.002 | 50.026 | 0.845 | 12.4215 | 0.077 | 1
275.504 | 49.986 | 0.846 | 12.4362 | -0.08 | 1
276.005 | 49.952 | 0.842 | 12.3774 | -0.066 | 1
276.506 | 49.951 | 0.846 | 12.4362 | -0.002 | 1
277.007 | 49.954 | 0.858 | 12.6126 | 0.005 | 1
277.508 | 49.952 | 0.87 | 12.789 | -0.003 | 1
278.009 | 49.962 | 0.86 | 12.642 | 0.019 | 1
278.51 | 49.97 | 0.839 | 12.3333 | 0.016 | 1
279.011 | 49.989 | 0.854 | 12.5538 | 0.039 | 1
279.512 | 49.994 | 0.85 | 12.495 | 0.009 | 1
280.004 | 49.993 | 0.833 | 12.2451 | -0.002 | 1
280.505 | 49.999 | 0.841 | 12.3627 | 0.012 | 1
281.006 | 49.998 | 0.839 | 12.3333 | -0.004 | 1
281.507 | 49.998 | 0.842 | 12.3774 | 0 | 1
282.008 | 50.004 | 0.848 | 12.4656 | 0.013 | 1
282.509 | 50.004 | 0.846 | 12.4362 | -0.001 | 1
283.01 | 50.007 | 0.841 | 12.3627 | 0.006 | 1
283.511 | 50.004 | 0.838 | 12.3186 | -0.005 | 1
284.012 | 50.01 | 0.85 | 12.495 | 0.012 | 1
284.503 | 50.009 | 0.84 | 12.348 | -0.002 | 1
285.005 | 50.007 | 0.841 | 12.3627 | -0.003 | 1
285.506 | 50.007 | 0.831 | 12.2157 | -0.001 | 1
286.007 | 50.009 | 0.838 | 12.3186 | 0.004 | 1
286.508 | 50.011 | 0.83 | 12.201 | 0.003 | 1
287.009 | 50.013 | 0.855 | 12.5685 | 0.005 | 1
287.51 | 50.016 | 0.838 | 12.3186 | 0.006 | 1
288.011 | 50.018 | 0.859 | 12.6273 | 0.005 | 1
288.512 | 50.016 | 0.855 | 12.5685 | -0.005 | 1
289.004 | 50.019 | 0.843 | 12.3921 | 0.007 | 1
289.505 | 50.019 | 0.852 | 12.5244 | -0.001 | 1
290.006 | 50.021 | 0.838 | 12.3186 | 0.005 | 1
290.507 | 50.02 | 0.849 | 12.4803 | -0.004 | 1
291.008 | 50.022 | 0.839 | 12.3333 | 0.004 | 1
291.509 | 50.022 | 0.855 | 12.5685 | 0.001 | 1
292.01 | 50.027 | 0.845 | 12.4215 | 0.01 | 1
292.512 | 50.027 | 0.842 | 12.3774 | 0 | 1
293.013 | 50.027 | 0.85 | 12.495 | 0 | 1
293.504 | 50.024 | 0.851 | 12.5097 | -0.006 | 1
294.005 | 50.026 | 0.842 | 12.3774 | 0.004 | 1
294.506 | 50.024 | 0.846 | 12.4362 | -0.003 | 1
295.007 | 50.027 | 0.84 | 12.348 | 0.006 | 1
295.508 | 50.03 | 0.854 | 12.5538 | 0.004 | 1
296.01 | 50.031 | 0.832 | 12.2304 | 0.004 | 1
296.511 | 50.031 | 0.842 | 12.3774 | -0.002 | 1
297.012 | 50.03 | 0.863 | 12.6861 | -0.002 | 1
297.513 | 50.034 | 0.853 | 12.5391 | 0.009 | 1
298.004 | 50.033 | 0.849 | 12.4803 | -0.001 | 1
298.505 | 50.034 | 0.847 | 12.4509 | 0 | 1
299.006 | 50.03 | 0.844 | 12.4068 | -0.007 | 1
299.507 | 50.037 | 0.841 | 12.3627 | 0.014 | 1
300.009 | 50.035 | 0.842 | 12.3774 | -0.004 | 1
300.51 | 50.036 | 0.842 | 12.3774 | 0.002 | 1
301.011 | 50.04 | 0.835 | 12.2745 | 0.009 | 1
301.512 | 50.035 | 0.856 | 12.5832 | -0.01 | 1
302.014 | 50.041 | 0.845 | 12.4215 | 0.011 | 1
302.504 | 50.041 | 0.839 | 12.3333 | -0.001 | 1
303.006 | 50.04 | 0.846 | 12.4362 | 0 | 1
303.507 | 50.046 | 0.857 | 12.5979 | 0.011 | 1
304.008 | 50.043 | 0.829 | 12.1863 | -0.005 | 1
304.509 | 50.048 | 0.851 | 12.5097 | 0.009 | 1
305.01 | 50.044 | 0.839 | 12.3333 | -0.008 | 2
305.511 | 50.045 | 0.839 | 12.3333 | 0.003 | 2
306.012 | 50.048 | 0.844 | 12.4068 | 0.005 | 2
306.513 | 50.049 | 0.854 | 12.5538 | 0.003 | 2
307.005 | 50.046 | 0.858 | 12.6126 | -0.005 | 2
307.506 | 50.046 | 0.849 | 12.4803 | -0.001 | 2
308.007 | 50.051 | 0.831 | 12.2157 | 0.01 | 2
308.509 | 50.047 | 0.835 | 12.2745 | -0.008 | 2
309.01 | 50.051 | 0.846 | 12.4362 | 0.007 | 2
309.511 | 50.049 | 0.843 | 12.3921 | -0.004 | 2
310.012 | 50.057 | 0.84 | 12.348 | 0.017 | 2
310.513 | 50.053 | 0.844 | 12.4068 | -0.007 | 2
311.005 | 50.054 | 0.854 | 12.5538 | 0.002 | 2
311.506 | 50.057 | 0.842 | 12.3774 | 0.005 | 2
312.007 | 50.056 | 0.842 | 12.3774 | -0.001 | 2
312.508 | 50.058 | 0.842 | 12.3774 | 0.003 | 2
313.009 | 50.06 | 0.847 | 12.4509 | 0.005 | 2
313.51 | 50.057 | 0.842 | 12.3774 | -0.006 | 2
314.011 | 50.057 | 0.833 | 12.2451 | -0.001 | 2
314.512 | 50.062 | 0.848 | 12.4656 | 0.01 | 2
315.013 | 50.113 | 0.854 | 12.5538 | 0.002 | 10
315.505 | 50.533 | 0.842 | 12.3774 | 0.855 | 0
316.006 | 50.745 | 0.847 | 12.4509 | 0.421 | 0
316.507 | 50.928 | 0.845 | 12.4215 | 0.367 | 0
317.009 | 51.069 | 0.849 | 12.4803 | 0.281 | 0
317.51 | 51.172 | 0.842 | 12.3774 | 0.206 | 0
318.011 | 51.311 | 0.846 | 12.4362 | 0.276 | 0
318.512 | 51.441 | 0.841 | 12.3627 | 0.259 | 0
319.014 | 51.527 | 0.853 | 12.5391 | 0.172 | 0
319.505 | 51.654 | 0.831 | 12.2157 | 0.258 | 0
320.006 | 51.783 | 0.851 | 12.5097 | 0.259 | 0
320.507 | 51.913 | 0.853 | 12.5391 | 0.259 | 0
321.008 | 52.031 | 0.832 | 12.2304 | 0.235 | 0
321.51 | 52.16 | 0.85 | 12.495 | 0.257 | 0
322.011 | 52.27 | 0.837 | 12.3039 | 0.219 | 0
322.512 | 52.387 | 0.845 | 12.4215 | 0.235 | 0
323.013 | 52.486 | 0.837 | 12.3039 | 0.198 | 0
323.515 | 52.563 | 0.833 | 12.2451 | 0.152 | 0
324.006 | 52.666 | 0.847 | 12.4509 | 0.211 | 0
324.507 | 52.768 | 0.845 | 12.4215 | 0.203 | 0
325.008 | 52.889 | 0.867 | 12.7449 | 0.241 | 0
325.509 | 52.989 | 0.836 | 12.2892 | 0.2 | 0
326.011 | 53.06 | 0.877 | 12.8919 | 0.141 | 0
326.512 | 53.193 | 0.864 | 12.7008 | 0.265 | 0
327.013 | 53.261 | 0.829 | 12.1863 | 0.135 | 0
327.514 | 53.381 | 0.861 | 12.6567 | 0.24 | 0
328.005 | 53.422 | 0.865 | 12.7155 | 0.082 | 0
328.506 | 53.533 | 0.864 | 12.7008 | 0.222 | 0
329.008 | 53.625 | 0.845 | 12.4215 | 0.184 | 0
329.509 | 53.73 | 0.836 | 12.2892 | 0.209 | 0
330.01 | 53.823 | 0.836 | 12.2892 | 0.186 | 0
330.511 | 53.84 | 0.844 | 12.4068 | 0.033 | 0
331.012 | 53.959 | 0.853 | 12.5391 | 0.238 | 0
331.513 | 54.058 | 0.845 | 12.4215 | 0.199 | 0
332.014 | 54.088 | 0.832 | 12.2304 | 0.058 | 0
332.505 | 54.169 | 0.847 | 12.4509 | 0.166 | 0
333.006 | 54.28 | 0.86 | 12.642 | 0.221 | 0
333.508 | 54.328 | 0.848 | 12.4656 | 0.096 | 0
334.009 | 54.388 | 0.838 | 12.3186 | 0.119 | 0
334.51 | 54.489 | 0.84 | 12.348 | 0.202 | 0
335.011 | 54.518 | 0.827 | 12.1569 | 0.059 | 0
335.512 | 54.607 | 0.874 | 12.8478 | 0.176 | 0
336.013 | 54.659 | 0.838 | 12.3186 | 0.104 | 0
336.514 | 54.733 | 0.837 | 12.3039 | 0.148 | 0
337.015 | 54.804 | 0.84 | 12.348 | 0.142 | 0
337.506 | 54.853 | 0.831 | 12.2157 | 0.1 | 0
338.007 | 54.905 | 0.86 | 12.642 | 0.104 | 0
338.508 | 54.959 | 0.842 | 12.3774 | 0.107 | 0
339.009 | 55.001 | 0.856 | 12.5832 | 0.085 | 1
339.51 | 54.999 | 0.848 | 12.4656 | -0.004 | 1
340.011 | 54.954 | 0.845 | 12.4215 | -0.091 | 1
340.512 | 54.93 | 0.831 | 12.2157 | -0.047 | 1
341.013 | 54.917 | 0.853 | 12.5391 | -0.027 | 1
341.515 | 54.927 | 0.822 | 12.0834 | 0.021 | 1
342.006 | 54.933 | 0.816 | 11.9952 | 0.012 | 1
342.507 | 54.947 | 0.866 | 12.7302 | 0.029 | 1
343.008 | 54.958 | 0.846 | 12.4362 | 0.022 | 1
343.509 | 54.961 | 0.865 | 12.7155 | 0.006 | 1
344.01 | 54.964 | 0.878 | 12.9066 | 0.006 | 1
344.511 | 54.966 | 0.841 | 12.3627 | 0.004 | 1
345.012 | 54.969 | 0.852 | 12.5244 | 0.005 | 1
345.514 | 54.972 | 0.853 | 12.5391 | 0.005 | 1
346.015 | 54.972 | 0.879 | 12.9213 | 0.001 | 1
346.506 | 54.974 | 0.837 | 12.3039 | 0.004 | 1
347.007 | 54.973 | 0.853 | 12.5391 | -0.002 | 1
347.508 | 54.978 | 0.839 | 12.3333 | 0.011 | 1
348.009 | 54.975 | 0.853 | 12.5391 | -0.006 | 1
348.51 | 54.979 | 0.849 | 12.4803 | 0.008 | 1
349.011 | 54.973 | 0.849 | 12.4803 | -0.013 | 1
349.512 | 54.976 | 0.861 | 12.6567 | 0.007 | 1
350.013 | 54.981 | 0.858 | 12.6126 | 0.009 | 1
350.515 | 54.981 | 0.834 | 12.2598 | 0 | 1
351.016 | 54.981 | 0.84 | 12.348 | 0 | 1
351.507 | 54.981 | 0.844 | 12.4068 | 0 | 1
352.008 | 54.98 | 0.85 | 12.495 | -0.001 | 1
352.509 | 54.983 | 0.835 | 12.2745 | 0.006 | 1
353.01 | 54.983 | 0.845 | 12.4215 | 0 | 1
353.511 | 54.982 | 0.847 | 12.4509 | -0.002 | 1
354.012 | 54.982 | 0.843 | 12.3921 | 0 | 1
354.514 | 54.983 | 0.846 | 12.4362 | 0.002 | 1
355.015 | 54.986 | 0.854 | 12.5538 | 0.005 | 1
355.516 | 54.985 | 0.865 | 12.7155 | -0.001 | 1
356.007 | 54.987 | 0.845 | 12.4215 | 0.003 | 1
356.508 | 54.987 | 0.85 | 12.495 | 0 | 1
357.009 | 54.984 | 0.86 | 12.642 | -0.005 | 1
357.51 | 54.986 | 0.851 | 12.5097 | 0.004 | 1
358.012 | 54.984 | 0.844 | 12.4068 | -0.003 | 1
358.513 | 54.986 | 0.841 | 12.3627 | 0.002 | 1
359.014 | 54.988 | 0.863 | 12.6861 | 0.005 | 1
359.515 | 54.985 | 0.866 | 12.7302 | -0.007 | 1
360.016 | 54.987 | 0.848 | 12.4656 | 0.005 | 1
360.507 | 54.989 | 0.859 | 12.6273 | 0.003 | 1
361.008 | 54.985 | 0.841 | 12.3627 | -0.006 | 1
361.509 | 54.982 | 0.853 | 12.5391 | -0.006 | 1
362.011 | 54.991 | 0.851 | 12.5097 | 0.018 | 1
362.512 | 54.982 | 0.846 | 12.4362 | -0.018 | 1
363.013 | 54.988 | 0.853 | 12.5391 | 0.011 | 1
363.514 | 54.99 | 0.839 | 12.3333 | 0.004 | 1
364.015 | 54.988 | 0.86 | 12.642 | -0.003 | 1
364.516 | 54.99 | 0.851 | 12.5097 | 0.004 | 1
365.007 | 54.988 | 0.847 | 12.4509 | -0.006 | 1
365.508 | 54.988 | 0.837 | 12.3039 | 0 | 1
366.009 | 54.992 | 0.865 | 12.7155 | 0.008 | 1
366.51 | 54.992 | 0.857 | 12.5979 | 0 | 1
367.011 | 54.991 | 0.845 | 12.4215 | -0.002 | 1
367.512 | 54.991 | 0.856 | 12.5832 | 0 | 1
368.013 | 54.993 | 0.847 | 12.4509 | 0.005 | 1
368.514 | 54.989 | 0.848 | 12.4656 | -0.009 | 1
369.016 | 54.991 | 0.853 | 12.5391 | 0.005 | 2
369.517 | 54.99 | 0.836 | 12.2892 | -0.001 | 2
370.008 | 54.99 | 0.851 | 12.5097 | -0.001 | 2
370.509 | 54.987 | 0.87 | 12.789 | -0.006 | 2
371.01 | 54.994 | 0.846 | 12.4362 | 0.014 | 2
371.511 | 54.992 | 0.84 | 12.348 | -0.004 | 2
372.012 | 54.99 | 0.842 | 12.3774 | -0.004 | 2
372.513 | 54.991 | 0.84 | 12.348 | 0.003 | 2
373.014 | 54.992 | 0.849 | 12.4803 | 0.002 | 2
373.515 | 54.992 | 0.853 | 12.5391 | 0 | 2
374.016 | 54.989 | 0.855 | 12.5685 | -0.007 | 2
374.507 | 54.99 | 0.863 | 12.6861 | 0.002 | 2
375.009 | 54.993 | 0.863 | 12.6861 | 0.007 | 2
375.509 | 54.994 | 0.85 | 12.495 | 0.002 | 2
376.011 | 54.99 | 0.853 | 12.5391 | -0.009 | 2
376.512 | 54.991 | 0.844 | 12.4068 | 0.001 | 2
377.013 | 54.99 | 0.865 | 12.7155 | -0.001 | 2
377.514 | 54.993 | 0.857 | 12.5979 | 0.005 | 2
378.015 | 54.993 | 0.852 | 12.5244 | 0 | 2
378.517 | 54.991 | 0.852 | 12.5244 | -0.003 | 2
379.008 | 54.991 | 0.847 | 12.4509 | 0.001 | 10
379.509 | 55.205 | 0.859 | 12.6273 | 0.427 | 0
380.01 | 55.529 | 0.853 | 12.5391 | 0.647 | 0
380.511 | 55.813 | 0.854 | 12.5538 | 0.565 | 0
381.012 | 55.938 | 0.857 | 12.5979 | 0.25 | 0
381.513 | 56.056 | 0.838 | 12.3186 | 0.235 | 0
382.015 | 56.243 | 0.832 | 12.2304 | 0.374 | 0
382.516 | 56.332 | 0.851 | 12.5097 | 0.178 | 0
383.017 | 56.474 | 0.833 | 12.2451 | 0.284 | 0
383.508 | 56.591 | 0.839 | 12.3333 | 0.238 | 0
384.009 | 56.675 | 0.877 | 12.8919 | 0.168 | 0
384.51 | 56.787 | 0.866 | 12.7302 | 0.222 | 0
385.011 | 56.95 | 0.86 | 12.642 | 0.327 | 0
385.513 | 57.051 | 0.856 | 12.5832 | 0.202 | 0
386.014 | 57.198 | 0.839 | 12.3333 | 0.292 | 0
386.515 | 57.305 | 0.848 | 12.4656 | 0.215 | 0
387.016 | 57.435 | 0.823 | 12.0981 | 0.259 | 0
387.517 | 57.524 | 0.85 | 12.495 | 0.176 | 0
388.008 | 57.595 | 0.842 | 12.3774 | 0.146 | 0
388.509 | 57.751 | 0.854 | 12.5538 | 0.31 | 0
389.011 | 57.82 | 0.864 | 12.7008 | 0.138 | 0
389.512 | 57.912 | 0.84 | 12.348 | 0.182 | 0
390.013 | 58.037 | 0.867 | 12.7449 | 0.251 | 0
390.514 | 58.146 | 0.851 | 12.5097 | 0.216 | 0
391.015 | 58.208 | 0.829 | 12.1863 | 0.125 | 0
391.516 | 58.322 | 0.85 | 12.495 | 0.227 | 0
392.018 | 58.397 | 0.851 | 12.5097 | 0.15 | 0
392.509 | 58.485 | 0.861 | 12.6567 | 0.178 | 0
393.01 | 58.548 | 0.881 | 12.9507 | 0.127 | 0
393.511 | 58.631 | 0.875 | 12.8625 | 0.165 | 0
394.012 | 58.711 | 0.875 | 12.8625 | 0.16 | 0
394.513 | 58.824 | 0.857 | 12.5979 | 0.225 | 0
395.015 | 58.894 | 0.863 | 12.6861 | 0.14 | 0
395.516 | 58.975 | 0.87 | 12.789 | 0.161 | 0
396.017 | 58.999 | 0.878 | 12.9066 | 0.048 | 0
396.518 | 59.094 | 0.849 | 12.4803 | 0.19 | 0
397.009 | 59.181 | 0.851 | 12.5097 | 0.176 | 0
397.51 | 59.249 | 0.846 | 12.4362 | 0.135 | 0
398.011 | 59.322 | 0.851 | 12.5097 | 0.147 | 0
398.512 | 59.396 | 0.87 | 12.789 | 0.147 | 0
399.014 | 59.478 | 0.848 | 12.4656 | 0.163 | 0
399.514 | 59.538 | 0.886 | 13.0242 | 0.12 | 0
400.015 | 59.606 | 0.854 | 12.5538 | 0.136 | 0
400.517 | 59.66 | 0.84 | 12.348 | 0.107 | 0
401.017 | 59.718 | 0.865 | 12.7155 | 0.117 | 0
401.509 | 59.771 | 0.867 | 12.7449 | 0.106 | 0
402.01 | 59.82 | 0.864 | 12.7008 | 0.099 | 0
402.512 | 59.885 | 0.854 | 12.5538 | 0.129 | 0
403.012 | 59.939 | 0.838 | 12.3186 | 0.107 | 0
403.513 | 59.973 | 0.868 | 12.7596 | 0.068 | 0
404.015 | 60.019 | 0.856 | 12.5832 | 0.093 | 1
404.515 | 59.973 | 0.845 | 12.4215 | -0.092 | 1
405.016 | 59.948 | 0.855 | 12.5685 | -0.05 | 1
405.517 | 59.925 | 0.867 | 12.7449 | -0.045 | 1
406.018 | 59.927 | 0.858 | 12.6126 | 0.002 | 1
406.509 | 59.929 | 0.861 | 12.6567 | 0.006 | 1
407.01 | 59.939 | 0.87 | 12.789 | 0.018 | 1
407.511 | 59.944 | 0.874 | 12.8478 | 0.011 | 1
408.012 | 59.948 | 0.855 | 12.5685 | 0.007 | 1
408.513 | 59.966 | 0.832 | 12.2304 | 0.036 | 1
409.015 | 59.963 | 0.861 | 12.6567 | -0.007 | 1
409.516 | 59.966 | 0.865 | 12.7155 | 0.007 | 1
410.017 | 59.967 | 0.85 | 12.495 | 0.001 | 1
410.518 | 59.975 | 0.859 | 12.6273 | 0.016 | 1
411.009 | 59.969 | 0.847 | 12.4509 | -0.011 | 1
411.51 | 59.968 | 0.849 | 12.4803 | -0.003 | 1
412.011 | 59.971 | 0.865 | 12.7155 | 0.005 | 1
412.512 | 59.973 | 0.861 | 12.6567 | 0.004 | 1
413.013 | 59.976 | 0.865 | 12.7155 | 0.007 | 1
413.514 | 59.971 | 0.864 | 12.7008 | -0.01 | 1
414.016 | 59.973 | 0.866 | 12.7302 | 0.004 | 1
414.517 | 59.974 | 0.856 | 12.5832 | 0.002 | 1
415.018 | 59.968 | 0.864 | 12.7008 | -0.012 | 1
415.509 | 59.971 | 0.846 | 12.4362 | 0.006 | 1
416.011 | 59.974 | 0.874 | 12.8478 | 0.007 | 1
416.512 | 59.972 | 0.881 | 12.9507 | -0.004 | 1
417.013 | 59.973 | 0.888 | 13.0536 | 0 | 1
417.514 | 59.97 | 0.87 | 12.789 | -0.006 | 1
418.015 | 59.972 | 0.852 | 12.5244 | 0.004 | 1
418.516 | 59.969 | 0.853 | 12.5391 | -0.006 | 1
419.017 | 59.967 | 0.854 | 12.5538 | -0.002 | 1
419.519 | 59.975 | 0.872 | 12.8184 | 0.014 | 1
420.01 | 59.973 | 0.85 | 12.495 | -0.003 | 1
420.511 | 59.972 | 0.858 | 12.6126 | -0.003 | 1
421.012 | 59.975 | 0.853 | 12.5391 | 0.007 | 1
421.514 | 59.974 | 0.861 | 12.6567 | -0.002 | 1
422.015 | 59.973 | 0.855 | 12.5685 | -0.004 | 1
422.516 | 59.973 | 0.869 | 12.7743 | 0.001 | 1
423.017 | 59.97 | 0.861 | 12.6567 | -0.007 | 1
423.519 | 59.973 | 0.856 | 12.5832 | 0.007 | 1
424.01 | 59.969 | 0.848 | 12.4656 | -0.008 | 1
424.511 | 59.974 | 0.856 | 12.5832 | 0.009 | 1
425.012 | 59.973 | 0.86 | 12.642 | -0.002 | 1
425.513 | 59.97 | 0.864 | 12.7008 | -0.005 | 1
426.015 | 59.974 | 0.861 | 12.6567 | 0.007 | 1
426.516 | 59.967 | 0.86 | 12.642 | -0.014 | 1
427.017 | 59.973 | 0.85 | 12.495 | 0.012 | 1
427.518 | 59.972 | 0.874 | 12.8478 | -0.001 | 1
428.009 | 59.972 | 0.856 | 12.5832 | -0.001 | 1
428.511 | 59.973 | 0.865 | 12.7155 | 0.002 | 1
429.012 | 59.969 | 0.856 | 12.5832 | -0.009 | 1
429.513 | 59.969 | 0.865 | 12.7155 | 0 | 1
430.015 | 59.971 | 0.858 | 12.6126 | 0.005 | 1
430.516 | 59.97 | 0.863 | 12.6861 | -0.003 | 1
431.017 | 59.969 | 0.857 | 12.5979 | -0.001 | 1
431.518 | 59.968 | 0.851 | 12.5097 | -0.002 | 1
432.019 | 59.969 | 0.853 | 12.5391 | 0.003 | 1
432.51 | 59.971 | 0.884 | 12.9948 | 0.003 | 1
433.012 | 59.97 | 0.849 | 12.4803 | -0.002 | 1
433.513 | 59.97 | 0.863 | 12.6861 | 0 | 1
434.014 | 59.969 | 0.862 | 12.6714 | -0.001 | 2
434.515 | 59.97 | 0.861 | 12.6567 | 0.001 | 2
435.017 | 59.966 | 0.865 | 12.7155 | -0.007 | 2
435.518 | 59.968 | 0.856 | 12.5832 | 0.005 | 2
436.019 | 59.967 | 0.847 | 12.4509 | -0.003 | 2
436.511 | 59.97 | 0.856 | 12.5832 | 0.006 | 2
437.012 | 59.972 | 0.855 | 12.5685 | 0.004 | 2
437.513 | 59.972 | 0.864 | 12.7008 | 0.001 | 2
438.014 | 59.965 | 0.854 | 12.5538 | -0.015 | 2
438.516 | 59.969 | 0.871 | 12.8037 | 0.009 | 2
439.017 | 59.973 | 0.853 | 12.5391 | 0.007 | 2
439.518 | 59.968 | 0.863 | 12.6861 | -0.009 | 2
440.019 | 59.972 | 0.857 | 12.5979 | 0.007 | 2
440.51 | 59.968 | 0.873 | 12.8331 | -0.008 | 2
441.012 | 59.971 | 0.853 | 12.5391 | 0.007 | 2
441.513 | 59.972 | 0.878 | 12.9066 | 0.001 | 2
442.014 | 59.968 | 0.873 | 12.8331 | -0.008 | 2
442.515 | 59.969 | 0.867 | 12.7449 | 0.001 | 2
443.017 | 59.97 | 0.859 | 12.6273 | 0.002 | 2
443.518 | 59.968 | 0.854 | 12.5538 | -0.003 | 2
444.019 | 59.997 | 0.883 | 12.9801 | 0 | 10
444.51 | 60.391 | 0.856 | 12.5832 | 0.803 | 0
445.012 | 60.641 | 0.849 | 12.4803 | 0.499 | 0
445.513 | 60.839 | 0.84 | 12.348 | 0.396 | 0
446.014 | 60.967 | 0.844 | 12.4068 | 0.254 | 0
446.515 | 61.116 | 0.865 | 12.7155 | 0.297 | 0
447.016 | 61.244 | 0.842 | 12.3774 | 0.255 | 0
447.518 | 61.37 | 0.877 | 12.8919 | 0.252 | 0
448.019 | 61.494 | 0.864 | 12.7008 | 0.248 | 0
448.52 | 61.623 | 0.851 | 12.5097 | 0.257 | 0
449.011 | 61.746 | 0.847 | 12.4509 | 0.25 | 0
449.512 | 61.885 | 0.896 | 13.1712 | 0.278 | 0
450.013 | 62.009 | 0.873 | 12.8331 | 0.248 | 0
450.515 | 62.133 | 0.872 | 12.8184 | 0.246 | 0
451.016 | 62.258 | 0.853 | 12.5391 | 0.251 | 0
451.517 | 62.361 | 0.853 | 12.5391 | 0.206 | 0
452.018 | 62.497 | 0.884 | 12.9948 | 0.271 | 0
452.519 | 62.606 | 0.873 | 12.8331 | 0.217 | 0
453.02 | 62.672 | 0.86 | 12.642 | 0.132 | 0
453.511 | 62.755 | 0.853 | 12.5391 | 0.17 | 0
454.012 | 62.904 | 0.886 | 13.0242 | 0.296 | 0
454.513 | 63.011 | 0.874 | 12.8478 | 0.214 | 0
455.014 | 63.082 | 0.872 | 12.8184 | 0.142 | 0
455.516 | 63.17 | 0.857 | 12.5979 | 0.175 | 0
456.017 | 63.263 | 0.876 | 12.8772 | 0.186 | 0
456.518 | 63.378 | 0.868 | 12.7596 | 0.229 | 0
457.019 | 63.424 | 0.844 | 12.4068 | 0.092 | 0
457.52 | 63.522 | 0.876 | 12.8772 | 0.197 | 0
458.011 | 63.648 | 0.881 | 12.9507 | 0.256 | 0
458.513 | 63.676 | 0.87 | 12.789 | 0.056 | 0
459.014 | 63.79 | 0.863 | 12.6861 | 0.227 | 0
459.515 | 63.889 | 0.886 | 13.0242 | 0.198 | 0
460.016 | 63.933 | 0.891 | 13.0977 | 0.087 | 0
460.517 | 64.014 | 0.903 | 13.2741 | 0.162 | 0
461.018 | 64.11 | 0.875 | 12.8625 | 0.192 | 0
461.519 | 64.194 | 0.858 | 12.6126 | 0.169 | 0
462.02 | 64.215 | 0.855 | 12.5685 | 0.041 | 0
462.511 | 64.33 | 0.855 | 12.5685 | 0.233 | 0
463.013 | 64.363 | 0.867 | 12.7449 | 0.066 | 0
463.514 | 64.462 | 0.853 | 12.5391 | 0.199 | 0
464.015 | 64.495 | 0.884 | 12.9948 | 0.065 | 0
464.516 | 64.524 | 0.854 | 12.5538 | 0.058 | 0
465.017 | 64.593 | 0.867 | 12.7449 | 0.137 | 0
465.518 | 64.725 | 0.869 | 12.7743 | 0.264 | 0
466.019 | 64.766 | 0.875 | 12.8625 | 0.082 | 0
466.52 | 64.838 | 0.863 | 12.6861 | 0.143 | 0
467.011 | 64.894 | 0.869 | 12.7743 | 0.115 | 0
467.513 | 64.93 | 0.876 | 12.8772 | 0.071 | 0
468.014 | 64.99 | 0.851 | 12.5097 | 0.119 | 0
468.515 | 65.025 | 0.845 | 12.4215 | 0.071 | 1
469.016 | 64.962 | 0.875 | 12.8625 | -0.126 | 1
469.518 | 64.93 | 0.87 | 12.789 | -0.065 | 1
470.019 | 64.924 | 0.859 | 12.6273 | -0.012 | 1
470.52 | 64.91 | 0.869 | 12.7743 | -0.028 | 1
471.011 | 64.924 | 0.87 | 12.789 | 0.029 | 1
471.512 | 64.923 | 0.881 | 12.9507 | -0.002 | 1
472.013 | 64.937 | 0.861 | 12.6567 | 0.029 | 1
472.514 | 64.939 | 0.858 | 12.6126 | 0.003 | 1
473.016 | 64.936 | 0.865 | 12.7155 | -0.006 | 1
473.517 | 64.949 | 0.876 | 12.8772 | 0.027 | 1
474.018 | 64.95 | 0.859 | 12.6273 | 0.002 | 1
474.519 | 64.953 | 0.857 | 12.5979 | 0.006 | 1
475.02 | 64.958 | 0.867 | 12.7449 | 0.01 | 1
475.521 | 64.957 | 0.864 | 12.7008 | -0.002 | 1
476.012 | 64.957 | 0.869 | 12.7743 | -0.001 | 1
476.513 | 64.952 | 0.861 | 12.6567 | -0.01 | 1
477.015 | 64.959 | 0.876 | 12.8772 | 0.013 | 1
477.516 | 64.958 | 0.873 | 12.8331 | -0.001 | 1
478.017 | 64.956 | 0.863 | 12.6861 | -0.003 | 1
478.518 | 64.957 | 0.87 | 12.789 | 0.001 | 1
479.02 | 64.957 | 0.865 | 12.7155 | 0.001 | 1
479.521 | 64.956 | 0.857 | 12.5979 | -0.001 | 1
480.012 | 64.955 | 0.858 | 12.6126 | -0.002 | 1
480.514 | 64.956 | 0.876 | 12.8772 | 0.001 | 1
481.015 | 64.959 | 0.875 | 12.8625 | 0.005 | 1
481.516 | 64.957 | 0.87 | 12.789 | -0.003 | 1
482.017 | 64.957 | 0.856 | 12.5832 | 0 | 1
482.518 | 64.957 | 0.864 | 12.7008 | 0 | 1
483.02 | 64.953 | 0.865 | 12.7155 | -0.006 | 1
483.521 | 64.96 | 0.87 | 12.789 | 0.013 | 1
484.013 | 64.958 | 0.873 | 12.8331 | -0.003 | 1
484.514 | 64.957 | 0.868 | 12.7596 | -0.002 | 1
485.015 | 64.955 | 0.89 | 13.083 | -0.005 | 1
485.516 | 64.954 | 0.859 | 12.6273 | -0.002 | 1
486.017 | 64.955 | 0.865 | 12.7155 | 0.002 | 1
486.519 | 64.954 | 0.873 | 12.8331 | -0.002 | 1
487.02 | 64.956 | 0.881 | 12.9507 | 0.005 | 1
487.521 | 64.952 | 0.874 | 12.8478 | -0.007 | 1
488.013 | 64.951 | 0.878 | 12.9066 | -0.003 | 1
488.514 | 64.951 | 0.878 | 12.9066 | 0.001 | 1
489.015 | 64.956 | 0.867 | 12.7449 | 0.009 | 1
489.516 | 64.951 | 0.872 | 12.8184 | -0.01 | 1
490.018 | 64.955 | 0.872 | 12.8184 | 0.008 | 1
490.519 | 64.954 | 0.867 | 12.7449 | -0.001 | 1
491.02 | 64.95 | 0.856 | 12.5832 | -0.007 | 1
491.522 | 64.951 | 0.868 | 12.7596 | 0.002 | 1
492.013 | 64.948 | 0.874 | 12.8478 | -0.006 | 1
492.514 | 64.953 | 0.867 | 12.7449 | 0.009 | 1
493.015 | 64.95 | 0.865 | 12.7155 | -0.007 | 1
493.516 | 64.946 | 0.873 | 12.8331 | -0.006 | 1
494.018 | 64.952 | 0.874 | 12.8478 | 0.011 | 1
494.519 | 64.95 | 0.862 | 12.6714 | -0.005 | 1
495.02 | 64.95 | 0.866 | 12.7302 | 0 | 1
495.521 | 64.948 | 0.869 | 12.7743 | -0.003 | 1
496.013 | 64.949 | 0.874 | 12.8478 | 0.001 | 1
496.514 | 64.951 | 0.856 | 12.5832 | 0.006 | 1
497.015 | 64.947 | 0.881 | 12.9507 | -0.009 | 1
497.516 | 64.949 | 0.863 | 12.6861 | 0.005 | 1
498.017 | 64.948 | 0.859 | 12.6273 | -0.002 | 1
498.519 | 64.948 | 0.868 | 12.7596 | 0 | 2
499.02 | 64.948 | 0.861 | 12.6567 | 0.001 | 2
499.521 | 64.948 | 0.855 | 12.5685 | -0.001 | 2
500.022 | 64.95 | 0.86 | 12.642 | 0.003 | 2
500.513 | 64.947 | 0.867 | 12.7449 | -0.005 | 2
501.014 | 64.95 | 0.858 | 12.6126 | 0.006 | 2
501.515 | 64.949 | 0.846 | 12.4362 | -0.002 | 2
502.016 | 64.949 | 0.861 | 12.6567 | -0.001 | 2
502.517 | 64.945 | 0.863 | 12.6861 | -0.008 | 2
503.019 | 64.95 | 0.885 | 13.0095 | 0.011 | 2
503.52 | 64.949 | 0.846 | 12.4362 | -0.001 | 2
504.021 | 64.947 | 0.874 | 12.8478 | -0.005 | 2
504.523 | 64.945 | 0.859 | 12.6273 | -0.003 | 2
505.014 | 64.95 | 0.87 | 12.789 | 0.008 | 2
505.515 | 64.95 | 0.87 | 12.789 | 0 | 2
506.016 | 64.95 | 0.861 | 12.6567 | 0.001 | 2
506.517 | 64.948 | 0.867 | 12.7449 | -0.005 | 2
507.018 | 64.948 | 0.867 | 12.7449 | 0 | 2
507.52 | 64.946 | 0.854 | 12.5538 | -0.004 | 2
508.021 | 64.946 | 0.874 | 12.8478 | 0.001 | 2
508.522 | 64.976 | 0.861 | 12.6567 | 0 | 10
509.013 | 65.355 | 0.851 | 12.5097 | 0.771 | 0
509.514 | 65.63 | 0.865 | 12.7155 | 0.549 | 0
510.015 | 65.781 | 0.86 | 12.642 | 0.301 | 0
510.517 | 65.903 | 0.876 | 12.8772 | 0.243 | 0
511.018 | 66.035 | 0.876 | 12.8772 | 0.264 | 0
511.519 | 66.152 | 0.864 | 12.7008 | 0.235 | 0
512.02 | 66.28 | 0.858 | 12.6126 | 0.254 | 0
512.522 | 66.452 | 0.863 | 12.6861 | 0.343 | 0
513.023 | 66.529 | 0.86 | 12.642 | 0.154 | 0
513.514 | 66.724 | 0.875 | 12.8625 | 0.398 | 0
514.015 | 66.824 | 0.869 | 12.7743 | 0.199 | 0
514.516 | 66.928 | 0.858 | 12.6126 | 0.207 | 0
515.017 | 67.086 | 0.867 | 12.7449 | 0.317 | 0
515.518 | 67.167 | 0.89 | 13.083 | 0.16 | 0
516.02 | 67.29 | 0.87 | 12.789 | 0.246 | 0
516.521 | 67.389 | 0.873 | 12.8331 | 0.199 | 0
517.022 | 67.516 | 0.867 | 12.7449 | 0.252 | 0
517.523 | 67.645 | 0.882 | 12.9654 | 0.257 | 0
518.014 | 67.689 | 0.873 | 12.8331 | 0.09 | 0
518.516 | 67.808 | 0.882 | 12.9654 | 0.238 | 0
519.017 | 67.909 | 0.856 | 12.5832 | 0.2 | 0
519.518 | 68.004 | 0.872 | 12.8184 | 0.19 | 0
520.019 | 68.088 | 0.87 | 12.789 | 0.168 | 0
520.52 | 68.21 | 0.866 | 12.7302 | 0.244 | 0
521.021 | 68.317 | 0.896 | 13.1712 | 0.213 | 0
521.523 | 68.38 | 0.894 | 13.1418 | 0.126 | 0
522.014 | 68.462 | 0.867 | 12.7449 | 0.167 | 0
522.515 | 68.555 | 0.888 | 13.0536 | 0.185 | 0
523.016 | 68.626 | 0.873 | 12.8331 | 0.141 | 0
523.518 | 68.727 | 0.886 | 13.0242 | 0.202 | 0
524.019 | 68.786 | 0.861 | 12.6567 | 0.118 | 0
524.52 | 68.873 | 0.855 | 12.5685 | 0.173 | 0
525.021 | 68.945 | 0.854 | 12.5538 | 0.145 | 0
525.523 | 69.038 | 0.855 | 12.5685 | 0.186 | 0
526.024 | 69.102 | 0.86 | 12.642 | 0.128 | 0
526.515 | 69.166 | 0.863 | 12.6861 | 0.131 | 0
527.016 | 69.236 | 0.888 | 13.0536 | 0.138 | 0
527.518 | 69.331 | 0.876 | 12.8772 | 0.19 | 0
528.019 | 69.395 | 0.859 | 12.6273 | 0.128 | 0
528.52 | 69.472 | 0.901 | 13.2447 | 0.155 | 0
529.021 | 69.478 | 0.874 | 12.8478 | 0.011 | 0
529.523 | 69.521 | 0.859 | 12.6273 | 0.087 | 0
530.024 | 69.584 | 0.882 | 12.9654 | 0.124 | 0
530.515 | 69.694 | 0.878 | 12.9066 | 0.224 | 0
531.016 | 69.787 | 0.85 | 12.495 | 0.185 | 0
531.517 | 69.846 | 0.879 | 12.9213 | 0.118 | 0
532.019 | 69.881 | 0.877 | 12.8919 | 0.071 | 0
532.52 | 69.942 | 0.873 | 12.8331 | 0.122 | 0
533.021 | 69.979 | 0.855 | 12.5685 | 0.072 | 0
533.522 | 70.025 | 0.847 | 12.4509 | 0.092 | 1
534.024 | 69.968 | 0.857 | 12.5979 | -0.112 | 1
534.515 | 69.931 | 0.858 | 12.6126 | -0.076 | 1
535.016 | 69.916 | 0.891 | 13.0977 | -0.029 | 1
535.517 | 69.91 | 0.853 | 12.5391 | -0.012 | 1
536.018 | 69.919 | 0.872 | 12.8184 | 0.018 | 1
536.52 | 69.925 | 0.876 | 12.8772 | 0.012 | 1
537.021 | 69.926 | 0.874 | 12.8478 | 0.001 | 1
537.522 | 69.938 | 0.858 | 12.6126 | 0.024 | 1
538.023 | 69.944 | 0.863 | 12.6861 | 0.012 | 1
538.524 | 69.945 | 0.88 | 12.936 | 0.002 | 1
539.015 | 69.946 | 0.869 | 12.7743 | 0.003 | 1
539.516 | 69.946 | 0.853 | 12.5391 | -0.001 | 1
540.017 | 69.948 | 0.868 | 12.7596 | 0.005 | 1
540.519 | 69.947 | 0.875 | 12.8625 | -0.003 | 1
541.02 | 69.95 | 0.872 | 12.8184 | 0.007 | 1
541.521 | 69.948 | 0.872 | 12.8184 | -0.005 | 1
542.022 | 69.948 | 0.868 | 12.7596 | 0 | 1
542.523 | 69.954 | 0.861 | 12.6567 | 0.013 | 1
543.024 | 69.949 | 0.868 | 12.7596 | -0.01 | 1
543.515 | 69.954 | 0.885 | 13.0095 | 0.009 | 1
544.017 | 69.95 | 0.866 | 12.7302 | -0.007 | 1
544.518 | 69.951 | 0.864 | 12.7008 | 0.001 | 1
545.019 | 69.951 | 0.867 | 12.7449 | 0.001 | 1
545.52 | 69.951 | 0.858 | 12.6126 | 0.001 | 1
546.022 | 69.951 | 0.851 | 12.5097 | 0 | 1
546.523 | 69.953 | 0.881 | 12.9507 | 0.002 | 1
547.024 | 69.951 | 0.869 | 12.7743 | -0.003 | 1
547.525 | 69.948 | 0.87 | 12.789 | -0.005 | 1
548.016 | 69.952 | 0.884 | 12.9948 | 0.007 | 1
548.518 | 69.95 | 0.872 | 12.8184 | -0.005 | 1
549.019 | 69.954 | 0.882 | 12.9654 | 0.008 | 1
549.52 | 69.949 | 0.87 | 12.789 | -0.009 | 1
550.021 | 69.951 | 0.862 | 12.6714 | 0.004 | 1
550.523 | 69.95 | 0.874 | 12.8478 | -0.003 | 1
551.024 | 69.951 | 0.874 | 12.8478 | 0.003 | 1
551.525 | 69.95 | 0.886 | 13.0242 | -0.003 | 1
552.017 | 69.946 | 0.869 | 12.7743 | -0.008 | 1
552.518 | 69.947 | 0.861 | 12.6567 | 0.002 | 1
553.019 | 69.945 | 0.87 | 12.789 | -0.003 | 1
553.521 | 69.942 | 0.878 | 12.9066 | -0.006 | 1
554.022 | 69.944 | 0.847 | 12.4509 | 0.004 | 1
554.523 | 69.945 | 0.888 | 13.0536 | 0.003 | 1
555.024 | 69.948 | 0.867 | 12.7449 | 0.005 | 1
555.525 | 69.943 | 0.872 | 12.8184 | -0.01 | 1
556.017 | 69.949 | 0.87 | 12.789 | 0.013 | 1
556.518 | 69.946 | 0.872 | 12.8184 | -0.007 | 1
557.019 | 69.942 | 0.863 | 12.6861 | -0.008 | 1
557.52 | 69.946 | 0.877 | 12.8919 | 0.009 | 1
558.021 | 69.94 | 0.884 | 12.9948 | -0.013 | 1
558.522 | 69.944 | 0.881 | 12.9507 | 0.008 | 1
559.024 | 69.944 | 0.856 | 12.5832 | -0.001 | 1
559.525 | 69.941 | 0.881 | 12.9507 | -0.005 | 1
560.016 | 69.942 | 0.89 | 13.083 | 0.002 | 1
560.517 | 69.943 | 0.879 | 12.9213 | 0.003 | 1
561.019 | 69.94 | 0.865 | 12.7155 | -0.007 | 1
561.52 | 69.937 | 0.875 | 12.8625 | -0.007 | 1
562.021 | 69.941 | 0.855 | 12.5685 | 0.009 | 1
562.522 | 69.941 | 0.859 | 12.6273 | 0.001 | 1
563.023 | 69.942 | 0.863 | 12.6861 | 0.001 | 1
563.525 | 69.943 | 0.865 | 12.7155 | 0.001 | 2
564.026 | 69.942 | 0.874 | 12.8478 | -0.001 | 2
564.517 | 69.942 | 0.865 | 12.7155 | -0.001 | 2
565.018 | 69.938 | 0.883 | 12.9801 | -0.006 | 2
565.52 | 69.94 | 0.872 | 12.8184 | 0.004 | 2
566.021 | 69.94 | 0.875 | 12.8625 | 0 | 2
566.522 | 69.943 | 0.863 | 12.6861 | 0.007 | 2
567.023 | 69.939 | 0.876 | 12.8772 | -0.009 | 2
567.524 | 69.943 | 0.876 | 12.8772 | 0.008 | 2
568.025 | 69.937 | 0.864 | 12.7008 | -0.011 | 2
568.517 | 69.944 | 0.886 | 13.0242 | 0.014 | 2
569.018 | 69.942 | 0.872 | 12.8184 | -0.005 | 2
569.519 | 69.937 | 0.864 | 12.7008 | -0.009 | 2
570.02 | 69.939 | 0.863 | 12.6861 | 0.003 | 2
570.521 | 69.937 | 0.88 | 12.936 | -0.003 | 2
571.023 | 69.941 | 0.891 | 13.0977 | 0.007 | 2
571.524 | 69.941 | 0.881 | 12.9507 | 0.001 | 2
572.026 | 69.942 | 0.858 | 12.6126 | 0.002 | 2
572.518 | 69.938 | 0.87 | 12.789 | -0.008 | 2
573.019 | 69.94 | 0.886 | 13.0242 | 0.004 | 2
573.521 | 69.961 | 0.881 | 12.9507 | 0 | 10
574.022 | 70.395 | 0.847 | 12.4509 | 0.867 | 0
574.523 | 70.541 | 0.884 | 12.9948 | 0.29 | 0
575.025 | 70.753 | 0.883 | 12.9801 | 0.422 | 0
575.526 | 70.927 | 0.876 | 12.8772 | 0.348 | 0
576.017 | 71.02 | 0.864 | 12.7008 | 0.189 | 0
576.519 | 71.181 | 0.868 | 12.7596 | 0.321 | 0
577.02 | 71.258 | 0.885 | 13.0095 | 0.154 | 0
577.522 | 71.394 | 0.864 | 12.7008 | 0.271 | 0
578.023 | 71.552 | 0.879 | 12.9213 | 0.315 | 0
578.524 | 71.648 | 0.876 | 12.8772 | 0.19 | 0
579.026 | 71.777 | 0.884 | 12.9948 | 0.258 | 0
579.517 | 71.893 | 0.899 | 13.2153 | 0.236 | 0
580.018 | 72.002 | 0.9 | 13.23 | 0.218 | 0
580.52 | 72.183 | 0.869 | 12.7743 | 0.361 | 0
581.021 | 72.262 | 0.859 | 12.6273 | 0.157 | 0
581.522 | 72.382 | 0.864 | 12.7008 | 0.24 | 0
582.024 | 72.465 | 0.892 | 13.1124 | 0.165 | 0
582.525 | 72.546 | 0.847 | 12.4509 | 0.162 | 0
583.026 | 72.644 | 0.866 | 12.7302 | 0.194 | 0
583.518 | 72.823 | 0.877 | 12.8919 | 0.366 | 0
584.019 | 72.885 | 0.868 | 12.7596 | 0.124 | 0
584.52 | 72.949 | 0.86 | 12.642 | 0.127 | 0
585.021 | 73.074 | 0.879 | 12.9213 | 0.25 | 0
585.523 | 73.182 | 0.883 | 12.9801 | 0.214 | 0
586.024 | 73.196 | 0.863 | 12.6861 | 0.028 | 0
586.525 | 73.326 | 0.875 | 12.8625 | 0.259 | 0
587.026 | 73.416 | 0.877 | 12.8919 | 0.18 | 0
587.518 | 73.523 | 0.883 | 12.9801 | 0.219 | 0
588.019 | 73.605 | 0.879 | 12.9213 | 0.163 | 0
588.52 | 73.71 | 0.885 | 13.0095 | 0.21 | 0
589.022 | 73.771 | 0.863 | 12.6861 | 0.12 | 0
589.523 | 73.848 | 0.856 | 12.5832 | 0.154 | 0
590.024 | 73.908 | 0.864 | 12.7008 | 0.121 | 0
590.525 | 73.994 | 0.883 | 12.9801 | 0.172 | 0
591.026 | 74.066 | 0.895 | 13.1565 | 0.143 | 0
591.517 | 74.127 | 0.891 | 13.0977 | 0.124 | 0
592.019 | 74.197 | 0.878 | 12.9066 | 0.14 | 0
592.52 | 74.283 | 0.899 | 13.2153 | 0.171 | 0
593.021 | 74.343 | 0.89 | 13.083 | 0.121 | 0
593.522 | 74.41 | 0.903 | 13.2741 | 0.134 | 0
594.023 | 74.477 | 0.866 | 12.7302 | 0.134 | 0
594.525 | 74.535 | 0.886 | 13.0242 | 0.116 | 0
595.026 | 74.607 | 0.87 | 12.789 | 0.144 | 0
595.527 | 74.682 | 0.911 | 13.3917 | 0.149 | 0
596.019 | 74.735 | 0.849 | 12.4803 | 0.108 | 0
596.52 | 74.754 | 0.861 | 12.6567 | 0.037 | 0
597.021 | 74.798 | 0.891 | 13.0977 | 0.088 | 0
597.522 | 74.85 | 0.891 | 13.0977 | 0.105 | 0
598.023 | 74.894 | 0.875 | 12.8625 | 0.088 | 0
598.525 | 74.947 | 0.854 | 12.5538 | 0.105 | 0
599.026 | 75.004 | 0.903 | 13.2741 | 0.115 | 1
599.527 | 75.024 | 0.869 | 12.7743 | 0.039 | 1
600.019 | 75.003 | 0.883 | 12.9801 | -0.043 | 1
600.52 | 74.969 | 0.882 | 12.9654 | -0.067 | 1
601.021 | 74.963 | 0.865 | 12.7155 | -0.013 | 1
601.523 | 74.966 | 0.886 | 13.0242 | 0.007 | 1
602.024 | 74.966 | 0.872 | 12.8184 | 0.001 | 1
602.525 | 74.974 | 0.89 | 13.083 | 0.016 | 1
603.026 | 74.973 | 0.879 | 12.9213 | -0.002 | 1
603.528 | 74.975 | 0.883 | 12.9801 | 0.003 | 1
604.019 | 74.984 | 0.891 | 13.0977 | 0.018 | 1
604.52 | 74.981 | 0.877 | 12.8919 | -0.005 | 1
605.021 | 74.988 | 0.87 | 12.789 | 0.013 | 1
605.522 | 74.984 | 0.883 | 12.9801 | -0.007 | 1
606.023 | 74.989 | 0.863 | 12.6861 | 0.009 | 1
606.525 | 74.989 | 0.882 | 12.9654 | 0 | 1
607.026 | 74.991 | 0.878 | 12.9066 | 0.004 | 1
607.527 | 74.988 | 0.879 | 12.9213 | -0.007 | 1
608.018 | 74.986 | 0.867 | 12.7449 | -0.004 | 1
608.52 | 74.992 | 0.888 | 13.0536 | 0.013 | 1
609.021 | 74.988 | 0.883 | 12.9801 | -0.009 | 1
609.522 | 74.993 | 0.851 | 12.5097 | 0.01 | 1
610.024 | 74.988 | 0.87 | 12.789 | -0.01 | 1
610.525 | 74.989 | 0.878 | 12.9066 | 0.002 | 1
611.026 | 74.989 | 0.877 | 12.8919 | 0 | 1
611.527 | 74.99 | 0.868 | 12.7596 | 0.002 | 1
612.019 | 74.986 | 0.867 | 12.7449 | -0.008 | 1
612.52 | 74.983 | 0.873 | 12.8331 | -0.006 | 1
613.021 | 74.988 | 0.887 | 13.0389 | 0.009 | 1
613.522 | 74.986 | 0.875 | 12.8625 | -0.004 | 1
614.023 | 74.987 | 0.856 | 12.5832 | 0.002 | 1
614.525 | 74.984 | 0.883 | 12.9801 | -0.006 | 1
615.026 | 74.985 | 0.882 | 12.9654 | 0.001 | 1
615.527 | 74.988 | 0.872 | 12.8184 | 0.007 | 1
616.019 | 74.988 | 0.875 | 12.8625 | 0.001 | 1
616.52 | 74.985 | 0.886 | 13.0242 | -0.006 | 1
617.021 | 74.99 | 0.884 | 12.9948 | 0.009 | 1
617.523 | 74.989 | 0.865 | 12.7155 | -0.001 | 1
618.024 | 74.984 | 0.882 | 12.9654 | -0.009 | 1
618.525 | 74.984 | 0.872 | 12.8184 | -0.002 | 1
619.026 | 74.982 | 0.872 | 12.8184 | -0.003 | 1
619.528 | 74.977 | 0.89 | 13.083 | -0.01 | 1
620.019 | 74.983 | 0.876 | 12.8772 | 0.012 | 1
620.52 | 74.986 | 0.881 | 12.9507 | 0.007 | 1
621.022 | 74.985 | 0.875 | 12.8625 | -0.002 | 1
621.523 | 74.982 | 0.886 | 13.0242 | -0.006 | 1
622.024 | 74.982 | 0.863 | 12.6861 | 0 | 1
622.525 | 74.983 | 0.893 | 13.1271 | 0.001 | 1
623.026 | 74.981 | 0.873 | 12.8331 | -0.005 | 1
623.527 | 74.984 | 0.887 | 13.0389 | 0.006 | 1
624.028 | 74.982 | 0.884 | 12.9948 | -0.003 | 1
624.52 | 74.982 | 0.884 | 12.9948 | 0 | 1
625.021 | 74.982 | 0.892 | 13.1124 | 0 | 1
625.522 | 74.983 | 0.879 | 12.9213 | 0.001 | 1
626.024 | 74.98 | 0.877 | 12.8919 | -0.006 | 1
626.525 | 74.98 | 0.88 | 12.936 | 0.001 | 1
627.026 | 74.982 | 0.884 | 12.9948 | 0.004 | 1
627.527 | 74.981 | 0.89 | 13.083 | -0.003 | 1
628.019 | 74.979 | 0.87 | 12.789 | -0.003 | 1
628.521 | 74.979 | 0.881 | 12.9507 | 0 | 1
629.022 | 74.979 | 0.881 | 12.9507 | -0.001 | 2
629.524 | 74.976 | 0.878 | 12.9066 | -0.006 | 2
630.025 | 74.976 | 0.856 | 12.5832 | 0.001 | 2
630.526 | 74.983 | 0.868 | 12.7596 | 0.014 | 2
631.027 | 74.981 | 0.87 | 12.789 | -0.004 | 2
631.529 | 74.98 | 0.863 | 12.6861 | -0.002 | 2
632.02 | 74.978 | 0.868 | 12.7596 | -0.003 | 2
632.521 | 74.979 | 0.884 | 12.9948 | 0.001 | 2
633.023 | 74.976 | 0.882 | 12.9654 | -0.005 | 2
633.524 | 74.975 | 0.887 | 13.0389 | -0.002 | 2
634.025 | 74.978 | 0.887 | 13.0389 | 0.005 | 2
634.526 | 74.976 | 0.889 | 13.0683 | -0.003 | 2
635.028 | 74.979 | 0.872 | 12.8184 | 0.004 | 2
635.529 | 74.975 | 0.881 | 12.9507 | -0.006 | 2
636.02 | 74.977 | 0.893 | 13.1271 | 0.003 | 2
636.521 | 74.98 | 0.877 | 12.8919 | 0.006 | 2
637.023 | 74.979 | 0.877 | 12.8919 | -0.002 | 2
637.524 | 74.98 | 0.876 | 12.8772 | 0.002 | 2
638.025 | 74.981 | 0.886 | 13.0242 | 0.002 | 2
638.526 | 74.977 | 0.883 | 12.9801 | -0.007 | 2
639.027 | 74.976 | 0.901 | 13.2447 | 0 | 10
639.528 | 75.097 | 0.866 | 12.7302 | 0.24 | 0
640.029 | 75.545 | 0.872 | 12.8184 | 0.895 | 0
640.52 | 75.745 | 0.877 | 12.8919 | 0.406 | 0
641.022 | 75.919 | 0.903 | 13.2741 | 0.348 | 0
641.523 | 75.961 | 0.867 | 12.7449 | 0.083 | 0
642.024 | 76.147 | 0.881 | 12.9507 | 0.372 | 0
642.525 | 76.254 | 0.874 | 12.8478 | 0.212 | 0
643.026 | 76.369 | 0.884 | 12.9948 | 0.23 | 0
643.528 | 76.484 | 0.885 | 13.0095 | 0.23 | 0
644.029 | 76.577 | 0.894 | 13.1418 | 0.184 | 0
644.521 | 76.713 | 0.893 | 13.1271 | 0.278 | 0
645.022 | 76.846 | 0.911 | 13.3917 | 0.266 | 0
645.523 | 76.952 | 0.89 | 13.083 | 0.211 | 0
646.024 | 77.084 | 0.918 | 13.4946 | 0.263 | 0
646.526 | 77.204 | 0.879 | 12.9213 | 0.24 | 0
647.027 | 77.29 | 0.896 | 13.1712 | 0.172 | 0
647.528 | 77.422 | 0.876 | 12.8772 | 0.263 | 0
648.029 | 77.551 | 0.878 | 12.9066 | 0.257 | 0
648.521 | 77.675 | 0.894 | 13.1418 | 0.252 | 0
649.022 | 77.763 | 0.895 | 13.1565 | 0.176 | 0
649.523 | 77.838 | 0.892 | 13.1124 | 0.15 | 0
650.024 | 77.944 | 0.888 | 13.0536 | 0.211 | 0
650.525 | 78.036 | 0.901 | 13.2447 | 0.183 | 0
651.027 | 78.118 | 0.886 | 13.0242 | 0.166 | 0
651.528 | 78.214 | 0.904 | 13.2888 | 0.19 | 0
652.029 | 78.312 | 0.892 | 13.1124 | 0.197 | 0
652.521 | 78.404 | 0.878 | 12.9066 | 0.186 | 0
653.022 | 78.481 | 0.902 | 13.2594 | 0.153 | 0
653.523 | 78.572 | 0.891 | 13.0977 | 0.181 | 0
654.024 | 78.629 | 0.894 | 13.1418 | 0.114 | 0
654.526 | 78.714 | 0.885 | 13.0095 | 0.171 | 0
655.027 | 78.799 | 0.902 | 13.2594 | 0.168 | 0
655.528 | 78.866 | 0.9 | 13.23 | 0.134 | 0
656.03 | 78.938 | 0.902 | 13.2594 | 0.145 | 0
656.521 | 79.015 | 0.907 | 13.3329 | 0.157 | 0
657.022 | 79.09 | 0.901 | 13.2447 | 0.148 | 0
657.523 | 79.166 | 0.891 | 13.0977 | 0.152 | 0
658.025 | 79.242 | 0.886 | 13.0242 | 0.152 | 0
658.526 | 79.322 | 0.915 | 13.4505 | 0.16 | 0
659.027 | 79.386 | 0.894 | 13.1418 | 0.126 | 0
659.529 | 79.46 | 0.891 | 13.0977 | 0.149 | 0
660.03 | 79.522 | 0.9 | 13.23 | 0.123 | 0
660.522 | 79.583 | 0.877 | 12.8919 | 0.125 | 0
661.023 | 79.643 | 0.886 | 13.0242 | 0.119 | 0
661.524 | 79.667 | 0.89 | 13.083 | 0.047 | 0
662.025 | 79.716 | 0.856 | 12.5832 | 0.099 | 0
662.526 | 79.766 | 0.895 | 13.1565 | 0.1 | 0
663.028 | 79.83 | 0.904 | 13.2888 | 0.128 | 0
663.529 | 79.875 | 0.87 | 12.789 | 0.089 | 0
664.031 | 79.946 | 0.904 | 13.2888 | 0.141 | 0
664.522 | 79.998 | 0.891 | 13.0977 | 0.107 | 1
665.023 | 80.008 | 0.895 | 13.1565 | 0.018 | 1
665.525 | 79.978 | 0.893 | 13.1271 | -0.059 | 1
666.026 | 79.958 | 0.897 | 13.1859 | -0.039 | 1
666.527 | 79.943 | 0.905 | 13.3035 | -0.031 | 1
667.028 | 79.944 | 0.907 | 13.3329 | 0.002 | 1
667.53 | 79.948 | 0.894 | 13.1418 | 0.008 | 1
668.031 | 79.955 | 0.879 | 12.9213 | 0.014 | 1
668.522 | 79.966 | 0.902 | 13.2594 | 0.024 | 1
669.023 | 79.965 | 0.867 | 12.7449 | -0.003 | 1
669.524 | 79.972 | 0.888 | 13.0536 | 0.014 | 1
670.026 | 79.966 | 0.901 | 13.2447 | -0.011 | 1
670.527 | 79.973 | 0.886 | 13.0242 | 0.014 | 1
671.028 | 79.976 | 0.9 | 13.23 | 0.006 | 1
671.529 | 79.976 | 0.885 | 13.0095 | -0.001 | 1
672.031 | 79.972 | 0.895 | 13.1565 | -0.008 | 1
672.522 | 79.975 | 0.905 | 13.3035 | 0.006 | 1
673.023 | 79.976 | 0.899 | 13.2153 | 0.003 | 1
673.525 | 79.977 | 0.893 | 13.1271 | 0.002 | 1
674.026 | 79.982 | 0.895 | 13.1565 | 0.01 | 1
674.527 | 79.976 | 0.898 | 13.2006 | -0.011 | 1
675.028 | 79.976 | 0.9 | 13.23 | 0 | 1
675.53 | 79.978 | 0.892 | 13.1124 | 0.002 | 1
676.031 | 79.977 | 0.899 | 13.2153 | -0.001 | 1
676.522 | 79.979 | 0.903 | 13.2741 | 0.004 | 1
677.024 | 79.972 | 0.892 | 13.1124 | -0.014 | 1
677.525 | 79.978 | 0.897 | 13.1859 | 0.011 | 1
678.026 | 79.982 | 0.902 | 13.2594 | 0.008 | 1
678.527 | 79.979 | 0.916 | 13.4652 | -0.007 | 1
679.029 | 79.978 | 0.907 | 13.3329 | -0.001 | 1
679.53 | 79.979 | 0.899 | 13.2153 | 0.002 | 1
680.031 | 79.975 | 0.872 | 12.8184 | -0.008 | 1
680.522 | 79.98 | 0.884 | 12.9948 | 0.009 | 1
681.024 | 79.977 | 0.888 | 13.0536 | -0.006 | 1
681.525 | 79.979 | 0.895 | 13.1565 | 0.005 | 1
682.026 | 79.979 | 0.884 | 12.9948 | 0 | 1
682.528 | 79.976 | 0.892 | 13.1124 | -0.007 | 1
683.029 | 79.976 | 0.91 | 13.377 | 0 | 1
683.53 | 79.979 | 0.906 | 13.3182 | 0.007 | 1
684.031 | 79.977 | 0.911 | 13.3917 | -0.004 | 1
684.523 | 79.974 | 0.915 | 13.4505 | -0.006 | 1
685.024 | 79.974 | 0.909 | 13.3623 | 0.001 | 1
685.526 | 79.975 | 0.9 | 13.23 | 0.002 | 1
686.027 | 79.976 | 0.9 | 13.23 | 0.001 | 1
686.528 | 79.98 | 0.891 | 13.0977 | 0.009 | 1
687.03 | 79.974 | 0.902 | 13.2594 | -0.012 | 1
687.531 | 79.977 | 0.901 | 13.2447 | 0.006 | 1
688.032 | 79.975 | 0.915 | 13.4505 | -0.004 | 1
688.523 | 79.975 | 0.9 | 13.23 | 0.001 | 1
689.024 | 79.98 | 0.916 | 13.4652 | 0.009 | 1
689.525 | 79.973 | 0.897 | 13.1859 | -0.014 | 1
690.027 | 79.975 | 0.914 | 13.4358 | 0.005 | 1
690.528 | 79.975 | 0.91 | 13.377 | -0.001 | 1
691.03 | 79.975 | 0.901 | 13.2447 | 0 | 1
691.531 | 79.975 | 0.898 | 13.2006 | 0 | 1
692.032 | 79.976 | 0.914 | 13.4358 | 0.002 | 1
692.523 | 79.972 | 0.909 | 13.3623 | -0.007 | 1
693.025 | 79.975 | 0.905 | 13.3035 | 0.005 | 1
693.526 | 79.972 | 0.9 | 13.23 | -0.005 | 1
694.028 | 79.971 | 0.9 | 13.23 | -0.002 | 1
694.529 | 79.973 | 0.902 | 13.2594 | 0.003 | 2
695.03 | 79.975 | 0.904 | 13.2888 | 0.005 | 2
695.532 | 79.973 | 0.9 | 13.23 | -0.005 | 2
696.023 | 79.974 | 0.909 | 13.3623 | 0.001 | 2
696.524 | 79.974 | 0.896 | 13.1712 | 0 | 2
697.025 | 79.973 | 0.897 | 13.1859 | 0 | 2
697.527 | 79.976 | 0.907 | 13.3329 | 0.006 | 2
698.028 | 79.972 | 0.907 | 13.3329 | -0.009 | 2
698.529 | 79.973 | 0.876 | 12.8772 | 0.002 | 2
699.03 | 79.974 | 0.895 | 13.1565 | 0.003 | 2
699.532 | 79.973 | 0.922 | 13.5534 | -0.003 | 2
700.033 | 79.973 | 0.914 | 13.4358 | -0.001 | 2
700.524 | 79.977 | 0.889 | 13.0683 | 0.009 | 2
701.025 | 79.969 | 0.897 | 13.1859 | -0.016 | 2
701.526 | 79.972 | 0.909 | 13.3623 | 0.006 | 2
702.028 | 79.973 | 0.909 | 13.3623 | 0.002 | 2
702.529 | 79.973 | 0.895 | 13.1565 | -0.001 | 2
703.03 | 79.972 | 0.896 | 13.1712 | -0.002 | 2
703.532 | 79.974 | 0.91 | 13.377 | 0.004 | 2
704.033 | 79.969 | 0.891 | 13.0977 | -0.009 | 2
704.524 | 79.975 | 0.93 | 13.671 | 0 | 10
705.026 | 80.109 | 0.906 | 13.3182 | 0.267 | 0
705.527 | 80.576 | 0.906 | 13.3182 | 0.932 | 0
706.028 | 80.759 | 0.895 | 13.1565 | 0.364 | 0
706.529 | 80.939 | 0.913 | 13.4211 | 0.359 | 0
707.03 | 81.041 | 0.903 | 13.2741 | 0.205 | 0
707.532 | 81.154 | 0.911 | 13.3917 | 0.225 | 0
708.033 | 81.302 | 0.913 | 13.4211 | 0.295 | 0
708.524 | 81.434 | 0.902 | 13.2594 | 0.269 | 0
709.025 | 81.518 | 0.896 | 13.1712 | 0.167 | 0
709.527 | 81.642 | 0.914 | 13.4358 | 0.246 | 0
710.028 | 81.825 | 0.91 | 13.377 | 0.367 | 0
710.529 | 81.916 | 0.92 | 13.524 | 0.181 | 0
711.03 | 81.965 | 0.901 | 13.2447 | 0.097 | 0
711.531 | 82.173 | 0.905 | 13.3035 | 0.415 | 0
712.033 | 82.299 | 0.92 | 13.524 | 0.252 | 0
712.524 | 82.395 | 0.92 | 13.524 | 0.196 | 0
713.025 | 82.492 | 0.915 | 13.4505 | 0.192 | 0
713.527 | 82.595 | 0.895 | 13.1565 | 0.206 | 0
714.028 | 82.691 | 0.903 | 13.2741 | 0.192 | 0
714.529 | 82.774 | 0.925 | 13.5975 | 0.165 | 0
715.03 | 82.871 | 0.9 | 13.23 | 0.194 | 0
715.532 | 82.959 | 0.914 | 13.4358 | 0.175 | 0
716.033 | 83.065 | 0.877 | 12.8919 | 0.211 | 0
716.524 | 83.161 | 0.916 | 13.4652 | 0.196 | 0
717.026 | 83.249 | 0.887 | 13.0389 | 0.175 | 0
717.527 | 83.344 | 0.904 | 13.2888 | 0.188 | 0
718.029 | 83.435 | 0.914 | 13.4358 | 0.181 | 0
718.53 | 83.509 | 0.905 | 13.3035 | 0.149 | 0
719.031 | 83.593 | 0.914 | 13.4358 | 0.166 | 0
719.533 | 83.679 | 0.928 | 13.6416 | 0.172 | 0
720.034 | 83.774 | 0.892 | 13.1124 | 0.188 | 0
720.525 | 83.821 | 0.925 | 13.5975 | 0.097 | 0
721.026 | 83.909 | 0.905 | 13.3035 | 0.176 | 0
721.527 | 84.002 | 0.943 | 13.8621 | 0.185 | 0
722.028 | 84.066 | 0.92 | 13.524 | 0.128 | 0
722.529 | 84.095 | 0.913 | 13.4211 | 0.057 | 0
723.031 | 84.167 | 0.89 | 13.083 | 0.144 | 0
723.532 | 84.242 | 0.925 | 13.5975 | 0.15 | 0
724.033 | 84.306 | 0.918 | 13.4946 | 0.127 | 0
724.534 | 84.378 | 0.911 | 13.3917 | 0.144 | 0
725.025 | 84.451 | 0.911 | 13.3917 | 0.149 | 0
725.526 | 84.507 | 0.905 | 13.3035 | 0.111 | 0
726.028 | 84.573 | 0.91 | 13.377 | 0.133 | 0
726.529 | 84.638 | 0.915 | 13.4505 | 0.129 | 0
727.03 | 84.707 | 0.91 | 13.377 | 0.137 | 0
727.531 | 84.776 | 0.9 | 13.23 | 0.139 | 0
728.033 | 84.825 | 0.918 | 13.4946 | 0.096 | 0
728.534 | 84.88 | 0.911 | 13.3917 | 0.111 | 0
729.025 | 84.944 | 0.901 | 13.2447 | 0.129 | 0
729.527 | 84.986 | 0.878 | 12.9066 | 0.084 | 0
730.028 | 85.031 | 0.9 | 13.23 | 0.091 | 1
730.529 | 85.018 | 0.924 | 13.5828 | -0.026 | 1
731.031 | 85.001 | 0.903 | 13.2741 | -0.034 | 1
731.532 | 84.979 | 0.895 | 13.1565 | -0.043 | 1
732.033 | 84.981 | 0.892 | 13.1124 | 0.002 | 1
732.534 | 84.985 | 0.921 | 13.5387 | 0.008 | 1
733.025 | 84.994 | 0.915 | 13.4505 | 0.018 | 1
733.527 | 84.999 | 0.922 | 13.5534 | 0.012 | 1
734.028 | 85.004 | 0.913 | 13.4211 | 0.01 | 1
734.53 | 85.01 | 0.929 | 13.6563 | 0.012 | 1
735.031 | 85.016 | 0.91 | 13.377 | 0.012 | 1
735.532 | 85.018 | 0.91 | 13.377 | 0.004 | 1
736.034 | 85.023 | 0.91 | 13.377 | 0.009 | 1
736.535 | 85.022 | 0.905 | 13.3035 | -0.001 | 1
737.026 | 85.024 | 0.909 | 13.3623 | 0.004 | 1
737.527 | 85.026 | 0.92 | 13.524 | 0.003 | 1
738.028 | 85.022 | 0.926 | 13.6122 | -0.007 | 1
738.53 | 85.025 | 0.921 | 13.5387 | 0.006 | 1
739.031 | 85.03 | 0.892 | 13.1124 | 0.008 | 1
739.532 | 85.029 | 0.919 | 13.5093 | -0.001 | 1
740.033 | 85.029 | 0.907 | 13.3329 | 0 | 1
740.534 | 85.03 | 0.907 | 13.3329 | 0.001 | 1
741.026 | 85.034 | 0.916 | 13.4652 | 0.009 | 1
741.527 | 85.032 | 0.903 | 13.2741 | -0.004 | 1
742.029 | 85.037 | 0.915 | 13.4505 | 0.009 | 1
742.53 | 85.034 | 0.923 | 13.5681 | -0.006 | 1
743.031 | 85.035 | 0.909 | 13.3623 | 0.002 | 1
743.533 | 85.033 | 0.922 | 13.5534 | -0.004 | 1
744.034 | 85.034 | 0.905 | 13.3035 | 0.003 | 1
744.535 | 85.04 | 0.907 | 13.3329 | 0.012 | 1
745.027 | 85.04 | 0.888 | 13.0536 | 0 | 1
745.528 | 85.04 | 0.904 | 13.2888 | 0 | 1
746.029 | 85.042 | 0.902 | 13.2594 | 0.003 | 1
746.53 | 85.041 | 0.921 | 13.5387 | 0 | 1
747.031 | 85.043 | 0.899 | 13.2153 | 0.002 | 1
747.532 | 85.041 | 0.911 | 13.3917 | -0.004 | 1
748.034 | 85.04 | 0.91 | 13.377 | -0.002 | 1
748.535 | 85.042 | 0.897 | 13.1859 | 0.004 | 1
749.026 | 85.039 | 0.902 | 13.2594 | -0.006 | 1
749.527 | 85.044 | 0.919 | 13.5093 | 0.01 | 1
750.028 | 85.042 | 0.921 | 13.5387 | -0.002 | 1
750.53 | 85.044 | 0.906 | 13.3182 | 0.003 | 1
751.031 | 85.045 | 0.907 | 13.3329 | 0.002 | 1
751.532 | 85.048 | 0.902 | 13.2594 | 0.007 | 1
752.034 | 85.043 | 0.916 | 13.4652 | -0.011 | 1
752.535 | 85.048 | 0.918 | 13.4946 | 0.01 | 1
753.036 | 85.05 | 0.903 | 13.2741 | 0.004 | 1
753.527 | 85.048 | 0.904 | 13.2888 | -0.003 | 1
754.028 | 85.051 | 0.915 | 13.4505 | 0.005 | 1
754.53 | 85.05 | 0.915 | 13.4505 | -0.003 | 1
755.031 | 85.049 | 0.919 | 13.5093 | -0.002 | 1
755.532 | 85.053 | 0.908 | 13.3476 | 0.008 | 1
756.033 | 85.05 | 0.924 | 13.5828 | -0.005 | 1
756.535 | 85.055 | 0.905 | 13.3035 | 0.01 | 1
757.036 | 85.055 | 0.916 | 13.4652 | 0 | 1
757.527 | 85.051 | 0.911 | 13.3917 | -0.007 | 1
758.028 | 85.055 | 0.913 | 13.4211 | 0.007 | 1
758.53 | 85.055 | 0.916 | 13.4652 | 0.001 | 1
759.031 | 85.056 | 0.908 | 13.3476 | 0.002 | 1
759.532 | 85.057 | 0.914 | 13.4358 | 0.001 | 1
760.033 | 85.055 | 0.906 | 13.3182 | -0.003 | 2
760.534 | 85.057 | 0.902 | 13.2594 | 0.004 | 2
761.036 | 85.059 | 0.9 | 13.23 | 0.004 | 2
761.527 | 85.054 | 0.914 | 13.4358 | -0.01 | 2
762.029 | 85.057 | 0.91 | 13.377 | 0.006 | 2
762.53 | 85.056 | 0.92 | 13.524 | -0.003 | 2
763.031 | 85.061 | 0.904 | 13.2888 | 0.009 | 2
763.533 | 85.062 | 0.889 | 13.0683 | 0.003 | 2
764.034 | 85.063 | 0.915 | 13.4505 | 0.003 | 2
764.536 | 85.061 | 0.91 | 13.377 | -0.005 | 2
765.037 | 85.062 | 0.916 | 13.4652 | 0.003 | 2
765.528 | 85.061 | 0.915 | 13.4505 | -0.002 | 2
766.029 | 85.066 | 0.913 | 13.4211 | 0.01 | 2
766.53 | 85.063 | 0.92 | 13.524 | -0.007 | 2
767.032 | 85.067 | 0.917 | 13.4799 | 0.008 | 2
767.533 | 85.062 | 0.916 | 13.4652 | -0.009 | 2
768.034 | 85.065 | 0.914 | 13.4358 | 0.005 | 2
768.535 | 85.069 | 0.916 | 13.4652 | 0.009 | 2
769.037 | 85.07 | 0.913 | 13.4211 | 0.001 | 2
769.528 | 85.065 | 0.903 | 13.2741 | -0.011 | 2
770.03 | 85.094 | 0.911 | 13.3917 | 0.001 | 10
770.531 | 85.555 | 0.915 | 13.4505 | 0.919 | 0
771.032 | 85.816 | 0.916 | 13.4652 | 0.521 | 0
771.533 | 85.966 | 0.903 | 13.2741 | 0.299 | 0
772.035 | 86.085 | 0.919 | 13.5093 | 0.237 | 0
772.536 | 86.212 | 0.903 | 13.2741 | 0.252 | 0
773.028 | 86.319 | 0.927 | 13.6269 | 0.218 | 0
773.529 | 86.378 | 0.893 | 13.1271 | 0.119 | 0
774.031 | 86.523 | 0.922 | 13.5534 | 0.288 | 0
774.532 | 86.703 | 0.899 | 13.2153 | 0.36 | 0
775.033 | 86.818 | 0.923 | 13.5681 | 0.228 | 0
775.535 | 86.946 | 0.923 | 13.5681 | 0.256 | 0
776.036 | 87.064 | 0.918 | 13.4946 | 0.235 | 0
776.528 | 87.154 | 0.921 | 13.5387 | 0.183 | 0
777.029 | 87.273 | 0.893 | 13.1271 | 0.237 | 0
777.531 | 87.38 | 0.899 | 13.2153 | 0.214 | 0
778.032 | 87.489 | 0.928 | 13.6416 | 0.218 | 0
778.533 | 87.593 | 0.916 | 13.4652 | 0.207 | 0
779.034 | 87.697 | 0.932 | 13.7004 | 0.207 | 0
779.535 | 87.811 | 0.911 | 13.3917 | 0.229 | 0
780.037 | 87.899 | 0.931 | 13.6857 | 0.175 | 0
780.528 | 87.984 | 0.913 | 13.4211 | 0.172 | 0
781.03 | 88.095 | 0.925 | 13.5975 | 0.222 | 0
781.531 | 88.191 | 0.925 | 13.5975 | 0.192 | 0
782.032 | 88.272 | 0.887 | 13.0389 | 0.162 | 0
782.533 | 88.366 | 0.909 | 13.3623 | 0.187 | 0
783.035 | 88.458 | 0.921 | 13.5387 | 0.184 | 0
783.536 | 88.541 | 0.913 | 13.4211 | 0.164 | 0
784.037 | 88.657 | 0.931 | 13.6857 | 0.231 | 0
784.528 | 88.722 | 0.921 | 13.5387 | 0.134 | 0
785.03 | 88.805 | 0.899 | 13.2153 | 0.166 | 0
785.531 | 88.82 | 0.91 | 13.377 | 0.029 | 0
786.032 | 88.917 | 0.918 | 13.4946 | 0.193 | 0
786.534 | 88.987 | 0.913 | 13.4211 | 0.14 | 0
787.035 | 89.06 | 0.913 | 13.4211 | 0.146 | 0
787.536 | 89.149 | 0.936 | 13.7592 | 0.178 | 0
788.037 | 89.216 | 0.916 | 13.4652 | 0.133 | 0
788.529 | 89.303 | 0.918 | 13.4946 | 0.177 | 0
789.03 | 89.368 | 0.923 | 13.5681 | 0.13 | 0
789.532 | 89.43 | 0.919 | 13.5093 | 0.124 | 0
790.033 | 89.489 | 0.907 | 13.3329 | 0.118 | 0
790.534 | 89.576 | 0.931 | 13.6857 | 0.173 | 0
791.035 | 89.635 | 0.924 | 13.5828 | 0.117 | 0
791.537 | 89.7 | 0.896 | 13.1712 | 0.13 | 0
792.038 | 89.767 | 0.903 | 13.2741 | 0.133 | 0
792.529 | 89.827 | 0.937 | 13.7739 | 0.124 | 0
793.03 | 89.89 | 0.929 | 13.6563 | 0.125 | 0
793.532 | 89.937 | 0.932 | 13.7004 | 0.094 | 0
794.033 | 89.997 | 0.95 | 13.965 | 0.12 | 1
794.534 | 90.021 | 0.924 | 13.5828 | 0.048 | 1
795.035 | 89.99 | 0.915 | 13.4505 | -0.063 | 1
795.537 | 89.986 | 0.934 | 13.7298 | -0.008 | 1
796.038 | 89.981 | 0.934 | 13.7298 | -0.01 | 1
796.529 | 89.987 | 0.92 | 13.524 | 0.013 | 1
797.03 | 89.991 | 0.909 | 13.3623 | 0.008 | 1
797.532 | 89.998 | 0.915 | 13.4505 | 0.015 | 1
798.033 | 90.01 | 0.912 | 13.4064 | 0.022 | 1
798.534 | 90.014 | 0.913 | 13.4211 | 0.009 | 1
799.035 | 90.045 | 0.923 | 13.5681 | 0.061 | 1
799.536 | 90.028 | 0.933 | 13.7151 | -0.033 | 1
800.038 | 90.036 | 0.916 | 13.4652 | 0.016 | 1
800.539 | 90.038 | 0.928 | 13.6416 | 0.004 | 1
801.03 | 90.037 | 0.933 | 13.7151 | -0.002 | 1
801.531 | 90.039 | 0.911 | 13.3917 | 0.003 | 1
802.032 | 90.044 | 0.928 | 13.6416 | 0.01 | 1
802.534 | 90.046 | 0.914 | 13.4358 | 0.004 | 1
803.035 | 90.051 | 0.928 | 13.6416 | 0.009 | 1
803.536 | 90.053 | 0.918 | 13.4946 | 0.004 | 1
804.037 | 90.053 | 0.923 | 13.5681 | 0 | 1
804.538 | 90.065 | 0.928 | 13.6416 | 0.024 | 1
805.029 | 90.067 | 0.911 | 13.3917 | 0.005 | 1
805.53 | 90.071 | 0.916 | 13.4652 | 0.008 | 1
806.032 | 90.076 | 0.915 | 13.4505 | 0.009 | 1
806.533 | 90.079 | 0.904 | 13.2888 | 0.007 | 1
807.035 | 90.082 | 0.916 | 13.4652 | 0.006 | 1
807.536 | 90.083 | 0.923 | 13.5681 | 0.003 | 1
808.037 | 90.085 | 0.919 | 13.5093 | 0.003 | 1
808.538 | 90.084 | 0.936 | 13.7592 | -0.001 | 1
809.03 | 90.092 | 0.92 | 13.524 | 0.016 | 1
809.531 | 90.094 | 0.919 | 13.5093 | 0.004 | 1
810.032 | 90.097 | 0.907 | 13.3329 | 0.005 | 1
810.534 | 90.098 | 0.915 | 13.4505 | 0.003 | 1
811.035 | 90.104 | 0.922 | 13.5534 | 0.011 | 1
811.536 | 90.108 | 0.911 | 13.3917 | 0.008 | 1
812.038 | 90.111 | 0.914 | 13.4358 | 0.007 | 1
812.539 | 90.112 | 0.915 | 13.4505 | 0.001 | 1
813.03 | 90.118 | 0.924 | 13.5828 | 0.012 | 1
813.532 | 90.117 | 0.915 | 13.4505 | -0.001 | 1
814.033 | 90.124 | 0.915 | 13.4505 | 0.014 | 1
814.534 | 90.124 | 0.932 | 13.7004 | -0.001 | 1
815.036 | 90.126 | 0.91 | 13.377 | 0.004 | 1
815.537 | 90.129 | 0.928 | 13.6416 | 0.006 | 1
816.039 | 90.133 | 0.928 | 13.6416 | 0.007 | 1
816.54 | 90.135 | 0.924 | 13.5828 | 0.005 | 1
817.031 | 90.145 | 0.936 | 13.7592 | 0.019 | 1
817.532 | 90.147 | 0.93 | 13.671 | 0.005 | 1
818.034 | 90.148 | 0.933 | 13.7151 | 0.001 | 1
818.535 | 90.149 | 0.908 | 13.3476 | 0.002 | 1
819.036 | 90.151 | 0.929 | 13.6563 | 0.004 | 1
819.538 | 90.152 | 0.91 | 13.377 | 0.002 | 1
820.039 | 90.158 | 0.914 | 13.4358 | 0.012 | 1
820.53 | 90.163 | 0.92 | 13.524 | 0.012 | 1
821.031 | 90.163 | 0.92 | 13.524 | -0.001 | 1
821.533 | 90.166 | 0.907 | 13.3329 | 0.007 | 1
822.034 | 90.169 | 0.919 | 13.5093 | 0.005 | 1
822.535 | 90.167 | 0.929 | 13.6563 | -0.002 | 1
823.037 | 90.173 | 0.916 | 13.4652 | 0.011 | 1
823.538 | 90.179 | 0.921 | 13.5387 | 0.012 | 1
824.039 | 90.181 | 0.924 | 13.5828 | 0.004 | 2
824.531 | 90.182 | 0.915 | 13.4505 | 0.003 | 2
825.032 | 90.184 | 0.924 | 13.5828 | 0.005 | 2
825.534 | 90.184 | 0.923 | 13.5681 | -0.002 | 2
826.035 | 90.193 | 0.915 | 13.4505 | 0.019 | 2
826.536 | 90.192 | 0.921 | 13.5387 | -0.002 | 2
827.038 | 90.194 | 0.925 | 13.5975 | 0.003 | 2
827.539 | 90.199 | 0.919 | 13.5093 | 0.01 | 2
828.04 | 90.204 | 0.919 | 13.5093 | 0.011 | 2
828.532 | 90.207 | 0.915 | 13.4505 | 0.006 | 2
829.033 | 90.206 | 0.914 | 13.4358 | -0.003 | 2
829.535 | 90.206 | 0.916 | 13.4652 | 0.001 | 2
830.036 | 90.209 | 0.917 | 13.4799 | 0.006 | 2
830.537 | 90.214 | 0.91 | 13.377 | 0.01 | 2
831.038 | 90.22 | 0.915 | 13.4505 | 0.011 | 2
831.54 | 90.22 | 0.928 | 13.6416 | 0.001 | 2
832.031 | 90.223 | 0.933 | 13.7151 | 0.005 | 2
832.533 | 90.222 | 0.914 | 13.4358 | -0.001 | 2
833.034 | 90.228 | 0.938 | 13.7886 | 0.011 | 2
833.536 | 90.23 | 0.932 | 13.7004 | 0.004 | 2
834.037 | 90.235 | 0.928 | 13.6416 | 0.006 | 10
834.539 | 90.384 | 0.927 | 13.6269 | 0.298 | 0
835.04 | 90.8 | 0.916 | 13.4652 | 0.83 | 0
835.531 | 91.03 | 0.914 | 13.4358 | 0.468 | 0
836.032 | 91.186 | 0.91 | 13.377 | 0.311 | 0
836.534 | 91.32 | 0.902 | 13.2594 | 0.268 | 0
837.035 | 91.43 | 0.915 | 13.4505 | 0.219 | 0
837.536 | 91.554 | 0.92 | 13.524 | 0.248 | 0
838.038 | 91.708 | 0.933 | 13.7151 | 0.307 | 0
838.539 | 91.805 | 0.925 | 13.5975 | 0.192 | 0
839.04 | 91.92 | 0.927 | 13.6269 | 0.23 | 0
839.532 | 92.039 | 0.915 | 13.4505 | 0.242 | 0
840.034 | 92.17 | 0.919 | 13.5093 | 0.262 | 0
840.535 | 92.272 | 0.905 | 13.3035 | 0.203 | 0
841.036 | 92.382 | 0.922 | 13.5534 | 0.218 | 0
841.538 | 92.469 | 0.907 | 13.3329 | 0.174 | 0
842.039 | 92.592 | 0.904 | 13.2888 | 0.245 | 0
842.541 | 92.673 | 0.934 | 13.7298 | 0.161 | 0
843.032 | 92.777 | 0.909 | 13.3623 | 0.213 | 0
843.533 | 92.886 | 0.906 | 13.3182 | 0.216 | 0
844.035 | 92.973 | 0.937 | 13.7739 | 0.173 | 0
844.536 | 93.078 | 0.936 | 13.7592 | 0.21 | 0
845.037 | 93.18 | 0.914 | 13.4358 | 0.203 | 0
845.538 | 93.281 | 0.934 | 13.7298 | 0.202 | 0
846.04 | 93.339 | 0.931 | 13.6857 | 0.117 | 0
846.541 | 93.403 | 0.909 | 13.3623 | 0.126 | 0
847.033 | 93.492 | 0.911 | 13.3917 | 0.182 | 0
847.534 | 93.644 | 0.903 | 13.2741 | 0.302 | 0
848.035 | 93.756 | 0.951 | 13.9797 | 0.224 | 0
848.536 | 93.84 | 0.921 | 13.5387 | 0.167 | 0
849.038 | 93.916 | 0.932 | 13.7004 | 0.151 | 0
849.539 | 94 | 0.924 | 13.5828 | 0.168 | 0
850.04 | 94.079 | 0.927 | 13.6269 | 0.156 | 0
850.541 | 94.154 | 0.931 | 13.6857 | 0.15 | 0
851.042 | 94.239 | 0.922 | 13.5534 | 0.17 | 0
851.533 | 94.298 | 0.934 | 13.7298 | 0.121 | 0
852.034 | 94.379 | 0.938 | 13.7886 | 0.161 | 0
852.536 | 94.464 | 0.918 | 13.4946 | 0.17 | 0
853.037 | 94.532 | 0.923 | 13.5681 | 0.135 | 0
853.538 | 94.603 | 0.914 | 13.4358 | 0.141 | 0
854.039 | 94.681 | 0.915 | 13.4505 | 0.157 | 0
854.541 | 94.745 | 0.913 | 13.4211 | 0.127 | 0
855.042 | 94.836 | 0.927 | 13.6269 | 0.182 | 0
855.533 | 94.887 | 0.938 | 13.7886 | 0.103 | 0
856.034 | 94.948 | 0.931 | 13.6857 | 0.122 | 0
856.535 | 95.013 | 0.944 | 13.8768 | 0.13 | 1
857.036 | 94.977 | 0.938 | 13.7886 | -0.073 | 1
857.537 | 94.933 | 0.924 | 13.5828 | -0.087 | 1
858.038 | 94.927 | 0.937 | 13.7739 | -0.013 | 1
858.539 | 94.91 | 0.918 | 13.4946 | -0.034 | 1
859.04 | 94.933 | 0.922 | 13.5534 | 0.046 | 1
859.54 | 94.942 | 0.943 | 13.8621 | 0.019 | 1
860.041 | 94.958 | 0.932 | 13.7004 | 0.031 | 1
860.533 | 94.964 | 0.921 | 13.5387 | 0.013 | 1
861.034 | 94.984 | 0.914 | 13.4358 | 0.039 | 1
861.535 | 94.995 | 0.933 | 13.7151 | 0.022 | 1
862.036 | 94.992 | 0.936 | 13.7592 | -0.005 | 1
862.537 | 94.999 | 0.931 | 13.6857 | 0.014 | 1
863.038 | 94.999 | 0.923 | 13.5681 | 0 | 1
863.539 | 95.003 | 0.92 | 13.524 | 0.007 | 1
864.04 | 95.01 | 0.919 | 13.5093 | 0.014 | 1
864.541 | 95.012 | 0.924 | 13.5828 | 0.004 | 1
865.043 | 95.029 | 0.93 | 13.671 | 0.035 | 1
865.534 | 95.033 | 0.932 | 13.7004 | 0.007 | 1
866.035 | 95.037 | 0.916 | 13.4652 | 0.008 | 1
866.536 | 95.049 | 0.921 | 13.5387 | 0.025 | 1
867.037 | 95.056 | 0.914 | 13.4358 | 0.013 | 1
867.538 | 95.067 | 0.929 | 13.6563 | 0.022 | 1
868.039 | 95.072 | 0.936 | 13.7592 | 0.01 | 1
868.54 | 95.078 | 0.919 | 13.5093 | 0.012 | 1
869.041 | 95.087 | 0.934 | 13.7298 | 0.019 | 1
869.543 | 95.094 | 0.955 | 14.0385 | 0.013 | 1
870.034 | 95.099 | 0.923 | 13.5681 | 0.01 | 1
870.535 | 95.106 | 0.929 | 13.6563 | 0.014 | 1
871.036 | 95.113 | 0.932 | 13.7004 | 0.015 | 1
871.537 | 95.118 | 0.921 | 13.5387 | 0.011 | 1
872.038 | 95.128 | 0.92 | 13.524 | 0.02 | 1
872.539 | 95.131 | 0.923 | 13.5681 | 0.006 | 1
873.04 | 95.135 | 0.928 | 13.6416 | 0.008 | 1
873.542 | 95.139 | 0.942 | 13.8474 | 0.007 | 1
874.043 | 95.146 | 0.918 | 13.4946 | 0.014 | 1
874.534 | 95.151 | 0.92 | 13.524 | 0.012 | 1
875.035 | 95.155 | 0.933 | 13.7151 | 0.007 | 1
875.536 | 95.167 | 0.925 | 13.5975 | 0.024 | 1
876.037 | 95.176 | 0.933 | 13.7151 | 0.018 | 1
876.538 | 95.178 | 0.919 | 13.5093 | 0.004 | 1
877.039 | 95.185 | 0.936 | 13.7592 | 0.012 | 1
877.541 | 95.188 | 0.933 | 13.7151 | 0.007 | 1
878.042 | 95.195 | 0.928 | 13.6416 | 0.014 | 1
878.543 | 95.207 | 0.925 | 13.5975 | 0.023 | 1
879.034 | 95.21 | 0.924 | 13.5828 | 0.007 | 1
879.535 | 95.214 | 0.93 | 13.671 | 0.006 | 1
880.036 | 95.221 | 0.918 | 13.4946 | 0.014 | 1
880.537 | 95.224 | 0.926 | 13.6122 | 0.007 | 1
881.038 | 95.232 | 0.934 | 13.7298 | 0.016 | 1
881.539 | 95.241 | 0.92 | 13.524 | 0.018 | 1
882.04 | 95.244 | 0.923 | 13.5681 | 0.006 | 1
882.542 | 95.247 | 0.915 | 13.4505 | 0.007 | 1
883.043 | 95.255 | 0.927 | 13.6269 | 0.015 | 1
883.534 | 95.262 | 0.934 | 13.7298 | 0.014 | 1
884.035 | 95.267 | 0.929 | 13.6563 | 0.011 | 1
884.537 | 95.269 | 0.912 | 13.4064 | 0.005 | 1
885.037 | 95.276 | 0.917 | 13.4799 | 0.013 | 1
885.539 | 95.284 | 0.91 | 13.377 | 0.016 | 1
886.04 | 95.29 | 0.926 | 13.6122 | 0.011 | 1
886.541 | 95.295 | 0.937 | 13.7739 | 0.01 | 2
887.042 | 95.299 | 0.923 | 13.5681 | 0.009 | 2
887.543 | 95.308 | 0.934 | 13.7298 | 0.018 | 2
888.035 | 95.31 | 0.923 | 13.5681 | 0.003 | 2
888.536 | 95.319 | 0.943 | 13.8621 | 0.017 | 2
889.037 | 95.319 | 0.925 | 13.5975 | 0.001 | 2
889.538 | 95.328 | 0.923 | 13.5681 | 0.018 | 2
890.04 | 95.331 | 0.921 | 13.5387 | 0.007 | 2
890.541 | 95.338 | 0.935 | 13.7445 | 0.012 | 2
891.042 | 95.348 | 0.932 | 13.7004 | 0.021 | 2
891.543 | 95.355 | 0.931 | 13.6857 | 0.013 | 2
892.035 | 95.356 | 0.918 | 13.4946 | 0.004 | 2
892.536 | 95.363 | 0.947 | 13.9209 | 0.014 | 2
893.037 | 95.369 | 0.936 | 13.7592 | 0.011 | 2
893.539 | 95.373 | 0.925 | 13.5975 | 0.009 | 2
894.04 | 95.396 | 0.929 | 13.6563 | 0.012 | 10
894.542 | 95.754 | 0.915 | 13.4505 | 0.713 | 0
895.043 | 96.063 | 0.938 | 13.7886 | 0.617 | 0
895.544 | 96.262 | 0.947 | 13.9209 | 0.398 | 0
896.036 | 96.382 | 0.955 | 14.0385 | 0.244 | 0
896.537 | 96.513 | 0.933 | 13.7151 | 0.261 | 0
897.038 | 96.638 | 0.948 | 13.9356 | 0.249 | 0
897.539 | 96.765 | 0.928 | 13.6416 | 0.255 | 0
898.04 | 96.87 | 0.915 | 13.4505 | 0.208 | 0
898.542 | 97.002 | 0.927 | 13.6269 | 0.264 | 0
899.043 | 97.116 | 0.929 | 13.6563 | 0.228 | 0
899.544 | 97.237 | 0.933 | 13.7151 | 0.242 | 0
900.035 | 97.337 | 0.919 | 13.5093 | 0.203 | 0
900.537 | 97.455 | 0.931 | 13.6857 | 0.236 | 0
901.038 | 97.536 | 0.928 | 13.6416 | 0.16 | 0
901.539 | 97.645 | 0.94 | 13.818 | 0.219 | 0
902.04 | 97.74 | 0.952 | 13.9944 | 0.19 | 0
902.542 | 97.866 | 0.92 | 13.524 | 0.25 | 0
903.043 | 97.966 | 0.946 | 13.9062 | 0.2 | 0
903.544 | 98.072 | 0.941 | 13.8327 | 0.211 | 0
904.035 | 98.177 | 0.944 | 13.8768 | 0.214 | 0
904.537 | 98.253 | 0.956 | 14.0532 | 0.152 | 0
905.038 | 98.305 | 0.92 | 13.524 | 0.104 | 0
905.539 | 98.392 | 0.948 | 13.9356 | 0.175 | 0
906.04 | 98.488 | 0.955 | 14.0385 | 0.191 | 0
906.541 | 98.581 | 0.943 | 13.8621 | 0.186 | 0
907.043 | 98.679 | 0.916 | 13.4652 | 0.196 | 0
907.544 | 98.777 | 0.938 | 13.7886 | 0.194 | 0
908.045 | 98.845 | 0.918 | 13.4946 | 0.137 | 0
908.536 | 98.936 | 0.92 | 13.524 | 0.185 | 0
909.038 | 99.02 | 0.928 | 13.6416 | 0.167 | 0
909.539 | 99.092 | 0.929 | 13.6563 | 0.145 | 0
910.041 | 99.189 | 0.92 | 13.524 | 0.193 | 0
910.542 | 99.27 | 0.931 | 13.6857 | 0.161 | 0
911.043 | 99.333 | 0.925 | 13.5975 | 0.126 | 0
911.544 | 99.434 | 0.919 | 13.5093 | 0.2 | 0
912.036 | 99.493 | 0.929 | 13.6563 | 0.122 | 0
912.537 | 99.549 | 0.936 | 13.7592 | 0.111 | 0
913.038 | 99.634 | 0.956 | 14.0532 | 0.171 | 0
913.54 | 99.71 | 0.91 | 13.377 | 0.15 | 0
914.041 | 99.785 | 0.944 | 13.8768 | 0.15 | 0
914.542 | 99.846 | 0.953 | 14.0091 | 0.122 | 0
915.043 | 99.928 | 0.921 | 13.5387 | 0.163 | 0
915.544 | 99.97 | 0.927 | 13.6269 | 0.085 | 0
916.036 | 100.015 | 0.942 | 13.8474 | 0.092 | 1
916.538 | 99.999 | 0.937 | 13.7739 | -0.032 | 1
917.039 | 99.987 | 0.947 | 13.9209 | -0.023 | 1
917.54 | 99.987 | 0.93 | 13.671 | 0 | 1
918.041 | 99.993 | 0.94 | 13.818 | 0.012 | 1
918.542 | 100.014 | 0.931 | 13.6857 | 0.041 | 1
919.043 | 100.029 | 0.925 | 13.5975 | 0.031 | 1
919.545 | 100.05 | 0.919 | 13.5093 | 0.041 | 1
920.036 | 100.061 | 0.923 | 13.5681 | 0.023 | 1
920.537 | 100.072 | 0.929 | 13.6563 | 0.022 | 1
921.039 | 100.078 | 0.951 | 13.9797 | 0.011 | 1
921.54 | 100.078 | 0.939 | 13.8033 | 0.001 | 1
922.042 | 100.089 | 0.926 | 13.6122 | 0.023 | 1
922.543 | 100.095 | 0.934 | 13.7298 | 0.012 | 1
923.044 | 100.105 | 0.933 | 13.7151 | 0.019 | 1
923.545 | 100.12 | 0.94 | 13.818 | 0.03 | 1
924.037 | 100.133 | 0.947 | 13.9209 | 0.027 | 1
924.538 | 100.145 | 0.942 | 13.8474 | 0.024 | 1
925.039 | 100.151 | 0.954 | 14.0238 | 0.011 | 1
925.541 | 100.161 | 0.958 | 14.0826 | 0.02 | 1
926.041 | 100.176 | 0.928 | 13.6416 | 0.031 | 1
926.542 | 100.188 | 0.933 | 13.7151 | 0.025 | 1
927.044 | 100.198 | 0.925 | 13.5975 | 0.018 | 1
927.545 | 100.209 | 0.94 | 13.818 | 0.024 | 1
928.046 | 100.222 | 0.939 | 13.8033 | 0.024 | 1
928.537 | 100.229 | 0.934 | 13.7298 | 0.014 | 1
929.038 | 100.239 | 0.932 | 13.7004 | 0.02 | 1
929.539 | 100.251 | 0.93 | 13.671 | 0.024 | 1
930.04 | 100.259 | 0.933 | 13.7151 | 0.016 | 1
930.542 | 100.265 | 0.943 | 13.8621 | 0.012 | 1
931.043 | 100.279 | 0.943 | 13.8621 | 0.028 | 1
931.544 | 100.291 | 0.938 | 13.7886 | 0.023 | 1
932.045 | 100.294 | 0.92 | 13.524 | 0.007 | 1
932.546 | 100.307 | 0.934 | 13.7298 | 0.025 | 1
933.037 | 100.318 | 0.953 | 14.0091 | 0.023 | 1
933.538 | 100.332 | 0.938 | 13.7886 | 0.026 | 1
934.04 | 100.338 | 0.921 | 13.5387 | 0.013 | 1
934.541 | 100.345 | 0.953 | 14.0091 | 0.014 | 1
935.042 | 100.354 | 0.931 | 13.6857 | 0.019 | 1
935.543 | 100.359 | 0.938 | 13.7886 | 0.01 | 1
936.044 | 100.374 | 0.936 | 13.7592 | 0.029 | 1
936.545 | 100.378 | 0.933 | 13.7151 | 0.009 | 1
937.046 | 100.39 | 0.941 | 13.8327 | 0.024 | 1
937.537 | 100.401 | 0.931 | 13.6857 | 0.022 | 1
938.039 | 100.411 | 0.925 | 13.5975 | 0.02 | 1
938.54 | 100.422 | 0.937 | 13.7739 | 0.021 | 1
939.041 | 100.432 | 0.933 | 13.7151 | 0.02 | 1
939.542 | 100.44 | 0.934 | 13.7298 | 0.017 | 1
940.043 | 100.452 | 0.929 | 13.6563 | 0.023 | 1
940.544 | 100.458 | 0.932 | 13.7004 | 0.013 | 1
941.045 | 100.464 | 0.909 | 13.3623 | 0.012 | 1
941.547 | 100.472 | 0.925 | 13.5975 | 0.015 | 1
942.038 | 100.48 | 0.947 | 13.9209 | 0.017 | 1
942.539 | 100.49 | 0.937 | 13.7739 | 0.02 | 1
943.04 | 100.5 | 0.955 | 14.0385 | 0.021 | 1
943.542 | 100.511 | 0.95 | 13.965 | 0.021 | 1
944.043 | 100.521 | 0.951 | 13.9797 | 0.02 | 1
944.544 | 100.53 | 0.953 | 14.0091 | 0.017 | 1
945.045 | 100.537 | 0.941 | 13.8327 | 0.014 | 1
945.546 | 100.544 | 0.944 | 13.8768 | 0.015 | 1
946.037 | 100.553 | 0.927 | 13.6269 | 0.018 | 2
946.538 | 100.561 | 0.942 | 13.8474 | 0.016 | 2
947.04 | 100.573 | 0.942 | 13.8474 | 0.024 | 2
947.541 | 100.586 | 0.947 | 13.9209 | 0.025 | 2
948.043 | 100.589 | 0.946 | 13.9062 | 0.007 | 2
948.544 | 100.6 | 0.939 | 13.8033 | 0.021 | 2
949.045 | 100.612 | 0.947 | 13.9209 | 0.024 | 2
949.546 | 100.621 | 0.939 | 13.8033 | 0.019 | 2
950.038 | 100.631 | 0.933 | 13.7151 | 0.02 | 2
950.539 | 100.638 | 0.957 | 14.0679 | 0.013 | 2
951.04 | 100.65 | 0.932 | 13.7004 | 0.024 | 2
951.541 | 100.657 | 0.949 | 13.9503 | 0.015 | 2
952.043 | 100.662 | 0.957 | 14.0679 | 0.01 | 2
952.544 | 100.669 | 0.948 | 13.9356 | 0.014 | 2
953.046 | 100.682 | 0.941 | 13.8327 | 0.026 | 2
953.538 | 100.701 | 0.936 | 13.7592 | 0.018 | 10
954.039 | 100.965 | 0.937 | 13.7739 | 0.528 | 0
954.541 | 101.357 | 0.952 | 13.9944 | 0.782 | 0
955.042 | 101.558 | 0.937 | 13.7739 | 0.401 | 0
955.543 | 101.672 | 0.931 | 13.6857 | 0.227 | 0
956.045 | 101.781 | 0.941 | 13.8327 | 0.216 | 0
956.546 | 101.935 | 0.942 | 13.8474 | 0.308 | 0
957.038 | 101.95 | 0.925 | 13.5975 | 0.032 | 0
957.539 | 102.174 | 0.931 | 13.6857 | 0.445 | 0
958.041 | 102.295 | 0.931 | 13.6857 | 0.242 | 0
958.542 | 102.345 | 0.959 | 14.0973 | 0.1 | 0
959.043 | 102.424 | 0.947 | 13.9209 | 0.157 | 0
959.545 | 102.636 | 0.948 | 13.9356 | 0.423 | 0
960.046 | 102.734 | 0.939 | 13.8033 | 0.197 | 0
960.547 | 102.84 | 0.941 | 13.8327 | 0.21 | 0
961.039 | 102.946 | 0.964 | 14.1708 | 0.216 | 0
961.54 | 103.031 | 0.957 | 14.0679 | 0.17 | 0
962.042 | 103.148 | 0.957 | 14.0679 | 0.233 | 0
962.543 | 103.264 | 0.964 | 14.1708 | 0.231 | 0
963.044 | 103.345 | 0.94 | 13.818 | 0.163 | 0
963.546 | 103.45 | 0.941 | 13.8327 | 0.208 | 0
964.047 | 103.54 | 0.923 | 13.5681 | 0.18 | 0
964.538 | 103.634 | 0.973 | 14.3031 | 0.191 | 0
965.039 | 103.727 | 0.949 | 13.9503 | 0.185 | 0
965.541 | 103.821 | 0.955 | 14.0385 | 0.187 | 0
966.042 | 103.908 | 0.94 | 13.818 | 0.175 | 0
966.543 | 104.006 | 0.929 | 13.6563 | 0.195 | 0
967.045 | 104.101 | 0.934 | 13.7298 | 0.19 | 0
967.546 | 104.182 | 0.941 | 13.8327 | 0.162 | 0
968.047 | 104.257 | 0.94 | 13.818 | 0.15 | 0
968.539 | 104.348 | 0.947 | 13.9209 | 0.185 | 0
969.04 | 104.436 | 0.936 | 13.7592 | 0.176 | 0
969.541 | 104.503 | 0.942 | 13.8474 | 0.134 | 0
970.042 | 104.581 | 0.941 | 13.8327 | 0.155 | 0
970.543 | 104.682 | 0.958 | 14.0826 | 0.201 | 0
971.045 | 104.747 | 0.938 | 13.7886 | 0.13 | 0
971.546 | 104.824 | 0.941 | 13.8327 | 0.153 | 0
972.047 | 104.899 | 0.95 | 13.965 | 0.15 | 0
972.538 | 104.968 | 0.941 | 13.8327 | 0.139 | 0
973.04 | 105.014 | 0.942 | 13.8474 | 0.092 | 1
973.541 | 104.968 | 0.953 | 14.0091 | -0.093 | 1
974.042 | 104.934 | 0.958 | 14.0826 | -0.066 | 1
974.544 | 104.936 | 0.924 | 13.5828 | 0.004 | 1
975.045 | 104.938 | 0.962 | 14.1414 | 0.004 | 1
975.546 | 104.947 | 0.946 | 13.9062 | 0.017 | 1
976.047 | 104.973 | 0.946 | 13.9062 | 0.053 | 1
976.539 | 105.003 | 0.952 | 13.9944 | 0.06 | 1
977.04 | 105.01 | 0.942 | 13.8474 | 0.013 | 1
977.541 | 105.032 | 0.964 | 14.1708 | 0.044 | 1
978.043 | 105.042 | 0.949 | 13.9503 | 0.021 | 1
978.544 | 105.051 | 0.966 | 14.2002 | 0.017 | 1
979.045 | 105.054 | 0.95 | 13.965 | 0.006 | 1
979.546 | 105.063 | 0.956 | 14.0532 | 0.018 | 1
980.048 | 105.079 | 0.941 | 13.8327 | 0.032 | 1
980.539 | 105.089 | 0.965 | 14.1855 | 0.019 | 1
981.04 | 105.102 | 0.946 | 13.9062 | 0.027 | 1
981.542 | 105.118 | 0.961 | 14.1267 | 0.032 | 1
982.043 | 105.139 | 0.935 | 13.7445 | 0.042 | 1
982.544 | 105.152 | 0.931 | 13.6857 | 0.026 | 1
983.045 | 105.162 | 0.95 | 13.965 | 0.02 | 1
983.546 | 105.178 | 0.956 | 14.0532 | 0.032 | 1
984.048 | 105.188 | 0.964 | 14.1708 | 0.02 | 1
984.539 | 105.205 | 0.948 | 13.9356 | 0.033 | 1
985.041 | 105.215 | 0.934 | 13.7298 | 0.02 | 1
985.542 | 105.221 | 0.944 | 13.8768 | 0.012 | 1
986.043 | 105.234 | 0.952 | 13.9944 | 0.025 | 1
986.545 | 105.247 | 0.956 | 14.0532 | 0.027 | 1
987.046 | 105.26 | 0.95 | 13.965 | 0.027 | 1
987.547 | 105.275 | 0.947 | 13.9209 | 0.029 | 1
988.048 | 105.283 | 0.956 | 14.0532 | 0.017 | 1
988.54 | 105.303 | 0.963 | 14.1561 | 0.041 | 1
989.041 | 105.314 | 0.952 | 13.9944 | 0.022 | 1
989.542 | 105.324 | 0.945 | 13.8915 | 0.018 | 1
990.043 | 105.337 | 0.964 | 14.1708 | 0.027 | 1
990.544 | 105.352 | 0.944 | 13.8768 | 0.029 | 1
991.045 | 105.363 | 0.95 | 13.965 | 0.023 | 1
991.546 | 105.376 | 0.944 | 13.8768 | 0.026 | 1
992.047 | 105.39 | 0.955 | 14.0385 | 0.027 | 1
992.549 | 105.394 | 0.948 | 13.9356 | 0.008 | 1
993.04 | 105.409 | 0.949 | 13.9503 | 0.03 | 1
993.542 | 105.422 | 0.948 | 13.9356 | 0.027 | 1
994.043 | 105.433 | 0.959 | 14.0973 | 0.022 | 1
994.544 | 105.443 | 0.95 | 13.965 | 0.02 | 1
995.046 | 105.452 | 0.957 | 14.0679 | 0.017 | 1
995.547 | 105.461 | 0.946 | 13.9062 | 0.019 | 1
996.049 | 105.472 | 0.948 | 13.9356 | 0.021 | 1
996.54 | 105.5 | 0.937 | 13.7739 | 0.057 | 1
997.042 | 105.505 | 0.947 | 13.9209 | 0.011 | 1
997.543 | 105.513 | 0.955 | 14.0385 | 0.016 | 1
998.044 | 105.524 | 0.953 | 14.0091 | 0.021 | 1
998.545 | 105.534 | 0.952 | 13.9944 | 0.021 | 1
999.047 | 105.546 | 0.95 | 13.965 | 0.023 | 1
999.548 | 105.562 | 0.943 | 13.8621 | 0.032 | 1
1000.05 | 105.566 | 0.957 | 14.0679 | 0.009 | 1
1000.541 | 105.586 | 0.952 | 13.9944 | 0.04 | 1
1001.042 | 105.591 | 0.964 | 14.1708 | 0.01 | 1
1001.544 | 105.606 | 0.956 | 14.0532 | 0.031 | 1
1002.045 | 105.616 | 0.942 | 13.8474 | 0.019 | 1
1002.546 | 105.627 | 0.942 | 13.8474 | 0.023 | 1
1003.047 | 105.638 | 0.941 | 13.8327 | 0.022 | 2
1003.549 | 105.654 | 0.947 | 13.9209 | 0.032 | 2
1004.05 | 105.665 | 0.95 | 13.965 | 0.022 | 2
1004.541 | 105.675 | 0.949 | 13.9503 | 0.021 | 2
1005.042 | 105.677 | 0.954 | 14.0238 | 0.004 | 2
1005.543 | 105.695 | 0.961 | 14.1267 | 0.036 | 2
1006.045 | 105.707 | 0.948 | 13.9356 | 0.023 | 2
1006.546 | 105.716 | 0.937 | 13.7739 | 0.018 | 2
1007.047 | 105.729 | 0.962 | 14.1414 | 0.026 | 2
1007.548 | 105.745 | 0.965 | 14.1855 | 0.031 | 2
1008.05 | 105.761 | 0.951 | 13.9797 | 0.033 | 2
1008.541 | 105.765 | 0.962 | 14.1414 | 0.007 | 2
1009.042 | 105.78 | 0.945 | 13.8915 | 0.03 | 2
1009.544 | 105.784 | 0.957 | 14.0679 | 0.009 | 2
1010.045 | 105.802 | 0.955 | 14.0385 | 0.035 | 2
1010.546 | 105.808 | 0.947 | 13.9209 | 0.011 | 2
1011.048 | 105.814 | 0.951 | 13.9797 | 0.014 | 2
1011.549 | 105.826 | 0.942 | 13.8474 | 0.023 | 2
1012.05 | 105.843 | 0.953 | 14.0091 | 0.022 | 14
1012.541 | 105.854 | 0.97 | 14.259 | 0.022 | 4
1013.043 | 105.865 | 0.948 | 13.9356 | 0.022 | 4
1013.544 | 105.876 | 0.959 | 14.0973 | 0.022 | 4
1014.045 | 105.887 | 0.968 | 14.2296 | 0.021 | 4
1014.546 | 105.892 | 0.953 | 14.0091 | 0.011 | 4
1015.047 | 105.903 | 0.973 | 14.3031 | 0.022 | 4
1015.548 | 105.914 | 0.933 | 13.7151 | 0.023 | 4
1016.05 | 105.925 | 0.959 | 14.0973 | 0.022 | 4
1016.541 | 105.939 | 0.95 | 13.965 | 0.028 | 4
1017.042 | 105.954 | 0.944 | 13.8768 | 0.03 | 4
1017.544 | 105.962 | 0.942 | 13.8474 | 0.016 | 4
1018.045 | 105.973 | 0.955 | 14.0385 | 0.022 | 4
1018.546 | 105.984 | 0.952 | 13.9944 | 0.023 | 4
1019.047 | 105.995 | 0.98 | 14.406 | 0.021 | 4
1019.549 | 106.008 | 0.973 | 14.3031 | 0.027 | 4
1020.05 | 106.019 | 0.95 | 13.965 | 0.02 | 4
1020.541 | 106.032 | 0.956 | 14.0532 | 0.028 | 4
1021.042 | 106.044 | 0.925 | 13.5975 | 0.023 | 4
1021.543 | 106.05 | 0.969 | 14.2443 | 0.012 | 4
1022.045 | 106.064 | 0.964 | 14.1708 | 0.027 | 4
1022.546 | 106.077 | 0.962 | 14.1414 | 0.026 | 4
1023.047 | 106.087 | 0.942 | 13.8474 | 0.021 | 4
1023.548 | 106.101 | 0.994 | 14.6118 | 0.027 | 4
1024.049 | 106.112 | 0.952 | 13.9944 | 0.022 | 4
1024.551 | 106.121 | 0.95 | 13.965 | 0.019 | 4
1025.041 | 106.136 | 0.946 | 13.9062 | 0.03 | 4
1025.543 | 106.147 | 0.958 | 14.0826 | 0.023 | 4
1026.044 | 106.157 | 0.964 | 14.1708 | 0.019 | 4
1026.545 | 106.165 | 0.982 | 14.4354 | 0.017 | 4
1027.046 | 106.174 | 0.971 | 14.2737 | 0.018 | 4
1027.547 | 106.185 | 0.982 | 14.4354 | 0.021 | 4
1028.048 | 106.201 | 0.95 | 13.965 | 0.032 | 4
1028.549 | 106.211 | 0.978 | 14.3766 | 0.02 | 4
1029.05 | 106.219 | 0.957 | 14.0679 | 0.016 | 4
1029.542 | 106.23 | 0.967 | 14.2149 | 0.022 | 4
1030.043 | 106.243 | 0.956 | 14.0532 | 0.026 | 4
1030.544 | 106.255 | 0.969 | 14.2443 | 0.024 | 4
1031.046 | 106.264 | 0.977 | 14.3619 | 0.017 | 4
1031.547 | 106.277 | 0.987 | 14.5089 | 0.027 | 4
1032.048 | 106.282 | 0.998 | 14.6706 | 0.011 | 4
1032.55 | 106.297 | 0.943 | 13.8621 | 0.029 | 4
1033.051 | 106.304 | 0.98 | 14.406 | 0.015 | 4
1033.542 | 106.32 | 0.969 | 14.2443 | 0.032 | 4
1034.043 | 106.328 | 0.953 | 14.0091 | 0.015 | 4
1034.545 | 106.339 | 0.964 | 14.1708 | 0.021 | 4
1035.046 | 106.35 | 0.976 | 14.3472 | 0.022 | 4
1035.547 | 106.364 | 0.979 | 14.3913 | 0.029 | 4
1036.048 | 106.374 | 0.986 | 14.4942 | 0.02 | 4
1036.549 | 106.382 | 0.987 | 14.5089 | 0.015 | 4
1037.05 | 106.391 | 0.986 | 14.4942 | 0.018 | 4
1037.551 | 106.402 | 0.974 | 14.3178 | 0.022 | 4
1038.042 | 106.417 | 0.973 | 14.3031 | 0.031 | 4
1038.543 | 106.422 | 0.984 | 14.4648 | 0.009 | 4
1039.044 | 106.438 | 0.964 | 14.1708 | 0.034 | 4
1039.545 | 106.449 | 0.985 | 14.4795 | 0.021 | 4
1040.047 | 106.458 | 0.97 | 14.259 | 0.017 | 4
1040.548 | 106.467 | 0.984 | 14.4648 | 0.018 | 4
1041.049 | 106.48 | 0.973 | 14.3031 | 0.027 | 4
1041.55 | 106.497 | 0.956 | 14.0532 | 0.033 | 4
1042.052 | 106.508 | 0.953 | 14.0091 | 0.022 | 4
1042.543 | 106.516 | 0.961 | 14.1267 | 0.017 | 4
1043.044 | 106.527 | 0.968 | 14.2296 | 0.022 | 4
1043.545 | 106.539 | 0.969 | 14.2443 | 0.024 | 4
1044.046 | 106.546 | 0.974 | 14.3178 | 0.014 | 4
1044.547 | 106.557 | 0.971 | 14.2737 | 0.021 | 4
1045.049 | 106.563 | 0.98 | 14.406 | 0.013 | 4
1045.55 | 106.577 | 0.985 | 14.4795 | 0.028 | 4
1046.051 | 106.589 | 0.985 | 14.4795 | 0.024 | 4
1046.552 | 106.602 | 0.992 | 14.5824 | 0.025 | 4
1047.043 | 106.608 | 0.977 | 14.3619 | 0.013 | 4
1047.545 | 106.618 | 0.98 | 14.406 | 0.02 | 4
1048.046 | 106.636 | 0.965 | 14.1855 | 0.035 | 4
1048.547 | 106.642 | 0.958 | 14.0826 | 0.012 | 4
1049.048 | 106.653 | 0.99 | 14.553 | 0.023 | 4
1049.549 | 106.664 | 0.969 | 14.2443 | 0.021 | 4
1050.05 | 106.673 | 0.995 | 14.6265 | 0.019 | 4
1050.551 | 106.682 | 0.994 | 14.6118 | 0.018 | 4
1051.053 | 106.694 | 0.974 | 14.3178 | 0.024 | 4
1051.543 | 106.7 | 1.003 | 14.7441 | 0.012 | 4
1052.045 | 106.719 | 0.993 | 14.5971 | 0.038 | 4
1052.546 | 106.728 | 1.001 | 14.7147 | 0.017 | 4
1053.047 | 106.742 | 0.979 | 14.3913 | 0.028 | 4
1053.548 | 106.747 | 1.014 | 14.9058 | 0.01 | 4
1054.05 | 106.758 | 0.96 | 14.112 | 0.022 | 4
1054.551 | 106.77 | 0.986 | 14.4942 | 0.024 | 4
1055.052 | 106.777 | 0.98 | 14.406 | 0.015 | 4
1055.543 | 106.792 | 0.996 | 14.6412 | 0.03 | 4
1056.044 | 106.796 | 0.984 | 14.4648 | 0.008 | 4
1056.546 | 106.812 | 1.004 | 14.7588 | 0.032 | 4
1057.046 | 106.82 | 0.996 | 14.6412 | 0.016 | 4
1057.548 | 106.83 | 0.985 | 14.4795 | 0.021 | 4
1058.049 | 106.839 | 0.977 | 14.3619 | 0.016 | 4
1058.551 | 106.859 | 0.993 | 14.5971 | 0.042 | 4
1059.052 | 106.867 | 0.996 | 14.6412 | 0.015 | 4
1059.553 | 106.876 | 0.989 | 14.5383 | 0.018 | 4
1060.044 | 106.886 | 1.004 | 14.7588 | 0.02 | 4
1060.545 | 106.896 | 0.988 | 14.5236 | 0.021 | 4
1061.046 | 106.905 | 0.977 | 14.3619 | 0.019 | 4
1061.548 | 106.917 | 0.985 | 14.4795 | 0.023 | 4
1062.049 | 106.926 | 1.008 | 14.8176 | 0.017 | 4
1062.55 | 106.936 | 0.978 | 14.3766 | 0.021 | 4
1063.052 | 106.948 | 0.986 | 14.4942 | 0.024 | 4
1063.553 | 106.958 | 0.989 | 14.5383 | 0.02 | 4
1064.044 | 106.967 | 0.988 | 14.5236 | 0.018 | 4
1064.546 | 106.973 | 1.022 | 15.0234 | 0.012 | 4
1065.047 | 106.986 | 0.994 | 14.6118 | 0.026 | 4
1065.548 | 106.999 | 0.968 | 14.2296 | 0.026 | 4
1066.049 | 107.009 | 1.011 | 14.8617 | 0.018 | 4
1066.55 | 107.022 | 0.995 | 14.6265 | 0.026 | 4
1067.052 | 107.028 | 1.005 | 14.7735 | 0.013 | 4
1067.553 | 107.04 | 1.002 | 14.7294 | 0.023 | 4
1068.044 | 107.049 | 1.01 | 14.847 | 0.019 | 4
1068.545 | 107.062 | 1.002 | 14.7294 | 0.026 | 4
1069.047 | 107.069 | 1.019 | 14.9793 | 0.014 | 4
1069.548 | 107.08 | 1.013 | 14.8911 | 0.022 | 4
1070.05 | 107.089 | 1.019 | 14.9793 | 0.017 | 4
1070.551 | 107.101 | 1.003 | 14.7441 | 0.025 | 4
1071.052 | 107.117 | 0.997 | 14.6559 | 0.031 | 4
1071.553 | 107.126 | 0.998 | 14.6706 | 0.017 | 4
1072.054 | 107.132 | 0.959 | 14.0973 | 0.012 | 4
1072.545 | 107.142 | 1.005 | 14.7735 | 0.022 | 4
1073.046 | 107.153 | 1.005 | 14.7735 | 0.022 | 4
1073.547 | 107.164 | 1.023 | 15.0381 | 0.021 | 4
1074.048 | 107.178 | 1.021 | 15.0087 | 0.027 | 4
1074.55 | 107.186 | 1.012 | 14.8764 | 0.017 | 4
1075.051 | 107.195 | 0.997 | 14.6559 | 0.017 | 4
1075.552 | 107.202 | 1.023 | 15.0381 | 0.014 | 4
1076.053 | 107.219 | 1.006 | 14.7882 | 0.033 | 4
1076.544 | 107.226 | 1.006 | 14.7882 | 0.015 | 4
1077.046 | 107.235 | 1.016 | 14.9352 | 0.018 | 4
1077.547 | 107.245 | 0.998 | 14.6706 | 0.02 | 4
1078.048 | 107.257 | 1.013 | 14.8911 | 0.024 | 4
1078.549 | 107.268 | 1.004 | 14.7588 | 0.023 | 4
1079.051 | 107.278 | 1.017 | 14.9499 | 0.019 | 4
1079.552 | 107.285 | 1.021 | 15.0087 | 0.014 | 4
1080.053 | 107.295 | 0.996 | 14.6412 | 0.019 | 4
1080.545 | 107.306 | 1.017 | 14.9499 | 0.022 | 4
1081.046 | 107.316 | 1.039 | 15.2733 | 0.02 | 4
1081.547 | 107.329 | 1.015 | 14.9205 | 0.026 | 4
1082.049 | 107.342 | 1.024 | 15.0528 | 0.025 | 4
1082.55 | 107.348 | 1.021 | 15.0087 | 0.012 | 4
1083.051 | 107.362 | 1.013 | 14.8911 | 0.029 | 4
1083.552 | 107.371 | 1.02 | 14.994 | 0.018 | 4
1084.053 | 107.384 | 1.011 | 14.8617 | 0.025 | 4
1084.554 | 107.392 | 0.996 | 14.6412 | 0.017 | 4
1085.045 | 107.406 | 1.013 | 14.8911 | 0.027 | 4
1085.546 | 107.414 | 1.001 | 14.7147 | 0.017 | 4
1086.048 | 107.42 | 1.034 | 15.1998 | 0.011 | 4
1086.549 | 107.434 | 1.025 | 15.0675 | 0.028 | 4
1087.05 | 107.443 | 1.007 | 14.8029 | 0.02 | 4
1087.551 | 107.453 | 1.012 | 14.8764 | 0.018 | 4
1088.052 | 107.467 | 1.035 | 15.2145 | 0.028 | 4
1088.554 | 107.479 | 1.01 | 14.847 | 0.024 | 4
1089.045 | 107.49 | 1.038 | 15.2586 | 0.022 | 4
1089.546 | 107.495 | 1.026 | 15.0822 | 0.011 | 4
1090.047 | 107.502 | 1.032 | 15.1704 | 0.014 | 4
1090.549 | 107.517 | 1.035 | 15.2145 | 0.029 | 4
1091.049 | 107.525 | 1.024 | 15.0528 | 0.017 | 4
1091.551 | 107.536 | 1.033 | 15.1851 | 0.022 | 4
1092.052 | 107.548 | 1.039 | 15.2733 | 0.023 | 4
1092.553 | 107.561 | 1.035 | 15.2145 | 0.027 | 4
1093.054 | 107.568 | 1.013 | 14.8911 | 0.014 | 4
1093.545 | 107.581 | 1.04 | 15.288 | 0.026 | 4
1094.047 | 107.588 | 1.031 | 15.1557 | 0.014 | 4
1094.548 | 107.598 | 1.032 | 15.1704 | 0.019 | 4
1095.049 | 107.614 | 1.027 | 15.0969 | 0.032 | 4
1095.551 | 107.617 | 1.04 | 15.288 | 0.007 | 4
1096.052 | 107.631 | 1.032 | 15.1704 | 0.028 | 4
1096.554 | 107.637 | 1.033 | 15.1851 | 0.011 | 4
1097.055 | 107.651 | 1.061 | 15.5967 | 0.028 | 4
1097.546 | 107.658 | 1.014 | 14.9058 | 0.015 | 4
1098.047 | 107.672 | 0.998 | 14.6706 | 0.029 | 4
1098.549 | 107.686 | 1.026 | 15.0822 | 0.027 | 4
1099.05 | 107.7 | 1.035 | 15.2145 | 0.027 | 4
1099.551 | 107.699 | 1.033 | 15.1851 | -0.002 | 4
1100.052 | 107.712 | 1.033 | 15.1851 | 0.027 | 4
1100.553 | 107.72 | 1.006 | 14.7882 | 0.016 | 4
1101.055 | 107.731 | 1.045 | 15.3615 | 0.022 | 4
1101.546 | 107.737 | 1.034 | 15.1998 | 0.012 | 4
1102.047 | 107.751 | 1.059 | 15.5673 | 0.027 | 4
1102.549 | 107.766 | 1.048 | 15.4056 | 0.03 | 4
1103.05 | 107.772 | 1.031 | 15.1557 | 0.012 | 4
1103.551 | 107.782 | 1.034 | 15.1998 | 0.02 | 4
1104.053 | 107.789 | 1.029 | 15.1263 | 0.014 | 4
1104.554 | 107.799 | 1.034 | 15.1998 | 0.02 | 4
1105.046 | 107.812 | 1.038 | 15.2586 | 0.027 | 4
1105.547 | 107.822 | 1.047 | 15.3909 | 0.02 | 4
1106.049 | 107.834 | 1.057 | 15.5379 | 0.023 | 4
1106.55 | 107.844 | 1.032 | 15.1704 | 0.021 | 4
1107.052 | 107.856 | 1.087 | 15.9789 | 0.024 | 4
1107.553 | 107.868 | 1.029 | 15.1263 | 0.023 | 4
1108.054 | 107.874 | 1.061 | 15.5967 | 0.013 | 4
1108.555 | 107.889 | 1.062 | 15.6114 | 0.03 | 4
1109.047 | 107.897 | 1.027 | 15.0969 | 0.015 | 4
1109.548 | 107.906 | 1.042 | 15.3174 | 0.018 | 4
1110.049 | 107.914 | 1.057 | 15.5379 | 0.017 | 4
1110.551 | 107.927 | 1.036 | 15.2292 | 0.026 | 4
1111.052 | 107.935 | 1.059 | 15.5673 | 0.016 | 4
1111.553 | 107.944 | 1.047 | 15.3909 | 0.017 | 4
1112.055 | 107.952 | 1.041 | 15.3027 | 0.016 | 4
1112.546 | 107.965 | 1.044 | 15.3468 | 0.027 | 4
1113.048 | 107.978 | 1.044 | 15.3468 | 0.025 | 4
1113.549 | 107.991 | 1.051 | 15.4497 | 0.027 | 4
1114.051 | 107.999 | 1.049 | 15.4203 | 0.015 | 4
1114.552 | 108.01 | 1.059 | 15.5673 | 0.023 | 4
1115.053 | 108.016 | 1.05 | 15.435 | 0.012 | 4
1115.555 | 108.023 | 1.064 | 15.6408 | 0.013 | 4
1116.056 | 108.03 | 1.042 | 15.3174 | 0.015 | 4
1116.547 | 108.046 | 1.054 | 15.4938 | 0.031 | 4
1117.049 | 108.054 | 1.049 | 15.4203 | 0.016 | 4
1117.55 | 108.069 | 1.039 | 15.2733 | 0.03 | 4
1118.051 | 108.078 | 1.043 | 15.3321 | 0.018 | 4
1118.553 | 108.09 | 1.052 | 15.4644 | 0.025 | 4
1119.054 | 108.097 | 1.041 | 15.3027 | 0.014 | 4
1119.556 | 108.106 | 1.069 | 15.7143 | 0.018 | 4
1120.047 | 108.115 | 1.063 | 15.6261 | 0.017 | 4
1120.548 | 108.127 | 1.05 | 15.435 | 0.024 | 4
1121.05 | 108.139 | 1.073 | 15.7731 | 0.025 | 4
1121.551 | 108.145 | 1.064 | 15.6408 | 0.012 | 4
1122.053 | 108.159 | 1.061 | 15.5967 | 0.028 | 4
1122.554 | 108.166 | 1.081 | 15.8907 | 0.014 | 4
1123.055 | 108.184 | 1.041 | 15.3027 | 0.037 | 4
1123.547 | 108.189 | 1.04 | 15.288 | 0.01 | 4
1124.048 | 108.201 | 1.068 | 15.6996 | 0.024 | 4
1124.55 | 108.212 | 1.071 | 15.7437 | 0.021 | 4
1125.052 | 108.22 | 1.039 | 15.2733 | 0.015 | 4
1125.553 | 108.232 | 1.072 | 15.7584 | 0.026 | 4
1126.054 | 108.243 | 1.071 | 15.7437 | 0.021 | 4
1126.555 | 108.254 | 1.077 | 15.8319 | 0.021 | 4
1127.056 | 108.265 | 1.059 | 15.5673 | 0.022 | 4
1127.548 | 108.273 | 1.091 | 16.0377 | 0.017 | 4
1128.049 | 108.282 | 1.067 | 15.6849 | 0.018 | 4
1128.55 | 108.295 | 1.071 | 15.7437 | 0.026 | 4
1129.051 | 108.306 | 1.084 | 15.9348 | 0.02 | 4
1129.553 | 108.315 | 1.077 | 15.8319 | 0.019 | 4
1130.054 | 108.323 | 1.08 | 15.876 | 0.016 | 4
1130.556 | 108.335 | 1.063 | 15.6261 | 0.024 | 4
1131.047 | 108.346 | 1.062 | 15.6114 | 0.022 | 4
1131.549 | 108.35 | 1.07 | 15.729 | 0.009 | 4
1132.05 | 108.366 | 1.079 | 15.8613 | 0.031 | 4
1132.552 | 108.373 | 1.076 | 15.8172 | 0.014 | 4
1133.053 | 108.38 | 1.064 | 15.6408 | 0.014 | 4
1133.554 | 108.39 | 1.077 | 15.8319 | 0.021 | 4
1134.056 | 108.4 | 1.08 | 15.876 | 0.019 | 4
1134.547 | 108.416 | 1.094 | 16.0818 | 0.033 | 4
1135.048 | 108.432 | 1.068 | 15.6996 | 0.031 | 4
1135.55 | 108.44 | 1.075 | 15.8025 | 0.016 | 4
1136.051 | 108.451 | 1.077 | 15.8319 | 0.023 | 4
1136.552 | 108.455 | 1.078 | 15.8466 | 0.007 | 4
1137.054 | 108.464 | 1.075 | 15.8025 | 0.018 | 4
1137.555 | 108.477 | 1.086 | 15.9642 | 0.027 | 4
1138.056 | 108.49 | 1.066 | 15.6702 | 0.026 | 4
1138.547 | 108.499 | 1.084 | 15.9348 | 0.018 | 4
1139.049 | 108.506 | 1.081 | 15.8907 | 0.013 | 4
1139.55 | 108.517 | 1.066 | 15.6702 | 0.021 | 4
1140.051 | 108.53 | 1.087 | 15.9789 | 0.027 | 4
1140.553 | 108.542 | 1.091 | 16.0377 | 0.024 | 4
1141.054 | 108.55 | 1.078 | 15.8466 | 0.015 | 4
1141.556 | 108.56 | 1.09 | 16.023 | 0.02 | 4
1142.057 | 108.568 | 1.105 | 16.2435 | 0.016 | 4
1142.548 | 108.579 | 1.084 | 15.9348 | 0.023 | 4
1143.05 | 108.59 | 1.09 | 16.023 | 0.021 | 4
1143.551 | 108.6 | 1.09 | 16.023 | 0.021 | 4
1144.053 | 108.611 | 1.073 | 15.7731 | 0.022 | 4
1144.554 | 108.622 | 1.103 | 16.2141 | 0.021 | 4
1145.055 | 108.633 | 1.085 | 15.9495 | 0.022 | 4
1145.556 | 108.643 | 1.077 | 15.8319 | 0.02 | 4
1146.048 | 108.653 | 1.099 | 16.1553 | 0.022 | 4
1146.55 | 108.662 | 1.093 | 16.0671 | 0.017 | 4
1147.051 | 108.669 | 1.076 | 15.8172 | 0.014 | 4
1147.552 | 108.678 | 1.099 | 16.1553 | 0.019 | 4
1148.054 | 108.691 | 1.106 | 16.2582 | 0.026 | 4
1148.555 | 108.701 | 1.095 | 16.0965 | 0.019 | 4
1149.056 | 108.71 | 1.094 | 16.0818 | 0.019 | 4
1149.558 | 108.714 | 1.1 | 16.17 | 0.007 | 4
1150.049 | 108.728 | 1.11 | 16.317 | 0.03 | 4
1150.55 | 108.741 | 1.115 | 16.3905 | 0.026 | 4
1151.051 | 108.752 | 1.103 | 16.2141 | 0.021 | 4
1151.552 | 108.761 | 1.144 | 16.8168 | 0.019 | 4
1152.053 | 108.772 | 1.091 | 16.0377 | 0.02 | 4
1152.555 | 108.786 | 1.119 | 16.4493 | 0.029 | 4
1153.056 | 108.793 | 1.075 | 15.8025 | 0.015 | 4
1153.558 | 108.801 | 1.099 | 16.1553 | 0.016 | 4
1154.049 | 108.813 | 1.102 | 16.1994 | 0.023 | 4
1154.551 | 108.82 | 1.117 | 16.4199 | 0.014 | 4
1155.052 | 108.833 | 1.104 | 16.2288 | 0.026 | 4
1155.553 | 108.841 | 1.108 | 16.2876 | 0.016 | 4
1156.055 | 108.855 | 1.102 | 16.1994 | 0.028 | 4
1156.556 | 108.863 | 1.109 | 16.3023 | 0.017 | 4
1157.058 | 108.87 | 1.112 | 16.3464 | 0.012 | 4
1157.549 | 108.881 | 1.125 | 16.5375 | 0.023 | 4
1158.051 | 108.892 | 1.095 | 16.0965 | 0.023 | 4
1158.552 | 108.895 | 1.126 | 16.5522 | 0.007 | 4
1159.053 | 108.909 | 1.119 | 16.4493 | 0.028 | 4
1159.554 | 108.919 | 1.119 | 16.4493 | 0.019 | 4
1160.056 | 108.926 | 1.13 | 16.611 | 0.015 | 4
1160.557 | 108.949 | 1.121 | 16.4787 | 0.044 | 4
1161.058 | 108.954 | 1.119 | 16.4493 | 0.011 | 4
1161.55 | 108.966 | 1.145 | 16.8315 | 0.025 | 4
1162.051 | 108.973 | 1.121 | 16.4787 | 0.014 | 4
1162.553 | 108.987 | 1.104 | 16.2288 | 0.027 | 4
1163.054 | 108.993 | 1.099 | 16.1553 | 0.013 | 4
1163.555 | 109.005 | 1.152 | 16.9344 | 0.024 | 4
1164.057 | 109.015 | 1.113 | 16.3611 | 0.019 | 4
1164.559 | 109.03 | 1.104 | 16.2288 | 0.029 | 4
1165.05 | 109.037 | 1.117 | 16.4199 | 0.016 | 4
1165.551 | 109.045 | 1.108 | 16.2876 | 0.015 | 4
1166.053 | 109.054 | 1.133 | 16.6551 | 0.018 | 4
1166.554 | 109.066 | 1.119 | 16.4493 | 0.023 | 4
1167.056 | 109.074 | 1.125 | 16.5375 | 0.017 | 4
1167.557 | 109.081 | 1.118 | 16.4346 | 0.013 | 4
1168.058 | 109.103 | 1.112 | 16.3464 | 0.044 | 4
1168.549 | 109.106 | 1.1 | 16.17 | 0.006 | 4
1169.051 | 109.117 | 1.105 | 16.2435 | 0.021 | 4
1169.552 | 109.127 | 1.123 | 16.5081 | 0.02 | 4
1170.054 | 109.133 | 1.126 | 16.5522 | 0.012 | 4
1170.555 | 109.144 | 1.118 | 16.4346 | 0.022 | 4
1171.056 | 109.158 | 1.144 | 16.8168 | 0.029 | 4
1171.558 | 109.167 | 1.132 | 16.6404 | 0.018 | 4
1172.059 | 109.18 | 1.145 | 16.8315 | 0.026 | 4
1172.55 | 109.187 | 1.126 | 16.5522 | 0.013 | 4
1173.052 | 109.196 | 1.124 | 16.5228 | 0.018 | 4
1173.553 | 109.208 | 1.159 | 17.0373 | 0.026 | 4
1174.054 | 109.216 | 1.135 | 16.6845 | 0.015 | 4
1174.556 | 109.225 | 1.121 | 16.4787 | 0.018 | 4
1175.057 | 109.235 | 1.139 | 16.7433 | 0.02 | 4
1175.559 | 109.242 | 1.137 | 16.7139 | 0.012 | 4
1176.05 | 109.253 | 1.13 | 16.611 | 0.024 | 4
1176.551 | 109.268 | 1.142 | 16.7874 | 0.028 | 4
1177.053 | 109.279 | 1.147 | 16.8609 | 0.022 | 4
1177.554 | 109.288 | 1.141 | 16.7727 | 0.019 | 4
1178.055 | 109.294 | 1.133 | 16.6551 | 0.012 | 4
1178.557 | 109.302 | 1.147 | 16.8609 | 0.017 | 4
1179.058 | 109.315 | 1.143 | 16.8021 | 0.025 | 4
1179.55 | 109.328 | 1.131 | 16.6257 | 0.027 | 4
1180.051 | 109.336 | 1.144 | 16.8168 | 0.016 | 4
1180.553 | 109.346 | 1.142 | 16.7874 | 0.02 | 4
1181.054 | 109.356 | 1.127 | 16.5669 | 0.021 | 4
1181.555 | 109.365 | 1.144 | 16.8168 | 0.018 | 4
1182.057 | 109.377 | 1.161 | 17.0667 | 0.024 | 4
1182.558 | 109.389 | 1.139 | 16.7433 | 0.023 | 4
1183.059 | 109.397 | 1.136 | 16.6992 | 0.016 | 4
1183.551 | 109.403 | 1.17 | 17.199 | 0.013 | 4
1184.052 | 109.42 | 1.151 | 16.9197 | 0.034 | 4
1184.553 | 109.428 | 1.141 | 16.7727 | 0.015 | 4
1185.055 | 109.437 | 1.147 | 16.8609 | 0.019 | 4
1185.557 | 109.447 | 1.158 | 17.0226 | 0.02 | 4
1186.058 | 109.458 | 1.146 | 16.8462 | 0.022 | 4
1186.56 | 109.47 | 1.156 | 16.9932 | 0.023 | 4
1187.051 | 109.478 | 1.151 | 16.9197 | 0.017 | 4
1187.552 | 109.486 | 1.136 | 16.6992 | 0.015 | 4
1188.054 | 109.496 | 1.147 | 16.8609 | 0.02 | 4
1188.555 | 109.511 | 1.168 | 17.1696 | 0.03 | 4
1189.056 | 109.516 | 1.162 | 17.0814 | 0.01 | 4
1189.558 | 109.524 | 1.179 | 17.3313 | 0.016 | 4
1190.059 | 109.535 | 1.162 | 17.0814 | 0.021 | 4
1190.55 | 109.546 | 1.14 | 16.758 | 0.023 | 4
1191.051 | 109.555 | 1.136 | 16.6992 | 0.017 | 4
1191.553 | 109.561 | 1.145 | 16.8315 | 0.013 | 4
1192.054 | 109.574 | 1.152 | 16.9344 | 0.025 | 4
1192.556 | 109.583 | 1.161 | 17.0667 | 0.019 | 4
1193.057 | 109.601 | 1.162 | 17.0814 | 0.035 | 4
1193.559 | 109.606 | 1.161 | 17.0667 | 0.011 | 4
1194.06 | 109.618 | 1.155 | 16.9785 | 0.025 | 4
1194.552 | 109.63 | 1.15 | 16.905 | 0.024 | 4
1195.053 | 109.637 | 1.146 | 16.8462 | 0.013 | 4
1195.555 | 109.653 | 1.142 | 16.7874 | 0.033 | 4
1196.056 | 109.658 | 1.163 | 17.0961 | 0.009 | 4
1196.558 | 109.668 | 1.18 | 17.346 | 0.021 | 4
1197.059 | 109.679 | 1.146 | 16.8462 | 0.021 | 4
1197.56 | 109.684 | 1.186 | 17.4342 | 0.011 | 4
1198.051 | 109.693 | 1.158 | 17.0226 | 0.018 | 4
1198.553 | 109.702 | 1.173 | 17.2431 | 0.019 | 4
1199.054 | 109.716 | 1.16 | 17.052 | 0.027 | 4
1199.555 | 109.727 | 1.189 | 17.4783 | 0.023 | 4
1200.057 | 109.735 | 1.149 | 16.8903 | 0.016 | 4
1200.559 | 109.742 | 1.17 | 17.199 | 0.014 | 4
1201.06 | 109.755 | 1.159 | 17.0373 | 0.025 | 4
1201.552 | 109.77 | 1.186 | 17.4342 | 0.03 | 4
1202.053 | 109.776 | 1.178 | 17.3166 | 0.012 | 4
1202.555 | 109.784 | 1.151 | 16.9197 | 0.016 | 4
1203.057 | 109.794 | 1.168 | 17.1696 | 0.021 | 4
1203.558 | 109.809 | 1.17 | 17.199 | 0.029 | 4
1204.059 | 109.819 | 1.182 | 17.3754 | 0.021 | 4
1204.561 | 109.83 | 1.202 | 17.6694 | 0.021 | 4
1205.052 | 109.84 | 1.182 | 17.3754 | 0.02 | 4
1205.553 | 109.849 | 1.164 | 17.1108 | 0.019 | 4
1206.054 | 109.86 | 1.178 | 17.3166 | 0.022 | 4
1206.556 | 109.866 | 1.183 | 17.3901 | 0.011 | 4
1207.057 | 109.875 | 1.193 | 17.5371 | 0.018 | 4
1207.559 | 109.888 | 1.178 | 17.3166 | 0.027 | 4
1208.06 | 109.894 | 1.164 | 17.1108 | 0.012 | 4
1208.552 | 109.904 | 1.173 | 17.2431 | 0.02 | 4
1209.053 | 109.918 | 1.18 | 17.346 | 0.028 | 4
1209.555 | 109.931 | 1.198 | 17.6106 | 0.025 | 4
1210.056 | 109.944 | 1.191 | 17.5077 | 0.026 | 4
1210.557 | 109.948 | 1.185 | 17.4195 | 0.009 | 4
1211.059 | 109.958 | 1.186 | 17.4342 | 0.019 | 4
1211.56 | 109.971 | 1.205 | 17.7135 | 0.026 | 4
1212.062 | 109.983 | 1.179 | 17.3313 | 0.023 | 4
1212.553 | 109.986 | 1.191 | 17.5077 | 0.006 | 4
1213.054 | 109.996 | 1.188 | 17.4636 | 0.019 | 4
1213.556 | 110.012 | 1.19 | 17.493 | 0.033 | 4
1214.057 | 110.019 | 1.177 | 17.3019 | 0.013 | 4
1214.559 | 110.03 | 1.197 | 17.5959 | 0.023 | 4
1215.061 | 110.045 | 1.183 | 17.3901 | 0.031 | 4
1215.552 | 110.053 | 1.186 | 17.4342 | 0.015 | 4
1216.054 | 110.058 | 1.21 | 17.787 | 0.009 | 4
1216.555 | 110.073 | 1.195 | 17.5665 | 0.03 | 4
1217.057 | 110.081 | 1.193 | 17.5371 | 0.017 | 4
1217.558 | 110.094 | 1.189 | 17.4783 | 0.026 | 4
1218.059 | 110.102 | 1.202 | 17.6694 | 0.017 | 4
1218.561 | 110.111 | 1.173 | 17.2431 | 0.017 | 4
1219.052 | 110.12 | 1.2 | 17.64 | 0.019 | 4
1219.554 | 110.126 | 1.172 | 17.2284 | 0.012 | 4
1220.055 | 110.142 | 1.22 | 17.934 | 0.032 | 4
1220.557 | 110.15 | 1.179 | 17.3313 | 0.016 | 4
1221.058 | 110.167 | 1.204 | 17.6988 | 0.033 | 4
1221.559 | 110.175 | 1.189 | 17.4783 | 0.016 | 4
1222.061 | 110.188 | 1.214 | 17.8458 | 0.026 | 4
1222.562 | 110.194 | 1.178 | 17.3166 | 0.012 | 4
1223.053 | 110.206 | 1.196 | 17.5812 | 0.025 | 4
1223.555 | 110.213 | 1.211 | 17.8017 | 0.014 | 4
1224.056 | 110.225 | 1.204 | 17.6988 | 0.024 | 4
1224.557 | 110.241 | 1.195 | 17.5665 | 0.031 | 4
1225.058 | 110.249 | 1.202 | 17.6694 | 0.017 | 4
1225.56 | 110.253 | 1.206 | 17.7282 | 0.007 | 4
1226.061 | 110.264 | 1.229 | 18.0663 | 0.023 | 4
1226.562 | 110.273 | 1.23 | 18.081 | 0.017 | 4
1227.054 | 110.285 | 1.208 | 17.7576 | 0.025 | 4
1227.555 | 110.298 | 1.223 | 17.9781 | 0.026 | 4
1228.056 | 110.307 | 1.211 | 17.8017 | 0.018 | 4
1228.558 | 110.318 | 1.204 | 17.6988 | 0.023 | 4
1229.059 | 110.328 | 1.211 | 17.8017 | 0.019 | 4
1229.561 | 110.346 | 1.186 | 17.4342 | 0.037 | 4
1230.062 | 110.35 | 1.219 | 17.9193 | 0.008 | 4
1230.554 | 110.363 | 1.217 | 17.8899 | 0.027 | 4
1231.055 | 110.378 | 1.199 | 17.6253 | 0.03 | 4
1231.557 | 110.384 | 1.207 | 17.7429 | 0.011 | 4
1232.058 | 110.396 | 1.216 | 17.8752 | 0.024 | 4
1232.559 | 110.403 | 1.21 | 17.787 | 0.013 | 4
1233.061 | 110.421 | 1.23 | 18.081 | 0.035 | 4
1233.562 | 110.43 | 1.206 | 17.7282 | 0.018 | 4
1234.054 | 110.44 | 1.21 | 17.787 | 0.021 | 4
1234.555 | 110.448 | 1.211 | 17.8017 | 0.017 | 4
1235.057 | 110.462 | 1.216 | 17.8752 | 0.027 | 4
1235.558 | 110.472 | 1.198 | 17.6106 | 0.02 | 4
1236.059 | 110.481 | 1.234 | 18.1398 | 0.019 | 4
1236.56 | 110.497 | 1.213 | 17.8311 | 0.032 | 4
1237.062 | 110.504 | 1.226 | 18.0222 | 0.014 | 4
1237.563 | 110.519 | 1.208 | 17.7576 | 0.029 | 4
1238.055 | 110.529 | 1.229 | 18.0663 | 0.019 | 4
1238.556 | 110.537 | 1.223 | 17.9781 | 0.017 | 4
1239.058 | 110.542 | 1.239 | 18.2133 | 0.011 | 4
1239.559 | 110.562 | 1.223 | 17.9781 | 0.039 | 4
1240.061 | 110.573 | 1.213 | 17.8311 | 0.022 | 4
1240.562 | 110.586 | 1.238 | 18.1986 | 0.026 | 4
1241.064 | 110.595 | 1.225 | 18.0075 | 0.018 | 4
1241.555 | 110.607 | 1.233 | 18.1251 | 0.025 | 4
1242.057 | 110.618 | 1.224 | 17.9928 | 0.022 | 4
1242.558 | 110.633 | 1.236 | 18.1692 | 0.029 | 4
1243.06 | 110.647 | 1.208 | 17.7576 | 0.029 | 4
1243.561 | 110.653 | 1.228 | 18.0516 | 0.012 | 4
1244.062 | 110.66 | 1.225 | 18.0075 | 0.015 | 4
1244.554 | 110.672 | 1.236 | 18.1692 | 0.024 | 4
1245.055 | 110.687 | 1.226 | 18.0222 | 0.031 | 4
1245.557 | 110.697 | 1.237 | 18.1839 | 0.019 | 4
1246.058 | 110.707 | 1.226 | 18.0222 | 0.021 | 4
1246.56 | 110.714 | 1.233 | 18.1251 | 0.014 | 4
1247.061 | 110.731 | 1.239 | 18.2133 | 0.034 | 4
1247.562 | 110.74 | 1.234 | 18.1398 | 0.018 | 4
1248.064 | 110.752 | 1.243 | 18.2721 | 0.024 | 4
1248.556 | 110.765 | 1.236 | 18.1692 | 0.025 | 4
1249.057 | 110.784 | 1.244 | 18.2868 | 0.039 | 4
1249.558 | 110.789 | 1.241 | 18.2427 | 0.01 | 4
1250.06 | 110.802 | 1.218 | 17.9046 | 0.027 | 4
1250.561 | 110.811 | 1.22 | 17.934 | 0.016 | 4
1251.062 | 110.826 | 1.232 | 18.1104 | 0.03 | 4
1251.564 | 110.837 | 1.232 | 18.1104 | 0.022 | 4
1252.055 | 110.845 | 1.242 | 18.2574 | 0.017 | 4
1252.556 | 110.858 | 1.222 | 17.9634 | 0.025 | 4
1253.057 | 110.875 | 1.25 | 18.375 | 0.035 | 4
1253.559 | 110.885 | 1.214 | 17.8458 | 0.019 | 4
1254.06 | 110.896 | 1.254 | 18.4338 | 0.022 | 4
1254.562 | 110.911 | 1.239 | 18.2133 | 0.03 | 4
1255.063 | 110.931 | 1.223 | 17.9781 | 0.04 | 4
1255.555 | 110.937 | 1.233 | 18.1251 | 0.012 | 4
1256.056 | 110.952 | 1.228 | 18.0516 | 0.029 | 4
1256.558 | 110.961 | 1.239 | 18.2133 | 0.017 | 4
1257.059 | 110.974 | 1.266 | 18.6102 | 0.027 | 4
1257.561 | 110.991 | 1.253 | 18.4191 | 0.034 | 4
1258.062 | 111.001 | 1.235 | 18.1545 | 0.02 | 4
1258.564 | 111.014 | 1.263 | 18.5661 | 0.026 | 4
1259.055 | 111.025 | 1.253 | 18.4191 | 0.022 | 4
1259.557 | 111.036 | 1.246 | 18.3162 | 0.023 | 4
1260.058 | 111.05 | 1.239 | 18.2133 | 0.028 | 4
1260.559 | 111.068 | 1.241 | 18.2427 | 0.037 | 4
1261.061 | 111.081 | 1.243 | 18.2721 | 0.024 | 4
1261.562 | 111.096 | 1.255 | 18.4485 | 0.031 | 4
1262.064 | 111.11 | 1.253 | 18.4191 | 0.027 | 4
1262.555 | 111.123 | 1.267 | 18.6249 | 0.026 | 4
1263.056 | 111.137 | 1.238 | 18.1986 | 0.028 | 4
1263.558 | 111.146 | 1.248 | 18.3456 | 0.017 | 4
1264.059 | 111.159 | 1.255 | 18.4485 | 0.026 | 4
1264.56 | 111.178 | 1.264 | 18.5808 | 0.038 | 4
1265.062 | 111.188 | 1.26 | 18.522 | 0.021 | 4
1265.563 | 111.207 | 1.256 | 18.4632 | 0.038 | 4
1266.065 | 111.217 | 1.266 | 18.6102 | 0.02 | 4
1266.556 | 111.232 | 1.255 | 18.4485 | 0.03 | 4
1267.058 | 111.247 | 1.264 | 18.5808 | 0.03 | 4
1267.559 | 111.263 | 1.279 | 18.8013 | 0.033 | 4
1268.061 | 111.281 | 1.252 | 18.4044 | 0.035 | 4
1268.562 | 111.295 | 1.26 | 18.522 | 0.028 | 4
1269.063 | 111.304 | 1.284 | 18.8748 | 0.018 | 4
1269.565 | 111.322 | 1.261 | 18.5367 | 0.036 | 4
1270.056 | 111.332 | 1.252 | 18.4044 | 0.021 | 4
1270.557 | 111.348 | 1.262 | 18.5514 | 0.033 | 4
1271.059 | 111.372 | 1.283 | 18.8601 | 0.047 | 4
1271.56 | 111.388 | 1.27 | 18.669 | 0.032 | 4
1272.061 | 111.41 | 1.26 | 18.522 | 0.044 | 4
1272.563 | 111.427 | 1.267 | 18.6249 | 0.034 | 4
1273.064 | 111.437 | 1.271 | 18.6837 | 0.021 | 4
1273.565 | 111.457 | 1.279 | 18.8013 | 0.04 | 4
1274.057 | 111.477 | 1.285 | 18.8895 | 0.04 | 4
1274.558 | 111.496 | 1.283 | 18.8601 | 0.039 | 4
1275.06 | 111.511 | 1.288 | 18.9336 | 0.029 | 4
1275.561 | 111.539 | 1.272 | 18.6984 | 0.056 | 4
1276.062 | 111.55 | 1.272 | 18.6984 | 0.021 | 4
1276.564 | 111.578 | 1.275 | 18.7425 | 0.057 | 4
1277.065 | 111.596 | 1.274 | 18.7278 | 0.035 | 4
1277.557 | 111.616 | 1.275 | 18.7425 | 0.04 | 4
1278.058 | 111.635 | 1.272 | 18.6984 | 0.039 | 4
1278.559 | 111.666 | 1.303 | 19.1541 | 0.061 | 4
1279.061 | 111.691 | 1.281 | 18.8307 | 0.05 | 4
1279.562 | 111.712 | 1.278 | 18.7866 | 0.044 | 4
1280.063 | 111.742 | 1.284 | 18.8748 | 0.059 | 4
1280.565 | 111.756 | 1.28 | 18.816 | 0.027 | 4
1281.056 | 111.776 | 1.299 | 19.0953 | 0.041 | 4
1281.558 | 111.798 | 1.275 | 18.7425 | 0.045 | 4
1282.059 | 111.83 | 1.289 | 18.9483 | 0.064 | 4
1282.561 | 111.848 | 1.273 | 18.7131 | 0.036 | 4
1283.062 | 111.879 | 1.289 | 18.9483 | 0.061 | 4
1283.563 | 111.897 | 1.278 | 18.7866 | 0.036 | 4
1284.064 | 111.926 | 1.276 | 18.7572 | 0.059 | 4
1284.566 | 111.951 | 1.306 | 19.1982 | 0.05 | 4
1285.057 | 111.979 | 1.293 | 19.0071 | 0.056 | 4
1285.558 | 112.01 | 1.291 | 18.9777 | 0.062 | 4
1286.06 | 112.028 | 1.289 | 18.9483 | 0.037 | 4
1286.561 | 112.056 | 1.294 | 19.0218 | 0.055 | 4
1287.063 | 112.084 | 1.29 | 18.963 | 0.057 | 4
1287.564 | 112.121 | 1.287 | 18.9189 | 0.073 | 4
1288.066 | 112.141 | 1.299 | 19.0953 | 0.041 | 4
1288.557 | 112.174 | 1.306 | 19.1982 | 0.066 | 4
1289.059 | 112.197 | 1.312 | 19.2864 | 0.045 | 4
1289.56 | 112.233 | 1.298 | 19.0806 | 0.072 | 4
1290.061 | 112.268 | 1.309 | 19.2423 | 0.071 | 4
1290.562 | 112.299 | 1.294 | 19.0218 | 0.061 | 4
1291.064 | 112.333 | 1.316 | 19.3452 | 0.069 | 4
1291.565 | 112.362 | 1.3 | 19.11 | 0.056 | 4
1292.067 | 112.403 | 1.307 | 19.2129 | 0.081 | 4
1292.558 | 112.422 | 1.292 | 18.9924 | 0.04 | 4
1293.059 | 112.465 | 1.294 | 19.0218 | 0.086 | 4
1293.561 | 112.488 | 1.273 | 18.7131 | 0.046 | 4
1294.062 | 112.522 | 1.294 | 19.0218 | 0.068 | 4
1294.563 | 112.558 | 1.294 | 19.0218 | 0.071 | 4
1295.065 | 112.592 | 1.294 | 19.0218 | 0.069 | 4
1295.566 | 112.629 | 1.293 | 19.0071 | 0.072 | 4
1296.057 | 112.66 | 1.298 | 19.0806 | 0.064 | 4
1296.559 | 112.695 | 1.311 | 19.2717 | 0.07 | 4
1297.06 | 112.729 | 1.311 | 19.2717 | 0.068 | 4
1297.562 | 112.762 | 1.312 | 19.2864 | 0.065 | 4
1298.063 | 112.797 | 1.305 | 19.1835 | 0.07 | 4
1298.565 | 112.829 | 1.298 | 19.0806 | 0.065 | 4
1299.066 | 112.858 | 1.307 | 19.2129 | 0.058 | 4
1299.558 | 112.898 | 1.29 | 18.963 | 0.081 | 4
1300.059 | 112.933 | 1.317 | 19.3599 | 0.07 | 4
1300.561 | 112.961 | 1.312 | 19.2864 | 0.055 | 4
1301.062 | 112.994 | 1.312 | 19.2864 | 0.067 | 4
1301.563 | 113.022 | 1.324 | 19.4628 | 0.056 | 4
1302.065 | 113.054 | 1.312 | 19.2864 | 0.064 | 4
1302.566 | 113.096 | 1.299 | 19.0953 | 0.082 | 4
1303.067 | 113.124 | 1.308 | 19.2276 | 0.056 | 4
1303.558 | 113.157 | 1.321 | 19.4187 | 0.069 | 4
1304.06 | 113.18 | 1.312 | 19.2864 | 0.044 | 4
1304.561 | 113.217 | 1.312 | 19.2864 | 0.074 | 4
1305.063 | 113.257 | 1.29 | 18.963 | 0.081 | 4
1305.564 | 113.285 | 1.299 | 19.0953 | 0.056 | 4
1306.066 | 113.315 | 1.313 | 19.3011 | 0.06 | 4
1306.567 | 113.335 | 1.315 | 19.3305 | 0.039 | 4
1307.059 | 113.371 | 1.313 | 19.3011 | 0.074 | 4
1307.56 | 113.394 | 1.325 | 19.4775 | 0.044 | 4
1308.062 | 113.429 | 1.283 | 18.8601 | 0.071 | 4
1308.563 | 113.457 | 1.322 | 19.4334 | 0.054 | 4
1309.065 | 113.487 | 1.321 | 19.4187 | 0.06 | 4
1309.566 | 113.513 | 1.354 | 19.9038 | 0.053 | 4
1310.067 | 113.551 | 1.319 | 19.3893 | 0.077 | 4
1310.558 | 113.574 | 1.318 | 19.3746 | 0.047 | 4
1311.06 | 113.603 | 1.318 | 19.3746 | 0.058 | 4
1311.561 | 113.643 | 1.326 | 19.4922 | 0.078 | 4
1312.063 | 113.662 | 1.31 | 19.257 | 0.04 | 4
1312.564 | 113.693 | 1.345 | 19.7715 | 0.06 | 4
1313.065 | 113.723 | 1.32 | 19.404 | 0.061 | 4
1313.567 | 113.749 | 1.329 | 19.5363 | 0.052 | 4
1314.058 | 113.768 | 1.326 | 19.4922 | 0.038 | 4
1314.56 | 113.802 | 1.327 | 19.5069 | 0.067 | 4
1315.062 | 113.831 | 1.339 | 19.6833 | 0.058 | 4
1315.563 | 113.857 | 1.306 | 19.1982 | 0.051 | 4
1316.064 | 113.883 | 1.334 | 19.6098 | 0.052 | 4
1316.566 | 113.907 | 1.353 | 19.8891 | 0.049 | 4
1317.067 | 113.94 | 1.345 | 19.7715 | 0.065 | 4
1317.559 | 113.965 | 1.348 | 19.8156 | 0.051 | 4
1318.06 | 113.996 | 1.327 | 19.5069 | 0.063 | 4
1318.562 | 114.013 | 1.348 | 19.8156 | 0.034 | 4
1319.063 | 114.045 | 1.325 | 19.4775 | 0.063 | 4
1319.564 | 114.065 | 1.322 | 19.4334 | 0.039 | 4
1320.066 | 114.085 | 1.336 | 19.6392 | 0.041 | 4
1320.567 | 114.111 | 1.352 | 19.8744 | 0.051 | 4
1321.059 | 114.129 | 1.34 | 19.698 | 0.038 | 4
1321.56 | 114.157 | 1.32 | 19.404 | 0.054 | 4
1322.062 | 114.188 | 1.336 | 19.6392 | 0.062 | 4
1322.563 | 114.206 | 1.344 | 19.7568 | 0.037 | 4
1323.064 | 114.234 | 1.333 | 19.5951 | 0.055 | 4
1323.565 | 114.257 | 1.349 | 19.8303 | 0.045 | 4
1324.067 | 114.273 | 1.366 | 20.0802 | 0.032 | 4
1324.568 | 114.302 | 1.353 | 19.8891 | 0.059 | 4
1325.06 | 114.328 | 1.353 | 19.8891 | 0.052 | 4
1325.561 | 114.353 | 1.367 | 20.0949 | 0.05 | 4
1326.063 | 114.376 | 1.372 | 20.1684 | 0.045 | 4
1326.564 | 114.396 | 1.329 | 19.5363 | 0.041 | 4
1327.065 | 114.418 | 1.362 | 20.0214 | 0.044 | 4
1327.567 | 114.442 | 1.349 | 19.8303 | 0.047 | 4
1328.068 | 114.465 | 1.356 | 19.9332 | 0.046 | 4
1328.559 | 114.487 | 1.358 | 19.9626 | 0.046 | 4
1329.061 | 114.509 | 1.342 | 19.7274 | 0.042 | 4
1329.562 | 114.527 | 1.359 | 19.9773 | 0.036 | 4
1330.064 | 114.553 | 1.367 | 20.0949 | 0.052 | 4
1330.565 | 114.572 | 1.339 | 19.6833 | 0.037 | 4
1331.067 | 114.604 | 1.353 | 19.8891 | 0.064 | 4
1331.568 | 114.616 | 1.359 | 19.9773 | 0.025 | 4
1332.06 | 114.638 | 1.37 | 20.139 | 0.045 | 4
1332.561 | 114.657 | 1.355 | 19.9185 | 0.038 | 4
1333.063 | 114.678 | 1.371 | 20.1537 | 0.042 | 4
1333.564 | 114.696 | 1.357 | 19.9479 | 0.034 | 4
1334.065 | 114.718 | 1.358 | 19.9626 | 0.045 | 4
1334.567 | 114.737 | 1.362 | 20.0214 | 0.038 | 4
1335.068 | 114.757 | 1.358 | 19.9626 | 0.04 | 4
1335.56 | 114.774 | 1.403 | 20.6241 | 0.034 | 4
1336.061 | 114.796 | 1.367 | 20.0949 | 0.045 | 4
1336.562 | 114.815 | 1.366 | 20.0802 | 0.037 | 4
1337.064 | 114.835 | 1.38 | 20.286 | 0.041 | 4
1337.565 | 114.857 | 1.377 | 20.2419 | 0.042 | 4
1338.066 | 114.876 | 1.358 | 19.9626 | 0.038 | 4
1338.568 | 114.894 | 1.364 | 20.0508 | 0.036 | 4
1339.069 | 114.91 | 1.366 | 20.0802 | 0.034 | 4
1339.561 | 114.932 | 1.371 | 20.1537 | 0.044 | 4
1340.062 | 114.947 | 1.382 | 20.3154 | 0.03 | 4
1340.564 | 114.968 | 1.385 | 20.3595 | 0.041 | 4
1341.065 | 114.984 | 1.385 | 20.3595 | 0.033 | 4
1341.566 | 115.003 | 1.371 | 20.1537 | 0.036 | 4
1342.068 | 115.018 | 1.376 | 20.2272 | 0.029 | 4
1342.56 | 115.036 | 1.383 | 20.3301 | 0.037 | 4
1343.062 | 115.055 | 1.379 | 20.2713 | 0.039 | 4
1343.563 | 115.065 | 1.377 | 20.2419 | 0.019 | 4
1344.065 | 115.085 | 1.381 | 20.3007 | 0.039 | 4
1344.566 | 115.093 | 1.386 | 20.3742 | 0.017 | 4
1345.068 | 115.11 | 1.398 | 20.5506 | 0.033 | 4
1345.569 | 115.131 | 1.377 | 20.2419 | 0.042 | 4
1346.061 | 115.143 | 1.366 | 20.0802 | 0.026 | 4
1346.562 | 115.16 | 1.395 | 20.5065 | 0.032 | 4
1347.064 | 115.173 | 1.365 | 20.0655 | 0.026 | 4
1347.565 | 115.188 | 1.398 | 20.5506 | 0.031 | 4
1348.066 | 115.198 | 1.377 | 20.2419 | 0.019 | 4
1348.568 | 115.217 | 1.379 | 20.2713 | 0.038 | 4
1349.069 | 115.229 | 1.38 | 20.286 | 0.025 | 4
1349.561 | 115.246 | 1.355 | 19.9185 | 0.035 | 4
1350.062 | 115.259 | 1.385 | 20.3595 | 0.026 | 4
1350.564 | 115.272 | 1.39 | 20.433 | 0.025 | 4
1351.065 | 115.279 | 1.384 | 20.3448 | 0.014 | 4
1351.567 | 115.291 | 1.39 | 20.433 | 0.025 | 4
1352.068 | 115.304 | 1.396 | 20.5212 | 0.026 | 4
1352.57 | 115.317 | 1.373 | 20.1831 | 0.024 | 4
1353.061 | 115.33 | 1.402 | 20.6094 | 0.028 | 4
1353.563 | 115.342 | 1.404 | 20.6388 | 0.023 | 4
1354.064 | 115.358 | 1.401 | 20.5947 | 0.031 | 4
1354.566 | 115.368 | 1.399 | 20.5653 | 0.021 | 4
1355.068 | 115.377 | 1.414 | 20.7858 | 0.018 | 4
1355.569 | 115.389 | 1.418 | 20.8446 | 0.023 | 4
1356.07 | 115.402 | 1.387 | 20.3889 | 0.026 | 4
1356.562 | 115.418 | 1.408 | 20.6976 | 0.032 | 4
1357.063 | 115.429 | 1.425 | 20.9475 | 0.022 | 4
1357.565 | 115.436 | 1.403 | 20.6241 | 0.015 | 4
1358.066 | 115.45 | 1.426 | 20.9622 | 0.027 | 4
1358.568 | 115.457 | 1.407 | 20.6829 | 0.013 | 4
1359.069 | 115.467 | 1.413 | 20.7711 | 0.022 | 4
1359.561 | 115.475 | 1.42 | 20.874 | 0.016 | 4
1360.063 | 115.49 | 1.398 | 20.5506 | 0.028 | 4
1360.564 | 115.5 | 1.41 | 20.727 | 0.02 | 4
1361.065 | 115.507 | 1.395 | 20.5065 | 0.015 | 4
1361.567 | 115.52 | 1.409 | 20.7123 | 0.026 | 4
1362.069 | 115.527 | 1.393 | 20.4771 | 0.013 | 4
1362.57 | 115.536 | 1.404 | 20.6388 | 0.017 | 4
1363.062 | 115.552 | 1.428 | 20.9916 | 0.034 | 4
1363.563 | 115.56 | 1.422 | 20.9034 | 0.015 | 4
1364.064 | 115.568 | 1.423 | 20.9181 | 0.017 | 4
1364.566 | 115.579 | 1.427 | 20.9769 | 0.022 | 4
1365.067 | 115.589 | 1.422 | 20.9034 | 0.019 | 4
1365.568 | 115.604 | 1.419 | 20.8593 | 0.031 | 4
1366.07 | 115.612 | 1.435 | 21.0945 | 0.014 | 4
1366.562 | 115.617 | 1.419 | 20.8593 | 0.011 | 4
1367.063 | 115.625 | 1.419 | 20.8593 | 0.016 | 4
1367.565 | 115.636 | 1.426 | 20.9622 | 0.022 | 4
1368.066 | 115.646 | 1.423 | 20.9181 | 0.021 | 4
1368.567 | 115.657 | 1.419 | 20.8593 | 0.022 | 4
1369.069 | 115.666 | 1.404 | 20.6388 | 0.018 | 4
1369.571 | 115.678 | 1.426 | 20.9622 | 0.023 | 4
1370.062 | 115.681 | 1.444 | 21.2268 | 0.006 | 4
1370.563 | 115.688 | 1.422 | 20.9034 | 0.014 | 4
1371.065 | 115.7 | 1.437 | 21.1239 | 0.024 | 4
1371.567 | 115.707 | 1.43 | 21.021 | 0.014 | 4
1372.068 | 115.718 | 1.435 | 21.0945 | 0.022 | 4
1372.569 | 115.726 | 1.428 | 20.9916 | 0.016 | 4
1373.071 | 115.736 | 1.426 | 20.9622 | 0.019 | 4
1373.562 | 115.741 | 1.432 | 21.0504 | 0.011 | 4
1374.064 | 115.754 | 1.432 | 21.0504 | 0.025 | 4
1374.565 | 115.768 | 1.425 | 20.9475 | 0.029 | 4
1375.067 | 115.775 | 1.427 | 20.9769 | 0.013 | 4
1375.568 | 115.781 | 1.431 | 21.0357 | 0.012 | 4
1376.07 | 115.789 | 1.44 | 21.168 | 0.017 | 4
1376.571 | 115.799 | 1.422 | 20.9034 | 0.019 | 4
1377.063 | 115.804 | 1.433 | 21.0651 | 0.011 | 4
1377.565 | 115.816 | 1.448 | 21.2856 | 0.024 | 4
1378.066 | 115.821 | 1.449 | 21.3003 | 0.01 | 4
1378.567 | 115.829 | 1.446 | 21.2562 | 0.016 | 4
1379.069 | 115.838 | 1.44 | 21.168 | 0.017 | 4
1379.57 | 115.847 | 1.444 | 21.2268 | 0.018 | 4
1380.071 | 115.85 | 1.478 | 21.7266 | 0.007 | 4
1380.563 | 115.859 | 1.453 | 21.3591 | 0.018 | 4
1381.064 | 115.863 | 1.458 | 21.4326 | 0.008 | 4
1381.566 | 115.875 | 1.476 | 21.6972 | 0.024 | 4
1382.067 | 115.88 | 1.453 | 21.3591 | 0.01 | 4
1382.569 | 115.888 | 1.419 | 20.8593 | 0.017 | 4
1383.07 | 115.897 | 1.441 | 21.1827 | 0.018 | 4
1383.571 | 115.906 | 1.477 | 21.7119 | 0.019 | 4
1384.063 | 115.916 | 1.457 | 21.4179 | 0.02 | 4
1384.564 | 115.925 | 1.459 | 21.4473 | 0.017 | 4
1385.066 | 115.932 | 1.45 | 21.315 | 0.014 | 4
1385.567 | 115.938 | 1.458 | 21.4326 | 0.013 | 4
1386.069 | 115.947 | 1.458 | 21.4326 | 0.017 | 4
1386.57 | 115.956 | 1.449 | 21.3003 | 0.019 | 4
1387.072 | 115.964 | 1.429 | 21.0063 | 0.015 | 4
1387.563 | 115.968 | 1.448 | 21.2856 | 0.009 | 4
1388.065 | 115.977 | 1.446 | 21.2562 | 0.018 | 4
1388.566 | 115.988 | 1.442 | 21.1974 | 0.021 | 4
1389.067 | 115.993 | 1.459 | 21.4473 | 0.01 | 4
1389.569 | 116.002 | 1.44 | 21.168 | 0.017 | 4
1390.07 | 116.006 | 1.472 | 21.6384 | 0.008 | 4
1390.572 | 116.012 | 1.473 | 21.6531 | 0.013 | 4
1391.063 | 116.018 | 1.462 | 21.4914 | 0.011 | 4
1391.565 | 116.028 | 1.463 | 21.5061 | 0.021 | 4
1392.066 | 116.033 | 1.454 | 21.3738 | 0.008 | 4
1392.568 | 116.042 | 1.46 | 21.462 | 0.018 | 4
1393.069 | 116.056 | 1.475 | 21.6825 | 0.029 | 4
1393.571 | 116.06 | 1.472 | 21.6384 | 0.007 | 4
1394.072 | 116.062 | 1.444 | 21.2268 | 0.004 | 4
1394.564 | 116.069 | 1.441 | 21.1827 | 0.015 | 4
1395.066 | 116.075 | 1.454 | 21.3738 | 0.012 | 4
1395.567 | 116.077 | 1.456 | 21.4032 | 0.004 | 4
1396.068 | 116.087 | 1.465 | 21.5355 | 0.021 | 4
1396.57 | 116.093 | 1.483 | 21.8001 | 0.012 | 4
1397.072 | 116.106 | 1.467 | 21.5649 | 0.025 | 4
1397.564 | 116.111 | 1.472 | 21.6384 | 0.011 | 4
1398.065 | 116.114 | 1.465 | 21.5355 | 0.006 | 4
1398.566 | 116.121 | 1.499 | 22.0353 | 0.013 | 4
1399.068 | 116.128 | 1.481 | 21.7707 | 0.014 | 4
1399.57 | 116.135 | 1.479 | 21.7413 | 0.014 | 4
1400.071 | 116.141 | 1.478 | 21.7266 | 0.011 | 4
1400.572 | 116.148 | 1.467 | 21.5649 | 0.014 | 4
1401.064 | 116.153 | 1.478 | 21.7266 | 0.011 | 4
1401.565 | 116.158 | 1.468 | 21.5796 | 0.011 | 4
1402.067 | 116.167 | 1.477 | 21.7119 | 0.016 | 4
1402.568 | 116.173 | 1.483 | 21.8001 | 0.012 | 4
1403.069 | 116.179 | 1.484 | 21.8148 | 0.012 | 4
1403.571 | 116.184 | 1.494 | 21.9618 | 0.01 | 4
1404.073 | 116.193 | 1.482 | 21.7854 | 0.018 | 4
1404.564 | 116.196 | 1.512 | 22.2264 | 0.007 | 4
1405.066 | 116.204 | 1.495 | 21.9765 | 0.016 | 4
1405.567 | 116.21 | 1.476 | 21.6972 | 0.011 | 4
1406.068 | 116.217 | 1.497 | 22.0059 | 0.014 | 4
1406.57 | 116.216 | 1.493 | 21.9471 | -0.002 | 4
1407.071 | 116.227 | 1.503 | 22.0941 | 0.023 | 4
1407.572 | 116.233 | 1.482 | 21.7854 | 0.011 | 4
1408.074 | 116.236 | 1.494 | 21.9618 | 0.007 | 4
1408.565 | 116.245 | 1.482 | 21.7854 | 0.018 | 4
1409.067 | 116.254 | 1.488 | 21.8736 | 0.019 | 4
1409.568 | 116.257 | 1.469 | 21.5943 | 0.006 | 4
1410.069 | 116.261 | 1.506 | 22.1382 | 0.008 | 4
1410.571 | 116.271 | 1.493 | 21.9471 | 0.019 | 4
1411.072 | 116.278 | 1.505 | 22.1235 | 0.015 | 4
1411.574 | 116.287 | 1.484 | 21.8148 | 0.017 | 4
1412.066 | 116.288 | 1.493 | 21.9471 | 0.003 | 4
1412.567 | 116.3 | 1.505 | 22.1235 | 0.022 | 4
1413.069 | 116.305 | 1.491 | 21.9177 | 0.01 | 4
1413.57 | 116.311 | 1.504 | 22.1088 | 0.013 | 4
1414.071 | 116.316 | 1.509 | 22.1823 | 0.009 | 4
1414.573 | 116.322 | 1.491 | 21.9177 | 0.013 | 4
1415.074 | 116.326 | 1.503 | 22.0941 | 0.007 | 4
1415.566 | 116.33 | 1.496 | 21.9912 | 0.009 | 4
1416.067 | 116.334 | 1.508 | 22.1676 | 0.008 | 4
1416.569 | 116.341 | 1.499 | 22.0353 | 0.015 | 4
1417.071 | 116.346 | 1.499 | 22.0353 | 0.008 | 4
1417.572 | 116.353 | 1.485 | 21.8295 | 0.015 | 4
1418.074 | 116.36 | 1.502 | 22.0794 | 0.014 | 4
1418.565 | 116.367 | 1.504 | 22.1088 | 0.013 | 4
1419.067 | 116.374 | 1.501 | 22.0647 | 0.015 | 4
1419.568 | 116.381 | 1.501 | 22.0647 | 0.015 | 4
1420.07 | 116.388 | 1.502 | 22.0794 | 0.014 | 4
1420.571 | 116.393 | 1.501 | 22.0647 | 0.009 | 4
1421.073 | 116.398 | 1.511 | 22.2117 | 0.01 | 4
1421.575 | 116.403 | 1.511 | 22.2117 | 0.011 | 4
1422.066 | 116.413 | 1.516 | 22.2852 | 0.02 | 4
1422.568 | 116.416 | 1.502 | 22.0794 | 0.007 | 4
1423.069 | 116.423 | 1.509 | 22.1823 | 0.014 | 4
1423.571 | 116.43 | 1.509 | 22.1823 | 0.014 | 4
1424.072 | 116.436 | 1.497 | 22.0059 | 0.011 | 4
1424.574 | 116.44 | 1.504 | 22.1088 | 0.009 | 4
1425.065 | 116.445 | 1.514 | 22.2558 | 0.01 | 4
1425.566 | 116.45 | 1.512 | 22.2264 | 0.011 | 4
1426.068 | 116.457 | 1.499 | 22.0353 | 0.013 | 4
1426.569 | 116.464 | 1.524 | 22.4028 | 0.014 | 4
1427.071 | 116.469 | 1.518 | 22.3146 | 0.009 | 4
1427.572 | 116.475 | 1.523 | 22.3881 | 0.012 | 4
1428.074 | 116.483 | 1.51 | 22.197 | 0.016 | 4
1428.575 | 116.492 | 1.518 | 22.3146 | 0.019 | 4
1429.067 | 116.498 | 1.513 | 22.2411 | 0.012 | 4
1429.568 | 116.503 | 1.531 | 22.5057 | 0.011 | 4
1430.07 | 116.506 | 1.536 | 22.5792 | 0.005 | 4
1430.572 | 116.512 | 1.501 | 22.0647 | 0.013 | 4
1431.073 | 116.516 | 1.521 | 22.3587 | 0.007 | 4
1431.574 | 116.523 | 1.509 | 22.1823 | 0.015 | 4
1432.066 | 116.532 | 1.519 | 22.3293 | 0.018 | 4
1432.567 | 116.537 | 1.525 | 22.4175 | 0.01 | 4
1433.069 | 116.543 | 1.54 | 22.638 | 0.012 | 4
1433.57 | 116.554 | 1.53 | 22.491 | 0.021 | 4
1434.072 | 116.559 | 1.522 | 22.3734 | 0.01 | 4
1434.573 | 116.562 | 1.539 | 22.6233 | 0.006 | 4
1435.074 | 116.569 | 1.52 | 22.344 | 0.014 | 4
1435.566 | 116.574 | 1.515 | 22.2705 | 0.011 | 4
1436.068 | 116.585 | 1.541 | 22.6527 | 0.021 | 4
1436.569 | 116.586 | 1.52 | 22.344 | 0.003 | 4
1437.071 | 116.593 | 1.569 | 23.0643 | 0.014 | 4
1437.572 | 116.601 | 1.52 | 22.344 | 0.015 | 4
1438.073 | 116.606 | 1.54 | 22.638 | 0.01 | 4
1438.575 | 116.612 | 1.519 | 22.3293 | 0.011 | 4
1439.066 | 116.616 | 1.548 | 22.7556 | 0.009 | 4
1439.568 | 116.702 | 1.558 | 22.9026 | 0.171 | 0
1440.069 | 117.01 | 1.556 | 22.8732 | 0.613 | 0
1440.571 | 117.198 | 1.545 | 22.7115 | 0.375 | 0
1441.072 | 117.401 | 1.546 | 22.7262 | 0.405 | 0
1441.574 | 117.488 | 1.528 | 22.4616 | 0.173 | 0
1442.075 | 117.579 | 1.56 | 22.932 | 0.182 | 0
1442.567 | 117.665 | 1.561 | 22.9467 | 0.174 | 0
1443.068 | 117.771 | 1.547 | 22.7409 | 0.212 | 0
1443.57 | 117.857 | 1.532 | 22.5204 | 0.171 | 0
1444.071 | 117.948 | 1.549 | 22.7703 | 0.182 | 0
1444.573 | 118.074 | 1.577 | 23.1819 | 0.251 | 0
1445.075 | 118.15 | 1.549 | 22.7703 | 0.152 | 0
1445.566 | 118.261 | 1.553 | 22.8291 | 0.226 | 0
1446.068 | 118.343 | 1.564 | 22.9908 | 0.163 | 0
1446.57 | 118.437 | 1.558 | 22.9026 | 0.188 | 0
1447.071 | 118.542 | 1.555 | 22.8585 | 0.209 | 0
1447.573 | 118.622 | 1.553 | 22.8291 | 0.16 | 0
1448.075 | 118.716 | 1.567 | 23.0349 | 0.188 | 0
1448.576 | 118.808 | 1.532 | 22.5204 | 0.182 | 0
1449.068 | 118.893 | 1.562 | 22.9614 | 0.172 | 0
1449.569 | 118.97 | 1.569 | 23.0643 | 0.155 | 0
1450.071 | 119.055 | 1.562 | 22.9614 | 0.17 | 0
1450.572 | 119.14 | 1.578 | 23.1966 | 0.17 | 0
1451.074 | 119.217 | 1.56 | 22.932 | 0.152 | 0
1451.575 | 119.305 | 1.545 | 22.7115 | 0.176 | 0
1452.066 | 119.372 | 1.542 | 22.6674 | 0.137 | 0
1452.568 | 119.444 | 1.553 | 22.8291 | 0.144 | 0
1453.07 | 119.528 | 1.555 | 22.8585 | 0.167 | 0
1453.571 | 119.621 | 1.545 | 22.7115 | 0.186 | 0
1454.073 | 119.673 | 1.57 | 23.079 | 0.103 | 0
1454.574 | 119.75 | 1.558 | 22.9026 | 0.153 | 0
1455.076 | 119.817 | 1.598 | 23.4906 | 0.133 | 0
1455.567 | 119.89 | 1.586 | 23.3142 | 0.149 | 0
1456.069 | 119.946 | 1.576 | 23.1672 | 0.112 | 0
1456.57 | 120.022 | 1.57 | 23.079 | 0.152 | 1
1457.072 | 119.979 | 1.542 | 22.6674 | -0.087 | 1
1457.573 | 119.945 | 1.585 | 23.2995 | -0.066 | 1
1458.074 | 119.933 | 1.558 | 22.9026 | -0.025 | 1
1458.576 | 119.927 | 1.567 | 23.0349 | -0.013 | 1
1459.067 | 119.944 | 1.586 | 23.3142 | 0.036 | 1
1459.569 | 119.963 | 1.584 | 23.2848 | 0.038 | 1
1460.07 | 119.966 | 1.578 | 23.1966 | 0.006 | 1
1460.572 | 119.98 | 1.59 | 23.373 | 0.028 | 1
1461.073 | 119.992 | 1.566 | 23.0202 | 0.024 | 1
1461.574 | 120.006 | 1.57 | 23.079 | 0.028 | 1
1462.076 | 120.007 | 1.584 | 23.2848 | 0.001 | 1
1462.577 | 120.014 | 1.571 | 23.0937 | 0.013 | 1
1463.068 | 120.016 | 1.571 | 23.0937 | 0.005 | 1
1463.57 | 120.02 | 1.594 | 23.4318 | 0.009 | 1
1464.071 | 120.03 | 1.573 | 23.1231 | 0.018 | 1
1464.573 | 120.037 | 1.576 | 23.1672 | 0.015 | 1
1465.074 | 120.045 | 1.568 | 23.0496 | 0.015 | 1
1465.576 | 120.054 | 1.57 | 23.079 | 0.019 | 1
1466.067 | 120.059 | 1.574 | 23.1378 | 0.009 | 1
1466.569 | 120.066 | 1.58 | 23.226 | 0.014 | 1
1467.071 | 120.078 | 1.597 | 23.4759 | 0.024 | 1
1467.572 | 120.085 | 1.588 | 23.3436 | 0.014 | 1
1468.073 | 120.092 | 1.594 | 23.4318 | 0.015 | 1
1468.575 | 120.106 | 1.575 | 23.1525 | 0.028 | 1
1469.076 | 120.106 | 1.591 | 23.3877 | -0.001 | 1
1469.568 | 120.112 | 1.583 | 23.2701 | 0.012 | 1
1470.069 | 120.121 | 1.602 | 23.5494 | 0.018 | 1
1470.571 | 120.127 | 1.598 | 23.4906 | 0.014 | 1
1471.072 | 120.134 | 1.6 | 23.52 | 0.013 | 1
1471.573 | 120.138 | 1.597 | 23.4759 | 0.008 | 1
1472.075 | 120.147 | 1.596 | 23.4612 | 0.018 | 1
1472.576 | 120.152 | 1.585 | 23.2995 | 0.011 | 1
1473.077 | 120.157 | 1.601 | 23.5347 | 0.01 | 1
1473.569 | 120.166 | 1.584 | 23.2848 | 0.019 | 1
1474.07 | 120.171 | 1.611 | 23.6817 | 0.008 | 1
1474.572 | 120.178 | 1.593 | 23.4171 | 0.015 | 1
1475.074 | 120.184 | 1.589 | 23.3583 | 0.013 | 1
1475.575 | 120.193 | 1.605 | 23.5935 | 0.016 | 1
1476.077 | 120.2 | 1.594 | 23.4318 | 0.014 | 1
1476.578 | 120.206 | 1.603 | 23.5641 | 0.014 | 1
1477.069 | 120.209 | 1.598 | 23.4906 | 0.005 | 1
1477.571 | 120.218 | 1.592 | 23.4024 | 0.017 | 1
1478.072 | 120.223 | 1.599 | 23.5053 | 0.012 | 1
1478.573 | 120.228 | 1.613 | 23.7111 | 0.009 | 1
1479.075 | 120.234 | 1.611 | 23.6817 | 0.012 | 1
1479.577 | 120.239 | 1.603 | 23.5641 | 0.01 | 1
1480.078 | 120.249 | 1.61 | 23.667 | 0.019 | 1
1480.569 | 120.258 | 1.619 | 23.7993 | 0.02 | 1
1481.071 | 120.261 | 1.587 | 23.3289 | 0.006 | 1
1481.573 | 120.267 | 1.608 | 23.6376 | 0.01 | 1
1482.074 | 120.274 | 1.615 | 23.7405 | 0.015 | 1
1482.575 | 120.28 | 1.612 | 23.6964 | 0.011 | 1
1483.077 | 120.293 | 1.603 | 23.5641 | 0.026 | 1
1483.568 | 120.295 | 1.607 | 23.6229 | 0.004 | 1
1484.07 | 120.301 | 1.598 | 23.4906 | 0.012 | 1
1484.572 | 120.304 | 1.61 | 23.667 | 0.007 | 1
1485.073 | 120.31 | 1.625 | 23.8875 | 0.012 | 1
1485.575 | 120.319 | 1.631 | 23.9757 | 0.017 | 1
1486.076 | 120.324 | 1.611 | 23.6817 | 0.011 | 1
1486.578 | 120.33 | 1.62 | 23.814 | 0.012 | 2
1487.069 | 120.339 | 1.617 | 23.7699 | 0.018 | 2
1487.571 | 120.348 | 1.611 | 23.6817 | 0.017 | 2
1488.072 | 120.357 | 1.609 | 23.6523 | 0.018 | 2
1488.574 | 120.359 | 1.608 | 23.6376 | 0.005 | 2
1489.075 | 120.366 | 1.615 | 23.7405 | 0.014 | 2
1489.577 | 120.374 | 1.628 | 23.9316 | 0.015 | 2
1490.069 | 120.377 | 1.613 | 23.7111 | 0.006 | 2
1490.571 | 120.383 | 1.621 | 23.8287 | 0.011 | 2
1491.072 | 120.393 | 1.63 | 23.961 | 0.02 | 2
1491.573 | 120.397 | 1.619 | 23.7993 | 0.009 | 2
1492.075 | 120.404 | 1.623 | 23.8581 | 0.014 | 2
1492.576 | 120.411 | 1.639 | 24.0933 | 0.014 | 2
1493.078 | 120.413 | 1.64 | 24.108 | 0.005 | 2
1493.569 | 120.422 | 1.636 | 24.0492 | 0.017 | 2
1494.071 | 120.425 | 1.625 | 23.8875 | 0.005 | 2
1494.572 | 120.435 | 1.63 | 23.961 | 0.021 | 2
1495.074 | 120.441 | 1.621 | 23.8287 | 0.012 | 2
1495.575 | 120.447 | 1.647 | 24.2109 | 0.013 | 2
1496.077 | 120.457 | 1.635 | 24.0345 | 0.019 | 2
1496.579 | 120.459 | 1.604 | 23.5788 | 0.013 | 10
1497.07 | 120.654 | 1.617 | 23.7699 | 0.395 | 0
1497.571 | 121.014 | 1.642 | 24.1374 | 0.718 | 0
1498.073 | 121.277 | 1.629 | 23.9463 | 0.525 | 0
1498.575 | 121.385 | 1.65 | 24.255 | 0.214 | 0
1499.076 | 121.521 | 1.622 | 23.8434 | 0.272 | 0
1499.577 | 121.619 | 1.626 | 23.9022 | 0.195 | 0
1500.079 | 121.754 | 1.643 | 24.1521 | 0.27 | 0
1500.57 | 121.895 | 1.64 | 24.108 | 0.286 | 0
1501.072 | 121.99 | 1.659 | 24.3873 | 0.19 | 0
1501.573 | 122.109 | 1.641 | 24.1227 | 0.237 | 0
1502.074 | 122.236 | 1.657 | 24.3579 | 0.253 | 0
1502.576 | 122.327 | 1.639 | 24.0933 | 0.183 | 0
1503.077 | 122.453 | 1.654 | 24.3138 | 0.25 | 0
1503.579 | 122.541 | 1.619 | 23.7993 | 0.177 | 0
1504.07 | 122.657 | 1.64 | 24.108 | 0.234 | 0
1504.572 | 122.797 | 1.649 | 24.2403 | 0.28 | 0
1505.074 | 122.89 | 1.643 | 24.1521 | 0.185 | 0
1505.575 | 122.99 | 1.647 | 24.2109 | 0.2 | 0
1506.077 | 123.094 | 1.659 | 24.3873 | 0.207 | 0
1506.579 | 123.192 | 1.656 | 24.3432 | 0.195 | 0
1507.07 | 123.288 | 1.656 | 24.3432 | 0.195 | 0
1507.572 | 123.382 | 1.645 | 24.1815 | 0.186 | 0
1508.073 | 123.486 | 1.651 | 24.2697 | 0.208 | 0
1508.575 | 123.6 | 1.638 | 24.0786 | 0.227 | 0
1509.076 | 123.675 | 1.657 | 24.3579 | 0.15 | 0
1509.577 | 123.769 | 1.651 | 24.2697 | 0.187 | 0
1510.079 | 123.87 | 1.628 | 23.9316 | 0.203 | 0
1510.571 | 123.948 | 1.649 | 24.2403 | 0.159 | 0
1511.072 | 124.033 | 1.663 | 24.4461 | 0.169 | 0
1511.574 | 124.123 | 1.65 | 24.255 | 0.18 | 0
1512.075 | 124.207 | 1.679 | 24.6813 | 0.168 | 0
1512.576 | 124.279 | 1.614 | 23.7258 | 0.143 | 0
1513.078 | 124.353 | 1.648 | 24.2256 | 0.147 | 0
1513.58 | 124.433 | 1.661 | 24.4167 | 0.16 | 0
1514.071 | 124.514 | 1.669 | 24.5343 | 0.164 | 0
1514.572 | 124.586 | 1.678 | 24.6666 | 0.144 | 0
1515.074 | 124.665 | 1.635 | 24.0345 | 0.157 | 0
1515.575 | 124.74 | 1.681 | 24.7107 | 0.15 | 0
1516.077 | 124.807 | 1.66 | 24.402 | 0.134 | 0
1516.578 | 124.875 | 1.675 | 24.6225 | 0.135 | 0
1517.08 | 124.931 | 1.65 | 24.255 | 0.112 | 0
1517.571 | 124.993 | 1.699 | 24.9753 | 0.126 | 1
1518.073 | 124.992 | 1.642 | 24.1374 | -0.001 | 1
1518.574 | 124.945 | 1.652 | 24.2844 | -0.094 | 1
1519.075 | 124.929 | 1.658 | 24.3726 | -0.032 | 1
1519.577 | 124.939 | 1.702 | 25.0194 | 0.019 | 1
1520.078 | 124.947 | 1.659 | 24.3873 | 0.018 | 1
1520.58 | 124.957 | 1.672 | 24.5784 | 0.018 | 1
1521.071 | 124.973 | 1.668 | 24.5196 | 0.033 | 1
1521.573 | 124.979 | 1.685 | 24.7695 | 0.013 | 1
1522.074 | 124.989 | 1.677 | 24.6519 | 0.02 | 1
1522.576 | 125.009 | 1.669 | 24.5343 | 0.039 | 1
1523.077 | 125.006 | 1.661 | 24.4167 | -0.005 | 1
1523.579 | 125.01 | 1.688 | 24.8136 | 0.007 | 1
1524.081 | 125.015 | 1.673 | 24.5931 | 0.011 | 1
1524.572 | 125.021 | 1.672 | 24.5784 | 0.012 | 1
1525.074 | 125.025 | 1.685 | 24.7695 | 0.007 | 1
1525.575 | 125.037 | 1.672 | 24.5784 | 0.024 | 1
1526.077 | 125.04 | 1.67 | 24.549 | 0.007 | 1
1526.578 | 125.049 | 1.686 | 24.7842 | 0.017 | 1
1527.079 | 125.061 | 1.691 | 24.8577 | 0.025 | 1
1527.581 | 125.068 | 1.662 | 24.4314 | 0.013 | 1
1528.072 | 125.083 | 1.671 | 24.5637 | 0.032 | 1
1528.573 | 125.085 | 1.677 | 24.6519 | 0.004 | 1
1529.075 | 125.097 | 1.684 | 24.7548 | 0.023 | 1
1529.577 | 125.103 | 1.682 | 24.7254 | 0.012 | 1
1530.078 | 125.111 | 1.694 | 24.9018 | 0.015 | 1
1530.579 | 125.113 | 1.679 | 24.6813 | 0.005 | 1
1531.08 | 125.122 | 1.7 | 24.99 | 0.018 | 1
1531.572 | 125.125 | 1.698 | 24.9606 | 0.006 | 1
1532.073 | 125.137 | 1.686 | 24.7842 | 0.024 | 1
1532.575 | 125.141 | 1.709 | 25.1223 | 0.008 | 1
1533.077 | 125.15 | 1.704 | 25.0488 | 0.019 | 1
1533.578 | 125.155 | 1.69 | 24.843 | 0.01 | 1
1534.08 | 125.162 | 1.698 | 24.9606 | 0.014 | 1
1534.581 | 125.169 | 1.69 | 24.843 | 0.014 | 1
1535.073 | 125.177 | 1.689 | 24.8283 | 0.017 | 1
1535.574 | 125.181 | 1.695 | 24.9165 | 0.008 | 1
1536.076 | 125.185 | 1.695 | 24.9165 | 0.009 | 1
1536.577 | 125.194 | 1.669 | 24.5343 | 0.017 | 1
1537.079 | 125.201 | 1.69 | 24.843 | 0.014 | 1
1537.58 | 125.203 | 1.699 | 24.9753 | 0.003 | 1
1538.082 | 125.211 | 1.685 | 24.7695 | 0.016 | 1
1538.573 | 125.216 | 1.671 | 24.5637 | 0.011 | 1
1539.074 | 125.223 | 1.698 | 24.9606 | 0.012 | 1
1539.576 | 125.226 | 1.705 | 25.0635 | 0.007 | 1
1540.078 | 125.235 | 1.691 | 24.8577 | 0.017 | 1
1540.579 | 125.237 | 1.694 | 24.9018 | 0.006 | 1
1541.081 | 125.243 | 1.7 | 24.99 | 0.012 | 1
1541.572 | 125.256 | 1.697 | 24.9459 | 0.025 | 1
1542.074 | 125.26 | 1.688 | 24.8136 | 0.01 | 1
1542.576 | 125.262 | 1.709 | 25.1223 | 0.003 | 1
1543.077 | 125.267 | 1.698 | 24.9606 | 0.01 | 1
1543.579 | 125.277 | 1.712 | 25.1664 | 0.019 | 1
1544.08 | 125.282 | 1.694 | 24.9018 | 0.01 | 1
1544.582 | 125.286 | 1.707 | 25.0929 | 0.008 | 1
1545.074 | 125.291 | 1.693 | 24.8871 | 0.009 | 1
1545.575 | 125.296 | 1.7 | 24.99 | 0.011 | 1
1546.077 | 125.303 | 1.708 | 25.1076 | 0.015 | 1
1546.578 | 125.307 | 1.715 | 25.2105 | 0.008 | 1
1547.079 | 125.314 | 1.704 | 25.0488 | 0.014 | 1
1547.581 | 125.318 | 1.708 | 25.1076 | 0.008 | 2
1548.082 | 125.327 | 1.709 | 25.1223 | 0.018 | 2
1548.574 | 125.33 | 1.703 | 25.0341 | 0.005 | 2
1549.075 | 125.338 | 1.712 | 25.1664 | 0.017 | 2
1549.577 | 125.339 | 1.706 | 25.0782 | 0.002 | 2
1550.079 | 125.349 | 1.709 | 25.1223 | 0.02 | 2
1550.58 | 125.354 | 1.696 | 24.9312 | 0.011 | 2
1551.082 | 125.356 | 1.708 | 25.1076 | 0.002 | 2
1551.573 | 125.364 | 1.702 | 25.0194 | 0.017 | 2
1552.075 | 125.373 | 1.689 | 24.8283 | 0.018 | 2
1552.577 | 125.373 | 1.697 | 24.9459 | -0.001 | 2
1553.078 | 125.376 | 1.705 | 25.0635 | 0.007 | 2
1553.58 | 125.383 | 1.712 | 25.1664 | 0.014 | 2
1554.081 | 125.388 | 1.71 | 25.137 | 0.009 | 2
1554.582 | 125.393 | 1.713 | 25.1811 | 0.011 | 2
1555.074 | 125.396 | 1.714 | 25.1958 | 0.005 | 2
1555.576 | 125.403 | 1.732 | 25.4604 | 0.011 | 10
1556.077 | 125.607 | 1.732 | 25.4604 | 0.407 | 0
1556.579 | 125.906 | 1.691 | 24.8577 | 0.597 | 0
1557.08 | 126.187 | 1.741 | 25.5927 | 0.56 | 0
1557.582 | 126.307 | 1.719 | 25.2693 | 0.241 | 0
1558.083 | 126.444 | 1.727 | 25.3869 | 0.272 | 0
1558.574 | 126.567 | 1.719 | 25.2693 | 0.25 | 0
1559.076 | 126.667 | 1.7 | 24.99 | 0.2 | 0
1559.578 | 126.797 | 1.723 | 25.3281 | 0.259 | 0
1560.08 | 126.898 | 1.707 | 25.0929 | 0.2 | 0
1560.581 | 127.01 | 1.739 | 25.5633 | 0.223 | 0
1561.083 | 127.134 | 1.725 | 25.3575 | 0.249 | 0
1561.575 | 127.237 | 1.744 | 25.6368 | 0.209 | 0
1562.076 | 127.358 | 1.721 | 25.2987 | 0.241 | 0
1562.578 | 127.465 | 1.725 | 25.3575 | 0.214 | 0
1563.08 | 127.571 | 1.736 | 25.5192 | 0.212 | 0
1563.581 | 127.675 | 1.727 | 25.3869 | 0.208 | 0
1564.083 | 127.759 | 1.734 | 25.4898 | 0.166 | 0
1564.575 | 127.854 | 1.744 | 25.6368 | 0.194 | 0
1565.077 | 127.959 | 1.73 | 25.431 | 0.21 | 0
1565.579 | 128.051 | 1.739 | 25.5633 | 0.184 | 0
1566.08 | 128.143 | 1.759 | 25.8573 | 0.182 | 0
1566.582 | 128.235 | 1.727 | 25.3869 | 0.183 | 0
1567.084 | 128.319 | 1.727 | 25.3869 | 0.168 | 0
1567.575 | 128.408 | 1.736 | 25.5192 | 0.182 | 0
1568.077 | 128.493 | 1.731 | 25.4457 | 0.168 | 0
1568.578 | 128.557 | 1.728 | 25.4016 | 0.127 | 0
1569.08 | 128.67 | 1.724 | 25.3428 | 0.226 | 0
1569.581 | 128.724 | 1.735 | 25.5045 | 0.108 | 0
1570.083 | 128.816 | 1.752 | 25.7544 | 0.183 | 0
1570.574 | 128.893 | 1.722 | 25.3134 | 0.156 | 0
1571.076 | 128.96 | 1.734 | 25.4898 | 0.134 | 0
1571.578 | 129.055 | 1.725 | 25.3575 | 0.19 | 0
1572.08 | 129.126 | 1.746 | 25.6662 | 0.142 | 0
1572.581 | 129.188 | 1.726 | 25.3722 | 0.124 | 0
1573.082 | 129.262 | 1.735 | 25.5045 | 0.148 | 0
1573.584 | 129.323 | 1.741 | 25.5927 | 0.121 | 0
1574.075 | 129.408 | 1.767 | 25.9749 | 0.172 | 0
1574.577 | 129.463 | 1.752 | 25.7544 | 0.11 | 0
1575.079 | 129.529 | 1.746 | 25.6662 | 0.132 | 0
1575.58 | 129.589 | 1.754 | 25.7838 | 0.119 | 0
1576.082 | 129.665 | 1.734 | 25.4898 | 0.152 | 0
1576.583 | 129.729 | 1.75 | 25.725 | 0.127 | 0
1577.075 | 129.776 | 1.741 | 25.5927 | 0.096 | 0
1577.577 | 129.832 | 1.712 | 25.1664 | 0.113 | 0
1578.078 | 129.895 | 1.768 | 25.9896 | 0.126 | 0
1578.579 | 129.947 | 1.765 | 25.9455 | 0.102 | 0
1579.081 | 130.012 | 1.745 | 25.6515 | 0.131 | 1
1579.583 | 129.953 | 1.752 | 25.7544 | -0.119 | 1
1580.084 | 129.914 | 1.743 | 25.6221 | -0.077 | 1
1580.576 | 129.902 | 1.754 | 25.7838 | -0.024 | 1
1581.078 | 129.898 | 1.742 | 25.6074 | -0.009 | 1
1581.579 | 129.903 | 1.765 | 25.9455 | 0.011 | 1
1582.081 | 129.913 | 1.777 | 26.1219 | 0.019 | 1
1582.583 | 129.916 | 1.764 | 25.9308 | 0.006 | 1
1583.084 | 129.927 | 1.77 | 26.019 | 0.022 | 1
1583.576 | 129.935 | 1.748 | 25.6956 | 0.018 | 1
1584.077 | 129.942 | 1.773 | 26.0631 | 0.014 | 1
1584.578 | 129.942 | 1.762 | 25.9014 | -0.001 | 1
1585.08 | 129.946 | 1.768 | 25.9896 | 0.008 | 1
1585.582 | 129.949 | 1.769 | 26.0043 | 0.007 | 1
1586.083 | 129.95 | 1.765 | 25.9455 | 0.002 | 1
1586.585 | 129.954 | 1.769 | 26.0043 | 0.008 | 1
1587.077 | 129.953 | 1.773 | 26.0631 | -0.003 | 1
1587.578 | 129.954 | 1.755 | 25.7985 | 0.002 | 1
1588.08 | 129.959 | 1.767 | 25.9749 | 0.01 | 1
1588.582 | 129.958 | 1.771 | 26.0337 | -0.002 | 1
1589.083 | 129.966 | 1.771 | 26.0337 | 0.016 | 1
1589.584 | 129.969 | 1.754 | 25.7838 | 0.005 | 1
1590.076 | 129.972 | 1.782 | 26.1954 | 0.006 | 1
1590.578 | 129.977 | 1.781 | 26.1807 | 0.009 | 1
1591.079 | 129.981 | 1.767 | 25.9749 | 0.008 | 1
1591.581 | 129.991 | 1.767 | 25.9749 | 0.02 | 1
1592.083 | 129.991 | 1.759 | 25.8573 | 0.001 | 1
1592.584 | 129.996 | 1.781 | 26.1807 | 0.009 | 1
1593.076 | 129.994 | 1.795 | 26.3865 | -0.002 | 1
1593.577 | 129.998 | 1.765 | 25.9455 | 0.007 | 1
1594.079 | 130.002 | 1.793 | 26.3571 | 0.008 | 1
1594.58 | 130.001 | 1.779 | 26.1513 | -0.001 | 1
1595.081 | 130.01 | 1.766 | 25.9602 | 0.016 | 1
1595.583 | 130.007 | 1.775 | 26.0925 | -0.004 | 1
1596.084 | 130.012 | 1.794 | 26.3718 | 0.01 | 1
1596.586 | 130.014 | 1.783 | 26.2101 | 0.003 | 1
1597.077 | 130.017 | 1.787 | 26.2689 | 0.005 | 1
1597.579 | 130.018 | 1.777 | 26.1219 | 0.003 | 1
1598.08 | 130.021 | 1.773 | 26.0631 | 0.006 | 1
1598.582 | 130.025 | 1.779 | 26.1513 | 0.007 | 1
1599.083 | 130.028 | 1.783 | 26.2101 | 0.007 | 1
1599.585 | 130.028 | 1.776 | 26.1072 | 0 | 1
1600.077 | 130.033 | 1.781 | 26.1807 | 0.01 | 1
1600.578 | 130.038 | 1.793 | 26.3571 | 0.011 | 1
1601.08 | 130.038 | 1.799 | 26.4453 | -0.001 | 1
1601.581 | 130.038 | 1.787 | 26.2689 | 0.001 | 1
1602.083 | 130.047 | 1.805 | 26.5335 | 0.017 | 1
1602.584 | 130.046 | 1.781 | 26.1807 | -0.001 | 1
1603.086 | 130.05 | 1.788 | 26.2836 | 0.009 | 1
1603.577 | 130.055 | 1.791 | 26.3277 | 0.009 | 1
1604.079 | 130.06 | 1.791 | 26.3277 | 0.01 | 1
1604.58 | 130.055 | 1.781 | 26.1807 | -0.009 | 1
1605.081 | 130.059 | 1.787 | 26.2689 | 0.007 | 1
1605.583 | 130.06 | 1.8 | 26.46 | 0.003 | 1
1606.084 | 130.064 | 1.782 | 26.1954 | 0.008 | 1
1606.586 | 130.066 | 1.79 | 26.313 | 0.003 | 1
1607.077 | 130.069 | 1.785 | 26.2395 | 0.007 | 1
1607.578 | 130.069 | 1.81 | 26.607 | -0.001 | 1
1608.08 | 130.072 | 1.786 | 26.2542 | 0.007 | 1
1608.581 | 130.07 | 1.788 | 26.2836 | -0.004 | 1
1609.083 | 130.079 | 1.802 | 26.4894 | 0.018 | 2
1609.584 | 130.082 | 1.795 | 26.3865 | 0.006 | 2
1610.085 | 130.086 | 1.801 | 26.4747 | 0.009 | 2
1610.577 | 130.086 | 1.806 | 26.5482 | -0.001 | 2
1611.079 | 130.089 | 1.801 | 26.4747 | 0.007 | 2
1611.581 | 130.089 | 1.796 | 26.4012 | -0.001 | 2
1612.082 | 130.094 | 1.808 | 26.5776 | 0.01 | 2
1612.584 | 130.095 | 1.807 | 26.5629 | 0.002 | 2
1613.085 | 130.092 | 1.812 | 26.6364 | -0.005 | 2
1613.586 | 130.096 | 1.776 | 26.1072 | 0.007 | 2
1614.078 | 130.105 | 1.799 | 26.4453 | 0.019 | 2
1614.579 | 130.104 | 1.793 | 26.3571 | -0.002 | 2
1615.081 | 130.107 | 1.792 | 26.3424 | 0.005 | 2
1615.582 | 130.111 | 1.8 | 26.46 | 0.008 | 2
1616.084 | 130.11 | 1.8 | 26.46 | -0.001 | 2
1616.586 | 130.113 | 1.802 | 26.4894 | 0.007 | 2
1617.087 | 130.115 | 1.819 | 26.7393 | 0.004 | 2
1617.579 | 130.116 | 1.8 | 26.46 | 0.002 | 2
1618.08 | 130.122 | 1.828 | 26.8716 | 0.011 | 2
1618.582 | 130.121 | 1.807 | 26.5629 | -0.001 | 2
1619.083 | 130.126 | 1.813 | 26.6511 | 0.005 | 10
1619.585 | 130.364 | 1.808 | 26.5776 | 0.475 | 0
1620.086 | 130.704 | 1.82 | 26.754 | 0.677 | 0
1620.578 | 130.947 | 1.811 | 26.6217 | 0.496 | 0
1621.08 | 131.077 | 1.852 | 27.2244 | 0.258 | 0
1621.581 | 131.178 | 1.804 | 26.5188 | 0.203 | 0
1622.083 | 131.304 | 1.822 | 26.7834 | 0.25 | 0
1622.584 | 131.436 | 1.831 | 26.9157 | 0.262 | 0
1623.086 | 131.536 | 1.797 | 26.4159 | 0.201 | 0
1623.578 | 131.647 | 1.819 | 26.7393 | 0.226 | 0
1624.079 | 131.767 | 1.818 | 26.7246 | 0.239 | 0
1624.581 | 131.886 | 1.81 | 26.607 | 0.237 | 0
1625.082 | 132.02 | 1.81 | 26.607 | 0.266 | 0
1625.584 | 132.126 | 1.814 | 26.6658 | 0.213 | 0
1626.085 | 132.229 | 1.797 | 26.4159 | 0.205 | 0
1626.587 | 132.34 | 1.809 | 26.5923 | 0.222 | 0
1627.078 | 132.461 | 1.815 | 26.6805 | 0.245 | 0
1627.58 | 132.573 | 1.815 | 26.6805 | 0.224 | 0
1628.082 | 132.65 | 1.814 | 26.6658 | 0.154 | 0
1628.583 | 132.752 | 1.828 | 26.8716 | 0.203 | 0
1629.085 | 132.848 | 1.824 | 26.8128 | 0.19 | 0
1629.587 | 132.939 | 1.829 | 26.8863 | 0.182 | 0
1630.088 | 133.043 | 1.829 | 26.8863 | 0.207 | 0
1630.579 | 133.14 | 1.843 | 27.0921 | 0.199 | 0
1631.081 | 133.234 | 1.86 | 27.342 | 0.186 | 0
1631.583 | 133.322 | 1.846 | 27.1362 | 0.176 | 0
1632.084 | 133.424 | 1.82 | 26.754 | 0.203 | 0
1632.586 | 133.495 | 1.841 | 27.0627 | 0.141 | 0
1633.087 | 133.601 | 1.834 | 26.9598 | 0.213 | 0
1633.579 | 133.678 | 1.846 | 27.1362 | 0.157 | 0
1634.08 | 133.763 | 1.835 | 26.9745 | 0.169 | 0
1634.582 | 133.84 | 1.815 | 26.6805 | 0.154 | 0
1635.084 | 133.912 | 1.827 | 26.8569 | 0.143 | 0
1635.585 | 133.994 | 1.822 | 26.7834 | 0.163 | 0
1636.087 | 134.074 | 1.835 | 26.9745 | 0.159 | 0
1636.588 | 134.143 | 1.838 | 27.0186 | 0.139 | 0
1637.08 | 134.22 | 1.838 | 27.0186 | 0.156 | 0
1637.581 | 134.309 | 1.799 | 26.4453 | 0.177 | 0
1638.083 | 134.37 | 1.831 | 26.9157 | 0.123 | 0
1638.585 | 134.449 | 1.834 | 26.9598 | 0.158 | 0
1639.086 | 134.509 | 1.837 | 27.0039 | 0.12 | 0
1639.588 | 134.571 | 1.846 | 27.1362 | 0.122 | 0
1640.08 | 134.633 | 1.862 | 27.3714 | 0.126 | 0
1640.581 | 134.711 | 1.851 | 27.2097 | 0.156 | 0
1641.083 | 134.758 | 1.842 | 27.0774 | 0.093 | 0
1641.584 | 134.829 | 1.834 | 26.9598 | 0.142 | 0
1642.085 | 134.903 | 1.856 | 27.2832 | 0.148 | 0
1642.587 | 134.929 | 1.86 | 27.342 | 0.051 | 0
1643.089 | 134.954 | 1.869 | 27.4743 | 0.049 | 0
1643.58 | 134.989 | 1.845 | 27.1215 | 0.072 | 0
1644.081 | 135.011 | 1.85 | 27.195 | 0.044 | 1
1644.583 | 134.993 | 1.847 | 27.1509 | -0.036 | 1
1645.084 | 134.977 | 1.836 | 26.9892 | -0.032 | 1
1645.585 | 134.98 | 1.857 | 27.2979 | 0.005 | 1
1646.087 | 134.976 | 1.853 | 27.2391 | -0.008 | 1
1646.588 | 134.979 | 1.871 | 27.5037 | 0.006 | 1
1647.08 | 134.988 | 1.868 | 27.4596 | 0.019 | 1
1647.581 | 134.994 | 1.864 | 27.4008 | 0.012 | 1
1648.083 | 134.999 | 1.87 | 27.489 | 0.008 | 1
1648.585 | 135.007 | 1.852 | 27.2244 | 0.016 | 1
1649.086 | 135.01 | 1.845 | 27.1215 | 0.007 | 1
1649.588 | 135.012 | 1.86 | 27.342 | 0.003 | 1
1650.079 | 135.014 | 1.855 | 27.2685 | 0.004 | 1
1650.582 | 135.015 | 1.859 | 27.3273 | 0.003 | 1
1651.083 | 135.022 | 1.865 | 27.4155 | 0.012 | 1
1651.585 | 135.019 | 1.875 | 27.5625 | -0.005 | 1
1652.087 | 135.023 | 1.876 | 27.5772 | 0.008 | 1
1652.588 | 135.024 | 1.871 | 27.5037 | 0.002 | 1
1653.08 | 135.028 | 1.856 | 27.2832 | 0.007 | 1
1653.581 | 135.027 | 1.854 | 27.2538 | -0.002 | 1
1654.083 | 135.03 | 1.847 | 27.1509 | 0.008 | 1
1654.584 | 135.037 | 1.86 | 27.342 | 0.013 | 1
1655.085 | 135.035 | 1.86 | 27.342 | -0.004 | 1
1655.587 | 135.04 | 1.862 | 27.3714 | 0.009 | 1
1656.088 | 135.043 | 1.871 | 27.5037 | 0.007 | 1
1656.58 | 135.046 | 1.878 | 27.6066 | 0.005 | 1
1657.082 | 135.049 | 1.862 | 27.3714 | 0.007 | 1
1657.583 | 135.051 | 1.87 | 27.489 | 0.004 | 1
1658.085 | 135.055 | 1.883 | 27.6801 | 0.007 | 1
1658.586 | 135.06 | 1.868 | 27.4596 | 0.01 | 1
1659.088 | 135.058 | 1.876 | 27.5772 | -0.003 | 1
1659.589 | 135.061 | 1.87 | 27.489 | 0.005 | 1
1660.08 | 135.067 | 1.881 | 27.6507 | 0.013 | 1
1660.582 | 135.066 | 1.87 | 27.489 | -0.002 | 1
1661.084 | 135.068 | 1.852 | 27.2244 | 0.005 | 1
1661.585 | 135.071 | 1.879 | 27.6213 | 0.007 | 1
1662.087 | 135.075 | 1.883 | 27.6801 | 0.007 | 1
1662.588 | 135.072 | 1.875 | 27.5625 | -0.007 | 1
1663.09 | 135.079 | 1.866 | 27.4302 | 0.016 | 1
1663.581 | 135.085 | 1.869 | 27.4743 | 0.011 | 1
1664.083 | 135.081 | 1.88 | 27.636 | -0.006 | 1
1664.584 | 135.086 | 1.883 | 27.6801 | 0.009 | 1
1665.086 | 135.086 | 1.869 | 27.4743 | 0 | 1
1665.588 | 135.09 | 1.887 | 27.7389 | 0.007 | 1
1666.089 | 135.089 | 1.864 | 27.4008 | -0.001 | 1
1666.581 | 135.092 | 1.885 | 27.7095 | 0.006 | 1
1667.083 | 135.094 | 1.898 | 27.9006 | 0.004 | 1
1667.584 | 135.095 | 1.878 | 27.6066 | 0.003 | 1
1668.086 | 135.1 | 1.879 | 27.6213 | 0.009 | 1
1668.587 | 135.106 | 1.878 | 27.6066 | 0.013 | 1
1669.089 | 135.106 | 1.885 | 27.7095 | -0.001 | 1
1669.591 | 135.107 | 1.887 | 27.7389 | 0.003 | 1
1670.082 | 135.111 | 1.875 | 27.5625 | 0.008 | 1
1670.584 | 135.113 | 1.894 | 27.8418 | 0.005 | 1
1671.086 | 135.118 | 1.899 | 27.9153 | 0.009 | 1
1671.587 | 135.118 | 1.899 | 27.9153 | 0 | 1
1672.089 | 135.119 | 1.898 | 27.9006 | 0.002 | 1
1672.59 | 135.123 | 1.891 | 27.7977 | 0.009 | 1
1673.082 | 135.127 | 1.887 | 27.7389 | 0.008 | 1
1673.583 | 135.126 | 1.894 | 27.8418 | -0.002 | 1
1674.085 | 135.13 | 1.889 | 27.7683 | 0.008 | 2
1674.586 | 135.13 | 1.905 | 28.0035 | 0.001 | 2
1675.088 | 135.132 | 1.893 | 27.8271 | 0.003 | 2
1675.59 | 135.137 | 1.896 | 27.8712 | 0.009 | 2
1676.091 | 135.139 | 1.897 | 27.8859 | 0.006 | 2
1676.583 | 135.144 | 1.907 | 28.0329 | 0.009 | 2
1677.084 | 135.142 | 1.888 | 27.7536 | -0.004 | 2
1677.586 | 135.146 | 1.893 | 27.8271 | 0.007 | 2
1678.087 | 135.148 | 1.889 | 27.7683 | 0.005 | 2
1678.588 | 135.148 | 1.901 | 27.9447 | 0 | 2
1679.09 | 135.152 | 1.894 | 27.8418 | 0.007 | 2
1679.591 | 135.161 | 1.9 | 27.93 | 0.019 | 2
1680.083 | 135.157 | 1.907 | 28.0329 | -0.008 | 2
1680.584 | 135.155 | 1.907 | 28.0329 | -0.005 | 2
1681.086 | 135.161 | 1.899 | 27.9153 | 0.012 | 2
1681.587 | 135.162 | 1.901 | 27.9447 | 0.001 | 2
1682.089 | 135.163 | 1.898 | 27.9006 | 0.004 | 2
1682.59 | 135.167 | 1.915 | 28.1505 | 0.007 | 2
1683.082 | 135.17 | 1.907 | 28.0329 | 0.006 | 2
1683.583 | 135.172 | 1.892 | 27.8124 | 0.004 | 2
1684.085 | 135.247 | 1.916 | 28.1652 | 0.004 | 10
1684.587 | 135.63 | 1.908 | 28.0476 | 0.762 | 0
1685.088 | 135.841 | 1.899 | 27.9153 | 0.421 | 0
1685.59 | 135.981 | 1.909 | 28.0623 | 0.28 | 0
1686.091 | 136.217 | 1.891 | 27.7977 | 0.471 | 0
1686.583 | 136.333 | 1.91 | 28.077 | 0.235 | 0
1687.084 | 136.453 | 1.906 | 28.0182 | 0.239 | 0
1687.585 | 136.595 | 1.89 | 27.783 | 0.284 | 0
1688.087 | 136.699 | 1.931 | 28.3857 | 0.207 | 0
1688.588 | 136.817 | 1.892 | 27.8124 | 0.236 | 0
1689.089 | 136.972 | 1.91 | 28.077 | 0.308 | 0
1689.591 | 137.056 | 1.914 | 28.1358 | 0.168 | 0
1690.083 | 137.156 | 1.907 | 28.0329 | 0.204 | 0
1690.584 | 137.283 | 1.912 | 28.1064 | 0.253 | 0
1691.086 | 137.408 | 1.894 | 27.8418 | 0.25 | 0
1691.588 | 137.518 | 1.907 | 28.0329 | 0.218 | 0
1692.089 | 137.615 | 1.93 | 28.371 | 0.194 | 0
1692.591 | 137.719 | 1.9 | 27.93 | 0.207 | 0
1693.082 | 137.821 | 1.931 | 28.3857 | 0.208 | 0
1693.584 | 137.92 | 1.92 | 28.224 | 0.198 | 0
1694.086 | 138.021 | 1.92 | 28.224 | 0.201 | 0
1694.587 | 138.113 | 1.926 | 28.3122 | 0.184 | 0
1695.089 | 138.199 | 1.93 | 28.371 | 0.172 | 0
1695.59 | 138.312 | 1.919 | 28.2093 | 0.225 | 0
1696.092 | 138.409 | 1.908 | 28.0476 | 0.192 | 0
1696.584 | 138.488 | 1.909 | 28.0623 | 0.161 | 0
1697.085 | 138.588 | 1.893 | 27.8271 | 0.2 | 0
1697.587 | 138.673 | 1.922 | 28.2534 | 0.169 | 0
1698.088 | 138.755 | 1.935 | 28.4445 | 0.164 | 0
1698.59 | 138.842 | 1.915 | 28.1505 | 0.173 | 0
1699.091 | 138.93 | 1.92 | 28.224 | 0.177 | 0
1699.583 | 139.007 | 1.902 | 27.9594 | 0.156 | 0
1700.085 | 139.082 | 1.92 | 28.224 | 0.149 | 0
1700.586 | 139.154 | 1.93 | 28.371 | 0.143 | 0
1701.088 | 139.23 | 1.934 | 28.4298 | 0.151 | 0
1701.589 | 139.306 | 1.94 | 28.518 | 0.152 | 0
1702.091 | 139.393 | 1.945 | 28.5915 | 0.173 | 0
1702.593 | 139.453 | 1.929 | 28.3563 | 0.12 | 0
1703.084 | 139.519 | 1.944 | 28.5768 | 0.133 | 0
1703.586 | 139.589 | 1.934 | 28.4298 | 0.14 | 0
1704.088 | 139.654 | 1.961 | 28.8267 | 0.129 | 0
1704.589 | 139.691 | 1.911 | 28.0917 | 0.074 | 0
1705.091 | 139.706 | 1.92 | 28.224 | 0.031 | 0
1705.592 | 139.786 | 1.927 | 28.3269 | 0.159 | 0
1706.084 | 139.816 | 1.948 | 28.6356 | 0.061 | 0
1706.585 | 139.85 | 1.942 | 28.5474 | 0.068 | 0
1707.087 | 139.919 | 1.943 | 28.5621 | 0.137 | 0
1707.588 | 139.97 | 1.942 | 28.5474 | 0.103 | 0
1708.09 | 140.025 | 1.927 | 28.3269 | 0.109 | 1
1708.592 | 140.016 | 1.924 | 28.2828 | -0.018 | 1
1709.093 | 139.988 | 1.943 | 28.5621 | -0.056 | 1
1709.585 | 139.976 | 1.952 | 28.6944 | -0.023 | 1
1710.086 | 139.979 | 1.926 | 28.3122 | 0.006 | 1
1710.588 | 139.982 | 1.921 | 28.2387 | 0.004 | 1
1711.089 | 139.986 | 1.926 | 28.3122 | 0.01 | 1
1711.591 | 139.991 | 1.939 | 28.5033 | 0.009 | 1
1712.092 | 140.001 | 1.948 | 28.6356 | 0.021 | 1
1712.584 | 140.009 | 1.943 | 28.5621 | 0.015 | 1
1713.086 | 140.014 | 1.949 | 28.6503 | 0.011 | 1
1713.587 | 140.013 | 1.941 | 28.5327 | -0.002 | 1
1714.089 | 140.018 | 1.936 | 28.4592 | 0.009 | 1
1714.591 | 140.02 | 1.957 | 28.7679 | 0.005 | 1
1715.092 | 140.025 | 1.945 | 28.5915 | 0.01 | 1
1715.593 | 140.025 | 1.934 | 28.4298 | 0 | 1
1716.085 | 140.022 | 1.956 | 28.7532 | -0.006 | 1
1716.586 | 140.028 | 1.964 | 28.8708 | 0.011 | 1
1717.088 | 140.024 | 1.945 | 28.5915 | -0.007 | 1
1717.59 | 140.029 | 1.942 | 28.5474 | 0.01 | 1
1718.091 | 140.033 | 1.953 | 28.7091 | 0.008 | 1
1718.593 | 140.037 | 1.947 | 28.6209 | 0.007 | 1
1719.094 | 140.04 | 1.968 | 28.9296 | 0.006 | 1
1719.586 | 140.039 | 1.959 | 28.7973 | -0.001 | 1
1720.087 | 140.046 | 1.955 | 28.7385 | 0.013 | 1
1720.589 | 140.042 | 1.95 | 28.665 | -0.007 | 1
1721.09 | 140.048 | 1.946 | 28.6062 | 0.012 | 1
1721.592 | 140.046 | 1.966 | 28.9002 | -0.003 | 1
1722.094 | 140.05 | 1.981 | 29.1207 | 0.007 | 1
1722.585 | 140.052 | 1.959 | 28.7973 | 0.004 | 1
1723.087 | 140.058 | 1.952 | 28.6944 | 0.013 | 1
1723.588 | 140.058 | 1.956 | 28.7532 | 0 | 1
1724.089 | 140.058 | 1.938 | 28.4886 | -0.002 | 1
1724.591 | 140.063 | 1.956 | 28.7532 | 0.01 | 1
1725.093 | 140.067 | 1.946 | 28.6062 | 0.008 | 1
1725.584 | 140.067 | 1.974 | 29.0178 | -0.001 | 1
1726.087 | 140.069 | 1.961 | 28.8267 | 0.004 | 1
1726.588 | 140.069 | 1.949 | 28.6503 | 0 | 1
1727.09 | 140.067 | 1.968 | 28.9296 | -0.003 | 1
1727.591 | 140.076 | 1.959 | 28.7973 | 0.017 | 1
1728.093 | 140.076 | 1.951 | 28.6797 | 0.001 | 1
1728.594 | 140.078 | 1.952 | 28.6944 | 0.005 | 1
1729.086 | 140.079 | 1.939 | 28.5033 | 0.001 | 1
1729.587 | 140.077 | 1.961 | 28.8267 | -0.004 | 1
1730.089 | 140.084 | 1.957 | 28.7679 | 0.015 | 1
1730.591 | 140.081 | 1.987 | 29.2089 | -0.006 | 1
1731.092 | 140.087 | 1.975 | 29.0325 | 0.01 | 1
1731.594 | 140.083 | 1.951 | 28.6797 | -0.006 | 1
1732.085 | 140.084 | 1.963 | 28.8561 | 0.002 | 1
1732.586 | 140.088 | 1.944 | 28.5768 | 0.007 | 1
1733.088 | 140.09 | 1.981 | 29.1207 | 0.003 | 1
1733.589 | 140.09 | 1.967 | 28.9149 | 0 | 1
1734.091 | 140.09 | 1.972 | 28.9884 | 0 | 1
1734.593 | 140.094 | 1.979 | 29.0913 | 0.007 | 1
1735.094 | 140.098 | 1.964 | 28.8708 | 0.009 | 1
1735.586 | 140.099 | 1.971 | 28.9737 | 0.002 | 1
1736.087 | 140.101 | 1.954 | 28.7238 | 0.003 | 1
1736.589 | 140.104 | 1.966 | 28.9002 | 0.006 | 1
1737.09 | 140.105 | 1.968 | 28.9296 | 0.001 | 1
1737.592 | 140.105 | 1.971 | 28.9737 | 0.001 | 1
1738.093 | 140.106 | 1.964 | 28.8708 | 0.001 | 2
1738.585 | 140.11 | 1.965 | 28.8855 | 0.008 | 2
1739.087 | 140.112 | 1.974 | 29.0178 | 0.004 | 2
1739.588 | 140.114 | 1.974 | 29.0178 | 0.005 | 2
1740.09 | 140.114 | 1.976 | 29.0472 | -0.001 | 2
1740.592 | 140.117 | 1.967 | 28.9149 | 0.005 | 2
1741.093 | 140.118 | 1.964 | 28.8708 | 0.004 | 2
1741.595 | 140.125 | 1.967 | 28.9149 | 0.012 | 2
1742.086 | 140.12 | 1.968 | 28.9296 | -0.01 | 2
1742.588 | 140.126 | 1.974 | 29.0178 | 0.014 | 2
1743.089 | 140.128 | 1.991 | 29.2677 | 0.002 | 2
1743.59 | 140.126 | 1.978 | 29.0766 | -0.003 | 2
1744.091 | 140.13 | 1.984 | 29.1648 | 0.007 | 2
1744.593 | 140.129 | 1.982 | 29.1354 | -0.003 | 2
1745.094 | 140.132 | 1.981 | 29.1207 | 0.007 | 2
1745.586 | 140.132 | 1.982 | 29.1354 | -0.001 | 2
1746.087 | 140.134 | 1.987 | 29.2089 | 0.004 | 2
1746.589 | 140.138 | 1.97 | 28.959 | 0.008 | 2
1747.09 | 140.14 | 1.985 | 29.1795 | 0.004 | 2
1747.591 | 140.14 | 1.971 | 28.9737 | 0.001 | 2
1748.093 | 140.141 | 1.991 | 29.2677 | 0.004 | 10
1748.594 | 140.355 | 1.968 | 28.9296 | 0.428 | 0
1749.086 | 140.66 | 1.972 | 28.9884 | 0.62 | 0
1749.587 | 140.838 | 1.966 | 28.9002 | 0.355 | 0
1750.089 | 140.97 | 1.976 | 29.0472 | 0.263 | 0
1750.59 | 141.097 | 1.965 | 28.8855 | 0.253 | 0
1751.092 | 141.207 | 1.983 | 29.1501 | 0.22 | 0
1751.594 | 141.299 | 1.99 | 29.253 | 0.182 | 0
1752.095 | 141.426 | 2.001 | 29.4147 | 0.254 | 0
1752.587 | 141.552 | 1.992 | 29.2824 | 0.256 | 0
1753.088 | 141.672 | 1.989 | 29.2383 | 0.239 | 0
1753.589 | 141.788 | 2.017 | 29.6499 | 0.232 | 0
1754.091 | 141.884 | 1.995 | 29.3265 | 0.192 | 0
1754.592 | 142.016 | 1.984 | 29.1648 | 0.263 | 0
1755.093 | 142.138 | 1.982 | 29.1354 | 0.243 | 0
1755.595 | 142.255 | 1.985 | 29.1795 | 0.235 | 0
1756.096 | 142.35 | 1.999 | 29.3853 | 0.188 | 0
1756.587 | 142.442 | 1.981 | 29.1207 | 0.187 | 0
1757.089 | 142.551 | 1.99 | 29.253 | 0.217 | 0
1757.591 | 142.653 | 1.994 | 29.3118 | 0.204 | 0
1758.092 | 142.753 | 1.972 | 28.9884 | 0.199 | 0
1758.594 | 142.854 | 1.993 | 29.2971 | 0.201 | 0
1759.095 | 142.946 | 1.989 | 29.2383 | 0.184 | 0
1759.587 | 143.042 | 2.01 | 29.547 | 0.196 | 0
1760.088 | 143.128 | 2.001 | 29.4147 | 0.17 | 0
1760.59 | 143.227 | 2.005 | 29.4735 | 0.198 | 0
1761.091 | 143.321 | 1.991 | 29.2677 | 0.187 | 0
1761.593 | 143.398 | 1.992 | 29.2824 | 0.154 | 0
1762.094 | 143.491 | 1.993 | 29.2971 | 0.186 | 0
1762.596 | 143.568 | 1.988 | 29.2236 | 0.153 | 0
1763.087 | 143.664 | 2.004 | 29.4588 | 0.196 | 0
1763.589 | 143.733 | 2.009 | 29.5323 | 0.136 | 0
1764.09 | 143.811 | 2.016 | 29.6352 | 0.156 | 0
1764.592 | 143.881 | 2.005 | 29.4735 | 0.14 | 0
1765.093 | 143.965 | 2.01 | 29.547 | 0.168 | 0
1765.595 | 144.042 | 1.993 | 29.2971 | 0.153 | 0
1766.097 | 144.113 | 2.011 | 29.5617 | 0.142 | 0
1766.588 | 144.174 | 2.022 | 29.7234 | 0.123 | 0
1767.09 | 144.26 | 1.977 | 29.0619 | 0.172 | 0
1767.592 | 144.297 | 2.016 | 29.6352 | 0.073 | 0
1768.093 | 144.368 | 2.008 | 29.5176 | 0.142 | 0
1768.594 | 144.434 | 1.995 | 29.3265 | 0.132 | 0
1769.096 | 144.494 | 2.021 | 29.7087 | 0.119 | 0
1769.587 | 144.547 | 1.991 | 29.2677 | 0.109 | 0
1770.089 | 144.61 | 2.001 | 29.4147 | 0.124 | 0
1770.59 | 144.66 | 2.02 | 29.694 | 0.101 | 0
1771.092 | 144.712 | 2.017 | 29.6499 | 0.103 | 0
1771.593 | 144.768 | 2 | 29.4 | 0.112 | 0
1772.095 | 144.819 | 2.003 | 29.4441 | 0.102 | 0
1772.596 | 144.861 | 2 | 29.4 | 0.084 | 0
1773.088 | 144.934 | 2.029 | 29.8263 | 0.148 | 0
1773.59 | 144.978 | 2.019 | 29.6793 | 0.087 | 0
1774.091 | 145.019 | 2.001 | 29.4147 | 0.083 | 1
1774.593 | 145.01 | 1.998 | 29.3706 | -0.018 | 1
1775.094 | 144.981 | 2.013 | 29.5911 | -0.058 | 1
1775.595 | 144.969 | 2.038 | 29.9586 | -0.024 | 1
1776.097 | 144.967 | 2.029 | 29.8263 | -0.005 | 1
1776.588 | 144.972 | 2.002 | 29.4294 | 0.01 | 1
1777.089 | 144.975 | 2.019 | 29.6793 | 0.005 | 1
1777.591 | 144.982 | 2.026 | 29.7822 | 0.015 | 1
1778.092 | 144.992 | 2.022 | 29.7234 | 0.021 | 1
1778.594 | 144.995 | 2.012 | 29.5764 | 0.005 | 1
1779.095 | 145.001 | 2.021 | 29.7087 | 0.012 | 1
1779.597 | 145 | 2.032 | 29.8704 | -0.002 | 1
1780.088 | 145.005 | 2.028 | 29.8116 | 0.009 | 1
1780.589 | 145.009 | 2.009 | 29.5323 | 0.009 | 1
1781.09 | 145.008 | 2.033 | 29.8851 | -0.003 | 1
1781.592 | 145.011 | 2.013 | 29.5911 | 0.007 | 1
1782.093 | 145.013 | 2.017 | 29.6499 | 0.003 | 1
1782.594 | 145.014 | 2.018 | 29.6646 | 0.002 | 1
1783.096 | 145.014 | 2.048 | 30.1056 | 0.001 | 1
1783.597 | 145.017 | 2.014 | 29.6058 | 0.006 | 1
1784.089 | 145.014 | 2.025 | 29.7675 | -0.006 | 1
1784.59 | 145.02 | 2.027 | 29.7969 | 0.011 | 1
1785.092 | 145.022 | 2.018 | 29.6646 | 0.004 | 1
1785.593 | 145.023 | 2.032 | 29.8704 | 0.001 | 1
1786.095 | 145.025 | 2.024 | 29.7528 | 0.005 | 1
1786.596 | 145.028 | 2.03 | 29.841 | 0.004 | 1
1787.098 | 145.03 | 2.033 | 29.8851 | 0.006 | 1
1787.589 | 145.029 | 2.022 | 29.7234 | -0.003 | 1
1788.091 | 145.035 | 2.026 | 29.7822 | 0.013 | 1
1788.592 | 145.039 | 2.024 | 29.7528 | 0.008 | 1
1789.094 | 145.037 | 2.012 | 29.5764 | -0.005 | 1
1789.596 | 145.04 | 2.012 | 29.5764 | 0.007 | 1
1790.097 | 145.043 | 2.033 | 29.8851 | 0.005 | 1
1790.589 | 145.044 | 2.027 | 29.7969 | 0.003 | 1
1791.09 | 145.043 | 2.025 | 29.7675 | -0.002 | 1
1791.592 | 145.05 | 2.037 | 29.9439 | 0.013 | 1
1792.093 | 145.051 | 2.037 | 29.9439 | 0.003 | 1
1792.595 | 145.055 | 2.031 | 29.8557 | 0.006 | 1
1793.096 | 145.051 | 2.03 | 29.841 | -0.007 | 1
1793.598 | 145.054 | 2.039 | 29.9733 | 0.006 | 1
1794.089 | 145.057 | 2.036 | 29.9292 | 0.005 | 1
1794.591 | 145.058 | 2.035 | 29.9145 | 0.002 | 1
1795.092 | 145.062 | 2.045 | 30.0615 | 0.009 | 1
1795.594 | 145.062 | 2.044 | 30.0468 | 0 | 1
1796.096 | 145.064 | 2.011 | 29.5617 | 0.004 | 1
1796.597 | 145.064 | 2.033 | 29.8851 | 0 | 1
1797.089 | 145.069 | 2.031 | 29.8557 | 0.011 | 1
1797.59 | 145.063 | 2.039 | 29.9733 | -0.012 | 1
1798.092 | 145.068 | 2.036 | 29.9292 | 0.009 | 1
1798.593 | 145.07 | 2.04 | 29.988 | 0.004 | 1
1799.095 | 145.075 | 2.049 | 30.1203 | 0.01 | 1
1799.597 | 145.076 | 2.027 | 29.7969 | 0.002 | 1
1800.098 | 145.076 | 2.034 | 29.8998 | 0.001 | 1
1800.59 | 145.077 | 2.056 | 30.2232 | 0.002 | 1
1801.092 | 145.078 | 2.042 | 30.0174 | 0.002 | 1
1801.594 | 145.083 | 2.049 | 30.1203 | 0.009 | 1
1802.095 | 145.081 | 2.049 | 30.1203 | -0.003 | 1
1802.597 | 145.083 | 2.04 | 29.988 | 0.004 | 1
1803.099 | 145.082 | 2.035 | 29.9145 | -0.001 | 1
1803.59 | 145.084 | 2.057 | 30.2379 | 0.003 | 1
1804.092 | 145.085 | 2.052 | 30.1644 | 0.002 | 2
1804.594 | 145.088 | 2.036 | 29.9292 | 0.005 | 2
1805.096 | 145.089 | 2.055 | 30.2085 | 0.003 | 2
1805.598 | 145.096 | 2.032 | 29.8704 | 0.013 | 2
1806.089 | 145.1 | 2.04 | 29.988 | 0.009 | 2
1806.591 | 145.097 | 2.048 | 30.1056 | -0.006 | 2
1807.093 | 145.097 | 2.044 | 30.0468 | 0 | 2
1807.594 | 145.099 | 2.045 | 30.0615 | 0.004 | 2
1808.096 | 145.101 | 2.042 | 30.0174 | 0.004 | 2
1808.597 | 145.102 | 2.041 | 30.0027 | 0.003 | 2
1809.099 | 145.104 | 2.04 | 29.988 | 0.004 | 2
1809.59 | 145.109 | 2.034 | 29.8998 | 0.01 | 2
1810.092 | 145.109 | 2.058 | 30.2526 | -0.001 | 2
1810.594 | 145.111 | 2.034 | 29.8998 | 0.005 | 2
1811.096 | 145.11 | 2.034 | 29.8998 | -0.002 | 2
1811.597 | 145.114 | 2.055 | 30.2085 | 0.007 | 2
1812.099 | 145.115 | 2.039 | 29.9733 | 0.003 | 2
1812.59 | 145.116 | 2.041 | 30.0027 | 0.003 | 2
1813.091 | 145.116 | 2.04 | 29.988 | -0.001 | 2
1813.593 | 145.12 | 2.046 | 30.0762 | 0.008 | 2
1814.095 | 145.15 | 2.059 | 30.2673 | 0.003 | 10
1814.596 | 145.481 | 2.057 | 30.2379 | 0.659 | 0
1815.098 | 145.721 | 2.026 | 29.7822 | 0.479 | 0
1815.59 | 145.888 | 2.068 | 30.3996 | 0.34 | 0
1816.092 | 146.017 | 2.069 | 30.4143 | 0.257 | 0
1816.594 | 146.141 | 2.068 | 30.3996 | 0.248 | 0
1817.095 | 146.272 | 2.063 | 30.3261 | 0.26 | 0
1817.597 | 146.398 | 2.044 | 30.0468 | 0.252 | 0
1818.099 | 146.511 | 2.048 | 30.1056 | 0.225 | 0
1818.591 | 146.629 | 2.068 | 30.3996 | 0.24 | 0
1819.093 | 146.751 | 2.046 | 30.0762 | 0.244 | 0
1819.594 | 146.847 | 2.042 | 30.0174 | 0.191 | 0
1820.096 | 146.983 | 2.059 | 30.2673 | 0.271 | 0
1820.598 | 147.114 | 2.069 | 30.4143 | 0.261 | 0
1821.099 | 147.215 | 2.053 | 30.1791 | 0.202 | 0
1821.591 | 147.322 | 2.038 | 29.9586 | 0.217 | 0
1822.092 | 147.429 | 2.047 | 30.0909 | 0.214 | 0
1822.594 | 147.524 | 2.054 | 30.1938 | 0.189 | 0
1823.095 | 147.64 | 2.082 | 30.6054 | 0.231 | 0
1823.597 | 147.73 | 2.065 | 30.3555 | 0.18 | 0
1824.099 | 147.83 | 2.091 | 30.7377 | 0.198 | 0
1824.59 | 147.919 | 2.042 | 30.0174 | 0.182 | 0
1825.092 | 148.008 | 2.069 | 30.4143 | 0.178 | 0
1825.594 | 148.119 | 2.073 | 30.4731 | 0.22 | 0
1826.096 | 148.203 | 2.065 | 30.3555 | 0.167 | 0
1826.597 | 148.297 | 2.083 | 30.6201 | 0.188 | 0
1827.099 | 148.37 | 2.044 | 30.0468 | 0.144 | 0
1827.591 | 148.457 | 2.081 | 30.5907 | 0.178 | 0
1828.093 | 148.564 | 2.057 | 30.2379 | 0.213 | 0
1828.595 | 148.637 | 2.066 | 30.3702 | 0.147 | 0
1829.097 | 148.693 | 2.069 | 30.4143 | 0.111 | 0
1829.598 | 148.781 | 2.082 | 30.6054 | 0.174 | 0
1830.1 | 148.867 | 2.042 | 30.0174 | 0.171 | 0
1830.591 | 148.934 | 2.088 | 30.6936 | 0.136 | 0
1831.093 | 148.98 | 2.085 | 30.6495 | 0.093 | 0
1831.595 | 149.058 | 2.057 | 30.2379 | 0.155 | 0
1832.097 | 149.135 | 2.082 | 30.6054 | 0.153 | 0
1832.598 | 149.188 | 2.056 | 30.2232 | 0.107 | 0
1833.1 | 149.257 | 2.096 | 30.8112 | 0.138 | 0
1833.592 | 149.32 | 2.058 | 30.2526 | 0.127 | 0
1834.093 | 149.378 | 2.104 | 30.9288 | 0.115 | 0
1834.595 | 149.421 | 2.071 | 30.4437 | 0.087 | 0
1835.097 | 149.494 | 2.092 | 30.7524 | 0.144 | 0
1835.598 | 149.546 | 2.068 | 30.3996 | 0.105 | 0
1836.1 | 149.598 | 2.091 | 30.7377 | 0.103 | 0
1836.591 | 149.656 | 2.076 | 30.5172 | 0.119 | 0
1837.093 | 149.714 | 2.079 | 30.5613 | 0.116 | 0
1837.595 | 149.764 | 2.083 | 30.6201 | 0.1 | 0
1838.096 | 149.808 | 2.101 | 30.8847 | 0.087 | 0
1838.598 | 149.863 | 2.077 | 30.5319 | 0.109 | 0
1839.1 | 149.893 | 2.096 | 30.8112 | 0.061 | 0
1839.591 | 149.955 | 2.091 | 30.7377 | 0.127 | 0
1840.093 | 149.995 | 2.083 | 30.6201 | 0.079 | 1
1840.595 | 150.016 | 2.091 | 30.7377 | 0.042 | 1
1841.096 | 149.989 | 2.064 | 30.3408 | -0.054 | 1
1841.597 | 149.965 | 2.101 | 30.8847 | -0.047 | 1
1842.099 | 149.951 | 2.104 | 30.9288 | -0.028 | 1
1842.601 | 149.947 | 2.096 | 30.8112 | -0.007 | 1
1843.092 | 149.967 | 2.072 | 30.4584 | 0.039 | 1
1843.594 | 149.979 | 2.092 | 30.7524 | 0.025 | 1
1844.096 | 149.979 | 2.068 | 30.3996 | -0.001 | 1
1844.597 | 149.99 | 2.092 | 30.7524 | 0.022 | 1
1845.099 | 149.994 | 2.079 | 30.5613 | 0.008 | 1
1845.6 | 149.995 | 2.101 | 30.8847 | 0.002 | 1
1846.092 | 149.997 | 2.084 | 30.6348 | 0.005 | 1
1846.594 | 149.998 | 2.086 | 30.6642 | 0.002 | 1
1847.095 | 150.004 | 2.099 | 30.8553 | 0.011 | 1
1847.597 | 150.004 | 2.087 | 30.6789 | 0 | 1
1848.098 | 150.005 | 2.1 | 30.87 | 0.001 | 1
1848.6 | 150.005 | 2.111 | 31.0317 | 0.001 | 1
1849.101 | 150.007 | 2.095 | 30.7965 | 0.004 | 1
1849.593 | 150.006 | 2.1 | 30.87 | -0.002 | 1
1850.094 | 150.011 | 2.1 | 30.87 | 0.011 | 1
1850.595 | 150.013 | 2.107 | 30.9729 | 0.004 | 1
1851.097 | 150.013 | 2.096 | 30.8112 | -0.001 | 1
1851.598 | 150.019 | 2.09 | 30.723 | 0.012 | 1
1852.1 | 150.021 | 2.094 | 30.7818 | 0.003 | 1
1852.602 | 150.018 | 2.109 | 31.0023 | -0.004 | 1
1853.093 | 150.025 | 2.1 | 30.87 | 0.014 | 1
1853.594 | 150.029 | 2.097 | 30.8259 | 0.007 | 1
1854.096 | 150.029 | 2.106 | 30.9582 | -0.001 | 1
1854.597 | 150.031 | 2.114 | 31.0758 | 0.004 | 1
1855.099 | 150.03 | 2.11 | 31.017 | -0.002 | 1
1855.6 | 150.032 | 2.097 | 30.8259 | 0.003 | 1
1856.102 | 150.037 | 2.113 | 31.0611 | 0.009 | 1
1856.593 | 150.037 | 2.109 | 31.0023 | 0.001 | 1
1857.095 | 150.037 | 2.095 | 30.7965 | -0.001 | 1
1857.596 | 150.042 | 2.096 | 30.8112 | 0.011 | 1
1858.098 | 150.046 | 2.096 | 30.8112 | 0.009 | 1
1858.599 | 150.044 | 2.096 | 30.8112 | -0.006 | 1
1859.101 | 150.05 | 2.1 | 30.87 | 0.013 | 1
1859.593 | 150.052 | 2.102 | 30.8994 | 0.005 | 1
1860.095 | 150.054 | 2.1 | 30.87 | 0.003 | 1
1860.596 | 150.052 | 2.096 | 30.8112 | -0.004 | 1
1861.098 | 150.053 | 2.092 | 30.7524 | 0.003 | 1
1861.6 | 150.056 | 2.112 | 31.0464 | 0.006 | 1
1862.102 | 150.062 | 2.105 | 30.9435 | 0.012 | 1
1862.593 | 150.063 | 2.103 | 30.9141 | 0.002 | 1
1863.095 | 150.063 | 2.1 | 30.87 | 0.001 | 1
1863.597 | 150.061 | 2.118 | 31.1346 | -0.004 | 1
1864.099 | 150.067 | 2.118 | 31.1346 | 0.011 | 1
1864.6 | 150.066 | 2.122 | 31.1934 | -0.001 | 1
1865.102 | 150.071 | 2.109 | 31.0023 | 0.01 | 1
1865.593 | 150.072 | 2.112 | 31.0464 | 0.002 | 1
1866.095 | 150.072 | 2.117 | 31.1199 | 0 | 1
1866.597 | 150.077 | 2.114 | 31.0758 | 0.01 | 1
1867.098 | 150.077 | 2.107 | 30.9729 | -0.001 | 1
1867.6 | 150.079 | 2.123 | 31.2081 | 0.004 | 1
1868.102 | 150.081 | 2.108 | 30.9876 | 0.004 | 1
1868.593 | 150.079 | 2.115 | 31.0905 | -0.004 | 1
1869.095 | 150.082 | 2.123 | 31.2081 | 0.005 | 1
1869.597 | 150.085 | 2.113 | 31.0611 | 0.007 | 1
1870.099 | 150.085 | 2.12 | 31.164 | -0.001 | 2
1870.6 | 150.086 | 2.113 | 31.0611 | 0.003 | 2
1871.101 | 150.088 | 2.119 | 31.1493 | 0.004 | 2
1871.593 | 150.092 | 2.118 | 31.1346 | 0.007 | 2
1872.096 | 150.092 | 2.108 | 30.9876 | 0.001 | 2
1872.597 | 150.093 | 2.119 | 31.1493 | 0.001 | 2
1873.099 | 150.097 | 2.112 | 31.0464 | 0.008 | 2
1873.601 | 150.097 | 2.1 | 30.87 | 0.001 | 2
1874.103 | 150.097 | 2.129 | 31.2963 | -0.001 | 2
1874.594 | 150.099 | 2.123 | 31.2081 | 0.005 | 2
1875.096 | 150.099 | 2.122 | 31.1934 | 0 | 2
1875.598 | 150.104 | 2.137 | 31.4139 | 0.008 | 2
1876.099 | 150.106 | 2.132 | 31.3404 | 0.005 | 2
1876.601 | 150.107 | 2.112 | 31.0464 | 0.002 | 2
1877.103 | 150.111 | 2.118 | 31.1346 | 0.008 | 2
1877.595 | 150.111 | 2.11 | 31.017 | 0.001 | 2
1878.096 | 150.112 | 2.121 | 31.1787 | 0.002 | 2
1878.598 | 150.117 | 2.117 | 31.1199 | 0.009 | 2
1879.1 | 150.114 | 2.137 | 31.4139 | -0.007 | 2
1879.602 | 150.117 | 2.135 | 31.3845 | 0.008 | 2
1880.103 | 150.117 | 2.142 | 31.4874 | 0.003 | 10
1880.595 | 150.283 | 2.122 | 31.1934 | 0.339 | 0
1881.096 | 150.648 | 2.137 | 31.4139 | 0.726 | 0
1881.598 | 150.833 | 2.123 | 31.2081 | 0.37 | 0
1882.1 | 150.966 | 2.123 | 31.2081 | 0.264 | 0
1882.602 | 151.087 | 2.113 | 31.0611 | 0.242 | 0
1883.104 | 151.211 | 2.137 | 31.4139 | 0.247 | 0
1883.595 | 151.343 | 2.145 | 31.5315 | 0.268 | 0
1884.097 | 151.481 | 2.134 | 31.3698 | 0.274 | 0
1884.599 | 151.58 | 2.13 | 31.311 | 0.197 | 0
1885.101 | 151.717 | 2.156 | 31.6932 | 0.273 | 0
1885.603 | 151.827 | 2.148 | 31.5756 | 0.22 | 0
1886.095 | 151.94 | 2.145 | 31.5315 | 0.23 | 0
1886.596 | 152.061 | 2.122 | 31.1934 | 0.24 | 0
1887.098 | 152.182 | 2.122 | 31.1934 | 0.241 | 0
1887.6 | 152.289 | 2.158 | 31.7226 | 0.213 | 0
1888.102 | 152.413 | 2.119 | 31.1493 | 0.247 | 0
1888.604 | 152.509 | 2.131 | 31.3257 | 0.191 | 0
1889.095 | 152.622 | 2.147 | 31.5609 | 0.23 | 0
1889.597 | 152.704 | 2.139 | 31.4433 | 0.164 | 0
1890.099 | 152.803 | 2.143 | 31.5021 | 0.197 | 0
1890.6 | 152.902 | 2.15 | 31.605 | 0.199 | 0
1891.102 | 152.994 | 2.148 | 31.5756 | 0.182 | 0
1891.603 | 153.091 | 2.161 | 31.7667 | 0.193 | 0
1892.095 | 153.184 | 2.139 | 31.4433 | 0.19 | 0
1892.597 | 153.276 | 2.123 | 31.2081 | 0.182 | 0
1893.099 | 153.369 | 2.155 | 31.6785 | 0.186 | 0
1893.601 | 153.435 | 2.105 | 30.9435 | 0.132 | 0
1894.102 | 153.529 | 2.143 | 31.5021 | 0.187 | 0
1894.604 | 153.618 | 2.138 | 31.4286 | 0.177 | 0
1895.095 | 153.685 | 2.134 | 31.3698 | 0.137 | 0
1895.597 | 153.763 | 2.134 | 31.3698 | 0.156 | 0
1896.099 | 153.835 | 2.152 | 31.6344 | 0.142 | 0
1896.601 | 153.898 | 2.146 | 31.5462 | 0.127 | 0
1897.102 | 153.972 | 2.161 | 31.7667 | 0.146 | 0
1897.603 | 154.025 | 2.131 | 31.3257 | 0.106 | 0
1898.105 | 154.115 | 2.15 | 31.605 | 0.181 | 0
1898.596 | 154.177 | 2.15 | 31.605 | 0.125 | 0
1899.098 | 154.233 | 2.154 | 31.6638 | 0.112 | 0
1899.599 | 154.295 | 2.137 | 31.4139 | 0.125 | 0
1900.101 | 154.363 | 2.141 | 31.4727 | 0.134 | 0
1900.602 | 154.42 | 2.157 | 31.7079 | 0.114 | 0
1901.104 | 154.491 | 2.151 | 31.6197 | 0.142 | 0
1901.596 | 154.543 | 2.132 | 31.3404 | 0.107 | 0
1902.098 | 154.615 | 2.152 | 31.6344 | 0.142 | 0
1902.599 | 154.652 | 2.136 | 31.3992 | 0.074 | 0
1903.101 | 154.708 | 2.15 | 31.605 | 0.112 | 0
1903.603 | 154.762 | 2.142 | 31.4874 | 0.109 | 0
1904.104 | 154.814 | 2.151 | 31.6197 | 0.102 | 0
1904.596 | 154.872 | 2.17 | 31.899 | 0.117 | 0
1905.097 | 154.918 | 2.149 | 31.5903 | 0.092 | 0
1905.599 | 154.969 | 2.136 | 31.3992 | 0.102 | 0
1906.101 | 155.008 | 2.143 | 31.5021 | 0.078 | 1
1906.602 | 154.992 | 2.16 | 31.752 | -0.032 | 1
1907.104 | 154.968 | 2.164 | 31.8108 | -0.048 | 1
1907.605 | 154.952 | 2.157 | 31.7079 | -0.031 | 1
1908.097 | 154.951 | 2.152 | 31.6344 | -0.003 | 1
1908.598 | 154.956 | 2.159 | 31.7373 | 0.011 | 1
1909.1 | 154.96 | 2.157 | 31.7079 | 0.007 | 1
1909.601 | 154.965 | 2.184 | 32.1048 | 0.011 | 1
1910.103 | 154.974 | 2.159 | 31.7373 | 0.018 | 1
1910.605 | 154.988 | 2.157 | 31.7079 | 0.026 | 1
1911.097 | 154.995 | 2.164 | 31.8108 | 0.016 | 1
1911.598 | 154.992 | 2.154 | 31.6638 | -0.007 | 1
1912.1 | 154.991 | 2.176 | 31.9872 | -0.002 | 1
1912.601 | 154.997 | 2.162 | 31.7814 | 0.013 | 1
1913.103 | 154.997 | 2.159 | 31.7373 | -0.001 | 1
1913.604 | 155 | 2.17 | 31.899 | 0.006 | 1
1914.106 | 155.003 | 2.169 | 31.8843 | 0.006 | 1
1914.598 | 155.002 | 2.156 | 31.6932 | -0.002 | 1
1915.099 | 155.005 | 2.173 | 31.9431 | 0.005 | 1
1915.601 | 155.007 | 2.18 | 32.046 | 0.005 | 1
1916.103 | 155.009 | 2.173 | 31.9431 | 0.004 | 1
1916.604 | 155.011 | 2.169 | 31.8843 | 0.004 | 1
1917.106 | 155.013 | 2.164 | 31.8108 | 0.002 | 1
1917.597 | 155.014 | 2.176 | 31.9872 | 0.003 | 1
1918.099 | 155.018 | 2.197 | 32.2959 | 0.009 | 1
1918.601 | 155.024 | 2.165 | 31.8255 | 0.012 | 1
1919.103 | 155.025 | 2.173 | 31.9431 | 0.001 | 1
1919.605 | 155.028 | 2.161 | 31.7667 | 0.006 | 1
1920.106 | 155.029 | 2.156 | 31.6932 | 0.002 | 1
1920.598 | 155.034 | 2.189 | 32.1783 | 0.011 | 1
1921.099 | 155.033 | 2.168 | 31.8696 | -0.002 | 1
1921.601 | 155.035 | 2.182 | 32.0754 | 0.004 | 1
1922.102 | 155.042 | 2.184 | 32.1048 | 0.014 | 1
1922.604 | 155.041 | 2.172 | 31.9284 | -0.001 | 1
1923.105 | 155.044 | 2.183 | 32.0901 | 0.005 | 1
1923.597 | 155.048 | 2.171 | 31.9137 | 0.008 | 1
1924.099 | 155.045 | 2.175 | 31.9725 | -0.006 | 1
1924.601 | 155.049 | 2.179 | 32.0313 | 0.007 | 1
1925.103 | 155.05 | 2.175 | 31.9725 | 0.002 | 1
1925.604 | 155.057 | 2.184 | 32.1048 | 0.014 | 1
1926.106 | 155.056 | 2.185 | 32.1195 | -0.001 | 1
1926.598 | 155.058 | 2.167 | 31.8549 | 0.004 | 1
1927.099 | 155.06 | 2.18 | 32.046 | 0.005 | 1
1927.601 | 155.064 | 2.179 | 32.0313 | 0.006 | 1
1928.103 | 155.065 | 2.179 | 32.0313 | 0.002 | 1
1928.604 | 155.067 | 2.18 | 32.046 | 0.004 | 1
1929.106 | 155.07 | 2.185 | 32.1195 | 0.006 | 1
1929.598 | 155.072 | 2.18 | 32.046 | 0.004 | 1
1930.1 | 155.075 | 2.177 | 32.0019 | 0.006 | 1
1930.601 | 155.077 | 2.175 | 31.9725 | 0.005 | 1
1931.103 | 155.078 | 2.189 | 32.1783 | 0.001 | 1
1931.604 | 155.081 | 2.19 | 32.193 | 0.005 | 1
1932.106 | 155.082 | 2.179 | 32.0313 | 0.003 | 1
1932.607 | 155.084 | 2.201 | 32.3547 | 0.004 | 1
1933.099 | 155.087 | 2.191 | 32.2077 | 0.005 | 1
1933.601 | 155.09 | 2.18 | 32.046 | 0.007 | 1
1934.102 | 155.089 | 2.179 | 32.0313 | -0.003 | 1
1934.604 | 155.093 | 2.188 | 32.1636 | 0.007 | 1
1935.105 | 155.095 | 2.18 | 32.046 | 0.004 | 1
1935.607 | 155.097 | 2.183 | 32.0901 | 0.004 | 1
1936.098 | 155.099 | 2.184 | 32.1048 | 0.004 | 2
1936.601 | 155.101 | 2.188 | 32.1636 | 0.006 | 2
1937.102 | 155.101 | 2.199 | 32.3253 | -0.001 | 2
1937.604 | 155.102 | 2.196 | 32.2812 | 0.001 | 2
1938.105 | 155.108 | 2.201 | 32.3547 | 0.012 | 2
1938.607 | 155.107 | 2.199 | 32.3253 | -0.001 | 2
1939.098 | 155.11 | 2.199 | 32.3253 | 0.006 | 2
1939.6 | 155.111 | 2.189 | 32.1783 | 0.001 | 2
1940.102 | 155.115 | 2.185 | 32.1195 | 0.008 | 2
1940.604 | 155.116 | 2.189 | 32.1783 | 0.002 | 2
1941.106 | 155.123 | 2.194 | 32.2518 | 0.015 | 2
1941.607 | 155.121 | 2.188 | 32.1636 | -0.006 | 2
1942.108 | 155.123 | 2.201 | 32.3547 | 0.004 | 2
1942.6 | 155.119 | 2.2 | 32.34 | -0.008 | 2
1943.103 | 155.123 | 2.205 | 32.4135 | 0.009 | 2
1943.604 | 155.126 | 2.192 | 32.2224 | 0.006 | 2
1944.106 | 155.127 | 2.204 | 32.3988 | 0.001 | 2
1944.608 | 155.128 | 2.208 | 32.4576 | 0.002 | 2
1945.099 | 155.133 | 2.207 | 32.4429 | 0.01 | 2
1945.601 | 155.13 | 2.212 | 32.5164 | -0.005 | 2
1946.103 | 155.152 | 2.217 | 32.5899 | 0.004 | 10
1946.604 | 155.498 | 2.193 | 32.2371 | 0.69 | 0
1947.106 | 155.764 | 2.198 | 32.3106 | 0.53 | 0
1947.607 | 155.895 | 2.223 | 32.6781 | 0.261 | 0
1948.109 | 156.055 | 2.221 | 32.6487 | 0.32 | 0
1948.601 | 156.182 | 2.23 | 32.781 | 0.258 | 0
1949.102 | 156.316 | 2.22 | 32.634 | 0.267 | 0
1949.604 | 156.426 | 2.189 | 32.1783 | 0.22 | 0
1950.105 | 156.534 | 2.202 | 32.3694 | 0.215 | 0
1950.607 | 156.655 | 2.214 | 32.5458 | 0.241 | 0
1951.109 | 156.786 | 2.206 | 32.4282 | 0.261 | 0
1951.6 | 156.877 | 2.221 | 32.6487 | 0.186 | 0
1952.102 | 157.005 | 2.219 | 32.6193 | 0.255 | 0
1952.604 | 157.106 | 2.222 | 32.6634 | 0.201 | 0
1953.105 | 157.227 | 2.23 | 32.781 | 0.242 | 0
1953.607 | 157.324 | 2.197 | 32.2959 | 0.193 | 0
1954.109 | 157.428 | 2.199 | 32.3253 | 0.207 | 0
1954.601 | 157.53 | 2.21 | 32.487 | 0.207 | 0
1955.102 | 157.604 | 2.226 | 32.7222 | 0.148 | 0
1955.604 | 157.71 | 2.201 | 32.3547 | 0.21 | 0
1956.106 | 157.802 | 2.223 | 32.6781 | 0.185 | 0
1956.607 | 157.896 | 2.225 | 32.7075 | 0.188 | 0
1957.109 | 157.999 | 2.211 | 32.5017 | 0.205 | 0
1957.6 | 158.082 | 2.212 | 32.5164 | 0.168 | 0
1958.102 | 158.149 | 2.217 | 32.5899 | 0.134 | 0
1958.604 | 158.239 | 2.234 | 32.8398 | 0.178 | 0
1959.105 | 158.32 | 2.225 | 32.7075 | 0.162 | 0
1959.607 | 158.392 | 2.214 | 32.5458 | 0.144 | 0
1960.108 | 158.489 | 2.237 | 32.8839 | 0.193 | 0
1960.6 | 158.555 | 2.242 | 32.9574 | 0.135 | 0
1961.102 | 158.616 | 2.229 | 32.7663 | 0.121 | 0
1961.604 | 158.694 | 2.234 | 32.8398 | 0.155 | 0
1962.106 | 158.761 | 2.239 | 32.9133 | 0.135 | 0
1962.607 | 158.839 | 2.223 | 32.6781 | 0.154 | 0
1963.109 | 158.902 | 2.226 | 32.7222 | 0.126 | 0
1963.601 | 158.96 | 2.23 | 32.781 | 0.118 | 0
1964.103 | 159.03 | 2.228 | 32.7516 | 0.141 | 0
1964.604 | 159.1 | 2.217 | 32.5899 | 0.139 | 0
1965.106 | 159.168 | 2.237 | 32.8839 | 0.134 | 0
1965.607 | 159.223 | 2.231 | 32.7957 | 0.11 | 0
1966.109 | 159.28 | 2.252 | 33.1044 | 0.113 | 0
1966.601 | 159.34 | 2.221 | 32.6487 | 0.122 | 0
1967.103 | 159.389 | 2.234 | 32.8398 | 0.098 | 0
1967.605 | 159.464 | 2.249 | 33.0603 | 0.149 | 0
1968.106 | 159.508 | 2.237 | 32.8839 | 0.088 | 0
1968.607 | 159.574 | 2.232 | 32.8104 | 0.131 | 0
1969.109 | 159.621 | 2.238 | 32.8986 | 0.094 | 0
1969.6 | 159.692 | 2.223 | 32.6781 | 0.145 | 0
1970.103 | 159.737 | 2.251 | 33.0897 | 0.09 | 0
1970.604 | 159.777 | 2.229 | 32.7663 | 0.078 | 0
1971.106 | 159.833 | 2.241 | 32.9427 | 0.113 | 0
1971.608 | 159.896 | 2.247 | 33.0309 | 0.124 | 0
1972.109 | 159.943 | 2.247 | 33.0309 | 0.094 | 0
1972.601 | 159.997 | 2.244 | 32.9868 | 0.111 | 0
1973.103 | 160.024 | 2.253 | 33.1191 | 0.053 | 1
1973.604 | 159.986 | 2.257 | 33.1779 | -0.075 | 1
1974.106 | 159.954 | 2.245 | 33.0015 | -0.064 | 1
1974.607 | 159.954 | 2.247 | 33.0309 | 0 | 1
1975.109 | 159.945 | 2.247 | 33.0309 | -0.017 | 1
1975.61 | 159.95 | 2.231 | 32.7957 | 0.009 | 1
1976.102 | 159.953 | 2.247 | 33.0309 | 0.006 | 1
1976.604 | 159.965 | 2.262 | 33.2514 | 0.025 | 1
1977.105 | 159.965 | 2.258 | 33.1926 | -0.001 | 1
1977.607 | 159.97 | 2.258 | 33.1926 | 0.009 | 1
1978.109 | 159.975 | 2.261 | 33.2367 | 0.01 | 1
1978.611 | 159.975 | 2.267 | 33.3249 | 0.001 | 1
1979.102 | 159.978 | 2.257 | 33.1779 | 0.006 | 1
1979.604 | 159.98 | 2.25 | 33.075 | 0.004 | 1
1980.106 | 159.98 | 2.257 | 33.1779 | -0.001 | 1
1980.607 | 159.984 | 2.253 | 33.1191 | 0.009 | 1
1981.109 | 159.986 | 2.271 | 33.3837 | 0.004 | 1
1981.611 | 159.987 | 2.265 | 33.2955 | 0.001 | 1
1982.102 | 159.988 | 2.265 | 33.2955 | 0.003 | 1
1982.604 | 159.989 | 2.276 | 33.4572 | 0.001 | 1
1983.105 | 159.991 | 2.267 | 33.3249 | 0.005 | 1
1983.607 | 159.998 | 2.265 | 33.2955 | 0.014 | 1
1984.108 | 160 | 2.28 | 33.516 | 0.003 | 1
1984.61 | 160.004 | 2.27 | 33.369 | 0.009 | 1
1985.101 | 160.004 | 2.268 | 33.3396 | -0.001 | 1
1985.603 | 160.008 | 2.271 | 33.3837 | 0.009 | 1
1986.105 | 160.008 | 2.265 | 33.2955 | 0 | 1
1986.606 | 160.004 | 4.442 | 65.2974 | -0.009 | 1
1987.108 | 159.862 | 5.617 | 82.5699 | -0.284 | 1
1987.61 | 159.656 | 6.061 | 89.0967 | -0.409 | 1
1988.101 | 159.515 | 6.239 | 91.7133 | -0.286 | 1
1988.603 | 159.481 | 6.319 | 92.8893 | -0.068 | 1
1989.105 | 159.468 | 6.325 | 92.9775 | -0.027 | 1
1989.607 | 159.466 | 6.327 | 93.0069 | -0.003 | 1
1990.109 | 159.465 | 6.342 | 93.2274 | -0.002 | 1
1990.611 | 159.467 | 6.346 | 93.2862 | 0.005 | 1
1991.103 | 159.471 | 6.325 | 92.9775 | 0.008 | 1
1991.604 | 159.474 | 6.325 | 92.9775 | 0.006 | 1
1992.106 | 159.475 | 6.343 | 93.2421 | 0 | 1
1992.608 | 159.476 | 6.329 | 93.0363 | 0.003 | 1
1993.109 | 159.477 | 6.339 | 93.1833 | 0.002 | 1
1993.611 | 159.477 | 6.342 | 93.2274 | -0.001 | 1
1994.102 | 159.478 | 6.371 | 93.6537 | 0.002 | 1
1994.604 | 159.483 | 6.335 | 93.1245 | 0.011 | 1
1995.106 | 159.479 | 6.342 | 93.2274 | -0.008 | 1
1995.607 | 159.488 | 6.342 | 93.2274 | 0.017 | 1
1996.109 | 159.487 | 6.366 | 93.5802 | -0.001 | 1
1996.611 | 159.483 | 6.388 | 93.9036 | -0.008 | 1
1997.102 | 159.489 | 6.364 | 93.5508 | 0.011 | 1
1997.604 | 159.487 | 6.39 | 93.933 | -0.003 | 1
1998.106 | 159.489 | 6.4 | 94.08 | 0.005 | 1
1998.607 | 159.49 | 6.394 | 93.9918 | 0 | 1
1999.109 | 159.49 | 6.406 | 94.1682 | 0 | 1
1999.61 | 159.491 | 6.391 | 93.9477 | 0.002 | 1
2000.112 | 159.494 | 6.404 | 94.1388 | 0.007 | 1
2000.603 | 159.496 | 6.436 | 94.6092 | 0.004 | 1
2001.105 | 159.498 | 6.429 | 94.5063 | 0.002 | 1
2001.606 | 159.501 | 6.429 | 94.5063 | 0.007 | 1
2002.108 | 159.501 | 6.44 | 94.668 | -0.001 | 1
2002.61 | 159.503 | 6.438 | 94.6386 | 0.004 | 1
2003.112 | 159.507 | 6.435 | 94.5945 | 0.008 | 2
2003.603 | 159.511 | 6.456 | 94.9032 | 0.009 | 2
2004.104 | 159.513 | 6.451 | 94.8297 | 0.003 | 2
2004.606 | 159.512 | 6.479 | 95.2413 | -0.002 | 2
2005.108 | 159.513 | 6.462 | 94.9914 | 0.003 | 2
2005.61 | 159.516 | 6.474 | 95.1678 | 0.004 | 2
2006.112 | 159.519 | 6.474 | 95.1678 | 0.007 | 2
2006.603 | 159.523 | 6.48 | 95.256 | 0.008 | 2
2007.105 | 159.523 | 6.476 | 95.1972 | -0.001 | 2
2007.607 | 159.525 | 6.478 | 95.2266 | 0.004 | 2
2008.108 | 159.528 | 6.489 | 95.3883 | 0.006 | 2
2008.61 | 159.528 | 6.506 | 95.6382 | 0.001 | 2
2009.111 | 159.531 | 6.52 | 95.844 | 0.006 | 2
2009.603 | 159.533 | 6.516 | 95.7852 | 0.004 | 2
2010.105 | 159.537 | 6.527 | 95.9469 | 0.008 | 2
2010.607 | 159.536 | 6.522 | 95.8734 | 0 | 2
2011.108 | 159.541 | 6.539 | 96.1233 | 0.009 | 2
2011.61 | 159.543 | 6.551 | 96.2997 | 0.004 | 2
2012.112 | 159.54 | 6.536 | 96.0792 | -0.006 | 2
2012.604 | 159.542 | 6.557 | 96.3879 | 0.004 | 2
2013.105 | 159.618 | 6.538 | 96.1086 | 0.004 | 10
2013.607 | 159.994 | 6.572 | 96.6084 | 0.75 | 0
2014.109 | 160.203 | 6.58 | 96.726 | 0.416 | 0
2014.61 | 160.377 | 6.545 | 96.2115 | 0.347 | 0
2015.112 | 160.521 | 6.584 | 96.7848 | 0.288 | 0
2015.604 | 160.658 | 6.618 | 97.2846 | 0.279 | 0
2016.105 | 160.809 | 6.612 | 97.1964 | 0.301 | 0
2016.607 | 160.927 | 6.604 | 97.0788 | 0.235 | 0
2017.109 | 161.048 | 6.624 | 97.3728 | 0.241 | 0
2017.611 | 161.193 | 6.644 | 97.6668 | 0.289 | 0
2018.112 | 161.294 | 6.654 | 97.8138 | 0.201 | 0
2018.603 | 161.457 | 6.667 | 98.0049 | 0.332 | 0
2019.105 | 161.567 | 6.67 | 98.049 | 0.22 | 0
2019.607 | 161.694 | 6.704 | 98.5488 | 0.253 | 0
2020.109 | 161.831 | 6.696 | 98.4312 | 0.272 | 0
2020.61 | 161.929 | 6.69 | 98.343 | 0.197 | 0
2021.112 | 162.053 | 6.731 | 98.9457 | 0.246 | 0
2021.604 | 162.159 | 6.747 | 99.1809 | 0.217 | 0
2022.105 | 162.28 | 6.715 | 98.7105 | 0.241 | 0
2022.607 | 162.405 | 6.744 | 99.1368 | 0.248 | 0
2023.109 | 162.504 | 6.763 | 99.4161 | 0.199 | 0
2023.61 | 162.594 | 6.766 | 99.4602 | 0.179 | 0
2024.112 | 162.697 | 6.783 | 99.7101 | 0.206 | 0
2024.614 | 162.784 | 6.788 | 99.7836 | 0.172 | 0
2025.105 | 162.887 | 6.777 | 99.6219 | 0.21 | 0
2025.607 | 162.975 | 6.783 | 99.7101 | 0.175 | 0
2026.108 | 163.057 | 6.798 | 99.9306 | 0.165 | 0
2026.61 | 163.154 | 6.834 | 100.4598 | 0.193 | 0
2027.112 | 163.231 | 6.817 | 100.2099 | 0.153 | 0
2027.613 | 163.301 | 6.842 | 100.5774 | 0.139 | 0
2028.105 | 163.383 | 6.862 | 100.8714 | 0.167 | 0
2028.607 | 163.463 | 6.854 | 100.7538 | 0.159 | 0
2029.108 | 163.537 | 6.881 | 101.1507 | 0.148 | 0
2029.61 | 163.606 | 6.883 | 101.1801 | 0.137 | 0
2030.112 | 163.677 | 6.907 | 101.5329 | 0.142 | 0
2030.614 | 163.744 | 6.885 | 101.2095 | 0.135 | 0
2031.106 | 163.84 | 6.928 | 101.8416 | 0.195 | 0
2031.607 | 163.894 | 6.916 | 101.6652 | 0.108 | 0
2032.109 | 163.951 | 6.935 | 101.9445 | 0.113 | 0
2032.61 | 164.021 | 6.945 | 102.0915 | 0.14 | 0
2033.113 | 164.08 | 6.936 | 101.9592 | 0.118 | 0
2033.604 | 164.142 | 6.939 | 102.0033 | 0.127 | 0
2034.107 | 164.203 | 6.974 | 102.5178 | 0.12 | 0
2034.608 | 164.257 | 6.977 | 102.5619 | 0.109 | 0
2035.11 | 164.339 | 7.008 | 103.0176 | 0.163 | 0
2035.612 | 164.388 | 7.033 | 103.3851 | 0.097 | 0
2036.113 | 164.435 | 7.012 | 103.0764 | 0.094 | 0
2036.605 | 164.491 | 7.018 | 103.1646 | 0.113 | 0
2037.107 | 164.55 | 7.031 | 103.3557 | 0.119 | 0
2037.609 | 164.608 | 7.043 | 103.5321 | 0.115 | 0
2038.11 | 164.657 | 7.042 | 103.5174 | 0.097 | 0
2038.612 | 164.703 | 7.056 | 103.7232 | 0.092 | 0
2039.114 | 164.764 | 7.082 | 104.1054 | 0.123 | 0
2039.605 | 164.824 | 7.089 | 104.2083 | 0.122 | 0
2040.107 | 164.852 | 7.089 | 104.2083 | 0.056 | 0
2040.609 | 164.911 | 7.093 | 104.2671 | 0.116 | 0
2041.11 | 164.961 | 7.122 | 104.6934 | 0.1 | 0
2041.612 | 164.997 | 7.124 | 104.7228 | 0.072 | 1
2042.113 | 165.007 | 7.139 | 104.9433 | 0.02 | 1
2042.605 | 164.969 | 7.141 | 104.9727 | -0.077 | 1
2043.107 | 164.958 | 7.141 | 104.9727 | -0.022 | 1
2043.609 | 164.953 | 7.18 | 105.546 | -0.01 | 1
2044.111 | 164.953 | 7.17 | 105.399 | 0 | 1
2044.612 | 164.96 | 7.177 | 105.5019 | 0.014 | 1
2045.114 | 164.967 | 7.195 | 105.7665 | 0.014 | 1
2045.606 | 164.962 | 7.19 | 105.693 | -0.01 | 1
2046.108 | 164.969 | 7.204 | 105.8988 | 0.014 | 1
2046.609 | 164.978 | 7.216 | 106.0752 | 0.019 | 1
2047.111 | 164.976 | 7.226 | 106.2222 | -0.005 | 1
2047.613 | 164.977 | 7.228 | 106.2516 | 0.004 | 1
2048.115 | 164.98 | 7.25 | 106.575 | 0.006 | 1
2048.606 | 164.979 | 7.271 | 106.8837 | -0.003 | 1
2049.108 | 164.98 | 7.254 | 106.6338 | 0.001 | 1
2049.609 | 164.985 | 7.272 | 106.8984 | 0.011 | 1
2050.111 | 164.984 | 7.282 | 107.0454 | -0.002 | 1
2050.613 | 164.984 | 7.287 | 107.1189 | -0.001 | 1
2051.115 | 164.986 | 7.283 | 107.0601 | 0.005 | 1
2051.607 | 164.988 | 7.288 | 107.1336 | 0.005 | 1
2052.109 | 164.987 | 7.317 | 107.5599 | -0.003 | 1
2052.611 | 164.986 | 7.309 | 107.4423 | -0.002 | 1
2053.112 | 164.989 | 7.309 | 107.4423 | 0.007 | 1
2053.614 | 164.99 | 7.338 | 107.8686 | 0 | 1
2054.116 | 164.992 | 7.345 | 107.9715 | 0.004 | 1
2054.607 | 164.991 | 7.356 | 108.1332 | -0.001 | 1
2055.109 | 164.993 | 7.364 | 108.2508 | 0.004 | 1
2055.61 | 164.993 | 7.346 | 107.9862 | -0.001 | 1
2056.112 | 164.998 | 7.383 | 108.5301 | 0.01 | 1
2056.613 | 164.998 | 7.377 | 108.4419 | 0 | 1
2057.115 | 165.002 | 7.378 | 108.4566 | 0.008 | 1
2057.607 | 165.006 | 7.392 | 108.6624 | 0.008 | 1
2058.108 | 165.006 | 7.401 | 108.7947 | 0 | 1
2058.61 | 165.006 | 7.388 | 108.6036 | 0 | 1
2059.112 | 165.006 | 7.443 | 109.4121 | -0.001 | 1
2059.614 | 165.009 | 7.434 | 109.2798 | 0.007 | 1
2060.115 | 165.009 | 7.439 | 109.3533 | 0 | 1
2060.607 | 165.008 | 7.453 | 109.5591 | -0.002 | 1
2061.109 | 165.012 | 7.454 | 109.5738 | 0.008 | 1
2061.611 | 165.011 | 7.467 | 109.7649 | -0.001 | 1
2062.112 | 165.014 | 7.488 | 110.0736 | 0.005 | 1
2062.614 | 165.014 | 7.483 | 110.0001 | 0.001 | 1
2063.116 | 165.015 | 7.502 | 110.2794 | 0.002 | 1
2063.607 | 165.014 | 7.513 | 110.4411 | -0.002 | 1
2064.109 | 165.015 | 7.517 | 110.4999 | 0.002 | 1
2064.61 | 165.017 | 7.518 | 110.5146 | 0.003 | 1
2065.112 | 165.021 | 7.524 | 110.6028 | 0.009 | 1
2065.614 | 165.019 | 7.546 | 110.9262 | -0.006 | 1
2066.116 | 165.019 | 7.545 | 110.9115 | 0.002 | 1
2066.608 | 165.021 | 7.554 | 111.0438 | 0.003 | 1
2067.109 | 165.026 | 7.577 | 111.3819 | 0.01 | 1
2067.611 | 165.028 | 7.572 | 111.3084 | 0.005 | 1
2068.112 | 165.025 | 7.588 | 111.5436 | -0.006 | 1
2068.614 | 165.027 | 7.59 | 111.573 | 0.004 | 1
2069.116 | 165.026 | 7.6 | 111.72 | -0.002 | 1
2069.607 | 165.028 | 7.603 | 111.7641 | 0.004 | 1
2070.109 | 165.032 | 7.622 | 112.0434 | 0.007 | 1
2070.611 | 165.032 | 7.629 | 112.1463 | 0 | 1
2071.113 | 165.033 | 7.629 | 112.1463 | 0.002 | 1
2071.614 | 165.035 | 7.645 | 112.3815 | 0.004 | 2
2072.116 | 165.038 | 7.649 | 112.4403 | 0.006 | 2
2072.607 | 165.036 | 7.664 | 112.6608 | -0.004 | 2
2073.109 | 165.04 | 7.673 | 112.7931 | 0.006 | 2
2073.611 | 165.039 | 7.675 | 112.8225 | -0.001 | 2
2074.112 | 165.042 | 7.709 | 113.3223 | 0.007 | 2
2074.614 | 165.043 | 7.705 | 113.2635 | 0.002 | 2
2075.116 | 165.045 | 7.697 | 113.1459 | 0.003 | 2
2075.607 | 165.047 | 7.733 | 113.6751 | 0.004 | 2
2076.109 | 165.046 | 7.727 | 113.5869 | -0.002 | 2
2076.611 | 165.048 | 7.738 | 113.7486 | 0.003 | 2
2077.112 | 165.048 | 7.749 | 113.9103 | 0.001 | 2
2077.614 | 165.053 | 7.739 | 113.7633 | 0.009 | 2
2078.116 | 165.051 | 7.759 | 114.0573 | -0.002 | 2
2078.607 | 165.053 | 7.781 | 114.3807 | 0.002 | 2
2079.109 | 165.056 | 7.8 | 114.66 | 0.006 | 2
2079.61 | 165.055 | 7.801 | 114.6747 | -0.001 | 2
2080.112 | 165.055 | 7.809 | 114.7923 | 0 | 2
2080.614 | 165.056 | 7.809 | 114.7923 | 0.001 | 2
2081.115 | 165.062 | 7.825 | 115.0275 | 0.013 | 2
2081.617 | 165.056 | 7.821 | 114.9687 | 0.002 | 10
2082.108 | 165.252 | 7.834 | 115.1598 | 0.399 | 0
2082.61 | 165.588 | 7.887 | 115.9389 | 0.67 | 0
2083.111 | 165.754 | 7.848 | 115.3656 | 0.33 | 0
2083.613 | 165.899 | 7.862 | 115.5714 | 0.291 | 0
2084.115 | 166.033 | 7.912 | 116.3064 | 0.266 | 0
2084.617 | 166.144 | 7.919 | 116.4093 | 0.221 | 0
2085.108 | 166.258 | 7.92 | 116.424 | 0.231 | 0
2085.61 | 166.382 | 7.937 | 116.6739 | 0.249 | 0
2086.111 | 166.51 | 7.956 | 116.9532 | 0.255 | 0
2086.613 | 166.623 | 7.956 | 116.9532 | 0.224 | 0
2087.115 | 166.752 | 7.98 | 117.306 | 0.259 | 0
2087.617 | 166.867 | 8.003 | 117.6441 | 0.227 | 0
2088.108 | 166.983 | 8.003 | 117.6441 | 0.236 | 0
2088.61 | 167.095 | 8.017 | 117.8499 | 0.223 | 0
2089.111 | 167.215 | 8.042 | 118.2174 | 0.239 | 0
2089.613 | 167.324 | 8.054 | 118.3938 | 0.217 | 0
2090.114 | 167.422 | 8.054 | 118.3938 | 0.196 | 0
2090.616 | 167.521 | 8.07 | 118.629 | 0.198 | 0
2091.118 | 167.617 | 8.082 | 118.8054 | 0.191 | 0
2091.609 | 167.701 | 8.101 | 119.0847 | 0.171 | 0
2092.111 | 167.806 | 8.122 | 119.3934 | 0.21 | 0
2092.613 | 167.877 | 8.154 | 119.8638 | 0.142 | 0
2093.114 | 167.985 | 8.145 | 119.7315 | 0.214 | 0
2093.616 | 168.058 | 8.175 | 120.1725 | 0.146 | 0
2094.118 | 168.152 | 8.181 | 120.2607 | 0.188 | 0
2094.609 | 168.225 | 8.206 | 120.6282 | 0.149 | 0
2095.111 | 168.307 | 8.24 | 121.128 | 0.162 | 0
2095.613 | 168.394 | 8.235 | 121.0545 | 0.174 | 0
2096.115 | 168.474 | 8.267 | 121.5249 | 0.16 | 0
2096.617 | 168.549 | 8.272 | 121.5984 | 0.149 | 0
2097.109 | 168.619 | 8.268 | 121.5396 | 0.143 | 0
2097.611 | 168.694 | 8.303 | 122.0541 | 0.15 | 0
2098.112 | 168.77 | 8.296 | 121.9512 | 0.15 | 0
2098.614 | 168.835 | 8.335 | 122.5245 | 0.13 | 0
2099.116 | 168.915 | 8.339 | 122.5833 | 0.16 | 0
2099.618 | 168.985 | 8.367 | 122.9949 | 0.139 | 0
2100.109 | 169.046 | 8.378 | 123.1566 | 0.125 | 0
2100.611 | 169.112 | 8.385 | 123.2595 | 0.131 | 0
2101.113 | 169.186 | 8.414 | 123.6858 | 0.148 | 0
2101.614 | 169.246 | 8.402 | 123.5094 | 0.119 | 0
2102.116 | 169.313 | 8.416 | 123.7152 | 0.134 | 0
2102.618 | 169.374 | 8.445 | 124.1415 | 0.121 | 0
2103.109 | 169.417 | 8.455 | 124.2885 | 0.089 | 0
2103.611 | 169.501 | 8.469 | 124.4943 | 0.167 | 0
2104.113 | 169.545 | 8.5 | 124.95 | 0.088 | 0
2104.614 | 169.6 | 8.509 | 125.0823 | 0.109 | 0
2105.116 | 169.67 | 8.514 | 125.1558 | 0.139 | 0
2105.618 | 169.712 | 8.525 | 125.3175 | 0.084 | 0
2106.109 | 169.765 | 8.538 | 125.5086 | 0.109 | 0
2106.611 | 169.818 | 8.55 | 125.685 | 0.106 | 0
2107.113 | 169.883 | 8.588 | 126.2436 | 0.128 | 0
2107.615 | 169.934 | 8.601 | 126.4347 | 0.103 | 0
2108.117 | 169.979 | 8.62 | 126.714 | 0.088 | 0
2108.618 | 170.012 | 8.615 | 126.6405 | 0.066 | 1
2109.11 | 169.999 | 8.658 | 127.2726 | -0.025 | 1
2109.612 | 169.973 | 8.667 | 127.4049 | -0.052 | 1
2110.113 | 169.969 | 8.656 | 127.2432 | -0.009 | 1
2110.615 | 169.962 | 8.683 | 127.6401 | -0.013 | 1
2111.116 | 169.961 | 8.701 | 127.9047 | -0.001 | 1
2111.618 | 169.968 | 8.737 | 128.4339 | 0.012 | 1
2112.11 | 169.976 | 8.746 | 128.5662 | 0.018 | 1
2112.612 | 169.988 | 8.771 | 128.9337 | 0.022 | 1
2113.114 | 169.993 | 8.775 | 128.9925 | 0.011 | 1
2113.615 | 169.991 | 8.791 | 129.2277 | -0.003 | 1
2114.117 | 169.993 | 8.812 | 129.5364 | 0.003 | 1
2114.619 | 169.998 | 8.806 | 129.4482 | 0.011 | 1
2115.111 | 169.999 | 8.831 | 129.8157 | 0 | 1
2115.612 | 169.998 | 8.842 | 129.9774 | -0.001 | 1
2116.114 | 170.001 | 8.863 | 130.2861 | 0.007 | 1
2116.616 | 170.003 | 8.879 | 130.5213 | 0.004 | 1
2117.118 | 170.003 | 8.884 | 130.5948 | -0.001 | 1
2117.619 | 170.004 | 8.9 | 130.83 | 0.002 | 1
2118.111 | 170.008 | 8.915 | 131.0505 | 0.008 | 1
2118.612 | 170.006 | 8.936 | 131.3592 | -0.004 | 1
2119.114 | 170.009 | 8.943 | 131.4621 | 0.007 | 1
2119.616 | 170.009 | 8.952 | 131.5944 | -0.001 | 1
2120.118 | 170.009 | 8.984 | 132.0648 | 0.001 | 1
2120.619 | 170.015 | 8.992 | 132.1824 | 0.011 | 1
2121.111 | 170.015 | 9.007 | 132.4029 | 0 | 1
2121.613 | 170.018 | 9.044 | 132.9468 | 0.006 | 1
2122.114 | 170.019 | 9.044 | 132.9468 | 0.003 | 1
2122.616 | 170.019 | 9.054 | 133.0938 | 0 | 1
2123.118 | 170.023 | 9.073 | 133.3731 | 0.007 | 1
2123.62 | 170.024 | 9.086 | 133.5642 | 0.003 | 1
2124.111 | 170.027 | 9.118 | 134.0346 | 0.006 | 1
2124.613 | 170.029 | 9.103 | 133.8141 | 0.003 | 1
2125.115 | 170.028 | 9.139 | 134.3433 | -0.001 | 1
2125.617 | 170.032 | 9.159 | 134.6373 | 0.007 | 1
2126.118 | 170.035 | 9.173 | 134.8431 | 0.007 | 1
2126.62 | 170.037 | 9.196 | 135.1812 | 0.003 | 1
2127.112 | 170.04 | 9.2 | 135.24 | 0.007 | 1
2127.614 | 170.041 | 9.208 | 135.3576 | 0.003 | 1
2128.115 | 170.043 | 9.229 | 135.6663 | 0.003 | 1
2128.617 | 170.046 | 9.244 | 135.8868 | 0.006 | 1
2129.119 | 170.052 | 9.272 | 136.2984 | 0.012 | 1
2129.611 | 170.049 | 9.284 | 136.4748 | -0.007 | 1
2130.113 | 170.052 | 9.279 | 136.4013 | 0.006 | 1
2130.615 | 170.054 | 9.31 | 136.857 | 0.005 | 1
2131.117 | 170.054 | 9.32 | 137.004 | 0 | 1
2131.618 | 170.059 | 9.36 | 137.592 | 0.01 | 1
2132.12 | 170.058 | 9.369 | 137.7243 | -0.002 | 1
2132.612 | 170.06 | 9.384 | 137.9448 | 0.005 | 1
2133.114 | 170.064 | 9.408 | 138.2976 | 0.008 | 1
2133.615 | 170.063 | 9.408 | 138.2976 | -0.002 | 1
2134.117 | 170.066 | 9.433 | 138.6651 | 0.005 | 1
2134.619 | 170.065 | 9.458 | 139.0326 | -0.001 | 1
2135.121 | 170.069 | 9.474 | 139.2678 | 0.008 | 1
2135.612 | 170.071 | 9.475 | 139.2825 | 0.005 | 1
2136.114 | 170.075 | 9.493 | 139.5471 | 0.008 | 1
2136.616 | 170.074 | 9.509 | 139.7823 | -0.002 | 1
2137.118 | 170.08 | 9.56 | 140.532 | 0.012 | 1
2137.619 | 170.082 | 9.561 | 140.5467 | 0.002 | 1
2138.121 | 170.085 | 9.552 | 140.4144 | 0.007 | 1
2138.613 | 170.084 | 9.593 | 141.0171 | -0.002 | 2
2139.114 | 170.087 | 9.611 | 141.2817 | 0.005 | 2
2139.616 | 170.091 | 9.61 | 141.267 | 0.008 | 2
2140.118 | 170.091 | 9.647 | 141.8109 | 0 | 2
2140.619 | 170.093 | 9.661 | 142.0167 | 0.004 | 2
2141.121 | 170.095 | 9.673 | 142.1931 | 0.004 | 2
2141.612 | 170.099 | 9.698 | 142.5606 | 0.009 | 2
2142.114 | 170.101 | 9.709 | 142.7223 | 0.004 | 2
2142.616 | 170.103 | 9.726 | 142.9722 | 0.002 | 2
2143.117 | 170.104 | 9.745 | 143.2515 | 0.003 | 2
2143.619 | 170.104 | 9.76 | 143.472 | 0 | 2
2144.121 | 170.106 | 9.775 | 143.6925 | 0.005 | 2
2144.612 | 170.109 | 9.799 | 144.0453 | 0.005 | 2
2145.115 | 170.111 | 9.803 | 144.1041 | 0.004 | 2
2145.616 | 170.111 | 9.829 | 144.4863 | 0.001 | 2
2146.118 | 170.114 | 9.85 | 144.795 | 0.006 | 2
2146.62 | 170.116 | 9.873 | 145.1331 | 0.003 | 2
2147.121 | 170.119 | 9.883 | 145.2801 | 0.006 | 2
2147.613 | 170.12 | 9.913 | 145.7211 | 0.003 | 2
2148.114 | 170.124 | 9.935 | 146.0445 | 0.008 | 2
2148.616 | 170.197 | 9.961 | 146.4267 | 0.004 | 10
2149.117 | 170.554 | 9.953 | 146.3091 | 0.713 | 0
2149.619 | 170.769 | 9.982 | 146.7354 | 0.428 | 0
2150.121 | 170.908 | 10.013 | 147.1911 | 0.276 | 0
2150.613 | 171.04 | 10.038 | 147.5586 | 0.269 | 0
2151.114 | 171.15 | 10.04 | 147.588 | 0.22 | 0
2151.616 | 171.27 | 10.091 | 148.3377 | 0.238 | 0
2152.118 | 171.394 | 10.098 | 148.4406 | 0.247 | 0
2152.62 | 171.517 | 10.118 | 148.7346 | 0.246 | 0
2153.121 | 171.654 | 10.133 | 148.9551 | 0.273 | 0
2153.613 | 171.752 | 10.176 | 149.5872 | 0.2 | 0
2154.115 | 171.862 | 10.175 | 149.5725 | 0.218 | 0
2154.616 | 172 | 10.231 | 150.3957 | 0.276 | 0
2155.118 | 172.095 | 10.232 | 150.4104 | 0.188 | 0
2155.62 | 172.248 | 10.282 | 151.1454 | 0.305 | 0
2156.122 | 172.357 | 10.262 | 150.8514 | 0.218 | 0
2156.613 | 172.455 | 10.319 | 151.6893 | 0.199 | 0
2157.115 | 172.532 | 10.337 | 151.9539 | 0.154 | 0
2157.617 | 172.649 | 10.354 | 152.2038 | 0.234 | 0
2158.118 | 172.736 | 10.365 | 152.3655 | 0.172 | 0
2158.62 | 172.842 | 10.415 | 153.1005 | 0.211 | 0
2159.122 | 172.93 | 10.41 | 153.027 | 0.176 | 0
2159.613 | 173.001 | 10.451 | 153.6297 | 0.144 | 0
2160.115 | 173.098 | 10.464 | 153.8208 | 0.194 | 0
2160.617 | 173.184 | 10.513 | 154.5411 | 0.171 | 0
2161.119 | 173.283 | 10.527 | 154.7469 | 0.198 | 0
2161.62 | 173.348 | 10.558 | 155.2026 | 0.129 | 0
2162.122 | 173.427 | 10.552 | 155.1144 | 0.157 | 0
2162.614 | 173.51 | 10.584 | 155.5848 | 0.17 | 0
2163.116 | 173.598 | 10.64 | 156.408 | 0.174 | 0
2163.617 | 173.681 | 10.658 | 156.6726 | 0.166 | 0
2164.119 | 173.746 | 10.676 | 156.9372 | 0.13 | 0
2164.62 | 173.827 | 10.691 | 157.1577 | 0.16 | 0
2165.122 | 173.907 | 10.687 | 157.0989 | 0.16 | 0
2165.614 | 173.972 | 10.743 | 157.9221 | 0.133 | 0
2166.116 | 174.043 | 10.752 | 158.0544 | 0.141 | 0
2166.618 | 174.109 | 10.76 | 158.172 | 0.132 | 0
2167.119 | 174.185 | 10.81 | 158.907 | 0.15 | 0
2167.621 | 174.252 | 10.831 | 159.2157 | 0.135 | 0
2168.123 | 174.304 | 10.832 | 159.2304 | 0.103 | 0
2168.615 | 174.374 | 10.899 | 160.2153 | 0.141 | 0
2169.117 | 174.454 | 10.894 | 160.1418 | 0.16 | 0
2169.618 | 174.516 | 10.934 | 160.7298 | 0.123 | 0
2170.12 | 174.569 | 10.949 | 160.9503 | 0.107 | 0
2170.622 | 174.64 | 10.974 | 161.3178 | 0.141 | 0
2171.113 | 174.689 | 10.991 | 161.5677 | 0.1 | 0
2171.616 | 174.738 | 10.971 | 161.2737 | 0.096 | 0
2172.117 | 174.795 | 11.043 | 162.3321 | 0.115 | 0
2172.619 | 174.857 | 11.066 | 162.6702 | 0.123 | 0
2173.121 | 174.911 | 11.109 | 163.3023 | 0.108 | 0
2173.623 | 174.969 | 11.131 | 163.6257 | 0.115 | 0
2174.115 | 175.015 | 11.12 | 163.464 | 0.093 | 1
2174.617 | 175.018 | 11.172 | 164.2284 | 0.006 | 1
2175.119 | 174.992 | 11.199 | 164.6253 | -0.051 | 1
2175.62 | 174.974 | 11.234 | 165.1398 | -0.037 | 1
2176.122 | 174.976 | 11.253 | 165.4191 | 0.004 | 1
2176.623 | 174.981 | 11.273 | 165.7131 | 0.011 | 1
2177.115 | 174.995 | 11.272 | 165.6984 | 0.028 | 1
2177.617 | 175.011 | 11.318 | 166.3746 | 0.032 | 1
2178.118 | 175.013 | 11.333 | 166.5951 | 0.005 | 1
2178.62 | 175.017 | 11.359 | 166.9773 | 0.007 | 1
2179.122 | 175.027 | 11.373 | 167.1831 | 0.021 | 1
2179.624 | 175.031 | 11.402 | 167.6094 | 0.007 | 1
2180.115 | 175.03 | 11.418 | 167.8446 | -0.001 | 1
2180.617 | 175.038 | 11.432 | 168.0504 | 0.016 | 1
2181.118 | 175.044 | 11.455 | 168.3885 | 0.012 | 1
2181.62 | 175.042 | 11.475 | 168.6825 | -0.004 | 1
2182.121 | 175.045 | 11.5 | 169.05 | 0.006 | 1
2182.623 | 175.049 | 11.522 | 169.3734 | 0.008 | 1
2183.114 | 175.053 | 11.55 | 169.785 | 0.007 | 1
2183.617 | 175.055 | 11.584 | 170.2848 | 0.004 | 1
2184.118 | 175.062 | 11.597 | 170.4759 | 0.014 | 1
2184.62 | 175.066 | 11.628 | 170.9316 | 0.008 | 1
2185.122 | 175.072 | 11.62 | 170.814 | 0.01 | 1
2185.623 | 175.078 | 11.643 | 171.1521 | 0.014 | 1
2186.115 | 175.082 | 11.678 | 171.6666 | 0.008 | 1
2186.617 | 175.086 | 11.687 | 171.7989 | 0.008 | 1
2187.118 | 175.095 | 11.714 | 172.1958 | 0.018 | 1
2187.62 | 175.099 | 11.722 | 172.3134 | 0.007 | 1
2188.121 | 175.102 | 11.76 | 172.872 | 0.006 | 1
2188.623 | 175.102 | 11.768 | 172.9896 | 0.001 | 1
2189.115 | 175.11 | 11.794 | 173.3718 | 0.016 | 1
2189.617 | 175.114 | 11.809 | 173.5923 | 0.009 | 1
2190.119 | 175.122 | 11.85 | 174.195 | 0.015 | 1
2190.62 | 175.123 | 11.866 | 174.4302 | 0.002 | 1
2191.122 | 175.127 | 11.891 | 174.7977 | 0.009 | 1
2191.623 | 175.133 | 11.888 | 174.7536 | 0.012 | 1
2192.115 | 175.136 | 11.922 | 175.2534 | 0.006 | 1
2192.617 | 175.138 | 11.963 | 175.8561 | 0.004 | 1
2193.119 | 175.139 | 11.964 | 175.8708 | 0.002 | 1
2193.621 | 175.149 | 11.991 | 176.2677 | 0.021 | 1
2194.122 | 175.15 | 12.015 | 176.6205 | 0 | 1
2194.624 | 175.153 | 12.02 | 176.694 | 0.007 | 1
2195.116 | 175.16 | 12.058 | 177.2526 | 0.014 | 1
2195.618 | 175.163 | 12.049 | 177.1203 | 0.006 | 1
2196.119 | 175.163 | 12.078 | 177.5466 | 0 | 1
2196.621 | 175.169 | 12.097 | 177.8259 | 0.012 | 1
2197.123 | 175.172 | 12.126 | 178.2522 | 0.007 | 1
2197.625 | 175.18 | 12.171 | 178.9137 | 0.015 | 1
2198.116 | 175.181 | 12.171 | 178.9137 | 0.002 | 1
2198.618 | 175.189 | 12.194 | 179.2518 | 0.016 | 1
2199.12 | 175.191 | 12.204 | 179.3988 | 0.004 | 1
2199.621 | 175.196 | 12.227 | 179.7369 | 0.012 | 1
2200.123 | 175.199 | 12.253 | 180.1191 | 0.005 | 1
2200.625 | 175.201 | 12.279 | 180.5013 | 0.005 | 1
2201.116 | 175.206 | 12.287 | 180.6189 | 0.01 | 1
2201.618 | 175.208 | 12.302 | 180.8394 | 0.003 | 1
2202.12 | 175.214 | 12.333 | 181.2951 | 0.012 | 1
2202.622 | 175.22 | 12.342 | 181.4274 | 0.012 | 1
2203.123 | 175.221 | 12.381 | 182.0007 | 0.002 | 1
2203.625 | 175.227 | 12.396 | 182.2212 | 0.011 | 1
2204.117 | 175.228 | 12.42 | 182.574 | 0.002 | 2
2204.618 | 175.232 | 12.424 | 182.6328 | 0.007 | 2
2205.12 | 175.238 | 12.451 | 183.0297 | 0.013 | 2
2205.622 | 175.24 | 12.463 | 183.2061 | 0.004 | 2
2206.123 | 175.244 | 12.48 | 183.456 | 0.007 | 2
2206.625 | 175.247 | 12.512 | 183.9264 | 0.006 | 2
2207.117 | 175.25 | 12.524 | 184.1028 | 0.007 | 2
2207.619 | 175.253 | 12.556 | 184.5732 | 0.005 | 2
2208.121 | 175.257 | 12.577 | 184.8819 | 0.01 | 2
2208.623 | 175.262 | 12.597 | 185.1759 | 0.009 | 2
2209.125 | 175.267 | 12.598 | 185.1906 | 0.01 | 2
2209.616 | 175.273 | 12.635 | 185.7345 | 0.012 | 2
2210.118 | 175.274 | 12.66 | 186.102 | 0.002 | 2
2210.619 | 175.275 | 12.674 | 186.3078 | 0.003 | 2
2211.121 | 175.279 | 12.698 | 186.6606 | 0.007 | 2
2211.623 | 175.283 | 12.722 | 187.0134 | 0.008 | 2
2212.125 | 175.285 | 12.732 | 187.1604 | 0.004 | 2
2212.617 | 175.291 | 12.744 | 187.3368 | 0.012 | 2
2213.119 | 175.295 | 12.771 | 187.7337 | 0.009 | 2
2213.62 | 175.298 | 12.799 | 188.1453 | 0.005 | 2
2214.122 | 175.309 | 12.82 | 188.454 | 0.008 | 10
2214.624 | 175.638 | 12.827 | 188.5569 | 0.656 | 0
2215.125 | 175.859 | 12.856 | 188.9832 | 0.441 | 0
2215.617 | 176.025 | 12.884 | 189.3948 | 0.338 | 0
2216.119 | 176.172 | 12.909 | 189.7623 | 0.292 | 0
2216.621 | 176.303 | 12.908 | 189.7476 | 0.261 | 0
2217.123 | 176.41 | 12.965 | 190.5855 | 0.214 | 0
2217.625 | 176.534 | 12.986 | 190.8942 | 0.245 | 0
2218.117 | 176.649 | 13.003 | 191.1441 | 0.235 | 0
2218.618 | 176.754 | 13.006 | 191.1882 | 0.209 | 0
2219.12 | 176.883 | 13.072 | 192.1584 | 0.257 | 0
2219.622 | 177.002 | 13.085 | 192.3495 | 0.237 | 0
2220.124 | 177.115 | 13.1 | 192.57 | 0.226 | 0
2220.626 | 177.244 | 13.148 | 193.2756 | 0.256 | 0
2221.117 | 177.316 | 13.166 | 193.5402 | 0.146 | 0
2221.619 | 177.44 | 13.21 | 194.187 | 0.247 | 0
2222.121 | 177.529 | 13.234 | 194.5398 | 0.178 | 0
2222.623 | 177.619 | 13.253 | 194.8191 | 0.179 | 0
2223.125 | 177.714 | 13.292 | 195.3924 | 0.19 | 0
2223.617 | 177.805 | 13.303 | 195.5541 | 0.184 | 0
2224.119 | 177.905 | 13.331 | 195.9657 | 0.2 | 0
2224.62 | 177.99 | 13.397 | 196.9359 | 0.17 | 0
2225.122 | 178.069 | 13.389 | 196.8183 | 0.158 | 0
2225.624 | 178.174 | 13.447 | 197.6709 | 0.208 | 0
2226.126 | 178.244 | 13.459 | 197.8473 | 0.141 | 0
2226.617 | 178.327 | 13.497 | 198.4059 | 0.168 | 0
2227.12 | 178.421 | 13.533 | 198.9351 | 0.188 | 0
2227.621 | 178.491 | 13.539 | 199.0233 | 0.138 | 0
2228.123 | 178.582 | 13.567 | 199.4349 | 0.182 | 0
2228.625 | 178.661 | 13.581 | 199.6407 | 0.158 | 0
2229.126 | 178.728 | 13.637 | 200.4639 | 0.133 | 0
2229.617 | 178.804 | 13.649 | 200.6403 | 0.155 | 0
2230.119 | 178.866 | 13.672 | 200.9784 | 0.122 | 0
2230.621 | 178.95 | 13.74 | 201.978 | 0.168 | 0
2231.123 | 179.029 | 13.747 | 202.0809 | 0.157 | 0
2231.625 | 179.093 | 13.758 | 202.2426 | 0.127 | 0
2232.117 | 179.17 | 13.793 | 202.7571 | 0.156 | 0
2232.619 | 179.233 | 13.822 | 203.1834 | 0.127 | 0
2233.121 | 179.306 | 13.853 | 203.6391 | 0.144 | 0
2233.623 | 179.379 | 13.881 | 204.0507 | 0.146 | 0
2234.125 | 179.434 | 13.914 | 204.5358 | 0.111 | 0
2234.627 | 179.498 | 13.93 | 204.771 | 0.127 | 0
2235.118 | 179.537 | 13.985 | 205.5795 | 0.08 | 0
2235.62 | 179.608 | 13.999 | 205.7853 | 0.142 | 0
2236.122 | 179.681 | 14.044 | 206.4468 | 0.146 | 0
2236.623 | 179.727 | 14.06 | 206.682 | 0.092 | 0
2237.125 | 179.794 | 14.092 | 207.1524 | 0.134 | 0
2237.627 | 179.858 | 14.13 | 207.711 | 0.126 | 0
2238.118 | 179.905 | 14.163 | 208.1961 | 0.097 | 0
2238.62 | 179.96 | 14.185 | 208.5195 | 0.108 | 0
2239.122 | 180.005 | 14.216 | 208.9752 | 0.09 | 1
2239.624 | 180.014 | 14.277 | 209.8719 | 0.018 | 1
2240.126 | 179.996 | 14.276 | 209.8572 | -0.035 | 1
2240.627 | 179.986 | 14.308 | 210.3276 | -0.02 | 1
2241.12 | 179.983 | 14.321 | 210.5187 | -0.007 | 1
2241.621 | 179.985 | 14.367 | 211.1949 | 0.004 | 1
2242.123 | 179.996 | 14.373 | 211.2831 | 0.023 | 1
2242.625 | 179.998 | 14.388 | 211.5036 | 0.004 | 1
2243.127 | 180.013 | 14.462 | 212.5914 | 0.03 | 1
2243.618 | 180.016 | 14.466 | 212.6502 | 0.007 | 1
2244.12 | 180.027 | 14.487 | 212.9589 | 0.021 | 1
2244.622 | 180.032 | 14.523 | 213.4881 | 0.01 | 1
2245.123 | 180.03 | 14.559 | 214.0173 | -0.005 | 1
2245.625 | 180.035 | 14.595 | 214.5465 | 0.011 | 1
2246.127 | 180.04 | 14.612 | 214.7964 | 0.009 | 1
2246.619 | 180.039 | 14.623 | 214.9581 | -0.002 | 1
2247.121 | 180.041 | 14.678 | 215.7666 | 0.004 | 1
2247.622 | 180.041 | 14.702 | 216.1194 | 0.001 | 1
2248.124 | 180.049 | 14.723 | 216.4281 | 0.017 | 1
2248.626 | 180.052 | 14.776 | 217.2072 | 0.004 | 1
2249.127 | 180.052 | 14.799 | 217.5453 | 0.001 | 1
2249.619 | 180.056 | 14.816 | 217.7952 | 0.009 | 1
2250.121 | 180.061 | 14.833 | 218.0451 | 0.01 | 1
2250.622 | 180.061 | 14.866 | 218.5302 | 0 | 1
2251.124 | 180.067 | 14.895 | 218.9565 | 0.012 | 1
2251.626 | 180.072 | 14.917 | 219.2799 | 0.01 | 1
2252.128 | 180.078 | 14.955 | 219.8385 | 0.012 | 1
2252.619 | 180.084 | 14.997 | 220.4559 | 0.011 | 1
2253.121 | 180.089 | 15.014 | 220.7058 | 0.011 | 1
2253.623 | 180.092 | 15.039 | 221.0733 | 0.005 | 1
2254.124 | 180.098 | 15.068 | 221.4996 | 0.013 | 1
2254.626 | 180.102 | 15.08 | 221.676 | 0.007 | 1
2255.128 | 180.103 | 15.128 | 222.3816 | 0.003 | 1
2255.619 | 180.11 | 15.143 | 222.6021 | 0.013 | 1
2256.121 | 180.114 | 15.152 | 222.7344 | 0.009 | 1
2256.623 | 180.117 | 15.195 | 223.3665 | 0.007 | 1
2257.125 | 180.121 | 15.221 | 223.7487 | 0.008 | 1
2257.626 | 180.124 | 15.264 | 224.3808 | 0.005 | 1
2258.128 | 180.126 | 15.287 | 224.7189 | 0.004 | 1
2258.62 | 180.128 | 15.327 | 225.3069 | 0.004 | 1
2259.122 | 180.133 | 15.345 | 225.5715 | 0.01 | 1
2259.623 | 180.134 | 15.389 | 226.2183 | 0.002 | 1
2260.125 | 180.139 | 15.398 | 226.3506 | 0.011 | 1
2260.627 | 180.14 | 15.429 | 226.8063 | 0.001 | 1
2261.129 | 180.147 | 15.453 | 227.1591 | 0.014 | 1
2261.62 | 180.15 | 15.482 | 227.5854 | 0.006 | 1
2262.122 | 180.155 | 15.503 | 227.8941 | 0.011 | 1
2262.624 | 180.154 | 15.534 | 228.3498 | -0.003 | 1
2263.126 | 180.163 | 15.569 | 228.8643 | 0.018 | 1
2263.627 | 180.163 | 15.6 | 229.32 | 0 | 1
2264.129 | 180.169 | 15.622 | 229.6434 | 0.013 | 1
2264.62 | 180.175 | 15.651 | 230.0697 | 0.012 | 1
2265.122 | 180.177 | 15.678 | 230.4666 | 0.004 | 1
2265.624 | 180.182 | 15.7 | 230.79 | 0.01 | 1
2266.126 | 180.186 | 15.749 | 231.5103 | 0.008 | 1
2266.627 | 180.193 | 15.761 | 231.6867 | 0.013 | 1
2267.129 | 180.197 | 15.788 | 232.0836 | 0.009 | 1
2267.621 | 180.201 | 15.822 | 232.5834 | 0.007 | 1
2268.122 | 180.203 | 15.852 | 233.0244 | 0.005 | 1
2268.624 | 180.206 | 15.875 | 233.3625 | 0.006 | 1
2269.126 | 180.21 | 15.903 | 233.7741 | 0.007 | 2
2269.628 | 180.216 | 15.924 | 234.0828 | 0.012 | 2
2270.13 | 180.223 | 15.952 | 234.4944 | 0.014 | 2
2270.622 | 180.224 | 15.963 | 234.6561 | 0.002 | 2
2271.124 | 180.226 | 16.016 | 235.4352 | 0.004 | 2
2271.626 | 180.234 | 16.042 | 235.8174 | 0.015 | 2
2272.128 | 180.235 | 16.065 | 236.1555 | 0.003 | 2
2272.629 | 180.244 | 16.09 | 236.523 | 0.018 | 2
2273.121 | 180.247 | 16.124 | 237.0228 | 0.005 | 2
2273.623 | 180.248 | 16.131 | 237.1257 | 0.002 | 2
2274.125 | 180.255 | 16.173 | 237.7431 | 0.014 | 2
2274.626 | 180.26 | 16.206 | 238.2282 | 0.01 | 2
2275.128 | 180.263 | 16.227 | 238.5369 | 0.006 | 2
2275.629 | 180.269 | 16.26 | 239.022 | 0.011 | 2
2276.121 | 180.271 | 16.281 | 239.3307 | 0.005 | 2
2276.623 | 180.277 | 16.306 | 239.6982 | 0.011 | 2
2277.125 | 180.28 | 16.326 | 239.9922 | 0.006 | 2
2277.626 | 180.286 | 16.384 | 240.8448 | 0.012 | 2
2278.128 | 180.286 | 16.403 | 241.1241 | 0.001 | 2
2278.629 | 180.293 | 16.436 | 241.6092 | 0.014 | 2
2279.121 | 180.294 | 16.477 | 242.2119 | 0.008 | 10
2279.623 | 180.485 | 16.463 | 242.0061 | 0.381 | 0
2280.124 | 180.814 | 16.522 | 242.8734 | 0.656 | 0
2280.626 | 180.966 | 16.556 | 243.3732 | 0.304 | 0
2281.128 | 181.134 | 16.595 | 243.9465 | 0.333 | 0
2281.63 | 181.27 | 16.619 | 244.2993 | 0.271 | 0
2282.121 | 181.393 | 16.627 | 244.4169 | 0.25 | 0
2282.624 | 181.488 | 16.688 | 245.3136 | 0.189 | 0
2283.126 | 181.627 | 16.739 | 246.0633 | 0.278 | 0
2283.627 | 181.74 | 16.769 | 246.5043 | 0.224 | 0
2284.129 | 181.875 | 16.808 | 247.0776 | 0.27 | 0
2284.621 | 181.975 | 16.824 | 247.3128 | 0.203 | 0
2285.124 | 182.09 | 16.877 | 248.0919 | 0.228 | 0
2285.625 | 182.184 | 16.896 | 248.3712 | 0.188 | 0
2286.127 | 182.321 | 16.931 | 248.8857 | 0.273 | 0
2286.629 | 182.431 | 17.003 | 249.9441 | 0.221 | 0
2287.131 | 182.519 | 17.03 | 250.341 | 0.174 | 0
2287.622 | 182.615 | 17.059 | 250.7673 | 0.197 | 0
2288.125 | 182.701 | 17.087 | 251.1789 | 0.17 | 0
2288.626 | 182.801 | 17.135 | 251.8845 | 0.201 | 0
2289.128 | 182.911 | 17.172 | 252.4284 | 0.218 | 0
2289.63 | 182.984 | 17.195 | 252.7665 | 0.146 | 0
2290.131 | 183.08 | 17.218 | 253.1046 | 0.191 | 0
2290.623 | 183.156 | 17.286 | 254.1042 | 0.154 | 0
2291.125 | 183.265 | 17.33 | 254.751 | 0.218 | 0
2291.626 | 183.338 | 17.356 | 255.1332 | 0.146 | 0
2292.128 | 183.418 | 17.389 | 255.6183 | 0.16 | 0
2292.63 | 183.516 | 17.43 | 256.221 | 0.194 | 0
2293.131 | 183.594 | 17.472 | 256.8384 | 0.155 | 0
2293.623 | 183.684 | 17.515 | 257.4705 | 0.182 | 0
2294.125 | 183.756 | 17.559 | 258.1173 | 0.145 | 0
2294.626 | 183.824 | 17.61 | 258.867 | 0.135 | 0
2295.128 | 183.904 | 17.634 | 259.2198 | 0.158 | 0
2295.63 | 183.988 | 17.65 | 259.455 | 0.169 | 0
2296.131 | 184.055 | 17.74 | 260.778 | 0.133 | 0
2296.623 | 184.132 | 17.746 | 260.8662 | 0.157 | 0
2297.125 | 184.195 | 17.782 | 261.3954 | 0.126 | 0
2297.627 | 184.281 | 17.846 | 262.3362 | 0.17 | 0
2298.129 | 184.349 | 17.863 | 262.5861 | 0.137 | 0
2298.631 | 184.408 | 17.916 | 263.3652 | 0.117 | 0
2299.132 | 184.477 | 17.952 | 263.8944 | 0.138 | 0
2299.624 | 184.521 | 18.004 | 264.6588 | 0.09 | 0
2300.126 | 184.608 | 18.036 | 265.1292 | 0.173 | 0
2300.628 | 184.653 | 18.049 | 265.3203 | 0.089 | 0
2301.129 | 184.719 | 18.113 | 266.2611 | 0.132 | 0
2301.631 | 184.786 | 18.152 | 266.8344 | 0.133 | 0
2302.132 | 184.849 | 18.159 | 266.9373 | 0.126 | 0
2302.624 | 184.912 | 18.232 | 268.0104 | 0.128 | 0
2303.126 | 184.967 | 18.279 | 268.7013 | 0.11 | 0
2303.628 | 185.021 | 18.324 | 269.3628 | 0.108 | 1
2304.13 | 185.02 | 18.365 | 269.9655 | -0.002 | 1
2304.631 | 184.992 | 18.387 | 270.2889 | -0.057 | 1
2305.133 | 184.982 | 18.439 | 271.0533 | -0.02 | 1
2305.625 | 184.986 | 18.484 | 271.7148 | 0.008 | 1
2306.126 | 184.992 | 18.5 | 271.95 | 0.011 | 1
2306.628 | 185.005 | 18.583 | 273.1701 | 0.028 | 1
2307.13 | 185.022 | 18.611 | 273.5817 | 0.034 | 1
2307.631 | 185.024 | 18.653 | 274.1991 | 0.003 | 1
2308.133 | 185.043 | 18.662 | 274.3314 | 0.039 | 1
2308.625 | 185.049 | 18.71 | 275.037 | 0.012 | 1
2309.126 | 185.055 | 18.746 | 275.5662 | 0.013 | 1
2309.628 | 185.057 | 18.796 | 276.3012 | 0.004 | 1
2310.13 | 185.064 | 18.844 | 277.0068 | 0.013 | 1
2310.631 | 185.061 | 18.863 | 277.2861 | -0.005 | 1
2311.124 | 185.066 | 18.929 | 278.2563 | 0.01 | 1
2311.626 | 185.073 | 18.942 | 278.4474 | 0.013 | 1
2312.128 | 185.08 | 18.99 | 279.153 | 0.015 | 1
2312.629 | 185.093 | 19.023 | 279.6381 | 0.025 | 1
2313.131 | 185.101 | 19.076 | 280.4172 | 0.017 | 1
2313.632 | 185.113 | 19.098 | 280.7406 | 0.023 | 1
2314.124 | 185.124 | 19.139 | 281.3433 | 0.022 | 1
2314.626 | 185.127 | 19.195 | 282.1665 | 0.006 | 1
2315.128 | 185.134 | 19.231 | 282.6957 | 0.014 | 1
2315.63 | 185.139 | 19.282 | 283.4454 | 0.012 | 1
2316.132 | 185.152 | 19.301 | 283.7247 | 0.025 | 1
2316.633 | 185.159 | 19.338 | 284.2686 | 0.013 | 1
2317.125 | 185.166 | 19.376 | 284.8272 | 0.015 | 1
2317.627 | 185.172 | 19.428 | 285.5916 | 0.011 | 1
2318.129 | 185.181 | 19.461 | 286.0767 | 0.019 | 1
2318.63 | 185.192 | 19.48 | 286.356 | 0.023 | 1
2319.132 | 185.197 | 19.551 | 287.3997 | 0.01 | 1
2319.634 | 185.209 | 19.596 | 288.0612 | 0.024 | 1
2320.126 | 185.216 | 19.629 | 288.5463 | 0.014 | 1
2320.628 | 185.226 | 19.662 | 289.0314 | 0.02 | 1
2321.129 | 185.232 | 19.708 | 289.7076 | 0.012 | 1
2321.631 | 185.242 | 19.739 | 290.1633 | 0.019 | 1
2322.133 | 185.251 | 19.784 | 290.8248 | 0.019 | 1
2322.625 | 185.26 | 19.809 | 291.1923 | 0.017 | 1
2323.127 | 185.269 | 19.848 | 291.7656 | 0.019 | 1
2323.629 | 185.278 | 19.904 | 292.5888 | 0.018 | 1
2324.131 | 185.283 | 19.921 | 292.8387 | 0.009 | 1
2324.633 | 185.297 | 19.97 | 293.559 | 0.027 | 1
2325.125 | 185.303 | 20.024 | 294.3528 | 0.013 | 1
2325.627 | 185.315 | 20.067 | 294.9849 | 0.024 | 1
2326.129 | 185.321 | 20.105 | 295.5435 | 0.012 | 1
2326.63 | 185.328 | 20.142 | 296.0874 | 0.013 | 1
2327.132 | 185.34 | 20.183 | 296.6901 | 0.026 | 1
2327.634 | 185.347 | 20.218 | 297.2046 | 0.013 | 1
2328.126 | 185.358 | 20.258 | 297.7926 | 0.022 | 1
2328.627 | 185.364 | 20.315 | 298.6305 | 0.011 | 1
2329.129 | 185.379 | 20.333 | 298.8951 | 0.03 | 1
2329.631 | 185.387 | 20.364 | 299.3508 | 0.017 | 1
2330.133 | 185.399 | 20.418 | 300.1446 | 0.023 | 1
2330.634 | 185.408 | 20.458 | 300.7326 | 0.018 | 1
2331.126 | 185.417 | 20.514 | 301.5558 | 0.019 | 1
2331.627 | 185.42 | 20.538 | 301.9086 | 0.006 | 1
2332.129 | 185.436 | 20.585 | 302.5995 | 0.032 | 1
2332.631 | 185.449 | 20.616 | 303.0552 | 0.027 | 1
2333.133 | 185.453 | 20.643 | 303.4521 | 0.008 | 1
2333.635 | 185.462 | 20.702 | 304.3194 | 0.017 | 2
2334.127 | 185.476 | 20.728 | 304.7016 | 0.019 | 12
2334.629 | 185.489 | 20.774 | 305.3778 | 0.026 | 2
2335.13 | 185.495 | 20.815 | 305.9805 | 0.012 | 2
2335.632 | 185.511 | 20.855 | 306.5685 | 0.031 | 2
2336.134 | 185.52 | 20.889 | 307.0683 | 0.018 | 2
2336.626 | 185.53 | 20.946 | 307.9062 | 0.02 | 2
2337.128 | 185.538 | 20.978 | 308.3766 | 0.015 | 2
2337.63 | 185.551 | 21.023 | 309.0381 | 0.026 | 2
2338.132 | 185.56 | 21.055 | 309.5085 | 0.018 | 2
2338.634 | 185.571 | 21.084 | 309.9348 | 0.022 | 2
2339.135 | 185.578 | 21.144 | 310.8168 | 0.014 | 2
2339.627 | 185.59 | 21.197 | 311.5959 | 0.024 | 2
2340.128 | 185.602 | 21.203 | 311.6841 | 0.025 | 2
2340.63 | 185.616 | 21.276 | 312.7572 | 0.027 | 2
2341.132 | 185.629 | 21.306 | 313.1982 | 0.026 | 2
2341.634 | 185.631 | 21.346 | 313.7862 | 0.005 | 2
2342.135 | 185.648 | 21.383 | 314.3301 | 0.032 | 2
2342.627 | 185.657 | 21.422 | 314.9034 | 0.02 | 2
2343.128 | 185.666 | 21.47 | 315.609 | 0.018 | 2
2343.631 | 185.676 | 21.498 | 316.0206 | 0.021 | 14
2344.132 | 185.691 | 21.58 | 317.226 | 0.03 | 4
2344.634 | 185.701 | 21.587 | 317.3289 | 0.02 | 4
2345.126 | 185.718 | 21.628 | 317.9316 | 0.033 | 4
2345.628 | 185.728 | 21.639 | 318.0933 | 0.022 | 4
2346.13 | 185.74 | 21.718 | 319.2546 | 0.023 | 4
2346.631 | 185.747 | 21.759 | 319.8573 | 0.013 | 4
2347.133 | 185.757 | 21.786 | 320.2542 | 0.021 | 4
2347.635 | 185.767 | 21.854 | 321.2538 | 0.02 | 4
2348.128 | 185.782 | 21.876 | 321.5772 | 0.03 | 4
2348.629 | 185.793 | 21.884 | 321.6948 | 0.023 | 4
2349.131 | 185.808 | 21.986 | 323.1942 | 0.029 | 4
2349.633 | 185.818 | 22.004 | 323.4588 | 0.019 | 4
2350.136 | 185.83 | 22.019 | 323.6793 | 0.025 | 4
2350.627 | 185.843 | 22.074 | 324.4878 | 0.025 | 4
2351.129 | 185.857 | 22.136 | 325.3992 | 0.029 | 4
2351.631 | 185.868 | 22.153 | 325.6491 | 0.021 | 4
2352.132 | 185.885 | 22.191 | 326.2077 | 0.035 | 4
2352.634 | 185.898 | 22.232 | 326.8104 | 0.027 | 4
2353.136 | 185.908 | 22.283 | 327.5601 | 0.019 | 4
2353.628 | 185.924 | 22.317 | 328.0599 | 0.034 | 4
2354.13 | 185.935 | 22.332 | 328.2804 | 0.02 | 4
2354.632 | 185.953 | 22.381 | 329.0007 | 0.036 | 4
2355.133 | 185.964 | 22.44 | 329.868 | 0.022 | 4
2355.635 | 185.977 | 22.453 | 330.0591 | 0.025 | 4
2356.127 | 185.987 | 22.513 | 330.9411 | 0.021 | 4
2356.629 | 186.001 | 22.549 | 331.4703 | 0.027 | 4
2357.131 | 186.018 | 22.578 | 331.8966 | 0.034 | 4
2357.633 | 186.033 | 22.649 | 332.9403 | 0.031 | 4
2358.135 | 186.044 | 22.696 | 333.6312 | 0.022 | 4
2358.636 | 186.054 | 22.729 | 334.1163 | 0.02 | 4
2359.128 | 186.075 | 22.783 | 334.9101 | 0.042 | 4
2359.63 | 186.087 | 22.814 | 335.3658 | 0.024 | 4
2360.131 | 186.097 | 22.865 | 336.1155 | 0.021 | 4
2360.633 | 186.114 | 22.885 | 336.4095 | 0.034 | 4
2361.135 | 186.126 | 22.91 | 336.777 | 0.023 | 4
2361.637 | 186.14 | 22.995 | 338.0265 | 0.027 | 4
2362.129 | 186.152 | 23.005 | 338.1735 | 0.024 | 4
2362.63 | 186.168 | 23.051 | 338.8497 | 0.031 | 4
2363.132 | 186.18 | 23.096 | 339.5112 | 0.025 | 4
2363.634 | 186.195 | 23.119 | 339.8493 | 0.03 | 4
2364.135 | 186.209 | 23.191 | 340.9077 | 0.028 | 4
2364.637 | 186.227 | 23.22 | 341.334 | 0.036 | 4
2365.129 | 186.234 | 23.237 | 341.5839 | 0.015 | 4
2365.63 | 186.252 | 23.308 | 342.6276 | 0.036 | 4
2366.132 | 186.264 | 23.367 | 343.4949 | 0.023 | 4
2366.634 | 186.272 | 23.365 | 343.4655 | 0.017 | 4
2367.135 | 186.29 | 23.424 | 344.3328 | 0.035 | 4
2367.637 | 186.303 | 23.441 | 344.5827 | 0.026 | 4
2368.129 | 186.315 | 23.511 | 345.6117 | 0.024 | 4
2368.631 | 186.33 | 23.57 | 346.479 | 0.031 | 4
2369.133 | 186.342 | 23.572 | 346.5084 | 0.024 | 4
2369.635 | 186.355 | 23.611 | 347.0817 | 0.026 | 4
2370.136 | 186.375 | 23.642 | 347.5374 | 0.039 | 4
2370.628 | 186.384 | 23.716 | 348.6252 | 0.018 | 4
2371.13 | 186.397 | 23.752 | 349.1544 | 0.026 | 4
2371.631 | 186.408 | 23.8 | 349.86 | 0.023 | 4
2372.133 | 186.424 | 23.815 | 350.0805 | 0.031 | 4
2372.635 | 186.434 | 23.864 | 350.8008 | 0.021 | 4
2373.137 | 186.453 | 23.95 | 352.065 | 0.037 | 4
2373.629 | 186.462 | 23.974 | 352.4178 | 0.018 | 4
2374.131 | 186.476 | 23.992 | 352.6824 | 0.028 | 4
2374.632 | 186.488 | 24.038 | 353.3586 | 0.024 | 4
2375.134 | 186.507 | 24.093 | 354.1671 | 0.038 | 4
2375.636 | 186.517 | 24.142 | 354.8874 | 0.021 | 4
2376.137 | 186.531 | 24.165 | 355.2255 | 0.027 | 4
2376.629 | 186.545 | 24.206 | 355.8282 | 0.03 | 4
2377.131 | 186.557 | 24.227 | 356.1369 | 0.023 | 4
2377.633 | 186.563 | 24.275 | 356.8425 | 0.013 | 4
2378.135 | 186.58 | 24.341 | 357.8127 | 0.034 | 4
2378.637 | 186.592 | 24.374 | 358.2978 | 0.025 | 4
2379.138 | 186.608 | 24.423 | 359.0181 | 0.03 | 4
2379.63 | 186.625 | 24.489 | 359.9883 | 0.034 | 4
2380.132 | 186.635 | 24.488 | 359.9736 | 0.021 | 4
2380.634 | 186.644 | 24.519 | 360.4293 | 0.018 | 4
2381.136 | 186.655 | 24.579 | 361.3113 | 0.023 | 4
2381.637 | 186.671 | 24.652 | 362.3844 | 0.031 | 4
2382.129 | 186.685 | 24.681 | 362.8107 | 0.028 | 4
2382.631 | 186.698 | 24.673 | 362.6931 | 0.026 | 4
2383.132 | 186.708 | 24.734 | 363.5898 | 0.019 | 4
2383.634 | 186.72 | 24.804 | 364.6188 | 0.025 | 4
2384.136 | 186.729 | 24.83 | 365.001 | 0.017 | 4
2384.638 | 186.745 | 24.864 | 365.5008 | 0.033 | 4
2385.13 | 186.756 | 24.884 | 365.7948 | 0.022 | 4
2385.632 | 186.766 | 24.945 | 366.6915 | 0.02 | 4
2386.134 | 186.778 | 24.981 | 367.2207 | 0.024 | 4
2386.636 | 186.787 | 25.031 | 367.9557 | 0.018 | 4
2387.137 | 186.806 | 25.092 | 368.8524 | 0.037 | 4
2387.629 | 186.811 | 25.076 | 368.6172 | 0.01 | 4
2388.131 | 186.826 | 25.153 | 369.7491 | 0.03 | 4
2388.633 | 186.838 | 25.194 | 370.3518 | 0.025 | 4
2389.134 | 186.849 | 25.235 | 370.9545 | 0.022 | 4
2389.636 | 186.859 | 25.285 | 371.6895 | 0.019 | 4
2390.138 | 186.87 | 25.32 | 372.204 | 0.022 | 4
2390.63 | 186.885 | 25.348 | 372.6156 | 0.031 | 4
2391.132 | 186.894 | 25.398 | 373.3506 | 0.017 | 4
2391.634 | 186.904 | 25.443 | 374.0121 | 0.02 | 4
2392.135 | 186.912 | 25.501 | 374.8647 | 0.017 | 4
2392.637 | 186.929 | 25.524 | 375.2028 | 0.032 | 4
2393.139 | 186.937 | 25.549 | 375.5703 | 0.017 | 4
2393.631 | 186.947 | 25.633 | 376.8051 | 0.02 | 4
2394.132 | 186.955 | 25.624 | 376.6728 | 0.017 | 4
2394.634 | 186.97 | 25.69 | 377.643 | 0.03 | 4
2395.136 | 186.98 | 25.728 | 378.2016 | 0.019 | 4
2395.638 | 186.991 | 25.762 | 378.7014 | 0.023 | 4
2396.139 | 187.003 | 25.801 | 379.2747 | 0.024 | 4
2396.631 | 187.014 | 25.845 | 379.9215 | 0.022 | 4
2397.133 | 187.025 | 25.917 | 380.9799 | 0.021 | 4
2397.635 | 187.034 | 25.918 | 380.9946 | 0.018 | 4
2398.137 | 187.039 | 25.98 | 381.906 | 0.012 | 4
2398.639 | 187.061 | 26.008 | 382.3176 | 0.043 | 4
2399.13 | 187.066 | 26.068 | 383.1996 | 0.01 | 4
2399.632 | 187.08 | 26.129 | 384.0963 | 0.028 | 4
2400.134 | 187.087 | 26.153 | 384.4491 | 0.013 | 4
2400.636 | 187.093 | 26.208 | 385.2576 | 0.013 | 4
2401.137 | 187.103 | 26.242 | 385.7574 | 0.02 | 4
2401.639 | 187.119 | 26.247 | 385.8309 | 0.032 | 4
2402.131 | 187.128 | 26.302 | 386.6394 | 0.019 | 4
2402.633 | 187.141 | 26.356 | 387.4332 | 0.025 | 4
2403.135 | 187.148 | 26.386 | 387.8742 | 0.014 | 4
2403.637 | 187.159 | 26.42 | 388.374 | 0.021 | 4
2404.138 | 187.168 | 26.497 | 389.5059 | 0.019 | 4
2404.64 | 187.174 | 26.502 | 389.5794 | 0.012 | 4
2405.132 | 187.184 | 26.576 | 390.6672 | 0.02 | 4
2405.634 | 187.195 | 26.612 | 391.1964 | 0.021 | 4
2406.135 | 187.207 | 26.643 | 391.6521 | 0.023 | 4
2406.637 | 187.221 | 26.689 | 392.3283 | 0.028 | 4
2407.139 | 187.23 | 26.714 | 392.6958 | 0.019 | 4
2407.641 | 187.242 | 26.781 | 393.6807 | 0.023 | 4
2408.133 | 187.244 | 26.816 | 394.1952 | 0.004 | 4
2408.634 | 187.255 | 26.838 | 394.5186 | 0.023 | 4
2409.136 | 187.266 | 26.881 | 395.1507 | 0.022 | 4
2409.638 | 187.276 | 26.922 | 395.7534 | 0.019 | 4
2410.139 | 187.284 | 26.961 | 396.3267 | 0.018 | 4
2410.631 | 187.296 | 26.986 | 396.6942 | 0.023 | 4
2411.133 | 187.304 | 27.054 | 397.6938 | 0.016 | 4
2411.635 | 187.312 | 27.089 | 398.2083 | 0.015 | 4
2412.136 | 187.317 | 27.13 | 398.811 | 0.012 | 4
2412.638 | 187.331 | 27.181 | 399.5607 | 0.028 | 4
2413.14 | 187.337 | 27.204 | 399.8988 | 0.01 | 4
2413.632 | 187.347 | 27.281 | 401.0307 | 0.021 | 4
2414.134 | 187.354 | 27.277 | 400.9719 | 0.014 | 4
2414.636 | 187.362 | 27.33 | 401.751 | 0.015 | 4
2415.137 | 187.371 | 27.369 | 402.3243 | 0.019 | 4
2415.639 | 187.382 | 27.396 | 402.7212 | 0.021 | 4
2416.141 | 187.394 | 27.44 | 403.368 | 0.025 | 4
2416.632 | 187.401 | 27.522 | 404.5734 | 0.014 | 4
2417.134 | 187.409 | 27.555 | 405.0585 | 0.015 | 4
2417.636 | 187.421 | 27.598 | 405.6906 | 0.026 | 4
2418.138 | 187.426 | 27.614 | 405.9258 | 0.009 | 4
2418.639 | 187.434 | 27.676 | 406.8372 | 0.016 | 4
2419.141 | 187.444 | 27.689 | 407.0283 | 0.019 | 4
2419.633 | 187.452 | 27.754 | 407.9838 | 0.017 | 4
2420.134 | 187.46 | 27.78 | 408.366 | 0.016 | 4
2420.636 | 187.467 | 27.832 | 409.1304 | 0.015 | 4
2421.138 | 187.475 | 27.886 | 409.9242 | 0.015 | 4
2421.639 | 187.48 | 27.928 | 410.5416 | 0.01 | 4
2422.141 | 187.489 | 27.939 | 410.7033 | 0.018 | 4
2422.633 | 187.497 | 28.001 | 411.6147 | 0.016 | 4
2423.135 | 187.507 | 28.044 | 412.2468 | 0.02 | 4
2423.637 | 187.516 | 28.094 | 412.9818 | 0.018 | 4
2424.138 | 187.522 | 28.123 | 413.4081 | 0.013 | 4
2424.64 | 187.529 | 28.168 | 414.0696 | 0.014 | 4
2425.132 | 187.538 | 28.199 | 414.5253 | 0.018 | 4
2425.634 | 187.544 | 28.253 | 415.3191 | 0.012 | 4
2426.136 | 187.551 | 28.277 | 415.6719 | 0.014 | 4
2426.638 | 187.558 | 28.297 | 415.9659 | 0.014 | 4
2427.139 | 187.567 | 28.359 | 416.8773 | 0.018 | 4
2427.641 | 187.577 | 28.376 | 417.1272 | 0.019 | 4
2428.133 | 187.582 | 28.449 | 418.2003 | 0.011 | 4
2428.636 | 187.592 | 28.473 | 418.5531 | 0.019 | 4
2429.138 | 187.6 | 28.514 | 419.1558 | 0.015 | 4
2429.64 | 187.61 | 28.546 | 419.6262 | 0.02 | 4
2430.142 | 187.617 | 28.613 | 420.6111 | 0.014 | 4
2430.634 | 187.623 | 28.631 | 420.8757 | 0.011 | 4
2431.135 | 187.63 | 28.667 | 421.4049 | 0.015 | 4
2431.637 | 187.638 | 28.717 | 422.1399 | 0.015 | 4
2432.139 | 187.645 | 28.776 | 423.0072 | 0.014 | 4
2432.641 | 187.649 | 28.796 | 423.3012 | 0.008 | 4
2433.142 | 187.655 | 28.835 | 423.8745 | 0.013 | 4
2433.634 | 187.664 | 28.896 | 424.7712 | 0.018 | 4
2434.136 | 187.674 | 28.938 | 425.3886 | 0.02 | 4
2434.638 | 187.686 | 28.955 | 425.6385 | 0.024 | 4
2435.139 | 187.691 | 28.981 | 426.0207 | 0.008 | 4
2435.641 | 187.698 | 29.054 | 427.0938 | 0.015 | 4
2436.133 | 187.706 | 29.083 | 427.5201 | 0.016 | 4
2436.635 | 187.714 | 29.115 | 427.9905 | 0.016 | 4
2437.137 | 187.719 | 29.138 | 428.3286 | 0.009 | 4
2437.639 | 187.728 | 29.177 | 428.9019 | 0.018 | 4
2438.141 | 187.732 | 29.259 | 430.1073 | 0.008 | 4
2438.642 | 187.743 | 29.283 | 430.4601 | 0.022 | 4
2439.134 | 187.75 | 29.319 | 430.9893 | 0.015 | 4
2439.636 | 187.758 | 29.356 | 431.5332 | 0.015 | 4
2440.138 | 187.763 | 29.392 | 432.0624 | 0.01 | 4
2440.639 | 187.771 | 29.436 | 432.7092 | 0.017 | 4
2441.141 | 187.78 | 29.473 | 433.2531 | 0.016 | 4
2441.643 | 187.784 | 29.537 | 434.1939 | 0.009 | 4
2442.135 | 187.792 | 29.577 | 434.7819 | 0.016 | 4
2442.637 | 187.798 | 29.586 | 434.9142 | 0.013 | 4
2443.139 | 187.803 | 29.616 | 435.3552 | 0.01 | 4
2443.64 | 187.814 | 29.667 | 436.1049 | 0.022 | 4
2444.142 | 187.824 | 29.717 | 436.8399 | 0.019 | 4
2444.644 | 187.83 | 29.751 | 437.3397 | 0.011 | 4
2445.136 | 187.833 | 29.805 | 438.1335 | 0.008 | 4
2445.637 | 187.837 | 29.834 | 438.5598 | 0.007 | 4
2446.139 | 187.849 | 29.871 | 439.1037 | 0.024 | 4
2446.641 | 187.853 | 29.904 | 439.5888 | 0.007 | 4
2447.143 | 187.858 | 29.94 | 440.118 | 0.01 | 4
2447.634 | 187.865 | 29.968 | 440.5296 | 0.015 | 4
2448.136 | 187.872 | 30.046 | 441.6762 | 0.014 | 4
2448.638 | 187.881 | 30.069 | 442.0143 | 0.017 | 4
2449.14 | 187.887 | 30.092 | 442.3524 | 0.013 | 4
2449.642 | 187.896 | 30.176 | 443.5872 | 0.018 | 4
2450.143 | 187.9 | 30.202 | 443.9694 | 0.008 | 4
2450.635 | 187.905 | 30.246 | 444.6162 | 0.01 | 4
2451.137 | 187.913 | 30.268 | 444.9396 | 0.016 | 4
2451.639 | 187.918 | 30.314 | 445.6158 | 0.01 | 4
2452.14 | 187.925 | 30.352 | 446.1744 | 0.013 | 4
2452.642 | 187.932 | 30.397 | 446.8359 | 0.014 | 4
2453.144 | 187.938 | 30.437 | 447.4239 | 0.011 | 4
2453.635 | 187.945 | 30.479 | 448.0413 | 0.016 | 4
2454.137 | 187.951 | 30.503 | 448.3941 | 0.011 | 4
2454.639 | 187.962 | 30.556 | 449.1732 | 0.022 | 4
2455.141 | 187.967 | 30.571 | 449.3937 | 0.01 | 4
2455.643 | 187.972 | 30.625 | 450.1875 | 0.008 | 4
2456.135 | 187.979 | 30.652 | 450.5844 | 0.015 | 4
2456.636 | 187.987 | 30.682 | 451.0254 | 0.015 | 4
2457.138 | 187.992 | 30.752 | 452.0544 | 0.012 | 4
2457.64 | 187.996 | 30.782 | 452.4954 | 0.007 | 4
2458.141 | 188.003 | 30.848 | 453.4656 | 0.014 | 4
2458.643 | 188.012 | 30.883 | 453.9801 | 0.018 | 4
2459.145 | 188.016 | 30.919 | 454.5093 | 0.008 | 4
2459.636 | 188.019 | 30.98 | 455.406 | 0.007 | 4
2460.138 | 188.03 | 30.991 | 455.5677 | 0.021 | 4
2460.64 | 188.037 | 31.014 | 455.9058 | 0.015 | 4
2461.142 | 188.042 | 31.069 | 456.7143 | 0.01 | 4
2461.644 | 188.051 | 31.115 | 457.3905 | 0.018 | 4
2462.136 | 188.056 | 31.14 | 457.758 | 0.011 | 4
2462.638 | 188.061 | 31.183 | 458.3901 | 0.009 | 4
2463.14 | 188.073 | 31.209 | 458.7723 | 0.024 | 4
2463.641 | 188.075 | 31.264 | 459.5808 | 0.004 | 4
2464.143 | 188.083 | 31.301 | 460.1247 | 0.017 | 4
2464.635 | 188.089 | 31.356 | 460.9332 | 0.012 | 4
2465.137 | 188.097 | 31.395 | 461.5065 | 0.015 | 4
2465.639 | 188.104 | 31.435 | 462.0945 | 0.014 | 4
2466.141 | 188.107 | 31.476 | 462.6972 | 0.007 | 4
2466.643 | 188.116 | 31.514 | 463.2558 | 0.017 | 4
2467.145 | 188.117 | 31.548 | 463.7556 | 0.001 | 4
2467.637 | 188.125 | 31.569 | 464.0643 | 0.016 | 4
2468.138 | 188.133 | 31.612 | 464.6964 | 0.016 | 4
2468.64 | 188.141 | 31.672 | 465.5784 | 0.017 | 4
2469.143 | 188.146 | 31.736 | 466.5192 | 0.009 | 4
2469.644 | 188.149 | 31.76 | 466.872 | 0.007 | 4
2470.136 | 188.157 | 31.794 | 467.3718 | 0.016 | 4
2470.638 | 188.162 | 31.82 | 467.754 | 0.009 | 4
2471.14 | 188.17 | 31.87 | 468.489 | 0.016 | 4
2471.642 | 188.178 | 31.916 | 469.1652 | 0.015 | 4
2472.144 | 188.181 | 31.945 | 469.5915 | 0.006 | 4
2472.646 | 188.185 | 31.988 | 470.2236 | 0.007 | 4
2473.138 | 188.186 | 32.012 | 470.5764 | 0.002 | 4
2473.64 | 188.194 | 32.063 | 471.3261 | 0.016 | 4
2474.141 | 188.201 | 32.095 | 471.7965 | 0.016 | 4
2474.643 | 188.206 | 32.135 | 472.3845 | 0.009 | 4
2475.145 | 188.215 | 32.181 | 473.0607 | 0.017 | 4
2475.636 | 188.221 | 32.221 | 473.6487 | 0.013 | 4
2476.139 | 188.227 | 32.284 | 474.5748 | 0.011 | 4
2476.64 | 188.231 | 32.294 | 474.7218 | 0.008 | 4
2477.142 | 188.238 | 32.33 | 475.251 | 0.013 | 4
2477.644 | 188.24 | 32.354 | 475.6038 | 0.004 | 4
2478.146 | 188.25 | 32.429 | 476.7063 | 0.021 | 4
2478.637 | 188.257 | 32.476 | 477.3972 | 0.015 | 4
2479.139 | 188.26 | 32.504 | 477.8088 | 0.006 | 4
2479.641 | 188.264 | 32.559 | 478.6173 | 0.007 | 4
2480.143 | 188.269 | 32.563 | 478.6761 | 0.01 | 4
2480.645 | 188.276 | 32.611 | 479.3817 | 0.014 | 4
2481.137 | 188.28 | 32.644 | 479.8668 | 0.008 | 4
2481.639 | 188.284 | 32.687 | 480.4989 | 0.009 | 4
2482.14 | 188.286 | 32.717 | 480.9399 | 0.004 | 4
2482.642 | 188.296 | 32.761 | 481.5867 | 0.021 | 4
2483.144 | 188.3 | 32.805 | 482.2335 | 0.007 | 4
2483.645 | 188.307 | 32.877 | 483.2919 | 0.014 | 4
2484.137 | 188.314 | 32.873 | 483.2331 | 0.015 | 4
2484.639 | 188.323 | 32.913 | 483.8211 | 0.018 | 4
2485.141 | 188.326 | 32.944 | 484.2768 | 0.005 | 4
2485.643 | 188.332 | 33.028 | 485.5116 | 0.012 | 4
2486.145 | 188.338 | 33.053 | 485.8791 | 0.013 | 4
2486.646 | 188.342 | 33.077 | 486.2319 | 0.009 | 4
2487.138 | 188.348 | 33.137 | 487.1139 | 0.012 | 4
2487.64 | 188.355 | 33.14 | 487.158 | 0.013 | 4
2488.141 | 188.357 | 33.189 | 487.8783 | 0.005 | 4
2488.643 | 188.364 | 33.221 | 488.3487 | 0.014 | 4
2489.144 | 188.372 | 33.272 | 489.0984 | 0.016 | 4
2489.647 | 188.379 | 33.295 | 489.4365 | 0.014 | 4
2490.138 | 188.464 | 33.348 | 490.2156 | 0.172 | 0
2490.64 | 188.656 | 33.382 | 490.7154 | 0.384 | 0
2491.141 | 188.785 | 33.429 | 491.4063 | 0.256 | 0
2491.643 | 188.865 | 33.479 | 492.1413 | 0.16 | 0
2492.145 | 188.928 | 33.543 | 493.0821 | 0.126 | 0
2492.646 | 188.993 | 33.558 | 493.3026 | 0.13 | 0
2493.138 | 189.05 | 33.609 | 494.0523 | 0.116 | 0
2493.64 | 189.13 | 33.66 | 494.802 | 0.159 | 0
2494.142 | 189.199 | 33.687 | 495.1989 | 0.138 | 0
2494.644 | 189.263 | 33.748 | 496.0956 | 0.127 | 0
2495.145 | 189.326 | 33.783 | 496.6101 | 0.126 | 0
2495.647 | 189.393 | 33.831 | 497.3157 | 0.135 | 0
2496.139 | 189.462 | 33.862 | 497.7714 | 0.14 | 0
2496.641 | 189.518 | 33.913 | 498.5211 | 0.11 | 0
2497.143 | 189.583 | 33.972 | 499.3884 | 0.129 | 0
2497.645 | 189.657 | 34.014 | 500.0058 | 0.149 | 0
2498.147 | 189.718 | 34.07 | 500.829 | 0.121 | 0
2498.639 | 189.772 | 34.113 | 501.4611 | 0.11 | 0
2499.141 | 189.835 | 34.165 | 502.2255 | 0.125 | 0
2499.643 | 189.886 | 34.169 | 502.2843 | 0.102 | 0
2500.145 | 189.946 | 34.246 | 503.4162 | 0.12 | 0
2500.647 | 190.001 | 34.279 | 503.9013 | 0.11 | 1
2501.139 | 190.02 | 34.314 | 504.4158 | 0.038 | 1
2501.641 | 189.981 | 34.377 | 505.3419 | -0.076 | 1
2502.143 | 189.967 | 34.415 | 505.9005 | -0.028 | 1
2502.645 | 189.968 | 34.479 | 506.8413 | 0.002 | 1
2503.147 | 189.977 | 34.501 | 507.1647 | 0.018 | 1
2503.639 | 189.989 | 34.526 | 507.5322 | 0.024 | 1
2504.141 | 189.999 | 34.583 | 508.3701 | 0.02 | 1
2504.643 | 190.009 | 34.634 | 509.1198 | 0.019 | 1
2505.145 | 190.024 | 34.66 | 509.502 | 0.029 | 1
2505.646 | 190.025 | 34.708 | 510.2076 | 0.003 | 1
2506.138 | 190.024 | 34.75 | 510.825 | -0.002 | 1
2506.641 | 190.03 | 34.814 | 511.7658 | 0.011 | 1
2507.143 | 190.031 | 34.867 | 512.5449 | 0.003 | 1
2507.645 | 190.037 | 34.904 | 513.0888 | 0.012 | 1
2508.147 | 190.041 | 34.952 | 513.7944 | 0.008 | 1
2508.638 | 190.044 | 34.973 | 514.1031 | 0.005 | 1
2509.141 | 190.049 | 35.008 | 514.6176 | 0.01 | 1
2509.642 | 190.052 | 35.062 | 515.4114 | 0.007 | 1
2510.144 | 190.062 | 35.105 | 516.0435 | 0.02 | 1
2510.646 | 190.066 | 35.145 | 516.6315 | 0.007 | 1
2511.148 | 190.071 | 35.177 | 517.1019 | 0.01 | 1
2511.639 | 190.077 | 35.234 | 517.9398 | 0.013 | 1
2512.142 | 190.082 | 35.269 | 518.4543 | 0.01 | 1
2512.644 | 190.087 | 35.314 | 519.1158 | 0.01 | 1
2513.146 | 190.094 | 35.338 | 519.4686 | 0.014 | 1
2513.648 | 190.099 | 35.407 | 520.4829 | 0.011 | 1
2514.139 | 190.106 | 35.451 | 521.1297 | 0.014 | 1
2514.641 | 190.112 | 35.502 | 521.8794 | 0.012 | 1
2515.143 | 190.115 | 35.527 | 522.2469 | 0.007 | 1
2515.644 | 190.116 | 35.57 | 522.879 | 0.001 | 1
2516.147 | 190.128 | 35.6 | 523.32 | 0.024 | 1
2516.648 | 190.132 | 35.672 | 524.3784 | 0.008 | 1
2517.14 | 190.136 | 35.713 | 524.9811 | 0.008 | 1
2517.642 | 190.142 | 35.749 | 525.5103 | 0.011 | 1
2518.143 | 190.149 | 35.788 | 526.0836 | 0.015 | 1
2518.645 | 190.149 | 35.825 | 526.6275 | 0 | 1
2519.146 | 190.16 | 35.888 | 527.5536 | 0.021 | 1
2519.648 | 190.162 | 35.924 | 528.0828 | 0.005 | 1
2520.14 | 190.168 | 35.958 | 528.5826 | 0.011 | 1
2520.642 | 190.175 | 36.006 | 529.2882 | 0.015 | 1
2521.144 | 190.179 | 36.03 | 529.641 | 0.007 | 1
2521.646 | 190.184 | 36.056 | 530.0232 | 0.011 | 1
2522.148 | 190.192 | 36.147 | 531.3609 | 0.015 | 1
2522.64 | 190.194 | 36.155 | 531.4785 | 0.006 | 1
2523.142 | 190.197 | 36.186 | 531.9342 | 0.005 | 1
2523.644 | 190.203 | 36.252 | 532.9044 | 0.012 | 1
2524.145 | 190.207 | 36.299 | 533.5953 | 0.008 | 1
2524.647 | 190.213 | 36.336 | 534.1392 | 0.012 | 1
2525.149 | 190.219 | 36.386 | 534.8742 | 0.012 | 1
2525.641 | 190.223 | 36.428 | 535.4916 | 0.008 | 1
2526.142 | 190.226 | 36.462 | 535.9914 | 0.005 | 1
2526.644 | 190.23 | 36.492 | 536.4324 | 0.008 | 1
2527.146 | 190.234 | 36.517 | 536.7999 | 0.009 | 1
2527.647 | 190.243 | 36.577 | 537.6819 | 0.017 | 1
2528.149 | 190.246 | 36.617 | 538.2699 | 0.008 | 1
2528.64 | 190.25 | 36.677 | 539.1519 | 0.007 | 1
2529.142 | 190.255 | 36.699 | 539.4753 | 0.01 | 1
2529.644 | 190.261 | 36.757 | 540.3279 | 0.013 | 1
2530.146 | 190.266 | 36.784 | 540.7248 | 0.009 | 1
2530.648 | 190.269 | 36.836 | 541.4892 | 0.007 | 2
2531.15 | 190.275 | 36.876 | 542.0772 | 0.011 | 2
2531.642 | 190.281 | 36.924 | 542.7828 | 0.011 | 2
2532.143 | 190.283 | 36.969 | 543.4443 | 0.004 | 2
2532.645 | 190.287 | 36.996 | 543.8412 | 0.008 | 2
2533.147 | 190.296 | 37.033 | 544.3851 | 0.019 | 2
2533.649 | 190.3 | 37.068 | 544.8996 | 0.008 | 2
2534.14 | 190.303 | 37.131 | 545.8257 | 0.006 | 2
2534.642 | 190.31 | 37.176 | 546.4872 | 0.012 | 2
2535.144 | 190.314 | 37.21 | 546.987 | 0.008 | 2
2535.646 | 190.318 | 37.245 | 547.5015 | 0.008 | 2
2536.148 | 190.324 | 37.296 | 548.2512 | 0.013 | 2
2536.65 | 190.327 | 37.338 | 548.8686 | 0.004 | 2
2537.142 | 190.333 | 37.377 | 549.4419 | 0.014 | 2
2537.643 | 190.336 | 37.41 | 549.927 | 0.006 | 2
2538.145 | 190.343 | 37.444 | 550.4268 | 0.014 | 2
2538.647 | 190.351 | 37.514 | 551.4558 | 0.016 | 2
2539.149 | 190.355 | 37.555 | 552.0585 | 0.008 | 2
2539.641 | 190.357 | 37.589 | 552.5583 | 0.004 | 2
2540.142 | 190.362 | 37.629 | 553.1463 | 0.01 | 2
2540.644 | 190.359 | 37.65 | 553.455 | 0.01 | 10
2541.146 | 190.581 | 37.725 | 554.5575 | 0.441 | 0
2541.648 | 190.903 | 37.762 | 555.1014 | 0.642 | 0
2542.151 | 191.046 | 37.815 | 555.8805 | 0.285 | 0
2542.643 | 191.177 | 37.881 | 556.8507 | 0.265 | 0
2543.145 | 191.288 | 37.907 | 557.2329 | 0.221 | 0
2543.647 | 191.415 | 37.927 | 557.5269 | 0.253 | 0
2544.148 | 191.54 | 38.014 | 558.8058 | 0.249 | 0
2544.65 | 191.668 | 38.064 | 559.5408 | 0.254 | 0
2545.142 | 191.782 | 38.108 | 560.1876 | 0.232 | 0
2545.644 | 191.887 | 38.166 | 561.0402 | 0.211 | 0
2546.145 | 192 | 38.222 | 561.8634 | 0.225 | 0
2546.647 | 192.118 | 38.277 | 562.6719 | 0.235 | 0
2547.149 | 192.218 | 38.341 | 563.6127 | 0.2 | 0
2547.65 | 192.33 | 38.385 | 564.2595 | 0.223 | 0
2548.142 | 192.435 | 38.443 | 565.1121 | 0.215 | 0
2548.644 | 192.532 | 38.484 | 565.7148 | 0.193 | 0
2549.146 | 192.636 | 38.549 | 566.6703 | 0.206 | 0
2549.648 | 192.717 | 38.599 | 567.4053 | 0.162 | 0
2550.15 | 192.824 | 38.657 | 568.2579 | 0.213 | 0
2550.651 | 192.905 | 38.721 | 569.1987 | 0.162 | 0
2551.143 | 192.996 | 38.769 | 569.9043 | 0.186 | 0
2551.645 | 193.095 | 38.828 | 570.7716 | 0.197 | 0
2552.147 | 193.193 | 38.889 | 571.6683 | 0.196 | 0
2552.649 | 193.278 | 38.916 | 572.0652 | 0.168 | 0
2553.15 | 193.365 | 38.973 | 572.9031 | 0.173 | 0
2553.642 | 193.446 | 39.035 | 573.8145 | 0.165 | 0
2554.143 | 193.537 | 39.117 | 575.0199 | 0.183 | 0
2554.645 | 193.63 | 39.155 | 575.5785 | 0.185 | 0
2555.147 | 193.696 | 39.222 | 576.5634 | 0.132 | 0
2555.648 | 193.776 | 39.295 | 577.6365 | 0.159 | 0
2556.15 | 193.851 | 39.3 | 577.71 | 0.149 | 0
2556.652 | 193.937 | 39.371 | 578.7537 | 0.171 | 0
2557.144 | 194.007 | 39.433 | 579.6651 | 0.143 | 0
2557.646 | 194.095 | 39.5 | 580.65 | 0.175 | 0
2558.148 | 194.153 | 39.554 | 581.4438 | 0.116 | 0
2558.65 | 194.241 | 39.618 | 582.3846 | 0.175 | 0
2559.142 | 194.317 | 39.69 | 583.443 | 0.156 | 0
2559.644 | 194.374 | 39.714 | 583.7958 | 0.113 | 0
2560.146 | 194.444 | 39.782 | 584.7954 | 0.14 | 0
2560.648 | 194.509 | 39.847 | 585.7509 | 0.129 | 0
2561.149 | 194.582 | 39.924 | 586.8828 | 0.145 | 0
2561.651 | 194.652 | 39.947 | 587.2209 | 0.139 | 0
2562.143 | 194.707 | 40.003 | 588.0441 | 0.113 | 0
2562.645 | 194.772 | 40.063 | 588.9261 | 0.13 | 0
2563.147 | 194.839 | 40.106 | 589.5582 | 0.132 | 0
2563.648 | 194.897 | 40.173 | 590.5431 | 0.115 | 0
2564.15 | 194.964 | 40.251 | 591.6897 | 0.134 | 0
2564.651 | 195.024 | 40.295 | 592.3365 | 0.121 | 1
2565.143 | 195.003 | 40.364 | 593.3508 | -0.044 | 1
2565.645 | 194.973 | 40.418 | 594.1446 | -0.059 | 1
2566.147 | 194.965 | 40.449 | 594.6003 | -0.016 | 1
2566.649 | 194.967 | 40.506 | 595.4382 | 0.003 | 1
2567.15 | 194.966 | 40.566 | 596.3202 | -0.001 | 1
2567.652 | 194.983 | 40.647 | 597.5109 | 0.033 | 1
2568.143 | 194.994 | 40.683 | 598.0401 | 0.023 | 1
2568.645 | 195.002 | 40.756 | 599.1132 | 0.016 | 1
2569.147 | 195.011 | 40.843 | 600.3921 | 0.018 | 1
2569.649 | 195.019 | 40.872 | 600.8184 | 0.016 | 1
2570.15 | 195.025 | 40.947 | 601.9209 | 0.011 | 1
2570.652 | 195.032 | 40.984 | 602.4648 | 0.013 | 1
2571.144 | 195.034 | 41.061 | 603.5967 | 0.005 | 1
2571.646 | 195.034 | 41.101 | 604.1847 | 0 | 1
2572.148 | 195.036 | 41.164 | 605.1108 | 0.004 | 1
2572.649 | 195.043 | 41.209 | 605.7723 | 0.013 | 1
2573.151 | 195.048 | 41.271 | 606.6837 | 0.01 | 1
2573.653 | 195.061 | 41.33 | 607.551 | 0.026 | 1
2574.144 | 195.07 | 41.377 | 608.2419 | 0.018 | 1
2574.646 | 195.074 | 41.428 | 608.9916 | 0.009 | 1
2575.148 | 195.08 | 41.498 | 610.0206 | 0.011 | 1
2575.649 | 195.086 | 41.563 | 610.9761 | 0.013 | 1
2576.151 | 195.092 | 41.605 | 611.5935 | 0.012 | 1
2576.653 | 195.1 | 41.648 | 612.2256 | 0.016 | 1
2577.145 | 195.106 | 41.748 | 613.6956 | 0.012 | 1
2577.647 | 195.119 | 41.797 | 614.4159 | 0.025 | 1
2578.148 | 195.122 | 41.849 | 615.1803 | 0.006 | 1
2578.651 | 195.13 | 41.901 | 615.9447 | 0.016 | 1
2579.153 | 195.137 | 41.952 | 616.6944 | 0.014 | 1
2579.645 | 195.142 | 41.999 | 617.3853 | 0.01 | 1
2580.147 | 195.151 | 42.061 | 618.2967 | 0.017 | 1
2580.649 | 195.156 | 42.123 | 619.2081 | 0.011 | 1
2581.151 | 195.159 | 42.205 | 620.4135 | 0.005 | 1
2581.653 | 195.165 | 42.236 | 620.8692 | 0.012 | 1
2582.145 | 195.172 | 42.317 | 622.0599 | 0.014 | 1
2582.647 | 195.177 | 42.35 | 622.545 | 0.01 | 1
2583.149 | 195.185 | 42.408 | 623.3976 | 0.016 | 1
2583.651 | 195.192 | 42.488 | 624.5736 | 0.015 | 1
2584.153 | 195.2 | 42.57 | 625.779 | 0.016 | 1
2584.645 | 195.204 | 42.612 | 626.3964 | 0.007 | 1
2585.147 | 195.206 | 42.674 | 627.3078 | 0.005 | 1
2585.648 | 195.217 | 42.745 | 628.3515 | 0.021 | 1
2586.15 | 195.225 | 42.78 | 628.866 | 0.015 | 1
2586.652 | 195.234 | 42.835 | 629.6745 | 0.018 | 1
2587.153 | 195.233 | 42.874 | 630.2478 | -0.002 | 1
2587.645 | 195.24 | 42.953 | 631.4091 | 0.015 | 1
2588.147 | 195.247 | 43.006 | 632.1882 | 0.014 | 1
2588.648 | 195.256 | 43.058 | 632.9526 | 0.017 | 1
2589.15 | 195.26 | 43.124 | 633.9228 | 0.008 | 1
2589.652 | 195.265 | 43.165 | 634.5255 | 0.011 | 1
2590.154 | 195.275 | 43.225 | 635.4075 | 0.02 | 1
2590.646 | 195.282 | 43.288 | 636.3336 | 0.013 | 1
2591.148 | 195.288 | 43.361 | 637.4067 | 0.013 | 1
2591.649 | 195.292 | 43.433 | 638.4651 | 0.007 | 1
2592.151 | 195.3 | 43.478 | 639.1266 | 0.017 | 1
2592.653 | 195.307 | 43.527 | 639.8469 | 0.013 | 1
2593.155 | 195.315 | 43.607 | 641.0229 | 0.017 | 1
2593.646 | 195.322 | 43.656 | 641.7432 | 0.014 | 1
2594.148 | 195.335 | 43.709 | 642.5223 | 0.026 | 1
2594.65 | 195.334 | 43.759 | 643.2573 | -0.004 | 2
2595.152 | 195.335 | 43.845 | 644.5215 | 0.004 | 2
2595.654 | 195.347 | 43.879 | 645.0213 | 0.022 | 2
2596.145 | 195.354 | 43.928 | 645.7416 | 0.014 | 2
2596.648 | 195.364 | 44 | 646.8 | 0.021 | 2
2597.149 | 195.368 | 44.047 | 647.4909 | 0.007 | 2
2597.651 | 195.37 | 44.105 | 648.3435 | 0.005 | 2
2598.154 | 195.378 | 44.167 | 649.2549 | 0.014 | 2
2598.645 | 195.386 | 44.224 | 650.0928 | 0.017 | 2
2599.148 | 195.389 | 44.308 | 651.3276 | 0.006 | 2
2599.65 | 195.394 | 44.381 | 652.4007 | 0.011 | 2
2600.152 | 195.403 | 44.396 | 652.6212 | 0.017 | 2
2600.653 | 195.41 | 44.5 | 654.15 | 0.015 | 2
2601.155 | 195.417 | 44.543 | 654.7821 | 0.013 | 2
2601.647 | 195.423 | 44.592 | 655.5024 | 0.012 | 2
2602.149 | 195.432 | 44.642 | 656.2374 | 0.019 | 2
2602.651 | 195.438 | 44.711 | 657.2517 | 0.013 | 2
2603.153 | 195.441 | 44.777 | 658.2219 | 0.005 | 2
2603.655 | 195.454 | 44.823 | 658.8981 | 0.025 | 2
2604.147 | 195.46 | 44.884 | 659.7948 | 0.013 | 2
2604.649 | 195.478 | 44.923 | 660.3681 | 0.013 | 10
2605.151 | 195.823 | 44.987 | 661.3089 | 0.688 | 0
2605.653 | 196.051 | 45.067 | 662.4849 | 0.452 | 0
2606.155 | 196.197 | 45.154 | 663.7638 | 0.292 | 0
2606.647 | 196.332 | 45.224 | 664.7928 | 0.274 | 0
2607.15 | 196.445 | 45.281 | 665.6307 | 0.225 | 0
2607.652 | 196.57 | 45.35 | 666.645 | 0.248 | 0
2608.154 | 196.683 | 45.435 | 667.8945 | 0.225 | 0
2608.646 | 196.81 | 45.499 | 668.8353 | 0.259 | 0
2609.148 | 196.916 | 45.567 | 669.8349 | 0.21 | 0
2609.65 | 197.036 | 45.645 | 670.9815 | 0.239 | 0
2610.152 | 197.151 | 45.67 | 671.349 | 0.229 | 0
2610.654 | 197.272 | 45.763 | 672.7161 | 0.241 | 0
2611.156 | 197.37 | 45.852 | 674.0244 | 0.194 | 0
2611.648 | 197.476 | 45.914 | 674.9358 | 0.216 | 0
2612.15 | 197.574 | 45.97 | 675.759 | 0.195 | 0
2612.652 | 197.689 | 46.034 | 676.6998 | 0.231 | 0
2613.154 | 197.778 | 46.118 | 677.9346 | 0.177 | 0
2613.656 | 197.878 | 46.193 | 679.0371 | 0.198 | 0
2614.148 | 197.975 | 46.293 | 680.5071 | 0.199 | 0
2614.65 | 198.063 | 46.337 | 681.1539 | 0.175 | 0
2615.152 | 198.17 | 46.422 | 682.4034 | 0.212 | 0
2615.654 | 198.261 | 46.486 | 683.3442 | 0.182 | 0
2616.156 | 198.357 | 46.56 | 684.432 | 0.191 | 0
2616.647 | 198.426 | 46.627 | 685.4169 | 0.14 | 0
2617.149 | 198.514 | 46.707 | 686.5929 | 0.175 | 0
2617.651 | 198.609 | 46.778 | 687.6366 | 0.189 | 0
2618.153 | 198.708 | 46.842 | 688.5774 | 0.198 | 0
2618.655 | 198.774 | 46.95 | 690.165 | 0.131 | 0
2619.147 | 198.871 | 47.005 | 690.9735 | 0.198 | 0
2619.65 | 198.945 | 47.07 | 691.929 | 0.147 | 0
2620.151 | 199.011 | 47.173 | 693.4431 | 0.131 | 0
2620.653 | 199.118 | 47.239 | 694.4133 | 0.215 | 0
2621.155 | 199.182 | 47.293 | 695.2071 | 0.126 | 0
2621.657 | 199.259 | 47.382 | 696.5154 | 0.154 | 0
2622.148 | 199.335 | 47.496 | 698.1912 | 0.154 | 0
2622.65 | 199.412 | 47.537 | 698.7939 | 0.154 | 0
2623.152 | 199.494 | 47.621 | 700.0287 | 0.164 | 0
2623.654 | 199.558 | 47.692 | 701.0724 | 0.126 | 0
2624.155 | 199.628 | 47.765 | 702.1455 | 0.14 | 0
2624.657 | 199.695 | 47.862 | 703.5714 | 0.133 | 0
2625.149 | 199.755 | 47.919 | 704.4093 | 0.122 | 0
2625.65 | 199.826 | 47.989 | 705.4383 | 0.142 | 0
2626.152 | 199.894 | 48.08 | 706.776 | 0.135 | 0
2626.654 | 199.954 | 48.174 | 708.1578 | 0.119 | 0
2627.156 | 200.021 | 48.224 | 708.8928 | 0.134 | 1
2627.648 | 200.006 | 48.326 | 710.3922 | -0.03 | 1
2628.15 | 199.977 | 48.393 | 711.3771 | -0.058 | 1
2628.652 | 199.977 | 48.444 | 712.1268 | 0 | 1
2629.154 | 199.981 | 48.522 | 713.2734 | 0.008 | 1
2629.656 | 199.988 | 48.602 | 714.4494 | 0.014 | 1
2630.157 | 200.004 | 48.698 | 715.8606 | 0.032 | 1
2630.649 | 200.031 | 48.761 | 716.7867 | 0.053 | 1
2631.151 | 200.053 | 48.818 | 717.6246 | 0.045 | 1
2631.653 | 200.058 | 48.898 | 718.8006 | 0.01 | 1
2632.155 | 200.066 | 48.99 | 720.153 | 0.017 | 1
2632.657 | 200.067 | 49.068 | 721.2996 | 0.002 | 1
2633.149 | 200.076 | 49.157 | 722.6079 | 0.018 | 1
2633.65 | 200.082 | 49.216 | 723.4752 | 0.011 | 1
2634.152 | 200.087 | 49.28 | 724.416 | 0.01 | 1
2634.654 | 200.095 | 49.359 | 725.5773 | 0.016 | 1
2635.155 | 200.108 | 49.449 | 726.9003 | 0.026 | 1
2635.657 | 200.122 | 49.514 | 727.8558 | 0.029 | 1
2636.149 | 200.134 | 49.593 | 729.0171 | 0.025 | 1
2636.651 | 200.139 | 49.684 | 730.3548 | 0.008 | 1
2637.153 | 200.156 | 49.715 | 730.8105 | 0.034 | 1
2637.654 | 200.166 | 49.848 | 732.7656 | 0.02 | 1
2638.156 | 200.176 | 49.91 | 733.677 | 0.021 | 1
2638.658 | 200.187 | 50.002 | 735.0294 | 0.021 | 1
2639.15 | 200.203 | 50.046 | 735.6762 | 0.032 | 1
2639.652 | 200.212 | 50.15 | 737.205 | 0.019 | 1
2640.153 | 200.226 | 50.226 | 738.3222 | 0.027 | 1
2640.656 | 200.228 | 50.304 | 739.4688 | 0.005 | 1
2641.157 | 200.243 | 50.386 | 740.6742 | 0.03 | 1
2641.65 | 200.257 | 50.478 | 742.0266 | 0.029 | 1
2642.152 | 200.27 | 50.566 | 743.3202 | 0.025 | 1
2642.653 | 200.275 | 50.657 | 744.6579 | 0.011 | 1
2643.155 | 200.286 | 50.71 | 745.437 | 0.022 | 1
2643.657 | 200.3 | 50.793 | 746.6571 | 0.027 | 1
2644.159 | 200.309 | 50.874 | 747.8478 | 0.017 | 1
2644.65 | 200.322 | 50.947 | 748.9209 | 0.028 | 1
2645.153 | 200.33 | 51.032 | 750.1704 | 0.016 | 1
2645.654 | 200.34 | 51.121 | 751.4787 | 0.019 | 1
2646.156 | 200.35 | 51.172 | 752.2284 | 0.02 | 1
2646.658 | 200.36 | 51.257 | 753.4779 | 0.021 | 1
2647.15 | 200.371 | 51.348 | 754.8156 | 0.021 | 1
2647.652 | 200.382 | 51.419 | 755.8593 | 0.022 | 1
2648.154 | 200.39 | 51.486 | 756.8442 | 0.016 | 1
2648.656 | 200.4 | 51.582 | 758.2554 | 0.019 | 1
2649.158 | 200.411 | 51.672 | 759.5784 | 0.023 | 1
2649.65 | 200.425 | 51.737 | 760.5339 | 0.029 | 1
2650.152 | 200.436 | 51.817 | 761.7099 | 0.021 | 1
2650.654 | 200.445 | 51.905 | 763.0035 | 0.019 | 1
2651.156 | 200.457 | 51.967 | 763.9149 | 0.022 | 1
2651.658 | 200.465 | 52.059 | 765.2673 | 0.016 | 1
2652.16 | 200.479 | 52.116 | 766.1052 | 0.028 | 1
2652.651 | 200.489 | 52.197 | 767.2959 | 0.021 | 1
2653.153 | 200.5 | 52.286 | 768.6042 | 0.022 | 1
2653.654 | 200.513 | 52.334 | 769.3098 | 0.025 | 1
2654.156 | 200.52 | 52.416 | 770.5152 | 0.014 | 1
2654.657 | 200.529 | 52.502 | 771.7794 | 0.019 | 1
2655.159 | 200.543 | 52.582 | 772.9554 | 0.027 | 1
2655.651 | 200.552 | 52.657 | 774.0579 | 0.02 | 1
2656.153 | 200.564 | 52.712 | 774.8664 | 0.023 | 1
2656.654 | 200.572 | 52.8 | 776.16 | 0.015 | 1
2657.157 | 200.583 | 52.902 | 777.6594 | 0.023 | 2
2657.659 | 200.596 | 52.973 | 778.7031 | 0.025 | 2
2658.151 | 200.608 | 53.059 | 779.9673 | 0.025 | 2
2658.653 | 200.619 | 53.148 | 781.2756 | 0.022 | 2
2659.155 | 200.623 | 53.236 | 782.5692 | 0.008 | 2
2659.656 | 200.639 | 53.329 | 783.9363 | 0.03 | 2
2660.158 | 200.646 | 53.41 | 785.127 | 0.016 | 2
2660.66 | 200.66 | 53.498 | 786.4206 | 0.027 | 2
2661.152 | 200.673 | 53.592 | 787.8024 | 0.028 | 2
2661.654 | 200.688 | 53.677 | 789.0519 | 0.028 | 2
2662.156 | 200.692 | 53.759 | 790.2573 | 0.01 | 2
2662.657 | 200.707 | 53.867 | 791.8449 | 0.029 | 2
2663.159 | 200.72 | 53.936 | 792.8592 | 0.027 | 2
2663.661 | 200.726 | 54.035 | 794.3145 | 0.011 | 2
2664.152 | 200.742 | 54.111 | 795.4317 | 0.032 | 2
2664.654 | 200.749 | 54.199 | 796.7253 | 0.013 | 2
2665.156 | 200.758 | 54.281 | 797.9307 | 0.022 | 14
2665.659 | 200.777 | 54.393 | 799.5771 | 0.039 | 4
2666.161 | 200.786 | 54.495 | 801.0765 | 0.017 | 4
2666.652 | 200.799 | 54.585 | 802.3995 | 0.028 | 4
2667.154 | 200.81 | 54.633 | 803.1051 | 0.02 | 4
2667.657 | 200.818 | 54.731 | 804.5457 | 0.016 | 4
2668.158 | 200.83 | 54.821 | 805.8687 | 0.025 | 4
2668.66 | 200.841 | 54.944 | 807.6768 | 0.023 | 4
2669.152 | 200.855 | 55.012 | 808.6764 | 0.028 | 4
2669.654 | 200.865 | 55.067 | 809.4849 | 0.019 | 4
2670.156 | 200.877 | 55.175 | 811.0725 | 0.024 | 4
2670.658 | 200.889 | 55.266 | 812.4102 | 0.024 | 4
2671.159 | 200.902 | 55.362 | 813.8214 | 0.026 | 4
2671.651 | 200.911 | 55.437 | 814.9239 | 0.019 | 4
2672.154 | 200.927 | 55.525 | 816.2175 | 0.032 | 4
2672.655 | 200.939 | 55.617 | 817.5699 | 0.023 | 4
2673.157 | 200.953 | 55.657 | 818.1579 | 0.029 | 4
2673.659 | 200.968 | 55.741 | 819.3927 | 0.029 | 4
2674.152 | 200.98 | 55.817 | 820.5099 | 0.025 | 4
2674.654 | 200.986 | 55.914 | 821.9358 | 0.012 | 4
2675.157 | 200.997 | 55.991 | 823.0677 | 0.021 | 4
2675.658 | 201.014 | 56.069 | 824.2143 | 0.035 | 4
2676.16 | 201.028 | 56.178 | 825.8166 | 0.027 | 4
2676.652 | 201.041 | 56.255 | 826.9485 | 0.026 | 4
2677.154 | 201.051 | 56.341 | 828.2127 | 0.022 | 4
2677.656 | 201.064 | 56.405 | 829.1535 | 0.026 | 4
2678.158 | 201.079 | 56.537 | 831.0939 | 0.03 | 4
2678.66 | 201.086 | 56.641 | 832.6227 | 0.012 | 4
2679.152 | 201.098 | 56.727 | 833.8869 | 0.026 | 4
2679.655 | 201.114 | 56.823 | 835.2981 | 0.031 | 4
2680.157 | 201.125 | 56.909 | 836.5623 | 0.022 | 4
2680.658 | 201.137 | 57.001 | 837.9147 | 0.025 | 4
2681.16 | 201.157 | 57.114 | 839.5758 | 0.04 | 4
2681.662 | 201.164 | 57.224 | 841.1928 | 0.014 | 4
2682.154 | 201.18 | 57.309 | 842.4423 | 0.033 | 4
2682.656 | 201.193 | 57.406 | 843.8682 | 0.024 | 4
2683.158 | 201.208 | 57.515 | 845.4705 | 0.031 | 4
2683.66 | 201.221 | 57.582 | 846.4554 | 0.025 | 4
2684.162 | 201.235 | 57.701 | 848.2047 | 0.028 | 4
2684.654 | 201.243 | 57.79 | 849.513 | 0.017 | 4
2685.156 | 201.258 | 57.887 | 850.9389 | 0.03 | 4
2685.658 | 201.272 | 57.992 | 852.4824 | 0.028 | 4
2686.16 | 201.288 | 58.083 | 853.8201 | 0.031 | 4
2686.662 | 201.299 | 58.191 | 855.4077 | 0.023 | 4
2687.154 | 201.313 | 58.278 | 856.6866 | 0.029 | 4
2687.655 | 201.329 | 58.371 | 858.0537 | 0.032 | 4
2688.157 | 201.34 | 58.491 | 859.8177 | 0.022 | 4
2688.658 | 201.356 | 58.601 | 861.4347 | 0.032 | 4
2689.161 | 201.369 | 58.637 | 861.9639 | 0.025 | 4
2689.662 | 201.381 | 58.782 | 864.0954 | 0.025 | 4
2690.154 | 201.394 | 58.869 | 865.3743 | 0.027 | 4
2690.655 | 201.408 | 58.97 | 866.859 | 0.027 | 4
2691.157 | 201.423 | 59.035 | 867.8145 | 0.03 | 4
2691.659 | 201.437 | 59.166 | 869.7402 | 0.027 | 4
2692.161 | 201.449 | 59.247 | 870.9309 | 0.025 | 4
2692.663 | 201.459 | 59.37 | 872.739 | 0.02 | 4
2693.154 | 201.473 | 59.453 | 873.9591 | 0.028 | 4
2693.656 | 201.486 | 59.54 | 875.238 | 0.026 | 4
2694.158 | 201.496 | 59.639 | 876.6933 | 0.019 | 4
2694.66 | 201.516 | 59.739 | 878.1633 | 0.04 | 4
2695.161 | 201.533 | 59.793 | 878.9571 | 0.034 | 4
2695.663 | 201.548 | 59.915 | 880.7505 | 0.03 | 4
2696.155 | 201.56 | 59.994 | 881.9118 | 0.024 | 4
2696.656 | 201.57 | 60.094 | 883.3818 | 0.021 | 4
2697.158 | 201.581 | 60.189 | 884.7783 | 0.022 | 4
2697.66 | 201.595 | 60.272 | 885.9984 | 0.027 | 4
2698.162 | 201.615 | 60.384 | 887.6448 | 0.04 | 4
2698.654 | 201.629 | 60.47 | 888.909 | 0.029 | 4
2699.155 | 201.642 | 60.549 | 890.0703 | 0.025 | 4
2699.657 | 201.662 | 60.621 | 891.1287 | 0.04 | 4
2700.159 | 201.672 | 60.717 | 892.5399 | 0.021 | 4
2700.661 | 201.686 | 60.8 | 893.76 | 0.028 | 4
2701.163 | 201.699 | 60.907 | 895.3329 | 0.026 | 4
2701.654 | 201.71 | 60.989 | 896.5383 | 0.021 | 4
2702.156 | 201.729 | 61.059 | 897.5673 | 0.038 | 4
2702.658 | 201.742 | 61.137 | 898.7139 | 0.026 | 4
2703.159 | 201.757 | 61.222 | 899.9634 | 0.031 | 4
2703.661 | 201.77 | 61.291 | 900.9777 | 0.024 | 4
2704.163 | 201.782 | 61.375 | 902.2125 | 0.025 | 4
2704.654 | 201.796 | 61.505 | 904.1235 | 0.028 | 4
2705.156 | 201.812 | 61.576 | 905.1672 | 0.032 | 4
2705.657 | 201.827 | 61.632 | 905.9904 | 0.031 | 4
2706.159 | 201.84 | 61.707 | 907.0929 | 0.024 | 4
2706.661 | 201.856 | 61.785 | 908.2395 | 0.032 | 4
2707.163 | 201.872 | 61.867 | 909.4449 | 0.033 | 4
2707.654 | 201.888 | 61.924 | 910.2828 | 0.032 | 4
2708.157 | 201.902 | 62.019 | 911.6793 | 0.028 | 4
2708.658 | 201.918 | 62.067 | 912.3849 | 0.031 | 4
2709.16 | 201.929 | 62.148 | 913.5756 | 0.022 | 4
2709.662 | 201.94 | 62.245 | 915.0015 | 0.023 | 4
2710.163 | 201.956 | 62.323 | 916.1481 | 0.032 | 4
2710.664 | 201.971 | 62.395 | 917.2065 | 0.03 | 4
2711.156 | 201.986 | 62.477 | 918.4119 | 0.03 | 4
2711.657 | 201.999 | 62.555 | 919.5585 | 0.026 | 4
2712.158 | 202.017 | 62.617 | 920.4699 | 0.036 | 4
2712.659 | 202.028 | 62.701 | 921.7047 | 0.023 | 4
2713.161 | 202.044 | 62.769 | 922.7043 | 0.032 | 4
2713.663 | 202.059 | 62.852 | 923.9244 | 0.03 | 4
2714.164 | 202.077 | 62.899 | 924.6153 | 0.036 | 4
2714.655 | 202.089 | 62.981 | 925.8207 | 0.024 | 4
2715.157 | 202.104 | 63.079 | 927.2613 | 0.031 | 4
2715.659 | 202.119 | 63.118 | 927.8346 | 0.03 | 4
2716.16 | 202.131 | 63.193 | 928.9371 | 0.022 | 4
2716.663 | 202.149 | 63.259 | 929.9073 | 0.036 | 4
2717.164 | 202.164 | 63.34 | 931.098 | 0.03 | 4
2717.656 | 202.185 | 63.415 | 932.2005 | 0.043 | 4
2718.158 | 202.198 | 63.502 | 933.4794 | 0.027 | 4
2718.659 | 202.214 | 63.552 | 934.2144 | 0.03 | 4
2719.162 | 202.226 | 63.619 | 935.1993 | 0.025 | 4
2719.663 | 202.246 | 63.689 | 936.2283 | 0.04 | 4
2720.165 | 202.259 | 63.769 | 937.4043 | 0.026 | 4
2720.657 | 202.274 | 63.795 | 937.7865 | 0.032 | 4
2721.158 | 202.291 | 63.873 | 938.9331 | 0.033 | 4
2721.66 | 202.304 | 63.97 | 940.359 | 0.027 | 4
2722.162 | 202.324 | 64.021 | 941.1087 | 0.039 | 4
2722.663 | 202.339 | 64.073 | 941.8731 | 0.03 | 4
2723.165 | 202.355 | 64.142 | 942.8874 | 0.032 | 4
2723.657 | 202.364 | 64.216 | 943.9752 | 0.017 | 4
2724.158 | 202.384 | 64.279 | 944.9013 | 0.04 | 4
2724.66 | 202.399 | 64.323 | 945.5481 | 0.03 | 4
2725.162 | 202.415 | 64.392 | 946.5624 | 0.033 | 4
2725.664 | 202.432 | 64.457 | 947.5179 | 0.033 | 4
2726.156 | 202.45 | 64.53 | 948.591 | 0.037 | 4
2726.658 | 202.461 | 64.562 | 949.0614 | 0.022 | 4
2727.16 | 202.477 | 64.637 | 950.1639 | 0.031 | 4
2727.661 | 202.494 | 64.696 | 951.0312 | 0.034 | 4
2728.163 | 202.511 | 64.728 | 951.5016 | 0.035 | 4
2728.665 | 202.526 | 64.824 | 952.9128 | 0.028 | 4
2729.157 | 202.543 | 64.873 | 953.6331 | 0.035 | 4
2729.658 | 202.558 | 64.919 | 954.3093 | 0.03 | 4
2730.159 | 202.569 | 64.974 | 955.1178 | 0.021 | 4
2730.661 | 202.589 | 65.025 | 955.8675 | 0.04 | 4
2731.163 | 202.604 | 65.067 | 956.4849 | 0.031 | 4
2731.664 | 202.621 | 65.153 | 957.7491 | 0.034 | 4
2732.166 | 202.638 | 65.188 | 958.2636 | 0.034 | 4
2732.658 | 202.655 | 65.247 | 959.1309 | 0.035 | 4
2733.159 | 202.67 | 65.296 | 959.8512 | 0.03 | 4
2733.661 | 202.689 | 65.33 | 960.351 | 0.038 | 4
2734.163 | 202.702 | 65.376 | 961.0272 | 0.026 | 4
2734.664 | 202.718 | 65.462 | 962.2914 | 0.032 | 4
2735.166 | 202.73 | 65.516 | 963.0852 | 0.024 | 4
2735.657 | 202.752 | 65.581 | 964.0407 | 0.045 | 4
2736.159 | 202.762 | 65.62 | 964.614 | 0.02 | 4
2736.66 | 202.782 | 65.686 | 965.5842 | 0.039 | 4
2737.161 | 202.798 | 65.699 | 965.7753 | 0.031 | 4
2737.663 | 202.807 | 65.763 | 966.7161 | 0.018 | 4
2738.164 | 202.822 | 65.802 | 967.2894 | 0.03 | 4
2738.666 | 202.839 | 65.847 | 967.9509 | 0.034 | 4
2739.158 | 202.857 | 65.921 | 969.0387 | 0.037 | 4
2739.659 | 202.875 | 65.958 | 969.5826 | 0.036 | 4
2740.16 | 202.89 | 65.999 | 970.1853 | 0.031 | 4
2740.661 | 202.903 | 66.044 | 970.8468 | 0.025 | 4
2741.163 | 202.921 | 66.071 | 971.2437 | 0.036 | 4
2741.664 | 202.939 | 66.133 | 972.1551 | 0.036 | 4
2742.166 | 202.953 | 66.168 | 972.6696 | 0.027 | 4
2742.658 | 202.973 | 66.216 | 973.3752 | 0.042 | 4
2743.159 | 202.991 | 66.238 | 973.6986 | 0.035 | 4
2743.661 | 203.007 | 66.303 | 974.6541 | 0.032 | 4
2744.162 | 203.023 | 66.347 | 975.3009 | 0.032 | 4
2744.664 | 203.04 | 66.412 | 976.2564 | 0.034 | 4
2745.165 | 203.055 | 66.445 | 976.7415 | 0.03 | 4
2745.667 | 203.072 | 66.495 | 977.4765 | 0.034 | 4
2746.158 | 203.089 | 66.477 | 977.2119 | 0.035 | 4
2746.659 | 203.104 | 66.566 | 978.5202 | 0.03 | 4
2747.161 | 203.119 | 66.589 | 978.8583 | 0.03 | 4
2747.662 | 203.139 | 66.643 | 979.6521 | 0.039 | 4
2748.163 | 203.152 | 66.668 | 980.0196 | 0.027 | 4
2748.665 | 203.168 | 66.713 | 980.6811 | 0.032 | 4
2749.166 | 203.192 | 66.753 | 981.2691 | 0.047 | 4
2749.667 | 203.208 | 66.772 | 981.5484 | 0.031 | 4
2750.158 | 203.226 | 66.834 | 982.4598 | 0.037 | 4
2750.66 | 203.24 | 66.841 | 982.5627 | 0.029 | 4
2751.161 | 203.262 | 66.89 | 983.283 | 0.044 | 4
2751.663 | 203.274 | 66.909 | 983.5623 | 0.025 | 4
2752.164 | 203.292 | 66.976 | 984.5472 | 0.035 | 4
2752.666 | 203.307 | 66.982 | 984.6354 | 0.03 | 4
2753.167 | 203.321 | 67.018 | 985.1646 | 0.028 | 4
2753.659 | 203.341 | 67.043 | 985.5321 | 0.041 | 4
2754.16 | 203.363 | 67.072 | 985.9584 | 0.043 | 4
2754.662 | 203.387 | 67.118 | 986.6346 | 0.049 | 4
2755.163 | 203.402 | 67.145 | 987.0315 | 0.03 | 4
2755.665 | 203.417 | 67.196 | 987.7812 | 0.03 | 4
2756.167 | 203.428 | 67.211 | 988.0017 | 0.021 | 4
2756.668 | 203.449 | 67.259 | 988.7073 | 0.043 | 4
2757.159 | 203.466 | 67.278 | 988.9866 | 0.034 | 4
2757.66 | 203.489 | 67.306 | 989.3982 | 0.047 | 4
2758.161 | 203.503 | 67.346 | 989.9862 | 0.027 | 4
2758.663 | 203.52 | 67.385 | 990.5595 | 0.033 | 4
2759.164 | 203.536 | 67.431 | 991.2357 | 0.032 | 4
2759.666 | 203.556 | 67.463 | 991.7061 | 0.041 | 4
2760.167 | 203.579 | 67.481 | 991.9707 | 0.045 | 4
2760.668 | 203.586 | 67.528 | 992.6616 | 0.015 | 4
2761.16 | 203.598 | 67.483 | 992.0001 | 0.023 | 4
2761.661 | 203.612 | 67.571 | 993.2937 | 0.028 | 4
2762.162 | 203.633 | 67.571 | 993.2937 | 0.043 | 4
2762.663 | 203.653 | 67.607 | 993.8229 | 0.039 | 4
2763.164 | 203.671 | 67.645 | 994.3815 | 0.037 | 4
2763.666 | 203.687 | 67.671 | 994.7637 | 0.031 | 4
2764.167 | 203.708 | 67.72 | 995.484 | 0.043 | 4
2764.669 | 203.721 | 67.728 | 995.6016 | 0.025 | 4
2765.16 | 203.745 | 67.757 | 996.0279 | 0.05 | 4
2765.661 | 203.755 | 67.785 | 996.4395 | 0.02 | 4
2766.163 | 203.774 | 67.816 | 996.8952 | 0.037 | 4
2766.665 | 203.789 | 67.833 | 997.1451 | 0.03 | 4
2767.166 | 203.804 | 67.818 | 996.9246 | 0.03 | 4
2767.667 | 203.825 | 67.849 | 997.3803 | 0.042 | 4
2768.169 | 203.838 | 67.906 | 998.2182 | 0.026 | 4
2768.66 | 203.854 | 67.934 | 998.6298 | 0.034 | 4
2769.161 | 203.87 | 67.935 | 998.6445 | 0.032 | 4
2769.663 | 203.889 | 67.975 | 999.2325 | 0.037 | 4
2770.165 | 203.906 | 68.004 | 999.6588 | 0.035 | 4
2770.666 | 203.924 | 68.012 | 999.7764 | 0.036 | 4
2771.167 | 203.937 | 68.056 | 1000.4232 | 0.025 | 4
2771.668 | 203.954 | 68.069 | 1000.6143 | 0.034 | 4
2772.17 | 203.982 | 68.11 | 1001.217 | 0.057 | 4
2772.661 | 203.993 | 68.153 | 1001.8491 | 0.023 | 4
2773.162 | 204.011 | 68.147 | 1001.7609 | 0.035 | 4
2773.664 | 204.03 | 68.141 | 1001.6727 | 0.038 | 4
2774.165 | 204.048 | 68.18 | 1002.246 | 0.036 | 4
2774.666 | 204.057 | 68.215 | 1002.7605 | 0.018 | 4
2775.168 | 204.077 | 68.221 | 1002.8487 | 0.039 | 4
2775.669 | 204.094 | 68.261 | 1003.4367 | 0.034 | 4
2776.161 | 204.113 | 68.254 | 1003.3338 | 0.038 | 4
2776.662 | 204.13 | 68.287 | 1003.8189 | 0.034 | 4
2777.163 | 204.143 | 68.316 | 1004.2452 | 0.027 | 4
2777.665 | 204.161 | 68.338 | 1004.5686 | 0.036 | 4
2778.166 | 204.179 | 68.349 | 1004.7303 | 0.036 | 4
2778.668 | 204.194 | 68.376 | 1005.1272 | 0.03 | 4
2779.169 | 204.205 | 68.397 | 1005.4359 | 0.021 | 4
2779.661 | 204.228 | 68.416 | 1005.7152 | 0.047 | 4
2780.162 | 204.243 | 68.441 | 1006.0827 | 0.031 | 4
2780.664 | 204.259 | 68.449 | 1006.2003 | 0.032 | 4
2781.166 | 204.275 | 68.478 | 1006.6266 | 0.032 | 4
2781.667 | 204.288 | 68.494 | 1006.8618 | 0.026 | 4
2782.169 | 204.304 | 68.48 | 1006.656 | 0.031 | 4
2782.671 | 204.318 | 68.507 | 1007.0529 | 0.028 | 4
2783.162 | 204.33 | 68.547 | 1007.6409 | 0.026 | 4
2783.664 | 204.348 | 68.563 | 1007.8761 | 0.035 | 4
2784.165 | 204.366 | 68.563 | 1007.8761 | 0.036 | 4
2784.667 | 204.383 | 68.587 | 1008.2289 | 0.032 | 4
2785.168 | 204.397 | 68.627 | 1008.8169 | 0.028 | 4
2785.67 | 204.411 | 68.626 | 1008.8022 | 0.028 | 4
2786.162 | 204.425 | 68.623 | 1008.7581 | 0.03 | 4
2786.663 | 204.439 | 68.641 | 1009.0227 | 0.027 | 4
2787.165 | 204.459 | 68.662 | 1009.3314 | 0.039 | 4
2787.666 | 204.471 | 68.68 | 1009.596 | 0.026 | 4
2788.167 | 204.487 | 68.738 | 1010.4486 | 0.03 | 4
2788.669 | 204.499 | 68.728 | 1010.3016 | 0.025 | 4
2789.17 | 204.517 | 68.757 | 1010.7279 | 0.036 | 4
2789.671 | 204.534 | 68.783 | 1011.1101 | 0.033 | 4
2790.163 | 204.546 | 68.782 | 1011.0954 | 0.025 | 4
2790.665 | 204.56 | 68.792 | 1011.2424 | 0.027 | 4
2791.166 | 204.576 | 68.821 | 1011.6687 | 0.034 | 4
2791.667 | 204.593 | 68.797 | 1011.3159 | 0.033 | 4
2792.169 | 204.606 | 68.828 | 1011.7716 | 0.025 | 4
2792.67 | 204.616 | 68.831 | 1011.8157 | 0.021 | 4
2793.171 | 204.637 | 68.861 | 1012.2567 | 0.042 | 4
2793.663 | 204.65 | 68.877 | 1012.4919 | 0.026 | 4
2794.165 | 204.661 | 68.874 | 1012.4478 | 0.022 | 4
2794.666 | 204.681 | 68.898 | 1012.8006 | 0.04 | 4
2795.168 | 204.694 | 68.909 | 1012.9623 | 0.026 | 4
2795.67 | 204.708 | 68.914 | 1013.0358 | 0.028 | 4
2796.171 | 204.723 | 68.913 | 1013.0211 | 0.029 | 4
2796.663 | 204.733 | 68.96 | 1013.712 | 0.021 | 4
2797.164 | 204.749 | 68.957 | 1013.6679 | 0.033 | 4
2797.665 | 204.768 | 68.972 | 1013.8884 | 0.037 | 4
2798.167 | 204.782 | 68.999 | 1014.2853 | 0.029 | 4
2798.668 | 204.795 | 69.023 | 1014.6381 | 0.025 | 4
2799.17 | 204.812 | 69.028 | 1014.7116 | 0.033 | 4
2799.671 | 204.819 | 69.037 | 1014.8439 | 0.014 | 4
2800.162 | 204.831 | 69.049 | 1015.0203 | 0.025 | 4
2800.664 | 204.851 | 69.066 | 1015.2702 | 0.04 | 4
2801.165 | 204.862 | 69.07 | 1015.329 | 0.022 | 4
2801.667 | 204.876 | 69.089 | 1015.6083 | 0.028 | 4
2802.168 | 204.887 | 69.098 | 1015.7406 | 0.022 | 4
2802.67 | 204.898 | 69.124 | 1016.1228 | 0.021 | 4
2803.172 | 204.911 | 69.122 | 1016.0934 | 0.027 | 4
2803.664 | 204.929 | 69.148 | 1016.4756 | 0.036 | 4
2804.165 | 204.941 | 69.154 | 1016.5638 | 0.026 | 4
2804.667 | 204.958 | 69.158 | 1016.6226 | 0.034 | 4
2805.169 | 204.97 | 69.153 | 1016.5491 | 0.023 | 4
2805.669 | 204.985 | 69.187 | 1017.0489 | 0.03 | 4
2806.171 | 204.996 | 69.189 | 1017.0783 | 0.022 | 4
2806.672 | 205.008 | 69.224 | 1017.5928 | 0.024 | 4
2807.164 | 205.023 | 69.232 | 1017.7104 | 0.031 | 4
2807.666 | 205.036 | 69.226 | 1017.6222 | 0.024 | 4
2808.167 | 205.045 | 69.241 | 1017.8427 | 0.02 | 4
2808.668 | 205.061 | 69.236 | 1017.7692 | 0.032 | 4
2809.17 | 205.071 | 69.258 | 1018.0926 | 0.021 | 4
2809.671 | 205.084 | 69.269 | 1018.2543 | 0.025 | 4
2810.172 | 205.098 | 69.261 | 1018.1367 | 0.028 | 4
2810.664 | 205.108 | 69.293 | 1018.6071 | 0.019 | 4
2811.166 | 205.119 | 69.277 | 1018.3719 | 0.022 | 4
2811.668 | 205.136 | 69.307 | 1018.8129 | 0.033 | 4
2812.169 | 205.146 | 69.315 | 1018.9305 | 0.022 | 4
2812.671 | 205.155 | 69.318 | 1018.9746 | 0.017 | 4
2813.173 | 205.174 | 69.351 | 1019.4597 | 0.037 | 4
2813.665 | 205.182 | 69.363 | 1019.6361 | 0.017 | 4
2814.167 | 205.197 | 69.379 | 1019.8713 | 0.03 | 4
2814.669 | 205.205 | 69.353 | 1019.4891 | 0.015 | 4
2815.17 | 205.216 | 69.392 | 1020.0624 | 0.023 | 4
2815.672 | 205.227 | 69.399 | 1020.1653 | 0.022 | 4
2816.164 | 205.244 | 69.435 | 1020.6945 | 0.033 | 4
2816.666 | 205.252 | 69.407 | 1020.2829 | 0.016 | 4
2817.168 | 205.262 | 69.436 | 1020.7092 | 0.021 | 4
2817.67 | 205.283 | 69.426 | 1020.5622 | 0.04 | 4
2818.171 | 205.282 | 69.449 | 1020.9003 | 0 | 4
2818.673 | 205.301 | 69.462 | 1021.0914 | 0.036 | 4
2819.165 | 205.311 | 69.485 | 1021.4295 | 0.021 | 4
2819.667 | 205.319 | 69.473 | 1021.2531 | 0.015 | 4
2820.168 | 205.334 | 69.482 | 1021.3854 | 0.031 | 4
2820.669 | 205.348 | 69.503 | 1021.6941 | 0.028 | 4
2821.17 | 205.36 | 69.499 | 1021.6353 | 0.023 | 4
2821.672 | 205.367 | 69.516 | 1021.8852 | 0.013 | 4
2822.173 | 205.377 | 69.509 | 1021.7823 | 0.02 | 4
2822.665 | 205.389 | 69.548 | 1022.3556 | 0.025 | 4
2823.167 | 205.398 | 69.569 | 1022.6643 | 0.018 | 4
2823.668 | 205.408 | 69.571 | 1022.6937 | 0.019 | 4
2824.17 | 205.424 | 69.554 | 1022.4438 | 0.033 | 4
2824.672 | 205.433 | 69.574 | 1022.7378 | 0.016 | 4
2825.173 | 205.437 | 69.592 | 1023.0024 | 0.009 | 4
2825.674 | 205.451 | 69.597 | 1023.0759 | 0.028 | 4
2826.165 | 205.465 | 69.572 | 1022.7084 | 0.029 | 4
2826.667 | 205.481 | 69.588 | 1022.9436 | 0.032 | 4
2827.169 | 205.487 | 69.623 | 1023.4581 | 0.012 | 4
2827.67 | 205.495 | 69.632 | 1023.5904 | 0.015 | 4
2828.172 | 205.506 | 69.631 | 1023.5757 | 0.022 | 4
2828.674 | 205.518 | 69.642 | 1023.7374 | 0.023 | 4
2829.165 | 205.529 | 69.643 | 1023.7521 | 0.023 | 4
2829.667 | 205.54 | 69.648 | 1023.8256 | 0.021 | 4
2830.168 | 205.552 | 69.674 | 1024.2078 | 0.024 | 4
2830.669 | 205.562 | 69.686 | 1024.3842 | 0.021 | 4
2831.17 | 205.57 | 69.691 | 1024.4577 | 0.015 | 4
2831.672 | 205.578 | 69.694 | 1024.5018 | 0.016 | 4
2832.173 | 205.589 | 69.714 | 1024.7958 | 0.023 | 4
2832.665 | 205.604 | 69.711 | 1024.7517 | 0.03 | 4
2833.166 | 205.616 | 69.735 | 1025.1045 | 0.024 | 4
2833.668 | 205.626 | 69.738 | 1025.1486 | 0.021 | 4
2834.17 | 205.631 | 69.734 | 1025.0898 | 0.01 | 4
2834.671 | 205.645 | 69.749 | 1025.3103 | 0.028 | 4
2835.173 | 205.654 | 69.761 | 1025.4867 | 0.018 | 4
2835.675 | 205.662 | 69.741 | 1025.1927 | 0.016 | 4
2836.166 | 205.672 | 69.763 | 1025.5161 | 0.021 | 4
2836.668 | 205.682 | 69.782 | 1025.7954 | 0.02 | 4
2837.17 | 205.691 | 69.797 | 1026.0159 | 0.018 | 4
2837.671 | 205.703 | 69.808 | 1026.1776 | 0.025 | 4
2838.173 | 205.713 | 69.842 | 1026.6774 | 0.019 | 4
2838.675 | 205.719 | 69.815 | 1026.2805 | 0.013 | 4
2839.166 | 205.733 | 69.835 | 1026.5745 | 0.028 | 4
2839.668 | 205.742 | 69.828 | 1026.4716 | 0.017 | 4
2840.17 | 205.748 | 69.835 | 1026.5745 | 0.013 | 4
2840.671 | 205.751 | 69.867 | 1027.0449 | 0.006 | 4
2841.173 | 205.766 | 69.867 | 1027.0449 | 0.029 | 4
2841.674 | 205.773 | 69.851 | 1026.8097 | 0.015 | 4
2842.166 | 205.779 | 69.874 | 1027.1478 | 0.012 | 4
2842.668 | 205.785 | 69.87 | 1027.089 | 0.013 | 4
2843.17 | 205.798 | 69.91 | 1027.677 | 0.025 | 4
2843.672 | 205.81 | 69.908 | 1027.6476 | 0.023 | 4
2844.173 | 205.82 | 69.9 | 1027.53 | 0.021 | 4
2844.675 | 205.829 | 69.931 | 1027.9857 | 0.018 | 4
2845.167 | 205.837 | 69.951 | 1028.2797 | 0.016 | 4
2845.668 | 205.848 | 69.922 | 1027.8534 | 0.022 | 4
2846.17 | 205.853 | 69.917 | 1027.7799 | 0.009 | 4
2846.671 | 205.862 | 69.947 | 1028.2209 | 0.019 | 4
2847.173 | 205.871 | 69.959 | 1028.3973 | 0.017 | 4
2847.674 | 205.876 | 69.959 | 1028.3973 | 0.011 | 4
2848.166 | 205.884 | 69.97 | 1028.559 | 0.016 | 4
2848.668 | 205.894 | 69.974 | 1028.6178 | 0.02 | 4
2849.169 | 205.903 | 70.001 | 1029.0147 | 0.018 | 4
2849.671 | 205.914 | 70.005 | 1029.0735 | 0.021 | 4
2850.173 | 205.922 | 70.01 | 1029.147 | 0.016 | 4
2850.674 | 205.924 | 70.02 | 1029.294 | 0.004 | 4
2851.176 | 205.936 | 70.019 | 1029.2793 | 0.023 | 4
2851.667 | 205.945 | 70.031 | 1029.4557 | 0.018 | 4
2852.169 | 205.952 | 70.008 | 1029.1176 | 0.014 | 4
2852.67 | 205.96 | 70.028 | 1029.4116 | 0.017 | 4
2853.171 | 205.969 | 70.04 | 1029.588 | 0.017 | 4
2853.672 | 205.974 | 70.052 | 1029.7644 | 0.011 | 4
2854.174 | 205.986 | 70.077 | 1030.1319 | 0.023 | 4
2854.676 | 205.99 | 70.075 | 1030.1025 | 0.009 | 4
2855.167 | 205.997 | 70.11 | 1030.617 | 0.014 | 4
2855.669 | 206.009 | 70.109 | 1030.6023 | 0.023 | 4
2856.171 | 206.013 | 70.101 | 1030.4847 | 0.009 | 4
2856.673 | 206.022 | 70.092 | 1030.3524 | 0.017 | 4
2857.174 | 206.029 | 70.141 | 1031.0727 | 0.014 | 4
2857.676 | 206.038 | 70.148 | 1031.1756 | 0.018 | 4
2858.168 | 206.043 | 70.135 | 1030.9845 | 0.011 | 4
2858.669 | 206.057 | 70.164 | 1031.4108 | 0.027 | 4
2859.171 | 206.06 | 70.138 | 1031.0286 | 0.006 | 4
2859.672 | 206.069 | 70.177 | 1031.6019 | 0.018 | 4
2860.174 | 206.073 | 70.181 | 1031.6607 | 0.01 | 4
2860.676 | 206.085 | 70.197 | 1031.8959 | 0.023 | 4
2861.167 | 206.093 | 70.177 | 1031.6019 | 0.017 | 4
2861.669 | 206.096 | 70.208 | 1032.0576 | 0.005 | 4
2862.171 | 206.103 | 70.201 | 1031.9547 | 0.013 | 4
2862.672 | 206.109 | 70.212 | 1032.1164 | 0.013 | 4
2863.174 | 206.119 | 70.201 | 1031.9547 | 0.019 | 4
2863.676 | 206.124 | 70.217 | 1032.1899 | 0.01 | 4
2864.168 | 206.133 | 70.245 | 1032.6015 | 0.018 | 4
2864.67 | 206.141 | 70.259 | 1032.8073 | 0.016 | 4
2865.171 | 206.15 | 70.236 | 1032.4692 | 0.019 | 4
2865.673 | 206.157 | 70.258 | 1032.7926 | 0.014 | 4
2866.174 | 206.165 | 70.287 | 1033.2189 | 0.016 | 4
2866.676 | 206.172 | 70.265 | 1032.8955 | 0.013 | 4
2867.168 | 206.182 | 70.287 | 1033.2189 | 0.021 | 4
2867.67 | 206.187 | 70.285 | 1033.1895 | 0.009 | 4
2868.172 | 206.193 | 70.287 | 1033.2189 | 0.014 | 4
2868.673 | 206.2 | 70.308 | 1033.5276 | 0.013 | 4
2869.175 | 206.206 | 70.313 | 1033.6011 | 0.012 | 4
2869.676 | 206.213 | 70.324 | 1033.7628 | 0.014 | 4
2870.168 | 206.218 | 70.312 | 1033.5864 | 0.01 | 4
2870.669 | 206.226 | 70.295 | 1033.3365 | 0.016 | 4
2871.171 | 206.232 | 70.314 | 1033.6158 | 0.012 | 4
2871.673 | 206.24 | 70.347 | 1034.1009 | 0.015 | 4
2872.174 | 206.24 | 70.353 | 1034.1891 | 0.001 | 4
2872.677 | 206.249 | 70.372 | 1034.4684 | 0.017 | 4
2873.169 | 206.259 | 70.369 | 1034.4243 | 0.022 | 4
2873.671 | 206.267 | 70.376 | 1034.5272 | 0.015 | 4
2874.173 | 206.272 | 70.397 | 1034.8359 | 0.011 | 4
2874.674 | 206.277 | 70.387 | 1034.6889 | 0.01 | 4
2875.176 | 206.284 | 70.383 | 1034.6301 | 0.014 | 4
2875.678 | 206.289 | 70.404 | 1034.9388 | 0.01 | 4
2876.17 | 206.295 | 70.38 | 1034.586 | 0.012 | 4
2876.672 | 206.304 | 70.39 | 1034.733 | 0.018 | 4
2877.174 | 206.314 | 70.421 | 1035.1887 | 0.019 | 4
2877.676 | 206.317 | 70.443 | 1035.5121 | 0.006 | 4
2878.178 | 206.327 | 70.408 | 1034.9976 | 0.02 | 4
2878.67 | 206.332 | 70.43 | 1035.321 | 0.01 | 4
2879.172 | 206.337 | 70.452 | 1035.6444 | 0.011 | 4
2879.674 | 206.341 | 70.446 | 1035.5562 | 0.008 | 4
2880.176 | 206.351 | 70.453 | 1035.6591 | 0.019 | 4
2880.677 | 206.358 | 70.481 | 1036.0707 | 0.014 | 4
2881.179 | 206.365 | 70.468 | 1035.8796 | 0.014 | 4
2881.67 | 206.368 | 70.474 | 1035.9678 | 0.007 | 4
2882.173 | 206.377 | 70.467 | 1035.8649 | 0.017 | 4
2882.674 | 206.381 | 70.471 | 1035.9237 | 0.008 | 4
2883.175 | 206.391 | 70.466 | 1035.8502 | 0.02 | 4
2883.677 | 206.397 | 70.476 | 1035.9972 | 0.013 | 4
2884.179 | 206.402 | 70.505 | 1036.4235 | 0.009 | 4
2884.67 | 206.408 | 70.474 | 1035.9678 | 0.013 | 4
2885.172 | 206.409 | 70.517 | 1036.5999 | 0.001 | 4
2885.674 | 206.418 | 70.506 | 1036.4382 | 0.018 | 4
2886.176 | 206.422 | 70.532 | 1036.8204 | 0.008 | 4
2886.677 | 206.431 | 70.524 | 1036.7028 | 0.019 | 4
2887.179 | 206.437 | 70.517 | 1036.5999 | 0.012 | 4
2887.671 | 206.441 | 70.513 | 1036.5411 | 0.008 | 4
2888.173 | 206.445 | 70.516 | 1036.5852 | 0.007 | 4
2888.674 | 206.452 | 70.545 | 1037.0115 | 0.014 | 4
2889.176 | 206.458 | 70.568 | 1037.3496 | 0.012 | 4
2889.678 | 206.463 | 70.562 | 1037.2614 | 0.01 | 4
2890.179 | 206.471 | 70.572 | 1037.4084 | 0.016 | 4
2890.671 | 206.477 | 70.58 | 1037.526 | 0.013 | 4
2891.172 | 206.481 | 70.581 | 1037.5407 | 0.007 | 4
2891.674 | 206.489 | 70.618 | 1038.0846 | 0.016 | 4
2892.176 | 206.494 | 70.618 | 1038.0846 | 0.011 | 4
2892.677 | 206.502 | 70.615 | 1038.0405 | 0.016 | 4
2893.179 | 206.507 | 70.603 | 1037.8641 | 0.009 | 4
2893.671 | 206.514 | 70.624 | 1038.1728 | 0.014 | 4
2894.172 | 206.518 | 70.638 | 1038.3786 | 0.008 | 4
2894.674 | 206.522 | 70.647 | 1038.5109 | 0.008 | 4
2895.175 | 206.529 | 70.647 | 1038.5109 | 0.015 | 4
2895.677 | 206.534 | 70.667 | 1038.8049 | 0.009 | 4
2896.179 | 206.542 | 70.657 | 1038.6579 | 0.017 | 4
2896.671 | 206.545 | 70.664 | 1038.7608 | 0.006 | 4
2897.173 | 206.548 | 70.675 | 1038.9225 | 0.007 | 4
2897.675 | 206.553 | 70.686 | 1039.0842 | 0.009 | 4
2898.177 | 206.559 | 70.653 | 1038.5991 | 0.012 | 4
2898.679 | 206.565 | 70.685 | 1039.0695 | 0.011 | 4
2899.17 | 206.569 | 70.714 | 1039.4958 | 0.008 | 4
2899.673 | 206.575 | 70.671 | 1038.8637 | 0.013 | 4
2900.174 | 206.584 | 70.697 | 1039.2459 | 0.016 | 4
2900.676 | 206.588 | 70.718 | 1039.5546 | 0.01 | 4
2901.178 | 206.594 | 70.721 | 1039.5987 | 0.011 | 4
2901.68 | 206.601 | 70.717 | 1039.5399 | 0.014 | 4
2902.171 | 206.606 | 70.713 | 1039.4811 | 0.011 | 4
2902.673 | 206.614 | 70.702 | 1039.3194 | 0.015 | 4
2903.175 | 206.618 | 70.719 | 1039.5693 | 0.008 | 4
2903.677 | 206.621 | 70.722 | 1039.6134 | 0.006 | 4
2904.179 | 206.629 | 70.726 | 1039.6722 | 0.017 | 4
2904.68 | 206.636 | 70.719 | 1039.5693 | 0.013 | 4
2905.172 | 206.637 | 70.737 | 1039.8339 | 0.002 | 4
2905.673 | 206.64 | 70.75 | 1040.025 | 0.006 | 4
2906.175 | 206.645 | 70.743 | 1039.9221 | 0.01 | 4
2906.677 | 206.647 | 70.762 | 1040.2014 | 0.003 | 4
2907.178 | 206.654 | 70.748 | 1039.9956 | 0.015 | 4
2907.68 | 206.661 | 70.759 | 1040.1573 | 0.014 | 4
2908.172 | 206.664 | 70.76 | 1040.172 | 0.006 | 4
2908.674 | 206.669 | 70.793 | 1040.6571 | 0.01 | 4
2909.176 | 206.679 | 70.793 | 1040.6571 | 0.02 | 4
2909.678 | 206.685 | 70.8 | 1040.76 | 0.012 | 4
2910.18 | 206.691 | 70.803 | 1040.8041 | 0.012 | 4
2910.671 | 206.694 | 70.824 | 1041.1128 | 0.006 | 4
2911.173 | 206.702 | 70.817 | 1041.0099 | 0.017 | 4
2911.674 | 206.708 | 70.821 | 1041.0687 | 0.012 | 4
2912.176 | 206.706 | 70.81 | 1040.907 | -0.003 | 4
2912.678 | 206.715 | 70.86 | 1041.642 | 0.016 | 4
2913.18 | 206.715 | 70.819 | 1041.0393 | 0.001 | 4
2913.671 | 206.723 | 70.831 | 1041.2157 | 0.016 | 4
2914.173 | 206.726 | 70.848 | 1041.4656 | 0.007 | 4
2914.675 | 206.732 | 70.868 | 1041.7596 | 0.012 | 4
2915.176 | 206.734 | 70.861 | 1041.6567 | 0.004 | 4
2915.678 | 206.74 | 70.858 | 1041.6126 | 0.013 | 4
2916.18 | 206.745 | 70.868 | 1041.7596 | 0.008 | 4
2916.681 | 206.749 | 70.879 | 1041.9213 | 0.008 | 4
2917.173 | 206.757 | 70.882 | 1041.9654 | 0.016 | 4
2917.674 | 206.762 | 70.869 | 1041.7743 | 0.01 | 4
2918.176 | 206.766 | 70.87 | 1041.789 | 0.008 | 4
2918.677 | 206.77 | 70.898 | 1042.2006 | 0.009 | 4
2919.179 | 206.772 | 70.885 | 1042.0095 | 0.005 | 4
2919.681 | 206.775 | 70.904 | 1042.2888 | 0.006 | 4
2920.172 | 206.784 | 70.897 | 1042.1859 | 0.018 | 4
2920.675 | 206.787 | 70.924 | 1042.5828 | 0.006 | 4
2921.177 | 206.792 | 70.919 | 1042.5093 | 0.009 | 0
2921.679 | 206.922 | 70.949 | 1042.9503 | 0.259 | 0
2922.181 | 207.21 | 70.937 | 1042.7739 | 0.575 | 0
2922.672 | 207.36 | 70.949 | 1042.9503 | 0.305 | 0
2923.175 | 207.465 | 70.956 | 1043.0532 | 0.207 | 0
2923.676 | 207.575 | 70.942 | 1042.8474 | 0.219 | 0
2924.178 | 207.646 | 70.979 | 1043.3913 | 0.143 | 0
2924.68 | 207.74 | 70.949 | 1042.9503 | 0.186 | 0
2925.182 | 207.835 | 70.986 | 1043.4942 | 0.189 | 0
2925.674 | 207.928 | 71.018 | 1043.9646 | 0.191 | 0
2926.177 | 208.013 | 71.005 | 1043.7735 | 0.169 | 0
2926.679 | 208.1 | 71.04 | 1044.288 | 0.173 | 0
2927.181 | 208.188 | 71.042 | 1044.3174 | 0.176 | 0
2927.673 | 208.272 | 71.057 | 1044.5379 | 0.169 | 0
2928.175 | 208.352 | 71.058 | 1044.5526 | 0.161 | 0
2928.677 | 208.433 | 71.068 | 1044.6996 | 0.162 | 0
2929.178 | 208.521 | 71.087 | 1044.9789 | 0.175 | 0
2929.68 | 208.612 | 71.051 | 1044.4497 | 0.182 | 0
2930.181 | 208.7 | 71.106 | 1045.2582 | 0.175 | 0
2930.673 | 208.771 | 71.125 | 1045.5375 | 0.144 | 0
2931.175 | 208.85 | 71.12 | 1045.464 | 0.159 | 0
2931.677 | 208.919 | 71.125 | 1045.5375 | 0.137 | 0
2932.179 | 209.006 | 71.146 | 1045.8462 | 0.173 | 0
2932.68 | 209.068 | 71.16 | 1046.052 | 0.124 | 0
2933.182 | 209.156 | 71.154 | 1045.9638 | 0.175 | 0
2933.674 | 209.227 | 71.174 | 1046.2578 | 0.143 | 0
2934.176 | 209.292 | 71.183 | 1046.3901 | 0.131 | 0
2934.677 | 209.366 | 71.205 | 1046.7135 | 0.148 | 0
2935.179 | 209.446 | 71.193 | 1046.5371 | 0.158 | 0
2935.68 | 209.509 | 71.205 | 1046.7135 | 0.126 | 0
2936.182 | 209.576 | 71.223 | 1046.9781 | 0.135 | 0
2936.674 | 209.644 | 71.237 | 1047.1839 | 0.136 | 0
2937.176 | 209.705 | 71.225 | 1047.0075 | 0.122 | 0
2937.678 | 209.773 | 71.264 | 1047.5808 | 0.136 | 0
2938.18 | 209.837 | 71.276 | 1047.7572 | 0.126 | 0
2938.682 | 209.902 | 71.289 | 1047.9483 | 0.13 | 0
2939.173 | 209.957 | 71.308 | 1048.2276 | 0.112 | 0
2939.675 | 210.021 | 71.31 | 1048.257 | 0.127 | 1
2940.177 | 209.999 | 71.299 | 1048.0953 | -0.043 | 1
2940.678 | 209.969 | 71.326 | 1048.4922 | -0.06 | 1
2941.18 | 209.959 | 71.311 | 1048.2717 | -0.021 | 1
2941.682 | 209.954 | 71.313 | 1048.3011 | -0.01 | 1
2942.173 | 209.956 | 71.337 | 1048.6539 | 0.005 | 1
2942.676 | 209.971 | 71.364 | 1049.0508 | 0.029 | 1
2943.178 | 209.978 | 71.352 | 1048.8744 | 0.014 | 1
2943.679 | 209.992 | 71.354 | 1048.9038 | 0.028 | 1
2944.181 | 210.001 | 71.356 | 1048.9332 | 0.019 | 1
2944.683 | 210.007 | 71.375 | 1049.2125 | 0.01 | 1
2945.175 | 210.009 | 71.371 | 1049.1537 | 0.005 | 1
2945.676 | 210.011 | 71.367 | 1049.0949 | 0.005 | 1
2946.178 | 210.014 | 71.381 | 1049.3007 | 0.006 | 1
2946.679 | 210.014 | 71.381 | 1049.3007 | 0 | 1
2947.181 | 210.017 | 71.382 | 1049.3154 | 0.006 | 1
2947.683 | 210.026 | 71.399 | 1049.5653 | 0.016 | 1
2948.175 | 210.028 | 71.385 | 1049.3595 | 0.005 | 1
2948.677 | 210.031 | 71.413 | 1049.7711 | 0.006 | 1
2949.178 | 210.035 | 71.406 | 1049.6682 | 0.008 | 1
2949.68 | 210.041 | 71.423 | 1049.9181 | 0.012 | 1
2950.182 | 210.044 | 71.441 | 1050.1827 | 0.006 | 1
2950.683 | 210.054 | 71.432 | 1050.0504 | 0.019 | 1
2951.176 | 210.061 | 71.461 | 1050.4767 | 0.016 | 1
2951.678 | 210.063 | 71.45 | 1050.315 | 0.003 | 1
2952.18 | 210.072 | 71.452 | 1050.3444 | 0.019 | 1
2952.681 | 210.074 | 71.472 | 1050.6384 | 0.004 | 1
2953.183 | 210.081 | 71.492 | 1050.9324 | 0.013 | 1
2953.675 | 210.082 | 71.48 | 1050.756 | 0.003 | 1
2954.177 | 210.091 | 71.482 | 1050.7854 | 0.018 | 1
2954.679 | 210.09 | 71.478 | 1050.7266 | -0.002 | 1
2955.18 | 210.097 | 71.502 | 1051.0794 | 0.013 | 1
2955.682 | 210.104 | 71.489 | 1050.8883 | 0.014 | 1
2956.184 | 210.108 | 71.5 | 1051.05 | 0.009 | 1
2956.676 | 210.113 | 71.499 | 1051.0353 | 0.01 | 1
2957.177 | 210.115 | 71.507 | 1051.1529 | 0.004 | 1
2957.679 | 210.116 | 71.499 | 1051.0353 | 0.001 | 1
2958.18 | 210.121 | 71.523 | 1051.3881 | 0.011 | 1
2958.683 | 210.131 | 71.514 | 1051.2558 | 0.019 | 1
2959.184 | 210.135 | 71.515 | 1051.2705 | 0.008 | 1
2959.676 | 210.137 | 71.537 | 1051.5939 | 0.004 | 1
2960.178 | 210.141 | 71.523 | 1051.3881 | 0.009 | 1
2960.68 | 210.145 | 71.557 | 1051.8879 | 0.007 | 1
2961.182 | 210.154 | 71.546 | 1051.7262 | 0.018 | 1
2961.683 | 210.158 | 71.537 | 1051.5939 | 0.009 | 1
2962.185 | 210.162 | 71.537 | 1051.5939 | 0.006 | 1
2962.676 | 210.166 | 71.556 | 1051.8732 | 0.01 | 1
2963.178 | 210.168 | 71.556 | 1051.8732 | 0.004 | 1
2963.68 | 210.172 | 71.571 | 1052.0937 | 0.007 | 1
2964.182 | 210.177 | 71.57 | 1052.079 | 0.009 | 1
2964.683 | 210.182 | 71.588 | 1052.3436 | 0.012 | 1
2965.185 | 210.185 | 71.582 | 1052.2554 | 0.006 | 1
2965.677 | 210.19 | 71.596 | 1052.4612 | 0.01 | 1
2966.179 | 210.196 | 71.583 | 1052.2701 | 0.011 | 1
2966.68 | 210.2 | 71.577 | 1052.1819 | 0.009 | 1
2967.182 | 210.208 | 71.602 | 1052.5494 | 0.015 | 1
2967.684 | 210.216 | 71.592 | 1052.4024 | 0.016 | 1
2968.185 | 210.216 | 71.625 | 1052.8875 | 0.001 | 1
2968.677 | 210.221 | 71.599 | 1052.5053 | 0.01 | 1
2969.179 | 210.228 | 71.629 | 1052.9463 | 0.013 | 1
2969.681 | 210.232 | 71.617 | 1052.7699 | 0.008 | 2
2970.183 | 210.233 | 71.634 | 1053.0198 | 0.002 | 2
2970.685 | 210.238 | 71.626 | 1052.9022 | 0.01 | 2
2971.177 | 210.243 | 71.642 | 1053.1374 | 0.011 | 2
2971.679 | 210.25 | 71.621 | 1052.8287 | 0.014 | 2
2972.181 | 210.251 | 71.636 | 1053.0492 | 0.001 | 2
2972.683 | 210.257 | 71.638 | 1053.0786 | 0.012 | 2
2973.186 | 210.26 | 71.629 | 1052.9463 | 0.006 | 2
2973.678 | 210.268 | 71.665 | 1053.4755 | 0.016 | 2
2974.18 | 210.271 | 71.664 | 1053.4608 | 0.007 | 2
2974.682 | 210.279 | 71.661 | 1053.4167 | 0.015 | 2
2975.185 | 210.286 | 71.669 | 1053.5343 | 0.014 | 2
2975.676 | 210.288 | 71.648 | 1053.2256 | 0.006 | 2
2976.178 | 210.291 | 71.663 | 1053.4461 | 0.005 | 2
2976.681 | 210.301 | 71.661 | 1053.4167 | 0.019 | 2
2977.183 | 210.307 | 71.675 | 1053.6225 | 0.012 | 2
2977.684 | 210.309 | 71.682 | 1053.7254 | 0.005 | 2
2978.186 | 210.316 | 71.688 | 1053.8136 | 0.014 | 2
2978.678 | 210.315 | 71.696 | 1053.9312 | -0.003 | 2
2979.179 | 210.328 | 71.708 | 1054.1076 | 0.026 | 2
2979.681 | 210.33 | 71.707 | 1054.0929 | 0.009 | 10
2980.183 | 210.717 | 71.68 | 1053.696 | 0.77 | 0
2980.685 | 210.93 | 71.716 | 1054.2252 | 0.426 | 0
2981.186 | 211.088 | 71.729 | 1054.4163 | 0.315 | 0
2981.678 | 211.235 | 71.761 | 1054.8867 | 0.298 | 0
2982.18 | 211.344 | 71.736 | 1054.5192 | 0.218 | 0
2982.682 | 211.472 | 71.769 | 1055.0043 | 0.256 | 0
2983.184 | 211.609 | 71.786 | 1055.2542 | 0.272 | 0
2983.686 | 211.7 | 71.811 | 1055.6217 | 0.181 | 0
2984.177 | 211.822 | 71.811 | 1055.6217 | 0.248 | 0
2984.679 | 211.943 | 71.801 | 1055.4747 | 0.24 | 0
2985.181 | 212.063 | 71.828 | 1055.8716 | 0.241 | 0
2985.683 | 212.187 | 71.836 | 1055.9892 | 0.247 | 0
2986.185 | 212.297 | 71.857 | 1056.2979 | 0.219 | 0
2986.687 | 212.408 | 71.842 | 1056.0774 | 0.22 | 0
2987.179 | 212.497 | 71.885 | 1056.7095 | 0.181 | 0
2987.681 | 212.607 | 71.871 | 1056.5037 | 0.218 | 0
2988.183 | 212.694 | 71.89 | 1056.783 | 0.173 | 0
2988.685 | 212.793 | 71.909 | 1057.0623 | 0.199 | 0
2989.187 | 212.893 | 71.907 | 1057.0329 | 0.2 | 0
2989.679 | 212.99 | 71.915 | 1057.1505 | 0.196 | 0
2990.181 | 213.095 | 71.946 | 1057.6062 | 0.209 | 0
2990.682 | 213.199 | 71.976 | 1058.0472 | 0.208 | 0
2991.184 | 213.269 | 71.955 | 1057.7385 | 0.139 | 0
2991.686 | 213.359 | 71.971 | 1057.9737 | 0.179 | 0
2992.187 | 213.46 | 72.013 | 1058.5911 | 0.203 | 0
2992.679 | 213.543 | 71.987 | 1058.2089 | 0.168 | 0
2993.181 | 213.63 | 72.032 | 1058.8704 | 0.173 | 0
2993.683 | 213.712 | 72.041 | 1059.0027 | 0.164 | 0
2994.185 | 213.806 | 72.048 | 1059.1056 | 0.187 | 0
2994.686 | 213.898 | 72.012 | 1058.5764 | 0.182 | 0
2995.188 | 213.963 | 72.068 | 1059.3996 | 0.13 | 0
2995.679 | 214.048 | 72.084 | 1059.6348 | 0.173 | 0
2996.181 | 214.116 | 72.081 | 1059.5907 | 0.135 | 0
2996.683 | 214.187 | 72.092 | 1059.7524 | 0.143 | 0
2997.185 | 214.277 | 72.084 | 1059.6348 | 0.179 | 0
2997.687 | 214.344 | 72.123 | 1060.2081 | 0.134 | 0
2998.178 | 214.418 | 72.116 | 1060.1052 | 0.151 | 0
2998.681 | 214.487 | 72.152 | 1060.6344 | 0.137 | 0
2999.183 | 214.559 | 72.143 | 1060.5021 | 0.142 | 0
2999.685 | 214.632 | 72.142 | 1060.4874 | 0.147 | 0
3000.186 | 214.697 | 72.149 | 1060.5903 | 0.129 | 0
3000.688 | 214.76 | 72.166 | 1060.8402 | 0.127 | 0
3001.18 | 214.827 | 72.171 | 1060.9137 | 0.135 | 0
3001.682 | 214.891 | 72.17 | 1060.899 | 0.128 | 0
3002.184 | 214.953 | 72.19 | 1061.193 | 0.123 | 0
3002.686 | 215.013 | 72.218 | 1061.6046 | 0.119 | 1
3003.188 | 215.009 | 72.21 | 1061.487 | -0.008 | 1
3003.68 | 214.994 | 72.241 | 1061.9427 | -0.03 | 1
3004.181 | 214.966 | 72.234 | 1061.8398 | -0.057 | 1
3004.683 | 214.971 | 72.207 | 1061.4429 | 0.01 | 1
3005.185 | 214.981 | 72.247 | 1062.0309 | 0.02 | 1
3005.686 | 214.991 | 72.263 | 1062.2661 | 0.022 | 1
3006.188 | 214.993 | 72.261 | 1062.2367 | 0.003 | 1
3006.68 | 215.01 | 72.286 | 1062.6042 | 0.036 | 1
3007.182 | 215.023 | 72.303 | 1062.8541 | 0.026 | 1
3007.684 | 215.032 | 72.312 | 1062.9864 | 0.017 | 1
3008.185 | 215.033 | 72.328 | 1063.2216 | 0.002 | 1
3008.687 | 215.034 | 72.304 | 1062.8688 | 0.002 | 1
3009.189 | 215.042 | 72.335 | 1063.3245 | 0.016 | 1
3009.681 | 215.041 | 72.34 | 1063.398 | -0.002 | 1
3010.183 | 215.042 | 72.354 | 1063.6038 | 0.003 | 1
3010.685 | 215.048 | 72.387 | 1064.0889 | 0.011 | 1
3011.187 | 215.058 | 72.415 | 1064.5005 | 0.02 | 1
3011.689 | 215.064 | 72.438 | 1064.8386 | 0.012 | 1
3012.181 | 215.074 | 72.463 | 1065.2061 | 0.02 | 1
3012.683 | 215.082 | 72.469 | 1065.2943 | 0.016 | 1
3013.185 | 215.087 | 72.479 | 1065.4413 | 0.011 | 1
3013.687 | 215.092 | 72.487 | 1065.5589 | 0.01 | 1
3014.188 | 215.1 | 72.471 | 1065.3237 | 0.015 | 1
3014.681 | 215.107 | 72.504 | 1065.8088 | 0.015 | 1
3015.183 | 215.114 | 72.5 | 1065.75 | 0.013 | 1
3015.685 | 215.124 | 72.513 | 1065.9411 | 0.021 | 1
3016.187 | 215.127 | 72.525 | 1066.1175 | 0.005 | 1
3016.689 | 215.133 | 72.549 | 1066.4703 | 0.012 | 1
3017.181 | 215.138 | 72.553 | 1066.5291 | 0.01 | 1
3017.684 | 215.143 | 72.572 | 1066.8084 | 0.011 | 1
3018.185 | 215.149 | 72.568 | 1066.7496 | 0.012 | 1
3018.687 | 215.157 | 72.569 | 1066.7643 | 0.017 | 1
3019.188 | 215.162 | 72.587 | 1067.0289 | 0.009 | 1
3019.69 | 215.169 | 72.586 | 1067.0142 | 0.015 | 1
3020.182 | 215.171 | 72.609 | 1067.3523 | 0.003 | 1
3020.684 | 215.181 | 72.612 | 1067.3964 | 0.021 | 1
3021.186 | 215.183 | 72.621 | 1067.5287 | 0.004 | 1
3021.687 | 215.188 | 72.641 | 1067.8227 | 0.01 | 1
3022.189 | 215.191 | 72.638 | 1067.7786 | 0.006 | 1
3022.681 | 215.196 | 72.651 | 1067.9697 | 0.011 | 1
3023.183 | 215.204 | 72.651 | 1067.9697 | 0.015 | 1
3023.685 | 215.208 | 72.669 | 1068.2343 | 0.008 | 1
3024.187 | 215.214 | 72.677 | 1068.3519 | 0.012 | 1
3024.688 | 215.22 | 72.696 | 1068.6312 | 0.013 | 1
3025.19 | 215.223 | 72.697 | 1068.6459 | 0.005 | 1
3025.681 | 215.23 | 72.692 | 1068.5724 | 0.015 | 1
3026.183 | 215.236 | 72.709 | 1068.8223 | 0.012 | 1
3026.685 | 215.242 | 72.707 | 1068.7929 | 0.011 | 1
3027.187 | 215.248 | 72.71 | 1068.837 | 0.012 | 1
3027.688 | 215.251 | 72.707 | 1068.7929 | 0.006 | 1
3028.19 | 215.256 | 72.748 | 1069.3956 | 0.011 | 1
3028.682 | 215.263 | 72.743 | 1069.3221 | 0.015 | 1
3029.184 | 215.269 | 72.758 | 1069.5426 | 0.012 | 1
3029.686 | 215.274 | 72.758 | 1069.5426 | 0.01 | 1
3030.187 | 215.277 | 72.766 | 1069.6602 | 0.006 | 1
3030.689 | 215.285 | 72.774 | 1069.7778 | 0.015 | 1
3031.191 | 215.289 | 72.766 | 1069.6602 | 0.008 | 1
3031.683 | 215.297 | 72.792 | 1070.0424 | 0.018 | 1
3032.184 | 215.297 | 72.806 | 1070.2482 | 0 | 1
3032.686 | 215.303 | 72.79 | 1070.013 | 0.012 | 2
3033.188 | 215.307 | 72.808 | 1070.2776 | 0.008 | 2
3033.69 | 215.314 | 72.806 | 1070.2482 | 0.013 | 2
3034.182 | 215.318 | 72.803 | 1070.2041 | 0.008 | 2
3034.685 | 215.323 | 72.816 | 1070.3952 | 0.01 | 2
3035.187 | 215.327 | 72.847 | 1070.8509 | 0.009 | 2
3035.689 | 215.335 | 72.833 | 1070.6451 | 0.015 | 2
3036.19 | 215.338 | 72.865 | 1071.1155 | 0.006 | 2
3036.682 | 215.347 | 72.856 | 1070.9832 | 0.019 | 2
3037.185 | 215.348 | 72.859 | 1071.0273 | 0.001 | 2
3037.687 | 215.351 | 72.844 | 1070.8068 | 0.007 | 2
3038.189 | 215.355 | 72.858 | 1071.0126 | 0.008 | 2
3038.691 | 215.356 | 72.878 | 1071.3066 | 0.002 | 2
3039.182 | 215.366 | 72.891 | 1071.4977 | 0.02 | 2
3039.685 | 215.371 | 72.901 | 1071.6447 | 0.01 | 2
3040.187 | 215.374 | 72.913 | 1071.8211 | 0.006 | 2
3040.689 | 215.381 | 72.915 | 1071.8505 | 0.013 | 2
3041.191 | 215.384 | 72.916 | 1071.8652 | 0.007 | 2
3041.683 | 215.388 | 72.914 | 1071.8358 | 0.006 | 2
3042.185 | 215.395 | 72.917 | 1071.8799 | 0.015 | 2
3042.688 | 215.522 | 72.942 | 1072.2474 | 0.01 | 10
3043.19 | 215.873 | 72.94 | 1072.218 | 0.7 | 0
3043.692 | 216.06 | 72.976 | 1072.7472 | 0.373 | 0
3044.184 | 216.204 | 72.984 | 1072.8648 | 0.292 | 0
3044.687 | 216.331 | 73.001 | 1073.1147 | 0.252 | 0
3045.189 | 216.451 | 73.025 | 1073.4675 | 0.239 | 0
3045.691 | 216.564 | 73.032 | 1073.5704 | 0.227 | 0
3046.183 | 216.688 | 73.033 | 1073.5851 | 0.252 | 0
3046.686 | 216.803 | 73.064 | 1074.0408 | 0.229 | 0
3047.188 | 216.908 | 73.083 | 1074.3201 | 0.208 | 0
3047.69 | 217.036 | 73.066 | 1074.0702 | 0.255 | 0
3048.192 | 217.149 | 73.081 | 1074.2907 | 0.225 | 0
3048.685 | 217.262 | 73.127 | 1074.9669 | 0.23 | 0
3049.187 | 217.377 | 73.098 | 1074.5406 | 0.229 | 0
3049.688 | 217.465 | 73.12 | 1074.864 | 0.174 | 0
3050.191 | 217.573 | 73.12 | 1074.864 | 0.215 | 0
3050.692 | 217.668 | 73.173 | 1075.6431 | 0.19 | 0
3051.184 | 217.774 | 73.208 | 1076.1576 | 0.216 | 0
3051.687 | 217.86 | 73.162 | 1075.4814 | 0.171 | 0
3052.188 | 217.942 | 73.183 | 1075.7901 | 0.162 | 0
3052.69 | 218.065 | 73.19 | 1075.893 | 0.246 | 0
3053.192 | 218.154 | 73.2 | 1076.04 | 0.177 | 0
3053.684 | 218.243 | 73.235 | 1076.5545 | 0.181 | 0
3054.186 | 218.334 | 73.25 | 1076.775 | 0.181 | 0
3054.688 | 218.432 | 73.266 | 1077.0102 | 0.196 | 0
3055.19 | 218.511 | 73.264 | 1076.9808 | 0.157 | 0
3055.693 | 218.595 | 73.276 | 1077.1572 | 0.166 | 0
3056.184 | 218.69 | 73.287 | 1077.3189 | 0.194 | 0
3056.686 | 218.773 | 73.302 | 1077.5394 | 0.166 | 0
3057.188 | 218.855 | 73.323 | 1077.8481 | 0.164 | 0
3057.69 | 218.934 | 73.359 | 1078.3773 | 0.156 | 0
3058.192 | 219.028 | 73.343 | 1078.1421 | 0.187 | 0
3058.684 | 219.095 | 73.37 | 1078.539 | 0.137 | 0
3059.186 | 219.168 | 73.377 | 1078.6419 | 0.146 | 0
3059.688 | 219.244 | 73.366 | 1078.4802 | 0.152 | 0
3060.19 | 219.333 | 73.384 | 1078.7448 | 0.176 | 0
3060.692 | 219.398 | 73.401 | 1078.9947 | 0.13 | 0
3061.194 | 219.47 | 73.43 | 1079.421 | 0.145 | 0
3061.686 | 219.528 | 73.441 | 1079.5827 | 0.118 | 0
3062.187 | 219.611 | 73.462 | 1079.8914 | 0.166 | 0
3062.689 | 219.681 | 73.463 | 1079.9061 | 0.138 | 0
3063.191 | 219.747 | 73.457 | 1079.8179 | 0.132 | 0
3063.693 | 219.799 | 73.473 | 1080.0531 | 0.103 | 0
3064.185 | 219.871 | 73.494 | 1080.3618 | 0.147 | 0
3064.687 | 219.934 | 73.51 | 1080.597 | 0.125 | 0
3065.189 | 219.996 | 73.488 | 1080.2736 | 0.124 | 1
3065.691 | 220.017 | 73.522 | 1080.7734 | 0.041 | 1
3066.193 | 219.977 | 73.555 | 1081.2585 | -0.079 | 1
3066.685 | 219.961 | 73.524 | 1080.8028 | -0.033 | 1
3067.187 | 219.961 | 73.539 | 1081.0233 | 0 | 1
3067.689 | 219.957 | 73.548 | 1081.1556 | -0.008 | 1
3068.191 | 219.969 | 73.582 | 1081.6554 | 0.024 | 1
3068.693 | 219.987 | 73.582 | 1081.6554 | 0.036 | 1
3069.194 | 219.995 | 73.591 | 1081.7877 | 0.016 | 1
3069.686 | 220.011 | 73.598 | 1081.8906 | 0.033 | 1
3070.188 | 219.993 | 73.59 | 1081.773 | -0.037 | 1
3070.69 | 220.023 | 73.616 | 1082.1552 | 0.061 | 1
3071.192 | 220.022 | 73.636 | 1082.4492 | -0.003 | 1
3071.694 | 220.029 | 73.644 | 1082.5668 | 0.014 | 1
3072.185 | 220.028 | 73.65 | 1082.655 | -0.001 | 1
3072.687 | 220.031 | 73.665 | 1082.8755 | 0.006 | 1
3073.19 | 220.035 | 73.668 | 1082.9196 | 0.007 | 1
3073.691 | 220.043 | 73.673 | 1082.9931 | 0.016 | 1
3074.193 | 220.051 | 73.686 | 1083.1842 | 0.015 | 1
3074.695 | 220.057 | 73.705 | 1083.4635 | 0.012 | 1
3075.186 | 220.061 | 73.71 | 1083.537 | 0.008 | 1
3075.688 | 220.064 | 73.722 | 1083.7134 | 0.007 | 1
3076.19 | 220.073 | 73.722 | 1083.7134 | 0.017 | 1
3076.692 | 220.082 | 73.735 | 1083.9045 | 0.018 | 1
3077.194 | 220.09 | 73.742 | 1084.0074 | 0.015 | 1
3077.686 | 220.092 | 73.754 | 1084.1838 | 0.005 | 1
3078.188 | 220.1 | 73.748 | 1084.0956 | 0.017 | 1
3078.691 | 220.105 | 73.763 | 1084.3161 | 0.009 | 1
3079.192 | 220.111 | 73.767 | 1084.3749 | 0.012 | 1
3079.694 | 220.113 | 73.772 | 1084.4484 | 0.004 | 1
3080.186 | 220.119 | 73.78 | 1084.566 | 0.012 | 1
3080.688 | 220.126 | 73.801 | 1084.8747 | 0.015 | 1
3081.19 | 220.133 | 73.8 | 1084.86 | 0.014 | 1
3081.692 | 220.137 | 73.813 | 1085.0511 | 0.008 | 1
3082.194 | 220.145 | 73.816 | 1085.0952 | 0.015 | 1
3082.695 | 220.148 | 73.816 | 1085.0952 | 0.006 | 1
3083.187 | 220.155 | 73.835 | 1085.3745 | 0.014 | 1
3083.689 | 220.158 | 73.848 | 1085.5656 | 0.005 | 1
3084.191 | 220.164 | 73.845 | 1085.5215 | 0.013 | 1
3084.693 | 220.171 | 73.835 | 1085.3745 | 0.013 | 1
3085.195 | 220.176 | 73.846 | 1085.5362 | 0.011 | 1
3085.687 | 220.178 | 73.865 | 1085.8155 | 0.004 | 1
3086.189 | 220.184 | 73.865 | 1085.8155 | 0.012 | 1
3086.691 | 220.189 | 73.882 | 1086.0654 | 0.01 | 1
3087.193 | 220.197 | 73.891 | 1086.1977 | 0.016 | 1
3087.695 | 220.201 | 73.897 | 1086.2859 | 0.008 | 1
3088.187 | 220.207 | 73.897 | 1086.2859 | 0.013 | 1
3088.689 | 220.211 | 73.92 | 1086.624 | 0.007 | 1
3089.192 | 220.215 | 73.936 | 1086.8592 | 0.007 | 1
3089.694 | 220.218 | 73.927 | 1086.7269 | 0.007 | 1
3090.196 | 220.232 | 73.956 | 1087.1532 | 0.028 | 1
3090.687 | 220.235 | 73.943 | 1086.9621 | 0.006 | 1
3091.189 | 220.24 | 73.958 | 1087.1826 | 0.01 | 1
3091.691 | 220.245 | 73.96 | 1087.212 | 0.009 | 1
3092.192 | 220.247 | 73.969 | 1087.3443 | 0.004 | 1
3092.694 | 220.252 | 73.974 | 1087.4178 | 0.011 | 1
3093.196 | 220.259 | 73.975 | 1087.4325 | 0.014 | 1
3093.687 | 220.261 | 73.977 | 1087.4619 | 0.003 | 1
3094.189 | 220.268 | 73.999 | 1087.7853 | 0.014 | 1
3094.691 | 220.27 | 74.018 | 1088.0646 | 0.005 | 1
3095.193 | 220.278 | 74.006 | 1087.8882 | 0.015 | 2
3095.695 | 220.287 | 74.002 | 1087.8294 | 0.019 | 2
3096.197 | 220.297 | 74.044 | 1088.4468 | 0.018 | 2
3096.688 | 220.297 | 74.044 | 1088.4468 | 0.002 | 2
3097.19 | 220.301 | 74.052 | 1088.5644 | 0.008 | 2
3097.693 | 220.307 | 74.052 | 1088.5644 | 0.01 | 2
3098.194 | 220.313 | 74.072 | 1088.8584 | 0.013 | 2
3098.696 | 220.315 | 74.068 | 1088.7996 | 0.003 | 2
3099.188 | 220.318 | 74.063 | 1088.7261 | 0.007 | 2
3099.69 | 220.325 | 74.095 | 1089.1965 | 0.014 | 2
3100.192 | 220.327 | 74.082 | 1089.0054 | 0.005 | 2
3100.694 | 220.336 | 74.099 | 1089.2553 | 0.017 | 2
3101.196 | 220.34 | 74.108 | 1089.3876 | 0.008 | 2
3101.688 | 220.346 | 74.11 | 1089.417 | 0.013 | 2
3102.19 | 220.347 | 74.101 | 1089.2847 | 0.001 | 2
3102.692 | 220.354 | 74.111 | 1089.4317 | 0.014 | 2
3103.194 | 220.359 | 74.121 | 1089.5787 | 0.012 | 2
3103.696 | 220.365 | 74.124 | 1089.6228 | 0.011 | 2
3104.188 | 220.369 | 74.149 | 1089.9903 | 0.009 | 2
3104.69 | 220.372 | 74.13 | 1089.711 | 0.006 | 2
3105.192 | 220.377 | 74.133 | 1089.7551 | 0.01 | 10
3105.694 | 220.729 | 74.154 | 1090.0638 | 0.699 | 0
3106.196 | 220.962 | 74.165 | 1090.2255 | 0.464 | 0
3106.688 | 221.116 | 74.181 | 1090.4607 | 0.312 | 0
3107.191 | 221.251 | 74.198 | 1090.7106 | 0.27 | 0
3107.692 | 221.366 | 74.222 | 1091.0634 | 0.228 | 0
3108.194 | 221.492 | 74.22 | 1091.034 | 0.251 | 0
3108.696 | 221.606 | 74.229 | 1091.1663 | 0.228 | 0
3109.188 | 221.739 | 74.283 | 1091.9601 | 0.27 | 0
3109.69 | 221.857 | 74.243 | 1091.3721 | 0.237 | 0
3110.192 | 221.972 | 74.282 | 1091.9454 | 0.229 | 0
3110.694 | 222.102 | 74.3 | 1092.21 | 0.259 | 0
3111.195 | 222.202 | 74.32 | 1092.504 | 0.2 | 0
3111.697 | 222.308 | 74.309 | 1092.3423 | 0.211 | 0
3112.189 | 222.422 | 74.335 | 1092.7245 | 0.232 | 0
3112.691 | 222.523 | 74.358 | 1093.0626 | 0.201 | 0
3113.193 | 222.618 | 74.373 | 1093.2831 | 0.19 | 0
3113.695 | 222.716 | 74.354 | 1093.0038 | 0.194 | 0
3114.196 | 222.812 | 74.393 | 1093.5771 | 0.191 | 0
3114.688 | 222.909 | 74.414 | 1093.8858 | 0.198 | 0
3115.191 | 223.006 | 74.437 | 1094.2239 | 0.192 | 0
3115.692 | 223.107 | 74.434 | 1094.1798 | 0.202 | 0
3116.194 | 223.198 | 74.446 | 1094.3562 | 0.181 | 0
3116.696 | 223.279 | 74.486 | 1094.9442 | 0.162 | 0
3117.198 | 223.388 | 74.491 | 1095.0177 | 0.216 | 0
3117.69 | 223.478 | 74.503 | 1095.1941 | 0.183 | 0
3118.192 | 223.558 | 74.48 | 1094.856 | 0.161 | 0
3118.694 | 223.647 | 74.52 | 1095.444 | 0.177 | 0
3119.196 | 223.742 | 74.538 | 1095.7086 | 0.189 | 0
3119.697 | 223.837 | 74.53 | 1095.591 | 0.188 | 0
3120.19 | 223.904 | 74.577 | 1096.2819 | 0.136 | 0
3120.691 | 223.997 | 74.575 | 1096.2525 | 0.185 | 0
3121.194 | 224.062 | 74.601 | 1096.6347 | 0.13 | 0
3121.696 | 224.15 | 74.612 | 1096.7964 | 0.175 | 0
3122.197 | 224.23 | 74.622 | 1096.9434 | 0.158 | 0
3122.689 | 224.288 | 74.632 | 1097.0904 | 0.119 | 0
3123.191 | 224.382 | 74.634 | 1097.1198 | 0.187 | 0
3123.694 | 224.445 | 74.652 | 1097.3844 | 0.127 | 0
3124.196 | 224.526 | 74.671 | 1097.6637 | 0.16 | 0
3124.697 | 224.586 | 74.665 | 1097.5755 | 0.12 | 0
3125.19 | 224.661 | 74.679 | 1097.7813 | 0.153 | 0
3125.692 | 224.727 | 74.702 | 1098.1194 | 0.13 | 0
3126.193 | 224.798 | 74.717 | 1098.3399 | 0.143 | 0
3126.696 | 224.86 | 74.695 | 1098.0165 | 0.122 | 0
3127.198 | 224.93 | 74.725 | 1098.4575 | 0.14 | 0
3127.69 | 224.991 | 74.757 | 1098.9279 | 0.125 | 0
3128.191 | 225.019 | 74.8 | 1099.56 | 0.055 | 1
3128.693 | 224.988 | 74.801 | 1099.5747 | -0.063 | 1
3129.195 | 224.973 | 74.805 | 1099.6335 | -0.03 | 1
3129.697 | 224.969 | 74.806 | 1099.6482 | -0.008 | 1
3130.199 | 224.978 | 74.813 | 1099.7511 | 0.018 | 1
3130.691 | 224.989 | 74.841 | 1100.1627 | 0.022 | 1
3131.193 | 224.992 | 74.825 | 1099.9275 | 0.007 | 1
3131.695 | 225.003 | 74.846 | 1100.2362 | 0.022 | 1
3132.197 | 225.018 | 74.831 | 1100.0157 | 0.03 | 1
3132.689 | 225.03 | 74.869 | 1100.5743 | 0.025 | 1
3133.192 | 225.033 | 74.847 | 1100.2509 | 0.005 | 1
3133.694 | 225.043 | 74.883 | 1100.7801 | 0.02 | 1
3134.196 | 225.043 | 74.893 | 1100.9271 | 0.001 | 1
3134.697 | 225.045 | 74.883 | 1100.7801 | 0.004 | 1
3135.199 | 225.05 | 74.884 | 1100.7948 | 0.009 | 1
3135.691 | 225.053 | 74.91 | 1101.177 | 0.007 | 1
3136.193 | 225.059 | 74.897 | 1100.9859 | 0.01 | 1
3136.695 | 225.067 | 74.915 | 1101.2505 | 0.016 | 1
3137.197 | 225.072 | 74.925 | 1101.3975 | 0.011 | 1
3137.699 | 225.083 | 74.946 | 1101.7062 | 0.021 | 1
3138.191 | 225.087 | 74.929 | 1101.4563 | 0.009 | 1
3138.693 | 225.09 | 74.924 | 1101.3828 | 0.005 | 1
3139.195 | 225.102 | 74.951 | 1101.7797 | 0.023 | 1
3139.697 | 225.109 | 74.977 | 1102.1619 | 0.015 | 1
3140.2 | 225.114 | 74.968 | 1102.0296 | 0.009 | 1
3140.692 | 225.119 | 74.968 | 1102.0296 | 0.009 | 1
3141.193 | 225.134 | 74.994 | 1102.4118 | 0.031 | 1
3141.695 | 225.137 | 74.975 | 1102.1325 | 0.006 | 1
3142.197 | 225.141 | 75.012 | 1102.6764 | 0.008 | 1
3142.7 | 225.152 | 75.031 | 1102.9557 | 0.021 | 1
3143.192 | 225.159 | 75.033 | 1102.9851 | 0.015 | 1
3143.694 | 225.163 | 75.03 | 1102.941 | 0.008 | 1
3144.196 | 225.172 | 75.03 | 1102.941 | 0.018 | 1
3144.698 | 225.177 | 75.035 | 1103.0145 | 0.01 | 1
3145.19 | 225.179 | 75.034 | 1102.9998 | 0.005 | 1
3145.693 | 225.186 | 75.057 | 1103.3379 | 0.014 | 1
3146.194 | 225.194 | 75.057 | 1103.3379 | 0.015 | 1
3146.696 | 225.203 | 75.076 | 1103.6172 | 0.017 | 1
3147.198 | 225.212 | 75.092 | 1103.8524 | 0.019 | 1
3147.69 | 225.217 | 75.112 | 1104.1464 | 0.01 | 1
3148.193 | 225.223 | 75.102 | 1103.9994 | 0.011 | 1
3148.695 | 225.228 | 75.138 | 1104.5286 | 0.011 | 1
3149.197 | 225.231 | 75.131 | 1104.4257 | 0.005 | 1
3149.699 | 225.242 | 75.118 | 1104.2346 | 0.022 | 1
3150.191 | 225.247 | 75.121 | 1104.2787 | 0.01 | 1
3150.693 | 225.254 | 75.141 | 1104.5727 | 0.014 | 1
3151.195 | 225.256 | 75.166 | 1104.9402 | 0.005 | 1
3151.697 | 225.263 | 75.174 | 1105.0578 | 0.013 | 1
3152.2 | 225.27 | 75.186 | 1105.2342 | 0.013 | 1
3152.692 | 225.278 | 75.201 | 1105.4547 | 0.017 | 1
3153.194 | 225.287 | 75.196 | 1105.3812 | 0.019 | 1
3153.696 | 225.292 | 75.193 | 1105.3371 | 0.009 | 1
3154.199 | 225.296 | 75.194 | 1105.3518 | 0.008 | 1
3154.701 | 225.304 | 75.194 | 1105.3518 | 0.016 | 1
3155.193 | 225.308 | 75.217 | 1105.6899 | 0.008 | 1
3155.694 | 225.314 | 75.24 | 1106.028 | 0.013 | 1
3156.197 | 225.319 | 75.231 | 1105.8957 | 0.009 | 1
3156.699 | 225.326 | 75.246 | 1106.1162 | 0.014 | 1
3157.201 | 225.335 | 75.267 | 1106.4249 | 0.018 | 1
3157.692 | 225.341 | 75.261 | 1106.3367 | 0.013 | 1
3158.194 | 225.347 | 75.277 | 1106.5719 | 0.011 | 2
3158.696 | 225.352 | 75.272 | 1106.4984 | 0.011 | 2
3159.198 | 225.359 | 75.308 | 1107.0276 | 0.012 | 2
3159.699 | 225.365 | 75.287 | 1106.7189 | 0.013 | 2
3160.201 | 225.37 | 75.312 | 1107.0864 | 0.01 | 2
3160.693 | 225.379 | 75.297 | 1106.8659 | 0.017 | 2
3161.195 | 225.381 | 75.297 | 1106.8659 | 0.006 | 2
3161.697 | 225.389 | 75.307 | 1107.0129 | 0.015 | 2
3162.199 | 225.391 | 75.311 | 1107.0717 | 0.004 | 2
3162.7 | 225.4 | 75.316 | 1107.1452 | 0.017 | 2
3163.192 | 225.407 | 75.357 | 1107.7479 | 0.014 | 2
3163.694 | 225.413 | 75.367 | 1107.8949 | 0.013 | 2
3164.196 | 225.427 | 75.368 | 1107.9096 | 0.012 | 10
3164.698 | 225.824 | 75.373 | 1107.9831 | 0.79 | 0
3165.2 | 226.046 | 75.373 | 1107.9831 | 0.443 | 0
3165.692 | 226.19 | 75.387 | 1108.1889 | 0.293 | 0
3166.194 | 226.319 | 75.399 | 1108.3653 | 0.257 | 0
3166.696 | 226.459 | 75.441 | 1108.9827 | 0.279 | 0
3167.198 | 226.586 | 75.424 | 1108.7328 | 0.252 | 0
3167.7 | 226.729 | 75.451 | 1109.1297 | 0.285 | 0
3168.202 | 226.829 | 75.45 | 1109.115 | 0.2 | 0
3168.694 | 226.942 | 75.462 | 1109.2914 | 0.23 | 0
3169.196 | 227.076 | 75.506 | 1109.9382 | 0.267 | 0
3169.698 | 227.184 | 75.529 | 1110.2763 | 0.214 | 0
3170.2 | 227.294 | 75.528 | 1110.2616 | 0.22 | 0
3170.692 | 227.399 | 75.501 | 1109.8647 | 0.214 | 0
3171.195 | 227.507 | 75.523 | 1110.1881 | 0.214 | 0
3171.697 | 227.598 | 75.549 | 1110.5703 | 0.182 | 0
3172.199 | 227.712 | 75.584 | 1111.0848 | 0.226 | 0
3172.701 | 227.808 | 75.566 | 1110.8202 | 0.193 | 0
3173.193 | 227.916 | 75.598 | 1111.2906 | 0.218 | 0
3173.696 | 228.013 | 75.618 | 1111.5846 | 0.194 | 0
3174.198 | 228.102 | 75.638 | 1111.8786 | 0.177 | 0
3174.7 | 228.205 | 75.671 | 1112.3637 | 0.206 | 0
3175.202 | 228.313 | 75.656 | 1112.1432 | 0.213 | 0
3175.693 | 228.393 | 75.664 | 1112.2608 | 0.163 | 0
3176.195 | 228.494 | 75.69 | 1112.643 | 0.202 | 0
3176.697 | 228.588 | 75.709 | 1112.9223 | 0.186 | 0
3177.2 | 228.667 | 75.732 | 1113.2604 | 0.158 | 0
3177.702 | 228.755 | 75.722 | 1113.1134 | 0.176 | 0
3178.194 | 228.845 | 75.726 | 1113.1722 | 0.182 | 0
3178.696 | 228.936 | 75.758 | 1113.6426 | 0.182 | 0
3179.198 | 229.007 | 75.759 | 1113.6573 | 0.142 | 0
3179.7 | 229.09 | 75.752 | 1113.5544 | 0.165 | 0
3180.202 | 229.181 | 75.782 | 1113.9954 | 0.182 | 0
3180.693 | 229.268 | 75.801 | 1114.2747 | 0.175 | 0
3181.196 | 229.333 | 75.819 | 1114.5393 | 0.129 | 0
3181.698 | 229.405 | 75.829 | 1114.6863 | 0.145 | 0
3182.2 | 229.473 | 75.862 | 1115.1714 | 0.134 | 0
3182.702 | 229.556 | 75.852 | 1115.0244 | 0.166 | 0
3183.194 | 229.626 | 75.844 | 1114.9068 | 0.141 | 0
3183.696 | 229.699 | 75.906 | 1115.8182 | 0.147 | 0
3184.198 | 229.774 | 75.911 | 1115.8917 | 0.148 | 0
3184.699 | 229.842 | 75.896 | 1115.6712 | 0.137 | 0
3185.201 | 229.901 | 75.916 | 1115.9652 | 0.117 | 0
3185.703 | 229.98 | 75.958 | 1116.5826 | 0.158 | 0
3186.195 | 230.012 | 75.942 | 1116.3474 | 0.064 | 1
3186.697 | 229.991 | 75.944 | 1116.3768 | -0.041 | 1
3187.198 | 229.963 | 75.977 | 1116.8619 | -0.057 | 1
3187.7 | 229.954 | 75.976 | 1116.8472 | -0.019 | 1
3188.202 | 229.964 | 75.987 | 1117.0089 | 0.021 | 1
3188.704 | 229.975 | 75.983 | 1116.9501 | 0.023 | 1
3189.196 | 229.986 | 75.985 | 1116.9795 | 0.022 | 1
3189.698 | 230.01 | 75.985 | 1116.9795 | 0.048 | 1
3190.2 | 230.016 | 76.006 | 1117.2882 | 0.011 | 1
3190.702 | 230.032 | 76.053 | 1117.9791 | 0.032 | 1
3191.203 | 230.038 | 76.06 | 1118.082 | 0.012 | 1
3191.695 | 230.043 | 76.022 | 1117.5234 | 0.01 | 1
3192.198 | 230.047 | 76.043 | 1117.8321 | 0.009 | 1
3192.7 | 230.05 | 76.07 | 1118.229 | 0.005 | 1
3193.202 | 230.053 | 76.076 | 1118.3172 | 0.007 | 1
3193.704 | 230.06 | 76.085 | 1118.4495 | 0.014 | 1
3194.196 | 230.069 | 76.095 | 1118.5965 | 0.017 | 1
3194.698 | 230.08 | 76.066 | 1118.1702 | 0.022 | 1
3195.2 | 230.086 | 76.096 | 1118.6112 | 0.012 | 1
3195.702 | 230.1 | 76.116 | 1118.9052 | 0.027 | 1
3196.204 | 230.108 | 76.126 | 1119.0522 | 0.017 | 1
3196.696 | 230.113 | 76.12 | 1118.964 | 0.01 | 1
3197.198 | 230.121 | 76.135 | 1119.1845 | 0.016 | 1
3197.699 | 230.131 | 76.125 | 1119.0375 | 0.021 | 1
3198.201 | 230.142 | 76.151 | 1119.4197 | 0.022 | 1
3198.703 | 230.148 | 76.158 | 1119.5226 | 0.011 | 1
3199.204 | 230.153 | 76.151 | 1119.4197 | 0.009 | 1
3199.696 | 230.163 | 76.181 | 1119.8607 | 0.021 | 1
3200.198 | 230.175 | 76.183 | 1119.8901 | 0.023 | 1
3200.7 | 230.181 | 76.165 | 1119.6255 | 0.013 | 1
3201.202 | 230.195 | 76.194 | 1120.0518 | 0.026 | 1
3201.703 | 230.195 | 76.243 | 1120.7721 | 0 | 1
3202.195 | 230.204 | 76.217 | 1120.3899 | 0.019 | 1
3202.698 | 230.208 | 76.197 | 1120.0959 | 0.009 | 1
3203.2 | 230.221 | 76.23 | 1120.581 | 0.025 | 1
3203.702 | 230.228 | 76.211 | 1120.3017 | 0.013 | 1
3204.204 | 230.237 | 76.242 | 1120.7574 | 0.019 | 1
3204.695 | 230.246 | 76.237 | 1120.6839 | 0.018 | 1
3205.198 | 230.253 | 76.244 | 1120.7868 | 0.013 | 1
3205.699 | 230.259 | 76.259 | 1121.0073 | 0.013 | 1
3206.201 | 230.27 | 76.302 | 1121.6394 | 0.022 | 1
3206.703 | 230.277 | 76.278 | 1121.2866 | 0.013 | 1
3207.205 | 230.285 | 76.304 | 1121.6688 | 0.017 | 1
3207.697 | 230.297 | 76.342 | 1122.2274 | 0.024 | 1
3208.199 | 230.301 | 76.298 | 1121.5806 | 0.007 | 1
3208.701 | 230.312 | 76.312 | 1121.7864 | 0.023 | 1
3209.203 | 230.317 | 76.303 | 1121.6541 | 0.01 | 1
3209.705 | 230.326 | 76.31 | 1121.757 | 0.018 | 1
3210.197 | 230.332 | 76.336 | 1122.1392 | 0.013 | 1
3210.699 | 230.336 | 76.328 | 1122.0216 | 0.007 | 1
3211.2 | 230.35 | 76.342 | 1122.2274 | 0.028 | 1
3211.702 | 230.361 | 76.355 | 1122.4185 | 0.022 | 1
3212.204 | 230.367 | 76.367 | 1122.5949 | 0.013 | 1
3212.706 | 230.377 | 76.354 | 1122.4038 | 0.02 | 1
3213.198 | 230.386 | 76.362 | 1122.5214 | 0.018 | 1
3213.7 | 230.394 | 76.375 | 1122.7125 | 0.017 | 1
3214.202 | 230.397 | 76.39 | 1122.933 | 0.006 | 1
3214.705 | 230.403 | 76.38 | 1122.786 | 0.012 | 1
3215.206 | 230.412 | 76.397 | 1123.0359 | 0.016 | 1
3215.698 | 230.421 | 76.415 | 1123.3005 | 0.019 | 1
3216.201 | 230.43 | 76.387 | 1122.8889 | 0.018 | 2
3216.703 | 230.43 | 76.429 | 1123.5063 | -0.001 | 2
3217.205 | 230.443 | 76.404 | 1123.1388 | 0.026 | 2
3217.697 | 230.446 | 76.421 | 1123.3887 | 0.007 | 2
3218.199 | 230.469 | 76.418 | 1123.3446 | 0.016 | 10
3218.701 | 230.84 | 76.433 | 1123.5651 | 0.738 | 0
3219.203 | 231.092 | 76.458 | 1123.9326 | 0.503 | 0
3219.704 | 231.255 | 76.469 | 1124.0943 | 0.324 | 0
3220.206 | 231.379 | 76.484 | 1124.3148 | 0.247 | 0
3220.699 | 231.493 | 76.484 | 1124.3148 | 0.233 | 0
3221.201 | 231.612 | 76.522 | 1124.8734 | 0.236 | 0
3221.703 | 231.735 | 76.521 | 1124.8587 | 0.246 | 0
3222.204 | 231.876 | 76.541 | 1125.1527 | 0.28 | 0
3222.707 | 231.98 | 76.558 | 1125.4026 | 0.208 | 0
3223.198 | 232.09 | 76.57 | 1125.579 | 0.224 | 0
3223.701 | 232.211 | 76.577 | 1125.6819 | 0.241 | 0
3224.203 | 232.332 | 76.592 | 1125.9024 | 0.241 | 0
3224.705 | 232.439 | 76.647 | 1126.7109 | 0.213 | 0
3225.197 | 232.542 | 76.628 | 1126.4316 | 0.211 | 0
3225.7 | 232.643 | 76.635 | 1126.5345 | 0.201 | 0
3226.202 | 232.751 | 76.66 | 1126.902 | 0.215 | 0
3226.704 | 232.863 | 76.656 | 1126.8432 | 0.222 | 0
3227.206 | 232.959 | 76.673 | 1127.0931 | 0.192 | 0
3227.698 | 233.059 | 76.687 | 1127.2989 | 0.203 | 0
3228.2 | 233.169 | 76.701 | 1127.5047 | 0.219 | 0
3228.702 | 233.267 | 76.73 | 1127.931 | 0.195 | 0
3229.204 | 233.342 | 76.705 | 1127.5635 | 0.15 | 0
3229.706 | 233.456 | 76.752 | 1128.2544 | 0.226 | 0
3230.207 | 233.555 | 76.771 | 1128.5337 | 0.197 | 0
3230.7 | 233.639 | 76.779 | 1128.6513 | 0.171 | 0
3231.202 | 233.728 | 76.765 | 1128.4455 | 0.178 | 0
3231.704 | 233.821 | 76.792 | 1128.8424 | 0.185 | 0
3232.205 | 233.916 | 76.809 | 1129.0923 | 0.19 | 0
3232.707 | 233.998 | 76.84 | 1129.548 | 0.162 | 0
3233.199 | 234.089 | 76.815 | 1129.1805 | 0.185 | 0
3233.701 | 234.152 | 76.84 | 1129.548 | 0.126 | 0
3234.202 | 234.259 | 76.839 | 1129.5333 | 0.215 | 0
3234.704 | 234.326 | 76.862 | 1129.8714 | 0.133 | 0
3235.206 | 234.407 | 76.899 | 1130.4153 | 0.161 | 0
3235.698 | 234.479 | 76.913 | 1130.6211 | 0.147 | 0
3236.2 | 234.568 | 76.928 | 1130.8416 | 0.177 | 0
3236.703 | 234.639 | 76.936 | 1130.9592 | 0.141 | 0
3237.205 | 234.716 | 76.944 | 1131.0768 | 0.154 | 0
3237.707 | 234.783 | 76.939 | 1131.0033 | 0.134 | 0
3238.199 | 234.852 | 76.981 | 1131.6207 | 0.139 | 0
3238.701 | 234.924 | 76.972 | 1131.4884 | 0.144 | 0
3239.203 | 234.986 | 77.004 | 1131.9588 | 0.124 | 0
3239.705 | 235.027 | 77.005 | 1131.9735 | 0.081 | 1
3240.207 | 234.996 | 77.012 | 1132.0764 | -0.062 | 1
3240.699 | 234.983 | 77.044 | 1132.5468 | -0.026 | 1
3241.201 | 234.98 | 77.071 | 1132.9437 | -0.006 | 1
3241.703 | 234.993 | 77.07 | 1132.929 | 0.027 | 1
3242.205 | 234.997 | 77.068 | 1132.8996 | 0.007 | 1
3242.707 | 235.025 | 77.071 | 1132.9437 | 0.056 | 1
3243.199 | 235.03 | 77.064 | 1132.8408 | 0.011 | 1
3243.702 | 235.05 | 77.13 | 1133.811 | 0.039 | 1
3244.203 | 235.066 | 77.113 | 1133.5611 | 0.032 | 1
3244.705 | 235.075 | 77.118 | 1133.6346 | 0.019 | 1
3245.207 | 235.078 | 77.141 | 1133.9727 | 0.005 | 1
3245.709 | 235.085 | 77.137 | 1133.9139 | 0.014 | 1
3246.201 | 235.092 | 77.163 | 1134.2961 | 0.014 | 1
3246.703 | 235.097 | 77.153 | 1134.1491 | 0.01 | 1
3247.205 | 235.109 | 77.166 | 1134.3402 | 0.025 | 1
3247.707 | 235.121 | 77.15 | 1134.105 | 0.025 | 1
3248.209 | 235.137 | 77.17 | 1134.399 | 0.031 | 1
3248.701 | 235.148 | 77.189 | 1134.6783 | 0.021 | 1
3249.203 | 235.162 | 77.207 | 1134.9429 | 0.029 | 1
3249.705 | 235.172 | 77.203 | 1134.8841 | 0.019 | 1
3250.207 | 235.179 | 77.197 | 1134.7959 | 0.014 | 1
3250.709 | 235.192 | 77.207 | 1134.9429 | 0.026 | 1
3251.2 | 235.205 | 77.199 | 1134.8253 | 0.028 | 1
3251.702 | 235.212 | 77.223 | 1135.1781 | 0.014 | 1
3252.204 | 235.225 | 77.231 | 1135.2957 | 0.025 | 1
3252.706 | 235.238 | 77.257 | 1135.6779 | 0.026 | 1
3253.208 | 235.244 | 77.265 | 1135.7955 | 0.014 | 1
3253.7 | 235.256 | 77.29 | 1136.163 | 0.023 | 1
3254.202 | 235.271 | 77.27 | 1135.869 | 0.03 | 1
3254.704 | 235.28 | 77.294 | 1136.2218 | 0.019 | 1
3255.206 | 235.293 | 77.304 | 1136.3688 | 0.026 | 1
3255.708 | 235.303 | 77.315 | 1136.5305 | 0.02 | 1
3256.2 | 235.309 | 77.318 | 1136.5746 | 0.012 | 1
3256.703 | 235.325 | 77.309 | 1136.4423 | 0.031 | 1
3257.205 | 235.334 | 77.32 | 1136.604 | 0.018 | 1
3257.707 | 235.346 | 77.334 | 1136.8098 | 0.024 | 1
3258.209 | 235.356 | 77.328 | 1136.7216 | 0.02 | 1
3258.701 | 235.366 | 77.379 | 1137.4713 | 0.021 | 1
3259.202 | 235.379 | 77.394 | 1137.6918 | 0.024 | 1
3259.704 | 235.387 | 77.366 | 1137.2802 | 0.016 | 1
3260.206 | 235.4 | 77.397 | 1137.7359 | 0.028 | 1
3260.708 | 235.408 | 77.384 | 1137.5448 | 0.015 | 1
3261.21 | 235.418 | 77.429 | 1138.2063 | 0.02 | 1
3261.702 | 235.43 | 77.431 | 1138.2357 | 0.025 | 1
3262.204 | 235.441 | 77.438 | 1138.3386 | 0.021 | 1
3262.706 | 235.449 | 77.442 | 1138.3974 | 0.016 | 1
3263.208 | 235.464 | 77.455 | 1138.5885 | 0.029 | 1
3263.71 | 235.476 | 77.455 | 1138.5885 | 0.024 | 1
3264.202 | 235.483 | 77.467 | 1138.7649 | 0.016 | 1
3264.705 | 235.492 | 77.485 | 1139.0295 | 0.017 | 1
3265.207 | 235.504 | 77.482 | 1138.9854 | 0.023 | 1
3265.708 | 235.514 | 77.484 | 1139.0148 | 0.022 | 1
3266.21 | 235.524 | 77.476 | 1138.8972 | 0.019 | 1
3266.702 | 235.538 | 77.5 | 1139.25 | 0.029 | 1
3267.204 | 235.542 | 77.476 | 1138.8972 | 0.007 | 1
3267.706 | 235.553 | 77.503 | 1139.2941 | 0.023 | 1
3268.208 | 235.562 | 77.512 | 1139.4264 | 0.018 | 1
3268.71 | 235.578 | 77.544 | 1139.8968 | 0.031 | 1
3269.203 | 235.588 | 77.54 | 1139.838 | 0.02 | 1
3269.705 | 235.603 | 77.531 | 1139.7057 | 0.03 | 2
3270.208 | 235.609 | 77.518 | 1139.5146 | 0.013 | 2
3270.71 | 235.619 | 77.56 | 1140.132 | 0.02 | 2
3271.201 | 235.629 | 77.577 | 1140.3819 | 0.02 | 2
3271.704 | 235.641 | 77.59 | 1140.573 | 0.023 | 2
3272.206 | 235.65 | 77.581 | 1140.4407 | 0.018 | 2
3272.708 | 235.661 | 77.593 | 1140.6171 | 0.022 | 2
3273.21 | 235.675 | 77.591 | 1140.5877 | 0.028 | 2
3273.702 | 235.682 | 77.602 | 1140.7494 | 0.014 | 2
3274.205 | 235.695 | 77.625 | 1141.0875 | 0.025 | 2
3274.707 | 235.703 | 77.623 | 1141.0581 | 0.017 | 2
3275.209 | 235.714 | 77.651 | 1141.4697 | 0.022 | 2
3275.711 | 235.725 | 77.632 | 1141.1904 | 0.021 | 2
3276.204 | 235.734 | 77.634 | 1141.2198 | 0.019 | 2
3276.706 | 235.742 | 77.653 | 1141.4991 | 0.015 | 2
3277.208 | 235.75 | 77.652 | 1141.4844 | 0.017 | 2
3277.71 | 235.757 | 77.678 | 1141.8666 | 0.014 | 2
3278.202 | 235.773 | 77.684 | 1141.9548 | 0.021 | 14
3278.705 | 235.787 | 77.697 | 1142.1459 | 0.028 | 4
3279.207 | 235.796 | 77.692 | 1142.0724 | 0.019 | 4
3279.709 | 235.81 | 77.712 | 1142.3664 | 0.027 | 4
3280.211 | 235.82 | 77.726 | 1142.5722 | 0.02 | 4
3280.703 | 235.824 | 77.722 | 1142.5134 | 0.008 | 4
3281.206 | 235.836 | 77.736 | 1142.7192 | 0.025 | 4
3281.709 | 235.846 | 77.725 | 1142.5575 | 0.02 | 4
3282.211 | 235.853 | 77.747 | 1142.8809 | 0.013 | 4
3282.703 | 235.864 | 77.748 | 1142.8956 | 0.024 | 4
3283.206 | 235.878 | 77.766 | 1143.1602 | 0.027 | 4
3283.708 | 235.89 | 77.778 | 1143.3366 | 0.024 | 4
3284.211 | 235.9 | 77.79 | 1143.513 | 0.018 | 4
3284.703 | 235.91 | 77.796 | 1143.6012 | 0.021 | 4
3285.205 | 235.918 | 77.803 | 1143.7041 | 0.016 | 4
3285.707 | 235.931 | 77.798 | 1143.6306 | 0.026 | 4
3286.209 | 235.937 | 77.797 | 1143.6159 | 0.013 | 4
3286.711 | 235.952 | 77.827 | 1144.0569 | 0.029 | 4
3287.203 | 235.963 | 77.817 | 1143.9099 | 0.023 | 4
3287.706 | 235.971 | 77.819 | 1143.9393 | 0.017 | 4
3288.208 | 235.979 | 77.824 | 1144.0128 | 0.015 | 4
3288.71 | 235.995 | 77.854 | 1144.4538 | 0.032 | 4
3289.212 | 236.005 | 77.882 | 1144.8654 | 0.019 | 4
3289.704 | 236.017 | 77.885 | 1144.9095 | 0.024 | 4
3290.206 | 236.027 | 77.897 | 1145.0859 | 0.02 | 4
3290.708 | 236.038 | 77.892 | 1145.0124 | 0.022 | 4
3291.21 | 236.046 | 77.883 | 1144.8801 | 0.016 | 4
3291.713 | 236.058 | 77.881 | 1144.8507 | 0.024 | 4
3292.205 | 236.064 | 77.9 | 1145.13 | 0.013 | 4
3292.707 | 236.078 | 77.873 | 1144.7331 | 0.027 | 4
3293.209 | 236.093 | 77.872 | 1144.7184 | 0.029 | 4
3293.711 | 236.099 | 77.892 | 1145.0124 | 0.012 | 4
3294.203 | 236.107 | 77.934 | 1145.6298 | 0.017 | 4
3294.705 | 236.12 | 77.926 | 1145.5122 | 0.027 | 4
3295.207 | 236.13 | 77.933 | 1145.6151 | 0.02 | 4
3295.709 | 236.142 | 77.924 | 1145.4828 | 0.023 | 4
3296.211 | 236.159 | 77.937 | 1145.6739 | 0.034 | 4
3296.713 | 236.164 | 77.954 | 1145.9238 | 0.01 | 4
3297.206 | 236.179 | 78.018 | 1146.8646 | 0.03 | 4
3297.707 | 236.185 | 77.992 | 1146.4824 | 0.012 | 4
3298.209 | 236.192 | 77.976 | 1146.2472 | 0.014 | 4
3298.712 | 236.206 | 78.021 | 1146.9087 | 0.028 | 4
3299.214 | 236.22 | 78.013 | 1146.7911 | 0.027 | 4
3299.706 | 236.231 | 78.033 | 1147.0851 | 0.023 | 4
3300.208 | 236.24 | 78.031 | 1147.0557 | 0.018 | 4
3300.71 | 236.256 | 78.059 | 1147.4673 | 0.031 | 4
3301.212 | 236.264 | 78.034 | 1147.0998 | 0.015 | 4
3301.704 | 236.274 | 78.052 | 1147.3644 | 0.02 | 4
3302.207 | 236.281 | 78.047 | 1147.2909 | 0.016 | 4
3302.709 | 236.293 | 78.046 | 1147.2762 | 0.022 | 4
3303.211 | 236.308 | 78.102 | 1148.0994 | 0.031 | 4
3303.714 | 236.319 | 78.109 | 1148.2023 | 0.021 | 4
3304.206 | 236.327 | 78.117 | 1148.3199 | 0.017 | 4
3304.708 | 236.337 | 78.084 | 1147.8348 | 0.019 | 4
3305.21 | 236.347 | 78.123 | 1148.4081 | 0.02 | 4
3305.712 | 236.361 | 78.149 | 1148.7903 | 0.028 | 4
3306.214 | 236.367 | 78.141 | 1148.6727 | 0.012 | 4
3306.707 | 236.38 | 78.12 | 1148.364 | 0.027 | 4
3307.209 | 236.388 | 78.127 | 1148.4669 | 0.016 | 4
3307.711 | 236.396 | 78.146 | 1148.7462 | 0.015 | 4
3308.213 | 236.406 | 78.163 | 1148.9961 | 0.019 | 4
3308.715 | 236.421 | 78.171 | 1149.1137 | 0.031 | 4
3309.207 | 236.434 | 78.147 | 1148.7609 | 0.026 | 4
3309.709 | 236.444 | 78.194 | 1149.4518 | 0.021 | 4
3310.211 | 236.454 | 78.191 | 1149.4077 | 0.019 | 4
3310.713 | 236.459 | 78.196 | 1149.4812 | 0.01 | 4
3311.205 | 236.472 | 78.186 | 1149.3342 | 0.028 | 4
3311.708 | 236.477 | 78.2 | 1149.54 | 0.008 | 4
3312.21 | 236.495 | 78.223 | 1149.8781 | 0.037 | 4
3312.712 | 236.499 | 78.209 | 1149.6723 | 0.008 | 4
3313.215 | 236.513 | 78.229 | 1149.9663 | 0.027 | 4
3313.707 | 236.524 | 78.222 | 1149.8634 | 0.024 | 4
3314.209 | 236.533 | 78.246 | 1150.2162 | 0.017 | 4
3314.711 | 236.544 | 78.248 | 1150.2456 | 0.022 | 4
3315.212 | 236.55 | 78.257 | 1150.3779 | 0.013 | 4
3315.715 | 236.564 | 78.249 | 1150.2603 | 0.027 | 4
3316.207 | 236.571 | 78.259 | 1150.4073 | 0.015 | 4
3316.71 | 236.587 | 78.289 | 1150.8483 | 0.031 | 4
3317.212 | 236.595 | 78.283 | 1150.7601 | 0.016 | 4
3317.714 | 236.602 | 78.294 | 1150.9218 | 0.015 | 4
3318.207 | 236.61 | 78.32 | 1151.304 | 0.016 | 4
3318.709 | 236.624 | 78.319 | 1151.2893 | 0.028 | 4
3319.211 | 236.632 | 78.311 | 1151.1717 | 0.016 | 4
3319.713 | 236.644 | 78.295 | 1150.9365 | 0.023 | 4
3320.215 | 236.653 | 78.354 | 1151.8038 | 0.02 | 4
3320.707 | 236.665 | 78.333 | 1151.4951 | 0.023 | 4
3321.209 | 236.677 | 78.351 | 1151.7597 | 0.025 | 4
3321.711 | 236.686 | 78.366 | 1151.9802 | 0.018 | 4
3322.213 | 236.692 | 78.368 | 1152.0096 | 0.011 | 4
3322.715 | 236.699 | 78.381 | 1152.2007 | 0.015 | 4
3323.207 | 236.711 | 78.386 | 1152.2742 | 0.024 | 4
3323.71 | 236.719 | 78.417 | 1152.7299 | 0.015 | 4
3324.212 | 236.735 | 78.388 | 1152.3036 | 0.033 | 4
3324.714 | 236.746 | 78.39 | 1152.333 | 0.021 | 4
3325.216 | 236.751 | 78.394 | 1152.3918 | 0.011 | 4
3325.708 | 236.769 | 78.376 | 1152.1272 | 0.036 | 4
3326.211 | 236.777 | 78.421 | 1152.7887 | 0.016 | 4
3326.713 | 236.785 | 78.424 | 1152.8328 | 0.015 | 4
3327.215 | 236.793 | 78.412 | 1152.6564 | 0.016 | 4
3327.708 | 236.804 | 78.432 | 1152.9504 | 0.022 | 4
3328.21 | 236.814 | 78.443 | 1153.1121 | 0.02 | 4
3328.712 | 236.826 | 78.434 | 1152.9798 | 0.024 | 4
3329.214 | 236.835 | 78.48 | 1153.656 | 0.017 | 4
3329.716 | 236.842 | 78.474 | 1153.5678 | 0.015 | 4
3330.209 | 236.851 | 78.48 | 1153.656 | 0.017 | 4
3330.711 | 236.866 | 78.505 | 1154.0235 | 0.03 | 4
3331.213 | 236.878 | 78.489 | 1153.7883 | 0.023 | 4
3331.716 | 236.887 | 78.505 | 1154.0235 | 0.018 | 4
3332.208 | 236.899 | 78.516 | 1154.1852 | 0.025 | 4
3332.71 | 236.902 | 78.524 | 1154.3028 | 0.005 | 4
3333.212 | 236.912 | 78.527 | 1154.3469 | 0.021 | 4
3333.714 | 236.928 | 78.532 | 1154.4204 | 0.032 | 4
3334.217 | 236.936 | 78.564 | 1154.8908 | 0.015 | 4
3334.709 | 236.941 | 78.536 | 1154.4792 | 0.01 | 4
3335.211 | 236.951 | 78.559 | 1154.8173 | 0.019 | 4
3335.713 | 236.961 | 78.559 | 1154.8173 | 0.021 | 4
3336.215 | 236.969 | 78.579 | 1155.1113 | 0.016 | 4
3336.718 | 236.98 | 78.574 | 1155.0378 | 0.021 | 4
3337.21 | 236.985 | 78.594 | 1155.3318 | 0.011 | 4
3337.712 | 237.001 | 78.625 | 1155.7875 | 0.032 | 4
3338.214 | 237.011 | 78.585 | 1155.1995 | 0.019 | 4
3338.715 | 237.017 | 78.607 | 1155.5229 | 0.013 | 4
3339.217 | 237.032 | 78.6 | 1155.42 | 0.03 | 4
3339.71 | 237.04 | 78.63 | 1155.861 | 0.016 | 4
3340.212 | 237.046 | 78.651 | 1156.1697 | 0.012 | 4
3340.714 | 237.055 | 78.64 | 1156.008 | 0.018 | 4
3341.216 | 237.067 | 78.668 | 1156.4196 | 0.023 | 4
3341.708 | 237.072 | 78.691 | 1156.7577 | 0.011 | 4
3342.211 | 237.083 | 78.676 | 1156.5372 | 0.022 | 4
3342.713 | 237.089 | 78.679 | 1156.5813 | 0.013 | 4
3343.215 | 237.098 | 78.69 | 1156.743 | 0.017 | 4
3343.717 | 237.108 | 78.699 | 1156.8753 | 0.02 | 4
3344.209 | 237.115 | 78.719 | 1157.1693 | 0.015 | 4
3344.711 | 237.124 | 78.716 | 1157.1252 | 0.017 | 4
3345.213 | 237.136 | 78.738 | 1157.4486 | 0.024 | 4
3345.715 | 237.143 | 78.735 | 1157.4045 | 0.015 | 4
3346.217 | 237.153 | 78.75 | 1157.625 | 0.019 | 4
3346.709 | 237.162 | 78.744 | 1157.5368 | 0.018 | 4
3347.212 | 237.172 | 78.739 | 1157.4633 | 0.021 | 4
3347.714 | 237.18 | 78.797 | 1158.3159 | 0.016 | 4
3348.216 | 237.184 | 78.8 | 1158.36 | 0.008 | 4
3348.718 | 237.197 | 78.801 | 1158.3747 | 0.026 | 4
3349.21 | 237.207 | 78.764 | 1157.8308 | 0.02 | 4
3349.712 | 237.214 | 78.795 | 1158.2865 | 0.014 | 4
3350.214 | 237.223 | 78.783 | 1158.1101 | 0.017 | 4
3350.717 | 237.231 | 78.813 | 1158.5511 | 0.016 | 4
3351.219 | 237.24 | 78.815 | 1158.5805 | 0.018 | 4
3351.711 | 237.25 | 78.828 | 1158.7716 | 0.021 | 4
3352.213 | 237.258 | 78.837 | 1158.9039 | 0.017 | 4
3352.715 | 237.268 | 78.834 | 1158.8598 | 0.02 | 4
3353.217 | 237.275 | 78.827 | 1158.7569 | 0.014 | 4
3353.719 | 237.284 | 78.855 | 1159.1685 | 0.018 | 4
3354.211 | 237.295 | 78.836 | 1158.8892 | 0.021 | 4
3354.713 | 237.304 | 78.851 | 1159.1097 | 0.019 | 4
3355.215 | 237.314 | 78.868 | 1159.3596 | 0.018 | 4
3355.717 | 237.32 | 78.867 | 1159.3449 | 0.012 | 4
3356.219 | 237.329 | 78.895 | 1159.7565 | 0.019 | 4
3356.711 | 237.335 | 78.891 | 1159.6977 | 0.011 | 4
3357.213 | 237.345 | 78.889 | 1159.6683 | 0.02 | 4
3357.715 | 237.351 | 78.92 | 1160.124 | 0.012 | 4
3358.217 | 237.36 | 78.928 | 1160.2416 | 0.019 | 4
3358.71 | 237.372 | 78.919 | 1160.1093 | 0.023 | 4
3359.212 | 237.38 | 78.947 | 1160.5209 | 0.017 | 4
3359.714 | 237.388 | 78.969 | 1160.8443 | 0.014 | 4
3360.216 | 237.398 | 78.963 | 1160.7561 | 0.02 | 4
3360.719 | 237.407 | 78.953 | 1160.6091 | 0.019 | 4
3361.211 | 237.414 | 78.985 | 1161.0795 | 0.014 | 4
3361.713 | 237.421 | 79.004 | 1161.3588 | 0.013 | 4
3362.215 | 237.431 | 78.972 | 1160.8884 | 0.02 | 4
3362.718 | 237.439 | 78.987 | 1161.1089 | 0.017 | 4
3363.21 | 237.449 | 78.977 | 1160.9619 | 0.019 | 4
3363.712 | 237.456 | 78.987 | 1161.1089 | 0.015 | 4
3364.215 | 237.465 | 79.009 | 1161.4323 | 0.018 | 4
3364.717 | 237.476 | 79.027 | 1161.6969 | 0.021 | 4
3365.219 | 237.481 | 79.043 | 1161.9321 | 0.011 | 4
3365.711 | 237.488 | 79.025 | 1161.6675 | 0.014 | 4
3366.213 | 237.5 | 79.034 | 1161.7998 | 0.024 | 4
3366.716 | 237.508 | 79.044 | 1161.9468 | 0.016 | 4
3367.219 | 237.515 | 79.073 | 1162.3731 | 0.013 | 4
3367.711 | 237.524 | 79.095 | 1162.6965 | 0.018 | 4
3368.213 | 237.533 | 79.092 | 1162.6524 | 0.019 | 4
3368.715 | 237.544 | 79.105 | 1162.8435 | 0.021 | 4
3369.217 | 237.551 | 79.074 | 1162.3878 | 0.014 | 4
3369.719 | 237.558 | 79.108 | 1162.8876 | 0.015 | 4
3370.212 | 237.565 | 79.098 | 1162.7406 | 0.014 | 4
3370.714 | 237.574 | 79.122 | 1163.0934 | 0.018 | 4
3371.216 | 237.585 | 79.12 | 1163.064 | 0.021 | 4
3371.718 | 237.592 | 79.131 | 1163.2257 | 0.015 | 4
3372.221 | 237.6 | 79.165 | 1163.7255 | 0.016 | 4
3372.713 | 237.605 | 79.165 | 1163.7255 | 0.011 | 4
3373.215 | 237.617 | 79.181 | 1163.9607 | 0.023 | 4
3373.718 | 237.623 | 79.179 | 1163.9313 | 0.013 | 4
3374.219 | 237.632 | 79.175 | 1163.8725 | 0.018 | 4
3374.711 | 237.642 | 79.211 | 1164.4017 | 0.021 | 4
3375.214 | 237.652 | 79.22 | 1164.534 | 0.018 | 4
3375.716 | 237.658 | 79.21 | 1164.387 | 0.013 | 4
3376.218 | 237.665 | 79.215 | 1164.4605 | 0.014 | 4
3376.72 | 237.67 | 79.231 | 1164.6957 | 0.01 | 4
3377.212 | 237.68 | 79.238 | 1164.7986 | 0.02 | 4
3377.714 | 237.685 | 79.261 | 1165.1367 | 0.011 | 4
3378.217 | 237.694 | 79.233 | 1164.7251 | 0.019 | 4
3378.719 | 237.699 | 79.229 | 1164.6663 | 0.01 | 4
3379.221 | 237.709 | 79.217 | 1164.4899 | 0.02 | 4
3379.713 | 237.718 | 79.246 | 1164.9162 | 0.018 | 4
3380.215 | 237.723 | 79.267 | 1165.2249 | 0.011 | 4
3380.718 | 237.731 | 79.286 | 1165.5042 | 0.016 | 4
3381.22 | 237.737 | 79.273 | 1165.3131 | 0.011 | 4
3381.712 | 237.748 | 79.306 | 1165.7982 | 0.023 | 4
3382.215 | 237.755 | 79.3 | 1165.71 | 0.014 | 4
3382.717 | 237.762 | 79.284 | 1165.4748 | 0.014 | 4
3383.219 | 237.772 | 79.317 | 1165.9599 | 0.02 | 4
3383.721 | 237.782 | 79.356 | 1166.5332 | 0.021 | 4
3384.213 | 237.788 | 79.337 | 1166.2539 | 0.012 | 4
3384.715 | 237.799 | 79.372 | 1166.7684 | 0.02 | 4
3385.217 | 237.802 | 79.388 | 1167.0036 | 0.007 | 4
3385.719 | 237.812 | 79.392 | 1167.0624 | 0.019 | 4
3386.222 | 237.818 | 79.365 | 1166.6655 | 0.012 | 4
3386.713 | 237.824 | 79.382 | 1166.9154 | 0.013 | 4
3387.215 | 237.834 | 79.403 | 1167.2241 | 0.02 | 4
3387.717 | 237.839 | 79.41 | 1167.327 | 0.01 | 4
3388.219 | 237.849 | 79.39 | 1167.033 | 0.02 | 4
3388.722 | 237.853 | 79.418 | 1167.4446 | 0.008 | 4
3389.213 | 237.865 | 79.41 | 1167.327 | 0.024 | 4
3389.715 | 237.87 | 79.431 | 1167.6357 | 0.01 | 4
3390.217 | 237.878 | 79.501 | 1168.6647 | 0.016 | 4
3390.719 | 237.885 | 79.483 | 1168.4001 | 0.015 | 4
3391.221 | 237.896 | 79.488 | 1168.4736 | 0.022 | 4
3391.714 | 237.903 | 79.493 | 1168.5471 | 0.014 | 4
3392.216 | 237.908 | 79.493 | 1168.5471 | 0.009 | 4
3392.718 | 237.916 | 79.452 | 1167.9444 | 0.017 | 4
3393.221 | 237.922 | 79.467 | 1168.1649 | 0.012 | 4
3393.713 | 237.93 | 79.443 | 1167.8121 | 0.015 | 4
3394.215 | 237.938 | 79.471 | 1168.2237 | 0.016 | 4
3394.717 | 237.942 | 79.451 | 1167.9297 | 0.009 | 4
3395.219 | 237.952 | 79.455 | 1167.9885 | 0.018 | 4
3395.721 | 237.956 | 79.488 | 1168.4736 | 0.008 | 4
3396.213 | 237.964 | 79.533 | 1169.1351 | 0.016 | 4
3396.716 | 237.975 | 79.612 | 1170.2964 | 0.022 | 4
3397.217 | 237.981 | 79.64 | 1170.708 | 0.012 | 4
3397.719 | 237.988 | 79.704 | 1171.6488 | 0.015 | 4
3398.221 | 237.994 | 79.743 | 1172.2221 | 0.013 | 4
3398.714 | 238.005 | 79.774 | 1172.6778 | 0.023 | 4
3399.216 | 238.016 | 79.825 | 1173.4275 | 0.02 | 4
3399.718 | 238.022 | 79.83 | 1173.501 | 0.012 | 4
3400.221 | 238.023 | 79.835 | 1173.5745 | 0.003 | 4
3400.723 | 238.032 | 79.826 | 1173.4422 | 0.017 | 4
3401.215 | 238.041 | 79.854 | 1173.8538 | 0.018 | 4
3401.717 | 238.046 | 79.858 | 1173.9126 | 0.009 | 4
3402.219 | 238.049 | 79.894 | 1174.4418 | 0.006 | 4
3402.722 | 238.056 | 79.889 | 1174.3683 | 0.015 | 4
3403.214 | 238.06 | 79.875 | 1174.1625 | 0.008 | 4
3403.716 | 238.064 | 79.923 | 1174.8681 | 0.007 | 4
3404.218 | 238.069 | 79.906 | 1174.6182 | 0.009 | 4
3404.72 | 238.073 | 79.935 | 1175.0445 | 0.009 | 4
3405.222 | 238.083 | 79.925 | 1174.8975 | 0.02 | 4
3405.715 | 238.087 | 79.916 | 1174.7652 | 0.008 | 4
3406.217 | 238.095 | 79.881 | 1174.2507 | 0.016 | 4
3406.719 | 238.099 | 79.852 | 1173.8244 | 0.009 | 4
3407.221 | 238.103 | 79.815 | 1173.2805 | 0.008 | 4
3407.723 | 238.107 | 79.78 | 1172.766 | 0.009 | 4
3408.216 | 238.112 | 79.749 | 1172.3103 | 0.009 | 4
3408.718 | 238.117 | 79.715 | 1171.8105 | 0.012 | 4
3409.221 | 238.123 | 79.735 | 1172.1045 | 0.011 | 4
3409.723 | 238.127 | 79.728 | 1172.0016 | 0.007 | 4
3410.215 | 238.136 | 79.751 | 1172.3397 | 0.018 | 4
3410.717 | 238.14 | 79.778 | 1172.7366 | 0.009 | 4
3411.219 | 238.146 | 79.79 | 1172.913 | 0.012 | 4
3411.722 | 238.152 | 79.811 | 1173.2217 | 0.012 | 4
3412.224 | 238.159 | 79.864 | 1174.0008 | 0.014 | 4
3412.716 | 238.171 | 79.921 | 1174.8387 | 0.023 | 4
3413.218 | 238.181 | 79.964 | 1175.4708 | 0.019 | 4
3413.72 | 238.189 | 79.963 | 1175.4561 | 0.017 | 4
3414.222 | 238.196 | 79.989 | 1175.8383 | 0.013 | 4
3414.714 | 238.204 | 79.986 | 1175.7942 | 0.017 | 4
3415.216 | 238.207 | 80.014 | 1176.2058 | 0.006 | 4
3415.718 | 238.211 | 80.029 | 1176.4263 | 0.008 | 4
3416.221 | 238.213 | 79.977 | 1175.6619 | 0.004 | 4
3416.722 | 238.221 | 80.047 | 1176.6909 | 0.015 | 4
3417.214 | 238.225 | 80.05 | 1176.735 | 0.009 | 4
3417.717 | 238.229 | 80.003 | 1176.0441 | 0.008 | 4
3418.219 | 238.234 | 80.033 | 1176.4851 | 0.01 | 4
3418.721 | 238.24 | 80 | 1176 | 0.012 | 4
3419.224 | 238.243 | 79.972 | 1175.5884 | 0.006 | 4
3419.716 | 238.253 | 79.917 | 1174.7799 | 0.02 | 4
3420.218 | 238.257 | 79.9 | 1174.53 | 0.007 | 4
3420.721 | 238.259 | 79.881 | 1174.2507 | 0.004 | 4
3421.223 | 238.264 | 79.874 | 1174.1478 | 0.011 | 4
3421.715 | 238.273 | 79.877 | 1174.1919 | 0.017 | 4
3422.218 | 238.275 | 79.904 | 1174.5888 | 0.005 | 4
3422.72 | 238.282 | 79.893 | 1174.4271 | 0.014 | 4
3423.222 | 238.285 | 79.904 | 1174.5888 | 0.005 | 4
3423.724 | 238.29 | 79.909 | 1174.6623 | 0.009 | 4
3424.217 | 238.294 | 79.947 | 1175.2209 | 0.009 | 4
3424.719 | 238.303 | 79.921 | 1174.8387 | 0.018 | 4
3425.221 | 238.311 | 79.943 | 1175.1621 | 0.017 | 4
3425.723 | 238.316 | 79.928 | 1174.9416 | 0.009 | 4
3426.216 | 238.324 | 79.969 | 1175.5443 | 0.017 | 4
3426.718 | 238.335 | 79.969 | 1175.5443 | 0.021 | 4
3427.221 | 238.338 | 80.013 | 1176.1911 | 0.006 | 4
3427.723 | 238.342 | 80.061 | 1176.8967 | 0.009 | 4
3428.225 | 238.346 | 80.02 | 1176.294 | 0.008 | 4
3428.718 | 238.355 | 80.054 | 1176.7938 | 0.019 | 4
3429.22 | 238.36 | 80.086 | 1177.2642 | 0.01 | 4
3429.722 | 238.367 | 80.048 | 1176.7056 | 0.013 | 4
3430.224 | 238.372 | 80.046 | 1176.6762 | 0.011 | 4
3430.716 | 238.377 | 80.008 | 1176.1176 | 0.01 | 4
3431.219 | 238.383 | 79.999 | 1175.9853 | 0.012 | 4
3431.721 | 238.387 | 79.991 | 1175.8677 | 0.008 | 4
3432.224 | 238.391 | 80.023 | 1176.3381 | 0.008 | 4
3432.726 | 238.397 | 80.035 | 1176.5145 | 0.011 | 4
3433.218 | 238.398 | 80.028 | 1176.4116 | 0.003 | 4
3433.72 | 238.412 | 80.107 | 1177.5729 | 0.028 | 4
3434.222 | 238.418 | 80.092 | 1177.3524 | 0.012 | 4
3434.724 | 238.421 | 80.119 | 1177.7493 | 0.007 | 4
3435.216 | 238.426 | 80.142 | 1178.0874 | 0.01 | 4
3435.718 | 238.434 | 80.174 | 1178.5578 | 0.015 | 4
3436.22 | 238.437 | 80.188 | 1178.7636 | 0.006 | 4
3436.722 | 238.443 | 80.243 | 1179.5721 | 0.012 | 4
3437.225 | 238.451 | 80.24 | 1179.528 | 0.016 | 4
3437.716 | 238.452 | 80.214 | 1179.1458 | 0.002 | 4
3438.219 | 238.458 | 80.23 | 1179.381 | 0.012 | 4
3438.721 | 238.462 | 80.207 | 1179.0429 | 0.008 | 4
3439.224 | 238.471 | 80.185 | 1178.7195 | 0.019 | 4
3439.726 | 238.472 | 80.157 | 1178.3079 | 0.001 | 4
3440.219 | 238.479 | 80.143 | 1178.1021 | 0.014 | 4
3440.721 | 238.479 | 80.111 | 1177.6317 | 0 | 4
3441.223 | 238.486 | 80.132 | 1177.9404 | 0.014 | 4
3441.725 | 238.496 | 80.153 | 1178.2491 | 0.02 | 4
3442.218 | 238.501 | 80.163 | 1178.3961 | 0.01 | 4
3442.721 | 238.506 | 80.194 | 1178.8518 | 0.01 | 4
3443.223 | 238.508 | 80.229 | 1179.3663 | 0.005 | 4
3443.724 | 238.517 | 80.276 | 1180.0572 | 0.016 | 4
3444.226 | 238.52 | 80.262 | 1179.8514 | 0.007 | 4
3444.718 | 238.526 | 80.29 | 1180.263 | 0.011 | 4
3445.221 | 238.531 | 80.298 | 1180.3806 | 0.011 | 4
3445.723 | 238.538 | 80.299 | 1180.3953 | 0.013 | 0
3446.225 | 238.659 | 80.231 | 1179.3957 | 0.241 | 0
3446.717 | 238.848 | 80.24 | 1179.528 | 0.384 | 0
3447.22 | 238.967 | 80.224 | 1179.2928 | 0.237 | 0
3447.722 | 239.033 | 80.236 | 1179.4692 | 0.132 | 0
3448.224 | 239.116 | 80.194 | 1178.8518 | 0.165 | 0
3448.727 | 239.175 | 80.171 | 1178.5137 | 0.118 | 0
3449.219 | 239.247 | 80.213 | 1179.1311 | 0.146 | 0
3449.721 | 239.314 | 80.261 | 1179.8367 | 0.132 | 0
3450.224 | 239.398 | 80.316 | 1180.6452 | 0.169 | 0
3450.726 | 239.474 | 80.358 | 1181.2626 | 0.15 | 0
3451.219 | 239.533 | 80.371 | 1181.4537 | 0.12 | 0
3451.721 | 239.598 | 80.439 | 1182.4533 | 0.129 | 0
3452.223 | 239.669 | 80.446 | 1182.5562 | 0.143 | 0
3452.725 | 239.734 | 80.436 | 1182.4092 | 0.128 | 0
3453.227 | 239.802 | 80.426 | 1182.2622 | 0.136 | 0
3453.72 | 239.854 | 80.466 | 1182.8502 | 0.106 | 0
3454.222 | 239.93 | 80.469 | 1182.8943 | 0.151 | 0
3454.725 | 239.979 | 80.447 | 1182.5709 | 0.096 | 0
3455.227 | 240.019 | 80.398 | 1181.8506 | 0.08 | 1
3455.719 | 239.989 | 80.381 | 1181.6007 | -0.061 | 1
3456.221 | 239.959 | 80.379 | 1181.5713 | -0.06 | 1
3456.724 | 239.957 | 80.387 | 1181.6889 | -0.004 | 1
3457.226 | 239.958 | 80.372 | 1181.4684 | 0.002 | 1
3457.727 | 239.971 | 80.379 | 1181.5713 | 0.026 | 1
3458.219 | 239.974 | 80.398 | 1181.8506 | 0.007 | 1
3458.722 | 239.982 | 80.434 | 1182.3798 | 0.016 | 1
3459.224 | 240 | 80.452 | 1182.6444 | 0.034 | 1
3459.727 | 240.011 | 80.507 | 1183.4529 | 0.023 | 1
3460.219 | 240.015 | 80.52 | 1183.644 | 0.008 | 1
3460.721 | 240.021 | 80.531 | 1183.8057 | 0.011 | 1
3461.223 | 240.023 | 80.569 | 1184.3643 | 0.004 | 1
3461.725 | 240.022 | 80.562 | 1184.2614 | -0.001 | 1
3462.228 | 240.025 | 80.592 | 1184.7024 | 0.004 | 1
3462.72 | 240.03 | 80.609 | 1184.9523 | 0.01 | 1
3463.223 | 240.031 | 80.595 | 1184.7465 | 0.003 | 1
3463.725 | 240.032 | 80.583 | 1184.5701 | 0.002 | 1
3464.228 | 240.04 | 80.562 | 1184.2614 | 0.016 | 1
3464.72 | 240.043 | 80.591 | 1184.6877 | 0.005 | 1
3465.222 | 240.048 | 80.566 | 1184.3202 | 0.011 | 1
3465.724 | 240.052 | 80.527 | 1183.7469 | 0.007 | 1
3466.226 | 240.06 | 80.486 | 1183.1442 | 0.016 | 1
3466.729 | 240.062 | 80.522 | 1183.6734 | 0.005 | 1
3467.221 | 240.071 | 80.507 | 1183.4529 | 0.018 | 1
3467.723 | 240.067 | 80.523 | 1183.6881 | -0.008 | 1
3468.225 | 240.074 | 80.583 | 1184.5701 | 0.013 | 1
3468.727 | 240.082 | 80.579 | 1184.5113 | 0.016 | 1
3469.219 | 240.087 | 80.565 | 1184.3055 | 0.009 | 1
3469.722 | 240.09 | 80.547 | 1184.0409 | 0.006 | 1
3470.224 | 240.094 | 80.55 | 1184.085 | 0.008 | 1
3470.726 | 240.098 | 80.517 | 1183.5999 | 0.009 | 1
3471.228 | 240.105 | 80.562 | 1184.2614 | 0.013 | 1
3471.72 | 240.112 | 80.617 | 1185.0699 | 0.015 | 1
3472.222 | 240.115 | 80.65 | 1185.555 | 0.005 | 1
3472.724 | 240.118 | 80.642 | 1185.4374 | 0.006 | 1
3473.227 | 240.128 | 80.667 | 1185.8049 | 0.019 | 1
3473.729 | 240.135 | 80.676 | 1185.9372 | 0.014 | 1
3474.222 | 240.14 | 80.688 | 1186.1136 | 0.01 | 1
3474.725 | 240.141 | 80.706 | 1186.3782 | 0.003 | 1
3475.227 | 240.144 | 80.699 | 1186.2753 | 0.005 | 1
3475.729 | 240.15 | 80.711 | 1186.4517 | 0.011 | 1
3476.222 | 240.156 | 80.643 | 1185.4521 | 0.013 | 1
3476.724 | 240.155 | 80.651 | 1185.5697 | -0.002 | 1
3477.226 | 240.159 | 80.623 | 1185.1581 | 0.007 | 1
3477.729 | 240.164 | 80.647 | 1185.5109 | 0.01 | 1
3478.221 | 240.162 | 80.656 | 1185.6432 | -0.003 | 1
3478.723 | 240.168 | 80.669 | 1185.8343 | 0.012 | 1
3479.225 | 240.172 | 80.682 | 1186.0254 | 0.007 | 1
3479.728 | 240.179 | 80.684 | 1186.0548 | 0.015 | 1
3480.23 | 240.185 | 80.737 | 1186.8339 | 0.011 | 1
3480.722 | 240.19 | 80.718 | 1186.5546 | 0.01 | 1
3481.224 | 240.194 | 80.712 | 1186.4664 | 0.01 | 1
3481.726 | 240.198 | 80.735 | 1186.8045 | 0.006 | 1
3482.228 | 240.202 | 80.711 | 1186.4517 | 0.008 | 1
3482.731 | 240.209 | 80.695 | 1186.2165 | 0.013 | 1
3483.223 | 240.21 | 80.717 | 1186.5399 | 0.003 | 1
3483.725 | 240.211 | 80.744 | 1186.9368 | 0.002 | 1
3484.227 | 240.221 | 80.723 | 1186.6281 | 0.02 | 1
3484.73 | 240.22 | 80.738 | 1186.8486 | -0.002 | 1
3485.222 | 240.224 | 80.766 | 1187.2602 | 0.008 | 2
3485.724 | 240.232 | 80.791 | 1187.6277 | 0.015 | 2
3486.227 | 240.233 | 80.76 | 1187.172 | 0.003 | 2
3486.729 | 240.236 | 80.761 | 1187.1867 | 0.006 | 2
3487.222 | 240.238 | 80.759 | 1187.1573 | 0.005 | 2
3487.725 | 240.244 | 80.798 | 1187.7306 | 0.011 | 2
3488.227 | 240.247 | 80.803 | 1187.8041 | 0.006 | 2
3488.729 | 240.253 | 80.824 | 1188.1128 | 0.012 | 2
3489.221 | 240.257 | 80.789 | 1187.5983 | 0.009 | 2
3489.724 | 240.258 | 80.796 | 1187.7012 | 0.001 | 2
3490.227 | 240.262 | 80.79 | 1187.613 | 0.008 | 2
3490.729 | 240.264 | 80.803 | 1187.8041 | 0.005 | 2
3491.231 | 240.265 | 80.798 | 1187.7306 | 0.001 | 2
3491.723 | 240.27 | 80.786 | 1187.5542 | 0.01 | 2
3492.226 | 240.273 | 80.779 | 1187.4513 | 0.006 | 2
3492.728 | 240.277 | 80.814 | 1187.9658 | 0.01 | 2
3493.231 | 240.283 | 80.839 | 1188.3333 | 0.011 | 2
3493.723 | 240.287 | 80.848 | 1188.4656 | 0.007 | 2
3494.225 | 240.294 | 80.885 | 1189.0095 | 0.015 | 2
3494.727 | 240.297 | 80.91 | 1189.377 | 0.007 | 2
3495.229 | 240.348 | 80.887 | 1189.0389 | 0.008 | 10
3495.731 | 240.759 | 80.877 | 1188.8919 | 0.819 | 0
3496.223 | 240.977 | 80.916 | 1189.4652 | 0.442 | 0
3496.726 | 241.139 | 80.913 | 1189.4211 | 0.323 | 0
3497.228 | 241.281 | 80.922 | 1189.5534 | 0.282 | 0
3497.731 | 241.389 | 80.873 | 1188.8331 | 0.216 | 0
3498.223 | 241.525 | 80.87 | 1188.789 | 0.275 | 0
3498.725 | 241.644 | 80.885 | 1189.0095 | 0.239 | 0
3499.227 | 241.755 | 80.913 | 1189.4211 | 0.219 | 0
3499.729 | 241.882 | 80.967 | 1190.2149 | 0.253 | 0
3500.232 | 242.007 | 80.995 | 1190.6265 | 0.25 | 0
3500.724 | 242.112 | 80.993 | 1190.5971 | 0.212 | 0
3501.226 | 242.258 | 81.03 | 1191.141 | 0.292 | 0
3501.729 | 242.365 | 81.045 | 1191.3615 | 0.214 | 0
3502.231 | 242.477 | 81.015 | 1190.9205 | 0.222 | 0
3502.724 | 242.586 | 81.041 | 1191.3027 | 0.221 | 0
3503.226 | 242.68 | 81.029 | 1191.1263 | 0.187 | 0
3503.729 | 242.788 | 81.072 | 1191.7584 | 0.216 | 0
3504.231 | 242.9 | 81.079 | 1191.8613 | 0.221 | 0
3504.723 | 242.983 | 81.11 | 1192.317 | 0.17 | 0
3505.226 | 243.096 | 81.124 | 1192.5228 | 0.224 | 0
3505.728 | 243.2 | 81.139 | 1192.7433 | 0.208 | 0
3506.23 | 243.286 | 81.108 | 1192.2876 | 0.171 | 0
3506.733 | 243.379 | 81.136 | 1192.6992 | 0.184 | 0
3507.225 | 243.487 | 81.102 | 1192.1994 | 0.22 | 0
3507.727 | 243.577 | 81.126 | 1192.5522 | 0.18 | 0
3508.229 | 243.663 | 81.18 | 1193.346 | 0.17 | 0
3508.731 | 243.755 | 81.196 | 1193.5812 | 0.183 | 0
3509.233 | 243.838 | 81.186 | 1193.4342 | 0.166 | 0
3509.725 | 243.937 | 81.252 | 1194.4044 | 0.201 | 0
3510.227 | 244.011 | 81.241 | 1194.2427 | 0.148 | 0
3510.73 | 244.099 | 81.293 | 1195.0071 | 0.176 | 0
3511.232 | 244.17 | 81.304 | 1195.1688 | 0.139 | 0
3511.724 | 244.264 | 81.307 | 1195.2129 | 0.192 | 0
3512.227 | 244.335 | 81.292 | 1194.9924 | 0.141 | 0
3512.729 | 244.406 | 81.284 | 1194.8748 | 0.142 | 0
3513.232 | 244.5 | 81.248 | 1194.3456 | 0.186 | 0
3513.724 | 244.555 | 81.278 | 1194.7866 | 0.112 | 0
3514.226 | 244.635 | 81.303 | 1195.1541 | 0.16 | 0
3514.729 | 244.689 | 81.298 | 1195.0806 | 0.108 | 0
3515.231 | 244.768 | 81.339 | 1195.6833 | 0.157 | 0
3515.733 | 244.844 | 81.365 | 1196.0655 | 0.152 | 0
3516.225 | 244.911 | 81.343 | 1195.7421 | 0.135 | 0
3516.728 | 244.976 | 81.375 | 1196.2125 | 0.129 | 0
3517.231 | 245.019 | 81.415 | 1196.8005 | 0.085 | 1
3517.733 | 245.006 | 81.448 | 1197.2856 | -0.024 | 1
3518.226 | 244.98 | 81.417 | 1196.8299 | -0.053 | 1
3518.728 | 244.963 | 81.442 | 1197.1974 | -0.035 | 1
3519.23 | 244.974 | 81.405 | 1196.6535 | 0.023 | 1
3519.732 | 244.972 | 81.398 | 1196.5506 | -0.005 | 1
3520.224 | 244.979 | 81.45 | 1197.315 | 0.013 | 1
3520.727 | 244.992 | 81.45 | 1197.315 | 0.027 | 1
3521.23 | 245.009 | 81.48 | 1197.756 | 0.033 | 1
3521.731 | 245.01 | 81.485 | 1197.8295 | 0.002 | 1
3522.234 | 245.027 | 81.469 | 1197.5943 | 0.032 | 1
3522.726 | 245.024 | 81.48 | 1197.756 | -0.004 | 1
3523.228 | 245.033 | 81.476 | 1197.6972 | 0.017 | 1
3523.731 | 245.035 | 81.499 | 1198.0353 | 0.005 | 1
3524.233 | 245.036 | 81.501 | 1198.0647 | 0.002 | 1
3524.725 | 245.041 | 81.538 | 1198.6086 | 0.01 | 1
3525.228 | 245.045 | 81.525 | 1198.4175 | 0.007 | 1
3525.731 | 245.047 | 81.547 | 1198.7409 | 0.005 | 1
3526.233 | 245.058 | 81.551 | 1198.7997 | 0.022 | 1
3526.725 | 245.06 | 81.56 | 1198.932 | 0.004 | 1
3527.228 | 245.067 | 81.54 | 1198.638 | 0.013 | 1
3527.73 | 245.076 | 81.568 | 1199.0496 | 0.018 | 1
3528.233 | 245.076 | 81.508 | 1198.1676 | 0 | 1
3528.725 | 245.082 | 81.55 | 1198.785 | 0.012 | 1
3529.228 | 245.09 | 81.532 | 1198.5204 | 0.016 | 1
3529.731 | 245.097 | 81.542 | 1198.6674 | 0.014 | 1
3530.233 | 245.107 | 81.57 | 1199.079 | 0.019 | 1
3530.735 | 245.111 | 81.553 | 1198.8291 | 0.008 | 1
3531.227 | 245.117 | 81.558 | 1198.9026 | 0.013 | 1
3531.73 | 245.129 | 81.606 | 1199.6082 | 0.024 | 1
3532.232 | 245.13 | 81.616 | 1199.7552 | 0.002 | 1
3532.734 | 245.137 | 81.618 | 1199.7846 | 0.012 | 1
3533.226 | 245.139 | 81.602 | 1199.5494 | 0.005 | 1
3533.728 | 245.148 | 81.63 | 1199.961 | 0.018 | 1
3534.231 | 245.148 | 81.636 | 1200.0492 | 0 | 1
3534.733 | 245.157 | 81.625 | 1199.8875 | 0.017 | 1
3535.235 | 245.164 | 81.656 | 1200.3432 | 0.014 | 1
3535.728 | 245.174 | 81.642 | 1200.1374 | 0.02 | 1
3536.23 | 245.175 | 81.666 | 1200.4902 | 0.002 | 1
3536.733 | 245.181 | 81.65 | 1200.255 | 0.012 | 1
3537.236 | 245.187 | 81.674 | 1200.6078 | 0.011 | 1
3537.728 | 245.191 | 81.688 | 1200.8136 | 0.007 | 1
3538.23 | 245.194 | 81.69 | 1200.843 | 0.007 | 1
3538.733 | 245.203 | 81.705 | 1201.0635 | 0.017 | 1
3539.235 | 245.207 | 81.702 | 1201.0194 | 0.009 | 1
3539.727 | 245.212 | 81.704 | 1201.0488 | 0.01 | 1
3540.23 | 245.22 | 81.714 | 1201.1958 | 0.016 | 1
3540.732 | 245.224 | 81.732 | 1201.4604 | 0.008 | 1
3541.234 | 245.229 | 81.708 | 1201.1076 | 0.009 | 1
3541.727 | 245.235 | 81.756 | 1201.8132 | 0.012 | 1
3542.229 | 245.237 | 81.72 | 1201.284 | 0.004 | 1
3542.731 | 245.247 | 81.75 | 1201.725 | 0.021 | 1
3543.233 | 245.25 | 81.729 | 1201.4163 | 0.005 | 1
3543.735 | 245.256 | 81.77 | 1202.019 | 0.012 | 1
3544.227 | 245.257 | 81.754 | 1201.7838 | 0.001 | 1
3544.73 | 245.26 | 81.769 | 1202.0043 | 0.008 | 1
3545.232 | 245.268 | 81.753 | 1201.7691 | 0.015 | 1
3545.734 | 245.278 | 81.78 | 1202.166 | 0.019 | 1
3546.236 | 245.288 | 81.789 | 1202.2983 | 0.02 | 1
3546.729 | 245.287 | 81.752 | 1201.7544 | -0.001 | 1
3547.231 | 245.292 | 81.767 | 1201.9749 | 0.009 | 2
3547.733 | 245.292 | 81.785 | 1202.2395 | 0 | 2
3548.235 | 245.301 | 81.781 | 1202.1807 | 0.019 | 2
3548.728 | 245.308 | 81.773 | 1202.0631 | 0.013 | 2
3549.23 | 245.313 | 81.821 | 1202.7687 | 0.01 | 2
3549.732 | 245.317 | 81.805 | 1202.5335 | 0.009 | 2
3550.234 | 245.325 | 81.816 | 1202.6952 | 0.017 | 2
3550.727 | 245.328 | 81.83 | 1202.901 | 0.005 | 2
3551.23 | 245.331 | 81.822 | 1202.7834 | 0.005 | 2
3551.732 | 245.337 | 81.821 | 1202.7687 | 0.014 | 2
3552.234 | 245.342 | 81.839 | 1203.0333 | 0.008 | 2
3552.737 | 245.348 | 81.842 | 1203.0774 | 0.014 | 2
3553.229 | 245.355 | 81.833 | 1202.9451 | 0.013 | 2
3553.731 | 245.359 | 81.858 | 1203.3126 | 0.009 | 2
3554.234 | 245.365 | 81.855 | 1203.2685 | 0.011 | 2
3554.736 | 245.372 | 81.881 | 1203.6507 | 0.014 | 2
3555.229 | 245.383 | 81.855 | 1203.2685 | 0.022 | 2
3555.731 | 245.385 | 81.859 | 1203.3273 | 0.011 | 10
3556.233 | 245.578 | 81.863 | 1203.3861 | 0.385 | 0
3556.735 | 245.954 | 81.894 | 1203.8418 | 0.748 | 0
3557.228 | 246.117 | 81.91 | 1204.077 | 0.332 | 0
3557.73 | 246.275 | 81.918 | 1204.1946 | 0.314 | 0
3558.233 | 246.42 | 81.921 | 1204.2387 | 0.288 | 0
3558.735 | 246.537 | 81.934 | 1204.4298 | 0.233 | 0
3559.227 | 246.662 | 81.955 | 1204.7385 | 0.255 | 0
3559.73 | 246.786 | 81.965 | 1204.8855 | 0.247 | 0
3560.232 | 246.918 | 81.97 | 1204.959 | 0.263 | 0
3560.735 | 247.053 | 81.985 | 1205.1795 | 0.267 | 0
3561.237 | 247.171 | 82.012 | 1205.5764 | 0.236 | 0
3561.729 | 247.29 | 82.032 | 1205.8704 | 0.241 | 0
3562.232 | 247.394 | 82.053 | 1206.1791 | 0.208 | 0
3562.734 | 247.509 | 82.058 | 1206.2526 | 0.229 | 0
3563.237 | 247.616 | 82.07 | 1206.429 | 0.213 | 0
3563.73 | 247.708 | 82.079 | 1206.5613 | 0.187 | 0
3564.232 | 247.831 | 82.122 | 1207.1934 | 0.243 | 0
3564.734 | 247.916 | 82.119 | 1207.1493 | 0.17 | 0
3565.237 | 248.027 | 82.146 | 1207.5462 | 0.22 | 0
3565.729 | 248.125 | 82.142 | 1207.4874 | 0.2 | 0
3566.231 | 248.233 | 82.124 | 1207.2228 | 0.214 | 0
3566.734 | 248.324 | 82.168 | 1207.8696 | 0.182 | 0
3567.236 | 248.442 | 82.232 | 1208.8104 | 0.234 | 0
3567.728 | 248.535 | 82.221 | 1208.6487 | 0.19 | 0
3568.232 | 248.619 | 82.229 | 1208.7663 | 0.166 | 0
3568.734 | 248.701 | 82.222 | 1208.6634 | 0.163 | 0
3569.236 | 248.8 | 82.23 | 1208.781 | 0.197 | 0
3569.738 | 248.886 | 82.262 | 1209.2514 | 0.172 | 0
3570.231 | 248.971 | 82.289 | 1209.6483 | 0.171 | 0
3570.733 | 249.059 | 82.282 | 1209.5454 | 0.176 | 0
3571.235 | 249.139 | 82.303 | 1209.8541 | 0.158 | 0
3571.737 | 249.233 | 82.32 | 1210.104 | 0.187 | 0
3572.23 | 249.305 | 82.328 | 1210.2216 | 0.148 | 0
3572.732 | 249.389 | 82.33 | 1210.251 | 0.167 | 0
3573.234 | 249.458 | 82.381 | 1211.0007 | 0.137 | 0
3573.736 | 249.535 | 82.355 | 1210.6185 | 0.154 | 0
3574.239 | 249.61 | 82.37 | 1210.839 | 0.148 | 0
3574.731 | 249.669 | 82.374 | 1210.8978 | 0.121 | 0
3575.234 | 249.759 | 82.375 | 1210.9125 | 0.178 | 0
3575.736 | 249.829 | 82.371 | 1210.8537 | 0.141 | 0
3576.238 | 249.887 | 82.392 | 1211.1624 | 0.115 | 0
3576.73 | 249.955 | 82.383 | 1211.0301 | 0.138 | 0
3577.232 | 250.013 | 82.426 | 1211.6622 | 0.115 | 1
3577.735 | 250.008 | 82.448 | 1211.9856 | -0.009 | 1
3578.237 | 249.983 | 82.447 | 1211.9709 | -0.05 | 1
3578.739 | 249.966 | 82.447 | 1211.9709 | -0.033 | 1
3579.231 | 249.976 | 82.46 | 1212.162 | 0.02 | 1
3579.734 | 249.987 | 82.465 | 1212.2355 | 0.023 | 1
3580.236 | 249.997 | 82.487 | 1212.5589 | 0.02 | 1
3580.739 | 250.008 | 82.488 | 1212.5736 | 0.022 | 1
3581.231 | 250.025 | 82.494 | 1212.6618 | 0.033 | 1
3581.733 | 250.036 | 82.495 | 1212.6765 | 0.022 | 1
3582.236 | 250.041 | 82.499 | 1212.7353 | 0.01 | 1
3582.738 | 250.048 | 82.513 | 1212.9411 | 0.015 | 1
3583.23 | 250.05 | 82.514 | 1212.9558 | 0.004 | 1
3583.733 | 250.054 | 82.532 | 1213.2204 | 0.008 | 1
3584.236 | 250.059 | 82.53 | 1213.191 | 0.009 | 1
3584.738 | 250.063 | 82.54 | 1213.338 | 0.008 | 1
3585.23 | 250.072 | 82.55 | 1213.485 | 0.018 | 1
3585.733 | 250.079 | 82.529 | 1213.1763 | 0.013 | 1
3586.235 | 250.089 | 82.566 | 1213.7202 | 0.02 | 1
3586.737 | 250.096 | 82.551 | 1213.4997 | 0.016 | 1
3587.239 | 250.107 | 82.553 | 1213.5291 | 0.022 | 1
3587.732 | 250.121 | 82.562 | 1213.6614 | 0.028 | 1
3588.234 | 250.132 | 82.586 | 1214.0142 | 0.021 | 1
3588.737 | 250.136 | 82.559 | 1213.6173 | 0.009 | 1
3589.239 | 250.141 | 82.58 | 1213.926 | 0.01 | 1
3589.731 | 250.147 | 82.607 | 1214.3229 | 0.012 | 1
3590.234 | 250.159 | 82.589 | 1214.0583 | 0.023 | 1
3590.736 | 250.169 | 82.608 | 1214.3376 | 0.021 | 1
3591.239 | 250.174 | 82.604 | 1214.2788 | 0.01 | 1
3591.731 | 250.182 | 82.612 | 1214.3964 | 0.017 | 1
3592.234 | 250.191 | 82.619 | 1214.4993 | 0.017 | 1
3592.736 | 250.201 | 82.63 | 1214.661 | 0.02 | 1
3593.238 | 250.206 | 82.619 | 1214.4993 | 0.009 | 1
3593.74 | 250.212 | 82.628 | 1214.6316 | 0.014 | 1
3594.232 | 250.218 | 82.635 | 1214.7345 | 0.011 | 1
3594.735 | 250.228 | 82.663 | 1215.1461 | 0.021 | 1
3595.237 | 250.232 | 82.63 | 1214.661 | 0.007 | 1
3595.739 | 250.244 | 82.656 | 1215.0432 | 0.023 | 1
3596.231 | 250.253 | 82.653 | 1214.9991 | 0.019 | 1
3596.733 | 250.262 | 82.663 | 1215.1461 | 0.018 | 1
3597.235 | 250.269 | 82.661 | 1215.1167 | 0.015 | 1
3597.737 | 250.276 | 82.682 | 1215.4254 | 0.014 | 1
3598.24 | 250.282 | 82.666 | 1215.1902 | 0.012 | 1
3598.732 | 250.291 | 82.679 | 1215.3813 | 0.018 | 1
3599.234 | 250.3 | 82.689 | 1215.5283 | 0.018 | 1
3599.737 | 250.311 | 82.726 | 1216.0722 | 0.022 | 1
3600.239 | 250.321 | 82.688 | 1215.5136 | 0.019 | 1
3600.732 | 250.324 | 82.708 | 1215.8076 | 0.007 | 1
3601.235 | 250.334 | 82.721 | 1215.9987 | 0.02 | 1
3601.737 | 250.343 | 82.728 | 1216.1016 | 0.017 | 1
3602.24 | 250.35 | 82.723 | 1216.0281 | 0.014 | 1
3602.732 | 250.355 | 82.718 | 1215.9546 | 0.01 | 1
3603.235 | 250.366 | 82.73 | 1216.131 | 0.021 | 1
3603.737 | 250.369 | 82.731 | 1216.1457 | 0.007 | 1
3604.239 | 250.379 | 82.736 | 1216.2192 | 0.019 | 1
3604.732 | 250.386 | 82.734 | 1216.1898 | 0.014 | 1
3605.234 | 250.398 | 82.737 | 1216.2339 | 0.024 | 1
3605.737 | 250.404 | 82.737 | 1216.2339 | 0.012 | 1
3606.239 | 250.413 | 82.748 | 1216.3956 | 0.018 | 1
3606.741 | 250.419 | 82.763 | 1216.6161 | 0.012 | 1
3607.233 | 250.427 | 82.765 | 1216.6455 | 0.016 | 2
3607.735 | 250.435 | 82.776 | 1216.8072 | 0.017 | 2
3608.237 | 250.443 | 82.802 | 1217.1894 | 0.016 | 2
3608.74 | 250.454 | 82.787 | 1216.9689 | 0.021 | 2
3609.232 | 250.458 | 82.802 | 1217.1894 | 0.01 | 2
3609.735 | 250.465 | 82.768 | 1216.6896 | 0.014 | 2
3610.237 | 250.472 | 82.79 | 1217.013 | 0.012 | 2
3610.739 | 250.484 | 82.819 | 1217.4393 | 0.024 | 2
3611.241 | 250.487 | 82.813 | 1217.3511 | 0.007 | 2
3611.734 | 250.496 | 82.808 | 1217.2776 | 0.017 | 2
3612.236 | 250.506 | 82.805 | 1217.2335 | 0.021 | 2
3612.739 | 250.511 | 82.839 | 1217.7333 | 0.01 | 2
3613.241 | 250.52 | 82.838 | 1217.7186 | 0.018 | 2
3613.733 | 250.529 | 82.845 | 1217.8215 | 0.018 | 2
3614.235 | 250.537 | 82.864 | 1218.1008 | 0.015 | 2
3614.737 | 250.543 | 82.831 | 1217.6157 | 0.013 | 2
3615.239 | 250.549 | 82.852 | 1217.9244 | 0.012 | 2
3615.742 | 250.557 | 82.856 | 1217.9832 | 0.015 | 2
3616.234 | 250.568 | 82.868 | 1218.1596 | 0.022 | 2
3616.736 | 250.572 | 82.859 | 1218.0273 | 0.009 | 2
3617.238 | 250.582 | 82.859 | 1218.0273 | 0.015 | 10
3617.74 | 250.96 | 82.894 | 1218.5418 | 0.754 | 0
3618.242 | 251.22 | 82.889 | 1218.4683 | 0.517 | 0
3618.735 | 251.373 | 82.898 | 1218.6006 | 0.311 | 0
3619.236 | 251.516 | 82.933 | 1219.1151 | 0.285 | 0
3619.739 | 251.642 | 82.959 | 1219.4973 | 0.251 | 0
3620.242 | 251.762 | 82.949 | 1219.3503 | 0.238 | 0
3620.734 | 251.893 | 82.965 | 1219.5855 | 0.267 | 0
3621.237 | 252.017 | 83.002 | 1220.1294 | 0.246 | 0
3621.74 | 252.134 | 83.02 | 1220.394 | 0.233 | 0
3622.242 | 252.275 | 83.009 | 1220.2323 | 0.281 | 0
3622.734 | 252.394 | 83.018 | 1220.3646 | 0.242 | 0
3623.237 | 252.495 | 83.038 | 1220.6586 | 0.201 | 0
3623.739 | 252.605 | 83.085 | 1221.3495 | 0.219 | 0
3624.242 | 252.711 | 83.085 | 1221.3495 | 0.212 | 0
3624.734 | 252.817 | 83.049 | 1220.8203 | 0.214 | 0
3625.236 | 252.93 | 83.11 | 1221.717 | 0.226 | 0
3625.739 | 253.034 | 83.128 | 1221.9816 | 0.206 | 0
3626.241 | 253.148 | 83.147 | 1222.2609 | 0.227 | 0
3626.743 | 253.25 | 83.166 | 1222.5402 | 0.204 | 0
3627.235 | 253.345 | 83.151 | 1222.3197 | 0.192 | 0
3627.737 | 253.446 | 83.171 | 1222.6137 | 0.201 | 0
3628.239 | 253.535 | 83.21 | 1223.187 | 0.179 | 0
3628.741 | 253.631 | 83.192 | 1222.9224 | 0.19 | 0
3629.234 | 253.735 | 83.231 | 1223.4957 | 0.211 | 0
3629.736 | 253.827 | 83.22 | 1223.334 | 0.184 | 0
3630.239 | 253.908 | 83.245 | 1223.7015 | 0.161 | 0
3630.741 | 253.993 | 83.225 | 1223.4075 | 0.17 | 0
3631.244 | 254.092 | 83.249 | 1223.7603 | 0.197 | 0
3631.736 | 254.173 | 83.294 | 1224.4218 | 0.164 | 0
3632.238 | 254.268 | 83.315 | 1224.7305 | 0.189 | 0
3632.74 | 254.35 | 83.296 | 1224.4512 | 0.163 | 0
3633.243 | 254.429 | 83.296 | 1224.4512 | 0.158 | 0
3633.735 | 254.502 | 83.332 | 1224.9804 | 0.147 | 0
3634.237 | 254.594 | 83.327 | 1224.9069 | 0.185 | 0
3634.74 | 254.659 | 83.314 | 1224.7158 | 0.128 | 0
3635.242 | 254.751 | 83.372 | 1225.5684 | 0.185 | 0
3635.735 | 254.803 | 83.391 | 1225.8477 | 0.106 | 0
3636.237 | 254.884 | 83.373 | 1225.5831 | 0.161 | 0
3636.739 | 254.937 | 83.41 | 1226.127 | 0.105 | 0
3637.242 | 255.03 | 83.424 | 1226.3328 | 0.185 | 1
3637.744 | 255.006 | 83.437 | 1226.5239 | -0.047 | 1
3638.236 | 254.985 | 83.428 | 1226.3916 | -0.043 | 1
3638.739 | 254.979 | 83.452 | 1226.7444 | -0.012 | 1
3639.241 | 254.976 | 83.451 | 1226.7297 | -0.006 | 1
3639.743 | 254.982 | 83.455 | 1226.7885 | 0.012 | 1
3640.235 | 255.006 | 83.483 | 1227.2001 | 0.048 | 1
3640.738 | 255.027 | 83.472 | 1227.0384 | 0.042 | 1
3641.24 | 255.036 | 83.507 | 1227.5529 | 0.018 | 1
3641.742 | 255.05 | 83.509 | 1227.5823 | 0.029 | 1
3642.244 | 255.061 | 83.501 | 1227.4647 | 0.021 | 1
3642.737 | 255.068 | 83.509 | 1227.5823 | 0.015 | 1
3643.239 | 255.073 | 83.524 | 1227.8028 | 0.01 | 1
3643.741 | 255.076 | 83.523 | 1227.7881 | 0.006 | 1
3644.243 | 255.086 | 83.509 | 1227.5823 | 0.019 | 1
3644.745 | 255.094 | 83.512 | 1227.6264 | 0.015 | 1
3645.238 | 255.106 | 83.507 | 1227.5529 | 0.026 | 1
3645.74 | 255.116 | 83.531 | 1227.9057 | 0.019 | 1
3646.242 | 255.13 | 83.539 | 1228.0233 | 0.027 | 1
3646.745 | 255.142 | 83.57 | 1228.479 | 0.025 | 1
3647.237 | 255.158 | 83.562 | 1228.3614 | 0.032 | 1
3647.739 | 255.165 | 83.551 | 1228.1997 | 0.014 | 1
3648.241 | 255.178 | 83.6 | 1228.92 | 0.027 | 1
3648.743 | 255.19 | 83.603 | 1228.9641 | 0.022 | 1
3649.246 | 255.199 | 83.579 | 1228.6113 | 0.019 | 1
3649.738 | 255.206 | 83.591 | 1228.7877 | 0.014 | 1
3650.24 | 255.215 | 83.585 | 1228.6995 | 0.019 | 1
3650.742 | 255.23 | 83.628 | 1229.3316 | 0.028 | 1
3651.244 | 255.238 | 83.611 | 1229.0817 | 0.017 | 1
3651.736 | 255.252 | 83.614 | 1229.1258 | 0.028 | 1
3652.239 | 255.265 | 83.646 | 1229.5962 | 0.026 | 1
3652.741 | 255.275 | 83.624 | 1229.2728 | 0.019 | 1
3653.244 | 255.287 | 83.641 | 1229.5227 | 0.023 | 1
3653.737 | 255.296 | 83.639 | 1229.4933 | 0.02 | 1
3654.24 | 255.298 | 83.66 | 1229.802 | 0.003 | 1
3654.742 | 255.313 | 83.66 | 1229.802 | 0.03 | 1
3655.244 | 255.325 | 83.674 | 1230.0078 | 0.024 | 1
3655.737 | 255.335 | 83.687 | 1230.1989 | 0.019 | 1
3656.24 | 255.351 | 83.673 | 1229.9931 | 0.032 | 1
3656.743 | 255.36 | 83.677 | 1230.0519 | 0.019 | 1
3657.245 | 255.373 | 83.659 | 1229.7873 | 0.025 | 1
3657.737 | 255.379 | 83.695 | 1230.3165 | 0.012 | 1
3658.24 | 255.389 | 83.716 | 1230.6252 | 0.02 | 1
3658.742 | 255.402 | 83.716 | 1230.6252 | 0.026 | 1
3659.244 | 255.412 | 83.711 | 1230.5517 | 0.018 | 1
3659.746 | 255.424 | 83.724 | 1230.7428 | 0.026 | 1
3660.238 | 255.435 | 83.724 | 1230.7428 | 0.022 | 1
3660.74 | 255.447 | 83.716 | 1230.6252 | 0.024 | 1
3661.242 | 255.458 | 83.731 | 1230.8457 | 0.021 | 1
3661.744 | 255.466 | 83.747 | 1231.0809 | 0.016 | 1
3662.247 | 255.479 | 83.745 | 1231.0515 | 0.026 | 1
3662.739 | 255.491 | 83.764 | 1231.3308 | 0.025 | 1
3663.241 | 255.499 | 83.778 | 1231.5366 | 0.016 | 1
3663.744 | 255.513 | 83.768 | 1231.3896 | 0.028 | 1
3664.247 | 255.526 | 83.778 | 1231.5366 | 0.025 | 1
3664.739 | 255.535 | 83.798 | 1231.8306 | 0.02 | 1
3665.242 | 255.545 | 83.769 | 1231.4043 | 0.019 | 1
3665.744 | 255.556 | 83.791 | 1231.7277 | 0.023 | 1
3666.246 | 255.566 | 83.807 | 1231.9629 | 0.02 | 1
3666.739 | 255.578 | 83.814 | 1232.0658 | 0.023 | 1
3667.241 | 255.588 | 83.814 | 1232.0658 | 0.019 | 2
3667.743 | 255.6 | 83.821 | 1232.1687 | 0.025 | 2
3668.246 | 255.606 | 83.842 | 1232.4774 | 0.012 | 2
3668.738 | 255.621 | 83.837 | 1232.4039 | 0.03 | 2
3669.241 | 255.631 | 83.823 | 1232.1981 | 0.021 | 2
3669.743 | 255.646 | 83.835 | 1232.3745 | 0.028 | 2
3670.246 | 255.655 | 83.863 | 1232.7861 | 0.018 | 2
3670.738 | 255.664 | 83.851 | 1232.6097 | 0.019 | 2
3671.24 | 255.673 | 83.86 | 1232.742 | 0.017 | 2
3671.743 | 255.687 | 83.891 | 1233.1977 | 0.028 | 2
3672.245 | 255.697 | 83.883 | 1233.0801 | 0.022 | 14
3672.748 | 255.71 | 83.888 | 1233.1536 | 0.027 | 4
3673.24 | 255.721 | 83.904 | 1233.3888 | 0.021 | 4
3673.742 | 255.736 | 83.907 | 1233.4329 | 0.031 | 4
3674.244 | 255.743 | 83.89 | 1233.183 | 0.014 | 4
3674.746 | 255.757 | 83.915 | 1233.5505 | 0.027 | 4
3675.238 | 255.764 | 83.895 | 1233.2565 | 0.015 | 4
3675.741 | 255.774 | 83.897 | 1233.2859 | 0.018 | 4
3676.244 | 255.782 | 83.928 | 1233.7416 | 0.016 | 4
3676.746 | 255.794 | 83.93 | 1233.771 | 0.025 | 4
3677.239 | 255.804 | 83.928 | 1233.7416 | 0.02 | 4
3677.742 | 255.819 | 83.925 | 1233.6975 | 0.03 | 4
3678.245 | 255.836 | 83.962 | 1234.2414 | 0.034 | 4
3678.747 | 255.846 | 83.937 | 1233.8739 | 0.02 | 4
3679.24 | 255.86 | 83.979 | 1234.4913 | 0.028 | 4
3679.742 | 255.872 | 83.958 | 1234.1826 | 0.024 | 4
3680.245 | 255.882 | 83.97 | 1234.359 | 0.02 | 4
3680.747 | 255.894 | 83.977 | 1234.4619 | 0.024 | 4
3681.24 | 255.905 | 83.957 | 1234.1679 | 0.022 | 4
3681.742 | 255.914 | 83.974 | 1234.4178 | 0.017 | 4
3682.244 | 255.929 | 83.994 | 1234.7118 | 0.03 | 4
3682.747 | 255.943 | 83.97 | 1234.359 | 0.028 | 4
3683.249 | 255.954 | 84.011 | 1234.9617 | 0.021 | 4
3683.741 | 255.968 | 83.989 | 1234.6383 | 0.028 | 4
3684.243 | 255.979 | 84.022 | 1235.1234 | 0.023 | 4
3684.745 | 255.992 | 84.015 | 1235.0205 | 0.024 | 4
3685.248 | 256 | 84.011 | 1234.9617 | 0.018 | 4
3685.74 | 256.013 | 84.02 | 1235.094 | 0.025 | 4
3686.243 | 256.024 | 84.013 | 1234.9911 | 0.023 | 4
3686.745 | 256.034 | 84.009 | 1234.9323 | 0.02 | 4
3687.247 | 256.044 | 84.031 | 1235.2557 | 0.02 | 4
3687.749 | 256.053 | 84.044 | 1235.4468 | 0.018 | 4
3688.241 | 256.067 | 84.056 | 1235.6232 | 0.028 | 4
3688.743 | 256.083 | 84.071 | 1235.8437 | 0.031 | 4
3689.245 | 256.097 | 84.061 | 1235.6967 | 0.029 | 4
3689.747 | 256.105 | 84.062 | 1235.7114 | 0.015 | 4
3690.249 | 256.118 | 84.091 | 1236.1377 | 0.027 | 4
3690.742 | 256.135 | 84.054 | 1235.5938 | 0.034 | 4
3691.244 | 256.146 | 84.08 | 1235.976 | 0.023 | 4
3691.746 | 256.158 | 84.106 | 1236.3582 | 0.023 | 4
3692.249 | 256.167 | 84.096 | 1236.2112 | 0.019 | 4
3692.741 | 256.185 | 84.118 | 1236.5346 | 0.037 | 4
3693.243 | 256.194 | 84.11 | 1236.417 | 0.017 | 4
3693.746 | 256.207 | 84.087 | 1236.0789 | 0.027 | 4
3694.248 | 256.219 | 84.124 | 1236.6228 | 0.023 | 4
3694.74 | 256.227 | 84.142 | 1236.8874 | 0.017 | 4
3695.243 | 256.245 | 84.131 | 1236.7257 | 0.035 | 4
3695.746 | 256.257 | 84.134 | 1236.7698 | 0.024 | 4
3696.249 | 256.272 | 84.133 | 1236.7551 | 0.03 | 4
3696.741 | 256.28 | 84.14 | 1236.858 | 0.016 | 4
3697.243 | 256.3 | 84.154 | 1237.0638 | 0.039 | 4
3697.746 | 256.307 | 84.16 | 1237.152 | 0.015 | 4
3698.248 | 256.32 | 84.155 | 1237.0785 | 0.026 | 4
3698.75 | 256.335 | 84.201 | 1237.7547 | 0.03 | 4
3699.243 | 256.343 | 84.157 | 1237.1079 | 0.016 | 4
3699.745 | 256.357 | 84.194 | 1237.6518 | 0.028 | 4
3700.247 | 256.369 | 84.217 | 1237.9899 | 0.024 | 4
3700.749 | 256.383 | 84.195 | 1237.6665 | 0.027 | 4
3701.242 | 256.4 | 84.184 | 1237.5048 | 0.035 | 4
3701.744 | 256.41 | 84.194 | 1237.6518 | 0.021 | 4
3702.247 | 256.417 | 84.2 | 1237.74 | 0.013 | 4
3702.75 | 256.433 | 84.231 | 1238.1957 | 0.031 | 4
3703.242 | 256.442 | 84.214 | 1237.9458 | 0.019 | 4
3703.744 | 256.455 | 84.199 | 1237.7253 | 0.025 | 4
3704.247 | 256.462 | 84.201 | 1237.7547 | 0.015 | 4
3704.749 | 256.478 | 84.204 | 1237.7988 | 0.032 | 4
3705.242 | 256.494 | 84.214 | 1237.9458 | 0.032 | 4
3705.744 | 256.501 | 84.231 | 1238.1957 | 0.014 | 4
3706.247 | 256.511 | 84.24 | 1238.328 | 0.02 | 4
3706.749 | 256.53 | 84.235 | 1238.2545 | 0.038 | 4
3707.242 | 256.541 | 84.254 | 1238.5338 | 0.022 | 4
3707.744 | 256.553 | 84.263 | 1238.6661 | 0.025 | 4
3708.247 | 256.568 | 84.264 | 1238.6808 | 0.029 | 4
3708.749 | 256.575 | 84.287 | 1239.0189 | 0.014 | 4
3709.242 | 256.592 | 84.285 | 1238.9895 | 0.036 | 4
3709.744 | 256.607 | 84.317 | 1239.4599 | 0.03 | 4
3710.246 | 256.617 | 84.336 | 1239.7392 | 0.019 | 4
3710.749 | 256.633 | 84.304 | 1239.2688 | 0.033 | 4
3711.251 | 256.642 | 84.294 | 1239.1218 | 0.018 | 4
3711.743 | 256.653 | 84.319 | 1239.4893 | 0.022 | 4
3712.245 | 256.673 | 84.313 | 1239.4011 | 0.041 | 4
3712.747 | 256.679 | 84.309 | 1239.3423 | 0.012 | 4
3713.249 | 256.697 | 84.323 | 1239.5481 | 0.036 | 4
3713.751 | 256.706 | 84.309 | 1239.3423 | 0.018 | 4
3714.244 | 256.723 | 84.324 | 1239.5628 | 0.035 | 4
3714.746 | 256.734 | 84.354 | 1240.0038 | 0.022 | 4
3715.248 | 256.75 | 84.324 | 1239.5628 | 0.031 | 4
3715.751 | 256.759 | 84.345 | 1239.8715 | 0.02 | 4
3716.243 | 256.769 | 84.356 | 1240.0332 | 0.019 | 4
3716.746 | 256.784 | 84.361 | 1240.1067 | 0.03 | 4
3717.248 | 256.801 | 84.369 | 1240.2243 | 0.033 | 4
3717.75 | 256.814 | 84.389 | 1240.5183 | 0.026 | 4
3718.242 | 256.829 | 84.382 | 1240.4154 | 0.03 | 4
3718.745 | 256.838 | 84.363 | 1240.1361 | 0.019 | 4
3719.247 | 256.85 | 84.373 | 1240.2831 | 0.024 | 4
3719.749 | 256.864 | 84.394 | 1240.5918 | 0.026 | 4
3720.252 | 256.875 | 84.4 | 1240.68 | 0.024 | 4
3720.744 | 256.895 | 84.394 | 1240.5918 | 0.04 | 4
3721.246 | 256.904 | 84.402 | 1240.7094 | 0.018 | 4
3721.748 | 256.917 | 84.376 | 1240.3272 | 0.025 | 4
3722.25 | 256.932 | 84.431 | 1241.1357 | 0.031 | 4
3722.752 | 256.946 | 84.433 | 1241.1651 | 0.028 | 4
3723.245 | 256.962 | 84.439 | 1241.2533 | 0.032 | 4
3723.747 | 256.973 | 84.407 | 1240.7829 | 0.021 | 4
3724.249 | 256.985 | 84.444 | 1241.3268 | 0.025 | 4
3724.752 | 256.997 | 84.439 | 1241.2533 | 0.024 | 4
3725.244 | 257.012 | 84.475 | 1241.7825 | 0.031 | 4
3725.746 | 257.026 | 84.449 | 1241.4003 | 0.026 | 4
3726.249 | 257.039 | 84.442 | 1241.2974 | 0.027 | 4
3726.751 | 257.055 | 84.443 | 1241.3121 | 0.032 | 4
3727.244 | 257.066 | 84.468 | 1241.6796 | 0.023 | 4
3727.746 | 257.079 | 84.46 | 1241.562 | 0.026 | 4
3728.248 | 257.1 | 84.466 | 1241.6502 | 0.041 | 4
3728.751 | 257.109 | 84.488 | 1241.9736 | 0.019 | 4
3729.253 | 257.13 | 84.494 | 1242.0618 | 0.042 | 4
3729.745 | 257.137 | 84.48 | 1241.856 | 0.014 | 4
3730.248 | 257.158 | 84.472 | 1241.7384 | 0.042 | 4
3730.75 | 257.172 | 84.515 | 1242.3705 | 0.028 | 4
3731.252 | 257.188 | 84.504 | 1242.2088 | 0.031 | 4
3731.745 | 257.202 | 84.498 | 1242.1206 | 0.029 | 4
3732.247 | 257.22 | 84.513 | 1242.3411 | 0.036 | 4
3732.75 | 257.232 | 84.463 | 1241.6061 | 0.022 | 4
3733.252 | 257.244 | 84.513 | 1242.3411 | 0.024 | 4
3733.744 | 257.26 | 84.512 | 1242.3264 | 0.033 | 4
3734.247 | 257.275 | 84.563 | 1243.0761 | 0.029 | 4
3734.749 | 257.285 | 84.525 | 1242.5175 | 0.02 | 4
3735.251 | 257.302 | 84.552 | 1242.9144 | 0.034 | 4
3735.754 | 257.318 | 84.544 | 1242.7968 | 0.031 | 4
3736.246 | 257.333 | 84.568 | 1243.1496 | 0.031 | 4
3736.748 | 257.352 | 84.542 | 1242.7674 | 0.039 | 4
3737.25 | 257.359 | 84.534 | 1242.6498 | 0.013 | 4
3737.752 | 257.381 | 84.543 | 1242.7821 | 0.044 | 4
3738.245 | 257.396 | 84.552 | 1242.9144 | 0.03 | 4
3738.747 | 257.415 | 84.524 | 1242.5028 | 0.037 | 4
3739.25 | 257.43 | 84.561 | 1243.0467 | 0.03 | 4
3739.752 | 257.449 | 84.587 | 1243.4289 | 0.038 | 4
3740.244 | 257.459 | 84.586 | 1243.4142 | 0.02 | 4
3740.747 | 257.473 | 84.579 | 1243.3113 | 0.029 | 4
3741.249 | 257.486 | 84.569 | 1243.1643 | 0.025 | 4
3741.751 | 257.508 | 84.598 | 1243.5906 | 0.043 | 4
3742.254 | 257.519 | 84.633 | 1244.1051 | 0.023 | 4
3742.746 | 257.535 | 84.619 | 1243.8993 | 0.032 | 4
3743.249 | 257.553 | 84.635 | 1244.1345 | 0.035 | 4
3743.751 | 257.573 | 84.64 | 1244.208 | 0.041 | 4
3744.253 | 257.595 | 84.659 | 1244.4873 | 0.042 | 4
3744.745 | 257.606 | 84.631 | 1244.0757 | 0.023 | 4
3745.248 | 257.623 | 84.642 | 1244.2374 | 0.035 | 4
3745.75 | 257.636 | 84.616 | 1243.8552 | 0.024 | 4
3746.253 | 257.66 | 84.61 | 1243.767 | 0.049 | 4
3746.745 | 257.675 | 84.655 | 1244.4285 | 0.03 | 4
3747.247 | 257.687 | 84.634 | 1244.1198 | 0.023 | 4
3747.749 | 257.714 | 84.674 | 1244.7078 | 0.055 | 4
3748.251 | 257.734 | 84.665 | 1244.5755 | 0.039 | 4
3748.753 | 257.747 | 84.644 | 1244.2668 | 0.027 | 4
3749.245 | 257.764 | 84.674 | 1244.7078 | 0.033 | 4
3749.748 | 257.785 | 84.698 | 1245.0606 | 0.043 | 4
3750.25 | 257.799 | 84.686 | 1244.8842 | 0.027 | 4
3750.752 | 257.814 | 84.698 | 1245.0606 | 0.029 | 4
3751.254 | 257.831 | 84.683 | 1244.8401 | 0.035 | 4
3751.747 | 257.847 | 84.723 | 1245.4281 | 0.032 | 4
3752.249 | 257.873 | 84.671 | 1244.6637 | 0.051 | 4
3752.752 | 257.888 | 84.724 | 1245.4428 | 0.031 | 4
3753.254 | 257.907 | 84.682 | 1244.8254 | 0.037 | 4
3753.746 | 257.927 | 84.703 | 1245.1341 | 0.041 | 4
3754.249 | 257.946 | 84.701 | 1245.1047 | 0.038 | 4
3754.751 | 257.965 | 84.674 | 1244.7078 | 0.038 | 4
3755.254 | 257.978 | 84.729 | 1245.5163 | 0.025 | 4
3755.746 | 258 | 84.687 | 1244.8989 | 0.045 | 4
3756.249 | 258.016 | 84.714 | 1245.2958 | 0.033 | 4
3756.751 | 258.039 | 84.761 | 1245.9867 | 0.046 | 4
3757.253 | 258.061 | 84.712 | 1245.2664 | 0.043 | 4
3757.746 | 258.076 | 84.754 | 1245.8838 | 0.032 | 4
3758.248 | 258.092 | 84.737 | 1245.6339 | 0.031 | 4
3758.75 | 258.118 | 84.753 | 1245.8691 | 0.052 | 4
3759.253 | 258.133 | 84.737 | 1245.6339 | 0.03 | 4
3759.755 | 258.154 | 84.757 | 1245.9279 | 0.041 | 4
3760.247 | 258.171 | 84.754 | 1245.8838 | 0.035 | 4
3760.749 | 258.198 | 84.762 | 1246.0014 | 0.053 | 4
3761.251 | 258.215 | 84.716 | 1245.3252 | 0.035 | 4
3761.754 | 258.235 | 84.767 | 1246.0749 | 0.04 | 4
3762.256 | 258.253 | 84.735 | 1245.6045 | 0.036 | 4
3762.749 | 258.275 | 84.736 | 1245.6192 | 0.044 | 4
3763.251 | 258.3 | 84.757 | 1245.9279 | 0.049 | 4
3763.753 | 258.317 | 84.781 | 1246.2807 | 0.034 | 4
3764.256 | 258.334 | 84.749 | 1245.8103 | 0.034 | 4
3764.747 | 258.356 | 84.795 | 1246.4865 | 0.045 | 4
3765.25 | 258.379 | 84.769 | 1246.1043 | 0.046 | 4
3765.752 | 258.404 | 84.762 | 1246.0014 | 0.05 | 4
3766.255 | 258.429 | 84.793 | 1246.4571 | 0.049 | 4
3766.747 | 258.442 | 84.786 | 1246.3542 | 0.026 | 4
3767.25 | 258.469 | 84.773 | 1246.1631 | 0.055 | 4
3767.752 | 258.494 | 84.79 | 1246.413 | 0.05 | 4
3768.254 | 258.509 | 84.782 | 1246.2954 | 0.029 | 4
3768.756 | 258.536 | 84.809 | 1246.6923 | 0.054 | 4
3769.249 | 258.553 | 84.825 | 1246.9275 | 0.034 | 4
3769.751 | 258.577 | 84.828 | 1246.9716 | 0.047 | 4
3770.254 | 258.602 | 84.811 | 1246.7217 | 0.05 | 4
3770.756 | 258.618 | 84.799 | 1246.5453 | 0.032 | 4
3771.249 | 258.639 | 84.834 | 1247.0598 | 0.043 | 4
3771.751 | 258.667 | 84.841 | 1247.1627 | 0.056 | 4
3772.254 | 258.687 | 84.83 | 1247.001 | 0.039 | 4
3772.756 | 258.708 | 84.825 | 1246.9275 | 0.043 | 4
3773.248 | 258.729 | 84.844 | 1247.2068 | 0.042 | 4
3773.75 | 258.751 | 84.846 | 1247.2362 | 0.044 | 4
3774.252 | 258.776 | 84.836 | 1247.0892 | 0.05 | 4
3774.754 | 258.799 | 84.836 | 1247.0892 | 0.047 | 4
3775.257 | 258.823 | 84.841 | 1247.1627 | 0.048 | 4
3775.749 | 258.842 | 84.853 | 1247.3391 | 0.039 | 4
3776.251 | 258.867 | 84.874 | 1247.6478 | 0.048 | 4
3776.753 | 258.889 | 84.852 | 1247.3244 | 0.045 | 4
3777.255 | 258.916 | 84.845 | 1247.2215 | 0.053 | 4
3777.757 | 258.939 | 84.872 | 1247.6184 | 0.045 | 4
3778.25 | 258.966 | 84.839 | 1247.1333 | 0.057 | 4
3778.753 | 258.989 | 84.872 | 1247.6184 | 0.045 | 4
3779.255 | 259.009 | 84.857 | 1247.3979 | 0.039 | 4
3779.748 | 259.029 | 84.885 | 1247.8095 | 0.04 | 4
3780.251 | 259.059 | 84.874 | 1247.6478 | 0.061 | 4
3780.753 | 259.086 | 84.874 | 1247.6478 | 0.054 | 4
3781.255 | 259.113 | 84.902 | 1248.0594 | 0.054 | 4
3781.757 | 259.132 | 84.912 | 1248.2064 | 0.038 | 4
3782.249 | 259.156 | 84.887 | 1247.8389 | 0.048 | 4
3782.752 | 259.183 | 84.872 | 1247.6184 | 0.054 | 4
3783.254 | 259.207 | 84.855 | 1247.3685 | 0.048 | 4
3783.756 | 259.226 | 84.906 | 1248.1182 | 0.039 | 4
3784.248 | 259.254 | 84.917 | 1248.2799 | 0.056 | 4
3784.751 | 259.277 | 84.889 | 1247.8683 | 0.046 | 4
3785.253 | 259.307 | 84.898 | 1248.0006 | 0.059 | 4
3785.755 | 259.329 | 84.895 | 1247.9565 | 0.045 | 4
3786.258 | 259.361 | 84.892 | 1247.9124 | 0.063 | 4
3786.75 | 259.388 | 84.893 | 1247.9271 | 0.054 | 4
3787.252 | 259.408 | 84.912 | 1248.2064 | 0.041 | 4
3787.754 | 259.435 | 84.896 | 1247.9712 | 0.055 | 4
3788.256 | 259.454 | 84.921 | 1248.3387 | 0.037 | 4
3788.758 | 259.484 | 84.914 | 1248.2358 | 0.059 | 4
3789.251 | 259.506 | 84.917 | 1248.2799 | 0.044 | 4
3789.753 | 259.537 | 84.929 | 1248.4563 | 0.063 | 4
3790.256 | 259.553 | 84.942 | 1248.6474 | 0.032 | 4
3790.758 | 259.589 | 84.914 | 1248.2358 | 0.07 | 4
3791.25 | 259.608 | 84.922 | 1248.3534 | 0.04 | 4
3791.753 | 259.636 | 84.917 | 1248.2799 | 0.054 | 4
3792.255 | 259.662 | 84.915 | 1248.2505 | 0.052 | 4
3792.758 | 259.69 | 84.911 | 1248.1917 | 0.057 | 4
3793.25 | 259.713 | 84.89 | 1247.883 | 0.045 | 4
3793.753 | 259.735 | 84.924 | 1248.3828 | 0.044 | 4
3794.255 | 259.768 | 84.915 | 1248.2505 | 0.066 | 4
3794.758 | 259.79 | 84.931 | 1248.4857 | 0.044 | 4
3795.25 | 259.823 | 84.957 | 1248.8679 | 0.067 | 4
3795.753 | 259.85 | 84.966 | 1249.0002 | 0.053 | 4
3796.256 | 259.879 | 84.946 | 1248.7062 | 0.057 | 4
3796.758 | 259.903 | 84.952 | 1248.7944 | 0.049 | 4
3797.25 | 259.927 | 84.957 | 1248.8679 | 0.048 | 4
3797.752 | 259.959 | 84.939 | 1248.6033 | 0.064 | 4
3798.255 | 259.982 | 84.966 | 1249.0002 | 0.044 | 4
3798.757 | 260.01 | 84.961 | 1248.9267 | 0.057 | 4
3799.259 | 260.038 | 85.01 | 1249.647 | 0.056 | 4
3799.752 | 260.066 | 84.982 | 1249.2354 | 0.055 | 4
3800.254 | 260.092 | 84.997 | 1249.4559 | 0.053 | 4
3800.757 | 260.117 | 85.033 | 1249.9851 | 0.048 | 4
3801.259 | 260.163 | 85.04 | 1250.088 | 0.092 | 4
3801.751 | 260.185 | 85.042 | 1250.1174 | 0.046 | 4
3802.253 | 260.218 | 85.035 | 1250.0145 | 0.066 | 4
3802.755 | 260.248 | 85.071 | 1250.5437 | 0.06 | 4
3803.257 | 260.273 | 85.075 | 1250.6025 | 0.049 | 4
3803.76 | 260.306 | 85.052 | 1250.2644 | 0.065 | 4
3804.252 | 260.324 | 85.084 | 1250.7348 | 0.037 | 4
3804.754 | 260.351 | 85.097 | 1250.9259 | 0.054 | 4
3805.256 | 260.385 | 85.098 | 1250.9406 | 0.068 | 4
3805.758 | 260.42 | 85.102 | 1250.9994 | 0.07 | 4
3806.25 | 260.443 | 85.111 | 1251.1317 | 0.047 | 4
3806.753 | 260.474 | 85.141 | 1251.5727 | 0.062 | 4
3807.255 | 260.499 | 85.107 | 1251.0729 | 0.05 | 4
3807.758 | 260.531 | 85.145 | 1251.6315 | 0.064 | 4
3808.26 | 260.559 | 85.159 | 1251.8373 | 0.055 | 4
3808.753 | 260.587 | 85.121 | 1251.2787 | 0.058 | 4
3809.255 | 260.615 | 85.163 | 1251.8961 | 0.054 | 4
3809.757 | 260.65 | 85.158 | 1251.8226 | 0.07 | 4
3810.259 | 260.684 | 85.191 | 1252.3077 | 0.068 | 4
3810.752 | 260.708 | 85.186 | 1252.2342 | 0.05 | 4
3811.254 | 260.735 | 85.204 | 1252.4988 | 0.053 | 4
3811.756 | 260.769 | 85.225 | 1252.8075 | 0.068 | 4
3812.259 | 260.795 | 85.218 | 1252.7046 | 0.053 | 4
3812.761 | 260.828 | 85.213 | 1252.6311 | 0.064 | 4
3813.253 | 260.856 | 85.176 | 1252.0872 | 0.059 | 4
3813.755 | 260.883 | 85.187 | 1252.2489 | 0.054 | 4
3814.258 | 260.913 | 85.207 | 1252.5429 | 0.058 | 4
3814.761 | 260.949 | 85.214 | 1252.6458 | 0.071 | 4
3815.253 | 260.975 | 85.225 | 1252.8075 | 0.053 | 4
3815.755 | 261.003 | 85.241 | 1253.0427 | 0.057 | 4
3816.257 | 261.035 | 85.19 | 1252.293 | 0.064 | 4
3816.759 | 261.064 | 85.242 | 1253.0574 | 0.057 | 4
3817.252 | 261.098 | 85.233 | 1252.9251 | 0.07 | 4
3817.754 | 261.122 | 85.242 | 1253.0574 | 0.047 | 4
3818.256 | 261.15 | 85.24 | 1253.028 | 0.056 | 4
3818.758 | 261.186 | 85.25 | 1253.175 | 0.072 | 4
3819.261 | 261.207 | 85.255 | 1253.2485 | 0.042 | 4
3819.753 | 261.244 | 85.244 | 1253.0868 | 0.075 | 4
3820.255 | 261.269 | 85.268 | 1253.4396 | 0.05 | 4
3820.758 | 261.302 | 85.262 | 1253.3514 | 0.065 | 4
3821.26 | 261.333 | 85.272 | 1253.4984 | 0.063 | 4
3821.752 | 261.36 | 85.291 | 1253.7777 | 0.054 | 4
3822.254 | 261.39 | 85.309 | 1254.0423 | 0.06 | 4
3822.757 | 261.421 | 85.297 | 1253.8659 | 0.062 | 4
3823.259 | 261.448 | 85.272 | 1253.4984 | 0.053 | 4
3823.762 | 261.481 | 85.296 | 1253.8512 | 0.067 | 4
3824.254 | 261.51 | 85.306 | 1253.9982 | 0.059 | 4
3824.756 | 261.544 | 85.283 | 1253.6601 | 0.067 | 4
3825.258 | 261.573 | 85.297 | 1253.8659 | 0.059 | 4
3825.761 | 261.6 | 85.304 | 1253.9688 | 0.054 | 4
3826.253 | 261.632 | 85.292 | 1253.7924 | 0.064 | 4
3826.755 | 261.659 | 85.279 | 1253.6013 | 0.054 | 4
3827.257 | 261.696 | 85.292 | 1253.7924 | 0.074 | 4
3827.76 | 261.725 | 85.298 | 1253.8806 | 0.057 | 4
3828.252 | 261.757 | 85.342 | 1254.5274 | 0.064 | 4
3828.755 | 261.783 | 85.319 | 1254.1893 | 0.053 | 4
3829.257 | 261.818 | 85.32 | 1254.204 | 0.07 | 4
3829.759 | 261.852 | 85.317 | 1254.1599 | 0.068 | 4
3830.262 | 261.879 | 85.344 | 1254.5568 | 0.054 | 4
3830.754 | 261.908 | 85.355 | 1254.7185 | 0.058 | 4
3831.256 | 261.94 | 85.365 | 1254.8655 | 0.064 | 4
3831.758 | 261.964 | 85.373 | 1254.9831 | 0.048 | 4
3832.261 | 261.994 | 85.411 | 1255.5417 | 0.059 | 4
3832.754 | 262.031 | 85.379 | 1255.0713 | 0.075 | 4
3833.256 | 262.056 | 85.412 | 1255.5564 | 0.051 | 4
3833.758 | 262.091 | 85.406 | 1255.4682 | 0.069 | 4
3834.26 | 262.124 | 85.409 | 1255.5123 | 0.065 | 4
3834.753 | 262.145 | 85.4 | 1255.38 | 0.043 | 4
3835.255 | 262.181 | 85.409 | 1255.5123 | 0.072 | 4
3835.757 | 262.215 | 85.454 | 1256.1738 | 0.068 | 4
3836.26 | 262.245 | 85.453 | 1256.1591 | 0.059 | 4
3836.762 | 262.28 | 85.439 | 1255.9533 | 0.07 | 4
3837.254 | 262.309 | 85.457 | 1256.2179 | 0.059 | 4
3837.756 | 262.336 | 85.452 | 1256.1444 | 0.053 | 4
3838.258 | 262.364 | 85.461 | 1256.2767 | 0.056 | 4
3838.76 | 262.391 | 85.487 | 1256.6589 | 0.054 | 4
3839.263 | 262.419 | 85.467 | 1256.3649 | 0.055 | 4
3839.755 | 262.455 | 85.477 | 1256.5119 | 0.073 | 4
3840.257 | 262.489 | 85.489 | 1256.6883 | 0.069 | 4
3840.759 | 262.52 | 85.495 | 1256.7765 | 0.061 | 4
3841.262 | 262.545 | 85.504 | 1256.9088 | 0.05 | 4
3841.754 | 262.582 | 85.508 | 1256.9676 | 0.077 | 4
3842.257 | 262.604 | 85.502 | 1256.8794 | 0.044 | 4
3842.759 | 262.638 | 85.56 | 1257.732 | 0.067 | 4
3843.261 | 262.678 | 85.544 | 1257.4968 | 0.08 | 4
3843.754 | 262.704 | 85.546 | 1257.5262 | 0.053 | 4
3844.256 | 262.735 | 85.531 | 1257.3057 | 0.06 | 4
3844.759 | 262.757 | 85.56 | 1257.732 | 0.045 | 4
3845.261 | 262.793 | 85.552 | 1257.6144 | 0.071 | 4
3845.764 | 262.83 | 85.588 | 1258.1436 | 0.073 | 4
3846.255 | 262.858 | 85.573 | 1257.9231 | 0.057 | 4
3846.758 | 262.883 | 85.584 | 1258.0848 | 0.051 | 4
3847.26 | 262.919 | 85.601 | 1258.3347 | 0.07 | 4
3847.763 | 262.948 | 85.605 | 1258.3935 | 0.059 | 4
3848.255 | 262.973 | 85.598 | 1258.2906 | 0.051 | 4
3848.758 | 263.01 | 85.587 | 1258.1289 | 0.074 | 4
3849.26 | 263.039 | 85.607 | 1258.4229 | 0.056 | 4
3849.762 | 263.065 | 85.603 | 1258.3641 | 0.052 | 4
3850.264 | 263.093 | 85.597 | 1258.2759 | 0.057 | 4
3850.757 | 263.123 | 85.64 | 1258.908 | 0.06 | 4
3851.259 | 263.161 | 85.658 | 1259.1726 | 0.076 | 4
3851.761 | 263.19 | 85.66 | 1259.202 | 0.058 | 4
3852.263 | 263.216 | 85.651 | 1259.0697 | 0.052 | 4
3852.755 | 263.249 | 85.646 | 1258.9962 | 0.066 | 4
3853.258 | 263.277 | 85.693 | 1259.6871 | 0.057 | 4
3853.76 | 263.316 | 85.67 | 1259.349 | 0.078 | 4
3854.262 | 263.34 | 85.686 | 1259.5842 | 0.046 | 4
3854.755 | 263.368 | 85.698 | 1259.7606 | 0.057 | 4
3855.257 | 263.391 | 85.721 | 1260.0987 | 0.046 | 4
3855.76 | 263.43 | 85.708 | 1259.9076 | 0.079 | 4
3856.262 | 263.463 | 85.71 | 1259.937 | 0.066 | 4
3856.764 | 263.494 | 85.733 | 1260.2751 | 0.061 | 4
3857.256 | 263.511 | 85.742 | 1260.4074 | 0.036 | 4
3857.759 | 263.546 | 85.724 | 1260.1428 | 0.069 | 4
3858.261 | 263.576 | 85.769 | 1260.8043 | 0.059 | 4
3858.764 | 263.609 | 85.751 | 1260.5397 | 0.066 | 4
3859.256 | 263.636 | 85.762 | 1260.7014 | 0.056 | 4
3859.758 | 263.671 | 85.799 | 1261.2453 | 0.069 | 4
3860.261 | 263.704 | 85.816 | 1261.4952 | 0.064 | 4
3860.763 | 263.725 | 85.803 | 1261.3041 | 0.043 | 4
3861.265 | 263.763 | 85.827 | 1261.6569 | 0.075 | 4
3861.758 | 263.776 | 85.832 | 1261.7304 | 0.027 | 4
3862.26 | 263.805 | 85.859 | 1262.1273 | 0.058 | 4
3862.762 | 263.832 | 85.831 | 1261.7157 | 0.053 | 4
3863.265 | 263.859 | 85.886 | 1262.5242 | 0.055 | 4
3863.757 | 263.901 | 85.886 | 1262.5242 | 0.086 | 4
3864.259 | 263.928 | 85.902 | 1262.7594 | 0.052 | 4
3864.761 | 263.954 | 85.9 | 1262.73 | 0.053 | 4
3865.264 | 263.987 | 85.932 | 1263.2004 | 0.065 | 4
3865.756 | 264.017 | 85.919 | 1263.0093 | 0.06 | 4
3866.258 | 264.042 | 85.958 | 1263.5826 | 0.05 | 4
3866.76 | 264.07 | 85.957 | 1263.5679 | 0.057 | 4
3867.262 | 264.098 | 85.957 | 1263.5679 | 0.054 | 4
3867.765 | 264.126 | 85.978 | 1263.8766 | 0.057 | 4
3868.258 | 264.148 | 85.993 | 1264.0971 | 0.044 | 4
3868.76 | 264.179 | 85.988 | 1264.0236 | 0.062 | 4
3869.262 | 264.208 | 86.002 | 1264.2294 | 0.058 | 4
3869.765 | 264.244 | 86.002 | 1264.2294 | 0.073 | 4
3870.257 | 264.273 | 86.011 | 1264.3617 | 0.058 | 4
3870.76 | 264.307 | 86.043 | 1264.8321 | 0.066 | 4
3871.263 | 264.331 | 86.004 | 1264.2588 | 0.05 | 4
3871.765 | 264.355 | 86.041 | 1264.8027 | 0.047 | 4
3872.257 | 264.385 | 86.017 | 1264.4499 | 0.061 | 4
3872.76 | 264.415 | 86.012 | 1264.3764 | 0.059 | 4
3873.262 | 264.44 | 86.072 | 1265.2584 | 0.05 | 4
3873.765 | 264.464 | 86.052 | 1264.9644 | 0.048 | 4
3874.267 | 264.492 | 86.061 | 1265.0967 | 0.056 | 4
3874.759 | 264.521 | 86.101 | 1265.6847 | 0.057 | 4
3875.261 | 264.55 | 86.084 | 1265.4348 | 0.059 | 4
3875.763 | 264.586 | 86.047 | 1264.8909 | 0.072 | 4
3876.266 | 264.62 | 86.082 | 1265.4054 | 0.068 | 4
3876.758 | 264.64 | 86.068 | 1265.1996 | 0.04 | 4
3877.26 | 264.67 | 86.076 | 1265.3172 | 0.061 | 4
3877.762 | 264.692 | 86.099 | 1265.6553 | 0.043 | 4
3878.265 | 264.724 | 86.062 | 1265.1114 | 0.063 | 4
3878.767 | 264.744 | 86.112 | 1265.8464 | 0.039 | 4
3879.259 | 264.776 | 86.12 | 1265.964 | 0.065 | 4
3879.761 | 264.797 | 86.142 | 1266.2874 | 0.042 | 4
3880.263 | 264.83 | 86.154 | 1266.4638 | 0.067 | 4
3880.765 | 264.859 | 86.141 | 1266.2727 | 0.057 | 4
3881.267 | 264.887 | 86.155 | 1266.4785 | 0.056 | 4
3881.759 | 264.915 | 86.157 | 1266.5079 | 0.056 | 4
3882.262 | 264.933 | 86.197 | 1267.0959 | 0.037 | 4
3882.764 | 264.967 | 86.215 | 1267.3605 | 0.067 | 4
3883.267 | 265 | 86.23 | 1267.581 | 0.066 | 4
3883.758 | 265.028 | 86.248 | 1267.8456 | 0.057 | 4
3884.261 | 265.068 | 86.253 | 1267.9191 | 0.079 | 4
3884.763 | 265.099 | 86.256 | 1267.9632 | 0.062 | 4
3885.265 | 265.111 | 86.267 | 1268.1249 | 0.024 | 4
3885.768 | 265.139 | 86.308 | 1268.7276 | 0.057 | 4
3886.26 | 265.168 | 86.315 | 1268.8305 | 0.058 | 4
3886.762 | 265.207 | 86.319 | 1268.8893 | 0.079 | 4
3887.265 | 265.227 | 86.342 | 1269.2274 | 0.04 | 4
3887.767 | 265.254 | 86.325 | 1268.9775 | 0.052 | 4
3888.259 | 265.28 | 86.357 | 1269.4479 | 0.055 | 4
3888.762 | 265.309 | 86.384 | 1269.8448 | 0.056 | 4
3889.264 | 265.336 | 86.387 | 1269.8889 | 0.054 | 4
3889.766 | 265.373 | 86.377 | 1269.7419 | 0.074 | 4
3890.268 | 265.391 | 86.408 | 1270.1976 | 0.036 | 4
3890.76 | 265.427 | 86.439 | 1270.6533 | 0.073 | 4
3891.263 | 265.449 | 86.446 | 1270.7562 | 0.043 | 4
3891.765 | 265.48 | 86.458 | 1270.9326 | 0.063 | 4
3892.268 | 265.508 | 86.442 | 1270.6974 | 0.056 | 4
3892.76 | 265.537 | 86.447 | 1270.7709 | 0.058 | 4
3893.262 | 265.559 | 86.484 | 1271.3148 | 0.044 | 4
3893.765 | 265.586 | 86.477 | 1271.2119 | 0.055 | 4
3894.267 | 265.613 | 86.511 | 1271.7117 | 0.053 | 4
3894.759 | 265.637 | 86.519 | 1271.8293 | 0.049 | 4
3895.262 | 265.667 | 86.519 | 1271.8293 | 0.061 | 4
3895.764 | 265.692 | 86.537 | 1272.0939 | 0.049 | 4
3896.267 | 265.723 | 86.522 | 1271.8734 | 0.06 | 4
3896.769 | 265.75 | 86.57 | 1272.579 | 0.054 | 4
3897.262 | 265.784 | 86.578 | 1272.6966 | 0.069 | 4
3897.764 | 265.811 | 86.587 | 1272.8289 | 0.055 | 4
3898.266 | 265.839 | 86.592 | 1272.9024 | 0.055 | 4
3898.768 | 265.863 | 86.602 | 1273.0494 | 0.049 | 4
3899.26 | 265.889 | 86.612 | 1273.1964 | 0.052 | 4
3899.763 | 265.917 | 86.626 | 1273.4022 | 0.056 | 4
3900.265 | 265.953 | 86.602 | 1273.0494 | 0.073 | 4
3900.768 | 265.978 | 86.649 | 1273.7403 | 0.049 | 4
3901.26 | 265.997 | 86.664 | 1273.9608 | 0.039 | 4
3901.763 | 266.021 | 86.703 | 1274.5341 | 0.047 | 4
3902.265 | 266.05 | 86.71 | 1274.637 | 0.059 | 4
3902.768 | 266.079 | 86.705 | 1274.5635 | 0.057 | 4
3903.26 | 266.106 | 86.733 | 1274.9751 | 0.055 | 4
3903.763 | 266.131 | 86.757 | 1275.3279 | 0.05 | 4
3904.265 | 266.152 | 86.742 | 1275.1074 | 0.043 | 4
3904.767 | 266.187 | 86.772 | 1275.5484 | 0.07 | 4
3905.269 | 266.206 | 86.803 | 1276.0041 | 0.037 | 4
3905.761 | 266.242 | 86.812 | 1276.1364 | 0.073 | 4
3906.263 | 266.27 | 86.814 | 1276.1658 | 0.055 | 4
3906.766 | 266.294 | 86.823 | 1276.2981 | 0.048 | 4
3907.268 | 266.32 | 86.823 | 1276.2981 | 0.052 | 4
3907.76 | 266.345 | 86.875 | 1277.0625 | 0.052 | 4
3908.263 | 266.367 | 86.853 | 1276.7391 | 0.045 | 4
3908.766 | 266.398 | 86.884 | 1277.1948 | 0.06 | 4
3909.268 | 266.428 | 86.902 | 1277.4594 | 0.061 | 4
3909.761 | 266.454 | 86.921 | 1277.7387 | 0.052 | 4
3910.264 | 266.478 | 86.912 | 1277.6064 | 0.048 | 4
3910.766 | 266.502 | 86.926 | 1277.8122 | 0.048 | 4
3911.269 | 266.53 | 86.962 | 1278.3414 | 0.057 | 4
3911.761 | 266.558 | 86.952 | 1278.1944 | 0.057 | 4
3912.264 | 266.585 | 86.989 | 1278.7383 | 0.054 | 4
3912.767 | 266.611 | 86.989 | 1278.7383 | 0.051 | 4
3913.269 | 266.639 | 87.027 | 1279.2969 | 0.056 | 4
3913.762 | 266.659 | 86.993 | 1278.7971 | 0.041 | 4
3914.265 | 266.691 | 87.044 | 1279.5468 | 0.064 | 4
3914.767 | 266.71 | 87.035 | 1279.4145 | 0.037 | 4
3915.269 | 266.736 | 87.054 | 1279.6938 | 0.053 | 4
3915.762 | 266.76 | 87.039 | 1279.4733 | 0.049 | 4
3916.265 | 266.79 | 87.055 | 1279.7085 | 0.059 | 4
3916.767 | 266.814 | 87.09 | 1280.223 | 0.048 | 4
3917.269 | 266.844 | 87.098 | 1280.3406 | 0.059 | 4
3917.772 | 266.871 | 87.099 | 1280.3553 | 0.054 | 4
3918.264 | 266.892 | 87.131 | 1280.8257 | 0.042 | 4
3918.766 | 266.916 | 87.119 | 1280.6493 | 0.049 | 4
3919.268 | 266.946 | 87.146 | 1281.0462 | 0.059 | 4
3919.769 | 266.972 | 87.187 | 1281.6489 | 0.052 | 4
3920.272 | 266.992 | 87.172 | 1281.4284 | 0.041 | 4
3920.764 | 267.021 | 87.179 | 1281.5313 | 0.058 | 4
3921.267 | 267.038 | 87.234 | 1282.3398 | 0.034 | 4
3921.769 | 267.069 | 87.226 | 1282.2222 | 0.063 | 4
3922.272 | 267.097 | 87.217 | 1282.0899 | 0.055 | 4
3922.764 | 267.117 | 87.254 | 1282.6338 | 0.04 | 4
3923.267 | 267.141 | 87.235 | 1282.3545 | 0.048 | 4
3923.769 | 267.169 | 87.24 | 1282.428 | 0.057 | 4
3924.271 | 267.189 | 87.273 | 1282.9131 | 0.039 | 4
3924.764 | 267.215 | 87.283 | 1283.0601 | 0.053 | 4
3925.265 | 267.238 | 87.296 | 1283.2512 | 0.046 | 4
3925.768 | 267.263 | 87.345 | 1283.9715 | 0.049 | 4
3926.27 | 267.288 | 87.327 | 1283.7069 | 0.049 | 4
3926.772 | 267.313 | 87.32 | 1283.604 | 0.051 | 4
3927.264 | 267.337 | 87.331 | 1283.7657 | 0.049 | 4
3927.767 | 267.355 | 87.327 | 1283.7069 | 0.035 | 4
3928.269 | 267.38 | 87.379 | 1284.4713 | 0.051 | 4
3928.771 | 267.406 | 87.365 | 1284.2655 | 0.05 | 4
3929.264 | 267.426 | 87.358 | 1284.1626 | 0.042 | 4
3929.766 | 267.454 | 87.382 | 1284.5154 | 0.056 | 4
3930.268 | 267.476 | 87.396 | 1284.7212 | 0.044 | 4
3930.771 | 267.494 | 87.383 | 1284.5301 | 0.035 | 4
3931.263 | 267.515 | 87.423 | 1285.1181 | 0.044 | 4
3931.766 | 267.541 | 87.458 | 1285.6326 | 0.051 | 4
3932.268 | 267.572 | 87.438 | 1285.3386 | 0.061 | 4
3932.771 | 267.592 | 87.457 | 1285.6179 | 0.041 | 4
3933.273 | 267.612 | 87.462 | 1285.6914 | 0.039 | 4
3933.765 | 267.629 | 87.462 | 1285.6914 | 0.035 | 4
3934.268 | 267.658 | 87.479 | 1285.9413 | 0.057 | 4
3934.77 | 267.682 | 87.489 | 1286.0883 | 0.047 | 4
3935.273 | 267.7 | 87.494 | 1286.1618 | 0.036 | 4
3935.765 | 267.725 | 87.511 | 1286.4117 | 0.05 | 4
3936.268 | 267.747 | 87.522 | 1286.5734 | 0.045 | 4
3936.771 | 267.77 | 87.514 | 1286.4558 | 0.046 | 4
3937.273 | 267.785 | 87.539 | 1286.8233 | 0.031 | 4
3937.766 | 267.806 | 87.532 | 1286.7204 | 0.041 | 4
3938.268 | 267.827 | 87.544 | 1286.8968 | 0.043 | 4
3938.77 | 267.852 | 87.545 | 1286.9115 | 0.049 | 4
3939.273 | 267.871 | 87.556 | 1287.0732 | 0.038 | 4
3939.765 | 267.896 | 87.568 | 1287.2496 | 0.052 | 4
3940.268 | 267.911 | 87.587 | 1287.5289 | 0.029 | 4
3940.77 | 267.934 | 87.566 | 1287.2202 | 0.047 | 4
3941.272 | 267.957 | 87.591 | 1287.5877 | 0.045 | 4
3941.774 | 267.976 | 87.579 | 1287.4113 | 0.037 | 4
3942.267 | 267.997 | 87.596 | 1287.6612 | 0.043 | 4
3942.769 | 268.018 | 87.608 | 1287.8376 | 0.043 | 4
3943.272 | 268.039 | 87.587 | 1287.5289 | 0.042 | 4
3943.774 | 268.064 | 87.63 | 1288.161 | 0.049 | 4
3944.266 | 268.079 | 87.618 | 1287.9846 | 0.032 | 4
3944.769 | 268.1 | 87.644 | 1288.3668 | 0.041 | 4
3945.271 | 268.12 | 87.653 | 1288.4991 | 0.041 | 4
3945.774 | 268.139 | 87.651 | 1288.4697 | 0.036 | 4
3946.266 | 268.16 | 87.686 | 1288.9842 | 0.042 | 4
3946.769 | 268.182 | 87.663 | 1288.6461 | 0.044 | 4
3947.272 | 268.199 | 87.649 | 1288.4403 | 0.035 | 4
3947.774 | 268.223 | 87.711 | 1289.3517 | 0.047 | 4
3948.267 | 268.242 | 87.72 | 1289.484 | 0.039 | 4
3948.769 | 268.266 | 87.731 | 1289.6457 | 0.047 | 4
3949.271 | 268.287 | 87.723 | 1289.5281 | 0.042 | 4
3949.773 | 268.3 | 87.711 | 1289.3517 | 0.026 | 4
3950.265 | 268.319 | 87.741 | 1289.7927 | 0.04 | 4
3950.767 | 268.336 | 87.755 | 1289.9985 | 0.032 | 4
3951.27 | 268.358 | 87.75 | 1289.925 | 0.045 | 4
3951.772 | 268.379 | 87.732 | 1289.6604 | 0.042 | 4
3952.275 | 268.399 | 87.787 | 1290.4689 | 0.039 | 4
3952.767 | 268.423 | 87.79 | 1290.513 | 0.048 | 4
3953.27 | 268.437 | 87.762 | 1290.1014 | 0.028 | 4
3953.772 | 268.455 | 87.792 | 1290.5424 | 0.036 | 4
3954.274 | 268.476 | 87.798 | 1290.6306 | 0.042 | 4
3954.766 | 268.496 | 87.806 | 1290.7482 | 0.041 | 4
3955.269 | 268.51 | 87.824 | 1291.0128 | 0.028 | 4
3955.771 | 268.528 | 87.825 | 1291.0275 | 0.035 | 4
3956.274 | 268.55 | 87.834 | 1291.1598 | 0.044 | 4
3956.766 | 268.566 | 87.828 | 1291.0716 | 0.034 | 4
3957.269 | 268.585 | 87.815 | 1290.8805 | 0.036 | 4
3957.772 | 268.601 | 87.848 | 1291.3656 | 0.032 | 4
3958.274 | 268.618 | 87.827 | 1291.0569 | 0.035 | 4
3958.766 | 268.637 | 87.861 | 1291.5567 | 0.038 | 4
3959.269 | 268.651 | 87.854 | 1291.4538 | 0.027 | 4
3959.771 | 268.674 | 87.877 | 1291.7919 | 0.047 | 4
3960.274 | 268.693 | 87.844 | 1291.3068 | 0.037 | 4
3960.766 | 268.708 | 87.857 | 1291.4979 | 0.031 | 4
3961.268 | 268.725 | 87.864 | 1291.6008 | 0.035 | 4
3961.771 | 268.741 | 87.898 | 1292.1006 | 0.031 | 4
3962.273 | 268.761 | 87.908 | 1292.2476 | 0.039 | 4
3962.775 | 268.777 | 87.92 | 1292.424 | 0.033 | 4
3963.267 | 268.797 | 87.917 | 1292.3799 | 0.04 | 4
3963.769 | 268.811 | 87.895 | 1292.0565 | 0.029 | 4
3964.272 | 268.832 | 87.94 | 1292.718 | 0.04 | 4
3964.775 | 268.843 | 87.913 | 1292.3211 | 0.022 | 4
3965.267 | 268.861 | 87.922 | 1292.4534 | 0.038 | 4
3965.769 | 268.876 | 87.96 | 1293.012 | 0.029 | 4
3966.272 | 268.898 | 87.937 | 1292.6739 | 0.043 | 4
3966.774 | 268.915 | 87.957 | 1292.9679 | 0.035 | 4
3967.267 | 268.931 | 87.949 | 1292.8503 | 0.031 | 4
3967.769 | 268.944 | 87.974 | 1293.2178 | 0.027 | 4
3968.271 | 268.96 | 87.99 | 1293.453 | 0.032 | 4
3968.774 | 268.976 | 87.98 | 1293.306 | 0.031 | 4
3969.276 | 268.991 | 87.995 | 1293.5265 | 0.031 | 4
3969.768 | 269.005 | 87.978 | 1293.2766 | 0.029 | 4
3970.271 | 269.017 | 88.005 | 1293.6735 | 0.023 | 4
3970.773 | 269.042 | 88.014 | 1293.8058 | 0.05 | 4
3971.276 | 269.051 | 88.036 | 1294.1292 | 0.017 | 4
3971.768 | 269.069 | 88.045 | 1294.2615 | 0.038 | 4
3972.27 | 269.081 | 88.074 | 1294.6878 | 0.022 | 4
3972.773 | 269.102 | 88.032 | 1294.0704 | 0.043 | 4
3973.275 | 269.113 | 88.031 | 1294.0557 | 0.022 | 4
3973.767 | 269.131 | 88.024 | 1293.9528 | 0.036 | 4
3974.27 | 269.144 | 88.05 | 1294.335 | 0.026 | 4
3974.773 | 269.165 | 88.063 | 1294.5261 | 0.041 | 4
3975.275 | 269.177 | 88.061 | 1294.4967 | 0.026 | 4
3975.777 | 269.195 | 88.08 | 1294.776 | 0.036 | 4
3976.269 | 269.205 | 88.069 | 1294.6143 | 0.02 | 4
3976.772 | 269.221 | 88.096 | 1295.0112 | 0.032 | 4
3977.274 | 269.233 | 88.087 | 1294.8789 | 0.025 | 4
3977.776 | 269.248 | 88.1 | 1295.07 | 0.028 | 4
3978.268 | 269.266 | 88.097 | 1295.0259 | 0.038 | 4
3978.77 | 269.277 | 88.078 | 1294.7466 | 0.023 | 4
3979.273 | 269.297 | 88.14 | 1295.658 | 0.039 | 4
3979.775 | 269.307 | 88.084 | 1294.8348 | 0.02 | 4
3980.268 | 269.32 | 88.096 | 1295.0112 | 0.027 | 4
3980.77 | 269.339 | 88.121 | 1295.3787 | 0.037 | 4
3981.272 | 269.358 | 88.11 | 1295.217 | 0.037 | 4
3981.775 | 269.372 | 88.166 | 1296.0402 | 0.028 | 4
3982.277 | 269.382 | 88.138 | 1295.6286 | 0.021 | 4
3982.77 | 269.396 | 88.135 | 1295.5845 | 0.028 | 4
3983.272 | 269.409 | 88.132 | 1295.5404 | 0.025 | 4
3983.774 | 269.42 | 88.176 | 1296.1872 | 0.023 | 4
3984.276 | 269.439 | 88.167 | 1296.0549 | 0.037 | 4
3984.768 | 269.446 | 88.14 | 1295.658 | 0.014 | 4
3985.271 | 269.466 | 88.188 | 1296.3636 | 0.04 | 4
3985.773 | 269.486 | 88.237 | 1297.0839 | 0.04 | 4
3986.276 | 269.498 | 88.217 | 1296.7899 | 0.024 | 4
3986.778 | 269.519 | 88.209 | 1296.6723 | 0.04 | 4
3987.27 | 269.528 | 88.223 | 1296.8781 | 0.019 | 4
3987.772 | 269.538 | 88.185 | 1296.3195 | 0.019 | 4
3988.274 | 269.553 | 88.214 | 1296.7458 | 0.031 | 4
3988.777 | 269.566 | 88.231 | 1296.9957 | 0.026 | 4
3989.269 | 269.578 | 88.242 | 1297.1574 | 0.024 | 4
3989.772 | 269.592 | 88.24 | 1297.128 | 0.027 | 4
3990.274 | 269.604 | 88.242 | 1297.1574 | 0.025 | 4
3990.776 | 269.622 | 88.255 | 1297.3485 | 0.035 | 4
3991.278 | 269.635 | 88.231 | 1296.9957 | 0.026 | 4
3991.77 | 269.652 | 88.23 | 1296.981 | 0.036 | 4
3992.272 | 269.665 | 88.279 | 1297.7013 | 0.025 | 4
3992.775 | 269.675 | 88.281 | 1297.7307 | 0.019 | 4
3993.277 | 269.693 | 88.298 | 1297.9806 | 0.036 | 4
3993.769 | 269.706 | 88.271 | 1297.5837 | 0.027 | 4
3994.272 | 269.718 | 88.282 | 1297.7454 | 0.024 | 4
3994.774 | 269.732 | 88.289 | 1297.8483 | 0.026 | 4
3995.276 | 269.748 | 88.287 | 1297.8189 | 0.033 | 4
3995.778 | 269.762 | 88.283 | 1297.7601 | 0.027 | 4
3996.27 | 269.774 | 88.268 | 1297.5396 | 0.026 | 4
3996.773 | 269.791 | 88.301 | 1298.0247 | 0.034 | 4
3997.275 | 269.806 | 88.296 | 1297.9512 | 0.03 | 4
3997.777 | 269.811 | 88.297 | 1297.9659 | 0.01 | 4
3998.269 | 269.829 | 88.304 | 1298.0688 | 0.037 | 4
3998.772 | 269.841 | 88.299 | 1297.9953 | 0.025 | 4
3999.274 | 269.856 | 88.324 | 1298.3628 | 0.03 | 4
3999.776 | 269.87 | 88.287 | 1297.8189 | 0.027 | 4
4000.279 | 269.885 | 88.328 | 1298.4216 | 0.029 | 4
4000.772 | 269.899 | 88.332 | 1298.4804 | 0.029 | 4
4001.274 | 269.91 | 88.345 | 1298.6715 | 0.021 | 4
4001.776 | 269.923 | 88.378 | 1299.1566 | 0.027 | 4
4002.279 | 269.94 | 88.378 | 1299.1566 | 0.033 | 4
4002.771 | 269.952 | 88.365 | 1298.9655 | 0.025 | 4
4003.274 | 269.966 | 88.371 | 1299.0537 | 0.028 | 4
4003.776 | 269.978 | 88.374 | 1299.0978 | 0.023 | 4
4004.278 | 269.995 | 88.364 | 1298.9508 | 0.035 | 4
4004.771 | 270.008 | 88.391 | 1299.3477 | 0.025 | 4
4005.273 | 270.017 | 88.409 | 1299.6123 | 0.02 | 4
4005.775 | 270.036 | 88.418 | 1299.7446 | 0.037 | 4
4006.278 | 270.049 | 88.381 | 1299.2007 | 0.026 | 4
4006.77 | 270.066 | 88.382 | 1299.2154 | 0.035 | 4
4007.273 | 270.079 | 88.401 | 1299.4947 | 0.026 | 4
4007.775 | 270.093 | 88.424 | 1299.8328 | 0.027 | 4
4008.277 | 270.102 | 88.434 | 1299.9798 | 0.018 | 4
4008.779 | 270.12 | 88.421 | 1299.7887 | 0.036 | 4
4009.271 | 270.13 | 88.419 | 1299.7593 | 0.02 | 4
4009.774 | 270.143 | 88.434 | 1299.9798 | 0.027 | 4
4010.276 | 270.163 | 88.41 | 1299.627 | 0.038 | 4
4010.778 | 270.173 | 88.412 | 1299.6564 | 0.021 | 4
4011.271 | 270.193 | 88.44 | 1300.068 | 0.042 | 4
4011.774 | 270.201 | 88.457 | 1300.3179 | 0.014 | 4
4012.276 | 270.222 | 88.443 | 1300.1121 | 0.044 | 4
4012.779 | 270.234 | 88.458 | 1300.3326 | 0.022 | 4
4013.271 | 270.249 | 88.473 | 1300.5531 | 0.032 | 4
4013.774 | 270.258 | 88.499 | 1300.9353 | 0.018 | 4
4014.276 | 270.274 | 88.49 | 1300.803 | 0.031 | 4
4014.778 | 270.288 | 88.516 | 1301.1852 | 0.028 | 4
4015.28 | 270.311 | 88.489 | 1300.7883 | 0.045 | 4
4015.772 | 270.322 | 88.486 | 1300.7442 | 0.023 | 4
4016.275 | 270.337 | 88.516 | 1301.1852 | 0.03 | 4
4016.777 | 270.348 | 88.484 | 1300.7148 | 0.023 | 4
4017.279 | 270.363 | 88.531 | 1301.4057 | 0.028 | 4
4017.772 | 270.376 | 88.528 | 1301.3616 | 0.027 | 4
4018.274 | 270.39 | 88.512 | 1301.1264 | 0.028 | 4
4018.777 | 270.412 | 88.512 | 1301.1264 | 0.043 | 4
4019.279 | 270.423 | 88.497 | 1300.9059 | 0.023 | 4
4019.771 | 270.447 | 88.525 | 1301.3175 | 0.048 | 4
4020.274 | 270.456 | 88.529 | 1301.3763 | 0.018 | 4
4020.777 | 270.473 | 88.564 | 1301.8908 | 0.032 | 4
4021.28 | 270.487 | 88.534 | 1301.4498 | 0.028 | 4
4021.772 | 270.503 | 88.519 | 1301.2293 | 0.033 | 4
4022.275 | 270.519 | 88.544 | 1301.5968 | 0.033 | 4
4022.777 | 270.531 | 88.555 | 1301.7585 | 0.024 | 4
4023.279 | 270.545 | 88.566 | 1301.9202 | 0.027 | 4
4023.781 | 270.561 | 88.601 | 1302.4347 | 0.032 | 4
4024.274 | 270.576 | 88.591 | 1302.2877 | 0.03 | 4
4024.776 | 270.595 | 88.581 | 1302.1407 | 0.039 | 4
4025.279 | 270.61 | 88.566 | 1301.9202 | 0.03 | 4
4025.781 | 270.628 | 88.596 | 1302.3612 | 0.036 | 4
4026.273 | 270.643 | 88.61 | 1302.567 | 0.03 | 4
4026.775 | 270.661 | 88.629 | 1302.8463 | 0.034 | 4
4027.277 | 270.673 | 88.621 | 1302.7287 | 0.025 | 4
4027.78 | 270.689 | 88.634 | 1302.9198 | 0.032 | 4
4028.272 | 270.708 | 88.613 | 1302.6111 | 0.039 | 4
4028.774 | 270.718 | 88.65 | 1303.155 | 0.02 | 4
4029.277 | 270.743 | 88.645 | 1303.0815 | 0.05 | 4
4029.779 | 270.754 | 88.652 | 1303.1844 | 0.023 | 4
4030.272 | 270.772 | 88.667 | 1303.4049 | 0.036 | 4
4030.775 | 270.784 | 88.682 | 1303.6254 | 0.024 | 4
4031.277 | 270.803 | 88.672 | 1303.4784 | 0.037 | 4
4031.78 | 270.823 | 88.673 | 1303.4931 | 0.041 | 4
4032.282 | 270.841 | 88.674 | 1303.5078 | 0.035 | 4
4032.774 | 270.858 | 88.689 | 1303.7283 | 0.035 | 4
4033.277 | 270.873 | 88.696 | 1303.8312 | 0.029 | 4
4033.78 | 270.893 | 88.732 | 1304.3604 | 0.04 | 4
4034.281 | 270.909 | 88.722 | 1304.2134 | 0.031 | 4
4034.773 | 270.928 | 88.733 | 1304.3751 | 0.04 | 4
4035.276 | 270.948 | 88.735 | 1304.4045 | 0.039 | 4
4035.778 | 270.961 | 88.714 | 1304.0958 | 0.026 | 4
4036.281 | 270.981 | 88.719 | 1304.1693 | 0.041 | 4
4036.774 | 271.004 | 88.731 | 1304.3457 | 0.046 | 4
4037.276 | 271.015 | 88.759 | 1304.7573 | 0.021 | 4
4037.779 | 271.039 | 88.744 | 1304.5368 | 0.049 | 4
4038.281 | 271.06 | 88.763 | 1304.8161 | 0.042 | 4
4038.773 | 271.076 | 88.749 | 1304.6103 | 0.033 | 4
4039.276 | 271.091 | 88.752 | 1304.6544 | 0.029 | 4
4039.778 | 271.11 | 88.793 | 1305.2571 | 0.038 | 4
4040.281 | 271.123 | 88.784 | 1305.1248 | 0.026 | 4
4040.783 | 271.145 | 88.774 | 1304.9778 | 0.044 | 4
4041.275 | 271.166 | 88.788 | 1305.1836 | 0.042 | 4
4041.778 | 271.181 | 88.797 | 1305.3159 | 0.03 | 4
4042.28 | 271.197 | 88.811 | 1305.5217 | 0.032 | 4
4042.782 | 271.218 | 88.83 | 1305.801 | 0.04 | 4
4043.274 | 271.234 | 88.822 | 1305.6834 | 0.033 | 4
4043.776 | 271.255 | 88.803 | 1305.4041 | 0.042 | 4
4044.279 | 271.273 | 88.839 | 1305.9333 | 0.035 | 4
4044.781 | 271.293 | 88.843 | 1305.9921 | 0.041 | 4
4045.283 | 271.318 | 88.845 | 1306.0215 | 0.05 | 4
4045.776 | 271.331 | 88.846 | 1306.0362 | 0.026 | 4
4046.278 | 271.351 | 88.863 | 1306.2861 | 0.042 | 4
4046.781 | 271.372 | 88.863 | 1306.2861 | 0.04 | 4
4047.273 | 271.391 | 88.853 | 1306.1391 | 0.039 | 4
4047.776 | 271.402 | 88.864 | 1306.3008 | 0.023 | 4
4048.279 | 271.419 | 88.886 | 1306.6242 | 0.034 | 4
4048.782 | 271.444 | 88.881 | 1306.5507 | 0.049 | 4
4049.274 | 271.461 | 88.912 | 1307.0064 | 0.034 | 4
4049.776 | 271.48 | 88.891 | 1306.6977 | 0.038 | 4
4050.278 | 271.498 | 88.934 | 1307.3298 | 0.035 | 4
4050.78 | 271.519 | 88.923 | 1307.1681 | 0.042 | 4
4051.283 | 271.539 | 88.926 | 1307.2122 | 0.041 | 4
4051.776 | 271.554 | 88.932 | 1307.3004 | 0.031 | 4
4052.278 | 271.571 | 88.924 | 1307.1828 | 0.032 | 4
4052.78 | 271.591 | 88.912 | 1307.0064 | 0.041 | 4
4053.283 | 271.61 | 88.963 | 1307.7561 | 0.037 | 4
4053.776 | 271.636 | 88.936 | 1307.3592 | 0.053 | 4
4054.279 | 271.648 | 88.954 | 1307.6238 | 0.023 | 4
4054.782 | 271.665 | 88.947 | 1307.5209 | 0.034 | 4
4055.276 | 271.685 | 88.961 | 1307.7267 | 0.041 | 4
4055.779 | 271.705 | 88.962 | 1307.7414 | 0.04 | 4
4056.283 | 271.721 | 88.959 | 1307.6973 | 0.03 | 4
4056.775 | 271.742 | 88.997 | 1308.2559 | 0.043 | 4
4057.278 | 271.757 | 88.996 | 1308.2412 | 0.03 | 4
4057.78 | 271.78 | 88.992 | 1308.1824 | 0.045 | 4
4058.283 | 271.794 | 88.999 | 1308.2853 | 0.028 | 4
4058.775 | 271.814 | 89.016 | 1308.5352 | 0.041 | 4
4059.277 | 271.835 | 88.998 | 1308.2706 | 0.041 | 4
4059.78 | 271.851 | 89.037 | 1308.8439 | 0.031 | 4
4060.282 | 271.873 | 89.025 | 1308.6675 | 0.044 | 4
4060.775 | 271.891 | 89.038 | 1308.8586 | 0.037 | 4
4061.277 | 271.909 | 89.063 | 1309.2261 | 0.036 | 4
4061.779 | 271.929 | 89.056 | 1309.1232 | 0.039 | 4
4062.282 | 271.945 | 89.065 | 1309.2555 | 0.032 | 4
4062.784 | 271.963 | 89.08 | 1309.476 | 0.035 | 4
4063.277 | 271.984 | 89.042 | 1308.9174 | 0.044 | 4
4063.779 | 271.999 | 89.075 | 1309.4025 | 0.029 | 4
4064.282 | 272.023 | 89.053 | 1309.0791 | 0.048 | 4
4064.784 | 272.037 | 89.093 | 1309.6671 | 0.029 | 4
4065.276 | 272.055 | 89.107 | 1309.8729 | 0.035 | 4
4065.779 | 272.071 | 89.091 | 1309.6377 | 0.032 | 4
4066.281 | 272.094 | 89.125 | 1310.1375 | 0.046 | 4
4066.783 | 272.106 | 89.119 | 1310.0493 | 0.023 | 4
4067.276 | 272.129 | 89.128 | 1310.1816 | 0.047 | 4
4067.778 | 272.143 | 89.118 | 1310.0346 | 0.028 | 4
4068.281 | 272.161 | 89.125 | 1310.1375 | 0.036 | 4
4068.783 | 272.178 | 89.118 | 1310.0346 | 0.035 | 4
4069.276 | 272.201 | 89.16 | 1310.652 | 0.046 | 4
4069.778 | 272.213 | 89.132 | 1310.2404 | 0.024 | 4
4070.28 | 272.229 | 89.174 | 1310.8578 | 0.031 | 4
4070.783 | 272.245 | 89.159 | 1310.6373 | 0.032 | 4
4071.285 | 272.27 | 89.167 | 1310.7549 | 0.049 | 4
4071.777 | 272.282 | 89.166 | 1310.7402 | 0.025 | 4
4072.279 | 272.301 | 89.191 | 1311.1077 | 0.039 | 4
4072.781 | 272.317 | 89.196 | 1311.1812 | 0.031 | 4
4073.284 | 272.334 | 89.222 | 1311.5634 | 0.033 | 4
4073.776 | 272.347 | 89.195 | 1311.1665 | 0.027 | 4
4074.278 | 272.36 | 89.201 | 1311.2547 | 0.026 | 4
4074.78 | 272.38 | 89.248 | 1311.9456 | 0.04 | 4
4075.283 | 272.397 | 89.228 | 1311.6516 | 0.033 | 4
4075.785 | 272.413 | 89.279 | 1312.4013 | 0.032 | 4
4076.277 | 272.427 | 89.24 | 1311.828 | 0.029 | 4
4076.779 | 272.441 | 89.242 | 1311.8574 | 0.027 | 4
4077.281 | 272.458 | 89.258 | 1312.0926 | 0.035 | 4
4077.784 | 272.474 | 89.269 | 1312.2543 | 0.032 | 4
4078.277 | 272.49 | 89.268 | 1312.2396 | 0.032 | 4
4078.779 | 272.51 | 89.279 | 1312.4013 | 0.039 | 4
4079.281 | 272.522 | 89.294 | 1312.6218 | 0.024 | 4
4079.784 | 272.535 | 89.248 | 1311.9456 | 0.027 | 4
4080.286 | 272.553 | 89.286 | 1312.5042 | 0.036 | 4
4080.778 | 272.568 | 89.291 | 1312.5777 | 0.03 | 4
4081.28 | 272.586 | 89.333 | 1313.1951 | 0.035 | 4
4081.783 | 272.598 | 89.329 | 1313.1363 | 0.025 | 4
4082.286 | 272.61 | 89.34 | 1313.298 | 0.023 | 4
4082.779 | 272.625 | 89.314 | 1312.9158 | 0.03 | 4
4083.281 | 272.649 | 89.346 | 1313.3862 | 0.048 | 4
4083.784 | 272.664 | 89.357 | 1313.5479 | 0.03 | 4
4084.286 | 272.676 | 89.351 | 1313.4597 | 0.024 | 4
4084.778 | 272.691 | 89.36 | 1313.592 | 0.031 | 4
4085.281 | 272.707 | 89.384 | 1313.9448 | 0.032 | 4
4085.783 | 272.72 | 89.347 | 1313.4009 | 0.026 | 4
4086.285 | 272.737 | 89.334 | 1313.2098 | 0.034 | 4
4086.777 | 272.752 | 89.34 | 1313.298 | 0.029 | 4
4087.28 | 272.765 | 89.376 | 1313.8272 | 0.027 | 4
4087.783 | 272.775 | 89.396 | 1314.1212 | 0.021 | 4
4088.285 | 272.791 | 89.393 | 1314.0771 | 0.03 | 4
4088.777 | 272.808 | 89.392 | 1314.0624 | 0.034 | 4
4089.28 | 272.821 | 89.429 | 1314.6063 | 0.028 | 4
4089.782 | 272.835 | 89.432 | 1314.6504 | 0.026 | 4
4090.284 | 272.85 | 89.409 | 1314.3123 | 0.031 | 4
4090.777 | 272.863 | 89.414 | 1314.3858 | 0.026 | 4
4091.281 | 272.876 | 89.441 | 1314.7827 | 0.026 | 4
4091.785 | 272.898 | 89.486 | 1315.4442 | 0.043 | 4
4092.277 | 272.911 | 89.443 | 1314.8121 | 0.026 | 4
4092.781 | 272.926 | 89.466 | 1315.1502 | 0.03 | 4
4093.285 | 272.936 | 89.451 | 1314.9297 | 0.022 | 4
4093.779 | 272.955 | 89.472 | 1315.2384 | 0.038 | 4
4094.283 | 272.966 | 89.475 | 1315.2825 | 0.021 | 4
4094.787 | 272.982 | 89.485 | 1315.4295 | 0.031 | 4
4095.279 | 272.99 | 89.5 | 1315.65 | 0.017 | 4
4095.782 | 273.004 | 89.499 | 1315.6353 | 0.028 | 4
4096.286 | 273.015 | 89.461 | 1315.0767 | 0.022 | 4
4096.78 | 273.035 | 89.515 | 1315.8705 | 0.041 | 4
4097.284 | 273.047 | 89.513 | 1315.8411 | 0.024 | 4
4097.787 | 273.064 | 89.516 | 1315.8852 | 0.033 | 4
4098.28 | 273.074 | 89.533 | 1316.1351 | 0.02 | 4
4098.784 | 273.089 | 89.512 | 1315.8264 | 0.03 | 4
4099.287 | 273.104 | 89.522 | 1315.9734 | 0.03 | 4
4099.78 | 273.112 | 89.528 | 1316.0616 | 0.018 | 4
4100.284 | 273.13 | 89.555 | 1316.4585 | 0.035 | 4
4100.787 | 273.144 | 89.542 | 1316.2674 | 0.027 | 4
4101.281 | 273.161 | 89.571 | 1316.6937 | 0.034 | 4
4101.784 | 273.172 | 89.562 | 1316.5614 | 0.023 | 4
4102.287 | 273.183 | 89.546 | 1316.3262 | 0.022 | 4
4102.781 | 273.196 | 89.586 | 1316.9142 | 0.026 | 4
4103.285 | 273.214 | 89.581 | 1316.8407 | 0.035 | 4
4103.788 | 273.228 | 89.552 | 1316.4144 | 0.029 | 4
4104.282 | 273.244 | 89.587 | 1316.9289 | 0.032 | 4
4104.785 | 273.255 | 89.58 | 1316.826 | 0.022 | 4
4105.279 | 273.272 | 89.617 | 1317.3699 | 0.035 | 4
4105.783 | 273.287 | 89.595 | 1317.0465 | 0.029 | 4
4106.287 | 273.298 | 89.612 | 1317.2964 | 0.023 | 4
4106.78 | 273.307 | 89.611 | 1317.2817 | 0.018 | 4
4107.284 | 273.329 | 89.629 | 1317.5463 | 0.043 | 4
4107.788 | 273.337 | 89.615 | 1317.3405 | 0.016 | 4
4108.281 | 273.353 | 89.614 | 1317.3258 | 0.033 | 4
4108.784 | 273.365 | 89.635 | 1317.6345 | 0.024 | 4
4109.288 | 273.38 | 89.624 | 1317.4728 | 0.029 | 4
4109.781 | 273.391 | 89.671 | 1318.1637 | 0.022 | 4
4110.285 | 273.405 | 89.663 | 1318.0461 | 0.027 | 4
4110.789 | 273.418 | 89.649 | 1317.8403 | 0.027 | 4
4111.283 | 273.432 | 89.684 | 1318.3548 | 0.029 | 4
4111.786 | 273.447 | 89.69 | 1318.443 | 0.029 | 4
4112.281 | 273.46 | 89.695 | 1318.5165 | 0.026 | 4
4112.784 | 273.475 | 89.739 | 1319.1633 | 0.03 | 4
4113.287 | 273.489 | 89.748 | 1319.2956 | 0.028 | 4
4113.781 | 273.501 | 89.721 | 1318.8987 | 0.023 | 4
4114.285 | 273.516 | 89.695 | 1318.5165 | 0.031 | 4
4114.788 | 273.53 | 89.717 | 1318.8399 | 0.027 | 4
4115.282 | 273.54 | 89.693 | 1318.4871 | 0.021 | 4
4115.787 | 273.558 | 89.73 | 1319.031 | 0.037 | 4
4116.29 | 273.571 | 89.745 | 1319.2515 | 0.024 | 4
4116.784 | 273.585 | 89.758 | 1319.4426 | 0.029 | 4
4117.288 | 273.595 | 89.734 | 1319.0898 | 0.02 | 4
4117.782 | 273.61 | 89.756 | 1319.4132 | 0.031 | 4
4118.285 | 273.629 | 89.747 | 1319.2809 | 0.037 | 4
4118.789 | 273.646 | 89.755 | 1319.3985 | 0.035 | 4
4119.283 | 273.656 | 89.773 | 1319.6631 | 0.02 | 4
4119.788 | 273.675 | 89.793 | 1319.9571 | 0.037 | 4
4120.283 | 273.687 | 89.773 | 1319.6631 | 0.024 | 4
4120.786 | 273.702 | 89.756 | 1319.4132 | 0.03 | 4
4121.29 | 273.713 | 89.821 | 1320.3687 | 0.023 | 4
4121.783 | 273.727 | 89.8 | 1320.06 | 0.027 | 4
4122.287 | 273.747 | 89.786 | 1319.8542 | 0.04 | 4
4122.791 | 273.761 | 89.784 | 1319.8248 | 0.028 | 4
4123.286 | 273.773 | 89.79 | 1319.913 | 0.024 | 4
4123.79 | 273.787 | 89.83 | 1320.501 | 0.029 | 4
4124.284 | 273.798 | 89.828 | 1320.4716 | 0.021 | 4
4124.788 | 273.821 | 89.851 | 1320.8097 | 0.046 | 4
4125.282 | 273.834 | 89.83 | 1320.501 | 0.026 | 4
4125.786 | 273.852 | 89.837 | 1320.6039 | 0.036 | 4
4126.29 | 273.869 | 89.894 | 1321.4418 | 0.034 | 4
4126.783 | 273.884 | 89.865 | 1321.0155 | 0.031 | 4
4127.286 | 273.896 | 89.872 | 1321.1184 | 0.023 | 4
4127.79 | 273.91 | 89.887 | 1321.3389 | 0.03 | 4
4128.283 | 273.925 | 89.9 | 1321.53 | 0.03 | 4
4128.786 | 273.945 | 89.873 | 1321.1331 | 0.039 | 4
4129.29 | 273.96 | 89.882 | 1321.2654 | 0.029 | 4
4129.783 | 273.981 | 89.906 | 1321.6182 | 0.043 | 4
4130.287 | 273.992 | 89.919 | 1321.8093 | 0.021 | 4
4130.79 | 274.005 | 89.91 | 1321.677 | 0.026 | 4
4131.284 | 274.024 | 89.952 | 1322.2944 | 0.038 | 4
4131.787 | 274.04 | 89.94 | 1322.118 | 0.032 | 4
4132.291 | 274.058 | 89.959 | 1322.3973 | 0.037 | 4
4132.784 | 274.074 | 89.927 | 1321.9269 | 0.031 | 4
4133.288 | 274.092 | 89.944 | 1322.1768 | 0.036 | 4
4133.792 | 274.108 | 89.937 | 1322.0739 | 0.031 | 4
4134.286 | 274.125 | 89.952 | 1322.2944 | 0.035 | 4
4134.789 | 274.139 | 89.964 | 1322.4708 | 0.029 | 4
4135.293 | 274.166 | 89.984 | 1322.7648 | 0.052 | 4
4135.787 | 274.179 | 89.978 | 1322.6766 | 0.027 | 4
4136.291 | 274.199 | 89.983 | 1322.7501 | 0.041 | 4
4136.784 | 274.214 | 89.994 | 1322.9118 | 0.03 | 4
4137.288 | 274.237 | 89.997 | 1322.9559 | 0.045 | 4
4137.791 | 274.25 | 90.016 | 1323.2352 | 0.026 | 4
4138.294 | 274.265 | 90.032 | 1323.4704 | 0.031 | 4
4138.788 | 274.281 | 90.023 | 1323.3381 | 0.033 | 4
4139.291 | 274.299 | 90.02 | 1323.294 | 0.035 | 4
4139.794 | 274.318 | 90.04 | 1323.588 | 0.037 | 4
4140.288 | 274.345 | 90.048 | 1323.7056 | 0.055 | 4
4140.792 | 274.357 | 90.067 | 1323.9849 | 0.024 | 4
4141.286 | 274.379 | 90.061 | 1323.8967 | 0.045 | 4
4141.789 | 274.391 | 90.097 | 1324.4259 | 0.025 | 4
4142.292 | 274.416 | 90.087 | 1324.2789 | 0.049 | 4
4142.787 | 274.43 | 90.095 | 1324.3965 | 0.028 | 4
4143.292 | 274.451 | 90.109 | 1324.6023 | 0.043 | 4
4143.785 | 274.471 | 90.109 | 1324.6023 | 0.04 | 4
4144.289 | 274.491 | 90.121 | 1324.7787 | 0.041 | 4
4144.792 | 274.509 | 90.104 | 1324.5288 | 0.036 | 4
4145.286 | 274.522 | 90.116 | 1324.7052 | 0.026 | 4
4145.791 | 274.545 | 90.133 | 1324.9551 | 0.046 | 4
4146.294 | 274.564 | 90.125 | 1324.8375 | 0.036 | 4
4146.787 | 274.581 | 90.132 | 1324.9404 | 0.035 | 4
4147.291 | 274.602 | 90.159 | 1325.3373 | 0.041 | 4
4147.794 | 274.625 | 90.182 | 1325.6754 | 0.046 | 4
4148.287 | 274.643 | 90.198 | 1325.9106 | 0.038 | 4
4148.79 | 274.665 | 90.186 | 1325.7342 | 0.042 | 4
4149.294 | 274.679 | 90.193 | 1325.8371 | 0.028 | 4
4149.787 | 274.699 | 90.186 | 1325.7342 | 0.042 | 4
4150.291 | 274.717 | 90.2 | 1325.94 | 0.035 | 4
4150.794 | 274.738 | 90.183 | 1325.6901 | 0.041 | 4
4151.288 | 274.758 | 90.248 | 1326.6456 | 0.041 | 4
4151.791 | 274.777 | 90.236 | 1326.4692 | 0.038 | 4
4152.295 | 274.799 | 90.248 | 1326.6456 | 0.045 | 4
4152.789 | 274.823 | 90.219 | 1326.2193 | 0.049 | 4
4153.292 | 274.839 | 90.256 | 1326.7632 | 0.031 | 4
4153.795 | 274.861 | 90.252 | 1326.7044 | 0.044 | 4
4154.289 | 274.882 | 90.304 | 1327.4688 | 0.043 | 4
4154.793 | 274.904 | 90.279 | 1327.1013 | 0.043 | 4
4155.287 | 274.919 | 90.285 | 1327.1895 | 0.032 | 4
4155.791 | 274.937 | 90.3 | 1327.41 | 0.036 | 4
4156.294 | 274.96 | 90.315 | 1327.6305 | 0.046 | 4
4156.788 | 274.986 | 90.295 | 1327.3365 | 0.053 | 4
4157.293 | 275.002 | 90.309 | 1327.5423 | 0.031 | 4
4157.787 | 275.026 | 90.335 | 1327.9245 | 0.049 | 4
4158.291 | 275.04 | 90.344 | 1328.0568 | 0.029 | 4
4158.794 | 275.062 | 90.366 | 1328.3802 | 0.043 | 4
4159.287 | 275.08 | 90.355 | 1328.2185 | 0.035 | 4
4159.791 | 275.104 | 90.362 | 1328.3214 | 0.048 | 4
4160.294 | 275.123 | 90.356 | 1328.2332 | 0.038 | 4
4160.787 | 275.142 | 90.404 | 1328.9388 | 0.039 | 4
4161.291 | 275.166 | 90.393 | 1328.7771 | 0.047 | 4
4161.795 | 275.187 | 90.402 | 1328.9094 | 0.042 | 4
4162.289 | 275.202 | 90.409 | 1329.0123 | 0.03 | 4
4162.793 | 275.224 | 90.416 | 1329.1152 | 0.045 | 4
4163.297 | 275.244 | 90.424 | 1329.2328 | 0.039 | 4
4163.79 | 275.265 | 90.416 | 1329.1152 | 0.042 | 4
4164.294 | 275.283 | 90.435 | 1329.3945 | 0.036 | 4
4164.797 | 275.304 | 90.451 | 1329.6297 | 0.041 | 4
4165.291 | 275.33 | 90.453 | 1329.6591 | 0.052 | 4
4165.794 | 275.344 | 90.475 | 1329.9825 | 0.028 | 4
4166.29 | 275.364 | 90.5 | 1330.35 | 0.041 | 4
4166.793 | 275.381 | 90.504 | 1330.4088 | 0.034 | 4
4167.297 | 275.401 | 90.502 | 1330.3794 | 0.04 | 4
4167.791 | 275.417 | 90.519 | 1330.6293 | 0.031 | 4
4168.295 | 275.444 | 90.523 | 1330.6881 | 0.054 | 4
4168.798 | 275.455 | 90.539 | 1330.9233 | 0.023 | 4
4169.291 | 275.48 | 90.576 | 1331.4672 | 0.049 | 4
4169.795 | 275.494 | 90.558 | 1331.2026 | 0.028 | 4
4170.289 | 275.517 | 90.558 | 1331.2026 | 0.048 | 4
4170.793 | 275.535 | 90.586 | 1331.6142 | 0.034 | 4
4171.297 | 275.553 | 90.58 | 1331.526 | 0.037 | 4
4171.791 | 275.576 | 90.598 | 1331.7906 | 0.045 | 4
4172.296 | 275.59 | 90.613 | 1332.0111 | 0.028 | 4
4172.79 | 275.607 | 90.613 | 1332.0111 | 0.034 | 4
4173.293 | 275.627 | 90.629 | 1332.2463 | 0.04 | 4
4173.797 | 275.646 | 90.658 | 1332.6726 | 0.037 | 4
4174.291 | 275.661 | 90.65 | 1332.555 | 0.031 | 4
4174.795 | 275.678 | 90.643 | 1332.4521 | 0.033 | 4
4175.298 | 275.698 | 90.68 | 1332.996 | 0.04 | 4
4175.792 | 275.714 | 90.678 | 1332.9666 | 0.032 | 4
4176.295 | 275.737 | 90.712 | 1333.4664 | 0.046 | 4
4176.799 | 275.758 | 90.718 | 1333.5546 | 0.043 | 4
4177.293 | 275.775 | 90.708 | 1333.4076 | 0.034 | 4
4177.796 | 275.787 | 90.7 | 1333.29 | 0.025 | 4
4178.29 | 275.808 | 90.719 | 1333.5693 | 0.042 | 4
4178.793 | 275.826 | 90.743 | 1333.9221 | 0.036 | 4
4179.299 | 275.846 | 90.724 | 1333.6428 | 0.04 | 4
4179.793 | 275.866 | 90.712 | 1333.4664 | 0.04 | 4
4180.297 | 275.88 | 90.76 | 1334.172 | 0.029 | 4
4180.79 | 275.895 | 90.782 | 1334.4954 | 0.029 | 4
4181.295 | 275.91 | 90.784 | 1334.5248 | 0.031 | 4
4181.799 | 275.927 | 90.753 | 1334.0691 | 0.034 | 4
4182.294 | 275.945 | 90.786 | 1334.5542 | 0.037 | 4
4182.797 | 275.963 | 90.779 | 1334.4513 | 0.034 | 4
4183.29 | 275.978 | 90.78 | 1334.466 | 0.031 | 4
4183.794 | 275.993 | 90.788 | 1334.5836 | 0.029 | 4
4184.298 | 276.005 | 90.769 | 1334.3043 | 0.026 | 4
4184.792 | 276.03 | 90.777 | 1334.4219 | 0.049 | 4
4185.295 | 276.045 | 90.805 | 1334.8335 | 0.03 | 4
4185.799 | 276.06 | 90.799 | 1334.7453 | 0.03 | 4
4186.293 | 276.072 | 90.829 | 1335.1863 | 0.024 | 4
4186.796 | 276.095 | 90.814 | 1334.9658 | 0.046 | 4
4187.3 | 276.109 | 90.834 | 1335.2598 | 0.027 | 4
4187.794 | 276.124 | 90.854 | 1335.5538 | 0.029 | 4
4188.297 | 276.141 | 90.853 | 1335.5391 | 0.035 | 4
4188.791 | 276.157 | 90.86 | 1335.642 | 0.032 | 4
4189.295 | 276.167 | 90.87 | 1335.789 | 0.02 | 4
4189.799 | 276.184 | 90.854 | 1335.5538 | 0.033 | 4
4190.292 | 276.195 | 90.917 | 1336.4799 | 0.023 | 4
4190.795 | 276.216 | 90.883 | 1335.9801 | 0.042 | 4
4191.299 | 276.224 | 90.916 | 1336.4652 | 0.016 | 4
4191.793 | 276.238 | 90.902 | 1336.2594 | 0.03 | 4
4192.296 | 276.252 | 90.908 | 1336.3476 | 0.027 | 4
4192.8 | 276.27 | 90.903 | 1336.2741 | 0.035 | 4
4193.294 | 276.283 | 90.92 | 1336.524 | 0.027 | 4
4193.797 | 276.297 | 90.916 | 1336.4652 | 0.027 | 4
4194.291 | 276.311 | 90.938 | 1336.7886 | 0.029 | 4
4194.794 | 276.333 | 90.956 | 1337.0532 | 0.042 | 4
4195.297 | 276.343 | 90.936 | 1336.7592 | 0.021 | 4
4195.791 | 276.358 | 90.945 | 1336.8915 | 0.03 | 4
4196.296 | 276.372 | 90.97 | 1337.259 | 0.027 | 4
4196.798 | 276.385 | 90.964 | 1337.1708 | 0.026 | 4
4197.292 | 276.401 | 90.955 | 1337.0385 | 0.032 | 4
4197.796 | 276.414 | 90.976 | 1337.3472 | 0.025 | 4
4198.299 | 276.426 | 90.991 | 1337.5677 | 0.024 | 4
4198.794 | 276.445 | 90.995 | 1337.6265 | 0.039 | 4
4199.297 | 276.46 | 91.002 | 1337.7294 | 0.03 | 4
4199.8 | 276.473 | 90.995 | 1337.6265 | 0.026 | 4
4200.293 | 276.49 | 90.98 | 1337.406 | 0.034 | 4
4200.798 | 276.495 | 91.017 | 1337.9499 | 0.01 | 4
4201.292 | 276.511 | 91.009 | 1337.8323 | 0.033 | 4
4201.797 | 276.523 | 90.995 | 1337.6265 | 0.023 | 4
4202.302 | 276.543 | 91.009 | 1337.8323 | 0.04 | 4
4202.795 | 276.553 | 91.027 | 1338.0969 | 0.019 | 4
4203.299 | 276.564 | 91.019 | 1337.9793 | 0.022 | 4
4203.792 | 276.577 | 91.024 | 1338.0528 | 0.027 | 4
4204.295 | 276.595 | 91.039 | 1338.2733 | 0.035 | 4
4204.799 | 276.606 | 91.032 | 1338.1704 | 0.022 | 4
4205.302 | 276.622 | 91.062 | 1338.6114 | 0.032 | 4
4205.795 | 276.634 | 91.03 | 1338.141 | 0.024 | 4
4206.3 | 276.65 | 91.059 | 1338.5673 | 0.031 | 4
4206.794 | 276.659 | 91.068 | 1338.6996 | 0.019 | 4
4207.297 | 276.673 | 91.087 | 1338.9789 | 0.028 | 4
4207.8 | 276.685 | 91.114 | 1339.3758 | 0.025 | 4
4208.294 | 276.699 | 91.113 | 1339.3611 | 0.028 | 4
4208.798 | 276.71 | 91.097 | 1339.1259 | 0.022 | 4
4209.301 | 276.727 | 91.138 | 1339.7286 | 0.034 | 4
4209.796 | 276.738 | 91.118 | 1339.4346 | 0.022 | 4
4210.299 | 276.748 | 91.136 | 1339.6992 | 0.02 | 4
4210.803 | 276.759 | 91.151 | 1339.9197 | 0.021 | 4
4211.297 | 276.78 | 91.155 | 1339.9785 | 0.042 | 4
4211.8 | 276.789 | 91.178 | 1340.3166 | 0.018 | 4
4212.294 | 276.805 | 91.165 | 1340.1255 | 0.032 | 4
4212.799 | 276.823 | 91.16 | 1340.052 | 0.037 | 4
4213.302 | 276.833 | 91.168 | 1340.1696 | 0.02 | 4
4213.795 | 276.846 | 91.16 | 1340.052 | 0.026 | 4
4214.298 | 276.857 | 91.188 | 1340.4636 | 0.021 | 4
4214.802 | 276.879 | 91.224 | 1340.9928 | 0.045 | 4
4215.297 | 276.884 | 91.213 | 1340.8311 | 0.01 | 4
4215.8 | 276.893 | 91.241 | 1341.2427 | 0.018 | 4
4216.303 | 276.908 | 91.212 | 1340.8164 | 0.029 | 4
4216.797 | 276.916 | 91.25 | 1341.375 | 0.017 | 4
4217.301 | 276.933 | 91.273 | 1341.7131 | 0.033 | 4
4217.804 | 276.944 | 91.259 | 1341.5073 | 0.022 | 4
4218.298 | 276.961 | 91.305 | 1342.1835 | 0.034 | 4
4218.802 | 276.979 | 91.287 | 1341.9189 | 0.037 | 4
4219.295 | 276.984 | 91.309 | 1342.2423 | 0.008 | 4
4219.799 | 277 | 91.299 | 1342.0953 | 0.033 | 4
4220.303 | 277.013 | 91.308 | 1342.2276 | 0.025 | 4
4220.796 | 277.028 | 91.341 | 1342.7127 | 0.029 | 4
4221.3 | 277.041 | 91.305 | 1342.1835 | 0.026 | 4
4221.804 | 277.051 | 91.351 | 1342.8597 | 0.021 | 4
4222.297 | 277.06 | 91.379 | 1343.2713 | 0.018 | 4
4222.801 | 277.076 | 91.391 | 1343.4477 | 0.031 | 4
4223.305 | 277.087 | 91.4 | 1343.58 | 0.022 | 4
4223.799 | 277.106 | 91.401 | 1343.5947 | 0.038 | 4
4224.302 | 277.119 | 91.402 | 1343.6094 | 0.026 | 4
4224.796 | 277.128 | 91.411 | 1343.7417 | 0.018 | 4
4225.302 | 277.138 | 91.395 | 1343.5065 | 0.019 | 4
4225.796 | 277.153 | 91.455 | 1344.3885 | 0.032 | 4
4226.301 | 277.163 | 91.439 | 1344.1533 | 0.018 | 4
4226.804 | 277.176 | 91.436 | 1344.1092 | 0.028 | 4
4227.298 | 277.189 | 91.459 | 1344.4473 | 0.025 | 4
4227.801 | 277.205 | 91.426 | 1343.9622 | 0.032 | 4
4228.305 | 277.214 | 91.441 | 1344.1827 | 0.019 | 4
4228.799 | 277.23 | 91.45 | 1344.315 | 0.032 | 4
4229.302 | 277.238 | 91.529 | 1345.4763 | 0.016 | 4
4229.805 | 277.252 | 91.497 | 1345.0059 | 0.028 | 4
4230.3 | 277.265 | 91.496 | 1344.9912 | 0.026 | 4
4230.804 | 277.28 | 91.489 | 1344.8883 | 0.03 | 4
4231.298 | 277.29 | 91.508 | 1345.1676 | 0.019 | 4
4231.802 | 277.304 | 91.498 | 1345.0206 | 0.027 | 4
4232.305 | 277.314 | 91.54 | 1345.638 | 0.022 | 4
4232.798 | 277.328 | 91.51 | 1345.197 | 0.028 | 4
4233.302 | 277.345 | 91.538 | 1345.6086 | 0.032 | 4
4233.805 | 277.348 | 91.543 | 1345.6821 | 0.007 | 4
4234.299 | 277.366 | 91.537 | 1345.5939 | 0.036 | 4
4234.803 | 277.372 | 91.552 | 1345.8144 | 0.011 | 4
4235.307 | 277.388 | 91.544 | 1345.6968 | 0.033 | 4
4235.801 | 277.399 | 91.561 | 1345.9467 | 0.023 | 4
4236.305 | 277.412 | 91.564 | 1345.9908 | 0.026 | 4
4236.799 | 277.425 | 91.555 | 1345.8585 | 0.025 | 4
4237.302 | 277.435 | 91.594 | 1346.4318 | 0.02 | 4
4237.799 | 277.449 | 91.602 | 1346.5494 | 0.029 | 4
4238.303 | 277.461 | 91.599 | 1346.5053 | 0.024 | 4
4238.807 | 277.476 | 91.595 | 1346.4465 | 0.029 | 4
4239.301 | 277.492 | 91.604 | 1346.5788 | 0.033 | 4
4239.805 | 277.499 | 91.622 | 1346.8434 | 0.015 | 4
4240.299 | 277.512 | 91.61 | 1346.667 | 0.026 | 4
4240.803 | 277.524 | 91.629 | 1346.9463 | 0.022 | 4
4241.307 | 277.533 | 91.633 | 1347.0051 | 0.019 | 4
4241.8 | 277.548 | 91.646 | 1347.1962 | 0.03 | 4
4242.304 | 277.557 | 91.676 | 1347.6372 | 0.017 | 4
4242.798 | 277.567 | 91.649 | 1347.2403 | 0.021 | 4
4243.303 | 277.582 | 91.663 | 1347.4461 | 0.028 | 4
4243.798 | 277.594 | 91.685 | 1347.7695 | 0.025 | 4
4244.302 | 277.61 | 91.706 | 1348.0782 | 0.031 | 4
4244.806 | 277.618 | 91.708 | 1348.1076 | 0.016 | 4
4245.299 | 277.63 | 91.71 | 1348.137 | 0.026 | 4
4245.803 | 277.643 | 91.719 | 1348.2693 | 0.026 | 4
4246.307 | 277.654 | 91.736 | 1348.5192 | 0.022 | 4
4246.8 | 277.666 | 91.752 | 1348.7544 | 0.024 | 4
4247.303 | 277.682 | 91.747 | 1348.6809 | 0.032 | 4
4247.807 | 277.69 | 91.756 | 1348.8132 | 0.017 | 4
4248.301 | 277.701 | 91.771 | 1349.0337 | 0.021 | 4
4248.805 | 277.711 | 91.765 | 1348.9455 | 0.022 | 4
4249.309 | 277.729 | 91.756 | 1348.8132 | 0.034 | 4
4249.802 | 277.736 | 91.778 | 1349.1366 | 0.014 | 4
4250.306 | 277.751 | 91.804 | 1349.5188 | 0.03 | 4
4250.809 | 277.758 | 91.778 | 1349.1366 | 0.015 | 4
4251.301 | 277.774 | 91.791 | 1349.3277 | 0.033 | 4
4251.804 | 277.788 | 91.843 | 1350.0921 | 0.026 | 4
4252.308 | 277.797 | 91.817 | 1349.7099 | 0.019 | 4
4252.802 | 277.813 | 91.858 | 1350.3126 | 0.032 | 4
4253.307 | 277.821 | 91.865 | 1350.4155 | 0.016 | 4
4253.8 | 277.829 | 91.85 | 1350.195 | 0.015 | 4
4254.304 | 277.845 | 91.886 | 1350.7242 | 0.032 | 4
4254.808 | 277.855 | 91.862 | 1350.3714 | 0.021 | 4
4255.302 | 277.868 | 91.867 | 1350.4449 | 0.026 | 4
4255.807 | 277.885 | 91.867 | 1350.4449 | 0.035 | 4
4256.304 | 277.891 | 91.851 | 1350.2097 | 0.011 | 4
4256.807 | 277.906 | 91.924 | 1351.2828 | 0.029 | 4
4257.3 | 277.915 | 91.908 | 1351.0476 | 0.019 | 4
4257.804 | 277.927 | 91.917 | 1351.1799 | 0.023 | 4
4258.308 | 277.938 | 91.921 | 1351.2387 | 0.022 | 4
4258.803 | 277.95 | 91.943 | 1351.5621 | 0.024 | 4
4259.306 | 277.957 | 91.919 | 1351.2093 | 0.014 | 4
4259.81 | 277.969 | 91.969 | 1351.9443 | 0.024 | 4
4260.303 | 277.979 | 91.958 | 1351.7826 | 0.02 | 4
4260.808 | 277.996 | 91.963 | 1351.8561 | 0.033 | 4
4261.302 | 278.009 | 91.978 | 1352.0766 | 0.027 | 4
4261.806 | 278.021 | 91.967 | 1351.9149 | 0.025 | 4
4262.309 | 278.038 | 91.967 | 1351.9149 | 0.033 | 4
4262.803 | 278.049 | 92.004 | 1352.4588 | 0.022 | 4
4263.308 | 278.057 | 92.011 | 1352.5617 | 0.015 | 4
4263.802 | 278.074 | 92.048 | 1353.1056 | 0.035 | 4
4264.305 | 278.081 | 91.998 | 1352.3706 | 0.014 | 4
4264.809 | 278.092 | 92.011 | 1352.5617 | 0.023 | 4
4265.304 | 278.101 | 92.023 | 1352.7381 | 0.018 | 4
4265.808 | 278.116 | 92.064 | 1353.3408 | 0.029 | 4
4266.302 | 278.126 | 92.051 | 1353.1497 | 0.02 | 4
4266.805 | 278.139 | 92.061 | 1353.2967 | 0.026 | 4
4267.309 | 278.148 | 92.041 | 1353.0027 | 0.019 | 4
4267.805 | 278.167 | 92.08 | 1353.576 | 0.037 | 4
4268.31 | 278.179 | 92.091 | 1353.7377 | 0.024 | 4
4268.804 | 278.189 | 92.075 | 1353.5025 | 0.02 | 4
4269.308 | 278.196 | 92.079 | 1353.5613 | 0.015 | 4
4269.811 | 278.21 | 92.135 | 1354.3845 | 0.028 | 4
4270.305 | 278.219 | 92.094 | 1353.7818 | 0.018 | 4
4270.809 | 278.231 | 92.12 | 1354.164 | 0.024 | 4
4271.303 | 278.242 | 92.107 | 1353.9729 | 0.022 | 4
4271.807 | 278.257 | 92.121 | 1354.1787 | 0.03 | 4
4272.31 | 278.267 | 92.125 | 1354.2375 | 0.02 | 4
4272.803 | 278.277 | 92.138 | 1354.4286 | 0.021 | 4
4273.307 | 278.291 | 92.142 | 1354.4874 | 0.028 | 4
4273.811 | 278.304 | 92.146 | 1354.5462 | 0.026 | 4
4274.304 | 278.307 | 92.186 | 1355.1342 | 0.006 | 4
4274.808 | 278.324 | 92.179 | 1355.0313 | 0.032 | 4
4275.311 | 278.336 | 92.157 | 1354.7079 | 0.025 | 4
4275.805 | 278.346 | 92.207 | 1355.4429 | 0.02 | 4
4276.309 | 278.359 | 92.176 | 1354.9872 | 0.026 | 4
4276.813 | 278.371 | 92.174 | 1354.9578 | 0.025 | 4
4277.306 | 278.385 | 92.207 | 1355.4429 | 0.027 | 4
4277.811 | 278.391 | 92.2 | 1355.34 | 0.014 | 4
4278.305 | 278.41 | 92.214 | 1355.5458 | 0.038 | 4
4278.809 | 278.42 | 92.239 | 1355.9133 | 0.019 | 4
4279.313 | 278.432 | 92.234 | 1355.8398 | 0.025 | 4
4279.806 | 278.443 | 92.231 | 1355.7957 | 0.021 | 4
4280.311 | 278.46 | 92.239 | 1355.9133 | 0.033 | 4
4280.805 | 278.464 | 92.266 | 1356.3102 | 0.009 | 4
4281.308 | 278.482 | 92.258 | 1356.1926 | 0.035 | 4
4281.812 | 278.495 | 92.25 | 1356.075 | 0.025 | 4
4282.306 | 278.502 | 92.256 | 1356.1632 | 0.014 | 4
4282.809 | 278.514 | 92.296 | 1356.7512 | 0.025 | 4
4283.312 | 278.525 | 92.286 | 1356.6042 | 0.022 | 4
4283.806 | 278.542 | 92.3 | 1356.81 | 0.034 | 4
4284.309 | 278.552 | 92.285 | 1356.5895 | 0.019 | 4
4284.814 | 278.56 | 92.294 | 1356.7218 | 0.016 | 4
4285.307 | 278.573 | 92.323 | 1357.1481 | 0.027 | 4
4285.811 | 278.589 | 92.33 | 1357.251 | 0.031 | 4
4286.304 | 278.599 | 92.283 | 1356.5601 | 0.019 | 4
4286.808 | 278.608 | 92.313 | 1357.0011 | 0.018 | 4
4287.311 | 278.617 | 92.34 | 1357.398 | 0.018 | 4
4287.805 | 278.631 | 92.349 | 1357.5303 | 0.029 | 4
4288.308 | 278.648 | 92.322 | 1357.1334 | 0.034 | 4
4288.812 | 278.663 | 92.343 | 1357.4421 | 0.03 | 4
4289.307 | 278.671 | 92.351 | 1357.5597 | 0.017 | 4
4289.81 | 278.68 | 92.375 | 1357.9125 | 0.017 | 4
4290.305 | 278.695 | 92.389 | 1358.1183 | 0.03 | 4
4290.81 | 278.707 | 92.385 | 1358.0595 | 0.024 | 4
4291.313 | 278.72 | 92.386 | 1358.0742 | 0.026 | 4
4291.807 | 278.736 | 92.37 | 1357.839 | 0.031 | 4
4292.31 | 278.743 | 92.351 | 1357.5597 | 0.014 | 4
4292.813 | 278.762 | 92.386 | 1358.0742 | 0.039 | 4
4293.307 | 278.772 | 92.41 | 1358.427 | 0.019 | 4
4293.811 | 278.78 | 92.386 | 1358.0742 | 0.017 | 4
4294.314 | 278.793 | 92.403 | 1358.3241 | 0.027 | 4
4294.808 | 278.807 | 92.4 | 1358.28 | 0.028 | 4
4295.312 | 278.821 | 92.42 | 1358.574 | 0.027 | 4
4295.806 | 278.831 | 92.428 | 1358.6916 | 0.021 | 4
4296.309 | 278.841 | 92.426 | 1358.6622 | 0.019 | 4
4296.812 | 278.858 | 92.442 | 1358.8974 | 0.035 | 4
4297.306 | 278.87 | 92.462 | 1359.1914 | 0.023 | 4
4297.81 | 278.883 | 92.456 | 1359.1032 | 0.027 | 4
4298.313 | 278.893 | 92.438 | 1358.8386 | 0.02 | 4
4298.807 | 278.908 | 92.486 | 1359.5442 | 0.029 | 4
4299.311 | 278.917 | 92.505 | 1359.8235 | 0.019 | 4
4299.814 | 278.933 | 92.49 | 1359.603 | 0.032 | 4
4300.307 | 278.948 | 92.494 | 1359.6618 | 0.03 | 4
4300.81 | 278.957 | 92.487 | 1359.5589 | 0.019 | 4
4301.314 | 278.973 | 92.502 | 1359.7794 | 0.032 | 4
4301.808 | 278.986 | 92.507 | 1359.8529 | 0.025 | 4
4302.311 | 278.997 | 92.53 | 1360.191 | 0.022 | 4
4302.815 | 279.013 | 92.526 | 1360.1322 | 0.032 | 4
4303.31 | 279.023 | 92.515 | 1359.9705 | 0.021 | 4
4303.813 | 279.037 | 92.522 | 1360.0734 | 0.028 | 4
4304.316 | 279.056 | 92.524 | 1360.1028 | 0.037 | 4
4304.809 | 279.064 | 92.517 | 1359.9999 | 0.017 | 4
4305.313 | 279.08 | 92.539 | 1360.3233 | 0.03 | 4
4305.807 | 279.088 | 92.548 | 1360.4556 | 0.017 | 4
4306.311 | 279.104 | 92.576 | 1360.8672 | 0.033 | 4
4306.815 | 279.114 | 92.554 | 1360.5438 | 0.02 | 4
4307.31 | 279.131 | 92.564 | 1360.6908 | 0.033 | 4
4307.815 | 279.139 | 92.581 | 1360.9407 | 0.015 | 4
4308.309 | 279.158 | 92.603 | 1361.2641 | 0.039 | 4
4308.813 | 279.169 | 92.591 | 1361.0877 | 0.023 | 4
4309.317 | 279.182 | 92.574 | 1360.8378 | 0.026 | 4
4309.81 | 279.195 | 92.608 | 1361.3376 | 0.025 | 4
4310.314 | 279.207 | 92.637 | 1361.7639 | 0.025 | 4
4310.818 | 279.217 | 92.631 | 1361.6757 | 0.02 | 4
4311.311 | 279.238 | 92.617 | 1361.4699 | 0.041 | 4
4311.815 | 279.25 | 92.648 | 1361.9256 | 0.024 | 4
4312.309 | 279.265 | 92.671 | 1362.2637 | 0.031 | 4
4312.812 | 279.275 | 92.646 | 1361.8962 | 0.019 | 4
4313.316 | 279.296 | 92.669 | 1362.2343 | 0.042 | 4
4313.808 | 279.305 | 92.641 | 1361.8227 | 0.018 | 4
4314.313 | 279.321 | 92.668 | 1362.2196 | 0.032 | 4
4314.817 | 279.335 | 92.656 | 1362.0432 | 0.027 | 4
4315.311 | 279.348 | 92.674 | 1362.3078 | 0.026 | 4
4315.815 | 279.357 | 92.67 | 1362.249 | 0.019 | 4
4316.309 | 279.376 | 92.694 | 1362.6018 | 0.037 | 4
4316.813 | 279.389 | 92.678 | 1362.3666 | 0.025 | 4
4317.316 | 279.404 | 92.72 | 1362.984 | 0.03 | 4
4317.81 | 279.416 | 92.709 | 1362.8223 | 0.024 | 4
4318.312 | 279.427 | 92.749 | 1363.4103 | 0.023 | 4
4318.816 | 279.441 | 92.752 | 1363.4544 | 0.027 | 4
4319.309 | 279.455 | 92.707 | 1362.7929 | 0.03 | 4
4319.813 | 279.469 | 92.735 | 1363.2045 | 0.028 | 4
4320.317 | 279.489 | 92.779 | 1363.8513 | 0.04 | 4
4320.81 | 279.503 | 92.749 | 1363.4103 | 0.028 | 4
4321.314 | 279.515 | 92.792 | 1364.0424 | 0.024 | 4
4321.817 | 279.528 | 92.773 | 1363.7631 | 0.027 | 4
4322.31 | 279.54 | 92.776 | 1363.8072 | 0.023 | 4
4322.814 | 279.556 | 92.772 | 1363.7484 | 0.033 | 4
4323.317 | 279.574 | 92.757 | 1363.5279 | 0.035 | 4
4323.811 | 279.593 | 92.816 | 1364.3952 | 0.04 | 4
4324.315 | 279.604 | 92.811 | 1364.3217 | 0.02 | 4
4324.818 | 279.618 | 92.825 | 1364.5275 | 0.029 | 4
4325.311 | 279.636 | 92.83 | 1364.601 | 0.036 | 4
4325.816 | 279.65 | 92.854 | 1364.9538 | 0.028 | 4
4326.319 | 279.662 | 92.8 | 1364.16 | 0.024 | 4
4326.812 | 279.681 | 92.812 | 1364.3364 | 0.04 | 4
4327.316 | 279.694 | 92.841 | 1364.7627 | 0.025 | 4
4327.819 | 279.706 | 92.856 | 1364.9832 | 0.023 | 4
4328.313 | 279.72 | 92.858 | 1365.0126 | 0.03 | 4
4328.816 | 279.735 | 92.876 | 1365.2772 | 0.03 | 4
4329.32 | 279.751 | 92.868 | 1365.1596 | 0.032 | 4
4329.815 | 279.769 | 92.875 | 1365.2625 | 0.036 | 4
4330.319 | 279.784 | 92.909 | 1365.7623 | 0.029 | 4
4330.813 | 279.802 | 92.897 | 1365.5859 | 0.036 | 4
4331.316 | 279.813 | 92.891 | 1365.4977 | 0.021 | 4
4331.819 | 279.83 | 92.899 | 1365.6153 | 0.034 | 4
4332.312 | 279.844 | 92.92 | 1365.924 | 0.028 | 4
4332.816 | 279.858 | 92.926 | 1366.0122 | 0.028 | 4
4333.321 | 279.873 | 92.957 | 1366.4679 | 0.029 | 4
4333.814 | 279.887 | 92.937 | 1366.1739 | 0.029 | 4
4334.319 | 279.901 | 92.94 | 1366.218 | 0.028 | 4
4334.812 | 279.915 | 92.923 | 1365.9681 | 0.028 | 4
4335.316 | 279.935 | 92.93 | 1366.071 | 0.04 | 4
4335.821 | 279.95 | 92.938 | 1366.1886 | 0.028 | 4
4336.315 | 279.964 | 92.94 | 1366.218 | 0.029 | 4
4336.819 | 279.979 | 92.968 | 1366.6296 | 0.03 | 4
4337.312 | 279.996 | 92.991 | 1366.9677 | 0.034 | 4
4337.816 | 280.01 | 93.002 | 1367.1294 | 0.027 | 4
4338.32 | 280.028 | 93.016 | 1367.3352 | 0.037 | 4
4338.813 | 280.04 | 93.04 | 1367.688 | 0.023 | 4
4339.318 | 280.057 | 93.024 | 1367.4528 | 0.034 | 4
4339.822 | 280.074 | 93.047 | 1367.7909 | 0.034 | 4
4340.317 | 280.093 | 93.062 | 1368.0114 | 0.038 | 4
4340.82 | 280.108 | 93.032 | 1367.5704 | 0.029 | 4
4341.314 | 280.124 | 93.061 | 1367.9967 | 0.032 | 4
4341.818 | 280.14 | 93.042 | 1367.7174 | 0.032 | 4
4342.323 | 280.155 | 93.07 | 1368.129 | 0.03 | 4
4342.817 | 280.17 | 93.07 | 1368.129 | 0.031 | 4
4343.321 | 280.19 | 93.065 | 1368.0555 | 0.04 | 4
4343.815 | 280.204 | 93.087 | 1368.3789 | 0.029 | 4
4344.319 | 280.217 | 93.086 | 1368.3642 | 0.026 | 4
4344.823 | 280.234 | 93.099 | 1368.5553 | 0.034 | 4
4345.319 | 280.251 | 93.127 | 1368.9669 | 0.034 | 4
4345.822 | 280.268 | 93.161 | 1369.4667 | 0.034 | 4
4346.316 | 280.289 | 93.145 | 1369.2315 | 0.042 | 4
4346.82 | 280.301 | 93.151 | 1369.3197 | 0.023 | 4
4347.315 | 280.324 | 93.122 | 1368.8934 | 0.047 | 4
4347.82 | 280.337 | 93.134 | 1369.0698 | 0.025 | 4
4348.324 | 280.359 | 93.164 | 1369.5108 | 0.045 | 4
4348.817 | 280.369 | 93.144 | 1369.2168 | 0.02 | 4
4349.321 | 280.39 | 93.166 | 1369.5402 | 0.042 | 4
4349.817 | 280.401 | 93.196 | 1369.9812 | 0.021 | 4
4350.321 | 280.42 | 93.176 | 1369.6872 | 0.037 | 4
4350.815 | 280.433 | 93.192 | 1369.9224 | 0.028 | 4
4351.319 | 280.451 | 93.171 | 1369.6137 | 0.035 | 4
4351.823 | 280.472 | 93.191 | 1369.9077 | 0.042 | 4
4352.317 | 280.496 | 93.195 | 1369.9665 | 0.048 | 4
4352.821 | 280.513 | 93.207 | 1370.1429 | 0.034 | 4
4353.314 | 280.533 | 93.253 | 1370.8191 | 0.041 | 4
4353.819 | 280.543 | 93.265 | 1370.9955 | 0.02 | 4
4354.323 | 280.563 | 93.249 | 1370.7603 | 0.039 | 4
4354.817 | 280.584 | 93.25 | 1370.775 | 0.043 | 4
4355.321 | 280.597 | 93.277 | 1371.1719 | 0.026 | 4
4355.824 | 280.611 | 93.289 | 1371.3483 | 0.027 | 4
4356.318 | 280.638 | 93.287 | 1371.3189 | 0.055 | 4
4356.822 | 280.647 | 93.3 | 1371.51 | 0.017 | 4
4357.316 | 280.668 | 93.306 | 1371.5982 | 0.042 | 4
4357.82 | 280.687 | 93.317 | 1371.7599 | 0.038 | 4
4358.324 | 280.706 | 93.311 | 1371.6717 | 0.037 | 4
4358.818 | 280.724 | 93.306 | 1371.5982 | 0.038 | 4
4359.321 | 280.731 | 93.306 | 1371.5982 | 0.014 | 4
4359.816 | 280.749 | 93.372 | 1372.5684 | 0.037 | 4
4360.319 | 280.774 | 93.332 | 1371.9804 | 0.049 | 4
4360.822 | 280.792 | 93.33 | 1371.951 | 0.035 | 4
4361.325 | 280.807 | 93.344 | 1372.1568 | 0.031 | 4
4361.819 | 280.833 | 93.327 | 1371.9069 | 0.051 | 4
4362.322 | 280.848 | 93.373 | 1372.5831 | 0.03 | 4
4362.826 | 280.867 | 93.371 | 1372.5537 | 0.038 | 4
4363.319 | 280.883 | 93.393 | 1372.8771 | 0.033 | 4
4363.823 | 280.897 | 93.367 | 1372.4949 | 0.028 | 4
4364.318 | 280.918 | 93.399 | 1372.9653 | 0.042 | 4
4364.822 | 280.943 | 93.395 | 1372.9065 | 0.049 | 4
4365.325 | 280.958 | 93.412 | 1373.1564 | 0.03 | 4
4365.818 | 280.979 | 93.428 | 1373.3916 | 0.042 | 4
4366.323 | 280.995 | 93.436 | 1373.5092 | 0.032 | 4
4366.818 | 281.014 | 93.428 | 1373.3916 | 0.04 | 4
4367.322 | 281.033 | 93.459 | 1373.8473 | 0.037 | 4
4367.826 | 281.052 | 93.452 | 1373.7444 | 0.039 | 4
4368.319 | 281.066 | 93.445 | 1373.6415 | 0.029 | 4
4368.823 | 281.09 | 93.431 | 1373.4357 | 0.046 | 4
4369.327 | 281.105 | 93.475 | 1374.0825 | 0.031 | 4
4369.82 | 281.124 | 93.492 | 1374.3324 | 0.039 | 4
4370.324 | 281.138 | 93.495 | 1374.3765 | 0.028 | 4
4370.819 | 281.165 | 93.458 | 1373.8326 | 0.054 | 4
4371.324 | 281.185 | 93.494 | 1374.3618 | 0.039 | 4
4371.818 | 281.204 | 93.503 | 1374.4941 | 0.039 | 4
4372.322 | 281.214 | 93.496 | 1374.3912 | 0.02 | 4
4372.825 | 281.241 | 93.52 | 1374.744 | 0.053 | 4
4373.319 | 281.26 | 93.52 | 1374.744 | 0.039 | 4
4373.822 | 281.279 | 93.569 | 1375.4643 | 0.038 | 4
4374.327 | 281.297 | 93.532 | 1374.9204 | 0.036 | 4
4374.821 | 281.317 | 93.533 | 1374.9351 | 0.039 | 4
4375.325 | 281.327 | 93.535 | 1374.9645 | 0.021 | 4
4375.819 | 281.353 | 93.578 | 1375.5966 | 0.051 | 4
4376.323 | 281.373 | 93.561 | 1375.3467 | 0.04 | 4
4376.826 | 281.397 | 93.551 | 1375.1997 | 0.049 | 4
4377.32 | 281.413 | 93.568 | 1375.4496 | 0.031 | 4
4377.824 | 281.428 | 93.584 | 1375.6848 | 0.029 | 4
4378.328 | 281.456 | 93.618 | 1376.1846 | 0.056 | 4
4378.822 | 281.471 | 93.602 | 1375.9494 | 0.03 | 4
4379.325 | 281.486 | 93.615 | 1376.1405 | 0.031 | 4
4379.82 | 281.507 | 93.587 | 1375.7289 | 0.042 | 4
4380.324 | 281.534 | 93.616 | 1376.1552 | 0.054 | 4
4380.828 | 281.55 | 93.642 | 1376.5374 | 0.031 | 4
4381.322 | 281.572 | 93.66 | 1376.802 | 0.044 | 4
4381.826 | 281.592 | 93.651 | 1376.6697 | 0.04 | 4
4382.321 | 281.614 | 93.662 | 1376.8314 | 0.045 | 4
4382.824 | 281.628 | 93.661 | 1376.8167 | 0.027 | 4
4383.328 | 281.651 | 93.689 | 1377.2283 | 0.047 | 4
4383.822 | 281.664 | 93.696 | 1377.3312 | 0.026 | 4
4384.326 | 281.685 | 93.665 | 1376.8755 | 0.041 | 4
4384.82 | 281.704 | 93.698 | 1377.3606 | 0.038 | 4
4385.323 | 281.725 | 93.712 | 1377.5664 | 0.041 | 4
4385.828 | 281.752 | 93.696 | 1377.3312 | 0.054 | 4
4386.322 | 281.775 | 93.717 | 1377.6399 | 0.048 | 4
4386.827 | 281.791 | 93.757 | 1378.2279 | 0.031 | 4
4387.322 | 281.812 | 93.731 | 1377.8457 | 0.042 | 4
4387.825 | 281.831 | 93.726 | 1377.7722 | 0.037 | 4
4388.329 | 281.856 | 93.749 | 1378.1103 | 0.051 | 4
4388.821 | 281.871 | 93.763 | 1378.3161 | 0.029 | 4
4389.326 | 281.893 | 93.806 | 1378.9482 | 0.044 | 4
4389.83 | 281.913 | 93.791 | 1378.7277 | 0.039 | 4
4390.324 | 281.939 | 93.825 | 1379.2275 | 0.052 | 4
4390.827 | 281.954 | 93.815 | 1379.0805 | 0.031 | 4
4391.321 | 281.973 | 93.783 | 1378.6101 | 0.037 | 4
4391.827 | 281.995 | 93.801 | 1378.8747 | 0.044 | 4
4392.32 | 282.021 | 93.795 | 1378.7865 | 0.053 | 4
4392.824 | 282.036 | 93.824 | 1379.2128 | 0.031 | 4
4393.328 | 282.058 | 93.841 | 1379.4627 | 0.043 | 4
4393.822 | 282.08 | 93.806 | 1378.9482 | 0.044 | 4
4394.325 | 282.103 | 93.872 | 1379.9184 | 0.046 | 4
4394.829 | 282.123 | 93.812 | 1379.0364 | 0.039 | 4
4395.323 | 282.146 | 93.868 | 1379.8596 | 0.046 | 4
4395.826 | 282.166 | 93.866 | 1379.8302 | 0.039 | 4
4396.33 | 282.187 | 93.908 | 1380.4476 | 0.043 | 4
4396.824 | 282.206 | 93.896 | 1380.2712 | 0.037 | 4
4397.327 | 282.234 | 93.917 | 1380.5799 | 0.056 | 4
4397.83 | 282.255 | 93.912 | 1380.5064 | 0.041 | 4
4398.324 | 282.276 | 93.939 | 1380.9033 | 0.044 | 4
4398.827 | 282.295 | 93.963 | 1381.2561 | 0.037 | 4
4399.322 | 282.319 | 93.924 | 1380.6828 | 0.048 | 4
4399.825 | 282.344 | 93.939 | 1380.9033 | 0.051 | 4
4400.327 | 282.354 | 93.951 | 1381.0797 | 0.02 | 4
4400.822 | 282.379 | 93.947 | 1381.0209 | 0.05 | 4
4401.327 | 282.401 | 93.995 | 1381.7265 | 0.044 | 4
4401.83 | 282.425 | 93.99 | 1381.653 | 0.047 | 4
4402.323 | 282.441 | 94.007 | 1381.9029 | 0.032 | 4
4402.826 | 282.471 | 94.045 | 1382.4615 | 0.061 | 4
4403.33 | 282.491 | 94.019 | 1382.0793 | 0.038 | 4
4403.823 | 282.513 | 94.044 | 1382.4468 | 0.045 | 4
4404.327 | 282.533 | 94.029 | 1382.2263 | 0.04 | 4
4404.83 | 282.562 | 94.031 | 1382.2557 | 0.057 | 4
4405.324 | 282.579 | 94.064 | 1382.7408 | 0.035 | 4
4405.828 | 282.601 | 94.073 | 1382.8731 | 0.043 | 4
4406.331 | 282.623 | 94.056 | 1382.6232 | 0.043 | 4
4406.825 | 282.649 | 94.074 | 1382.8878 | 0.054 | 4
4407.329 | 282.667 | 94.099 | 1383.2553 | 0.036 | 4
4407.832 | 282.689 | 94.127 | 1383.6669 | 0.044 | 4
4408.326 | 282.71 | 94.089 | 1383.1083 | 0.041 | 4
4408.83 | 282.733 | 94.12 | 1383.564 | 0.047 | 4
4409.324 | 282.754 | 94.135 | 1383.7845 | 0.043 | 4
4409.829 | 282.781 | 94.124 | 1383.6228 | 0.052 | 4
4410.333 | 282.798 | 94.117 | 1383.5199 | 0.035 | 4
4410.828 | 282.823 | 94.131 | 1383.7257 | 0.049 | 4
4411.332 | 282.846 | 94.158 | 1384.1226 | 0.047 | 4
4411.826 | 282.871 | 94.169 | 1384.2843 | 0.051 | 4
4412.33 | 282.897 | 94.191 | 1384.6077 | 0.051 | 4
4412.825 | 282.923 | 94.196 | 1384.6812 | 0.052 | 4
4413.329 | 282.945 | 94.203 | 1384.7841 | 0.043 | 4
4413.832 | 282.968 | 94.243 | 1385.3721 | 0.047 | 4
4414.327 | 282.988 | 94.207 | 1384.8429 | 0.04 | 4
4414.832 | 283.013 | 94.234 | 1385.2398 | 0.049 | 4
4415.325 | 283.034 | 94.257 | 1385.5779 | 0.044 | 4
4415.829 | 283.056 | 94.237 | 1385.2839 | 0.043 | 4
4416.333 | 283.084 | 94.248 | 1385.4456 | 0.055 | 4
4416.827 | 283.103 | 94.283 | 1385.9601 | 0.039 | 4
4417.33 | 283.131 | 94.25 | 1385.475 | 0.055 | 4
4417.834 | 283.149 | 94.303 | 1386.2541 | 0.037 | 4
4418.328 | 283.169 | 94.292 | 1386.0924 | 0.039 | 4
4418.832 | 283.196 | 94.289 | 1386.0483 | 0.055 | 4
4419.325 | 283.225 | 94.318 | 1386.4746 | 0.057 | 4
4419.829 | 283.238 | 94.334 | 1386.7098 | 0.027 | 4
4420.333 | 283.265 | 94.292 | 1386.0924 | 0.053 | 4
4420.826 | 283.285 | 94.315 | 1386.4305 | 0.041 | 4
4421.329 | 283.31 | 94.361 | 1387.1067 | 0.048 | 4
4421.834 | 283.333 | 94.329 | 1386.6363 | 0.046 | 4
4422.328 | 283.355 | 94.343 | 1386.8421 | 0.044 | 4
4422.832 | 283.381 | 94.354 | 1387.0038 | 0.053 | 4
4423.326 | 283.408 | 94.38 | 1387.386 | 0.053 | 4
4423.829 | 283.429 | 94.422 | 1388.0034 | 0.043 | 4
4424.332 | 283.454 | 94.39 | 1387.533 | 0.048 | 4
4424.826 | 283.477 | 94.427 | 1388.0769 | 0.047 | 4
4425.33 | 283.504 | 94.404 | 1387.7388 | 0.054 | 4
4425.833 | 283.526 | 94.428 | 1388.0916 | 0.043 | 4
4426.328 | 283.555 | 94.45 | 1388.415 | 0.059 | 4
4426.831 | 283.575 | 94.458 | 1388.5326 | 0.039 | 4
4427.335 | 283.601 | 94.447 | 1388.3709 | 0.051 | 4
4427.83 | 283.623 | 94.477 | 1388.8119 | 0.046 | 4
4428.326 | 283.652 | 94.502 | 1389.1794 | 0.057 | 4
4428.83 | 283.667 | 94.482 | 1388.8854 | 0.031 | 4
4429.334 | 283.697 | 94.518 | 1389.4146 | 0.059 | 4
4429.827 | 283.717 | 94.553 | 1389.9291 | 0.04 | 4
4430.331 | 283.748 | 94.548 | 1389.8556 | 0.063 | 4
4430.836 | 283.767 | 94.555 | 1389.9585 | 0.036 | 4
4431.33 | 283.791 | 94.554 | 1389.9438 | 0.05 | 4
4431.834 | 283.815 | 94.576 | 1390.2672 | 0.048 | 4
4432.327 | 283.84 | 94.603 | 1390.6641 | 0.05 | 4
4432.831 | 283.867 | 94.59 | 1390.473 | 0.054 | 4
4433.334 | 283.894 | 94.621 | 1390.9287 | 0.052 | 4
4433.828 | 283.915 | 94.619 | 1390.8993 | 0.044 | 4
4434.332 | 283.95 | 94.63 | 1391.061 | 0.07 | 4
4434.836 | 283.969 | 94.646 | 1391.2962 | 0.037 | 4
4435.33 | 283.994 | 94.648 | 1391.3256 | 0.051 | 4
4435.834 | 284.021 | 94.674 | 1391.7078 | 0.054 | 4
4436.328 | 284.043 | 94.654 | 1391.4138 | 0.043 | 4
4436.832 | 284.071 | 94.661 | 1391.5167 | 0.056 | 4
4437.336 | 284.095 | 94.69 | 1391.943 | 0.047 | 4
4437.83 | 284.123 | 94.713 | 1392.2811 | 0.057 | 4
4438.334 | 284.146 | 94.715 | 1392.3105 | 0.046 | 4
4438.828 | 284.171 | 94.748 | 1392.7956 | 0.049 | 4
4439.333 | 284.193 | 94.745 | 1392.7515 | 0.045 | 4
4439.836 | 284.223 | 94.759 | 1392.9573 | 0.058 | 4
4440.33 | 284.25 | 94.772 | 1393.1484 | 0.055 | 4
4440.834 | 284.273 | 94.774 | 1393.1778 | 0.045 | 4
4441.338 | 284.294 | 94.782 | 1393.2954 | 0.044 | 4
4441.83 | 284.326 | 94.801 | 1393.5747 | 0.064 | 4
4442.335 | 284.348 | 94.811 | 1393.7217 | 0.044 | 4
4442.838 | 284.378 | 94.822 | 1393.8834 | 0.059 | 4
4443.332 | 284.393 | 94.825 | 1393.9275 | 0.031 | 4
4443.836 | 284.426 | 94.851 | 1394.3097 | 0.065 | 4
4444.329 | 284.456 | 94.855 | 1394.3685 | 0.061 | 4
4444.833 | 284.483 | 94.824 | 1393.9128 | 0.053 | 4
4445.337 | 284.5 | 94.853 | 1394.3391 | 0.034 | 4
4445.83 | 284.531 | 94.879 | 1394.7213 | 0.064 | 4
4446.334 | 284.552 | 94.91 | 1395.177 | 0.04 | 4
4446.837 | 284.579 | 94.929 | 1395.4563 | 0.055 | 4
4447.33 | 284.602 | 94.904 | 1395.0888 | 0.046 | 4
4447.834 | 284.637 | 94.917 | 1395.2799 | 0.07 | 4
4448.338 | 284.656 | 94.94 | 1395.618 | 0.037 | 4
4448.832 | 284.686 | 94.941 | 1395.6327 | 0.062 | 4
4449.337 | 284.715 | 94.93 | 1395.471 | 0.057 | 4
4449.83 | 284.741 | 94.963 | 1395.9561 | 0.051 | 4
4450.335 | 284.764 | 94.978 | 1396.1766 | 0.046 | 4
4450.838 | 284.792 | 94.97 | 1396.059 | 0.056 | 4
4451.333 | 284.814 | 95.013 | 1396.6911 | 0.044 | 4
4451.837 | 284.846 | 95.035 | 1397.0145 | 0.063 | 4
4452.332 | 284.871 | 95.022 | 1396.8234 | 0.052 | 4
4452.835 | 284.904 | 95.071 | 1397.5437 | 0.065 | 4
4453.339 | 284.924 | 95.074 | 1397.5878 | 0.039 | 4
4453.833 | 284.951 | 95.106 | 1398.0582 | 0.056 | 4
4454.338 | 284.979 | 95.108 | 1398.0876 | 0.056 | 4
4454.831 | 285.01 | 95.127 | 1398.3669 | 0.062 | 4
4455.335 | 285.035 | 95.096 | 1397.9112 | 0.05 | 4
4455.838 | 285.062 | 95.142 | 1398.5874 | 0.053 | 4
4456.333 | 285.09 | 95.125 | 1398.3375 | 0.056 | 4
4456.836 | 285.111 | 95.165 | 1398.9255 | 0.041 | 4
4457.34 | 285.142 | 95.16 | 1398.852 | 0.061 | 4
4457.835 | 285.168 | 95.176 | 1399.0872 | 0.054 | 4
4458.338 | 285.192 | 95.191 | 1399.3077 | 0.047 | 4
4458.832 | 285.219 | 95.22 | 1399.734 | 0.055 | 4
4459.336 | 285.249 | 95.203 | 1399.4841 | 0.059 | 4
4459.84 | 285.277 | 95.254 | 1400.2338 | 0.056 | 4
4460.334 | 285.316 | 95.227 | 1399.8369 | 0.077 | 4
4460.838 | 285.34 | 95.271 | 1400.4837 | 0.048 | 4
4461.332 | 285.373 | 95.285 | 1400.6895 | 0.067 | 4
4461.836 | 285.396 | 95.326 | 1401.2922 | 0.046 | 4
4462.341 | 285.428 | 95.282 | 1400.6454 | 0.062 | 4
4462.833 | 285.45 | 95.296 | 1400.8512 | 0.045 | 4
4463.337 | 285.472 | 95.303 | 1400.9541 | 0.044 | 4
4463.841 | 285.503 | 95.332 | 1401.3804 | 0.061 | 4
4464.335 | 285.524 | 95.354 | 1401.7038 | 0.043 | 4
4464.84 | 285.549 | 95.34 | 1401.498 | 0.049 | 4
4465.333 | 285.586 | 95.368 | 1401.9096 | 0.075 | 4
4465.837 | 285.606 | 95.378 | 1402.0566 | 0.04 | 4
4466.342 | 285.64 | 95.376 | 1402.0272 | 0.067 | 4
4466.835 | 285.662 | 95.394 | 1402.2918 | 0.046 | 4
4467.338 | 285.691 | 95.421 | 1402.6887 | 0.058 | 4
4467.842 | 285.718 | 95.453 | 1403.1591 | 0.052 | 4
4468.337 | 285.75 | 95.453 | 1403.1591 | 0.065 | 4
4468.84 | 285.777 | 95.44 | 1402.968 | 0.054 | 4
4469.334 | 285.81 | 95.497 | 1403.8059 | 0.067 | 4
4469.838 | 285.837 | 95.476 | 1403.4972 | 0.054 | 4
4470.342 | 285.864 | 95.504 | 1403.9088 | 0.052 | 4
4470.836 | 285.899 | 95.496 | 1403.7912 | 0.072 | 4
4471.34 | 285.922 | 95.523 | 1404.1881 | 0.046 | 4
4471.833 | 285.957 | 95.539 | 1404.4233 | 0.07 | 4
4472.337 | 285.984 | 95.521 | 1404.1587 | 0.055 | 4
4472.841 | 286.018 | 95.533 | 1404.3351 | 0.066 | 4
4473.335 | 286.044 | 95.567 | 1404.8349 | 0.053 | 4
4473.838 | 286.074 | 95.556 | 1404.6732 | 0.059 | 4
4474.343 | 286.105 | 95.579 | 1405.0113 | 0.062 | 4
4474.836 | 286.128 | 95.597 | 1405.2759 | 0.048 | 4
4475.341 | 286.161 | 95.623 | 1405.6581 | 0.066 | 4
4475.835 | 286.189 | 95.595 | 1405.2465 | 0.055 | 4
4476.34 | 286.213 | 95.64 | 1405.908 | 0.049 | 4
4476.843 | 286.251 | 95.669 | 1406.3343 | 0.075 | 4
4477.336 | 286.275 | 95.662 | 1406.2314 | 0.048 | 4
4477.839 | 286.306 | 95.677 | 1406.4519 | 0.062 | 4
4478.334 | 286.338 | 95.681 | 1406.5107 | 0.065 | 4
4478.838 | 286.367 | 95.72 | 1407.084 | 0.058 | 4
4479.342 | 286.384 | 95.7 | 1406.79 | 0.034 | 4
4479.835 | 286.418 | 95.716 | 1407.0252 | 0.069 | 4
4480.339 | 286.453 | 95.737 | 1407.3339 | 0.069 | 4
4480.843 | 286.483 | 95.739 | 1407.3633 | 0.06 | 4
4481.337 | 286.511 | 95.773 | 1407.8631 | 0.058 | 4
4481.84 | 286.546 | 95.768 | 1407.7896 | 0.068 | 4
4482.335 | 286.569 | 95.806 | 1408.3482 | 0.048 | 4
4482.838 | 286.602 | 95.78 | 1407.966 | 0.066 | 4
4483.343 | 286.632 | 95.826 | 1408.6422 | 0.059 | 4
4483.836 | 286.66 | 95.834 | 1408.7598 | 0.057 | 4
4484.339 | 286.684 | 95.847 | 1408.9509 | 0.048 | 4
4484.843 | 286.726 | 95.838 | 1408.8186 | 0.082 | 4
4485.336 | 286.749 | 95.883 | 1409.4801 | 0.047 | 4
4485.839 | 286.785 | 95.898 | 1409.7006 | 0.073 | 4
4486.344 | 286.813 | 95.911 | 1409.8917 | 0.055 | 4
4486.838 | 286.853 | 95.926 | 1410.1122 | 0.079 | 4
4487.341 | 286.87 | 95.963 | 1410.6561 | 0.034 | 4
4487.844 | 286.906 | 95.938 | 1410.2886 | 0.072 | 4
4488.338 | 286.933 | 95.939 | 1410.3033 | 0.055 | 4
4488.843 | 286.97 | 95.979 | 1410.8913 | 0.073 | 4
4489.336 | 286.992 | 95.976 | 1410.8472 | 0.044 | 4
4489.839 | 287.03 | 96.008 | 1411.3176 | 0.076 | 4
4490.343 | 287.061 | 96.015 | 1411.4205 | 0.061 | 4
4490.837 | 287.089 | 96.011 | 1411.3617 | 0.057 | 4
4491.34 | 287.132 | 96.019 | 1411.4793 | 0.085 | 4
4491.843 | 287.156 | 96.075 | 1412.3025 | 0.047 | 4
4492.337 | 287.193 | 96.047 | 1411.8909 | 0.075 | 4
4492.841 | 287.214 | 96.073 | 1412.2731 | 0.042 | 4
4493.345 | 287.251 | 96.091 | 1412.5377 | 0.073 | 4
4493.839 | 287.277 | 96.123 | 1413.0081 | 0.054 | 4
4494.342 | 287.31 | 96.15 | 1413.405 | 0.066 | 4
4494.836 | 287.344 | 96.159 | 1413.5373 | 0.068 | 4
4495.34 | 287.375 | 96.197 | 1414.0959 | 0.061 | 4
4495.844 | 287.405 | 96.182 | 1413.8754 | 0.06 | 4
4496.338 | 287.434 | 96.194 | 1414.0518 | 0.058 | 4
4496.842 | 287.468 | 96.231 | 1414.5957 | 0.068 | 4
4497.346 | 287.505 | 96.236 | 1414.6692 | 0.073 | 4
4497.839 | 287.524 | 96.224 | 1414.4928 | 0.04 | 4
4498.343 | 287.568 | 96.236 | 1414.6692 | 0.087 | 4
4498.846 | 287.598 | 96.27 | 1415.169 | 0.06 | 4
4499.34 | 287.629 | 96.281 | 1415.3307 | 0.061 | 4
4499.843 | 287.663 | 96.289 | 1415.4483 | 0.068 | 4
4500.347 | 287.698 | 96.311 | 1415.7717 | 0.069 | 4
4500.84 | 287.725 | 96.29 | 1415.463 | 0.055 | 4
4501.344 | 287.757 | 96.338 | 1416.1686 | 0.064 | 4
4501.838 | 287.789 | 96.359 | 1416.4773 | 0.065 | 4
4502.342 | 287.823 | 96.342 | 1416.2274 | 0.066 | 4
4502.845 | 287.853 | 96.364 | 1416.5508 | 0.06 | 4
4503.339 | 287.892 | 96.361 | 1416.5067 | 0.08 | 4
4503.843 | 287.918 | 96.357 | 1416.4479 | 0.05 | 4
4504.346 | 287.958 | 96.393 | 1416.9771 | 0.079 | 4
4504.841 | 287.987 | 96.417 | 1417.3299 | 0.059 | 4
4505.344 | 288.024 | 96.451 | 1417.8297 | 0.073 | 4
4505.848 | 288.064 | 96.495 | 1418.4765 | 0.079 | 4
4506.341 | 288.095 | 96.51 | 1418.697 | 0.064 | 4
4506.845 | 288.131 | 96.521 | 1418.8587 | 0.072 | 4
4507.348 | 288.158 | 96.529 | 1418.9763 | 0.052 | 4
4507.841 | 288.203 | 96.514 | 1418.7558 | 0.091 | 4
4508.346 | 288.231 | 96.559 | 1419.4173 | 0.055 | 4
4508.839 | 288.267 | 96.557 | 1419.3879 | 0.074 | 4
4509.343 | 288.292 | 96.582 | 1419.7554 | 0.05 | 4
4509.847 | 288.327 | 96.606 | 1420.1082 | 0.07 | 4
4510.34 | 288.36 | 96.624 | 1420.3728 | 0.066 | 4
4510.845 | 288.402 | 96.625 | 1420.3875 | 0.083 | 4
4511.348 | 288.431 | 96.63 | 1420.461 | 0.058 | 4
4511.842 | 288.467 | 96.634 | 1420.5198 | 0.073 | 4
4512.346 | 288.504 | 96.649 | 1420.7403 | 0.074 | 4
4512.84 | 288.536 | 96.659 | 1420.8873 | 0.065 | 4
4513.345 | 288.574 | 96.682 | 1421.2254 | 0.074 | 4
4513.848 | 288.619 | 96.701 | 1421.5047 | 0.089 | 4
4514.341 | 288.646 | 96.754 | 1422.2838 | 0.055 | 4
4514.844 | 288.674 | 96.729 | 1421.9163 | 0.055 | 4
4515.348 | 288.713 | 96.751 | 1422.2397 | 0.078 | 4
4515.842 | 288.751 | 96.766 | 1422.4602 | 0.077 | 4
4516.345 | 288.787 | 96.804 | 1423.0188 | 0.071 | 4
4516.849 | 288.821 | 96.84 | 1423.548 | 0.068 | 4
4517.343 | 288.848 | 96.831 | 1423.4157 | 0.055 | 4
4517.846 | 288.897 | 96.879 | 1424.1213 | 0.096 | 4
4518.34 | 288.931 | 96.859 | 1423.8273 | 0.069 | 4
4518.844 | 288.973 | 96.908 | 1424.5476 | 0.083 | 4
4519.348 | 289.002 | 96.92 | 1424.724 | 0.057 | 4
4519.841 | 289.035 | 96.933 | 1424.9151 | 0.068 | 4
4520.346 | 289.072 | 96.955 | 1425.2385 | 0.073 | 4
4520.85 | 289.109 | 96.954 | 1425.2238 | 0.075 | 4
4521.344 | 289.149 | 96.941 | 1425.0327 | 0.08 | 4
4521.848 | 289.186 | 96.985 | 1425.6795 | 0.073 | 4
4522.342 | 289.216 | 97.003 | 1425.9441 | 0.062 | 4
4522.846 | 289.259 | 97.038 | 1426.4586 | 0.084 | 4
4523.35 | 289.291 | 97.018 | 1426.1646 | 0.064 | 4
4523.844 | 289.33 | 97.045 | 1426.5615 | 0.079 | 4
4524.348 | 289.377 | 97.103 | 1427.4141 | 0.093 | 4
4524.842 | 289.403 | 97.1 | 1427.37 | 0.053 | 4
4525.349 | 289.449 | 97.086 | 1427.1642 | 0.09 | 4
4525.843 | 289.487 | 97.15 | 1428.105 | 0.076 | 4
4526.347 | 289.522 | 97.16 | 1428.252 | 0.069 | 4
4526.841 | 289.556 | 97.148 | 1428.0756 | 0.07 | 4
4527.347 | 289.599 | 97.183 | 1428.5901 | 0.085 | 4
4527.85 | 289.64 | 97.21 | 1428.987 | 0.08 | 4
4528.344 | 289.676 | 97.239 | 1429.4133 | 0.073 | 4
4528.847 | 289.709 | 97.228 | 1429.2516 | 0.066 | 4
4529.351 | 289.747 | 97.24 | 1429.428 | 0.075 | 4
4529.844 | 289.788 | 97.289 | 1430.1483 | 0.083 | 4
4530.348 | 289.828 | 97.334 | 1430.8098 | 0.08 | 4
4530.851 | 289.866 | 97.326 | 1430.6922 | 0.076 | 4
4531.345 | 289.911 | 97.328 | 1430.7216 | 0.09 | 4
4531.849 | 289.946 | 97.36 | 1431.192 | 0.07 | 4
4532.343 | 289.99 | 97.389 | 1431.6183 | 0.089 | 4
4532.847 | 290.024 | 97.404 | 1431.8388 | 0.068 | 4
4533.35 | 290.07 | 97.417 | 1432.0299 | 0.09 | 4
4533.847 | 290.102 | 97.437 | 1432.3239 | 0.065 | 4
4534.351 | 290.148 | 97.448 | 1432.4856 | 0.092 | 4
4534.844 | 290.179 | 97.442 | 1432.3974 | 0.062 | 4
4535.349 | 290.232 | 97.471 | 1432.8237 | 0.106 | 4
4535.843 | 290.267 | 97.517 | 1433.4999 | 0.07 | 4
4536.348 | 290.307 | 97.543 | 1433.8821 | 0.08 | 4
4536.852 | 290.351 | 97.545 | 1433.9115 | 0.088 | 4
4537.346 | 290.385 | 97.578 | 1434.3966 | 0.067 | 4
4537.85 | 290.431 | 97.614 | 1434.9258 | 0.093 | 4
4538.343 | 290.468 | 97.599 | 1434.7053 | 0.075 | 4
4538.847 | 290.512 | 97.633 | 1435.2051 | 0.087 | 4
4539.352 | 290.563 | 97.684 | 1435.9548 | 0.101 | 4
4539.846 | 290.597 | 97.685 | 1435.9695 | 0.068 | 4
4540.349 | 290.636 | 97.706 | 1436.2782 | 0.078 | 4
4540.844 | 290.674 | 97.734 | 1436.6898 | 0.076 | 4
4541.348 | 290.722 | 97.783 | 1437.4101 | 0.096 | 4
4541.852 | 290.767 | 97.785 | 1437.4395 | 0.089 | 4
4542.346 | 290.804 | 97.767 | 1437.1749 | 0.074 | 4
4542.849 | 290.849 | 97.82 | 1437.954 | 0.091 | 4
4543.353 | 290.887 | 97.828 | 1438.0716 | 0.074 | 4
4543.847 | 290.931 | 97.849 | 1438.3803 | 0.09 | 4
4544.35 | 290.981 | 97.873 | 1438.7331 | 0.099 | 4
4544.844 | 291.016 | 97.9 | 1439.13 | 0.072 | 4
4545.349 | 291.064 | 97.948 | 1439.8356 | 0.094 | 4
4545.853 | 291.11 | 97.953 | 1439.9091 | 0.092 | 4
4546.346 | 291.151 | 97.959 | 1439.9973 | 0.083 | 4
4546.851 | 291.201 | 97.999 | 1440.5853 | 0.099 | 4
4547.345 | 291.235 | 98.006 | 1440.6882 | 0.07 | 4
4547.849 | 291.281 | 98.036 | 1441.1292 | 0.091 | 4
4548.353 | 291.327 | 98.043 | 1441.2321 | 0.091 | 4
4548.846 | 291.374 | 98.05 | 1441.335 | 0.096 | 4
4549.35 | 291.412 | 98.091 | 1441.9377 | 0.076 | 4
4549.854 | 291.468 | 98.123 | 1442.4081 | 0.111 | 4
4550.348 | 291.507 | 98.128 | 1442.4816 | 0.077 | 4
4550.852 | 291.546 | 98.14 | 1442.658 | 0.078 | 4
4551.356 | 291.584 | 98.175 | 1443.1725 | 0.076 | 4
4551.85 | 291.637 | 98.221 | 1443.8487 | 0.107 | 4
4552.353 | 291.679 | 98.217 | 1443.7899 | 0.084 | 4
4552.847 | 291.726 | 98.245 | 1444.2015 | 0.095 | 4
4553.353 | 291.758 | 98.275 | 1444.6425 | 0.063 | 4
4553.846 | 291.819 | 98.32 | 1445.304 | 0.122 | 4
4554.351 | 291.855 | 98.322 | 1445.3334 | 0.073 | 4
4554.854 | 291.909 | 98.313 | 1445.2011 | 0.106 | 4
4555.347 | 291.947 | 98.394 | 1446.3918 | 0.078 | 4
4555.852 | 291.999 | 98.394 | 1446.3918 | 0.102 | 4
4556.356 | 292.035 | 98.4 | 1446.48 | 0.072 | 4
4556.85 | 292.08 | 98.42 | 1446.774 | 0.091 | 4
4557.354 | 292.123 | 98.458 | 1447.3326 | 0.085 | 4
4557.848 | 292.175 | 98.488 | 1447.7736 | 0.105 | 4
4558.352 | 292.22 | 98.521 | 1448.2587 | 0.09 | 4
4558.855 | 292.274 | 98.534 | 1448.4498 | 0.108 | 4
4559.349 | 292.308 | 98.556 | 1448.7732 | 0.069 | 4
4559.853 | 292.366 | 98.55 | 1448.685 | 0.113 | 4
4560.357 | 292.406 | 98.592 | 1449.3024 | 0.08 | 4
4560.852 | 292.463 | 98.604 | 1449.4788 | 0.117 | 4
4561.356 | 292.499 | 98.639 | 1449.9933 | 0.072 | 4
4561.85 | 292.548 | 98.672 | 1450.4784 | 0.098 | 4
4562.354 | 292.596 | 98.7 | 1450.89 | 0.096 | 4
4562.857 | 292.64 | 98.705 | 1450.9635 | 0.087 | 4
4563.351 | 292.687 | 98.751 | 1451.6397 | 0.096 | 4
4563.856 | 292.746 | 98.78 | 1452.066 | 0.117 | 4
4564.35 | 292.801 | 98.802 | 1452.3894 | 0.11 | 4
4564.854 | 292.852 | 98.81 | 1452.507 | 0.101 | 4
4565.348 | 292.897 | 98.842 | 1452.9774 | 0.091 | 4
4565.851 | 292.946 | 98.865 | 1453.3155 | 0.099 | 4
4566.355 | 292.992 | 98.867 | 1453.3449 | 0.091 | 4
4566.849 | 293.041 | 98.919 | 1454.1093 | 0.098 | 4
4567.353 | 293.096 | 98.941 | 1454.4327 | 0.109 | 4
4567.857 | 293.142 | 98.968 | 1454.8296 | 0.093 | 4
4568.35 | 293.185 | 98.961 | 1454.7267 | 0.087 | 4
4568.854 | 293.22 | 98.989 | 1455.1383 | 0.069 | 4
4569.359 | 293.279 | 99.003 | 1455.3441 | 0.118 | 4
4569.852 | 293.321 | 99.072 | 1456.3584 | 0.085 | 4
4570.356 | 293.375 | 99.057 | 1456.1379 | 0.107 | 4
4570.849 | 293.423 | 99.123 | 1457.1081 | 0.096 | 4
4571.354 | 293.48 | 99.132 | 1457.2404 | 0.112 | 4
4571.857 | 293.524 | 99.169 | 1457.7843 | 0.089 | 4
4572.351 | 293.583 | 99.188 | 1458.0636 | 0.12 | 4
4572.855 | 293.634 | 99.203 | 1458.2841 | 0.101 | 4
4573.359 | 293.683 | 99.26 | 1459.122 | 0.098 | 4
4573.854 | 293.734 | 99.253 | 1459.0191 | 0.103 | 4
4574.357 | 293.785 | 99.301 | 1459.7247 | 0.101 | 4
4574.851 | 293.832 | 99.326 | 1460.0922 | 0.094 | 4
4575.355 | 293.894 | 99.335 | 1460.2245 | 0.123 | 4
4575.859 | 293.939 | 99.383 | 1460.9301 | 0.089 | 4
4576.352 | 293.985 | 99.383 | 1460.9301 | 0.094 | 4
4576.856 | 294.042 | 99.396 | 1461.1212 | 0.113 | 4
4577.351 | 294.094 | 99.441 | 1461.7827 | 0.105 | 4
4577.856 | 294.141 | 99.46 | 1462.062 | 0.094 | 4
4578.36 | 294.193 | 99.525 | 1463.0175 | 0.103 | 4
4578.853 | 294.238 | 99.559 | 1463.5173 | 0.09 | 4
4579.357 | 294.3 | 99.574 | 1463.7378 | 0.123 | 4
4579.852 | 294.349 | 99.594 | 1464.0318 | 0.1 | 4
4580.355 | 294.407 | 99.604 | 1464.1788 | 0.115 | 4
4580.859 | 294.449 | 99.605 | 1464.1935 | 0.082 | 4
4581.352 | 294.501 | 99.65 | 1464.855 | 0.107 | 4
4581.856 | 294.557 | 99.7 | 1465.59 | 0.111 | 4
4582.36 | 294.606 | 99.703 | 1465.6341 | 0.098 | 4
4582.854 | 294.664 | 99.724 | 1465.9428 | 0.117 | 4
4583.357 | 294.721 | 99.756 | 1466.4132 | 0.114 | 4
4583.853 | 294.77 | 99.805 | 1467.1335 | 0.097 | 4
4584.359 | 294.823 | 99.806 | 1467.1482 | 0.106 | 4
4584.853 | 294.868 | 99.839 | 1467.6333 | 0.092 | 4
4585.357 | 294.937 | 99.849 | 1467.7803 | 0.136 | 4
4585.861 | 294.996 | 99.942 | 1469.1474 | 0.116 | 4
4586.355 | 295.042 | 99.934 | 1469.0298 | 0.093 | 4
4586.859 | 295.092 | 99.939 | 1469.1033 | 0.1 | 4
4587.352 | 295.143 | 99.943 | 1469.1621 | 0.103 | 4
4587.856 | 295.207 | 99.98 | 1469.706 | 0.126 | 4
4588.36 | 295.256 | 100.026 | 1470.3822 | 0.099 | 4
4588.855 | 295.313 | 100.073 | 1471.0731 | 0.115 | 4
4589.358 | 295.369 | 100.079 | 1471.1613 | 0.11 | 4
4589.862 | 295.425 | 100.146 | 1472.1462 | 0.112 | 4
4590.355 | 295.479 | 100.161 | 1472.3667 | 0.109 | 4
4590.859 | 295.54 | 100.208 | 1473.0576 | 0.122 | 4
4591.353 | 295.584 | 100.194 | 1472.8518 | 0.089 | 4
4591.857 | 295.643 | 100.217 | 1473.1899 | 0.117 | 4
4592.361 | 295.693 | 100.29 | 1474.263 | 0.099 | 4
4592.855 | 295.766 | 100.304 | 1474.4688 | 0.148 | 4
4593.358 | 295.812 | 100.339 | 1474.9833 | 0.091 | 4
4593.861 | 295.867 | 100.377 | 1475.5419 | 0.109 | 4
4594.355 | 295.924 | 100.369 | 1475.4243 | 0.116 | 4
4594.859 | 295.984 | 100.415 | 1476.1005 | 0.119 | 4
4595.362 | 296.026 | 100.466 | 1476.8502 | 0.084 | 4
4595.856 | 296.098 | 100.499 | 1477.3353 | 0.146 | 4
4596.36 | 296.16 | 100.491 | 1477.2177 | 0.121 | 4
4596.855 | 296.209 | 100.543 | 1477.9821 | 0.101 | 4
4597.358 | 296.257 | 100.562 | 1478.2614 | 0.096 | 4
4597.862 | 296.319 | 100.607 | 1478.9229 | 0.122 | 4
4598.355 | 296.372 | 100.635 | 1479.3345 | 0.108 | 4
4598.859 | 296.443 | 100.643 | 1479.4521 | 0.142 | 4
4599.355 | 296.489 | 100.692 | 1480.1724 | 0.092 | 4
4599.858 | 296.553 | 100.721 | 1480.5987 | 0.128 | 4
4600.362 | 296.6 | 100.716 | 1480.5252 | 0.093 | 4
4600.856 | 296.669 | 100.791 | 1481.6277 | 0.14 | 4
4601.361 | 296.715 | 100.828 | 1482.1716 | 0.092 | 4
4601.856 | 296.783 | 100.859 | 1482.6273 | 0.136 | 4
4602.359 | 296.831 | 100.862 | 1482.6714 | 0.096 | 4
4602.864 | 296.897 | 100.866 | 1482.7302 | 0.131 | 4
4603.357 | 296.954 | 100.903 | 1483.2741 | 0.115 | 4
4603.861 | 297.013 | 100.968 | 1484.2296 | 0.117 | 4
4604.354 | 297.066 | 101.002 | 1484.7294 | 0.108 | 4
4604.859 | 297.143 | 101.031 | 1485.1557 | 0.153 | 4
4605.363 | 297.199 | 101.05 | 1485.435 | 0.11 | 4
4605.857 | 297.256 | 101.071 | 1485.7437 | 0.116 | 4
4606.36 | 297.326 | 101.113 | 1486.3611 | 0.14 | 4
4606.865 | 297.375 | 101.16 | 1487.052 | 0.098 | 4
4607.358 | 297.437 | 101.192 | 1487.5224 | 0.125 | 4
4607.863 | 297.492 | 101.222 | 1487.9634 | 0.108 | 4
4608.356 | 297.557 | 101.243 | 1488.2721 | 0.133 | 4
4608.859 | 297.612 | 101.273 | 1488.7131 | 0.108 | 4
4609.363 | 297.672 | 101.29 | 1488.963 | 0.119 | 4
4609.857 | 297.743 | 101.318 | 1489.3746 | 0.145 | 4
4610.361 | 297.799 | 101.353 | 1489.8891 | 0.111 | 4
4610.855 | 297.844 | 101.347 | 1489.8009 | 0.091 | 4
4611.359 | 297.916 | 101.418 | 1490.8446 | 0.143 | 4
4611.863 | 297.974 | 101.41 | 1490.727 | 0.115 | 4
4612.357 | 298.04 | 101.493 | 1491.9471 | 0.132 | 4
4612.861 | 298.099 | 101.492 | 1491.9324 | 0.118 | 4
4613.365 | 298.162 | 101.566 | 1493.0202 | 0.125 | 4
4613.859 | 298.214 | 101.605 | 1493.5935 | 0.106 | 4
4614.362 | 298.283 | 101.64 | 1494.108 | 0.137 | 4
4614.856 | 298.341 | 101.678 | 1494.6666 | 0.117 | 4
4615.36 | 298.406 | 101.686 | 1494.7842 | 0.129 | 4
4615.864 | 298.468 | 101.728 | 1495.4016 | 0.124 | 4
4616.358 | 298.522 | 101.751 | 1495.7397 | 0.109 | 4
4616.862 | 298.586 | 101.788 | 1496.2836 | 0.127 | 4
4617.356 | 298.665 | 101.825 | 1496.8275 | 0.161 | 4
4617.86 | 298.716 | 101.837 | 1497.0039 | 0.101 | 4
4618.364 | 298.769 | 101.869 | 1497.4743 | 0.105 | 4
4618.858 | 298.825 | 101.923 | 1498.2681 | 0.113 | 4
4619.362 | 298.908 | 101.91 | 1498.077 | 0.164 | 4
4619.865 | 298.965 | 101.956 | 1498.7532 | 0.113 | 4
4620.36 | 299.03 | 101.94 | 1498.518 | 0.133 | 4
4620.864 | 299.089 | 102.031 | 1499.8557 | 0.116 | 4
4621.358 | 299.155 | 102.085 | 1500.6495 | 0.134 | 4
4621.862 | 299.216 | 102.1 | 1500.87 | 0.122 | 4
4622.366 | 299.286 | 102.121 | 1501.1787 | 0.139 | 4
4622.86 | 299.345 | 102.165 | 1501.8255 | 0.119 | 4
4623.366 | 299.414 | 102.194 | 1502.2518 | 0.135 | 4
4623.86 | 299.468 | 102.222 | 1502.6634 | 0.11 | 4
4624.364 | 299.542 | 102.242 | 1502.9574 | 0.146 | 4
4624.858 | 299.59 | 102.298 | 1503.7806 | 0.097 | 4
4625.362 | 299.665 | 102.309 | 1503.9423 | 0.149 | 4
4625.858 | 299.725 | 102.327 | 1504.2069 | 0.122 | 4
4626.363 | 299.798 | 102.388 | 1505.1036 | 0.144 | 4
4626.866 | 299.865 | 102.403 | 1505.3241 | 0.132 | 4
4627.36 | 299.922 | 102.487 | 1506.5589 | 0.117 | 4
4627.863 | 299.997 | 102.473 | 1506.3531 | 0.149 | 4
4628.367 | 300.067 | 102.574 | 1507.8378 | 0.139 | 4
4628.862 | 300.126 | 102.564 | 1507.6908 | 0.119 | 4
4629.365 | 300.184 | 102.602 | 1508.2494 | 0.115 | 4
4629.859 | 300.259 | 102.658 | 1509.0726 | 0.151 | 4
4630.362 | 300.312 | 102.695 | 1509.6165 | 0.107 | 4
4630.866 | 300.385 | 102.701 | 1509.7047 | 0.144 | 4
4631.36 | 300.451 | 102.758 | 1510.5426 | 0.135 | 4
4631.864 | 300.515 | 102.782 | 1510.8954 | 0.126 | 4
4632.368 | 300.575 | 102.802 | 1511.1894 | 0.12 | 4
4632.862 | 300.652 | 102.826 | 1511.5422 | 0.155 | 4
4633.365 | 300.708 | 102.872 | 1512.2184 | 0.113 | 4
4633.859 | 300.783 | 102.904 | 1512.6888 | 0.152 | 4
4634.363 | 300.841 | 102.909 | 1512.7623 | 0.115 | 4
4634.866 | 300.91 | 102.987 | 1513.9089 | 0.137 | 4
4635.368 | 300.973 | 103.027 | 1514.4969 | 0.126 | 4
4635.862 | 301.051 | 103.022 | 1514.4234 | 0.157 | 4
4636.366 | 301.117 | 103.056 | 1514.9232 | 0.132 | 4
4636.86 | 301.19 | 103.11 | 1515.717 | 0.147 | 4
4637.365 | 301.247 | 103.138 | 1516.1286 | 0.114 | 4
4637.869 | 301.314 | 103.17 | 1516.599 | 0.132 | 4
4638.363 | 301.377 | 103.175 | 1516.6725 | 0.128 | 4
4638.867 | 301.453 | 103.21 | 1517.187 | 0.151 | 4
4639.361 | 301.518 | 103.29 | 1518.363 | 0.132 | 4
4639.865 | 301.585 | 103.337 | 1519.0539 | 0.133 | 4
4640.368 | 301.658 | 103.315 | 1518.7305 | 0.144 | 4
4640.862 | 301.716 | 103.369 | 1519.5243 | 0.118 | 4
4641.366 | 301.788 | 103.403 | 1520.0241 | 0.142 | 4
4641.87 | 301.852 | 103.434 | 1520.4798 | 0.129 | 4
4642.364 | 301.922 | 103.496 | 1521.3912 | 0.141 | 4
4642.868 | 301.995 | 103.571 | 1522.4937 | 0.144 | 4
4643.362 | 302.053 | 103.586 | 1522.7142 | 0.118 | 4
4643.866 | 302.135 | 103.591 | 1522.7877 | 0.162 | 4
4644.37 | 302.203 | 103.645 | 1523.5815 | 0.135 | 4
4644.864 | 302.266 | 103.691 | 1524.2577 | 0.128 | 4
4645.368 | 302.347 | 103.718 | 1524.6546 | 0.161 | 4
4645.862 | 302.402 | 103.759 | 1525.2573 | 0.112 | 4
4646.369 | 302.477 | 103.766 | 1525.3602 | 0.149 | 4
4646.863 | 302.542 | 103.799 | 1525.8453 | 0.131 | 4
4647.368 | 302.616 | 103.872 | 1526.9184 | 0.146 | 4
4647.862 | 302.681 | 103.909 | 1527.4623 | 0.131 | 4
4648.366 | 302.763 | 103.939 | 1527.9033 | 0.163 | 4
4648.87 | 302.816 | 103.986 | 1528.5942 | 0.106 | 4
4649.365 | 302.888 | 104.073 | 1529.8731 | 0.144 | 4
4649.868 | 302.96 | 104.059 | 1529.6673 | 0.144 | 4
4650.362 | 303.034 | 104.101 | 1530.2847 | 0.15 | 4
4650.865 | 303.106 | 104.137 | 1530.8139 | 0.144 | 4
4651.369 | 303.177 | 104.18 | 1531.446 | 0.139 | 4
4651.863 | 303.24 | 104.179 | 1531.4313 | 0.128 | 4
4652.367 | 303.311 | 104.235 | 1532.2545 | 0.142 | 4
4652.871 | 303.383 | 104.286 | 1533.0042 | 0.141 | 4
4653.365 | 303.448 | 104.267 | 1532.7249 | 0.133 | 4
4653.869 | 303.515 | 104.323 | 1533.5481 | 0.132 | 4
4654.363 | 303.59 | 104.373 | 1534.2831 | 0.153 | 4
4654.867 | 303.654 | 104.446 | 1535.3562 | 0.127 | 4
4655.37 | 303.727 | 104.472 | 1535.7384 | 0.145 | 4
4655.864 | 303.797 | 104.5 | 1536.15 | 0.141 | 4
4656.367 | 303.879 | 104.556 | 1536.9732 | 0.162 | 4
4656.87 | 303.936 | 104.584 | 1537.3848 | 0.115 | 4
4657.364 | 304.013 | 104.629 | 1538.0463 | 0.155 | 4
4657.868 | 304.087 | 104.695 | 1539.0165 | 0.147 | 4
4658.371 | 304.152 | 104.707 | 1539.1929 | 0.131 | 4
4658.864 | 304.222 | 104.755 | 1539.8985 | 0.14 | 4
4659.368 | 304.299 | 104.788 | 1540.3836 | 0.154 | 4
4659.872 | 304.36 | 104.81 | 1540.707 | 0.12 | 4
4660.365 | 304.444 | 104.871 | 1541.6037 | 0.17 | 4
4660.87 | 304.502 | 104.887 | 1541.8389 | 0.115 | 4
4661.364 | 304.585 | 104.932 | 1542.5004 | 0.168 | 4
4661.867 | 304.645 | 104.953 | 1542.8091 | 0.119 | 4
4662.371 | 304.73 | 104.989 | 1543.3383 | 0.17 | 4
4662.865 | 304.78 | 105.003 | 1543.5441 | 0.1 | 4
4663.369 | 304.864 | 105.108 | 1545.0876 | 0.167 | 4
4663.873 | 304.931 | 105.072 | 1544.5584 | 0.132 | 4
4664.367 | 305.002 | 105.158 | 1545.8226 | 0.146 | 4
4664.87 | 305.08 | 105.188 | 1546.2636 | 0.155 | 4
4665.364 | 305.158 | 105.22 | 1546.734 | 0.156 | 4
4665.868 | 305.227 | 105.262 | 1547.3514 | 0.138 | 4
4666.372 | 305.286 | 105.291 | 1547.7777 | 0.117 | 4
4666.866 | 305.364 | 105.349 | 1548.6303 | 0.157 | 4
4667.371 | 305.43 | 105.358 | 1548.7626 | 0.132 | 4
4667.865 | 305.516 | 105.415 | 1549.6005 | 0.173 | 4
4668.368 | 305.577 | 105.458 | 1550.2326 | 0.122 | 4
4668.873 | 305.652 | 105.503 | 1550.8941 | 0.148 | 4
4669.366 | 305.715 | 105.506 | 1550.9382 | 0.128 | 4
4669.87 | 305.799 | 105.594 | 1552.2318 | 0.167 | 4
4670.374 | 305.865 | 105.608 | 1552.4376 | 0.13 | 4
4670.867 | 305.938 | 105.651 | 1553.0697 | 0.148 | 4
4671.372 | 305.994 | 105.692 | 1553.6724 | 0.112 | 4
4671.866 | 306.088 | 105.712 | 1553.9664 | 0.189 | 4
4672.37 | 306.142 | 105.759 | 1554.6573 | 0.109 | 4
4672.873 | 306.223 | 105.836 | 1555.7892 | 0.161 | 4
4673.366 | 306.289 | 105.845 | 1555.9215 | 0.132 | 4
4673.87 | 306.366 | 105.886 | 1556.5242 | 0.154 | 4
4674.374 | 306.431 | 105.929 | 1557.1563 | 0.128 | 4
4674.867 | 306.512 | 105.968 | 1557.7296 | 0.165 | 4
4675.371 | 306.579 | 105.98 | 1557.906 | 0.133 | 4
4675.874 | 306.651 | 106.006 | 1558.2882 | 0.142 | 4
4676.368 | 306.725 | 106.089 | 1559.5083 | 0.15 | 4
4676.872 | 306.792 | 106.106 | 1559.7582 | 0.134 | 4
4677.375 | 306.858 | 106.14 | 1560.258 | 0.131 | 4
4677.869 | 306.944 | 106.201 | 1561.1547 | 0.174 | 4
4678.373 | 306.999 | 106.247 | 1561.8309 | 0.108 | 4
4678.867 | 307.079 | 106.286 | 1562.4042 | 0.162 | 4
4679.372 | 307.148 | 106.304 | 1562.6688 | 0.137 | 4
4679.876 | 307.229 | 106.374 | 1563.6978 | 0.161 | 4
4680.369 | 307.288 | 106.386 | 1563.8742 | 0.12 | 4
4680.872 | 307.36 | 106.45 | 1564.815 | 0.143 | 4
4681.376 | 307.437 | 106.487 | 1565.3589 | 0.153 | 4
4681.87 | 307.515 | 106.487 | 1565.3589 | 0.158 | 4
4682.373 | 307.596 | 106.548 | 1566.2556 | 0.16 | 4
4682.867 | 307.659 | 106.57 | 1566.579 | 0.127 | 4
4683.371 | 307.733 | 106.641 | 1567.6227 | 0.148 | 4
4683.874 | 307.799 | 106.649 | 1567.7403 | 0.13 | 4
4684.369 | 307.869 | 106.679 | 1568.1813 | 0.143 | 4
4684.873 | 307.941 | 106.697 | 1568.4459 | 0.143 | 4
4685.377 | 308.024 | 106.779 | 1569.6513 | 0.165 | 4
4685.871 | 308.091 | 106.835 | 1570.4745 | 0.135 | 4
4686.376 | 308.169 | 106.864 | 1570.9008 | 0.156 | 4
4686.869 | 308.23 | 106.928 | 1571.8416 | 0.123 | 4
4687.372 | 308.309 | 106.91 | 1571.577 | 0.156 | 4
4687.876 | 308.374 | 106.963 | 1572.3561 | 0.13 | 4
4688.37 | 308.455 | 107.001 | 1572.9147 | 0.164 | 4
4688.873 | 308.523 | 107.058 | 1573.7526 | 0.135 | 4
4689.368 | 308.596 | 107.118 | 1574.6346 | 0.147 | 4
4689.872 | 308.658 | 107.162 | 1575.2814 | 0.123 | 4
4690.376 | 308.741 | 107.203 | 1575.8841 | 0.164 | 4
4690.87 | 308.804 | 107.212 | 1576.0164 | 0.129 | 4
4691.374 | 308.88 | 107.273 | 1576.9131 | 0.149 | 4
4691.877 | 308.945 | 107.304 | 1577.3688 | 0.131 | 4
4692.371 | 309.024 | 107.35 | 1578.045 | 0.16 | 4
4692.874 | 309.088 | 107.404 | 1578.8388 | 0.128 | 4
4693.368 | 309.164 | 107.451 | 1579.5297 | 0.154 | 4
4693.874 | 309.237 | 107.463 | 1579.7061 | 0.144 | 4
4694.377 | 309.307 | 107.521 | 1580.5587 | 0.139 | 4
4694.871 | 309.382 | 107.574 | 1581.3378 | 0.152 | 4
4695.374 | 309.452 | 107.61 | 1581.867 | 0.14 | 4
4695.878 | 309.531 | 107.633 | 1582.2051 | 0.156 | 4
4696.371 | 309.596 | 107.717 | 1583.4399 | 0.132 | 4
4696.874 | 309.67 | 107.744 | 1583.8368 | 0.147 | 4
4697.378 | 309.734 | 107.802 | 1584.6894 | 0.128 | 4
4697.871 | 309.817 | 107.82 | 1584.954 | 0.167 | 4
4698.375 | 309.883 | 107.905 | 1586.2035 | 0.131 | 4
4698.879 | 309.97 | 107.935 | 1586.6445 | 0.173 | 4
4699.373 | 310.039 | 107.988 | 1587.4236 | 0.14 | 4
4699.877 | 310.115 | 108.024 | 1587.9528 | 0.15 | 4
4700.37 | 310.178 | 108.068 | 1588.5996 | 0.128 | 4
4700.874 | 310.261 | 108.147 | 1589.7609 | 0.165 | 4
4701.378 | 310.321 | 108.161 | 1589.9667 | 0.119 | 4
4701.872 | 310.399 | 108.198 | 1590.5106 | 0.158 | 4
4702.376 | 310.461 | 108.212 | 1590.7164 | 0.125 | 4
4702.88 | 310.544 | 108.241 | 1591.1427 | 0.164 | 4
4703.373 | 310.611 | 108.259 | 1591.4073 | 0.135 | 4
4703.877 | 310.676 | 108.308 | 1592.1276 | 0.13 | 4
4704.37 | 310.751 | 108.388 | 1593.3036 | 0.151 | 4
4704.874 | 310.827 | 108.403 | 1593.5241 | 0.152 | 4
4705.378 | 310.893 | 108.407 | 1593.5829 | 0.13 | 4
4705.871 | 310.965 | 108.44 | 1594.068 | 0.147 | 4
4706.376 | 311.028 | 108.507 | 1595.0529 | 0.124 | 4
4706.88 | 311.109 | 108.543 | 1595.5821 | 0.161 | 4
4707.374 | 311.182 | 108.65 | 1597.155 | 0.148 | 4
4707.877 | 311.252 | 108.641 | 1597.0227 | 0.139 | 4
4708.371 | 311.328 | 108.699 | 1597.8753 | 0.154 | 4
4708.872 | 311.398 | 108.775 | 1598.9925 | 0.139 | 4
4709.375 | 311.471 | 108.809 | 1599.4923 | 0.145 | 4
4709.879 | 311.545 | 108.821 | 1599.6687 | 0.148 | 4
4710.373 | 311.612 | 108.855 | 1600.1685 | 0.137 | 4
4710.876 | 311.684 | 108.909 | 1600.9623 | 0.142 | 4
4711.38 | 311.753 | 108.933 | 1601.3151 | 0.137 | 4
4711.875 | 311.834 | 108.994 | 1602.2118 | 0.164 | 4
4712.378 | 311.902 | 109.085 | 1603.5495 | 0.135 | 4
4712.872 | 311.975 | 109.102 | 1603.7994 | 0.148 | 4
4713.376 | 312.045 | 109.124 | 1604.1228 | 0.139 | 4
4713.88 | 312.116 | 109.184 | 1605.0048 | 0.141 | 4
4714.374 | 312.192 | 109.233 | 1605.7251 | 0.154 | 4
4714.878 | 312.258 | 109.257 | 1606.0779 | 0.131 | 4
4715.372 | 312.335 | 109.295 | 1606.6365 | 0.156 | 4
4715.876 | 312.408 | 109.387 | 1607.9889 | 0.145 | 4
4716.38 | 312.486 | 109.388 | 1608.0036 | 0.154 | 4
4716.874 | 312.548 | 109.466 | 1609.1502 | 0.125 | 4
4717.378 | 312.618 | 109.474 | 1609.2678 | 0.139 | 4
4717.872 | 312.684 | 109.516 | 1609.8852 | 0.134 | 4
4718.376 | 312.772 | 109.562 | 1610.5614 | 0.174 | 4
4718.881 | 312.838 | 109.598 | 1611.0906 | 0.132 | 4
4719.375 | 312.924 | 109.67 | 1612.149 | 0.173 | 4
4719.879 | 312.976 | 109.668 | 1612.1196 | 0.104 | 4
4720.382 | 313.044 | 109.688 | 1612.4136 | 0.135 | 4
4720.876 | 313.118 | 109.743 | 1613.2221 | 0.149 | 4
4721.38 | 313.195 | 109.785 | 1613.8395 | 0.154 | 4
4721.874 | 313.263 | 109.846 | 1614.7362 | 0.137 | 4
4722.378 | 313.343 | 109.889 | 1615.3683 | 0.158 | 4
4722.882 | 313.403 | 109.955 | 1616.3385 | 0.12 | 4
4723.376 | 313.492 | 109.944 | 1616.1768 | 0.179 | 4
4723.88 | 313.545 | 110.038 | 1617.5586 | 0.105 | 4
4724.373 | 313.62 | 110.067 | 1617.9849 | 0.152 | 4
4724.878 | 313.693 | 110.099 | 1618.4553 | 0.146 | 4
4725.383 | 313.765 | 110.149 | 1619.1903 | 0.142 | 4
4725.877 | 313.83 | 110.194 | 1619.8518 | 0.131 | 4
4726.381 | 313.912 | 110.238 | 1620.4986 | 0.164 | 4
4726.875 | 313.975 | 110.282 | 1621.1454 | 0.128 | 4
4727.379 | 314.055 | 110.364 | 1622.3508 | 0.159 | 4
4727.882 | 314.121 | 110.389 | 1622.7183 | 0.131 | 4
4728.377 | 314.19 | 110.459 | 1623.7473 | 0.14 | 4
4728.88 | 314.264 | 110.479 | 1624.0413 | 0.147 | 4
4729.383 | 314.338 | 110.53 | 1624.791 | 0.147 | 4
4729.877 | 314.408 | 110.581 | 1625.5407 | 0.142 | 4
4730.381 | 314.477 | 110.617 | 1626.0699 | 0.137 | 4
4730.874 | 314.543 | 110.679 | 1626.9813 | 0.133 | 4
4731.378 | 314.626 | 110.719 | 1627.5693 | 0.165 | 4
4731.882 | 314.69 | 110.768 | 1628.2896 | 0.126 | 4
4732.376 | 314.762 | 110.794 | 1628.6718 | 0.147 | 4
4732.88 | 314.834 | 110.813 | 1628.9511 | 0.143 | 4
4733.383 | 314.903 | 110.868 | 1629.7596 | 0.137 | 4
4733.878 | 314.98 | 110.899 | 1630.2153 | 0.154 | 4
4734.382 | 315.054 | 110.926 | 1630.6122 | 0.148 | 4
4734.875 | 315.123 | 110.981 | 1631.4207 | 0.139 | 4
4735.38 | 315.201 | 111.089 | 1633.0083 | 0.156 | 4
4735.883 | 315.279 | 111.107 | 1633.2729 | 0.154 | 4
4736.377 | 315.341 | 111.16 | 1634.052 | 0.126 | 4
4736.88 | 315.425 | 111.186 | 1634.4342 | 0.167 | 4
4737.384 | 315.483 | 111.242 | 1635.2574 | 0.116 | 4
4737.878 | 315.573 | 111.29 | 1635.963 | 0.182 | 4
4738.382 | 315.629 | 111.308 | 1636.2276 | 0.111 | 4
4738.876 | 315.712 | 111.378 | 1637.2566 | 0.167 | 4
4739.381 | 315.779 | 111.435 | 1638.0945 | 0.134 | 4
4739.884 | 315.85 | 111.448 | 1638.2856 | 0.139 | 4
4740.378 | 315.923 | 111.503 | 1639.0941 | 0.149 | 4
4740.883 | 315.988 | 111.563 | 1639.9761 | 0.129 | 4
4741.377 | 316.055 | 111.62 | 1640.814 | 0.134 | 4
4741.88 | 316.143 | 111.654 | 1641.3138 | 0.176 | 4
4742.384 | 316.208 | 111.736 | 1642.5192 | 0.129 | 4
4742.877 | 316.293 | 111.756 | 1642.8132 | 0.171 | 4
4743.382 | 316.353 | 111.789 | 1643.2983 | 0.119 | 4
4743.876 | 316.438 | 111.827 | 1643.8569 | 0.171 | 4
4744.38 | 316.503 | 111.893 | 1644.8271 | 0.129 | 4
4744.885 | 316.579 | 111.941 | 1645.5327 | 0.152 | 4
4745.379 | 316.646 | 111.988 | 1646.2236 | 0.136 | 4
4745.883 | 316.727 | 112.022 | 1646.7234 | 0.16 | 4
4746.377 | 316.796 | 112.09 | 1647.723 | 0.139 | 4
4746.881 | 316.88 | 112.114 | 1648.0758 | 0.167 | 4
4747.385 | 316.946 | 112.164 | 1648.8108 | 0.132 | 4
4747.88 | 317.025 | 112.2 | 1649.34 | 0.159 | 4
4748.383 | 317.1 | 112.231 | 1649.7957 | 0.149 | 4
4748.877 | 317.174 | 112.316 | 1651.0452 | 0.15 | 4
4749.38 | 317.238 | 112.339 | 1651.3833 | 0.128 | 4
4749.884 | 317.327 | 112.398 | 1652.2506 | 0.175 | 4
4750.378 | 317.393 | 112.434 | 1652.7798 | 0.134 | 4
4750.882 | 317.463 | 112.509 | 1653.8823 | 0.14 | 4
4751.377 | 317.542 | 112.548 | 1654.4556 | 0.158 | 4
4751.882 | 317.625 | 112.623 | 1655.5581 | 0.164 | 4
4752.386 | 317.69 | 112.606 | 1655.3082 | 0.13 | 4
4752.879 | 317.765 | 112.655 | 1656.0285 | 0.152 | 4
4753.383 | 317.843 | 112.697 | 1656.6459 | 0.155 | 4
4753.886 | 317.924 | 112.753 | 1657.4691 | 0.161 | 4
4754.38 | 317.997 | 112.77 | 1657.719 | 0.147 | 4
4754.884 | 318.069 | 112.86 | 1659.042 | 0.143 | 4
4755.387 | 318.146 | 112.916 | 1659.8652 | 0.153 | 4
4755.881 | 318.22 | 112.975 | 1660.7325 | 0.149 | 4
4756.385 | 318.314 | 113.033 | 1661.5851 | 0.187 | 4
4756.879 | 318.369 | 113.069 | 1662.1143 | 0.111 | 4
4757.384 | 318.46 | 113.116 | 1662.8052 | 0.18 | 4
4757.888 | 318.52 | 113.16 | 1663.452 | 0.12 | 4
4758.382 | 318.614 | 113.233 | 1664.5251 | 0.189 | 4
4758.886 | 318.691 | 113.283 | 1665.2601 | 0.154 | 4
4759.379 | 318.771 | 113.353 | 1666.2891 | 0.161 | 4
4759.882 | 318.834 | 113.372 | 1666.5684 | 0.126 | 4
4760.386 | 318.916 | 113.454 | 1667.7738 | 0.162 | 4
4760.88 | 318.99 | 113.489 | 1668.2883 | 0.151 | 4
4761.383 | 319.077 | 113.517 | 1668.6999 | 0.172 | 4
4761.887 | 319.15 | 113.568 | 1669.4496 | 0.144 | 4
4762.381 | 319.231 | 113.617 | 1670.1699 | 0.164 | 4
4762.886 | 319.301 | 113.662 | 1670.8314 | 0.139 | 4
4763.38 | 319.396 | 113.697 | 1671.3459 | 0.192 | 4
4763.884 | 319.465 | 113.764 | 1672.3308 | 0.137 | 4
4764.389 | 319.553 | 113.785 | 1672.6395 | 0.173 | 4
4764.883 | 319.627 | 113.842 | 1673.4774 | 0.151 | 4
4765.387 | 319.697 | 113.924 | 1674.6828 | 0.139 | 4
4765.881 | 319.783 | 113.913 | 1674.5211 | 0.175 | 4
4766.385 | 319.864 | 113.981 | 1675.5207 | 0.16 | 4
4766.879 | 319.947 | 114.073 | 1676.8731 | 0.168 | 4
4767.383 | 320.036 | 114.094 | 1677.1818 | 0.177 | 4
4767.887 | 320.109 | 114.172 | 1678.3284 | 0.145 | 4
4768.382 | 320.2 | 114.241 | 1679.3427 | 0.183 | 4
4768.887 | 320.266 | 114.286 | 1680.0042 | 0.13 | 4
4769.38 | 320.362 | 114.314 | 1680.4158 | 0.195 | 4
4769.884 | 320.443 | 114.347 | 1680.9009 | 0.162 | 4
4770.389 | 320.527 | 114.417 | 1681.9299 | 0.166 | 4
4770.884 | 320.609 | 114.475 | 1682.7825 | 0.165 | 4
4771.387 | 320.693 | 114.513 | 1683.3411 | 0.167 | 4
4771.881 | 320.773 | 114.575 | 1684.2525 | 0.162 | 4
4772.384 | 320.86 | 114.6 | 1684.62 | 0.172 | 4
4772.888 | 320.944 | 114.634 | 1685.1198 | 0.166 | 4
4773.382 | 321.033 | 114.705 | 1686.1635 | 0.18 | 4
4773.886 | 321.11 | 114.76 | 1686.972 | 0.154 | 4
4774.381 | 321.198 | 114.778 | 1687.2366 | 0.177 | 4
4774.886 | 321.285 | 114.866 | 1688.5302 | 0.173 | 4
4775.39 | 321.375 | 114.889 | 1688.8683 | 0.178 | 4
4775.885 | 321.457 | 114.977 | 1690.1619 | 0.165 | 4
4776.389 | 321.551 | 115.001 | 1690.5147 | 0.186 | 4
4776.882 | 321.642 | 115.039 | 1691.0733 | 0.185 | 4
4777.387 | 321.734 | 115.136 | 1692.4992 | 0.183 | 4
4777.89 | 321.808 | 115.193 | 1693.3371 | 0.147 | 4
4778.385 | 321.905 | 115.237 | 1693.9839 | 0.196 | 4
4778.889 | 321.994 | 115.286 | 1694.7042 | 0.177 | 4
4779.382 | 322.079 | 115.392 | 1696.2624 | 0.171 | 4
4779.889 | 322.171 | 115.365 | 1695.8655 | 0.181 | 4
4780.383 | 322.263 | 115.472 | 1697.4384 | 0.188 | 4
4780.887 | 322.352 | 115.471 | 1697.4237 | 0.177 | 4
4781.39 | 322.457 | 115.546 | 1698.5262 | 0.207 | 4
4781.884 | 322.55 | 115.606 | 1699.4082 | 0.189 | 4
4782.388 | 322.628 | 115.642 | 1699.9374 | 0.154 | 4
4782.891 | 322.719 | 115.682 | 1700.5254 | 0.181 | 4
4783.384 | 322.827 | 115.725 | 1701.1575 | 0.219 | 4
4783.888 | 322.915 | 115.817 | 1702.5099 | 0.174 | 4
4784.391 | 323.002 | 115.853 | 1703.0391 | 0.174 | 4
4784.885 | 323.097 | 115.941 | 1704.3327 | 0.193 | 4
4785.389 | 323.192 | 115.966 | 1704.7002 | 0.188 | 4
4785.883 | 323.288 | 116.062 | 1706.1114 | 0.193 | 4
4786.388 | 323.39 | 116.135 | 1707.1845 | 0.203 | 4
4786.892 | 323.478 | 116.156 | 1707.4932 | 0.174 | 4
4787.387 | 323.576 | 116.298 | 1709.5806 | 0.2 | 4
4787.891 | 323.698 | 116.312 | 1709.7864 | 0.241 | 4
4788.385 | 323.788 | 116.374 | 1710.6978 | 0.183 | 4
4788.889 | 323.888 | 116.405 | 1711.1535 | 0.197 | 4
4789.384 | 323.984 | 116.494 | 1712.4618 | 0.193 | 4
4789.888 | 324.088 | 116.57 | 1713.579 | 0.207 | 4
4790.392 | 324.181 | 116.63 | 1714.461 | 0.184 | 4
4790.886 | 324.285 | 116.695 | 1715.4165 | 0.211 | 4
4791.39 | 324.389 | 116.716 | 1715.7252 | 0.206 | 4
4791.884 | 324.483 | 116.765 | 1716.4455 | 0.19 | 4
4792.389 | 324.592 | 116.879 | 1718.1213 | 0.216 | 4
4792.892 | 324.696 | 116.951 | 1719.1797 | 0.208 | 4
4793.386 | 324.799 | 116.974 | 1719.5178 | 0.208 | 4
4793.89 | 324.917 | 117.064 | 1720.8408 | 0.234 | 4
4794.394 | 325.023 | 117.081 | 1721.0907 | 0.212 | 4
4794.888 | 325.126 | 117.136 | 1721.8992 | 0.207 | 4
4795.393 | 325.225 | 117.218 | 1723.1046 | 0.197 | 4
4795.886 | 325.334 | 117.275 | 1723.9425 | 0.221 | 4
4796.39 | 325.454 | 117.303 | 1724.3541 | 0.238 | 4
4796.884 | 325.554 | 117.436 | 1726.3092 | 0.203 | 4
4797.389 | 325.672 | 117.485 | 1727.0295 | 0.233 | 4
4797.893 | 325.775 | 117.527 | 1727.6469 | 0.204 | 4
4798.386 | 325.882 | 117.606 | 1728.8082 | 0.216 | 4
4798.89 | 325.994 | 117.69 | 1730.043 | 0.222 | 4
4799.385 | 326.102 | 117.758 | 1731.0426 | 0.22 | 4
4799.889 | 326.231 | 117.841 | 1732.2627 | 0.255 | 4
4800.393 | 326.35 | 117.9 | 1733.13 | 0.237 | 4
4800.886 | 326.456 | 117.902 | 1733.1594 | 0.214 | 4
4801.39 | 326.571 | 117.97 | 1734.159 | 0.23 | 4
4801.894 | 326.68 | 118.064 | 1735.5408 | 0.217 | 4
4802.387 | 326.802 | 118.098 | 1736.0406 | 0.246 | 4
4802.891 | 326.918 | 118.167 | 1737.0549 | 0.23 | 4
4803.395 | 327.022 | 118.25 | 1738.275 | 0.207 | 4
4803.889 | 327.143 | 118.339 | 1739.5833 | 0.246 | 4
4804.392 | 327.262 | 118.372 | 1740.0684 | 0.237 | 4
4804.886 | 327.378 | 118.412 | 1740.6564 | 0.234 | 4
4805.39 | 327.515 | 118.522 | 1742.2734 | 0.271 | 4
4805.893 | 327.636 | 118.569 | 1742.9643 | 0.241 | 4
4806.388 | 327.756 | 118.634 | 1743.9198 | 0.243 | 4
4806.892 | 327.872 | 118.725 | 1745.2575 | 0.23 | 4
4807.396 | 327.993 | 118.822 | 1746.6834 | 0.239 | 4
4807.89 | 328.118 | 118.871 | 1747.4037 | 0.254 | 4
4808.394 | 328.235 | 118.946 | 1748.5062 | 0.233 | 4
4808.889 | 328.364 | 118.985 | 1749.0795 | 0.261 | 4
4809.393 | 328.486 | 119.074 | 1750.3878 | 0.241 | 4
4809.887 | 328.602 | 119.156 | 1751.5932 | 0.236 | 4
4810.392 | 328.726 | 119.265 | 1753.1955 | 0.246 | 4
4810.896 | 328.873 | 119.323 | 1754.0481 | 0.291 | 4
4811.389 | 328.992 | 119.381 | 1754.9007 | 0.241 | 4
4811.893 | 329.121 | 119.451 | 1755.9297 | 0.255 | 4
4812.39 | 329.246 | 119.494 | 1756.5618 | 0.253 | 4
4812.893 | 329.371 | 119.588 | 1757.9436 | 0.247 | 4
4813.387 | 329.497 | 119.669 | 1759.1343 | 0.255 | 4
4813.891 | 329.617 | 119.767 | 1760.5749 | 0.238 | 4
4814.395 | 329.759 | 119.761 | 1760.4867 | 0.283 | 4
4814.89 | 329.872 | 119.854 | 1761.8538 | 0.228 | 4
4815.394 | 330.01 | 119.887 | 1762.3389 | 0.274 | 4
4815.897 | 330.141 | 120.005 | 1764.0735 | 0.259 | 4
4816.391 | 330.271 | 120.056 | 1764.8232 | 0.265 | 4
4816.895 | 330.425 | 120.159 | 1766.3373 | 0.305 | 4
4817.388 | 330.547 | 120.224 | 1767.2928 | 0.247 | 4
4817.893 | 330.683 | 120.3 | 1768.41 | 0.27 | 4
4818.397 | 330.814 | 120.402 | 1769.9094 | 0.26 | 4
4818.891 | 330.944 | 120.491 | 1771.2177 | 0.263 | 4
4819.394 | 331.081 | 120.501 | 1771.3647 | 0.272 | 4
4819.888 | 331.213 | 120.606 | 1772.9082 | 0.266 | 4
4820.394 | 331.347 | 120.677 | 1773.9519 | 0.266 | 4
4820.888 | 331.479 | 120.752 | 1775.0544 | 0.266 | 4
4821.393 | 331.622 | 120.818 | 1776.0246 | 0.284 | 4
4821.897 | 331.755 | 120.875 | 1776.8625 | 0.264 | 4
4822.39 | 331.887 | 120.948 | 1777.9356 | 0.266 | 4
4822.894 | 332.06 | 120.97 | 1778.259 | 0.343 | 4
4823.398 | 332.185 | 121.073 | 1779.7731 | 0.248 | 4
4823.892 | 332.321 | 121.159 | 1781.0373 | 0.276 | 4
4824.396 | 332.459 | 121.259 | 1782.5073 | 0.273 | 4
4824.891 | 332.604 | 121.326 | 1783.4922 | 0.294 | 4
4825.395 | 332.741 | 121.401 | 1784.5947 | 0.272 | 4
4825.899 | 332.867 | 121.473 | 1785.6531 | 0.249 | 4
4826.393 | 333.016 | 121.53 | 1786.491 | 0.301 | 4
4826.897 | 333.157 | 121.661 | 1788.4167 | 0.281 | 4
4827.39 | 333.297 | 121.733 | 1789.4751 | 0.284 | 4
4827.895 | 333.441 | 121.782 | 1790.1954 | 0.284 | 4
4828.399 | 333.613 | 121.871 | 1791.5037 | 0.342 | 4
4828.893 | 333.744 | 121.961 | 1792.8267 | 0.267 | 4
4829.397 | 333.891 | 122.04 | 1793.988 | 0.29 | 4
4829.891 | 334.038 | 122.128 | 1795.2816 | 0.299 | 4
4830.395 | 334.186 | 122.221 | 1796.6487 | 0.294 | 4
4830.9 | 334.335 | 122.315 | 1798.0305 | 0.295 | 4
4831.393 | 334.472 | 122.352 | 1798.5744 | 0.278 | 4
4831.897 | 334.617 | 122.431 | 1799.7357 | 0.287 | 4
4832.391 | 334.776 | 122.512 | 1800.9264 | 0.322 | 4
4832.895 | 334.923 | 122.601 | 1802.2347 | 0.292 | 4
4833.4 | 335.064 | 122.685 | 1803.4695 | 0.278 | 4
4833.893 | 335.205 | 122.767 | 1804.6749 | 0.287 | 4
4834.398 | 335.384 | 122.821 | 1805.4687 | 0.354 | 4
4834.892 | 335.533 | 122.906 | 1806.7182 | 0.302 | 4
4835.396 | 335.673 | 122.975 | 1807.7325 | 0.278 | 4
4835.891 | 335.827 | 123.052 | 1808.8644 | 0.312 | 4
4836.395 | 335.978 | 123.154 | 1810.3638 | 0.299 | 4
4836.9 | 336.122 | 123.225 | 1811.4075 | 0.286 | 4
4837.394 | 336.278 | 123.304 | 1812.5688 | 0.316 | 4
4837.899 | 336.44 | 123.348 | 1813.2156 | 0.322 | 4
4838.393 | 336.586 | 123.421 | 1814.2887 | 0.295 | 4
4838.897 | 336.734 | 123.529 | 1815.8763 | 0.292 | 4
4839.392 | 336.891 | 123.582 | 1816.6554 | 0.317 | 4
4839.896 | 337.053 | 123.712 | 1818.5664 | 0.321 | 4
4840.401 | 337.192 | 123.822 | 1820.1834 | 0.276 | 4
4840.895 | 337.343 | 123.908 | 1821.4476 | 0.306 | 4
4841.4 | 337.531 | 123.972 | 1822.3884 | 0.373 | 4
4841.893 | 337.661 | 124.032 | 1823.2704 | 0.264 | 4
4842.398 | 337.806 | 124.114 | 1824.4758 | 0.286 | 4
4842.901 | 337.962 | 124.223 | 1826.0781 | 0.31 | 4
4843.395 | 338.114 | 124.348 | 1827.9156 | 0.309 | 4
4843.898 | 338.267 | 124.391 | 1828.5477 | 0.304 | 4
4844.402 | 338.429 | 124.441 | 1829.2827 | 0.321 | 4
4844.896 | 338.6 | 124.53 | 1830.591 | 0.347 | 4
4845.399 | 338.753 | 124.604 | 1831.6788 | 0.303 | 4
4845.894 | 338.889 | 124.691 | 1832.9577 | 0.276 | 4
4846.399 | 339.066 | 124.785 | 1834.3395 | 0.35 | 4
4846.893 | 339.211 | 124.864 | 1835.5008 | 0.294 | 4
4847.396 | 339.383 | 124.912 | 1836.2064 | 0.342 | 4
4847.899 | 339.521 | 124.99 | 1837.353 | 0.274 | 4
4848.393 | 339.661 | 125.063 | 1838.4261 | 0.284 | 4
4848.898 | 339.809 | 125.146 | 1839.6462 | 0.293 | 4
4849.401 | 339.976 | 125.215 | 1840.6605 | 0.332 | 4
4849.895 | 340.119 | 125.299 | 1841.8953 | 0.29 | 4
4850.4 | 340.274 | 125.379 | 1843.0713 | 0.306 | 4
4850.894 | 340.449 | 125.482 | 1844.5854 | 0.355 | 4
4851.398 | 340.596 | 125.554 | 1845.6438 | 0.291 | 4
4851.902 | 340.763 | 125.634 | 1846.8198 | 0.332 | 4
4852.397 | 340.904 | 125.722 | 1848.1134 | 0.284 | 4
4852.9 | 341.054 | 125.767 | 1848.7749 | 0.299 | 4
4853.394 | 341.209 | 125.845 | 1849.9215 | 0.313 | 4
4853.898 | 341.355 | 125.923 | 1851.0681 | 0.29 | 4
4854.402 | 341.494 | 125.951 | 1851.4797 | 0.275 | 4
4854.896 | 341.653 | 126.065 | 1853.1555 | 0.322 | 4
4855.4 | 341.806 | 126.147 | 1854.3609 | 0.303 | 4
4855.903 | 341.98 | 126.192 | 1855.0224 | 0.346 | 4
4856.397 | 342.128 | 126.259 | 1856.0073 | 0.301 | 4
4856.901 | 342.279 | 126.378 | 1857.7566 | 0.299 | 4
4857.395 | 342.422 | 126.422 | 1858.4034 | 0.289 | 4
4857.899 | 342.568 | 126.496 | 1859.4912 | 0.29 | 4
4858.403 | 342.714 | 126.591 | 1860.8877 | 0.29 | 4
4858.896 | 342.867 | 126.657 | 1861.8579 | 0.311 | 4
4859.4 | 343.035 | 126.733 | 1862.9751 | 0.333 | 4
4859.895 | 343.189 | 126.815 | 1864.1805 | 0.31 | 4
4860.399 | 343.339 | 126.942 | 1866.0474 | 0.297 | 4
4860.903 | 343.486 | 126.957 | 1866.2679 | 0.292 | 4
4861.398 | 343.643 | 127.039 | 1867.4733 | 0.318 | 4
4861.902 | 343.793 | 127.133 | 1868.8551 | 0.298 | 4
4862.396 | 343.94 | 127.196 | 1869.7812 | 0.298 | 4
4862.9 | 344.083 | 127.243 | 1870.4721 | 0.284 | 4
4863.404 | 344.226 | 127.329 | 1871.7363 | 0.283 | 4
4863.898 | 344.382 | 127.417 | 1873.0299 | 0.317 | 4
4864.402 | 344.53 | 127.457 | 1873.6179 | 0.293 | 4
4864.906 | 344.684 | 127.561 | 1875.1467 | 0.306 | 4
4865.399 | 344.82 | 127.633 | 1876.2051 | 0.276 | 4
4865.903 | 344.994 | 127.701 | 1877.2047 | 0.346 | 4
4866.398 | 345.145 | 127.744 | 1877.8368 | 0.304 | 4
4866.901 | 345.294 | 127.79 | 1878.513 | 0.297 | 4
4867.406 | 345.433 | 127.892 | 1880.0124 | 0.274 | 4
4867.9 | 345.584 | 127.954 | 1880.9238 | 0.306 | 4
4868.404 | 345.732 | 127.998 | 1881.5706 | 0.294 | 4
4868.898 | 345.883 | 128.105 | 1883.1435 | 0.307 | 4
4869.402 | 346.039 | 128.143 | 1883.7021 | 0.309 | 4
4869.906 | 346.185 | 128.233 | 1885.0251 | 0.289 | 4
4870.4 | 346.333 | 128.302 | 1886.0394 | 0.3 | 4
4870.904 | 346.483 | 128.343 | 1886.6421 | 0.297 | 4
4871.398 | 346.625 | 128.42 | 1887.774 | 0.287 | 4
4871.902 | 346.773 | 128.512 | 1889.1264 | 0.294 | 4
4872.406 | 346.926 | 128.581 | 1890.1407 | 0.303 | 4
4872.9 | 347.06 | 128.634 | 1890.9198 | 0.273 | 4
4873.404 | 347.218 | 128.695 | 1891.8165 | 0.314 | 4
4873.897 | 347.355 | 128.776 | 1893.0072 | 0.277 | 4
4874.401 | 347.511 | 128.854 | 1894.1538 | 0.308 | 4
4874.905 | 347.672 | 128.939 | 1895.4033 | 0.32 | 4
4875.399 | 347.822 | 129.015 | 1896.5205 | 0.305 | 4
4875.903 | 347.969 | 129.035 | 1896.8145 | 0.291 | 4
4876.407 | 348.1 | 129.126 | 1898.1522 | 0.261 | 4
4876.9 | 348.256 | 129.182 | 1898.9754 | 0.315 | 4
4877.406 | 348.406 | 129.233 | 1899.7251 | 0.297 | 4
4877.9 | 348.55 | 129.344 | 1901.3568 | 0.291 | 4
4878.404 | 348.695 | 129.368 | 1901.7096 | 0.287 | 4
4878.908 | 348.836 | 129.484 | 1903.4148 | 0.281 | 4
4879.401 | 348.998 | 129.534 | 1904.1498 | 0.327 | 4
4879.906 | 349.137 | 129.596 | 1905.0612 | 0.276 | 4
4880.399 | 349.286 | 129.684 | 1906.3548 | 0.303 | 4
4880.905 | 349.452 | 129.732 | 1907.0604 | 0.327 | 4
4881.399 | 349.601 | 129.807 | 1908.1629 | 0.301 | 4
4881.902 | 349.738 | 129.827 | 1908.4569 | 0.273 | 4
4882.407 | 349.888 | 129.94 | 1910.118 | 0.297 | 4
4882.9 | 350.027 | 130.003 | 1911.0441 | 0.281 | 4
4883.404 | 350.175 | 130.036 | 1911.5292 | 0.295 | 4
4883.908 | 350.313 | 130.123 | 1912.8081 | 0.274 | 4
4884.403 | 350.467 | 130.189 | 1913.7783 | 0.31 | 4
4884.907 | 350.619 | 130.29 | 1915.263 | 0.302 | 4
4885.401 | 350.762 | 130.362 | 1916.3214 | 0.29 | 4
4885.905 | 350.909 | 130.39 | 1916.733 | 0.292 | 4
4886.4 | 351.05 | 130.473 | 1917.9531 | 0.284 | 4
4886.905 | 351.219 | 130.576 | 1919.4672 | 0.336 | 4
4887.4 | 351.357 | 130.628 | 1920.2316 | 0.277 | 4
4887.904 | 351.505 | 130.73 | 1921.731 | 0.294 | 4
4888.408 | 351.649 | 130.749 | 1922.0103 | 0.286 | 4
4888.903 | 351.809 | 130.844 | 1923.4068 | 0.323 | 4
4889.407 | 351.962 | 130.888 | 1924.0536 | 0.303 | 4
4889.902 | 352.097 | 130.995 | 1925.6265 | 0.274 | 4
4890.406 | 352.245 | 131.032 | 1926.1704 | 0.293 | 4
4890.909 | 352.388 | 131.074 | 1926.7878 | 0.284 | 4
4891.403 | 352.534 | 131.113 | 1927.3611 | 0.296 | 4
4891.906 | 352.682 | 131.178 | 1928.3166 | 0.295 | 4
4892.41 | 352.832 | 131.274 | 1929.7278 | 0.297 | 4
4892.903 | 352.982 | 131.309 | 1930.2423 | 0.305 | 4
4893.408 | 353.128 | 131.424 | 1931.9328 | 0.289 | 4
4893.902 | 353.273 | 131.452 | 1932.3444 | 0.294 | 4
4894.406 | 353.428 | 131.486 | 1932.8442 | 0.308 | 4
4894.911 | 353.59 | 131.568 | 1934.0496 | 0.321 | 4
4895.405 | 353.733 | 131.609 | 1934.6523 | 0.289 | 4
4895.909 | 353.876 | 131.683 | 1935.7401 | 0.282 | 4
4896.402 | 354.02 | 131.781 | 1937.1807 | 0.293 | 4
4896.906 | 354.171 | 131.813 | 1937.6511 | 0.299 | 4
4897.41 | 354.316 | 131.873 | 1938.5331 | 0.287 | 4
4897.904 | 354.463 | 131.929 | 1939.3563 | 0.299 | 4
4898.406 | 354.615 | 132.011 | 1940.5617 | 0.302 | 4
4898.911 | 354.763 | 132.088 | 1941.6936 | 0.293 | 4
4899.405 | 354.907 | 132.167 | 1942.8549 | 0.292 | 4
4899.909 | 355.077 | 132.209 | 1943.4723 | 0.339 | 4
4900.403 | 355.235 | 132.305 | 1944.8835 | 0.32 | 4
4900.907 | 355.369 | 132.371 | 1945.8537 | 0.265 | 4
4901.411 | 355.517 | 132.441 | 1946.8827 | 0.294 | 4
4901.905 | 355.657 | 132.546 | 1948.4262 | 0.284 | 4
4902.408 | 355.815 | 132.579 | 1948.9113 | 0.314 | 4
4902.902 | 355.97 | 132.635 | 1949.7345 | 0.313 | 4
4903.406 | 356.11 | 132.726 | 1951.0722 | 0.278 | 4
4903.909 | 356.258 | 132.762 | 1951.6014 | 0.294 | 4
4904.403 | 356.418 | 132.841 | 1952.7627 | 0.324 | 4
4904.908 | 356.56 | 132.901 | 1953.6447 | 0.281 | 4
4905.411 | 356.74 | 132.996 | 1955.0412 | 0.358 | 4
4905.905 | 356.88 | 133.001 | 1955.1147 | 0.283 | 4
4906.411 | 357.031 | 133.103 | 1956.6141 | 0.298 | 4
4906.905 | 357.18 | 133.149 | 1957.2903 | 0.302 | 4
4907.408 | 357.324 | 133.249 | 1958.7603 | 0.288 | 4
4907.912 | 357.492 | 133.276 | 1959.1572 | 0.333 | 4
4908.406 | 357.635 | 133.338 | 1960.0686 | 0.289 | 4
4908.909 | 357.775 | 133.448 | 1961.6856 | 0.278 | 4
4909.413 | 357.942 | 133.493 | 1962.3471 | 0.331 | 4
4909.906 | 358.092 | 133.575 | 1963.5525 | 0.304 | 4
4910.409 | 358.249 | 133.639 | 1964.4933 | 0.312 | 4
4910.904 | 358.399 | 133.702 | 1965.4194 | 0.304 | 4
4911.407 | 358.548 | 133.785 | 1966.6395 | 0.296 | 4
4911.912 | 358.703 | 133.816 | 1967.0952 | 0.306 | 4
4912.406 | 358.852 | 133.935 | 1968.8445 | 0.302 | 4
4912.911 | 359.005 | 134.003 | 1969.8441 | 0.303 | 4
4913.406 | 359.162 | 134.062 | 1970.7114 | 0.317 | 4
4913.91 | 359.335 | 134.147 | 1971.9609 | 0.344 | 4
4914.414 | 359.5 | 134.206 | 1972.8282 | 0.327 | 4
4914.909 | 359.65 | 134.295 | 1974.1365 | 0.302 | 4
4915.413 | 359.805 | 134.333 | 1974.6951 | 0.308 | 4
4915.907 | 359.973 | 134.399 | 1975.6653 | 0.34 | 4
4916.411 | 360.123 | 134.483 | 1976.9001 | 0.298 | 4
4916.914 | 360.262 | 134.553 | 1977.9291 | 0.276 | 4
4917.408 | 360.428 | 134.589 | 1978.4583 | 0.336 | 4
4917.912 | 360.595 | 134.697 | 1980.0459 | 0.332 | 4
4918.406 | 360.738 | 134.744 | 1980.7368 | 0.29 | 4
4918.91 | 360.914 | 134.806 | 1981.6482 | 0.348 | 4
4919.415 | 361.066 | 134.882 | 1982.7654 | 0.302 | 4
4919.909 | 361.23 | 134.943 | 1983.6621 | 0.333 | 4
4920.413 | 361.4 | 135.02 | 1984.794 | 0.336 | 4
4920.915 | 361.55 | 135.086 | 1985.7642 | 0.299 | 4
4921.408 | 361.706 | 135.177 | 1987.1019 | 0.317 | 4
4921.913 | 361.859 | 135.2 | 1987.44 | 0.302 | 4
4922.408 | 362.025 | 135.276 | 1988.5572 | 0.337 | 4
4922.912 | 362.2 | 135.39 | 1990.233 | 0.346 | 4
4923.406 | 362.363 | 135.416 | 1990.6152 | 0.33 | 4
4923.911 | 362.531 | 135.485 | 1991.6295 | 0.335 | 4
4924.415 | 362.682 | 135.568 | 1992.8496 | 0.298 | 4
4924.909 | 362.861 | 135.651 | 1994.0697 | 0.363 | 4
4925.413 | 363.023 | 135.696 | 1994.7312 | 0.321 | 4
4925.907 | 363.19 | 135.771 | 1995.8337 | 0.339 | 4
4926.412 | 363.368 | 135.868 | 1997.2596 | 0.353 | 4
4926.916 | 363.522 | 135.949 | 1998.4503 | 0.306 | 4
4927.41 | 363.698 | 136.013 | 1999.3911 | 0.356 | 4
4927.916 | 363.866 | 136.09 | 2000.523 | 0.332 | 4
4928.41 | 364.021 | 136.149 | 2001.3903 | 0.313 | 4
4928.914 | 364.193 | 136.236 | 2002.6692 | 0.342 | 4
4929.408 | 364.355 | 136.246 | 2002.8162 | 0.329 | 4
4929.911 | 364.524 | 136.359 | 2004.4773 | 0.336 | 4
4930.415 | 364.691 | 136.403 | 2005.1241 | 0.33 | 4
4930.909 | 364.854 | 136.472 | 2006.1384 | 0.331 | 4
4931.413 | 365.032 | 136.574 | 2007.6378 | 0.353 | 4
4931.917 | 365.208 | 136.613 | 2008.2111 | 0.351 | 4
4932.411 | 365.371 | 136.717 | 2009.7399 | 0.329 | 4
4932.915 | 365.541 | 136.782 | 2010.6954 | 0.337 | 4
4933.409 | 365.709 | 136.817 | 2011.2099 | 0.34 | 4
4933.913 | 365.873 | 136.886 | 2012.2242 | 0.326 | 4
4934.417 | 366.052 | 136.946 | 2013.1062 | 0.355 | 4
4934.912 | 366.215 | 137.027 | 2014.2969 | 0.33 | 4
4935.416 | 366.383 | 137.082 | 2015.1054 | 0.333 | 4
4935.91 | 366.559 | 137.14 | 2015.958 | 0.356 | 4
4936.415 | 366.727 | 137.222 | 2017.1634 | 0.333 | 4
4936.909 | 366.911 | 137.27 | 2017.869 | 0.372 | 4
4937.414 | 367.078 | 137.345 | 2018.9715 | 0.332 | 4
4937.917 | 367.256 | 137.428 | 2020.1916 | 0.352 | 4
4938.411 | 367.425 | 137.522 | 2021.5734 | 0.343 | 4
4938.915 | 367.612 | 137.561 | 2022.1467 | 0.371 | 4
4939.409 | 367.754 | 137.627 | 2023.1169 | 0.287 | 4
4939.913 | 367.915 | 137.678 | 2023.8666 | 0.319 | 4
4940.416 | 368.1 | 137.742 | 2024.8074 | 0.368 | 4
4940.91 | 368.275 | 137.813 | 2025.8511 | 0.354 | 4
4941.415 | 368.443 | 137.909 | 2027.2623 | 0.334 | 4
4941.909 | 368.628 | 137.966 | 2028.1002 | 0.374 | 4
4942.413 | 368.789 | 138.049 | 2029.3203 | 0.319 | 4
4942.917 | 368.973 | 138.116 | 2030.3052 | 0.366 | 4
4943.412 | 369.154 | 138.18 | 2031.246 | 0.365 | 4
4943.916 | 369.319 | 138.231 | 2031.9957 | 0.329 | 4
4944.411 | 369.489 | 138.335 | 2033.5245 | 0.342 | 4
4944.914 | 369.678 | 138.406 | 2034.5682 | 0.376 | 4
4945.417 | 369.848 | 138.494 | 2035.8618 | 0.339 | 4
4945.911 | 370.005 | 138.526 | 2036.3322 | 0.318 | 4
4946.414 | 370.181 | 138.581 | 2037.1407 | 0.35 | 4
4946.918 | 370.359 | 138.667 | 2038.4049 | 0.353 | 4
4947.413 | 370.528 | 138.721 | 2039.1987 | 0.342 | 4
4947.917 | 370.706 | 138.751 | 2039.6397 | 0.353 | 4
4948.411 | 370.881 | 138.82 | 2040.654 | 0.354 | 4
4948.915 | 371.059 | 138.915 | 2042.0505 | 0.352 | 4
4949.418 | 371.224 | 138.924 | 2042.1828 | 0.329 | 4
4949.912 | 371.403 | 139.056 | 2044.1232 | 0.362 | 4
4950.416 | 371.56 | 139.105 | 2044.8435 | 0.312 | 4
4950.92 | 371.746 | 139.213 | 2046.4311 | 0.369 | 4
4951.414 | 371.924 | 139.283 | 2047.4601 | 0.36 | 4
4951.918 | 372.108 | 139.302 | 2047.7394 | 0.365 | 4
4952.411 | 372.257 | 139.4 | 2049.18 | 0.303 | 4
4952.916 | 372.434 | 139.442 | 2049.7974 | 0.351 | 4
4953.42 | 372.608 | 139.484 | 2050.4148 | 0.344 | 4
4953.913 | 372.766 | 139.547 | 2051.3409 | 0.32 | 4
4954.417 | 372.957 | 139.594 | 2052.0318 | 0.38 | 4
4954.912 | 373.117 | 139.621 | 2052.4287 | 0.323 | 4
4955.416 | 373.295 | 139.713 | 2053.7811 | 0.353 | 4
4955.92 | 373.471 | 139.747 | 2054.2809 | 0.35 | 4
4956.414 | 373.637 | 139.811 | 2055.2217 | 0.336 | 4
4956.918 | 373.807 | 139.876 | 2056.1772 | 0.337 | 4
4957.412 | 373.986 | 139.99 | 2057.853 | 0.362 | 4
4957.916 | 374.165 | 140.012 | 2058.1764 | 0.356 | 4
4958.421 | 374.339 | 140.1 | 2059.47 | 0.345 | 4
4958.915 | 374.487 | 140.141 | 2060.0727 | 0.3 | 4
4959.419 | 374.669 | 140.152 | 2060.2344 | 0.361 | 4
4959.913 | 374.838 | 140.201 | 2060.9547 | 0.344 | 4
4960.419 | 375.014 | 140.242 | 2061.5574 | 0.348 | 4
4960.913 | 375.174 | 140.331 | 2062.8657 | 0.323 | 4
4961.417 | 375.356 | 140.349 | 2063.1303 | 0.361 | 4
4961.921 | 375.526 | 140.382 | 2063.6154 | 0.338 | 4
4962.415 | 375.696 | 140.502 | 2065.3794 | 0.344 | 4
4962.919 | 375.862 | 140.595 | 2066.7465 | 0.329 | 4
4963.413 | 376.037 | 140.673 | 2067.8931 | 0.354 | 4
4963.918 | 376.228 | 140.694 | 2068.2018 | 0.379 | 4
4964.422 | 376.362 | 140.753 | 2069.0691 | 0.267 | 4
4964.916 | 376.55 | 140.812 | 2069.9364 | 0.38 | 4
4965.42 | 376.716 | 140.876 | 2070.8772 | 0.329 | 4
4965.914 | 376.893 | 140.945 | 2071.8915 | 0.359 | 4
4966.418 | 377.067 | 140.973 | 2072.3031 | 0.346 | 4
4966.921 | 377.238 | 141.026 | 2073.0822 | 0.338 | 4
4967.415 | 377.392 | 141.13 | 2074.611 | 0.312 | 4
4967.919 | 377.567 | 141.166 | 2075.1402 | 0.348 | 4
4968.423 | 377.724 | 141.19 | 2075.493 | 0.312 | 4
4968.916 | 377.9 | 141.267 | 2076.6249 | 0.356 | 4
4969.422 | 378.073 | 141.29 | 2076.963 | 0.341 | 4
4969.918 | 378.248 | 141.367 | 2078.0949 | 0.354 | 4
4970.422 | 378.427 | 141.404 | 2078.6388 | 0.355 | 4
4970.915 | 378.587 | 141.477 | 2079.7119 | 0.323 | 4
4971.419 | 378.757 | 141.522 | 2080.3734 | 0.338 | 4
4971.923 | 378.932 | 141.616 | 2081.7552 | 0.347 | 4
4972.417 | 379.093 | 141.677 | 2082.6519 | 0.326 | 4
4972.921 | 379.278 | 141.681 | 2082.7107 | 0.367 | 4
4973.415 | 379.429 | 141.772 | 2084.0484 | 0.306 | 4
4973.919 | 379.601 | 141.819 | 2084.7393 | 0.341 | 4
4974.423 | 379.753 | 141.85 | 2085.195 | 0.302 | 4
4974.917 | 379.941 | 141.885 | 2085.7095 | 0.38 | 4
4975.421 | 380.112 | 141.944 | 2086.5768 | 0.339 | 4
4975.915 | 380.284 | 142.005 | 2087.4735 | 0.349 | 4
4976.419 | 380.454 | 142.064 | 2088.3408 | 0.335 | 4
4976.924 | 380.621 | 142.155 | 2089.6785 | 0.331 | 4
4977.417 | 380.785 | 142.219 | 2090.6193 | 0.333 | 4
4977.923 | 380.962 | 142.291 | 2091.6777 | 0.349 | 4
4978.417 | 381.115 | 142.295 | 2091.7365 | 0.311 | 4
4978.921 | 381.291 | 142.305 | 2091.8835 | 0.349 | 4
4979.425 | 381.457 | 142.403 | 2093.3241 | 0.329 | 4
4979.918 | 381.625 | 142.419 | 2093.5593 | 0.341 | 4
4980.424 | 381.801 | 142.503 | 2094.7941 | 0.348 | 4
4980.918 | 381.968 | 142.522 | 2095.0734 | 0.337 | 4
4981.422 | 382.132 | 142.581 | 2095.9407 | 0.325 | 4
4981.916 | 382.299 | 142.606 | 2096.3082 | 0.339 | 4
4982.421 | 382.469 | 142.667 | 2097.2049 | 0.336 | 4
4982.925 | 382.636 | 142.709 | 2097.8223 | 0.333 | 4
4983.419 | 382.802 | 142.779 | 2098.8513 | 0.335 | 4
4983.925 | 382.979 | 142.802 | 2099.1894 | 0.35 | 4
4984.419 | 383.141 | 142.852 | 2099.9244 | 0.329 | 4
4984.923 | 383.327 | 142.941 | 2101.2327 | 0.368 | 4
4985.416 | 383.49 | 143.005 | 2102.1735 | 0.331 | 4
4985.92 | 383.67 | 143.075 | 2103.2025 | 0.357 | 4
4986.425 | 383.839 | 143.123 | 2103.9081 | 0.334 | 4
4986.919 | 384.001 | 143.186 | 2104.8342 | 0.328 | 4
4987.423 | 384.165 | 143.242 | 2105.6574 | 0.325 | 4
4987.917 | 384.347 | 143.298 | 2106.4806 | 0.368 | 4
4988.422 | 384.513 | 143.32 | 2106.804 | 0.33 | 4
4988.926 | 384.703 | 143.403 | 2108.0241 | 0.378 | 4
4989.419 | 384.868 | 143.42 | 2108.274 | 0.334 | 4
4989.924 | 385.039 | 143.474 | 2109.0678 | 0.339 | 4
4990.418 | 385.192 | 143.528 | 2109.8616 | 0.31 | 4
4990.922 | 385.373 | 143.588 | 2110.7436 | 0.359 | 4
4991.426 | 385.548 | 143.619 | 2111.1993 | 0.346 | 4
4991.921 | 385.721 | 143.642 | 2111.5374 | 0.352 | 4
4992.425 | 385.891 | 143.718 | 2112.6546 | 0.336 | 4
4992.919 | 386.082 | 143.786 | 2113.6542 | 0.388 | 4
4993.423 | 386.253 | 143.825 | 2114.2275 | 0.338 | 4
4993.917 | 386.426 | 143.865 | 2114.8155 | 0.351 | 4
4994.422 | 386.6 | 143.919 | 2115.6093 | 0.346 | 4
4994.926 | 386.786 | 143.993 | 2116.6971 | 0.367 | 4
4995.421 | 386.961 | 144.042 | 2117.4174 | 0.356 | 4
4995.925 | 387.126 | 144.12 | 2118.564 | 0.326 | 4
4996.418 | 387.31 | 144.153 | 2119.0491 | 0.374 | 4
4996.924 | 387.49 | 144.184 | 2119.5048 | 0.356 | 4
4997.427 | 387.66 | 144.3 | 2121.21 | 0.337 | 4
4997.921 | 387.835 | 144.347 | 2121.9009 | 0.354 | 4
4998.425 | 388.028 | 144.417 | 2122.9299 | 0.384 | 4
4998.919 | 388.209 | 144.482 | 2123.8854 | 0.367 | 4
4999.423 | 388.38 | 144.516 | 2124.3852 | 0.339 | 4
4999.918 | 388.571 | 144.584 | 2125.3848 | 0.385 | 4
5000.422 | 388.757 | 144.658 | 2126.4726 | 0.37 | 4
5000.927 | 388.939 | 144.719 | 2127.3693 | 0.361 | 4
5001.42 | 389.124 | 144.764 | 2128.0308 | 0.374 | 4
5001.924 | 389.32 | 144.854 | 2129.3538 | 0.389 | 4
5002.428 | 389.481 | 144.919 | 2130.3093 | 0.319 | 4
5002.922 | 389.664 | 144.988 | 2131.3236 | 0.372 | 4
5003.425 | 389.844 | 145.067 | 2132.4849 | 0.357 | 4
5003.919 | 390.035 | 145.143 | 2133.6021 | 0.387 | 4
5004.424 | 390.217 | 145.156 | 2133.7932 | 0.36 | 4
5004.927 | 390.402 | 145.248 | 2135.1456 | 0.367 | 4
5005.421 | 390.59 | 145.261 | 2135.3367 | 0.38 | 4
5005.925 | 390.779 | 145.362 | 2136.8214 | 0.375 | 4
5006.419 | 390.969 | 145.431 | 2137.8357 | 0.385 | 4
5006.923 | 391.152 | 145.517 | 2139.0999 | 0.364 | 4
5007.427 | 391.349 | 145.597 | 2140.2759 | 0.391 | 4
5007.921 | 391.553 | 145.642 | 2140.9374 | 0.412 | 4
5008.426 | 391.731 | 145.68 | 2141.496 | 0.352 | 4
5008.921 | 391.9 | 145.743 | 2142.4221 | 0.342 | 4
5009.425 | 392.096 | 145.825 | 2143.6275 | 0.389 | 4
5009.92 | 392.293 | 145.898 | 2144.7006 | 0.398 | 4
5010.423 | 392.487 | 145.962 | 2145.6414 | 0.386 | 4
5010.927 | 392.687 | 146.059 | 2147.0673 | 0.395 | 4
5011.422 | 392.878 | 146.145 | 2148.3315 | 0.388 | 4
5011.926 | 393.075 | 146.185 | 2148.9195 | 0.391 | 4
5012.42 | 393.276 | 146.282 | 2150.3454 | 0.406 | 4
5012.926 | 393.471 | 146.32 | 2150.904 | 0.385 | 4
5013.429 | 393.686 | 146.417 | 2152.3299 | 0.427 | 4
5013.923 | 393.869 | 146.439 | 2152.6533 | 0.371 | 4
5014.428 | 394.073 | 146.479 | 2153.2413 | 0.405 | 4
5014.922 | 394.25 | 146.553 | 2154.3291 | 0.357 | 4
5015.426 | 394.458 | 146.636 | 2155.5492 | 0.414 | 4
5015.93 | 394.653 | 146.735 | 2157.0045 | 0.387 | 4
5016.424 | 394.856 | 146.767 | 2157.4749 | 0.409 | 4
5016.928 | 395.059 | 146.839 | 2158.5333 | 0.403 | 4
5017.422 | 395.263 | 146.934 | 2159.9298 | 0.413 | 4
5017.927 | 395.457 | 146.955 | 2160.2385 | 0.384 | 4
5018.422 | 395.667 | 147.059 | 2161.7673 | 0.425 | 4
5018.926 | 395.882 | 147.136 | 2162.8992 | 0.426 | 4
5019.421 | 396.081 | 147.21 | 2163.987 | 0.402 | 4
5019.926 | 396.289 | 147.324 | 2165.6628 | 0.413 | 4
5020.429 | 396.485 | 147.346 | 2165.9862 | 0.389 | 4
5020.923 | 396.681 | 147.395 | 2166.7065 | 0.396 | 4
5021.427 | 396.889 | 147.507 | 2168.3529 | 0.414 | 4
5021.931 | 397.082 | 147.504 | 2168.3088 | 0.383 | 4
5022.425 | 397.301 | 147.649 | 2170.4403 | 0.444 | 4
5022.928 | 397.508 | 147.669 | 2170.7343 | 0.411 | 4
5023.422 | 397.712 | 147.777 | 2172.3219 | 0.412 | 4
5023.927 | 397.923 | 147.881 | 2173.8507 | 0.417 | 4
5024.431 | 398.141 | 147.964 | 2175.0708 | 0.433 | 4
5024.925 | 398.342 | 148.031 | 2176.0557 | 0.409 | 4
5025.428 | 398.548 | 148.176 | 2178.1872 | 0.408 | 4
5025.922 | 398.76 | 148.191 | 2178.4077 | 0.429 | 4
5026.427 | 398.979 | 148.326 | 2180.3922 | 0.435 | 4
5026.931 | 399.188 | 148.368 | 2181.0096 | 0.414 | 4
5027.425 | 399.37 | 148.433 | 2181.9651 | 0.37 | 4
5027.931 | 399.596 | 148.536 | 2183.4792 | 0.447 | 4
5028.424 | 399.798 | 148.588 | 2184.2436 | 0.409 | 4
5028.928 | 400.016 | 148.683 | 2185.6401 | 0.433 | 4
5029.422 | 400.229 | 148.761 | 2186.7867 | 0.43 | 4
5029.925 | 400.435 | 148.832 | 2187.8304 | 0.409 | 4
5030.429 | 400.648 | 148.939 | 2189.4033 | 0.423 | 4
5030.925 | 400.862 | 149.078 | 2191.4466 | 0.432 | 4
5031.428 | 401.069 | 149.173 | 2192.8431 | 0.411 | 4
5031.932 | 401.281 | 149.193 | 2193.1371 | 0.42 | 4
5032.427 | 401.495 | 149.256 | 2194.0632 | 0.434 | 4
5032.932 | 401.723 | 149.371 | 2195.7537 | 0.451 | 4
5033.426 | 401.896 | 149.493 | 2197.5471 | 0.351 | 4
5033.929 | 402.117 | 149.556 | 2198.4732 | 0.438 | 4
5034.424 | 402.318 | 149.616 | 2199.3552 | 0.407 | 4
5034.928 | 402.547 | 149.711 | 2200.7517 | 0.455 | 4
5035.433 | 402.75 | 149.832 | 2202.5304 | 0.401 | 4
5035.927 | 402.96 | 149.897 | 2203.4859 | 0.425 | 4
5036.431 | 403.163 | 150.001 | 2205.0147 | 0.404 | 4
5036.924 | 403.37 | 150.043 | 2205.6321 | 0.419 | 4
5037.428 | 403.577 | 150.161 | 2207.3667 | 0.411 | 4
5037.932 | 403.775 | 150.256 | 2208.7632 | 0.393 | 4
5038.428 | 404.003 | 150.321 | 2209.7187 | 0.461 | 4
5038.924 | 404.19 | 150.453 | 2211.6591 | 0.376 | 4
5039.429 | 404.386 | 150.526 | 2212.7322 | 0.389 | 4
5039.933 | 404.61 | 150.613 | 2214.0111 | 0.445 | 4
5040.427 | 404.803 | 150.706 | 2215.3782 | 0.39 | 4
5040.931 | 405.014 | 150.804 | 2216.8188 | 0.418 | 4
5041.425 | 405.214 | 150.84 | 2217.348 | 0.406 | 4
5041.929 | 405.428 | 150.979 | 2219.3913 | 0.424 | 4
5042.434 | 405.624 | 151.039 | 2220.2733 | 0.388 | 4
5042.929 | 405.834 | 151.153 | 2221.9491 | 0.424 | 4
5043.433 | 406.038 | 151.258 | 2223.4926 | 0.405 | 4
5043.927 | 406.239 | 151.381 | 2225.3007 | 0.407 | 4
5044.431 | 406.425 | 151.459 | 2226.4473 | 0.368 | 4
5044.925 | 406.618 | 151.516 | 2227.2852 | 0.393 | 4
5045.429 | 406.818 | 151.607 | 2228.6229 | 0.395 | 4
5045.933 | 407.012 | 151.722 | 2230.3134 | 0.386 | 4
5046.427 | 407.21 | 151.794 | 2231.3718 | 0.4 | 4
5046.931 | 407.409 | 151.897 | 2232.8859 | 0.395 | 4
5047.426 | 407.599 | 151.986 | 2234.1942 | 0.384 | 4
5047.929 | 407.796 | 152.077 | 2235.5319 | 0.392 | 4
5048.433 | 407.991 | 152.19 | 2237.193 | 0.386 | 4
5048.927 | 408.181 | 152.24 | 2237.928 | 0.386 | 4
5049.432 | 408.371 | 152.321 | 2239.1187 | 0.376 | 4
5049.926 | 408.557 | 152.441 | 2240.8827 | 0.376 | 4
5050.429 | 408.751 | 152.56 | 2242.632 | 0.386 | 4
5050.934 | 408.944 | 152.635 | 2243.7345 | 0.382 | 4
5051.429 | 409.09 | 152.741 | 2245.2927 | 0.295 | 4
5051.933 | 409.29 | 152.791 | 2246.0277 | 0.398 | 4
5052.427 | 409.475 | 152.907 | 2247.7329 | 0.373 | 4
5052.931 | 409.652 | 152.989 | 2248.9383 | 0.351 | 4
5053.426 | 409.833 | 153.098 | 2250.5406 | 0.365 | 4
5053.931 | 410.014 | 153.187 | 2251.8489 | 0.359 | 4
5054.435 | 410.191 | 153.304 | 2253.5688 | 0.353 | 4
5054.929 | 410.364 | 153.358 | 2254.3626 | 0.35 | 4
5055.432 | 410.545 | 153.442 | 2255.5974 | 0.358 | 4
5055.927 | 410.718 | 153.563 | 2257.3761 | 0.351 | 4
5056.431 | 410.893 | 153.621 | 2258.2287 | 0.347 | 4
5056.935 | 411.063 | 153.773 | 2260.4631 | 0.338 | 4
5057.429 | 411.217 | 153.872 | 2261.9184 | 0.311 | 4
5057.933 | 411.398 | 153.938 | 2262.8886 | 0.36 | 4
5058.427 | 411.562 | 154.046 | 2264.4762 | 0.331 | 4
5058.931 | 411.723 | 154.096 | 2265.2112 | 0.318 | 4
5059.435 | 411.892 | 154.196 | 2266.6812 | 0.337 | 4
5059.929 | 412.056 | 154.331 | 2268.6657 | 0.332 | 4
5060.434 | 412.224 | 154.437 | 2270.2239 | 0.332 | 4
5060.928 | 412.377 | 154.586 | 2272.4142 | 0.309 | 4
5061.432 | 412.515 | 154.666 | 2273.5902 | 0.274 | 4
5061.936 | 412.688 | 154.747 | 2274.7809 | 0.343 | 4
5062.43 | 412.854 | 154.825 | 2275.9275 | 0.338 | 4
5062.934 | 413.008 | 154.961 | 2277.9267 | 0.304 | 4
5063.429 | 413.144 | 155.08 | 2279.676 | 0.276 | 4
5063.932 | 413.291 | 155.175 | 2281.0725 | 0.29 | 4
5064.437 | 413.44 | 155.321 | 2283.2187 | 0.297 | 4
5064.932 | 413.588 | 155.425 | 2284.7475 | 0.299 | 4
5065.435 | 413.763 | 155.523 | 2286.1881 | 0.347 | 4
5065.93 | 413.896 | 155.548 | 2286.5556 | 0.269 | 4
5066.434 | 414.041 | 155.638 | 2287.8786 | 0.287 | 4
5066.928 | 414.187 | 155.755 | 2289.5985 | 0.296 | 4
5067.433 | 414.336 | 155.86 | 2291.142 | 0.295 | 4
5067.937 | 414.469 | 155.982 | 2292.9354 | 0.265 | 4
5068.432 | 414.608 | 156.102 | 2294.6994 | 0.279 | 4
5068.936 | 414.753 | 156.169 | 2295.6843 | 0.289 | 4
5069.429 | 414.892 | 156.215 | 2296.3605 | 0.282 | 4
5069.934 | 415.022 | 156.361 | 2298.5067 | 0.257 | 4
5070.438 | 415.168 | 156.439 | 2299.6533 | 0.289 | 4
5070.932 | 415.291 | 156.544 | 2301.1968 | 0.25 | 4
5071.436 | 415.444 | 156.712 | 2303.6664 | 0.302 | 4
5071.929 | 415.583 | 156.839 | 2305.5333 | 0.283 | 4
5072.433 | 415.715 | 156.903 | 2306.4741 | 0.262 | 4
5072.937 | 415.844 | 156.985 | 2307.6795 | 0.255 | 4
5073.432 | 415.974 | 157.083 | 2309.1201 | 0.262 | 4
5073.936 | 416.098 | 157.167 | 2310.3549 | 0.246 | 4
5074.431 | 416.231 | 157.307 | 2312.4129 | 0.269 | 4
5074.936 | 416.355 | 157.381 | 2313.5007 | 0.245 | 4
5075.43 | 416.484 | 157.463 | 2314.7061 | 0.261 | 4
5075.935 | 416.61 | 157.553 | 2316.0291 | 0.249 | 4
5076.439 | 416.734 | 157.7 | 2318.19 | 0.246 | 4
5076.933 | 416.853 | 157.786 | 2319.4542 | 0.242 | 4
5077.437 | 416.992 | 157.88 | 2320.836 | 0.275 | 4
5077.931 | 417.108 | 157.97 | 2322.159 | 0.236 | 4
5078.435 | 417.232 | 158.05 | 2323.335 | 0.245 | 4
5078.939 | 417.352 | 158.131 | 2324.5257 | 0.238 | 4
5079.434 | 417.479 | 158.253 | 2326.3191 | 0.258 | 4
5079.937 | 417.595 | 158.352 | 2327.7744 | 0.229 | 4
5080.44 | 417.713 | 158.466 | 2329.4502 | 0.234 | 4
5080.935 | 417.82 | 158.564 | 2330.8908 | 0.217 | 4
5081.438 | 417.936 | 158.65 | 2332.155 | 0.23 | 4
5081.932 | 418.051 | 158.796 | 2334.3012 | 0.233 | 4
5082.437 | 418.173 | 158.858 | 2335.2126 | 0.243 | 4
5082.94 | 418.302 | 158.948 | 2336.5356 | 0.256 | 4
5083.435 | 418.407 | 159.067 | 2338.2849 | 0.213 | 4
5083.94 | 418.516 | 159.203 | 2340.2841 | 0.216 | 4
5084.433 | 418.631 | 159.259 | 2341.1073 | 0.231 | 4
5084.938 | 418.738 | 159.419 | 2343.4593 | 0.214 | 4
5085.442 | 418.845 | 159.491 | 2344.5177 | 0.212 | 4
5085.936 | 418.957 | 159.611 | 2346.2817 | 0.225 | 4
5086.44 | 419.06 | 159.738 | 2348.1486 | 0.204 | 4
5086.933 | 419.165 | 159.829 | 2349.4863 | 0.214 | 4
5087.438 | 419.276 | 159.949 | 2351.2503 | 0.22 | 4
5087.932 | 419.39 | 160.054 | 2352.7938 | 0.231 | 4
5088.436 | 419.481 | 160.129 | 2353.8963 | 0.181 | 4
5088.94 | 419.603 | 160.205 | 2355.0135 | 0.241 | 4
5089.434 | 419.703 | 160.306 | 2356.4982 | 0.203 | 4
5089.94 | 419.803 | 160.459 | 2358.7473 | 0.198 | 4
5090.434 | 419.901 | 160.543 | 2359.9821 | 0.198 | 4
5090.938 | 420.001 | 160.625 | 2361.1875 | 0.199 | 4
5091.441 | 420.104 | 160.76 | 2363.172 | 0.205 | 4
5091.935 | 420.199 | 160.841 | 2364.3627 | 0.192 | 4
5092.44 | 420.306 | 160.919 | 2365.5093 | 0.211 | 4
5092.933 | 420.399 | 161.033 | 2367.1851 | 0.19 | 4
5093.437 | 420.498 | 161.123 | 2368.5081 | 0.196 | 4
5093.941 | 420.606 | 161.244 | 2370.2868 | 0.215 | 4
5094.435 | 420.7 | 161.32 | 2371.404 | 0.188 | 4
5094.94 | 420.812 | 161.398 | 2372.5506 | 0.224 | 4
5095.433 | 420.919 | 161.488 | 2373.8736 | 0.216 | 4
5095.938 | 420.998 | 161.603 | 2375.5641 | 0.156 | 4
5096.442 | 421.096 | 161.726 | 2377.3722 | 0.196 | 4
5096.935 | 421.193 | 161.776 | 2378.1072 | 0.196 | 4
5097.44 | 421.295 | 161.903 | 2379.9741 | 0.202 | 4
5097.934 | 421.384 | 162.033 | 2381.8851 | 0.18 | 4
5098.439 | 421.482 | 162.116 | 2383.1052 | 0.195 | 4
5098.943 | 421.569 | 162.229 | 2384.7663 | 0.172 | 4
5099.438 | 421.667 | 162.313 | 2386.0011 | 0.198 | 4
5099.941 | 421.764 | 162.445 | 2387.9415 | 0.192 | 4
5100.435 | 421.851 | 162.606 | 2390.3082 | 0.178 | 4
5100.939 | 421.951 | 162.702 | 2391.7194 | 0.197 | 4
5101.443 | 422.056 | 162.844 | 2393.8068 | 0.208 | 4
5101.937 | 422.136 | 162.965 | 2395.5855 | 0.162 | 4
5102.442 | 422.23 | 163.004 | 2396.1588 | 0.188 | 4
5102.937 | 422.319 | 163.056 | 2396.9232 | 0.179 | 4
5103.44 | 422.418 | 163.236 | 2399.5692 | 0.197 | 4
5103.944 | 422.496 | 163.349 | 2401.2303 | 0.156 | 4
5104.438 | 422.605 | 163.481 | 2403.1707 | 0.221 | 4
5104.943 | 422.66 | 163.571 | 2404.4937 | 0.109 | 4
5105.437 | 422.772 | 163.666 | 2405.8902 | 0.226 | 4
5105.941 | 422.851 | 163.812 | 2408.0364 | 0.158 | 4
5106.444 | 422.946 | 163.903 | 2409.3741 | 0.188 | 4
5106.939 | 423.044 | 163.966 | 2410.3002 | 0.198 | 4
5107.443 | 423.128 | 164.053 | 2411.5791 | 0.166 | 4
5107.937 | 423.226 | 164.141 | 2412.8727 | 0.199 | 4
5108.441 | 423.307 | 164.296 | 2415.1512 | 0.161 | 4
5108.936 | 423.398 | 164.451 | 2417.4297 | 0.183 | 4
5109.442 | 423.493 | 164.526 | 2418.5322 | 0.187 | 4
5109.945 | 423.567 | 164.582 | 2419.3554 | 0.146 | 4
5110.439 | 423.66 | 164.726 | 2421.4722 | 0.19 | 4
5110.944 | 423.742 | 164.867 | 2423.5449 | 0.161 | 4
5111.438 | 423.84 | 164.997 | 2425.4559 | 0.2 | 4
5111.942 | 423.923 | 165.113 | 2427.1611 | 0.164 | 4
5112.436 | 424.025 | 165.206 | 2428.5282 | 0.206 | 4
5112.941 | 424.105 | 165.363 | 2430.8361 | 0.16 | 4
5113.444 | 424.189 | 165.505 | 2432.9235 | 0.165 | 4
5113.938 | 424.279 | 165.623 | 2434.6581 | 0.184 | 4
5114.443 | 424.358 | 165.754 | 2436.5838 | 0.157 | 4
5114.937 | 424.445 | 165.814 | 2437.4658 | 0.176 | 4
5115.442 | 424.538 | 165.974 | 2439.8178 | 0.185 | 4
5115.946 | 424.628 | 166.095 | 2441.5965 | 0.178 | 4
5116.439 | 424.703 | 166.15 | 2442.405 | 0.152 | 4
5116.943 | 424.797 | 166.278 | 2444.2866 | 0.187 | 4
5117.438 | 424.877 | 166.339 | 2445.1833 | 0.161 | 4
5117.942 | 424.976 | 166.456 | 2446.9032 | 0.196 | 4
5118.447 | 425.067 | 166.514 | 2447.7558 | 0.181 | 4
5118.94 | 425.142 | 166.615 | 2449.2405 | 0.151 | 4
5119.445 | 425.241 | 166.748 | 2451.1956 | 0.195 | 4
5119.938 | 425.318 | 166.861 | 2452.8567 | 0.156 | 4
5120.443 | 425.409 | 166.969 | 2454.4443 | 0.182 | 4
5120.938 | 425.492 | 167.105 | 2456.4435 | 0.166 | 4
5121.443 | 425.586 | 167.16 | 2457.252 | 0.187 | 4
5121.947 | 425.658 | 167.241 | 2458.4427 | 0.143 | 4
5122.442 | 425.757 | 167.417 | 2461.0299 | 0.2 | 4
5122.947 | 425.832 | 167.483 | 2462.0001 | 0.148 | 4
5123.44 | 425.921 | 167.601 | 2463.7347 | 0.181 | 4
5123.944 | 425.999 | 167.73 | 2465.631 | 0.155 | 4
5124.447 | 426.089 | 167.87 | 2467.689 | 0.178 | 4
5124.941 | 426.173 | 167.922 | 2468.4534 | 0.17 | 4
5125.445 | 426.267 | 168.053 | 2470.3791 | 0.187 | 4
5125.94 | 426.351 | 168.107 | 2471.1729 | 0.17 | 4
5126.445 | 426.432 | 168.219 | 2472.8193 | 0.159 | 4
5126.939 | 426.51 | 168.274 | 2473.6278 | 0.158 | 4
5127.443 | 426.602 | 168.41 | 2475.627 | 0.183 | 4
5127.948 | 426.68 | 168.502 | 2476.9794 | 0.154 | 4
5128.441 | 426.785 | 168.563 | 2477.8761 | 0.213 | 4
5128.945 | 426.866 | 168.753 | 2480.6691 | 0.162 | 4
5129.449 | 426.948 | 168.835 | 2481.8745 | 0.163 | 4
5129.943 | 427.034 | 168.967 | 2483.8149 | 0.173 | 4
5130.448 | 427.12 | 169.053 | 2485.0791 | 0.171 | 4
5130.942 | 427.196 | 169.135 | 2486.2845 | 0.153 | 4
5131.446 | 427.295 | 169.235 | 2487.7545 | 0.197 | 4
5131.94 | 427.366 | 169.337 | 2489.2539 | 0.144 | 4
5132.444 | 427.463 | 169.437 | 2490.7239 | 0.192 | 4
5132.948 | 427.533 | 169.576 | 2492.7672 | 0.138 | 4
5133.442 | 427.616 | 169.666 | 2494.0902 | 0.169 | 4
5133.946 | 427.708 | 169.725 | 2494.9575 | 0.182 | 4
5134.44 | 427.801 | 169.859 | 2496.9273 | 0.188 | 4
5134.945 | 427.88 | 169.946 | 2498.2062 | 0.156 | 4
5135.449 | 427.965 | 170.042 | 2499.6174 | 0.17 | 4
5135.945 | 428.048 | 170.124 | 2500.8228 | 0.167 | 4
5136.449 | 428.132 | 170.241 | 2502.5427 | 0.165 | 4
5136.943 | 428.208 | 170.353 | 2504.1891 | 0.155 | 4
5137.447 | 428.3 | 170.483 | 2506.1001 | 0.181 | 4
5137.941 | 428.381 | 170.58 | 2507.526 | 0.166 | 4
5138.446 | 428.464 | 170.681 | 2509.0107 | 0.163 | 4
5138.95 | 428.548 | 170.778 | 2510.4366 | 0.167 | 4
5139.445 | 428.63 | 170.837 | 2511.3039 | 0.165 | 4
5139.949 | 428.706 | 170.91 | 2512.377 | 0.152 | 4
5140.444 | 428.79 | 170.995 | 2513.6265 | 0.169 | 4
5140.947 | 428.864 | 171.106 | 2515.2582 | 0.146 | 4
5141.442 | 428.959 | 171.269 | 2517.6543 | 0.193 | 4
5141.946 | 429.047 | 171.309 | 2518.2423 | 0.174 | 4
5142.45 | 429.129 | 171.418 | 2519.8446 | 0.163 | 4
5142.944 | 429.204 | 171.531 | 2521.5057 | 0.152 | 4
5143.448 | 429.291 | 171.655 | 2523.3285 | 0.172 | 4
5143.942 | 429.366 | 171.761 | 2524.8867 | 0.152 | 4
5144.447 | 429.455 | 171.825 | 2525.8275 | 0.176 | 4
5144.951 | 429.533 | 171.934 | 2527.4298 | 0.155 | 4
5145.446 | 429.622 | 172.082 | 2529.6054 | 0.181 | 4
5145.951 | 429.693 | 172.22 | 2531.634 | 0.141 | 4
5146.444 | 429.787 | 172.302 | 2532.8394 | 0.19 | 4
5146.949 | 429.859 | 172.429 | 2534.7063 | 0.142 | 4
5147.443 | 429.949 | 172.52 | 2536.044 | 0.181 | 4
5147.947 | 430.023 | 172.638 | 2537.7786 | 0.147 | 4
5148.452 | 430.103 | 172.692 | 2538.5724 | 0.159 | 4
5148.945 | 430.179 | 172.807 | 2540.2629 | 0.153 | 4
5149.45 | 430.258 | 172.912 | 2541.8064 | 0.158 | 4
5149.944 | 430.338 | 173.029 | 2543.5263 | 0.16 | 4
5150.448 | 430.42 | 173.071 | 2544.1437 | 0.163 | 4
5150.943 | 430.497 | 173.203 | 2546.0841 | 0.155 | 4
5151.448 | 430.582 | 173.356 | 2548.3332 | 0.169 | 4
5151.952 | 430.654 | 173.397 | 2548.9359 | 0.143 | 4
5152.445 | 430.74 | 173.502 | 2550.4794 | 0.175 | 4
5152.949 | 430.814 | 173.599 | 2551.9053 | 0.146 | 4
5153.453 | 430.899 | 173.729 | 2553.8163 | 0.169 | 4
5153.947 | 430.968 | 173.806 | 2554.9482 | 0.139 | 4
5154.451 | 431.051 | 173.953 | 2557.1091 | 0.166 | 4
5154.944 | 431.124 | 174.047 | 2558.4909 | 0.148 | 4
5155.448 | 431.209 | 174.131 | 2559.7257 | 0.169 | 4
5155.952 | 431.302 | 174.195 | 2560.6665 | 0.184 | 4
5156.446 | 431.373 | 174.299 | 2562.1953 | 0.144 | 4
5156.95 | 431.457 | 174.434 | 2564.1798 | 0.166 | 4
5157.453 | 431.524 | 174.508 | 2565.2676 | 0.133 | 4
5157.947 | 431.615 | 174.691 | 2567.9577 | 0.185 | 4
5158.452 | 431.683 | 174.723 | 2568.4281 | 0.135 | 4
5158.945 | 431.768 | 174.832 | 2570.0304 | 0.171 | 4
5159.45 | 431.832 | 174.914 | 2571.2358 | 0.127 | 4
5159.953 | 431.918 | 175.04 | 2573.088 | 0.172 | 4
5160.447 | 431.991 | 175.159 | 2574.8373 | 0.147 | 4
5160.951 | 432.081 | 175.271 | 2576.4837 | 0.18 | 4
5161.445 | 432.147 | 175.328 | 2577.3216 | 0.133 | 4
5161.95 | 432.226 | 175.495 | 2579.7765 | 0.157 | 4
5162.454 | 432.309 | 175.591 | 2581.1877 | 0.165 | 4
5162.947 | 432.392 | 175.659 | 2582.1873 | 0.167 | 4
5163.451 | 432.451 | 175.76 | 2583.672 | 0.118 | 4
5163.946 | 432.536 | 175.894 | 2585.6418 | 0.171 | 4
5164.449 | 432.609 | 176.01 | 2587.347 | 0.146 | 4
5164.954 | 432.69 | 176.13 | 2589.111 | 0.16 | 4
5165.448 | 432.767 | 176.23 | 2590.581 | 0.157 | 4
5165.952 | 432.839 | 176.306 | 2591.6982 | 0.142 | 4
5166.446 | 432.919 | 176.421 | 2593.3887 | 0.162 | 4
5166.951 | 432.99 | 176.495 | 2594.4765 | 0.141 | 4
5167.455 | 433.068 | 176.626 | 2596.4022 | 0.153 | 4
5167.95 | 433.154 | 176.677 | 2597.1519 | 0.175 | 4
5168.453 | 433.221 | 176.8 | 2598.96 | 0.132 | 4
5168.947 | 433.297 | 176.976 | 2601.5472 | 0.156 | 4
5169.452 | 433.37 | 177.008 | 2602.0176 | 0.144 | 4
5169.956 | 433.443 | 177.105 | 2603.4435 | 0.144 | 4
5170.45 | 433.511 | 177.25 | 2605.575 | 0.139 | 4
5170.955 | 433.596 | 177.319 | 2606.5893 | 0.168 | 4
5171.448 | 433.654 | 177.448 | 2608.4856 | 0.117 | 4
5171.952 | 433.731 | 177.578 | 2610.3966 | 0.153 | 4
5172.456 | 433.81 | 177.684 | 2611.9548 | 0.156 | 4
5172.95 | 433.884 | 177.769 | 2613.2043 | 0.15 | 4
5173.456 | 433.951 | 177.907 | 2615.2329 | 0.134 | 4
5173.95 | 434.018 | 177.952 | 2615.8944 | 0.135 | 4
5174.454 | 434.095 | 178.12 | 2618.364 | 0.154 | 4
5174.948 | 434.171 | 178.148 | 2618.7756 | 0.153 | 4
5175.453 | 434.232 | 178.237 | 2620.0839 | 0.121 | 4
5175.947 | 434.31 | 178.392 | 2622.3624 | 0.158 | 4
5176.452 | 434.384 | 178.55 | 2624.685 | 0.145 | 4
5176.957 | 434.458 | 178.608 | 2625.5376 | 0.147 | 4
5177.451 | 434.522 | 178.707 | 2626.9929 | 0.13 | 4
5177.956 | 434.602 | 178.766 | 2627.8602 | 0.157 | 4
5178.449 | 434.668 | 178.896 | 2629.7712 | 0.134 | 4
5178.953 | 434.742 | 179.02 | 2631.594 | 0.148 | 4
5179.457 | 434.814 | 179.057 | 2632.1379 | 0.142 | 4
5179.951 | 434.874 | 179.148 | 2633.4756 | 0.121 | 4
5180.455 | 434.959 | 179.238 | 2634.7986 | 0.17 | 4
5180.95 | 435.02 | 179.337 | 2636.2539 | 0.123 | 4
5181.454 | 435.092 | 179.413 | 2637.3711 | 0.142 | 4
5181.948 | 435.154 | 179.466 | 2638.1502 | 0.125 | 4
5182.451 | 435.235 | 179.629 | 2640.5463 | 0.161 | 4
5182.957 | 435.296 | 179.762 | 2642.5014 | 0.122 | 4
5183.451 | 435.37 | 179.797 | 2643.0159 | 0.15 | 4
5183.955 | 435.435 | 179.948 | 2645.2356 | 0.127 | 4
5184.449 | 435.517 | 180.052 | 2646.7644 | 0.168 | 4
5184.954 | 435.579 | 180.108 | 2647.5876 | 0.122 | 4
5185.449 | 435.657 | 180.253 | 2649.7191 | 0.158 | 4
5185.953 | 435.714 | 180.316 | 2650.6452 | 0.112 | 4
5186.456 | 435.793 | 180.472 | 2652.9384 | 0.159 | 4
5186.95 | 435.86 | 180.526 | 2653.7322 | 0.134 | 4
5187.454 | 435.933 | 180.621 | 2655.1287 | 0.146 | 4
5187.958 | 435.996 | 180.684 | 2656.0548 | 0.125 | 4
5188.452 | 436.068 | 180.849 | 2658.4803 | 0.145 | 4
5188.957 | 436.13 | 180.982 | 2660.4354 | 0.124 | 4
5189.451 | 436.2 | 181.071 | 2661.7437 | 0.142 | 4
5189.955 | 436.28 | 181.181 | 2663.3607 | 0.158 | 4
5190.459 | 436.347 | 181.337 | 2665.6539 | 0.134 | 4
5190.953 | 436.407 | 181.481 | 2667.7707 | 0.121 | 4
5191.457 | 436.481 | 181.541 | 2668.6527 | 0.147 | 4
5191.952 | 436.54 | 181.632 | 2669.9904 | 0.118 | 4
5192.457 | 436.618 | 181.759 | 2671.8573 | 0.154 | 4
5192.951 | 436.673 | 181.842 | 2673.0774 | 0.112 | 4
5193.455 | 436.753 | 181.862 | 2673.3714 | 0.159 | 4
5193.96 | 436.81 | 181.99 | 2675.253 | 0.112 | 4
5194.454 | 436.883 | 182.051 | 2676.1497 | 0.148 | 4
5194.958 | 436.95 | 182.187 | 2678.1489 | 0.134 | 4
5195.451 | 437.02 | 182.291 | 2679.6777 | 0.141 | 4
5195.956 | 437.082 | 182.396 | 2681.2212 | 0.124 | 4
5196.46 | 437.155 | 182.561 | 2683.6467 | 0.144 | 4
5196.955 | 437.22 | 182.577 | 2683.8819 | 0.131 | 4
5197.458 | 437.297 | 182.632 | 2684.6904 | 0.154 | 4
5197.952 | 437.352 | 182.772 | 2686.7484 | 0.111 | 4
5198.458 | 437.422 | 182.851 | 2687.9097 | 0.138 | 4
5198.953 | 437.483 | 182.888 | 2688.4536 | 0.124 | 4
5199.458 | 437.562 | 183.029 | 2690.5263 | 0.156 | 4
5199.952 | 437.621 | 183.14 | 2692.158 | 0.121 | 4
5200.456 | 437.694 | 183.236 | 2693.5692 | 0.143 | 4
5200.96 | 437.753 | 183.282 | 2694.2454 | 0.118 | 4
5201.454 | 437.828 | 183.441 | 2696.5827 | 0.151 | 4
5201.958 | 437.893 | 183.602 | 2698.9494 | 0.128 | 4
5202.452 | 437.964 | 183.753 | 2701.1691 | 0.144 | 4
5202.957 | 438.012 | 183.771 | 2701.4337 | 0.095 | 4
5203.461 | 438.097 | 183.789 | 2701.6983 | 0.169 | 4
5203.956 | 438.152 | 183.9 | 2703.33 | 0.112 | 4
5204.461 | 438.229 | 183.948 | 2704.0356 | 0.152 | 4
5204.956 | 438.289 | 184.182 | 2707.4754 | 0.122 | 4
5205.46 | 438.358 | 184.205 | 2707.8135 | 0.135 | 4
5205.954 | 438.422 | 184.296 | 2709.1512 | 0.13 | 4
5206.458 | 438.501 | 184.38 | 2710.386 | 0.157 | 4
5206.962 | 438.569 | 184.478 | 2711.8266 | 0.136 | 4
5207.456 | 438.643 | 184.561 | 2713.0467 | 0.148 | 4
5207.96 | 438.72 | 184.661 | 2714.5167 | 0.154 | 4
5208.455 | 438.771 | 184.78 | 2716.266 | 0.102 | 4
5208.959 | 438.839 | 184.829 | 2716.9863 | 0.134 | 4
5209.453 | 438.902 | 184.969 | 2719.0443 | 0.128 | 4
5209.957 | 438.978 | 185.062 | 2720.4114 | 0.152 | 4
5210.46 | 439.044 | 185.169 | 2721.9843 | 0.13 | 4
5210.954 | 439.117 | 185.233 | 2722.9251 | 0.15 | 4
5211.458 | 439.188 | 185.386 | 2725.1742 | 0.14 | 4
5211.963 | 439.267 | 185.42 | 2725.674 | 0.157 | 4
5212.457 | 439.347 | 185.59 | 2728.173 | 0.161 | 4
5212.961 | 439.423 | 185.717 | 2730.0399 | 0.152 | 4
5213.456 | 439.499 | 185.771 | 2730.8337 | 0.153 | 4
5213.96 | 439.576 | 185.867 | 2732.2449 | 0.152 | 4
5214.455 | 439.652 | 186.05 | 2734.935 | 0.153 | 4
5214.959 | 439.727 | 186.089 | 2735.5083 | 0.149 | 4
5215.464 | 439.804 | 186.323 | 2738.9481 | 0.153 | 4
5215.959 | 439.882 | 186.298 | 2738.5806 | 0.159 | 4
5216.464 | 439.955 | 186.411 | 2740.2417 | 0.144 | 4
5216.958 | 440.028 | 186.55 | 2742.285 | 0.147 | 4
5217.462 | 440.096 | 186.694 | 2744.4018 | 0.136 | 4
5217.956 | 440.18 | 186.739 | 2745.0633 | 0.17 | 4
5218.46 | 440.251 | 186.863 | 2746.8861 | 0.141 | 4
5218.965 | 440.337 | 186.984 | 2748.6648 | 0.171 | 4
5219.46 | 440.412 | 187.053 | 2749.6791 | 0.15 | 4
5219.964 | 440.479 | 187.222 | 2752.1634 | 0.133 | 4
5220.458 | 440.549 | 187.268 | 2752.8396 | 0.142 | 4
5220.963 | 440.631 | 187.344 | 2753.9568 | 0.162 | 4
5221.457 | 440.695 | 187.433 | 2755.2651 | 0.13 | 4
5221.961 | 440.78 | 187.449 | 2755.5003 | 0.168 | 4
5222.464 | 440.839 | 187.491 | 2756.1177 | 0.118 | 4
5222.958 | 440.923 | 187.553 | 2757.0291 | 0.17 | 4
5223.462 | 440.992 | 187.689 | 2759.0283 | 0.137 | 4
5223.956 | 441.073 | 187.735 | 2759.7045 | 0.163 | 4
5224.462 | 441.144 | 187.868 | 2761.6596 | 0.142 | 4
5224.956 | 441.217 | 187.969 | 2763.1443 | 0.146 | 4
5225.46 | 441.279 | 188.046 | 2764.2762 | 0.124 | 4
5225.965 | 441.368 | 188.153 | 2765.8491 | 0.176 | 4
5226.46 | 441.434 | 188.251 | 2767.2897 | 0.133 | 4
5226.963 | 441.507 | 188.313 | 2768.2011 | 0.146 | 4
5227.457 | 441.576 | 188.352 | 2768.7744 | 0.138 | 4
5227.962 | 441.649 | 188.51 | 2771.097 | 0.146 | 4
5228.457 | 441.717 | 188.643 | 2773.0521 | 0.137 | 4
5228.961 | 441.797 | 188.807 | 2775.4629 | 0.158 | 4
5229.465 | 441.874 | 188.972 | 2777.8884 | 0.153 | 4
5229.959 | 441.946 | 189.122 | 2780.0934 | 0.145 | 4
5230.464 | 442.013 | 189.306 | 2782.7982 | 0.133 | 4
5230.958 | 442.096 | 189.425 | 2784.5475 | 0.168 | 4
5231.462 | 442.157 | 189.487 | 2785.4589 | 0.121 | 4
5231.966 | 442.233 | 189.336 | 2783.2392 | 0.153 | 4
5232.46 | 442.299 | 189.432 | 2784.6504 | 0.132 | 4
5232.964 | 442.362 | 189.447 | 2784.8709 | 0.125 | 4
5233.458 | 442.439 | 189.515 | 2785.8705 | 0.157 | 4
5233.961 | 442.507 | 189.601 | 2787.1347 | 0.134 | 4
5234.464 | 442.593 | 189.662 | 2788.0314 | 0.172 | 4
5234.96 | 442.66 | 189.723 | 2788.9281 | 0.135 | 4
5235.466 | 442.741 | 189.894 | 2791.4418 | 0.16 | 4
5235.961 | 442.809 | 190.008 | 2793.1176 | 0.138 | 4
5236.465 | 442.883 | 190.038 | 2793.5586 | 0.145 | 4
5236.958 | 442.958 | 190.228 | 2796.3516 | 0.153 | 4
5237.463 | 443.037 | 190.301 | 2797.4247 | 0.155 | 4
5237.966 | 443.096 | 190.32 | 2797.704 | 0.117 | 4
5238.46 | 443.179 | 190.358 | 2798.2626 | 0.17 | 4
5238.964 | 443.239 | 190.528 | 2800.7616 | 0.119 | 4
5239.468 | 443.319 | 190.548 | 2801.0556 | 0.157 | 4
5239.963 | 443.384 | 190.675 | 2802.9225 | 0.132 | 4
5240.468 | 443.473 | 190.813 | 2804.9511 | 0.176 | 4
5240.962 | 443.542 | 190.902 | 2806.2594 | 0.141 | 4
5241.468 | 443.621 | 190.995 | 2807.6265 | 0.155 | 4
5241.962 | 443.688 | 191.152 | 2809.9344 | 0.136 | 4
5242.466 | 443.766 | 191.193 | 2810.5371 | 0.155 | 4
5242.961 | 443.836 | 191.348 | 2812.8156 | 0.141 | 4
5243.466 | 443.909 | 191.384 | 2813.3448 | 0.147 | 4
5243.96 | 443.974 | 191.44 | 2814.168 | 0.131 | 4
5244.465 | 444.059 | 191.511 | 2815.2117 | 0.168 | 4
5244.96 | 444.127 | 191.535 | 2815.5645 | 0.138 | 4
5245.464 | 444.204 | 191.545 | 2815.7115 | 0.152 | 4
5245.969 | 444.277 | 191.681 | 2817.7107 | 0.144 | 4
5246.463 | 444.356 | 191.763 | 2818.9161 | 0.16 | 4
5246.967 | 444.43 | 191.82 | 2819.754 | 0.149 | 4
5247.461 | 444.506 | 191.986 | 2822.1942 | 0.152 | 4
5247.966 | 444.573 | 192.016 | 2822.6352 | 0.134 | 4
5248.47 | 444.666 | 192.154 | 2824.6638 | 0.184 | 4
5248.963 | 444.729 | 192.13 | 2824.311 | 0.128 | 4
5249.468 | 444.804 | 192.23 | 2825.781 | 0.149 | 4
5249.962 | 444.886 | 192.353 | 2827.5891 | 0.166 | 4
5250.467 | 444.963 | 192.45 | 2829.015 | 0.152 | 4
5250.971 | 445.036 | 192.621 | 2831.5287 | 0.144 | 4
5251.465 | 445.12 | 192.757 | 2833.5279 | 0.171 | 4
5251.968 | 445.184 | 192.88 | 2835.336 | 0.126 | 4
5252.462 | 445.259 | 192.927 | 2836.0269 | 0.152 | 4
5252.966 | 445.33 | 193.041 | 2837.7027 | 0.141 | 4
5253.47 | 445.418 | 193.183 | 2839.7901 | 0.176 | 4
5253.963 | 445.486 | 193.222 | 2840.3634 | 0.136 | 4
5254.468 | 445.571 | 193.344 | 2842.1568 | 0.17 | 4
5254.962 | 445.638 | 193.163 | 2839.4961 | 0.134 | 4
5255.466 | 445.716 | 192.976 | 2836.7472 | 0.155 | 4
5255.971 | 445.782 | 192.661 | 2832.1167 | 0.132 | 4
5256.465 | 445.851 | 192.6 | 2831.22 | 0.139 | 4
5256.969 | 445.921 | 192.634 | 2831.7198 | 0.138 | 4
5257.463 | 445.995 | 192.55 | 2830.485 | 0.151 | 4
5257.967 | 446.062 | 192.566 | 2830.7202 | 0.134 | 4
5258.472 | 446.141 | 192.634 | 2831.7198 | 0.155 | 4
5258.966 | 446.205 | 192.691 | 2832.5577 | 0.129 | 4
5259.469 | 446.299 | 192.698 | 2832.6606 | 0.187 | 4
5259.964 | 446.374 | 192.755 | 2833.4985 | 0.152 | 4
5260.468 | 446.445 | 192.822 | 2834.4834 | 0.142 | 4
5260.973 | 446.524 | 192.967 | 2836.6149 | 0.155 | 4
5261.467 | 446.594 | 193.107 | 2838.6729 | 0.142 | 4
5261.963 | 446.671 | 193.157 | 2839.4079 | 0.155 | 4
5262.468 | 446.743 | 193.154 | 2839.3638 | 0.144 | 4
5262.972 | 446.833 | 193.301 | 2841.5247 | 0.177 | 4
5263.466 | 446.906 | 193.401 | 2842.9947 | 0.148 | 4
5263.971 | 446.981 | 193.485 | 2844.2295 | 0.15 | 4
5264.465 | 447.048 | 193.547 | 2845.1409 | 0.136 | 4
5264.969 | 447.147 | 193.724 | 2847.7428 | 0.196 | 4
5265.473 | 447.206 | 193.745 | 2848.0515 | 0.116 | 4
5265.968 | 447.291 | 193.796 | 2848.8012 | 0.173 | 4
5266.472 | 447.36 | 193.945 | 2850.9915 | 0.137 | 4
5266.966 | 447.44 | 194.02 | 2852.094 | 0.162 | 4
5267.47 | 447.507 | 194.233 | 2855.2251 | 0.133 | 4
5267.975 | 447.597 | 194.258 | 2855.5926 | 0.179 | 4
5268.468 | 447.667 | 194.366 | 2857.1802 | 0.141 | 4
5268.972 | 447.747 | 194.434 | 2858.1798 | 0.16 | 4
5269.465 | 447.824 | 194.45 | 2858.415 | 0.155 | 4
5269.97 | 447.899 | 194.438 | 2858.2386 | 0.148 | 4
5270.474 | 447.979 | 194.554 | 2859.9438 | 0.16 | 4
5270.968 | 448.063 | 194.582 | 2860.3554 | 0.17 | 4
5271.473 | 448.14 | 194.698 | 2862.0606 | 0.151 | 4
5271.967 | 448.221 | 194.805 | 2863.6335 | 0.166 | 4
5272.471 | 448.304 | 195.064 | 2867.4408 | 0.165 | 4
5272.975 | 448.39 | 195.162 | 2868.8814 | 0.169 | 4
5273.469 | 448.482 | 195.296 | 2870.8512 | 0.188 | 4
5273.974 | 448.584 | 195.298 | 2870.8806 | 0.201 | 4
5274.468 | 448.676 | 195.348 | 2871.6156 | 0.186 | 4
5274.973 | 448.774 | 195.423 | 2872.7181 | 0.195 | 4
5275.467 | 448.865 | 195.528 | 2874.2616 | 0.185 | 4
5275.971 | 448.962 | 195.525 | 2874.2175 | 0.193 | 4
5276.476 | 449.049 | 195.529 | 2874.2763 | 0.172 | 4
5276.97 | 449.144 | 195.654 | 2876.1138 | 0.191 | 4
5277.474 | 449.249 | 195.786 | 2878.0542 | 0.21 | 4
5277.968 | 449.321 | 195.765 | 2877.7455 | 0.144 | 4
5278.472 | 449.419 | 195.815 | 2878.4805 | 0.195 | 4
5278.976 | 449.492 | 195.941 | 2880.3327 | 0.146 | 4
5279.47 | 449.59 | 196.011 | 2881.3617 | 0.197 | 4
5279.973 | 449.684 | 196.047 | 2881.8909 | 0.187 | 4
5280.468 | 449.784 | 196.084 | 2882.4348 | 0.203 | 4
5280.973 | 449.878 | 196.151 | 2883.4197 | 0.187 | 4
5281.467 | 449.967 | 196.249 | 2884.8603 | 0.178 | 4
5281.73 | 449.141 | 196.247 | 2884.8309 | -3.147 | 5
5281.78 | 448.631 | 196.279 | 2885.3013 | -10.098 | 5
5281.821 | 447.85 | 196.342 | 2886.2274 | -19.42 | 5
5281.881 | 446.903 | 196.328 | 2886.0216 | -15.614 | 5
5281.942 | 445.997 | 196.437 | 2887.6239 | -14.997 | 5
5282.002 | 444.997 | 196.528 | 2888.9616 | -16.583 | 5
5282.063 | 444.096 | 196.587 | 2889.8289 | -14.848 | 5
5282.113 | 443.59 | 196.616 | 2890.2552 | -10.044 | 5
5282.123 | 443.071 | 196.648 | 2890.7256 | -51.329 | 5
5282.184 | 442.201 | 196.745 | 2892.1515 | -14.309 | 5
5282.214 | 441.661 | 196.747 | 2892.1809 | -17.86 | 5
5282.275 | 440.77 | 196.804 | 2893.0188 | -14.653 | 5
5282.335 | 439.775 | 196.812 | 2893.1364 | -16.456 | 5
5282.396 | 438.925 | 196.859 | 2893.8273 | -14.027 | 5
5282.456 | 437.935 | 196.913 | 2894.6211 | -16.39 | 5
5282.517 | 437.084 | 196.937 | 2894.9739 | -14.108 | 5
5282.577 | 436.184 | 196.995 | 2895.8265 | -14.911 | 5
5282.638 | 435.317 | 197.03 | 2896.341 | -14.278 | 5
5282.699 | 434.422 | 197.048 | 2896.6056 | -14.728 | 5
5282.759 | 433.59 | 197.068 | 2896.8996 | -13.762 | 5
5282.819 | 432.739 | 197.062 | 2896.8114 | -14.074 | 5
5282.88 | 431.92 | 197.065 | 2896.8555 | -13.505 | 5
5282.941 | 431.11 | 197.094 | 2897.2818 | -13.373 | 5
5283.001 | 430.303 | 197.098 | 2897.3406 | -13.384 | 5
5283.062 | 429.498 | 197.136 | 2897.8992 | -13.251 | 5
5283.122 | 428.659 | 197.127 | 2897.7669 | -13.914 | 5
5283.183 | 427.927 | 197.09 | 2897.223 | -12.079 | 5
5283.244 | 427.112 | 197.133 | 2897.8551 | -13.386 | 5
5283.304 | 426.387 | 197.122 | 2897.6934 | -12.016 | 5
5283.364 | 425.56 | 197.108 | 2897.4876 | -13.642 | 5
5283.425 | 424.859 | 197.136 | 2897.8992 | -11.522 | 5
5283.486 | 424.068 | 197.167 | 2898.3549 | -13.077 | 5
5283.546 | 423.348 | 197.147 | 2898.0609 | -11.863 | 5
5283.607 | 422.568 | 197.165 | 2898.3255 | -12.849 | 5
5283.668 | 421.863 | 197.124 | 2897.7228 | -11.657 | 5
5283.728 | 421.116 | 197.094 | 2897.2818 | -12.331 | 5
5283.789 | 420.415 | 197.074 | 2896.9878 | -11.603 | 5
5283.849 | 419.7 | 197.076 | 2897.0172 | -11.773 | 5
5283.91 | 419.001 | 197.124 | 2897.7228 | -11.507 | 5
5283.971 | 418.329 | 197.124 | 2897.7228 | -11.053 | 5
5284.032 | 417.617 | 197.131 | 2897.8257 | -11.723 | 5
5284.092 | 416.946 | 197.202 | 2898.8694 | -11.082 | 5
5284.153 | 416.234 | 197.184 | 2898.6048 | -11.775 | 5
5284.213 | 415.609 | 197.163 | 2898.2961 | -10.293 | 5
5284.274 | 414.894 | 197.15 | 2898.105 | -11.8 | 5
5284.334 | 414.263 | 197.145 | 2898.0315 | -10.455 | 5
5284.395 | 413.57 | 197.121 | 2897.6787 | -11.515 | 5
5284.455 | 412.955 | 197.175 | 2898.4725 | -10.141 | 5
5284.516 | 412.289 | 197.161 | 2898.2667 | -11.05 | 5
5284.576 | 411.662 | 197.159 | 2898.2373 | -10.372 | 5
5284.636 | 411.022 | 197.166 | 2898.3402 | -10.593 | 5
5284.697 | 410.408 | 197.138 | 2897.9286 | -10.165 | 5
5284.757 | 409.788 | 197.144 | 2898.0168 | -10.234 | 5
5284.818 | 409.14 | 197.202 | 2898.8694 | -10.714 | 5
5284.878 | 408.533 | 197.167 | 2898.3549 | -10.017 | 5
5284.939 | 407.879 | 197.194 | 2898.7518 | -10.795 | 5
5285 | 407.324 | 197.203 | 2898.8841 | -9.147 | 5
5285.06 | 406.63 | 197.23 | 2899.281 | -11.411 | 5
5285.121 | 406.087 | 197.255 | 2899.6485 | -8.992 | 5
5285.181 | 405.461 | 197.203 | 2898.8841 | -10.353 | 5
5285.242 | 404.862 | 197.213 | 2899.0311 | -9.853 | 5
5285.303 | 404.266 | 197.263 | 2899.7661 | -9.857 | 5
5285.363 | 403.678 | 197.317 | 2900.5599 | -9.708 | 5
5285.423 | 403.09 | 197.285 | 2900.0895 | -9.745 | 5
5285.484 | 402.49 | 197.263 | 2899.7661 | -9.869 | 5
5285.545 | 401.936 | 197.275 | 2899.9425 | -9.16 | 5
5285.605 | 401.34 | 197.247 | 2899.5309 | -9.884 | 5
5285.666 | 400.828 | 197.254 | 2899.6338 | -8.404 | 5
5285.726 | 400.239 | 197.287 | 2900.1189 | -9.746 | 5
5285.787 | 399.695 | 197.283 | 2900.0601 | -8.978 | 5
5285.847 | 399.1 | 197.255 | 2899.6485 | -9.853 | 5
5285.908 | 398.57 | 197.258 | 2899.6926 | -8.752 | 5
5285.968 | 397.994 | 197.249 | 2899.5603 | -9.515 | 5
5286.029 | 397.451 | 197.23 | 2899.281 | -8.997 | 5
5286.089 | 396.912 | 197.217 | 2899.0899 | -8.944 | 5
5286.15 | 396.357 | 197.25 | 2899.575 | -9.161 | 5
5286.23 | 395.853 | 197.215 | 2899.0605 | -6.253 | 5
5286.271 | 395.288 | 197.215 | 2899.0605 | -14.031 | 5
5286.331 | 394.774 | 197.191 | 2898.7077 | -8.509 | 5
5286.392 | 394.213 | 197.203 | 2898.8841 | -9.223 | 5
5286.483 | 393.433 | 197.259 | 2899.7073 | -8.587 | 5
5286.543 | 392.919 | 197.24 | 2899.428 | -8.518 | 5
5286.604 | 392.395 | 197.233 | 2899.3251 | -8.663 | 5
5286.694 | 391.639 | 197.249 | 2899.5603 | -8.316 | 5
5286.755 | 391.119 | 197.232 | 2899.3104 | -8.573 | 5
5286.846 | 390.348 | 197.223 | 2899.1781 | -8.518 | 5
5286.936 | 389.61 | 197.183 | 2898.5901 | -8.143 | 5
5287.027 | 388.895 | 197.179 | 2898.5313 | -7.886 | 5
5287.087 | 388.394 | 197.189 | 2898.6783 | -8.29 | 5
5287.148 | 387.882 | 197.186 | 2898.6342 | -8.472 | 5
5287.238 | 387.181 | 197.163 | 2898.2961 | -7.742 | 5
5287.319 | 386.679 | 197.158 | 2898.2226 | -6.195 | 5
5287.39 | 385.949 | 197.149 | 2898.0903 | -10.335 | 5
5287.481 | 385.207 | 197.106 | 2897.4582 | -8.138 | 5
5287.572 | 384.502 | 197.118 | 2897.6346 | -7.754 | 5
5287.663 | 383.794 | 197.118 | 2897.6346 | -7.802 | 5
5287.723 | 383.272 | 197.106 | 2897.4582 | -8.642 | 5
5287.814 | 382.62 | 197.097 | 2897.3259 | -7.206 | 5
5287.904 | 381.955 | 197.122 | 2897.6934 | -7.375 | 5
5287.994 | 381.265 | 197.121 | 2897.6787 | -7.616 | 5
5288.055 | 380.756 | 197.09 | 2897.223 | -8.404 | 5
5288.146 | 380.081 | 197.113 | 2897.5611 | -7.442 | 5
5288.236 | 379.402 | 197.085 | 2897.1495 | -7.502 | 5
5288.327 | 378.725 | 197.046 | 2896.5762 | -7.454 | 5
5288.418 | 378.062 | 197.018 | 2896.1646 | -7.306 | 5
5288.508 | 377.426 | 197.002 | 2895.9294 | -7.035 | 5
5288.599 | 376.79 | 196.981 | 2895.6207 | -7.014 | 5
5288.689 | 376.142 | 197.021 | 2896.2087 | -7.151 | 5
5288.78 | 375.536 | 196.979 | 2895.5913 | -6.683 | 5
5288.871 | 374.896 | 196.945 | 2895.0915 | -7.027 | 5
5288.962 | 374.212 | 196.933 | 2894.9151 | -7.529 | 5
5289.053 | 373.58 | 196.849 | 2893.6803 | -6.963 | 5
5289.144 | 372.966 | 196.841 | 2893.5627 | -6.764 | 5
5289.234 | 372.329 | 196.805 | 2893.0335 | -7.007 | 5
5289.325 | 371.72 | 196.735 | 2892.0045 | -6.705 | 5
5289.416 | 371.087 | 196.644 | 2890.6668 | -6.975 | 5
5289.507 | 370.498 | 196.693 | 2891.3871 | -6.485 | 5
5289.598 | 369.876 | 196.711 | 2891.6517 | -6.855 | 5
5289.688 | 369.298 | 196.672 | 2891.0784 | -6.366 | 5
5289.779 | 368.705 | 196.672 | 2891.0784 | -6.542 | 5
5289.87 | 368.085 | 196.648 | 2890.7256 | -6.837 | 5
5289.961 | 367.476 | 196.674 | 2891.1078 | -6.702 | 5
5290.052 | 366.872 | 196.625 | 2890.3875 | -6.625 | 5
5290.143 | 366.308 | 196.64 | 2890.608 | -6.212 | 5
5290.234 | 365.742 | 196.608 | 2890.1376 | -6.227 | 5
5290.324 | 365.132 | 196.599 | 2890.0053 | -6.726 | 5
5290.415 | 364.557 | 196.587 | 2889.8289 | -6.348 | 5
5290.506 | 363.978 | 196.603 | 2890.0641 | -6.374 | 5
5290.596 | 363.411 | 196.578 | 2889.6966 | -6.246 | 5
5290.688 | 362.867 | 196.607 | 2890.1229 | -5.974 | 5
5290.78 | 362.217 | 196.593 | 2889.9171 | -7.011 | 5
5290.871 | 361.653 | 196.547 | 2889.2409 | -6.203 | 5
5290.962 | 361.065 | 196.581 | 2889.7407 | -6.482 | 5
5291.053 | 360.512 | 196.544 | 2889.1968 | -6.092 | 5
5291.143 | 359.973 | 196.547 | 2889.2409 | -5.951 | 5
5291.234 | 359.419 | 196.557 | 2889.3879 | -6.092 | 5
5291.325 | 358.854 | 196.545 | 2889.2115 | -6.213 | 5
5291.416 | 358.314 | 196.556 | 2889.3732 | -5.903 | 5
5291.507 | 357.805 | 196.54 | 2889.138 | -5.617 | 5
5291.598 | 357.26 | 196.53 | 2888.991 | -5.986 | 5
5291.689 | 356.681 | 196.475 | 2888.1825 | -6.375 | 5
5291.779 | 356.148 | 196.476 | 2888.1972 | -5.887 | 5
5291.87 | 355.62 | 196.485 | 2888.3295 | -5.834 | 5
5291.961 | 355.1 | 196.466 | 2888.0502 | -5.739 | 5
5292.052 | 354.544 | 196.438 | 2887.6386 | -6.12 | 5
5292.142 | 353.997 | 196.387 | 2886.8889 | -6.028 | 5
5292.233 | 353.474 | 196.379 | 2886.7713 | -5.745 | 5
5292.324 | 352.957 | 196.402 | 2887.1094 | -5.702 | 5
5292.414 | 352.429 | 196.347 | 2886.3009 | -5.851 | 5
5292.505 | 351.927 | 196.325 | 2885.9775 | -5.527 | 5
5292.596 | 351.407 | 196.331 | 2886.0657 | -5.73 | 5
5292.687 | 350.875 | 196.36 | 2886.492 | -5.866 | 5
5292.777 | 350.362 | 196.281 | 2885.3307 | -5.672 | 5
5292.868 | 349.859 | 196.265 | 2885.0955 | -5.543 | 5
5292.989 | 349.179 | 196.192 | 2884.0224 | -5.618 | 5
5293.11 | 348.495 | 196.189 | 2883.9783 | -5.655 | 5
5293.2 | 347.988 | 196.171 | 2883.7137 | -5.608 | 5
5293.321 | 347.334 | 196.138 | 2883.2286 | -5.398 | 5
5293.442 | 346.671 | 196.102 | 2882.6994 | -5.48 | 5
5293.563 | 346.02 | 196.025 | 2881.5675 | -5.373 | 5
5293.654 | 345.51 | 196.017 | 2881.4499 | -5.635 | 5
5293.775 | 344.854 | 195.986 | 2880.9942 | -5.436 | 5
5293.865 | 344.348 | 195.967 | 2880.7149 | -5.6 | 5
5293.956 | 343.836 | 195.855 | 2879.0685 | -5.623 | 5
5294.078 | 343.223 | 195.88 | 2879.436 | -5.042 | 5
5294.169 | 342.715 | 195.829 | 2878.6863 | -5.538 | 5
5294.26 | 342.214 | 195.758 | 2877.6426 | -5.518 | 5
5294.381 | 341.594 | 195.772 | 2877.8484 | -5.142 | 5
5294.502 | 340.959 | 195.711 | 2876.9517 | -5.25 | 5
5294.592 | 340.459 | 195.645 | 2875.9815 | -5.515 | 5
5294.713 | 339.855 | 195.603 | 2875.3641 | -4.998 | 5
5294.834 | 339.216 | 195.561 | 2874.7467 | -5.282 | 5
5294.955 | 338.571 | 195.516 | 2874.0852 | -5.326 | 5
5295.077 | 337.952 | 195.443 | 2873.0121 | -5.101 | 5
5295.198 | 337.312 | 195.405 | 2872.4535 | -5.287 | 5
5295.319 | 336.672 | 195.384 | 2872.1448 | -5.29 | 5
5295.439 | 336.039 | 195.306 | 2870.9982 | -5.235 | 5
5295.56 | 335.423 | 195.209 | 2869.5723 | -5.103 | 5
5295.681 | 334.821 | 195.157 | 2868.8079 | -4.98 | 5
5295.802 | 334.208 | 195.079 | 2867.6613 | -5.082 | 5
5295.923 | 333.584 | 195.026 | 2866.8822 | -5.167 | 5
5296.043 | 332.988 | 194.976 | 2866.1472 | -4.928 | 5
5296.165 | 332.394 | 194.913 | 2865.2211 | -4.893 | 5
5296.286 | 331.773 | 194.866 | 2864.5302 | -5.124 | 5
5296.408 | 331.18 | 194.819 | 2863.8393 | -4.877 | 5
5296.528 | 330.555 | 194.779 | 2863.2513 | -5.177 | 5
5296.649 | 329.951 | 194.739 | 2862.6633 | -4.989 | 5
5296.77 | 329.353 | 194.709 | 2862.2223 | -4.936 | 5
5296.892 | 328.754 | 194.626 | 2861.0022 | -4.945 | 5
5297.013 | 328.155 | 194.536 | 2859.6792 | -4.95 | 5
5297.134 | 327.557 | 194.51 | 2859.297 | -4.929 | 5
5297.255 | 326.973 | 194.456 | 2858.5032 | -4.839 | 5
5297.376 | 326.443 | 194.411 | 2857.8417 | -4.368 | 5
5297.497 | 325.829 | 194.329 | 2856.6363 | -5.079 | 5
5297.618 | 325.247 | 194.299 | 2856.1953 | -4.82 | 5
5297.739 | 324.652 | 194.254 | 2855.5338 | -4.915 | 5
5297.86 | 324.068 | 194.169 | 2854.2843 | -4.826 | 5
5297.981 | 323.497 | 194.092 | 2853.1524 | -4.721 | 5
5298.101 | 322.922 | 194.031 | 2852.2557 | -4.768 | 5
5298.222 | 322.344 | 193.937 | 2850.8739 | -4.773 | 5
5298.343 | 321.805 | 193.932 | 2850.8004 | -4.484 | 5
5298.463 | 321.242 | 193.864 | 2849.8008 | -4.662 | 5
5298.584 | 320.672 | 193.814 | 2849.0658 | -4.705 | 5
5298.705 | 320.12 | 193.75 | 2848.125 | -4.569 | 5
5298.826 | 319.55 | 193.681 | 2847.1107 | -4.718 | 5
5298.947 | 318.98 | 193.602 | 2845.9494 | -4.706 | 5
5299.069 | 318.416 | 193.565 | 2845.4055 | -4.642 | 5
5299.189 | 317.854 | 193.463 | 2843.9061 | -4.659 | 5
5299.31 | 317.268 | 193.468 | 2843.9796 | -4.845 | 5
5299.432 | 316.71 | 193.409 | 2843.1123 | -4.598 | 5
5299.553 | 316.119 | 193.281 | 2841.2307 | -4.872 | 5
5299.674 | 315.613 | 193.215 | 2840.2605 | -4.184 | 5
5299.795 | 315.033 | 193.128 | 2838.9816 | -4.802 | 5
5299.916 | 314.475 | 193.071 | 2838.1437 | -4.594 | 5
5300.037 | 313.941 | 193.004 | 2837.1588 | -4.421 | 5
5300.158 | 313.4 | 192.95 | 2836.365 | -4.48 | 5
5300.279 | 312.827 | 192.881 | 2835.3507 | -4.747 | 5
5300.4 | 312.312 | 192.795 | 2834.0865 | -4.248 | 5
5300.52 | 311.762 | 192.76 | 2833.572 | -4.556 | 5
5300.642 | 311.238 | 192.658 | 2832.0726 | -4.325 | 5
5300.763 | 310.675 | 192.555 | 2830.5585 | -4.649 | 5
5300.884 | 310.116 | 192.496 | 2829.6912 | -4.613 | 5
5301.005 | 309.586 | 192.393 | 2828.1771 | -4.386 | 5
5301.126 | 309.042 | 192.302 | 2826.8394 | -4.495 | 5
5301.247 | 308.493 | 192.22 | 2825.634 | -4.531 | 5
5301.368 | 307.966 | 192.165 | 2824.8255 | -4.364 | 5
5301.489 | 307.43 | 192.089 | 2823.7083 | -4.431 | 5
5301.61 | 306.895 | 192.042 | 2823.0174 | -4.419 | 5
5301.731 | 306.379 | 191.925 | 2821.2975 | -4.264 | 5
5301.851 | 305.849 | 191.86 | 2820.342 | -4.395 | 5
5301.972 | 305.313 | 191.774 | 2819.0778 | -4.43 | 5
5302.093 | 304.793 | 191.685 | 2817.7695 | -4.312 | 5
5302.214 | 304.272 | 191.636 | 2817.0492 | -4.302 | 5
5302.336 | 303.753 | 191.555 | 2815.8585 | -4.268 | 5
5302.457 | 303.218 | 191.455 | 2814.3885 | -4.418 | 5
5302.578 | 302.69 | 191.378 | 2813.2566 | -4.354 | 5
5302.699 | 302.188 | 191.309 | 2812.2423 | -4.141 | 5
5302.821 | 301.677 | 191.238 | 2811.1986 | -4.213 | 5
5302.942 | 301.157 | 191.117 | 2809.4199 | -4.281 | 5
5303.093 | 300.553 | 191.033 | 2808.1851 | -3.995 | 5
5303.214 | 300.022 | 190.976 | 2807.3472 | -4.388 | 5
5303.355 | 299.522 | 190.885 | 2806.0095 | -3.546 | 5
5303.456 | 299.011 | 190.771 | 2804.3337 | -5.062 | 5
5303.577 | 298.489 | 190.678 | 2802.9666 | -4.312 | 5
5303.698 | 297.96 | 190.626 | 2802.2022 | -4.377 | 5
5303.85 | 297.39 | 190.527 | 2800.7469 | -3.759 | 5
5303.971 | 296.882 | 190.444 | 2799.5268 | -4.187 | 5
5304.122 | 296.286 | 190.33 | 2797.851 | -3.949 | 5
5304.244 | 295.773 | 190.24 | 2796.528 | -4.219 | 5
5304.395 | 295.152 | 190.133 | 2794.9551 | -4.09 | 5
5304.547 | 294.555 | 189.983 | 2792.7501 | -3.947 | 5
5304.667 | 294.05 | 189.937 | 2792.0739 | -4.183 | 5
5304.819 | 293.441 | 189.781 | 2789.7807 | -4.025 | 5
5304.94 | 292.931 | 189.725 | 2788.9575 | -4.215 | 5
5305.091 | 292.332 | 189.583 | 2786.8701 | -3.961 | 5
5305.242 | 291.729 | 189.47 | 2785.209 | -3.982 | 5
5305.394 | 291.12 | 189.384 | 2783.9448 | -4.018 | 5
5305.545 | 290.532 | 189.28 | 2782.416 | -3.882 | 5
5305.696 | 289.932 | 189.168 | 2780.7696 | -3.966 | 5
5305.818 | 289.432 | 189.039 | 2778.8733 | -4.128 | 5
5305.969 | 288.866 | 188.937 | 2777.3739 | -3.736 | 5
5306.121 | 288.254 | 188.808 | 2775.4776 | -4.043 | 5
5306.272 | 287.659 | 188.673 | 2773.4931 | -3.938 | 5
5306.423 | 287.06 | 188.603 | 2772.4641 | -3.957 | 5
5306.575 | 286.466 | 188.491 | 2770.8177 | -3.916 | 5
5306.726 | 285.892 | 188.361 | 2768.9067 | -3.806 | 5
5306.877 | 285.323 | 188.254 | 2767.3338 | -3.759 | 5
5307.028 | 284.737 | 188.181 | 2766.2607 | -3.877 | 5
5307.179 | 284.13 | 188.061 | 2764.4967 | -4.012 | 5
5307.331 | 283.591 | 187.93 | 2762.571 | -3.563 | 5
5307.482 | 282.994 | 187.807 | 2760.7629 | -3.949 | 5
5307.603 | 282.492 | 187.747 | 2759.8809 | -4.153 | 5
5307.754 | 281.93 | 187.6 | 2757.72 | -3.718 | 5
5307.905 | 281.372 | 187.511 | 2756.4117 | -3.681 | 5
5308.056 | 280.766 | 187.365 | 2754.2655 | -4.015 | 5
5308.208 | 280.187 | 187.267 | 2752.8249 | -3.815 | 5
5308.359 | 279.638 | 187.196 | 2751.7812 | -3.63 | 5
5308.51 | 279.051 | 187.012 | 2749.0764 | -3.891 | 5
5308.661 | 278.543 | 186.925 | 2747.7975 | -3.359 | 5
5308.813 | 277.964 | 186.818 | 2746.2246 | -3.826 | 5
5308.964 | 277.362 | 186.73 | 2744.931 | -3.978 | 5
5309.115 | 276.797 | 186.598 | 2742.9906 | -3.744 | 5
5309.266 | 276.284 | 186.482 | 2741.2854 | -3.393 | 5
5309.417 | 275.673 | 186.387 | 2739.8889 | -4.048 | 5
5309.569 | 275.133 | 186.273 | 2738.2131 | -3.565 | 5
5309.72 | 274.567 | 186.171 | 2736.7137 | -3.732 | 5
5309.871 | 273.993 | 186.021 | 2734.5087 | -3.797 | 5
5310.023 | 273.429 | 185.939 | 2733.3033 | -3.723 | 5
5310.174 | 272.89 | 185.809 | 2731.3923 | -3.567 | 5
5310.325 | 272.339 | 185.687 | 2729.5989 | -3.654 | 5
5310.477 | 271.797 | 185.558 | 2727.7026 | -3.575 | 5
5310.628 | 271.243 | 185.44 | 2725.968 | -3.655 | 5
5310.779 | 270.702 | 185.318 | 2724.1746 | -3.574 | 5
5310.932 | 270.151 | 185.235 | 2722.9545 | -3.607 | 5
5311.084 | 269.592 | 185.101 | 2720.9847 | -3.686 | 5
5311.235 | 269.019 | 184.975 | 2719.1325 | -3.797 | 5
5311.386 | 268.495 | 184.864 | 2717.5008 | -3.47 | 5
5311.537 | 267.949 | 184.751 | 2715.8397 | -3.601 | 5
5311.689 | 267.402 | 184.611 | 2713.7817 | -3.614 | 5
5311.84 | 266.873 | 184.499 | 2712.1353 | -3.484 | 5
5311.992 | 266.341 | 184.41 | 2710.827 | -3.518 | 5
5312.143 | 265.791 | 184.269 | 2708.7543 | -3.642 | 5
5312.294 | 265.269 | 184.151 | 2707.0197 | -3.45 | 5
5312.446 | 264.741 | 184.02 | 2705.094 | -3.482 | 5
5312.597 | 264.211 | 183.914 | 2703.5358 | -3.507 | 5
5312.748 | 263.673 | 183.773 | 2701.4631 | -3.558 | 5
5312.9 | 263.157 | 183.654 | 2699.7138 | -3.399 | 5
5313.051 | 262.639 | 183.561 | 2698.3467 | -3.427 | 5
5313.202 | 262.1 | 183.438 | 2696.5386 | -3.57 | 5
5313.353 | 261.533 | 183.283 | 2694.2601 | -3.752 | 5
5313.535 | 260.942 | 183.145 | 2692.2315 | -3.253 | 5
5313.686 | 260.39 | 183.021 | 2690.4087 | -3.648 | 5
5313.868 | 259.825 | 182.886 | 2688.4242 | -3.112 | 5
5314.019 | 259.283 | 182.768 | 2686.6896 | -3.579 | 5
5314.171 | 258.756 | 182.63 | 2684.661 | -3.478 | 5
5314.322 | 258.232 | 182.502 | 2682.7794 | -3.457 | 5
5314.473 | 257.72 | 182.33 | 2680.251 | -3.395 | 5
5314.624 | 257.217 | 182.298 | 2679.7806 | -3.337 | 5
5314.775 | 256.709 | 182.124 | 2677.2228 | -3.365 | 5
5314.926 | 256.196 | 182.027 | 2675.7969 | -3.402 | 5
5315.077 | 255.695 | 181.878 | 2673.6066 | -3.305 | 5
5315.229 | 255.181 | 181.714 | 2671.1958 | -3.392 | 5
5315.41 | 254.596 | 181.569 | 2669.0643 | -3.229 | 5
5315.561 | 254.058 | 181.503 | 2668.0941 | -3.562 | 5
5315.712 | 253.549 | 181.359 | 2665.9773 | -3.365 | 5
5315.893 | 252.961 | 181.192 | 2663.5224 | -3.247 | 5
5316.045 | 252.458 | 181.033 | 2661.1851 | -3.321 | 5
5316.226 | 251.867 | 180.873 | 2658.8331 | -3.261 | 5
5316.377 | 251.334 | 180.736 | 2656.8192 | -3.516 | 5
5316.559 | 250.746 | 180.562 | 2654.2614 | -3.236 | 5
5316.71 | 250.24 | 180.422 | 2652.2034 | -3.348 | 5
5316.892 | 249.672 | 180.244 | 2649.5868 | -3.134 | 5
5317.073 | 249.095 | 180.098 | 2647.4406 | -3.184 | 5
5317.224 | 248.582 | 180.006 | 2646.0882 | -3.395 | 5
5317.405 | 248.004 | 179.83 | 2643.501 | -3.188 | 5
5317.577 | 247.501 | 179.667 | 2641.1049 | -2.933 | 5
5317.738 | 246.917 | 179.516 | 2638.8852 | -3.619 | 5
5317.92 | 246.355 | 179.33 | 2636.151 | -3.093 | 5
5318.071 | 245.825 | 179.229 | 2634.6663 | -3.501 | 5
5318.252 | 245.248 | 179.012 | 2631.4764 | -3.186 | 5
5318.434 | 244.719 | 178.899 | 2629.8153 | -2.912 | 5
5318.585 | 244.201 | 178.712 | 2627.0664 | -3.423 | 5
5318.766 | 243.662 | 178.571 | 2624.9937 | -2.981 | 5
5318.938 | 243.157 | 178.398 | 2622.4506 | -2.938 | 5
5319.099 | 242.588 | 178.262 | 2620.4514 | -3.527 | 5
5319.281 | 242.042 | 178.043 | 2617.2321 | -3.011 | 5
5319.462 | 241.454 | 177.894 | 2615.0418 | -3.247 | 5
5319.643 | 240.867 | 177.765 | 2613.1455 | -3.237 | 5
5319.825 | 240.319 | 177.533 | 2609.7351 | -3.016 | 5
5320.006 | 239.753 | 177.384 | 2607.5448 | -3.122 | 5
5320.188 | 239.191 | 177.203 | 2604.8841 | -3.087 | 5
5320.369 | 238.618 | 177 | 2601.9 | -3.161 | 5
5320.551 | 238.072 | 176.88 | 2600.136 | -3.004 | 5
5320.732 | 237.517 | 176.697 | 2597.4459 | -3.062 | 5
5320.914 | 236.987 | 176.536 | 2595.0792 | -2.917 | 5
5321.095 | 236.402 | 176.342 | 2592.2274 | -3.231 | 5
5321.277 | 235.831 | 176.209 | 2590.2723 | -3.141 | 5
5321.459 | 235.287 | 175.981 | 2586.9207 | -2.997 | 5
5321.64 | 234.756 | 175.841 | 2584.8627 | -2.916 | 5
5321.821 | 234.191 | 175.68 | 2582.496 | -3.124 | 5
5322.004 | 233.651 | 175.524 | 2580.2028 | -2.954 | 5
5322.185 | 233.117 | 175.351 | 2577.6597 | -2.948 | 5
5322.367 | 232.557 | 175.166 | 2574.9402 | -3.076 | 5
5322.549 | 232.035 | 175.023 | 2572.8381 | -2.878 | 5
5322.73 | 231.457 | 174.79 | 2569.413 | -3.182 | 5
5322.912 | 230.944 | 174.646 | 2567.2962 | -2.823 | 5
5323.093 | 230.388 | 174.481 | 2564.8707 | -3.066 | 5
5323.305 | 229.805 | 174.253 | 2561.5191 | -2.755 | 5
5323.487 | 229.256 | 174.089 | 2559.1083 | -3.02 | 5
5323.668 | 228.715 | 173.95 | 2557.065 | -2.989 | 5
5323.849 | 228.199 | 173.749 | 2554.1103 | -2.851 | 5
5324.03 | 227.669 | 173.611 | 2552.0817 | -2.918 | 5
5324.212 | 227.154 | 173.416 | 2549.2152 | -2.83 | 5
5324.393 | 226.626 | 173.25 | 2546.775 | -2.922 | 5
5324.574 | 226.103 | 173.085 | 2544.3495 | -2.885 | 5
5324.757 | 225.574 | 172.904 | 2541.6888 | -2.903 | 5
5324.938 | 225.072 | 172.733 | 2539.1751 | -2.765 | 5
5325.119 | 224.546 | 172.564 | 2536.6908 | -2.904 | 5
5325.301 | 224.005 | 172.392 | 2534.1624 | -2.977 | 5
5325.513 | 223.421 | 172.173 | 2530.9431 | -2.756 | 5
5325.695 | 222.92 | 172.01 | 2528.547 | -2.756 | 5
5325.877 | 222.413 | 171.836 | 2525.9892 | -2.791 | 5
5326.058 | 221.884 | 171.687 | 2523.7989 | -2.911 | 5
5326.27 | 221.331 | 171.491 | 2520.9177 | -2.609 | 5
5326.452 | 220.819 | 171.324 | 2518.4628 | -2.816 | 5
5326.635 | 220.312 | 171.156 | 2515.9932 | -2.773 | 5
5326.817 | 219.805 | 170.984 | 2513.4648 | -2.787 | 5
5326.998 | 219.304 | 170.84 | 2511.348 | -2.757 | 5
5327.21 | 218.745 | 170.592 | 2507.7024 | -2.638 | 5
5327.392 | 218.242 | 170.429 | 2505.3063 | -2.77 | 5
5327.603 | 217.694 | 170.204 | 2501.9988 | -2.595 | 5
5327.784 | 217.176 | 170.099 | 2500.4553 | -2.861 | 5
5327.996 | 216.599 | 169.86 | 2496.942 | -2.726 | 5
5328.207 | 216.045 | 169.709 | 2494.7223 | -2.624 | 5
5328.418 | 215.471 | 169.489 | 2491.4883 | -2.713 | 5
5328.63 | 214.924 | 169.268 | 2488.2396 | -2.586 | 5
5328.842 | 214.358 | 169.098 | 2485.7406 | -2.672 | 5
5329.054 | 213.786 | 168.906 | 2482.9182 | -2.697 | 5
5329.266 | 213.241 | 168.683 | 2479.6401 | -2.569 | 5
5329.477 | 212.69 | 168.498 | 2476.9206 | -2.604 | 5
5329.689 | 212.143 | 168.34 | 2474.598 | -2.587 | 5
5329.901 | 211.558 | 168.125 | 2471.4375 | -2.761 | 5
5330.112 | 211.031 | 167.953 | 2468.9091 | -2.492 | 5
5330.324 | 210.477 | 167.751 | 2465.9397 | -2.619 | 5
5330.536 | 209.913 | 167.554 | 2463.0438 | -2.663 | 5
5330.749 | 209.385 | 167.361 | 2460.2067 | -2.481 | 5
5330.961 | 208.839 | 167.149 | 2457.0903 | -2.572 | 5
5331.172 | 208.3 | 166.968 | 2454.4296 | -2.551 | 5
5331.384 | 207.771 | 166.783 | 2451.7101 | -2.5 | 5
5331.596 | 207.222 | 166.591 | 2448.8877 | -2.582 | 5
5331.807 | 206.672 | 166.384 | 2445.8448 | -2.605 | 5
5332.02 | 206.142 | 166.248 | 2443.8456 | -2.499 | 5
5332.231 | 205.589 | 166.074 | 2441.2878 | -2.62 | 5
5332.473 | 205.014 | 165.828 | 2437.6716 | -2.371 | 5
5332.685 | 204.484 | 165.614 | 2434.5258 | -2.504 | 5
5332.896 | 203.951 | 165.437 | 2431.9239 | -2.518 | 5
5333.108 | 203.41 | 165.277 | 2429.5719 | -2.551 | 5
5333.32 | 202.893 | 165.103 | 2427.0141 | -2.445 | 5
5333.532 | 202.378 | 164.864 | 2423.5008 | -2.433 | 5
5333.773 | 201.799 | 164.671 | 2420.6637 | -2.4 | 5
5333.985 | 201.284 | 164.498 | 2418.1206 | -2.437 | 5
5334.197 | 200.766 | 164.292 | 2415.0924 | -2.431 | 5
5334.41 | 200.233 | 164.086 | 2412.0642 | -2.513 | 5
5334.621 | 199.732 | 163.929 | 2409.7563 | -2.371 | 5
5334.832 | 199.223 | 163.732 | 2406.8604 | -2.407 | 5
5335.044 | 198.714 | 163.572 | 2404.5084 | -2.403 | 5
5335.256 | 198.173 | 163.348 | 2401.2156 | -2.558 | 5
5335.498 | 197.629 | 163.14 | 2398.158 | -2.246 | 5
5335.71 | 197.106 | 162.975 | 2395.7325 | -2.47 | 5
5335.922 | 196.601 | 162.77 | 2392.719 | -2.386 | 5
5336.133 | 196.096 | 162.585 | 2389.9995 | -2.383 | 5
5336.344 | 195.584 | 162.402 | 2387.3094 | -2.424 | 5
5336.587 | 195.024 | 162.178 | 2384.0166 | -2.314 | 5
5336.799 | 194.51 | 162.027 | 2381.7969 | -2.421 | 5
5337.04 | 193.944 | 161.805 | 2378.5335 | -2.342 | 5
5337.282 | 193.388 | 161.582 | 2375.2554 | -2.303 | 5
5337.524 | 192.857 | 161.408 | 2372.6976 | -2.191 | 5
5337.737 | 192.329 | 161.209 | 2369.7723 | -2.486 | 5
5337.979 | 191.784 | 160.965 | 2366.1855 | -2.251 | 5
5338.221 | 191.235 | 160.787 | 2363.5689 | -2.269 | 5
5338.432 | 190.71 | 160.619 | 2361.0993 | -2.481 | 5
5338.675 | 190.179 | 160.396 | 2357.8212 | -2.193 | 5
5338.917 | 189.622 | 160.198 | 2354.9106 | -2.301 | 5
5339.159 | 189.091 | 159.996 | 2351.9412 | -2.191 | 5
5339.401 | 188.54 | 159.782 | 2348.7954 | -2.276 | 5
5339.644 | 188.011 | 159.569 | 2345.6643 | -2.18 | 5
5339.886 | 187.477 | 159.359 | 2342.5773 | -2.205 | 5
5340.128 | 186.955 | 159.162 | 2339.6814 | -2.156 | 5
5340.37 | 186.407 | 158.958 | 2336.6826 | -2.261 | 5
5340.612 | 185.855 | 158.742 | 2333.5074 | -2.284 | 5
5340.854 | 185.346 | 158.577 | 2331.0819 | -2.103 | 5
5341.096 | 184.835 | 158.315 | 2327.2305 | -2.113 | 5
5341.337 | 184.323 | 158.167 | 2325.0549 | -2.12 | 5
5341.58 | 183.796 | 157.977 | 2322.2619 | -2.176 | 5
5341.822 | 183.26 | 157.712 | 2318.3664 | -2.215 | 5
5342.063 | 182.743 | 157.539 | 2315.8233 | -2.14 | 5
5342.306 | 182.222 | 157.331 | 2312.7657 | -2.147 | 5
5342.568 | 181.721 | 157.085 | 2309.1495 | -1.914 | 5
5342.82 | 181.157 | 156.947 | 2307.1209 | -2.237 | 5
5343.061 | 180.63 | 156.707 | 2303.5929 | -2.181 | 5
5343.303 | 180.107 | 156.513 | 2300.7411 | -2.163 | 5
5343.576 | 179.554 | 156.325 | 2297.9775 | -2.031 | 5
5343.848 | 179.014 | 156.075 | 2294.3025 | -1.98 | 5
5344.12 | 178.456 | 155.845 | 2290.9215 | -2.049 | 5
5344.362 | 177.952 | 155.643 | 2287.9521 | -2.088 | 5
5344.604 | 177.45 | 155.454 | 2285.1738 | -2.075 | 5
5344.845 | 176.942 | 155.233 | 2281.9251 | -2.103 | 5
5345.118 | 176.421 | 154.993 | 2278.3971 | -1.912 | 5
5345.381 | 175.919 | 154.813 | 2275.7511 | -1.908 | 5
5345.603 | 175.407 | 154.64 | 2273.208 | -2.306 | 5
5345.874 | 174.863 | 154.464 | 2270.6208 | -2.004 | 5
5346.146 | 174.326 | 154.232 | 2267.2104 | -1.975 | 5
5346.418 | 173.774 | 154.008 | 2263.9176 | -2.031 | 5
5346.689 | 173.248 | 153.782 | 2260.5954 | -1.938 | 5
5346.962 | 172.718 | 153.557 | 2257.2879 | -1.945 | 5
5347.203 | 172.215 | 153.374 | 2254.5978 | -2.082 | 5
5347.476 | 171.681 | 153.164 | 2251.5108 | -1.962 | 5
5347.748 | 171.138 | 152.949 | 2248.3503 | -1.993 | 5
5348.02 | 170.623 | 152.766 | 2245.6602 | -1.896 | 5
5348.292 | 170.079 | 152.543 | 2242.3821 | -2.003 | 5
5348.563 | 169.568 | 152.32 | 2239.104 | -1.878 | 5
5348.836 | 169.018 | 152.111 | 2236.0317 | -2.02 | 5
5349.108 | 168.512 | 151.905 | 2233.0035 | -1.858 | 5
5349.38 | 168.002 | 151.641 | 2229.1227 | -1.875 | 5
5349.652 | 167.485 | 151.46 | 2226.462 | -1.905 | 5
5349.924 | 166.952 | 151.266 | 2223.6102 | -1.959 | 5
5350.226 | 166.403 | 151.015 | 2219.9205 | -1.813 | 5
5350.499 | 165.903 | 150.794 | 2216.6718 | -1.833 | 5
5350.772 | 165.391 | 150.62 | 2214.114 | -1.876 | 5
5351.045 | 164.851 | 150.378 | 2210.5566 | -1.98 | 5
5351.347 | 164.29 | 150.15 | 2207.205 | -1.854 | 5
5351.65 | 163.752 | 149.915 | 2203.7505 | -1.777 | 5
5351.924 | 163.24 | 149.703 | 2200.6341 | -1.87 | 5
5352.197 | 162.731 | 149.513 | 2197.8411 | -1.867 | 5
5352.489 | 162.228 | 149.305 | 2194.7835 | -1.721 | 5
5352.772 | 161.689 | 149.136 | 2192.2992 | -1.91 | 5
5353.074 | 161.128 | 148.865 | 2188.3155 | -1.855 | 5
5353.376 | 160.615 | 148.643 | 2185.0521 | -1.699 | 5
5353.647 | 160.115 | 148.418 | 2181.7446 | -1.842 | 5
5353.95 | 159.594 | 148.158 | 2177.9226 | -1.721 | 5
5354.252 | 159.039 | 147.946 | 2174.8062 | -1.836 | 5
5354.524 | 158.539 | 147.786 | 2172.4542 | -1.841 | 5
5354.826 | 158.023 | 147.547 | 2168.9409 | -1.707 | 5
5355.128 | 157.496 | 147.322 | 2165.6334 | -1.747 | 5
5355.431 | 156.946 | 147.076 | 2162.0172 | -1.814 | 5
5355.764 | 156.393 | 146.835 | 2158.4745 | -1.658 | 5
5356.067 | 155.859 | 146.629 | 2155.4463 | -1.769 | 5
5356.369 | 155.358 | 146.387 | 2151.8889 | -1.656 | 5
5356.672 | 154.827 | 146.171 | 2148.7137 | -1.755 | 5
5356.974 | 154.309 | 145.942 | 2145.3474 | -1.713 | 5
5357.276 | 153.799 | 145.745 | 2142.4515 | -1.689 | 5
5357.578 | 153.286 | 145.536 | 2139.3792 | -1.695 | 5
5357.881 | 152.749 | 145.314 | 2136.1158 | -1.777 | 5
5358.213 | 152.228 | 145.068 | 2132.4996 | -1.567 | 5
5358.516 | 151.72 | 144.878 | 2129.7066 | -1.676 | 5
5358.818 | 151.216 | 144.667 | 2126.6049 | -1.668 | 5
5359.12 | 150.705 | 144.451 | 2123.4297 | -1.692 | 5
5359.423 | 150.185 | 144.257 | 2120.5779 | -1.719 | 5
5359.756 | 149.661 | 144.018 | 2117.0646 | -1.573 | 5
5360.088 | 149.159 | 143.792 | 2113.7424 | -1.514 | 5
5360.391 | 148.651 | 143.555 | 2110.2585 | -1.671 | 5
5360.694 | 148.146 | 143.39 | 2107.833 | -1.668 | 5
5361.027 | 147.632 | 143.13 | 2104.011 | -1.543 | 5
5361.33 | 147.131 | 142.927 | 2101.0269 | -1.655 | 5
5361.663 | 146.615 | 142.674 | 2097.3078 | -1.551 | 5
5361.996 | 146.07 | 142.483 | 2094.5001 | -1.636 | 5
5362.329 | 145.56 | 142.222 | 2090.6634 | -1.534 | 5
5362.661 | 145.029 | 142.042 | 2088.0174 | -1.596 | 5
5362.994 | 144.515 | 141.82 | 2084.754 | -1.545 | 5
5363.328 | 144.006 | 141.569 | 2081.0643 | -1.526 | 5
5363.66 | 143.498 | 141.357 | 2077.9479 | -1.529 | 5
5363.992 | 142.977 | 141.133 | 2074.6551 | -1.568 | 5
5364.325 | 142.467 | 140.949 | 2071.9503 | -1.532 | 5
5364.688 | 141.943 | 140.667 | 2067.8049 | -1.446 | 5
5365.021 | 141.413 | 140.421 | 2064.1887 | -1.591 | 5
5365.354 | 140.91 | 140.222 | 2061.2634 | -1.51 | 5
5365.687 | 140.409 | 140.013 | 2058.1911 | -1.504 | 5
5366.049 | 139.885 | 139.804 | 2055.1188 | -1.448 | 5
5366.381 | 139.361 | 139.582 | 2051.8554 | -1.576 | 5
5366.744 | 138.844 | 139.294 | 2047.6218 | -1.425 | 5
5367.108 | 138.312 | 139.046 | 2043.9762 | -1.462 | 5
5367.441 | 137.812 | 138.853 | 2041.1391 | -1.503 | 5
5367.804 | 137.277 | 138.622 | 2037.7434 | -1.47 | 5
5368.167 | 136.764 | 138.382 | 2034.2154 | -1.413 | 5
5368.531 | 136.242 | 138.156 | 2030.8932 | -1.438 | 5
5368.893 | 135.695 | 137.921 | 2027.4387 | -1.508 | 5
5369.285 | 135.18 | 137.7 | 2024.19 | -1.315 | 5
5369.648 | 134.652 | 137.427 | 2020.1769 | -1.454 | 5
5370.012 | 134.133 | 137.214 | 2017.0458 | -1.429 | 5
5370.375 | 133.632 | 136.961 | 2013.3267 | -1.376 | 5
5370.738 | 133.121 | 136.768 | 2010.4896 | -1.409 | 5
5371.101 | 132.592 | 136.502 | 2006.5794 | -1.458 | 5
5371.464 | 132.088 | 136.252 | 2002.9044 | -1.386 | 5
5371.858 | 131.568 | 136.026 | 1999.5822 | -1.321 | 5
5372.221 | 131.063 | 135.794 | 1996.1718 | -1.39 | 5
5372.614 | 130.523 | 135.558 | 1992.7026 | -1.375 | 5
5372.977 | 130.018 | 135.322 | 1989.2334 | -1.393 | 5
5373.37 | 129.51 | 135.054 | 1985.2938 | -1.29 | 5
5373.763 | 128.984 | 134.868 | 1982.5596 | -1.338 | 5
5374.156 | 128.46 | 134.61 | 1978.767 | -1.334 | 5
5374.549 | 127.947 | 134.37 | 1975.239 | -1.305 | 5
5374.943 | 127.427 | 134.15 | 1972.005 | -1.321 | 5
5375.337 | 126.897 | 133.858 | 1967.7126 | -1.346 | 5
5375.73 | 126.378 | 133.664 | 1964.8608 | -1.321 | 5
5376.123 | 125.875 | 133.427 | 1961.3769 | -1.279 | 5
5376.518 | 125.355 | 133.203 | 1958.0841 | -1.317 | 5
5376.91 | 124.847 | 132.98 | 1954.806 | -1.293 | 5
5377.305 | 124.339 | 132.691 | 1950.5577 | -1.288 | 5
5377.708 | 123.837 | 132.482 | 1947.4854 | -1.244 | 5
5378.121 | 123.318 | 132.264 | 1944.2808 | -1.257 | 5
5378.514 | 122.811 | 132.008 | 1940.5176 | -1.289 | 5
5378.938 | 122.282 | 131.784 | 1937.2248 | -1.249 | 5
5379.331 | 121.78 | 131.512 | 1933.2264 | -1.279 | 5
5379.755 | 121.252 | 131.323 | 1930.4481 | -1.245 | 5
5380.208 | 120.713 | 131.042 | 1926.3174 | -1.189 | 5
5380.632 | 120.194 | 130.784 | 1922.5248 | -1.225 | 5
5381.086 | 119.643 | 130.517 | 1918.5999 | -1.213 | 5
5381.508 | 119.131 | 130.268 | 1914.9396 | -1.213 | 5
5381.952 | 118.629 | 130.022 | 1911.3234 | -1.13 | 5
5382.356 | 118.097 | 129.8 | 1908.06 | -1.319 | 5
5382.78 | 117.586 | 129.604 | 1905.1788 | -1.205 | 5
5383.236 | 117.074 | 129.302 | 1900.7394 | -1.123 | 5
5383.66 | 116.571 | 129.074 | 1897.3878 | -1.186 | 5
5384.114 | 116.031 | 128.799 | 1893.3453 | -1.189 | 5
5384.567 | 115.519 | 128.582 | 1890.1554 | -1.128 | 5
5384.991 | 115.004 | 128.312 | 1886.1864 | -1.215 | 5
5385.445 | 114.488 | 128.053 | 1882.3791 | -1.139 | 5
5385.899 | 113.956 | 127.824 | 1879.0128 | -1.173 | 5
5386.382 | 113.416 | 127.557 | 1875.0879 | -1.118 | 5
5386.836 | 112.889 | 127.284 | 1871.0748 | -1.159 | 5
5387.32 | 112.365 | 127.048 | 1867.6056 | -1.082 | 5
5387.774 | 111.848 | 126.785 | 1863.7395 | -1.141 | 5
5388.258 | 111.325 | 126.554 | 1860.3438 | -1.08 | 5
5388.742 | 110.806 | 126.27 | 1856.169 | -1.071 | 5
5389.226 | 110.297 | 126 | 1852.2 | -1.053 | 5
5389.71 | 109.787 | 125.784 | 1849.0248 | -1.055 | 5
5390.193 | 109.261 | 125.531 | 1845.3057 | -1.087 | 5
5390.677 | 108.755 | 125.288 | 1841.7336 | -1.045 | 5
5391.161 | 108.251 | 125.004 | 1837.5588 | -1.04 | 5
5391.646 | 107.724 | 124.781 | 1834.2807 | -1.087 | 5
5392.141 | 107.267 | 124.537 | 1830.6939 | -0.924 | 5
5392.614 | 106.754 | 124.291 | 1827.0777 | -1.086 | 5
5393.108 | 106.277 | 124.036 | 1823.3292 | -0.964 | 5
5393.612 | 105.763 | 123.787 | 1819.6689 | -1.02 | 5
5394.108 | 105.293 | 123.553 | 1816.2291 | -0.948 | 5
5394.612 | 104.807 | 123.308 | 1812.6276 | -0.963 | 5
5395.106 | 104.313 | 123.043 | 1808.7321 | -1.003 | 5
5395.61 | 103.793 | 122.804 | 1805.2188 | -1.03 | 5
5396.104 | 103.336 | 122.574 | 1801.8378 | -0.925 | 5
5396.609 | 102.827 | 122.339 | 1798.3833 | -1.009 | 5
5397.103 | 102.386 | 122.086 | 1794.6642 | -0.892 | 5
5397.608 | 101.906 | 121.817 | 1790.7099 | -0.951 | 5
5398.102 | 101.435 | 121.606 | 1787.6082 | -0.955 | 5
5398.607 | 100.945 | 121.349 | 1783.8303 | -0.97 | 5
5399.1 | 100.531 | 121.126 | 1780.5522 | -0.839 | 5
5399.605 | 100.035 | 120.893 | 1777.1271 | -0.983 | 5
5400.108 | 99.594 | 120.676 | 1773.9372 | -0.876 | 5
5400.602 | 99.131 | 120.435 | 1770.3945 | -0.937 | 5
5401.107 | 98.688 | 120.201 | 1766.9547 | -0.878 | 5
5401.6 | 98.221 | 119.959 | 1763.3973 | -0.945 | 5
5402.106 | 97.783 | 119.745 | 1760.2515 | -0.868 | 5
5402.6 | 97.332 | 119.507 | 1756.7529 | -0.911 | 5
5403.107 | 96.921 | 119.294 | 1753.6218 | -0.811 | 5
5403.6 | 96.468 | 119.049 | 1750.0203 | -0.918 | 5
5404.106 | 96.05 | 118.843 | 1746.9921 | -0.828 | 5
5404.602 | 95.625 | 118.593 | 1743.3171 | -0.857 | 5
5405.107 | 95.182 | 118.393 | 1740.3771 | -0.877 | 5
5405.602 | 94.761 | 118.158 | 1736.9226 | -0.848 | 5
5406.106 | 94.318 | 117.95 | 1733.865 | -0.879 | 5
5406.601 | 93.907 | 117.738 | 1730.7486 | -0.831 | 5
5407.105 | 93.51 | 117.53 | 1727.691 | -0.787 | 5
5407.61 | 93.085 | 117.286 | 1724.1042 | -0.841 | 5
5408.104 | 92.683 | 117.072 | 1720.9584 | -0.815 | 5
5408.607 | 92.26 | 116.873 | 1718.0331 | -0.84 | 5
5409.102 | 91.869 | 116.67 | 1715.049 | -0.792 | 5
5409.606 | 91.437 | 116.483 | 1712.3001 | -0.856 | 5
5410.111 | 91.044 | 116.265 | 1709.0955 | -0.779 | 5
5410.606 | 90.65 | 116.058 | 1706.0526 | -0.796 | 5
5411.111 | 90.241 | 115.825 | 1702.6275 | -0.809 | 5
5411.604 | 89.867 | 115.65 | 1700.055 | -0.759 | 5
5412.108 | 89.453 | 115.433 | 1696.8651 | -0.821 | 5
5412.602 | 89.087 | 115.246 | 1694.1162 | -0.741 | 5
5413.106 | 88.676 | 115.033 | 1690.9851 | -0.815 | 5
5413.612 | 88.319 | 114.824 | 1687.9128 | -0.706 | 5
5414.106 | 87.938 | 114.646 | 1685.2962 | -0.771 | 5
5414.61 | 87.582 | 114.449 | 1682.4003 | -0.706 | 5
5415.105 | 87.197 | 114.259 | 1679.6073 | -0.779 | 5
5415.609 | 86.836 | 114.047 | 1676.4909 | -0.715 | 5
5416.103 | 86.461 | 113.872 | 1673.9184 | -0.759 | 5
5416.609 | 86.101 | 113.67 | 1670.949 | -0.711 | 5
5417.104 | 85.729 | 113.494 | 1668.3618 | -0.754 | 5
5417.607 | 85.379 | 113.276 | 1665.1572 | -0.694 | 5
5418.111 | 84.997 | 113.098 | 1662.5406 | -0.759 | 5
5418.606 | 84.669 | 112.914 | 1659.8358 | -0.663 | 5
5419.109 | 84.313 | 112.745 | 1657.3515 | -0.707 | 5
5419.603 | 83.974 | 112.543 | 1654.3821 | -0.686 | 5
5420.109 | 83.596 | 112.378 | 1651.9566 | -0.746 | 5
5420.603 | 83.265 | 112.163 | 1648.7961 | -0.671 | 5
5421.108 | 82.913 | 111.997 | 1646.3559 | -0.698 | 5
5421.612 | 82.561 | 111.807 | 1643.5629 | -0.698 | 5
5422.106 | 82.234 | 111.64 | 1641.108 | -0.662 | 5
5422.61 | 81.879 | 111.465 | 1638.5355 | -0.704 | 5
5423.107 | 81.559 | 111.296 | 1636.0512 | -0.644 | 5
5423.611 | 81.221 | 111.1 | 1633.17 | -0.67 | 5
5424.105 | 80.887 | 110.941 | 1630.8327 | -0.677 | 5
5424.609 | 80.541 | 110.766 | 1628.2602 | -0.687 | 5
5425.104 | 80.231 | 110.581 | 1625.5407 | -0.625 | 5
5425.609 | 79.911 | 110.385 | 1622.6595 | -0.635 | 5
5426.104 | 79.577 | 110.253 | 1620.7191 | -0.674 | 5
5426.61 | 79.25 | 110.069 | 1618.0143 | -0.647 | 5
5427.105 | 78.949 | 109.882 | 1615.2654 | -0.608 | 5
5427.612 | 78.626 | 109.718 | 1612.8546 | -0.637 | 5
5428.106 | 78.309 | 109.579 | 1610.8113 | -0.641 | 5
5428.61 | 78 | 109.389 | 1608.0183 | -0.612 | 5
5429.106 | 77.7 | 109.205 | 1605.3135 | -0.607 | 5
5429.612 | 77.381 | 109.081 | 1603.4907 | -0.63 | 5
5430.106 | 77.076 | 108.896 | 1600.7712 | -0.618 | 5
5430.611 | 76.759 | 108.73 | 1598.331 | -0.627 | 5
5431.106 | 76.483 | 108.577 | 1596.0819 | -0.558 | 5
5431.61 | 76.156 | 108.39 | 1593.333 | -0.648 | 5
5432.115 | 75.878 | 108.255 | 1591.3485 | -0.551 | 5
5432.609 | 75.563 | 108.1 | 1589.07 | -0.639 | 5
5433.105 | 75.269 | 107.918 | 1586.3946 | -0.592 | 5
5433.609 | 74.957 | 107.786 | 1584.4542 | -0.619 | 5
5434.113 | 74.691 | 107.618 | 1581.9846 | -0.528 | 5
5434.607 | 74.382 | 107.453 | 1579.5591 | -0.625 | 5
5435.112 | 74.108 | 107.296 | 1577.2512 | -0.543 | 5
5435.615 | 73.82 | 107.151 | 1575.1197 | -0.572 | 5
5436.113 | 73.531 | 106.98 | 1572.606 | -0.58 | 5
5436.607 | 73.241 | 106.844 | 1570.6068 | -0.586 | 5
5437.111 | 72.978 | 106.67 | 1568.049 | -0.522 | 5
5437.606 | 72.693 | 106.521 | 1565.8587 | -0.576 | 5
5438.111 | 72.435 | 106.397 | 1564.0359 | -0.512 | 5
5438.615 | 72.161 | 106.211 | 1561.3017 | -0.544 | 5
5439.109 | 71.876 | 106.082 | 1559.4054 | -0.577 | 5
5439.613 | 71.608 | 105.918 | 1556.9946 | -0.531 | 5
5440.107 | 71.344 | 105.797 | 1555.2159 | -0.534 | 5
5440.61 | 71.068 | 105.651 | 1553.0697 | -0.548 | 5
5441.116 | 70.808 | 105.513 | 1551.0411 | -0.514 | 5
5441.611 | 70.558 | 105.347 | 1548.6009 | -0.506 | 5
5442.115 | 70.286 | 105.234 | 1546.9398 | -0.539 | 5
5442.609 | 70.031 | 105.085 | 1544.7495 | -0.516 | 5
5443.113 | 69.753 | 104.94 | 1542.618 | -0.551 | 5
5443.616 | 69.541 | 104.81 | 1540.707 | -0.422 | 5
5444.11 | 69.26 | 104.653 | 1538.3991 | -0.569 | 5
5444.614 | 69.029 | 104.499 | 1536.1353 | -0.458 | 5
5445.109 | 68.746 | 104.357 | 1534.0479 | -0.572 | 5
5445.613 | 68.532 | 104.224 | 1532.0928 | -0.425 | 5
5446.117 | 68.264 | 104.08 | 1529.976 | -0.531 | 5
5446.612 | 68.039 | 103.969 | 1528.3443 | -0.456 | 5
5447.115 | 67.788 | 103.833 | 1526.3451 | -0.498 | 5
5447.61 | 67.557 | 103.705 | 1524.4635 | -0.467 | 5
5448.115 | 67.308 | 103.578 | 1522.5966 | -0.493 | 5
5448.609 | 67.071 | 103.433 | 1520.4651 | -0.48 | 5
5449.114 | 66.841 | 103.306 | 1518.5982 | -0.456 | 5
5449.608 | 66.601 | 103.166 | 1516.5402 | -0.485 | 5
5450.114 | 66.362 | 103.024 | 1514.4528 | -0.472 | 5
5450.618 | 66.116 | 102.888 | 1512.4536 | -0.488 | 5
5451.113 | 65.896 | 102.796 | 1511.1012 | -0.446 | 5
5451.618 | 65.688 | 102.665 | 1509.1755 | -0.412 | 5
5452.112 | 65.449 | 102.551 | 1507.4997 | -0.484 | 5
5452.615 | 65.221 | 102.414 | 1505.4858 | -0.451 | 5
5453.11 | 65.003 | 102.278 | 1503.4866 | -0.441 | 5
5453.613 | 64.767 | 102.139 | 1501.4433 | -0.469 | 5
5454.117 | 64.55 | 102.027 | 1499.7969 | -0.43 | 5
5454.612 | 64.333 | 101.902 | 1497.9594 | -0.439 | 5
5455.116 | 64.097 | 101.766 | 1495.9602 | -0.467 | 5
5455.61 | 63.892 | 101.653 | 1494.2991 | -0.416 | 5
5456.114 | 63.692 | 101.542 | 1492.6674 | -0.397 | 5
5456.618 | 63.453 | 101.41 | 1490.727 | -0.472 | 5
5457.113 | 63.258 | 101.276 | 1488.7572 | -0.396 | 5
5457.617 | 63.039 | 101.177 | 1487.3019 | -0.434 | 5
5458.112 | 62.836 | 101.067 | 1485.6849 | -0.409 | 5
5458.616 | 62.627 | 100.934 | 1483.7298 | -0.415 | 5
5459.11 | 62.428 | 100.805 | 1481.8335 | -0.402 | 5
5459.615 | 62.209 | 100.73 | 1480.731 | -0.434 | 5
5460.119 | 61.984 | 100.582 | 1478.5554 | -0.446 | 5
5460.613 | 61.813 | 100.477 | 1477.0119 | -0.346 | 5
5461.117 | 61.606 | 100.352 | 1475.1744 | -0.411 | 5
5461.612 | 61.402 | 100.262 | 1473.8514 | -0.412 | 5
5462.116 | 61.185 | 100.155 | 1472.2785 | -0.431 | 5
5462.61 | 61.001 | 100.04 | 1470.588 | -0.371 | 5
5463.116 | 60.783 | 99.908 | 1468.6476 | -0.433 | 5
5463.62 | 60.599 | 99.794 | 1466.9718 | -0.365 | 5
5464.114 | 60.403 | 99.712 | 1465.7664 | -0.395 | 5
5464.619 | 60.208 | 99.592 | 1464.0024 | -0.387 | 5
5465.113 | 60.031 | 99.48 | 1462.356 | -0.358 | 5
5465.616 | 59.832 | 99.367 | 1460.6949 | -0.395 | 5
5466.12 | 59.63 | 99.251 | 1458.9897 | -0.403 | 5
5466.612 | 59.46 | 99.194 | 1458.1518 | -0.344 | 5
5467.118 | 59.253 | 99.069 | 1456.3143 | -0.409 | 5
5467.613 | 59.076 | 98.932 | 1454.3004 | -0.358 | 5
5468.117 | 58.894 | 98.862 | 1453.2714 | -0.36 | 5
5468.621 | 58.707 | 98.77 | 1451.919 | -0.371 | 5
5469.117 | 58.519 | 98.669 | 1450.4343 | -0.379 | 5
5469.621 | 58.323 | 98.52 | 1448.244 | -0.389 | 5
5470.115 | 58.151 | 98.439 | 1447.0533 | -0.349 | 5
5470.619 | 57.976 | 98.366 | 1445.9802 | -0.346 | 5
5471.113 | 57.793 | 98.261 | 1444.4367 | -0.371 | 5
5471.617 | 57.616 | 98.128 | 1442.4816 | -0.352 | 5
5472.121 | 57.441 | 98.048 | 1441.3056 | -0.348 | 5
5472.616 | 57.273 | 97.937 | 1439.6739 | -0.338 | 5
5473.121 | 57.104 | 97.852 | 1438.4244 | -0.334 | 5
5473.615 | 56.916 | 97.737 | 1436.7339 | -0.381 | 5
5474.119 | 56.758 | 97.652 | 1435.4844 | -0.315 | 5
5474.614 | 56.577 | 97.537 | 1433.7939 | -0.366 | 5
5475.117 | 56.418 | 97.459 | 1432.6473 | -0.315 | 5
5475.622 | 56.238 | 97.392 | 1431.6624 | -0.357 | 5
5476.116 | 56.09 | 97.256 | 1429.6632 | -0.3 | 5
5476.62 | 55.923 | 97.194 | 1428.7518 | -0.33 | 5
5477.114 | 55.752 | 97.074 | 1426.9878 | -0.346 | 5
5477.619 | 55.58 | 96.992 | 1425.7824 | -0.341 | 5
5478.122 | 55.415 | 96.927 | 1424.8269 | -0.327 | 5
5478.616 | 55.251 | 96.799 | 1422.9453 | -0.331 | 5
5479.121 | 55.082 | 96.72 | 1421.784 | -0.335 | 5
5479.614 | 54.914 | 96.625 | 1420.3875 | -0.34 | 5
5480.118 | 54.757 | 96.541 | 1419.1527 | -0.312 | 5
5480.622 | 54.618 | 96.44 | 1417.668 | -0.275 | 5
5481.116 | 54.452 | 96.326 | 1415.9922 | -0.338 | 5
5481.62 | 54.292 | 96.262 | 1415.0514 | -0.316 | 5
5482.124 | 54.137 | 96.158 | 1413.5226 | -0.309 | 5
5482.617 | 53.991 | 96.098 | 1412.6406 | -0.296 | 5
5483.121 | 53.835 | 95.977 | 1410.8619 | -0.31 | 5
5483.616 | 53.686 | 95.923 | 1410.0681 | -0.3 | 5
5484.12 | 53.542 | 95.802 | 1408.2894 | -0.286 | 5
5484.615 | 53.39 | 95.74 | 1407.378 | -0.307 | 5
5485.119 | 53.239 | 95.65 | 1406.055 | -0.301 | 5
5485.623 | 53.075 | 95.571 | 1404.8937 | -0.325 | 5
5486.117 | 52.939 | 95.458 | 1403.2326 | -0.275 | 5
5486.621 | 52.779 | 95.38 | 1402.086 | -0.316 | 5
5487.116 | 52.635 | 95.303 | 1400.9541 | -0.291 | 5
5487.619 | 52.5 | 95.221 | 1399.7487 | -0.269 | 5
5488.124 | 52.351 | 95.131 | 1398.4257 | -0.295 | 5
5488.618 | 52.214 | 95.043 | 1397.1321 | -0.278 | 5
5489.122 | 52.066 | 94.96 | 1395.912 | -0.294 | 5
5489.616 | 51.924 | 94.871 | 1394.6037 | -0.286 | 5
5490.121 | 51.773 | 94.775 | 1393.1925 | -0.299 | 5
5490.625 | 51.628 | 94.715 | 1392.3105 | -0.288 | 5
5491.119 | 51.498 | 94.629 | 1391.0463 | -0.264 | 5
5491.624 | 51.357 | 94.535 | 1389.6645 | -0.28 | 5
5492.117 | 51.238 | 94.467 | 1388.6649 | -0.241 | 5
5492.621 | 51.089 | 94.394 | 1387.5918 | -0.295 | 5
5493.125 | 50.948 | 94.292 | 1386.0924 | -0.28 | 5
5493.619 | 50.822 | 94.199 | 1384.7253 | -0.255 | 5
5494.123 | 50.671 | 94.145 | 1383.9315 | -0.3 | 5
5494.618 | 50.552 | 94.076 | 1382.9172 | -0.24 | 5
5495.123 | 50.395 | 93.981 | 1381.5207 | -0.31 | 5
5495.617 | 50.286 | 93.892 | 1380.2124 | -0.221 | 5
5496.121 | 50.149 | 93.819 | 1379.1393 | -0.271 | 5
5496.625 | 50.028 | 93.776 | 1378.5072 | -0.241 | 5
5497.119 | 49.901 | 93.695 | 1377.3165 | -0.257 | 5
5497.623 | 49.772 | 93.621 | 1376.2287 | -0.256 | 5
5498.118 | 49.65 | 93.53 | 1374.891 | -0.246 | 5
5498.622 | 49.514 | 93.479 | 1374.1413 | -0.27 | 5
5499.125 | 49.389 | 93.376 | 1372.6272 | -0.248 | 5
5499.62 | 49.268 | 93.282 | 1371.2454 | -0.244 | 5
5500.124 | 49.124 | 93.231 | 1370.4957 | -0.286 | 5
5500.618 | 49.001 | 93.131 | 1369.0257 | -0.249 | 5
5501.122 | 48.894 | 93.107 | 1368.6729 | -0.212 | 5
5501.626 | 48.764 | 93.025 | 1367.4675 | -0.258 | 5
5502.12 | 48.642 | 92.954 | 1366.4238 | -0.247 | 5
5502.624 | 48.498 | 92.857 | 1364.9979 | -0.287 | 5
5503.119 | 48.395 | 92.797 | 1364.1159 | -0.208 | 5
5503.622 | 48.26 | 92.703 | 1362.7341 | -0.267 | 5
5504.127 | 48.17 | 92.647 | 1361.9109 | -0.18 | 5
5504.621 | 48.044 | 92.59 | 1361.073 | -0.253 | 5
5505.125 | 47.919 | 92.538 | 1360.3086 | -0.25 | 5
5505.621 | 47.809 | 92.434 | 1358.7798 | -0.221 | 5
5506.124 | 47.699 | 92.382 | 1358.0154 | -0.218 | 5
5506.619 | 47.566 | 92.301 | 1356.8247 | -0.269 | 5
5507.123 | 47.47 | 92.246 | 1356.0162 | -0.191 | 5
5507.627 | 47.358 | 92.16 | 1354.752 | -0.223 | 5
5508.123 | 47.256 | 92.074 | 1353.4878 | -0.205 | 5
5508.628 | 47.115 | 92.024 | 1352.7528 | -0.279 | 5
5509.123 | 46.996 | 91.964 | 1351.8708 | -0.24 | 5
5509.627 | 46.893 | 91.893 | 1350.8271 | -0.206 | 5
5510.121 | 46.787 | 91.82 | 1349.754 | -0.214 | 5
5510.626 | 46.673 | 91.77 | 1349.019 | -0.224 | 5
5511.12 | 46.575 | 91.72 | 1348.284 | -0.2 | 5
5511.624 | 46.461 | 91.644 | 1347.1668 | -0.225 | 5
5512.127 | 46.347 | 91.586 | 1346.3142 | -0.226 | 5
5512.622 | 46.256 | 91.493 | 1344.9471 | -0.185 | 5
5513.125 | 46.152 | 91.434 | 1344.0798 | -0.207 | 5
5513.629 | 46.025 | 91.381 | 1343.3007 | -0.252 | 5
5514.123 | 45.917 | 91.295 | 1342.0365 | -0.218 | 5
5514.629 | 45.833 | 91.235 | 1341.1545 | -0.167 | 5
5515.123 | 45.719 | 91.203 | 1340.6841 | -0.229 | 5
5515.627 | 45.619 | 91.138 | 1339.7286 | -0.2 | 5
5516.121 | 45.517 | 91.072 | 1338.7584 | -0.207 | 5
5516.625 | 45.424 | 90.972 | 1337.2884 | -0.184 | 5
5517.129 | 45.311 | 90.94 | 1336.818 | -0.225 | 5
5517.623 | 45.216 | 90.868 | 1335.7596 | -0.192 | 5
5518.128 | 45.107 | 90.813 | 1334.9511 | -0.216 | 5
5518.622 | 45.006 | 90.727 | 1333.6869 | -0.203 | 5
5519.126 | 44.904 | 90.695 | 1333.2165 | -0.202 | 5
5519.622 | 44.813 | 90.626 | 1332.2022 | -0.184 | 5
5520.127 | 44.71 | 90.574 | 1331.4378 | -0.205 | 5
5520.622 | 44.611 | 90.527 | 1330.7469 | -0.199 | 5
5521.126 | 44.522 | 90.449 | 1329.6003 | -0.177 | 5
5521.63 | 44.402 | 90.376 | 1328.5272 | -0.238 | 5
5522.123 | 44.314 | 90.313 | 1327.6011 | -0.179 | 5
5522.628 | 44.243 | 90.278 | 1327.0866 | -0.141 | 5
5523.122 | 44.137 | 90.244 | 1326.5868 | -0.215 | 5
5523.626 | 44.039 | 90.163 | 1325.3961 | -0.195 | 5
5524.129 | 43.948 | 90.113 | 1324.6611 | -0.179 | 5
5524.623 | 43.846 | 90.043 | 1323.6321 | -0.207 | 5
5525.128 | 43.756 | 89.97 | 1322.559 | -0.179 | 5
5525.622 | 43.666 | 89.902 | 1321.5594 | -0.183 | 5
5526.126 | 43.582 | 89.858 | 1320.9126 | -0.166 | 5
5526.631 | 43.486 | 89.821 | 1320.3687 | -0.19 | 5
5527.124 | 43.396 | 89.758 | 1319.4426 | -0.182 | 5
5527.628 | 43.293 | 89.728 | 1319.0016 | -0.205 | 5
5528.132 | 43.206 | 89.652 | 1317.8844 | -0.172 | 5
5528.627 | 43.13 | 89.591 | 1316.9877 | -0.154 | 5
5529.132 | 43.034 | 89.544 | 1316.2968 | -0.189 | 5
5529.626 | 42.954 | 89.507 | 1315.7529 | -0.163 | 5
5530.129 | 42.862 | 89.438 | 1314.7386 | -0.183 | 5
5530.623 | 42.774 | 89.402 | 1314.2094 | -0.179 | 5
5531.128 | 42.679 | 89.345 | 1313.3715 | -0.188 | 5
5531.632 | 42.598 | 89.259 | 1312.1073 | -0.159 | 5
5532.126 | 42.521 | 89.209 | 1311.3723 | -0.157 | 5
5532.63 | 42.43 | 89.166 | 1310.7402 | -0.18 | 5
5533.124 | 42.353 | 89.126 | 1310.1522 | -0.157 | 5
5533.628 | 42.251 | 89.045 | 1308.9615 | -0.202 | 5
5534.132 | 42.17 | 89.02 | 1308.594 | -0.16 | 5
5534.626 | 42.097 | 88.936 | 1307.3592 | -0.149 | 5
5535.13 | 42.017 | 88.936 | 1307.3592 | -0.158 | 5
5535.626 | 41.939 | 88.862 | 1306.2714 | -0.157 | 5
5536.129 | 41.854 | 88.824 | 1305.7128 | -0.169 | 5
5536.633 | 41.765 | 88.754 | 1304.6838 | -0.176 | 5
5537.129 | 41.695 | 88.694 | 1303.8018 | -0.142 | 5
5537.633 | 41.602 | 88.683 | 1303.6401 | -0.183 | 5
5538.126 | 41.537 | 88.608 | 1302.5376 | -0.132 | 5
5538.631 | 41.45 | 88.601 | 1302.4347 | -0.172 | 5
5539.125 | 41.366 | 88.52 | 1301.244 | -0.171 | 5
5539.63 | 41.3 | 88.493 | 1300.8471 | -0.13 | 5
5540.133 | 41.217 | 88.402 | 1299.5094 | -0.166 | 5
5540.628 | 41.137 | 88.364 | 1298.9508 | -0.161 | 5
5541.132 | 41.064 | 88.334 | 1298.5098 | -0.146 | 5
5541.627 | 40.979 | 88.304 | 1298.0688 | -0.17 | 5
5542.131 | 40.912 | 88.224 | 1296.8928 | -0.133 | 5
5542.626 | 40.822 | 88.19 | 1296.393 | -0.183 | 5
5543.131 | 40.74 | 88.125 | 1295.4375 | -0.162 | 5
5543.625 | 40.685 | 88.094 | 1294.9818 | -0.111 | 5
5544.13 | 40.613 | 88.048 | 1294.3056 | -0.142 | 5
5544.634 | 40.528 | 87.999 | 1293.5853 | -0.169 | 5
5545.128 | 40.445 | 87.968 | 1293.1296 | -0.169 | 5
5545.633 | 40.387 | 87.901 | 1292.1447 | -0.116 | 5
5546.127 | 40.301 | 87.874 | 1291.7478 | -0.174 | 5
5546.632 | 40.239 | 87.798 | 1290.6306 | -0.121 | 5
5547.126 | 40.17 | 87.781 | 1290.3807 | -0.14 | 5
5547.631 | 40.094 | 87.735 | 1289.7045 | -0.151 | 5
5548.135 | 40.025 | 87.689 | 1289.0283 | -0.136 | 5
5548.629 | 39.96 | 87.651 | 1288.4697 | -0.132 | 5
5549.134 | 39.876 | 87.615 | 1287.9405 | -0.167 | 5
5549.63 | 39.817 | 87.556 | 1287.0732 | -0.119 | 5
5550.136 | 39.741 | 87.503 | 1286.2941 | -0.149 | 5
5550.63 | 39.673 | 87.462 | 1285.6914 | -0.139 | 5
5551.135 | 39.608 | 87.439 | 1285.3533 | -0.128 | 5
5551.628 | 39.53 | 87.361 | 1284.2067 | -0.158 | 5
5552.133 | 39.43 | 87.35 | 1284.045 | -0.198 | 5
5552.627 | 39.408 | 87.297 | 1283.2659 | -0.044 | 5
5553.131 | 39.36 | 87.252 | 1282.6044 | -0.095 | 5
5553.627 | 39.263 | 87.25 | 1282.575 | -0.196 | 5
5554.132 | 39.212 | 87.169 | 1281.3843 | -0.1 | 5
5554.637 | 39.144 | 87.114 | 1280.5758 | -0.135 | 5
5555.131 | 39.058 | 87.071 | 1279.9437 | -0.174 | 5
5555.636 | 39.013 | 87.035 | 1279.4145 | -0.088 | 5
5556.131 | 38.941 | 87.009 | 1279.0323 | -0.146 | 5
5556.635 | 38.878 | 86.961 | 1278.3267 | -0.125 | 5
5557.129 | 38.799 | 86.892 | 1277.3124 | -0.161 | 5
5557.637 | 38.764 | 86.852 | 1276.7244 | -0.069 | 5
5558.134 | 38.677 | 86.824 | 1276.3128 | -0.175 | 5
5558.63 | 38.617 | 86.79 | 1275.813 | -0.12 | 5
5559.135 | 38.569 | 86.747 | 1275.1809 | -0.096 | 5
5559.629 | 38.496 | 86.698 | 1274.4606 | -0.148 | 5
5560.134 | 38.438 | 86.639 | 1273.5933 | -0.115 | 5
5560.638 | 38.354 | 86.614 | 1273.2258 | -0.167 | 5
5561.132 | 38.322 | 86.583 | 1272.7701 | -0.064 | 5
5561.635 | 38.261 | 86.538 | 1272.1086 | -0.121 | 5
5562.13 | 38.166 | 86.538 | 1272.1086 | -0.193 | 5
5562.634 | 38.148 | 86.466 | 1271.0502 | -0.036 | 5
5563.129 | 38.06 | 86.465 | 1271.0355 | -0.177 | 5
5563.635 | 38.008 | 86.415 | 1270.3005 | -0.102 | 5
5564.129 | 37.963 | 86.402 | 1270.1094 | -0.093 | 5
5564.635 | 37.884 | 86.354 | 1269.4038 | -0.155 | 5
5565.129 | 37.834 | 86.311 | 1268.7717 | -0.101 | 5
5565.633 | 37.799 | 86.251 | 1267.8897 | -0.071 | 5
5566.136 | 37.71 | 86.221 | 1267.4487 | -0.175 | 5
5566.631 | 37.661 | 86.202 | 1267.1694 | -0.101 | 5
5567.136 | 37.605 | 86.167 | 1266.6549 | -0.11 | 5
5567.63 | 37.533 | 86.124 | 1266.0228 | -0.145 | 5
5568.135 | 37.517 | 86.077 | 1265.3319 | -0.032 | 5
5568.64 | 37.447 | 86.06 | 1265.082 | -0.138 | 5
5569.134 | 37.373 | 86.008 | 1264.3176 | -0.151 | 5
5569.64 | 37.324 | 85.979 | 1263.8913 | -0.096 | 5
5570.133 | 37.26 | 85.936 | 1263.2592 | -0.131 | 5
5570.636 | 37.24 | 85.874 | 1262.3478 | -0.04 | 5
5571.132 | 37.166 | 85.864 | 1262.2008 | -0.149 | 5
5571.636 | 37.088 | 85.823 | 1261.5981 | -0.154 | 5
5572.141 | 37.066 | 85.806 | 1261.3482 | -0.044 | 5
5572.635 | 36.983 | 85.758 | 1260.6426 | -0.167 | 5
5573.139 | 36.937 | 85.747 | 1260.4809 | -0.092 | 5
5573.634 | 36.874 | 85.708 | 1259.9076 | -0.127 | 5
5574.14 | 36.855 | 85.658 | 1259.1726 | -0.039 | 5
5574.633 | 36.773 | 85.637 | 1258.8639 | -0.166 | 5
5575.137 | 36.738 | 85.606 | 1258.4082 | -0.068 | 5
5575.641 | 36.677 | 85.598 | 1258.2906 | -0.121 | 5
5576.135 | 36.618 | 85.529 | 1257.2763 | -0.119 | 5
5576.639 | 36.574 | 85.499 | 1256.8353 | -0.088 | 5
5577.134 | 36.525 | 85.468 | 1256.3796 | -0.099 | 5
5577.637 | 36.468 | 85.445 | 1256.0415 | -0.114 | 5
5578.132 | 36.421 | 85.406 | 1255.4682 | -0.095 | 5
5578.637 | 36.377 | 85.381 | 1255.1007 | -0.088 | 5
5579.141 | 36.333 | 85.326 | 1254.2922 | -0.086 | 5
5579.636 | 36.275 | 85.297 | 1253.8659 | -0.118 | 5
5580.132 | 36.232 | 85.287 | 1253.7189 | -0.086 | 5
5580.637 | 36.174 | 85.242 | 1253.0574 | -0.116 | 5
5581.141 | 36.137 | 85.224 | 1252.7928 | -0.072 | 5
5581.635 | 36.08 | 85.178 | 1252.1166 | -0.117 | 5
5582.14 | 36.021 | 85.141 | 1251.5727 | -0.116 | 5
5582.635 | 35.991 | 85.104 | 1251.0288 | -0.062 | 5
5583.139 | 35.932 | 85.087 | 1250.7789 | -0.116 | 5
5583.634 | 35.888 | 85.065 | 1250.4555 | -0.09 | 5
5584.139 | 35.834 | 85.029 | 1249.9263 | -0.106 | 5
5584.634 | 35.786 | 85.021 | 1249.8087 | -0.099 | 5
5585.138 | 35.729 | 84.972 | 1249.0884 | -0.112 | 5
5585.642 | 35.713 | 84.93 | 1248.471 | -0.032 | 5
5586.136 | 35.632 | 84.915 | 1248.2505 | -0.163 | 5
5586.64 | 35.612 | 84.89 | 1247.883 | -0.04 | 5
5587.134 | 35.564 | 84.853 | 1247.3391 | -0.098 | 5
5587.638 | 35.506 | 84.827 | 1246.9569 | -0.114 | 5
5588.143 | 35.468 | 84.787 | 1246.3689 | -0.076 | 5
5588.637 | 35.411 | 84.755 | 1245.8985 | -0.115 | 5
5589.142 | 35.376 | 84.747 | 1245.7809 | -0.069 | 5
5589.637 | 35.352 | 84.708 | 1245.2076 | -0.05 | 5
5590.142 | 35.28 | 84.678 | 1244.7666 | -0.143 | 5
5590.637 | 35.265 | 84.662 | 1244.5314 | -0.028 | 5
5591.141 | 35.192 | 84.608 | 1243.7376 | -0.146 | 5
5591.635 | 35.155 | 84.605 | 1243.6935 | -0.075 | 5
5592.138 | 35.103 | 84.541 | 1242.7527 | -0.103 | 5
5592.643 | 35.073 | 84.498 | 1242.1206 | -0.06 | 5
5593.138 | 35.024 | 84.508 | 1242.2676 | -0.099 | 5
5593.642 | 34.977 | 84.467 | 1241.6649 | -0.094 | 5
5594.137 | 34.947 | 84.443 | 1241.3121 | -0.06 | 5
5594.641 | 34.887 | 84.391 | 1240.5477 | -0.12 | 5
5595.137 | 34.877 | 84.385 | 1240.4595 | -0.021 | 5
5595.641 | 34.812 | 84.392 | 1240.5624 | -0.127 | 5
5596.135 | 34.787 | 84.331 | 1239.6657 | -0.052 | 5
5596.64 | 34.735 | 84.302 | 1239.2394 | -0.102 | 5
5597.144 | 34.699 | 84.29 | 1239.063 | -0.073 | 5
5597.641 | 34.657 | 84.253 | 1238.5191 | -0.085 | 5
5598.136 | 34.609 | 84.247 | 1238.4309 | -0.095 | 5
5598.64 | 34.577 | 84.194 | 1237.6518 | -0.064 | 5
5599.135 | 34.539 | 84.173 | 1237.3431 | -0.078 | 5
5599.64 | 34.482 | 84.133 | 1236.7551 | -0.113 | 5
5600.144 | 34.444 | 84.119 | 1236.5493 | -0.075 | 5
5600.638 | 34.422 | 84.135 | 1236.7845 | -0.046 | 5
5601.144 | 34.368 | 84.082 | 1236.0054 | -0.105 | 5
5601.638 | 34.334 | 84.086 | 1236.0642 | -0.068 | 5
5602.144 | 34.275 | 84.028 | 1235.2116 | -0.117 | 5
5602.638 | 34.252 | 84.013 | 1234.9911 | -0.048 | 5
5603.143 | 34.239 | 83.98 | 1234.506 | -0.025 | 5
5603.636 | 34.161 | 83.948 | 1234.0356 | -0.158 | 5
5604.141 | 34.141 | 83.92 | 1233.624 | -0.04 | 5
5604.645 | 34.119 | 83.915 | 1233.5505 | -0.044 | 5
5605.139 | 34.056 | 83.872 | 1232.9184 | -0.127 | 5
5605.644 | 34.032 | 83.853 | 1232.6391 | -0.047 | 5
5606.139 | 33.987 | 83.842 | 1232.4774 | -0.09 | 5
5606.643 | 33.97 | 83.804 | 1231.9188 | -0.035 | 5
5607.136 | 33.908 | 83.761 | 1231.2867 | -0.125 | 5
5607.64 | 33.88 | 83.735 | 1230.9045 | -0.056 | 5