## Info
TEST REPORT
|  |  | 170428_NMC_A_15C | [7 empty] | C:\ArbinSoftware\MITS_PRO\Data\170428_NMC_A_15C.res
|  |  | 2017-05-01 |  |  |  | Mapped_Aux_Number |  |  |  |  | Log_Data_Flag |  |  |  | Cell Grading |  |  | Concentration | Digital I/O
Channel | Start_DateTime | Schedule_File_Name | Creator | Comments | Chan_Num | Item_ID | Volt | Temp | Pres | PH | FR | ChanStat | Aux | SmartBty | Event | Grade | Internal_Resistance(Ohm) | Discharge_Capacity(Ah) | Concentration | Digital Input | Digital Output | Related Humidity
1-004 | 2017-04-28 23:57 | 170315_NMC_Abuse.sdu |  |  | 24 |  | 0 | 2 | 0 | 0 | 0 | TRUE | TRUE | FALSE | FALSE |  |  |  | 0 | 0 | 0 | 0
Note on Q3: For Cell Grading setting, click Arbin Data\Options... menu.
Note on Q4: For Cell Grading data, check average value from statistical data sheets. Grade A1 is the best cell.

## Channel_1-004
Data_Point | Test_Time(s) | Date_Time | Step_Time(s) |  | Step_Index | Cycle_Index | Current(A) | Voltage(V) | Charge_Capacity(Ah) | Discharge_Capacity(Ah) | Charge_Energy(Wh) | Discharge_Energy(Wh) | dV/dt(V/s) | Internal_Resistance(Ohm) | Is_FC_Data | AC_Impedance(Ohm) | ACI_Phase_Angle(Deg) | Temperature (C)_1 | Temperature (C)_2
1 | 0.05334201 | 2017-04-28 23:57 | 1.710748863e-06 |  | 52 | 1 | 2.998798 | 3.788283 | 1.425053e-09 | 0 | 5.398504e-09 | 0 | 0 | 0 | 0 | 0 | 0 | 17.99977 | 17.65737 | 59.47558
2 | 1.457299 | 2017-04-28 23:57 | 1.403959 |  | 52 | 1 | 2.998798 | 3.798396 | 0.001169431 | 0 | 0.004437784 | 0 | 0.002022553 | 0 | 0 | 0 | 0 | 17.96917 | 17.68798 | 59.47558
3 | 4.826874 | 2017-04-28 23:57 | 4.773533 |  | 52 | 1 | 2.998798 | 3.808509 | 0.0039761 | 0 | 0.01511382 | 0 | 0.003523159 | 0 | 0 | 0 | 0 | 17.96917 | 17.71858
4 | 10.08397 | 2017-04-28 23:57 | 10.03063 |  | 52 | 1 | 2.998798 | 3.818622 | 0.008355009 | 0 | 0.03181403 | 0 | 0.001728964 | 0 | 0 | 0 | 0 | 17.90798 | 18.29388
5 | 17.61868 | 2017-04-28 23:57 | 17.56534 |  | 52 | 1 | 2.998798 | 3.828734 | 0.01463107 | 0 | 0.05581258 | 0 | 0.001141787 | 0 | 0 | 0 | 0 | 17.90798 | 18.23271
6 | 27.62048 | 2017-04-28 23:57 | 27.56714 |  | 52 | 1 | 2.998798 | 3.838521 | 0.02296222 | 0 | 0.08775254 | 0 | 0.0008481502 | 0 | 0 | 0 | 0 | 17.90798 | 18.15698
7 | 37.63556 | 2017-04-28 23:58 | 37.58222 |  | 52 | 1 | 2.998798 | 3.846513 | 0.03130439 | 0 | 0.1198089 | 0 | 0.0007176876 | 0 | 0 | 0 | 0 | 17.37934 | 16.41405
8 | 47.6507 | 2017-04-28 23:58 | 47.59736 |  | 52 | 1 | 2.998798 | 3.853527 | 0.03964666 | 0 | 0.1519269 | 0 | 0.0006524086 | 0 | 0 | 0 | 0 | 16.09462 | 12.92159
9 | 57.66563 | 2017-04-28 23:58 | 57.61229 |  | 52 | 1 | 2.998081 | 3.859888 | 0.0479887 | 0 | 0.1840997 | 0 | 0.0005871773 | 0 | 0 | 0 | 0 | 15.48962 | 11.55285
10 | 67.68067 | 2017-04-28 23:58 | 67.62733 |  | 52 | 1 | 2.998798 | 3.866412 | 0.0563309 | 0 | 0.2163269 | 0 | 0.0005871773 | 0 | 0 | 0 | 0 | 16.01901 | 12.1306
11 | 77.68847 | 2017-04-28 23:58 | 77.63513 |  | 52 | 1 | 2.998798 | 3.872121 | 0.06466709 | 0 | 0.2485816 | 0 | 0.0005219459 | 0 | 0 | 0 | 0 | 16.66872 | 13.9547
12 | 87.70352 | 2017-04-28 23:58 | 87.65018 |  | 52 | 1 | 2.998798 | 3.877341 | 0.07300928 | 0 | 0.2809056 | 0 | 0.000424099 | 0 | 0 | 0 | 0 | 17.72636 | 15.77663
13 | 97.71856 | 2017-04-28 23:59 | 97.66522 |  | 52 | 1 | 2.998081 | 3.882071 | 0.08133838 | 0 | 0.3132203 | 0 | 0.000424099 | 0 | 0 | 0 | 0 | 18.48128 | 17.59617
14 | 107.732 | 2017-04-28 23:59 | 107.6787 |  | 52 | 1 | 2.998798 | 3.886312 | 0.08969217 | 0 | 0.3456676 | 0 | 0.0003914356 | 0 | 0 | 0 | 0 | 18.93401 | 18.17153
15 | 117.747 | 2017-04-28 23:59 | 117.6937 |  | 52 | 1 | 2.998798 | 3.890063 | 0.09803439 | 0 | 0.3781029 | 0 | 0.00035882 | 0 | 0 | 0 | 0 | 18.94832 | 18.17153
16 | 127.7505 | 2017-04-28 23:59 | 127.6971 |  | 52 | 1 | 2.999514 | 3.893489 | 0.1063669 | 0 | 0.410531 | 0 | 0.000326252 | 0 | 0 | 0 | 0 | 18.97888 | 18.17153
17 | 137.7655 | 2017-04-28 23:59 | 137.7122 |  | 52 | 1 | 2.998798 | 3.896914 | 0.1147092 | 0 | 0.4430257 | 0 | 0.0003582824 | 0 | 0 | 0 | 0 | 18.4507 | 16.35279
18 | 147.769 | 2017-04-28 23:59 | 147.7157 |  | 52 | 1 | 2.998798 | 3.900176 | 0.1230418 | 0 | 0.4755097 | 0 | 0.0003262043 | 0 | 0 | 0 | 0 | 16.77295 | 13.28551
19 | 157.784 | 2017-04-29 | 157.7307 |  | 52 | 1 | 2.998081 | 3.903601 | 0.1313838 | 0 | 0.5080586 | 0 | 0.0003588676 | 0 | 0 | 0 | 0 | 15.94143 | 11.58208
20 | 167.7991 | 2017-04-29 | 167.7457 |  | 52 | 1 | 2.998798 | 3.907679 | 0.139726 | 0 | 0.5406397 | 0 | 0.0003914833 | 0 | 0 | 0 | 0 | 16.57685 | 12.61603
21 | 177.8141 | 2017-04-29 | 177.7607 |  | 52 | 1 | 2.998798 | 3.911594 | 0.1480682 | 0 | 0.5732543 | 0 | 0.00035882 | 0 | 0 | 0 | 0 | 17.05892 | 13.89186
22 | 187.8289 | 2017-04-29 | 187.7755 |  | 52 | 1 | 2.998798 | 3.915182 | 0.1564102 | 0 | 0.6058999 | 0 | 0.0002935886 | 0 | 0 | 0 | 0 | 18.26721 | 15.56212
23 | 197.8441 | 2017-04-29 | 197.7908 |  | 52 | 1 | 2.998798 | 3.918771 | 0.1647527 | 0 | 0.6385778 | 0 | 0.0002935886 | 0 | 0 | 0 | 0 | 19.0218 | 17.38194
24 | 207.8593 | 2017-04-29 | 207.806 |  | 52 | 1 | 2.998798 | 3.922033 | 0.1730952 | 0 | 0.6712839 | 0 | 0.0002935886 | 0 | 0 | 0 | 0 | 19.39893 | 17.988
25 | 217.8595 | 2017-04-29 00:01 | 217.8061 |  | 52 | 1 | 2.998798 | 3.924969 | 0.1814252 | 0 | 0.7039675 | 0 | 0.0001957417 | 0 | 0 | 0 | 0 | 19.47434 | 17.988
26 | 227.8745 | 2017-04-29 00:01 | 227.8211 |  | 52 | 1 | 2.998798 | 3.928068 | 0.1897545 | 0 | 0.7366733 | 0 | 0.000260973 | 0 | 0 | 0 | 0 | 19.47434 | 17.988
27 | 237.8779 | 2017-04-29 00:01 | 237.8246 |  | 52 | 1 | 2.998798 | 3.931167 | 0.198087 | 0 | 0.7694166 | 0 | 0.0002935886 | 0 | 0 | 0 | 0 | 18.87092 | 16.32068
28 | 247.8931 | 2017-04-29 00:01 | 247.8398 |  | 52 | 1 | 2.998798 | 3.934103 | 0.2064289 | 0 | 0.8022213 | 0 | 0.000326252 | 0 | 0 | 0 | 0 | 17.05892 | 13.13203
29 | 257.9008 | 2017-04-29 00:01 | 257.8474 |  | 52 | 1 | 2.998798 | 3.937528 | 0.2147781 | 0 | 0.8350804 | 0 | 0.0003914356 | 0 | 0 | 0 | 0 | 16.45435 | 11.91558
30 | 267.9159 | 2017-04-29 00:01 | 267.8625 |  | 52 | 1 | 2.998081 | 3.941116 | 0.2231204 | 0 | 0.8679425 | 0 | 0.0003262043 | 0 | 0 | 0 | 0 | 17.05892 | 12.49321
31 | 277.9309 | 2017-04-29 00:02 | 277.8775 |  | 52 | 1 | 2.998798 | 3.945031 | 0.2314627 | 0 | 0.9008369 | 0 | 0.00035882 | 0 | 0 | 0 | 0 | 17.63261 | 14.27163
32 | 287.9459 | 2017-04-29 00:02 | 287.8926 |  | 52 | 1 | 2.998081 | 3.948619 | 0.239805 | 0 | 0.9337623 | 0 | 0.0003262043 | 0 | 0 | 0 | 0 | 18.76491 | 15.98667
33 | 297.9609 | 2017-04-29 00:02 | 297.9076 |  | 52 | 1 | 2.998081 | 3.952045 | 0.2481342 | 0 | 0.9666662 | 0 | 0.000260973 | 0 | 0 | 0 | 0 | 19.36837 | 17.27557
34 | 307.976 | 2017-04-29 00:02 | 307.9226 |  | 52 | 1 | 2.998798 | 3.955307 | 0.2564892 | 0 | 0.9997003 | 0 | 0.000260973 | 0 | 0 | 0 | 0 | 19.56405 | 17.62382
35 | 317.991 | 2017-04-29 00:02 | 317.9377 |  | 52 | 1 | 2.998798 | 3.958569 | 0.2648314 | 0 | 1.03271 | 0 | 0.000260973 | 0 | 0 | 0 | 0 | 19.5946 | 17.65441
36 | 328.006 | 2017-04-29 00:02 | 327.9527 |  | 52 | 1 | 2.998798 | 3.961668 | 0.2731736 | 0 | 1.065746 | 0 | 0.0002931501 | 0 | 0 | 0 | 0 | 19.56405 | 17.32074
37 | 338.0211 | 2017-04-29 00:03 | 337.9678 |  | 52 | 1 | 2.999514 | 3.964604 | 0.281503 | 0 | 1.098757 | 0 | 0.000260973 | 0 | 0 | 0 | 0 | 18.96068 | 15.88018
38 | 348.0362 | 2017-04-29 00:03 | 347.9828 |  | 52 | 1 | 2.998081 | 3.96754 | 0.2898583 | 0 | 1.131894 | 0 | 0.0002935886 | 0 | 0 | 0 | 0 | 17.60202 | 12.4318
39 | 358.0512 | 2017-04-29 00:03 | 357.9978 |  | 52 | 1 | 2.998798 | 3.971128 | 0.2982005 | 0 | 1.165007 | 0 | 0.0003262043 | 0 | 0 | 0 | 0 | 16.83031 | 11.1534
40 | 368.0662 | 2017-04-29 00:03 | 368.0129 |  | 52 | 1 | 2.998798 | 3.97488 | 0.3065298 | 0 | 1.198099 | 0 | 0.00035882 | 0 | 0 | 0 | 0 | 17.07133 | 12.30899
41 | 378.0813 | 2017-04-29 00:03 | 378.0279 |  | 52 | 1 | 2.998798 | 3.978795 | 0.3148851 | 0 | 1.231327 | 0 | 0.00035882 | 0 | 0 | 0 | 0 | 18.02257 | 13.87434
42 | 388.0963 | 2017-04-29 00:03 | 388.043 |  | 52 | 1 | 2.998798 | 3.982709 | 0.3232272 | 0 | 1.264534 | 0 | 0.00035882 | 0 | 0 | 0 | 0 | 18.77731 | 15.46875
43 | 398.1113 | 2017-04-29 00:04 | 398.058 |  | 52 | 1 | 2.998798 | 3.986135 | 0.3315564 | 0 | 1.297721 | 0 | 0.0002935886 | 0 | 0 | 0 | 0 | 19.68239 | 17.13713
44 | 408.1264 | 2017-04-29 00:04 | 408.073 |  | 52 | 1 | 2.999514 | 3.98956 | 0.3399115 | 0 | 1.331039 | 0 | 0.000326252 | 0 | 0 | 0 | 0 | 20.05931 | 17.97054
45 | 418.1411 | 2017-04-29 00:04 | 418.0878 |  | 52 | 1 | 2.998798 | 3.992496 | 0.3482535 | 0 | 1.364332 | 0 | 0.0002935886 | 0 | 0 | 0 | 0 | 20.05931 | 18.27346
46 | 428.1565 | 2017-04-29 00:04 | 428.1031 |  | 52 | 1 | 2.998081 | 3.995269 | 0.3565961 | 0 | 1.397651 | 0 | 0.0002283573 | 0 | 0 | 0 | 0 | 19.90855 | 17.71271
47 | 438.1715 | 2017-04-29 00:04 | 438.1182 |  | 52 | 1 | 2.998798 | 3.998204 | 0.3649384 | 0 | 1.430995 | 0 | 0.0002283573 | 0 | 0 | 0 | 0 | 19.35022 | 16.53069
48 | 448.1866 | 2017-04-29 00:04 | 448.1332 |  | 52 | 1 | 2.998798 | 4.001141 | 0.3732676 | 0 | 1.464309 | 0 | 0.000260973 | 0 | 0 | 0 | 0 | 17.99199 | 12.8558
49 | 458.2016 | 2017-04-29 00:05 | 458.1482 |  | 52 | 1 | 2.998798 | 4.004403 | 0.3816227 | 0 | 1.497752 | 0 | 0.0002935409 | 0 | 0 | 0 | 0 | 17.31232 | 11.63915
50 | 468.2166 | 2017-04-29 00:05 | 468.1633 |  | 52 | 1 | 2.999514 | 4.008317 | 0.3899651 | 0 | 1.531174 | 0 | 0.0003914833 | 0 | 0 | 0 | 0 | 17.38785 | 12.70377
51 | 478.2317 | 2017-04-29 00:05 | 478.1783 |  | 52 | 1 | 2.998798 | 4.012069 | 0.3983073 | 0 | 1.564626 | 0 | 0.0003588676 | 0 | 0 | 0 | 0 | 18.33885 | 14.04089
52 | 488.2468 | 2017-04-29 00:05 | 488.1935 |  | 52 | 1 | 2.998798 | 4.015657 | 0.4066494 | 0 | 1.59811 | 0 | 0.0003588676 | 0 | 0 | 0 | 0 | 19.16883 | 15.86271
53 | 498.2619 | 2017-04-29 00:05 | 498.2085 |  | 52 | 1 | 2.998798 | 4.018919 | 0.4149915 | 0 | 1.631622 | 0 | 0.0002936363 | 0 | 0 | 0 | 0 | 19.92287 | 17.71271
54 | 508.2768 | 2017-04-29 00:05 | 508.2235 |  | 52 | 1 | 2.998798 | 4.022018 | 0.4233333 | 0 | 1.665161 | 0 | 0.0002283096 | 0 | 0 | 0 | 0 | 20.29971 | 18.31861
55 | 518.2918 | 2017-04-29 00:06 | 518.2385 |  | 52 | 1 | 2.998798 | 4.025117 | 0.4316754 | 0 | 1.698725 | 0 | 0.0002935409 | 0 | 0 | 0 | 0 | 20.29971 | 18.28803
56 | 528.3068 | 2017-04-29 00:06 | 528.2535 |  | 52 | 1 | 2.998798 | 4.027727 | 0.4400174 | 0 | 1.732314 | 0 | 0.0002283096 | 0 | 0 | 0 | 0 | 20.33023 | 18.25746
57 | 538.3219 | 2017-04-29 00:06 | 538.2686 |  | 52 | 1 | 2.998081 | 4.0305 | 0.4483594 | 0 | 1.765925 | 0 | 0.0002609253 | 0 | 0 | 0 | 0 | 19.62131 | 16.46946
58 | 548.337 | 2017-04-29 00:06 | 548.2836 |  | 52 | 1 | 2.998798 | 4.03311 | 0.4567014 | 0 | 1.799558 | 0 | 0.0002609253 | 0 | 0 | 0 | 0 | 17.96141 | 12.82511
59 | 558.3521 | 2017-04-29 00:06 | 558.2987 |  | 52 | 1 | 2.998798 | 4.036372 | 0.4650435 | 0 | 1.833216 | 0 | 0.0003588676 | 0 | 0 | 0 | 0 | 17.32667 | 11.54701
60 | 568.367 | 2017-04-29 00:06 | 568.3137 |  | 52 | 1 | 2.999514 | 4.03996 | 0.4733726 | 0 | 1.866849 | 0 | 0.000326252 | 0 | 0 | 0 | 0 | 17.85532 | 12.62633
61 | 578.382 | 2017-04-29 00:07 | 578.3287 |  | 52 | 1 | 2.998798 | 4.043549 | 0.4817276 | 0 | 1.900617 | 0 | 0.000326252 | 0 | 0 | 0 | 0 | 18.41245 | 13.91822
62 | 588.3971 | 2017-04-29 00:07 | 588.3438 |  | 52 | 1 | 2.998798 | 4.046974 | 0.4900697 | 0 | 1.934363 | 0 | 0.0002936363 | 0 | 0 | 0 | 0 | 19.40942 | 15.80145
63 | 598.4122 | 2017-04-29 00:07 | 598.3588 |  | 52 | 1 | 2.998798 | 4.050073 | 0.4984116 | 0 | 1.968136 | 0 | 0.0002609253 | 0 | 0 | 0 | 0 | 20.13279 | 17.59037
64 | 608.4272 | 2017-04-29 00:07 | 608.3739 |  | 52 | 1 | 2.998798 | 4.053335 | 0.5067536 | 0 | 2.001935 | 0 | 0.0002935409 | 0 | 0 | 0 | 0 | 20.34267 | 18.16575
65 | 618.4419 | 2017-04-29 00:07 | 618.3886 |  | 52 | 1 | 2.998798 | 4.055945 | 0.5150953 | 0 | 2.035757 | 0 | 0.0002609253 | 0 | 0 | 0 | 0 | 20.37319 | 18.10461
66 | 628.4573 | 2017-04-29 00:07 | 628.404 |  | 52 | 1 | 2.998798 | 4.058555 | 0.5234376 | 0 | 2.069604 | 0 | 0.0002283096 | 0 | 0 | 0 | 0 | 20.19196 | 18.10461
67 | 638.4723 | 2017-04-29 00:08 | 638.419 |  | 52 | 1 | 2.998798 | 4.061164 | 0.5317796 | 0 | 2.103472 | 0 | 0.000195694 | 0 | 0 | 0 | 0 | 19.6643 | 16.28578
68 | 648.4873 | 2017-04-29 00:08 | 648.434 |  | 52 | 1 | 2.998798 | 4.063448 | 0.5401216 | 0 | 2.13736 | 0 | 0.000195694 | 0 | 0 | 0 | 0 | 17.85345 | 12.717
69 | 658.5023 | 2017-04-29 00:08 | 658.449 |  | 52 | 1 | 2.998798 | 4.06671 | 0.5484637 | 0 | 2.17127 | 0 | 0.000326252 | 0 | 0 | 0 | 0 | 17.1737 | 11.50025
70 | 668.5174 | 2017-04-29 00:08 | 668.4641 |  | 52 | 1 | 2.998081 | 4.069973 | 0.5568058 | 0 | 2.205208 | 0 | 0.000326252 | 0 | 0 | 0 | 0 | 17.77794 | 12.64098
71 | 678.5324 | 2017-04-29 00:08 | 678.4791 |  | 52 | 1 | 2.998081 | 4.073561 | 0.5651478 | 0 | 2.239175 | 0 | 0.0002935409 | 0 | 0 | 0 | 0 | 18.7592 | 14.4645
72 | 688.5475 | 2017-04-29 00:08 | 688.4942 |  | 52 | 1 | 2.998081 | 4.076823 | 0.5734898 | 0 | 2.27317 | 0 | 0.0002936363 | 0 | 0 | 0 | 0 | 19.5889 | 16.17932
73 | 698.5626 | 2017-04-29 00:09 | 698.5092 |  | 52 | 1 | 2.998798 | 4.079759 | 0.581832 | 0 | 2.307192 | 0 | 0.000228405 | 0 | 0 | 0 | 0 | 20.19196 | 17.49862
74 | 708.5776 | 2017-04-29 00:09 | 708.5242 |  | 52 | 1 | 2.998798 | 4.082695 | 0.5901742 | 0 | 2.341239 | 0 | 0.0002610207 | 0 | 0 | 0 | 0 | 20.19196 | 17.57438
75 | 718.5926 | 2017-04-29 00:09 | 718.5392 |  | 52 | 1 | 2.998798 | 4.085468 | 0.5985163 | 0 | 2.375309 | 0 | 0.0002283096 | 0 | 0 | 0 | 0 | 20.16144 | 17.49862
76 | 728.6077 | 2017-04-29 00:09 | 728.5543 |  | 52 | 1 | 2.999514 | 4.088078 | 0.6068585 | 0 | 2.409402 | 0 | 0.0002283096 | 0 | 0 | 0 | 0 | 20.16144 | 17.46803
77 | 738.6227 | 2017-04-29 00:09 | 738.5693 |  | 52 | 1 | 2.998798 | 4.090524 | 0.6152004 | 0 | 2.443515 | 0 | 0.0002283096 | 0 | 0 | 0 | 0 | 19.55837 | 15.64832
78 | 748.6378 | 2017-04-29 00:09 | 748.5845 |  | 52 | 1 | 2.998798 | 4.092971 | 0.6235426 | 0 | 2.47765 | 0 | 0.0002283096 | 0 | 0 | 0 | 0 | 17.74736 | 12.61029
79 | 758.6528 | 2017-04-29 00:10 | 758.5994 |  | 52 | 1 | 2.998798 | 4.09607 | 0.6318716 | 0 | 2.511752 | 0 | 0.0003261566 | 0 | 0 | 0 | 0 | 17.49022 | 11.36275
80 | 768.6678 | 2017-04-29 00:10 | 768.6144 |  | 52 | 1 | 2.998798 | 4.099332 | 0.6402265 | 0 | 2.545988 | 0 | 0.0002936363 | 0 | 0 | 0 | 0 | 17.71678 | 12.5796
81 | 778.6828 | 2017-04-29 00:10 | 778.6295 |  | 52 | 1 | 2.998798 | 4.102921 | 0.6485685 | 0 | 2.5802 | 0 | 0.0002936363 | 0 | 0 | 0 | 0 | 18.8041 | 13.87153
82 | 788.6979 | 2017-04-29 00:10 | 788.6446 |  | 52 | 1 | 2.998798 | 4.106183 | 0.6569105 | 0 | 2.61444 | 0 | 0.0003261566 | 0 | 0 | 0 | 0 | 19.5727 | 16.1181
83 | 798.7129 | 2017-04-29 00:10 | 798.6596 |  | 52 | 1 | 2.998798 | 4.109282 | 0.6652526 | 0 | 2.648706 | 0 | 0.0002935409 | 0 | 0 | 0 | 0 | 20.25113 | 17.40686
84 | 808.728 | 2017-04-29 00:10 | 808.6746 |  | 52 | 1 | 2.998081 | 4.112055 | 0.6735946 | 0 | 2.682998 | 0 | 0.000228405 | 0 | 0 | 0 | 0 | 20.65837 | 18.0129
85 | 818.743 | 2017-04-29 00:11 | 818.6896 |  | 52 | 1 | 2.998798 | 4.114501 | 0.6819367 | 0 | 2.717311 | 0 | 0.0001957893 | 0 | 0 | 0 | 0 | 20.7032 | 18.0129
86 | 828.7581 | 2017-04-29 00:11 | 828.7047 |  | 52 | 1 | 2.998081 | 4.117111 | 0.6902786 | 0 | 2.751646 | 0 | 0.0001957893 | 0 | 0 | 0 | 0 | 20.59736 | 18.0129
87 | 838.7731 | 2017-04-29 00:11 | 838.7197 |  | 52 | 1 | 2.998081 | 4.119394 | 0.6986206 | 0 | 2.786001 | 0 | 0.000195694 | 0 | 0 | 0 | 0 | 19.91913 | 16.2844
88 | 848.7881 | 2017-04-29 00:11 | 848.7348 |  | 52 | 1 | 2.998081 | 4.121841 | 0.7069625 | 0 | 2.820375 | 0 | 0.0002609253 | 0 | 0 | 0 | 0 | 18.4555 | 13.065
89 | 858.8031 | 2017-04-29 00:11 | 858.7498 |  | 52 | 1 | 2.998081 | 4.124451 | 0.7153047 | 0 | 2.854771 | 0 | 0.0002609253 | 0 | 0 | 0 | 0 | 17.62505 | 11.8485
90 | 868.8182 | 2017-04-29 00:11 | 868.7648 |  | 52 | 1 | 2.998081 | 4.127713 | 0.7236468 | 0 | 2.889191 | 0 | 0.0002936363 | 0 | 0 | 0 | 0 | 18.12302 | 12.42617
91 | 878.8333 | 2017-04-29 00:12 | 878.7799 |  | 52 | 1 | 2.998798 | 4.131138 | 0.7319888 | 0 | 2.923639 | 0 | 0.0002935409 | 0 | 0 | 0 | 0 | 18.8777 | 14.28059
92 | 888.8484 | 2017-04-29 00:12 | 888.7951 |  | 52 | 1 | 2.998081 | 4.134237 | 0.7403309 | 0 | 2.958114 | 0 | 0.0002935409 | 0 | 0 | 0 | 0 | 19.8581 | 16.0715
93 | 898.8634 | 2017-04-29 00:12 | 898.81 |  | 52 | 1 | 2.998081 | 4.137173 | 0.7486598 | 0 | 2.99256 | 0 | 0.0002605298 | 0 | 0 | 0 | 0 | 20.47535 | 17.81488
94 | 908.8779 | 2017-04-29 00:12 | 908.8246 |  | 52 | 1 | 2.998798 | 4.139783 | 0.7570016 | 0 | 3.027083 | 0 | 0.000227972 | 0 | 0 | 0 | 0 | 20.70136 | 18.49644
95 | 918.8934 | 2017-04-29 00:12 | 918.84 |  | 52 | 1 | 2.998798 | 4.142393 | 0.7653437 | 0 | 3.061629 | 0 | 0.0002280626 | 0 | 0 | 0 | 0 | 20.73186 | 18.42072
96 | 928.9084 | 2017-04-29 00:12 | 928.8551 |  | 52 | 1 | 2.998798 | 4.145003 | 0.7736857 | 0 | 3.096195 | 0 | 0.0002606286 | 0 | 0 | 0 | 0 | 20.65653 | 17.89063
97 | 938.9235 | 2017-04-29 00:13 | 938.8701 |  | 52 | 1 | 2.998081 | 4.14696 | 0.7820408 | 0 | 3.130834 | 0 | 0.0002279708 | 0 | 0 | 0 | 0 | 19.87244 | 16.04088
98 | 948.9385 | 2017-04-29 00:13 | 948.8851 |  | 52 | 1 | 2.998798 | 4.149243 | 0.7903699 | 0 | 3.165385 | 0 | 0.0001953977 | 0 | 0 | 0 | 0 | 18.28836 | 12.39549
99 | 958.9535 | 2017-04-29 00:13 | 958.9002 |  | 52 | 1 | 2.998798 | 4.152016 | 0.7987249 | 0 | 3.200063 | 0 | 0.0002921932 | 0 | 0 | 0 | 0 | 17.53332 | 11.7871
100 | 968.9686 | 2017-04-29 00:13 | 968.9153 |  | 52 | 1 | 2.998798 | 4.155279 | 0.8070669 | 0 | 3.234712 | 0 | 0.0003583249 | 0 | 0 | 0 | 0 | 18.13738 | 12.39549
101 | 978.9837 | 2017-04-29 00:13 | 978.9303 |  | 52 | 1 | 2.998081 | 4.158541 | 0.8154088 | 0 | 3.269388 | 0 | 0.0003583262 | 0 | 0 | 0 | 0 | 18.9675 | 14.21929
102 | 988.9983 | 2017-04-29 00:13 | 988.945 |  | 52 | 1 | 2.998798 | 4.16164 | 0.8237506 | 0 | 3.30409 | 0 | 0.0003257851 | 0 | 0 | 0 | 0 | 19.87244 | 16.04088
103 | 999.0137 | 2017-04-29 00:14 | 998.9604 |  | 52 | 1 | 2.998798 | 4.164739 | 0.832093 | 0 | 3.338821 | 0 | 0.0002921928 | 0 | 0 | 0 | 0 | 20.55069 | 17.86006
104 | 1009.029 | 2017-04-29 00:14 | 1008.975 |  | 52 | 1 | 2.998081 | 4.167185 | 0.8404353 | 0 | 3.373574 | 0 | 0.0002605342 | 0 | 0 | 0 | 0 | 21.00265 | 18.46588
105 | 1019.044 | 2017-04-29 00:14 | 1018.99 |  | 52 | 1 | 2.998798 | 4.169795 | 0.8487773 | 0 | 3.408348 | 0 | 0.0002605318 | 0 | 0 | 0 | 0 | 21.00265 | 18.46588
106 | 1029.059 | 2017-04-29 00:14 | 1029.005 |  | 52 | 1 | 2.998798 | 4.172079 | 0.8571193 | 0 | 3.443143 | 0 | 0.0001953994 | 0 | 0 | 0 | 0 | 20.85202 | 18.08728
107 | 1039.074 | 2017-04-29 00:14 | 1039.02 |  | 52 | 1 | 2.998081 | 4.174525 | 0.8654613 | 0 | 3.477958 | 0 | 0.00022797 | 0 | 0 | 0 | 0 | 19.9173 | 16.04088
108 | 1049.089 | 2017-04-29 00:14 | 1049.036 |  | 52 | 1 | 2.998798 | 4.176809 | 0.8738036 | 0 | 3.512791 | 0 | 0.0002605305 | 0 | 0 | 0 | 0 | 18.36383 | 12.97298
109 | 1059.104 | 2017-04-29 00:15 | 1059.051 |  | 52 | 1 | 2.999514 | 4.179745 | 0.8821453 | 0 | 3.547644 | 0 | 0.0003256718 | 0 | 0 | 0 | 0 | 17.65379 | 11.7871
110 | 1069.119 | 2017-04-29 00:15 | 1069.065 |  | 52 | 1 | 2.998798 | 4.183007 | 0.8904869 | 0 | 3.582523 | 0 | 0.0003583579 | 0 | 0 | 0 | 0 | 18.2578 | 12.97298
111 | 1079.134 | 2017-04-29 00:15 | 1079.081 |  | 52 | 1 | 2.998798 | 4.186106 | 0.8988292 | 0 | 3.617431 | 0 | 0.0003247765 | 0 | 0 | 0 | 0 | 19.23869 | 14.18864
112 | 1089.149 | 2017-04-29 00:15 | 1089.096 |  | 52 | 1 | 2.998798 | 4.189368 | 0.9071711 | 0 | 3.652366 | 0 | 0.0002931933 | 0 | 0 | 0 | 0 | 19.88679 | 16.01027
113 | 1099.164 | 2017-04-29 00:15 | 1099.111 |  | 52 | 1 | 2.998798 | 4.192467 | 0.9155132 | 0 | 3.687327 | 0 | 0.0002930949 | 0 | 0 | 0 | 0 | 20.59553 | 17.22337
114 | 1109.179 | 2017-04-29 00:16 | 1109.126 |  | 52 | 1 | 2.998081 | 4.19524 | 0.9238551 | 0 | 3.722312 | 0 | 0.0002605332 | 0 | 0 | 0 | 0 | 20.7157 | 17.79892
115 | 1119.194 | 2017-04-29 00:16 | 1119.141 |  | 52 | 1 | 2.998081 | 4.19785 | 0.932197 | 0 | 3.757319 | 0 | 0.0002605338 | 0 | 0 | 0 | 0 | 20.60987 | 17.73779
116 | 1126.526 | 2017-04-29 00:16 | 1126.473 |  | 52 | 1 | 2.998798 | 4.200133 | 0.9383039 | 0 | 3.782962 | 0 | 0.0003256659 | 0 | 0 | 0 | 0 | 20.51838 | 17.76835
|  |  |  | 52 Count | 116
117 | 1186.527 | 2017-04-29 00:17 | 60.00023 |  | 53 | 1 | 2.669198 | 4.199481 | 0.9854398 | 0 | 3.980905 | 0 | -3.261566e-05 | 0 | 0 | 0 | 0 | 19.84011 | 16.40279
118 | 1246.539 | 2017-04-29 00:18 | 120.0129 |  | 53 | 1 | 2.445644 | 4.199481 | 1.027982 | 0 | 4.15956 | 0 | 3.261566e-05 | 0 | 0 | 0 | 0 | 18.0439 | 12.15002
119 | 1306.551 | 2017-04-29 00:19 | 180.0248 |  | 53 | 1 | 2.191995 | 4.199481 | 1.066499 | 0 | 4.321308 | 0 | 0 | 0 | 0 | 0 | 0 | 20.75874 | 18.29718
120 | 1366.564 | 2017-04-29 00:20 | 240.037 |  | 53 | 1 | 1.997818 | 4.199481 | 1.101525 | 0 | 4.468397 | 0 | 0 | 0 | 0 | 0 | 0 | 18.01334 | 13.21432
121 | 1426.576 | 2017-04-29 00:21 | 300.0492 |  | 53 | 1 | 1.819404 | 4.199481 | 1.133168 | 0 | 4.601281 | 0 | 3.261566e-05 | 0 | 0 | 0 | 0 | 20.20083 | 18.03944
122 | 1486.588 | 2017-04-29 00:22 | 360.0614 |  | 53 | 1 | 1.656754 | 4.199644 | 1.162237 | 0 | 4.72335 | 0 | 6.523132e-05 | 0 | 0 | 0 | 0 | 19.56726 | 16.49326
123 | 1546.6 | 2017-04-29 00:23 | 420.0737 |  | 53 | 1 | 1.54641 | 4.199481 | 1.188855 | 0 | 4.835131 | 0 | 0 | 0 | 0 | 0 | 0 | 17.0747 | 11.99662
124 | 1606.613 | 2017-04-29 00:24 | 480.0859 |  | 53 | 1 | 1.419586 | 4.199481 | 1.213481 | 0 | 4.938548 | 0 | 0 | 0 | 0 | 0 | 0 | 19.45958 | 17.9013
125 | 1666.625 | 2017-04-29 00:25 | 540.0981 |  | 53 | 1 | 1.330021 | 4.199481 | 1.236471 | 0 | 5.035093 | 0 | 0 | 0 | 0 | 0 | 0 | 17.04413 | 12.58895
126 | 1726.637 | 2017-04-29 00:26 | 600.1104 |  | 53 | 1 | 1.25192 | 4.199318 | 1.257889 | 0 | 5.125033 | 0 | -3.261566e-05 | 0 | 0 | 0 | 0 | 19.27823 | 17.9013
127 | 1786.649 | 2017-04-29 00:27 | 660.1226 |  | 53 | 1 | 1.179551 | 4.199318 | 1.278224 | 0 | 5.210431 | 0 | -3.246633e-05 | 0 | 0 | 0 | 0 | 18.67472 | 16.73407
128 | 1846.662 | 2017-04-29 00:28 | 720.1349 |  | 53 | 1 | 1.137993 | 4.199481 | 1.297501 | 0 | 5.291383 | 0 | 0 | 0 | 0 | 0 | 0 | 16.43956 | 11.90458
129 | 1906.674 | 2017-04-29 00:29 | 780.1471 |  | 53 | 1 | 1.077805 | 4.199481 | 1.315905 | 0 | 5.368667 | 0 | 3.261566e-05 | 0 | 0 | 0 | 0 | 19.27823 | 18.4314
130 | 1966.684 | 2017-04-29 00:30 | 840.1569 |  | 53 | 1 | 1.039829 | 4.199481 | 1.333605 | 0 | 5.442995 | 0 | 0 | 0 | 0 | 0 | 0 | 16.90742 | 13.02908
131 | 2026.696 | 2017-04-29 00:31 | 900.1691 |  | 53 | 1 | 1.000421 | 4.199318 | 1.350532 | 0 | 5.514079 | 0 | 0 | 0 | 0 | 0 | 0 | 18.80949 | 17.85485
132 | 2086.708 | 2017-04-29 00:32 | 960.1814 |  | 53 | 1 | 0.9595792 | 4.199481 | 1.366924 | 0 | 5.582918 | 0 | 3.246578e-05 | 0 | 0 | 0 | 0 | 18.22015 | 16.58118
133 | 2146.72 | 2017-04-29 00:33 | 1020.194 |  | 53 | 1 | 0.9366505 | 4.199481 | 1.382692 | 0 | 5.649132 | 0 | -3.261566e-05 | 0 | 0 | 0 | 0 | 16.19487 | 12.2676
134 | 2206.732 | 2017-04-29 00:34 | 1080.206 |  | 53 | 1 | 0.8950923 | 4.199481 | 1.397918 | 0 | 5.713073 | 0 | 3.261566e-05 | 0 | 0 | 0 | 0 | 18.98918 | 18.33853
135 | 2266.745 | 2017-04-29 00:35 | 1140.218 |  | 53 | 1 | 0.8678645 | 4.199318 | 1.412674 | 0 | 5.775039 | 0 | 0 | 0 | 0 | 0 | 0 | 16.19487 | 12.87581
136 | 2326.757 | 2017-04-29 00:36 | 1200.23 |  | 53 | 1 | 0.8370541 | 4.199318 | 1.426837 | 0 | 5.834515 | 0 | 0 | 0 | 0 | 0 | 0 | 18.5814 | 17.7021
137 | 2386.769 | 2017-04-29 00:37 | 1260.243 |  | 53 | 1 | 0.8033776 | 4.199318 | 1.440571 | 0 | 5.89219 | 0 | 0 | 0 | 0 | 0 | 0 | 17.97755 | 16.48945
138 | 2446.781 | 2017-04-29 00:38 | 1320.255 |  | 53 | 1 | 0.783315 | 4.199481 | 1.453779 | 0 | 5.947657 | 0 | 3.261566e-05 | 0 | 0 | 0 | 0 | 15.63496 | 11.85668
139 | 2506.794 | 2017-04-29 00:39 | 1380.267 |  | 53 | 1 | 0.746056 | 4.199318 | 1.466489 | 0 | 6.001028 | 0 | -3.261566e-05 | 0 | 0 | 0 | 0 | 18.5814 | 18.308
140 | 2566.806 | 2017-04-29 00:40 | 1440.279 |  | 53 | 1 | 0.7188281 | 4.199318 | 1.478742 | 0 | 6.052487 | 0 | 0 | 0 | 0 | 0 | 0 | 16.1337 | 12.8145
141 | 2626.818 | 2017-04-29 00:41 | 1500.292 |  | 53 | 1 | 0.6916003 | 4.199481 | 1.490449 | 0 | 6.101649 | 0 | 3.256657e-05 | 0 | 0 | 0 | 0 | 18.4754 | 17.67155
142 | 2686.83 | 2017-04-29 00:42 | 1560.304 |  | 53 | 1 | 0.6572074 | 4.199481 | 1.501728 | 0 | 6.149013 | 0 | 3.25668e-05 | 0 | 0 | 0 | 0 | 17.88592 | 16.39772
143 | 2746.843 | 2017-04-29 00:43 | 1620.316 |  | 53 | 1 | 0.6357117 | 4.199318 | 1.512488 | 0 | 6.1942 | 0 | 0 | 0 | 0 | 0 | 0 | 15.82955 | 12.11428
144 | 2806.855 | 2017-04-29 00:44 | 1680.328 |  | 53 | 1 | 0.6013187 | 4.199318 | 1.522767 | 0 | 6.237364 | 0 | 0 | 0 | 0 | 0 | 0 | 18.47371 | 18.20053
145 | 2866.867 | 2017-04-29 00:45 | 1740.341 |  | 53 | 1 | 0.575524 | 4.199481 | 1.532607 | 0 | 6.278685 | 0 | 0 | 0 | 0 | 0 | 0 | 15.95021 | 13.16268
146 | 2926.536 | 2017-04-29 00:46 | 1800.01 |  | 53 | 1 | 0.5482962 | 4.199318 | 1.541874 | 0 | 6.317601 | 0 | -3.261566e-05 | 0 | 0 | 0 | 0 | 18.36772 | 17.7913
|  |  |  | 53 Count | 30
147 | 2986.549 | 2017-04-29 00:47 | 60.01222 |  | 54 | 1 | 0 | 4.157073 | 1.541874 | 0 | 6.317601 | 0 | -0.0001948881 | 0 | 0 | 0 | 0 | 17.68825 | 16.27542
148 | 3046.561 | 2017-04-29 00:48 | 120.0245 |  | 54 | 1 | 0 | 4.149243 | 1.541874 | 0 | 6.317601 | 0 | -0.0001631737 | 0 | 0 | 0 | 0 | 15.31455 | 11.99163
149 | 3106.573 | 2017-04-29 00:49 | 180.0368 |  | 54 | 1 | 0 | 4.144187 | 1.541874 | 0 | 6.317601 | 0 | -9.76977e-05 | 0 | 0 | 0 | 0 | 18.30666 | 18.13947
150 | 3166.586 | 2017-04-29 00:50 | 240.0489 |  | 54 | 1 | 0 | 4.14011 | 1.541874 | 0 | 6.317601 | 0 | -6.523132e-05 | 0 | 0 | 0 | 0 | 15.91963 | 12.79736
151 | 3226.598 | 2017-04-29 00:51 | 300.0611 |  | 54 | 1 | 0 | 4.136847 | 1.541874 | 0 | 6.317601 | 0 | -6.523132e-05 | 0 | 0 | 0 | 0 | 18.00471 | 17.60925
152 | 3286.61 | 2017-04-29 00:52 | 360.0734 |  | 54 | 1 | 0 | 4.134074 | 1.541874 | 0 | 6.317601 | 0 | -3.261566e-05 | 0 | 0 | 0 | 0 | 17.55164 | 16.24484
153 | 3346.622 | 2017-04-29 00:53 | 420.0857 |  | 54 | 1 | 0 | 4.131954 | 1.541874 | 0 | 6.317601 | 0 | 0 | 0 | 0 | 0 | 0 | 15.25336 | 11.93031
154 | 3406.634 | 2017-04-29 00:54 | 480.0978 |  | 54 | 1 | 0 | 4.129997 | 1.541874 | 0 | 6.317601 | 0 | -3.25646e-05 | 0 | 0 | 0 | 0 | 18.15569 | 18.15414
155 | 3466.647 | 2017-04-29 00:55 | 540.1101 |  | 54 | 1 | 0 | 4.128366 | 1.541874 | 0 | 6.317601 | 0 | -3.261566e-05 | 0 | 0 | 0 | 0 | 15.73614 | 13.05485
156 | 3526.55 | 2017-04-29 00:56 | 600.0131 |  | 54 | 1 | 0 | 4.127224 | 1.541874 | 0 | 6.317601 | 0 | 0 | 0 | 0 | 0 | 0 | 17.80707 | 17.85119
|  |  |  | 54 Count | 10
157 | 3526.581 | 2017-04-29 00:56 | 0.03095343 |  | 55 | 1 | 0.0001576389 | 4.127224 | 1.541874 | 0 | 6.317601 | 0 | 0 | 0.0346409 | 0 | 0 | 0 | 17.89867 | 17.77544
158 | 3586.563 | 2017-04-29 00:57 | 60.01225 |  | 55 | 1 | -0.000558882 | 4.126082 | 1.541874 | 1.35096e-05 | 6.317601 | 5.57489392e-05 | 0 | 0.0346409 | 0 | 0 | 0 | 17.42947 | 16.69862
|  |  |  | 55 Count | 2
159 | 3586.563 | 2017-04-29 00:57 | 1.710748863e-06 |  | 56 | 1 | -19.99436 | 3.314452 | 1.541874 | 1.351913e-05 | 6.317601 | 5.578056e-05 | 0 | 0.0346409 | 0 | 0 | 0 | 17.42947 | 16.69862
160 | 3586.579 | 2017-04-29 00:57 | 0.01564822 |  | 56 | 1 | -19.99579 | 3.299446 | 1.541874 | 0.0001004228 | 6.317601 | 0.0003431665 | -0.003001213 | 0.0346409 | 0 | 0 | 0 | 17.42947 | 16.69862
161 | 3586.657 | 2017-04-29 00:57 | 0.09365894 |  | 56 | 1 | -19.99579 | 3.286886 | 1.541874 | 0.0005337136 | 6.317601 | 0.001770524 | -0.005513096 | 0.0346409 | 0 | 0 | 0 | 17.39893 | 16.7903
162 | 3586.797 | 2017-04-29 00:57 | 0.2340618 |  | 56 | 1 | -19.99579 | 3.275469 | 1.541874 | 0.001313565 | 6.317601 | 0.004328468 | -0.007796621 | 0.0346409 | 0 | 0 | 0 | 17.39893 | 16.75974
163 | 3586.922 | 2017-04-29 00:57 | 0.3588569 |  | 56 | 1 | -19.99579 | 3.264051 | 1.541874 | 0.002006732 | 6.317601 | 0.006594523 | -0.01008015 | 0.0346409 | 0 | 0 | 0 | 17.39893 | 16.75974
164 | 3587.094 | 2017-04-29 00:57 | 0.5304411 |  | 56 | 1 | -19.99579 | 3.253286 | 1.541874 | 0.002959772 | 6.317601 | 0.009700217 | -0.01223316 | 0.0346409 | 0 | 0 | 0 | 17.53554 | 16.72918
165 | 3587.281 | 2017-04-29 00:57 | 0.7175933 |  | 56 | 1 | -19.99579 | 3.242357 | 1.541874 | 0.003999286 | 6.317601 | 0.01307603 | -0.01441884 | 0.0346409 | 0 | 0 | 0 | 17.49055 | 16.7903
166 | 3587.515 | 2017-04-29 00:57 | 0.9515887 |  | 56 | 1 | -19.99651 | 3.231592 | 1.541874 | 0.005298985 | 6.317601 | 0.01728306 | -0.01657186 | 0.0346409 | 0 | 0 | 0 | 17.59662 | 16.72918
167 | 3587.733 | 2017-04-29 00:57 | 1.170237 |  | 56 | 1 | -19.99579 | 3.22148 | 1.541874 | 0.006513435 | 6.317601 | 0.02120152 | -0.01859441 | 0.0346409 | 0 | 0 | 0 | 17.61106 | 16.69862
168 | 3588.014 | 2017-04-29 00:57 | 1.450855 |  | 56 | 1 | -19.99579 | 3.211367 | 1.541874 | 0.008072106 | 6.317601 | 0.02621479 | -0.02061696 | 0.0346409 | 0 | 0 | 0 | 17.53554 | 16.72918
169 | 3588.326 | 2017-04-29 00:57 | 1.762863 |  | 56 | 1 | -19.99579 | 3.201091 | 1.541874 | 0.009805127 | 6.317601 | 0.03177138 | -0.02267213 | 0.0346409 | 0 | 0 | 0 | 17.61106 | 16.75974
170 | 3588.685 | 2017-04-29 00:57 | 2.121679 |  | 56 | 1 | -19.99579 | 3.190652 | 1.541874 | 0.01179813 | 6.317601 | 0.03814021 | -0.02475996 | 0.0346409 | 0 | 0 | 0 | 17.54998 | 16.75974
171 | 3589.059 | 2017-04-29 00:57 | 2.496025 |  | 56 | 1 | -19.99579 | 3.180376 | 1.541874 | 0.01387741 | 6.317601 | 0.04476337 | -0.02681513 | 0.0346409 | 0 | 0 | 0 | 17.58052 | 16.8808
172 | 3589.48 | 2017-04-29 00:57 | 2.917169 |  | 56 | 1 | -19.99651 | 3.1701 | 1.541874 | 0.01621663 | 6.317601 | 0.05219058 | -0.0288703 | 0.0346409 | 0 | 0 | 0 | 17.58052 | 17.10818
173 | 3589.948 | 2017-04-29 00:57 | 3.385162 |  | 56 | 1 | -19.99579 | 3.159987 | 1.541874 | 0.01881602 | 6.317601 | 0.06041707 | -0.03089285 | 0.0346409 | 0 | 0 | 0 | 17.68658 | 17.25976
174 | 3590.432 | 2017-04-29 00:57 | 3.868795 |  | 56 | 1 | -19.99579 | 3.149875 | 1.541874 | 0.02150232 | 6.317601 | 0.06889136 | -0.0329154 | 0.0346409 | 0 | 0 | 0 | 17.79263 | 17.36608
175 | 3590.962 | 2017-04-29 00:57 | 4.399178 |  | 56 | 1 | -19.99579 | 3.139762 | 1.541874 | 0.0244483 | 6.317601 | 0.07815609 | -0.03493796 | 0.0346409 | 0 | 0 | 0 | 17.80707 | 17.27445
176 | 3591.571 | 2017-04-29 00:57 | 5.007541 |  | 56 | 1 | -19.99651 | 3.129486 | 1.541874 | 0.0278274 | 6.317601 | 0.08874848 | -0.026652 | 0.0346409 | 0 | 0 | 0 | 17.83761 | 17.30499
177 | 3592.21 | 2017-04-29 00:57 | 5.647115 |  | 56 | 1 | -19.99579 | 3.119373 | 1.541874 | 0.03137989 | 6.317601 | 0.09984771 | -0.02218285 | 0.0346409 | 0 | 0 | 0 | 17.88258 | 17.33554
178 | 3592.913 | 2017-04-29 00:57 | 6.349443 |  | 56 | 1 | -19.99579 | 3.109097 | 1.541874 | 0.03528091 | 6.317601 | 0.1119963 | -0.01905112 | 0.0346409 | 0 | 0 | 0 | 17.98861 | 17.30499
179 | 3593.661 | 2017-04-29 00:57 | 7.097883 |  | 56 | 1 | -19.99651 | 3.098985 | 1.541874 | 0.03943807 | 6.317601 | 0.1249002 | -0.01686549 | 0.0346409 | 0 | 0 | 0 | 18.17013 | 17.7449
180 | 3594.488 | 2017-04-29 00:57 | 7.924713 |  | 56 | 1 | -19.99651 | 3.088872 | 1.541874 | 0.04403063 | 6.317601 | 0.139109 | -0.0149734 | 0.0346409 | 0 | 0 | 0 | 18.07855 | 17.79012
181 | 3595.361 | 2017-04-29 00:57 | 8.798274 |  | 56 | 1 | -19.99579 | 3.078759 | 1.541874 | 0.04888275 | 6.317601 | 0.1540719 | -0.01340756 | 0.0346409 | 0 | 0 | 0 | 18.21509 | 17.86587
182 | 3596.329 | 2017-04-29 00:57 | 9.765557 |  | 56 | 1 | -19.99651 | 3.068646 | 1.541874 | 0.05425545 | 6.317601 | 0.170586 | -0.01229844 | 0.0346409 | 0 | 0 | 0 | 18.39657 | 17.94161
183 | 3597.358 | 2017-04-29 00:57 | 10.79505 |  | 56 | 1 | -19.99651 | 3.058534 | 1.541874 | 0.05997368 | 6.317601 | 0.1881045 | -0.01109142 | 0.0346409 | 0 | 0 | 0 | 18.53143 | 17.97214
184 | 3598.466 | 2017-04-29 00:57 | 11.90275 |  | 56 | 1 | -19.99579 | 3.048421 | 1.541874 | 0.06612635 | 6.317601 | 0.2068925 | -0.01004753 | 0.0346409 | 0 | 0 | 0 | 18.66792 | 18.09308
185 | 3599.745 | 2017-04-29 00:57 | 13.18173 |  | 56 | 1 | -19.99579 | 3.038308 | 1.541874 | 0.07323031 | 6.317601 | 0.2285127 | -0.008905744 | 0.0346409 | 0 | 0 | 0 | 18.7273 | 18.09308
186 | 3601.071 | 2017-04-29 00:57 | 14.50777 |  | 56 | 1 | -19.99579 | 3.028195 | 1.541874 | 0.08059569 | 6.317601 | 0.2508525 | -0.008253336 | 0.0346409 | 0 | 0 | 0 | 19.00022 | 18.22986
187 | 3602.475 | 2017-04-29 00:57 | 15.91184 |  | 56 | 1 | -19.99508 | 3.018083 | 1.541874 | 0.08839448 | 6.317601 | 0.2744287 | -0.007470417 | 0.0346409 | 0 | 0 | 0 | 19.27143 | 18.24454
188 | 3604.035 | 2017-04-29 00:57 | 17.47179 |  | 56 | 1 | -19.99579 | 3.00797 | 1.541874 | 0.09705904 | 6.317601 | 0.300535 | -0.006850576 | 0.0346409 | 0 | 0 | 0 | 19.52817 | 18.32026
189 | 3605.704 | 2017-04-29 00:57 | 19.14091 |  | 56 | 1 | -19.99579 | 2.997857 | 1.541874 | 0.10633 | 6.317601 | 0.3283741 | -0.006198168 | 0.0346409 | 0 | 0 | 0 | 19.75436 | 18.28974
190 | 3607.482 | 2017-04-29 00:57 | 20.91931 |  | 56 | 1 | -19.99651 | 2.987744 | 1.541874 | 0.116208 | 6.317601 | 0.3579364 | -0.005741453 | 0.0346409 | 0 | 0 | 0 | 20.05589 | 18.36545
191 | 3609.417 | 2017-04-29 00:57 | 22.85367 |  | 56 | 1 | -19.99579 | 2.977632 | 1.541874 | 0.1269522 | 6.317601 | 0.3899835 | -0.005252123 | 0.0346409 | 0 | 0 | 0 | 20.14567 | 18.30441
192 | 3611.507 | 2017-04-29 00:57 | 24.94401 |  | 56 | 1 | -19.99579 | 2.967356 | 1.541874 | 0.1385628 | 6.317601 | 0.4244965 | -0.004762792 | 0.0346409 | 0 | 0 | 0 | 20.55291 | 18.25921
193 | 3613.785 | 2017-04-29 00:57 | 27.22166 |  | 56 | 1 | -19.99579 | 2.957243 | 1.541874 | 0.1512138 | 6.317601 | 0.461973 | -0.004306078 | 0.0346409 | 0 | 0 | 0 | 20.74844 | 18.25921
194 | 3616.156 | 2017-04-29 00:57 | 29.59279 |  | 56 | 1 | -19.99579 | 2.94713 | 1.541874 | 0.1643841 | 6.317601 | 0.5008545 | -0.004143 | 0.0346409 | 0 | 0 | 0 | 21.09457 | 18.32026
195 | 3618.714 | 2017-04-29 00:57 | 32.15109 |  | 56 | 1 | -19.99579 | 2.937017 | 1.541874 | 0.178594 | 6.317601 | 0.5426614 | -0.003947258 | 0.0346409 | 0 | 0 | 0 | 21.71289 | 18.19934
196 | 3621.429 | 2017-04-29 00:57 | 34.86553 |  | 56 | 1 | -19.99579 | 2.926905 | 1.541874 | 0.1936712 | 6.317601 | 0.5868669 | -0.003555775 | 0.0346409 | 0 | 0 | 0 | 22.04434 | 18.16881
197 | 3624.283 | 2017-04-29 00:57 | 37.72024 |  | 56 | 1 | -19.99579 | 2.916792 | 1.541874 | 0.2095274 | 6.317601 | 0.633197 | -0.003327417 | 0.0346409 | 0 | 0 | 0 | 22.37404 | 18.01735
198 | 3627.435 | 2017-04-29 00:57 | 40.87137 |  | 56 | 1 | -19.99651 | 2.906679 | 1.541874 | 0.2270301 | 6.317601 | 0.6841608 | -0.003033829 | 0.0346409 | 0 | 0 | 0 | 22.88608 | 17.30499
199 | 3630.866 | 2017-04-29 00:58 | 44.30332 |  | 56 | 1 | -19.99579 | 2.896566 | 1.541874 | 0.2460925 | 6.317601 | 0.7394729 | -0.002772856 | 0.0346409 | 0 | 0 | 0 | 23.14202 | 16.72918
200 | 3634.704 | 2017-04-29 00:58 | 48.14094 |  | 56 | 1 | -19.99651 | 2.886454 | 1.541874 | 0.2674083 | 6.317601 | 0.8011084 | -0.002511883 | 0.0346409 | 0 | 0 | 0 | 23.3675 | 15.51565
201 | 3638.916 | 2017-04-29 00:58 | 52.35279 |  | 56 | 1 | -19.99651 | 2.876341 | 1.541874 | 0.2908027 | 6.317601 | 0.8685167 | -0.002283525 | 0.0346409 | 0 | 0 | 0 | 23.38187 | 13.72402
202 | 3643.518 | 2017-04-29 00:58 | 56.9547 |  | 56 | 1 | -19.99651 | 2.866228 | 1.541874 | 0.3163636 | 6.317601 | 0.9419091 | -0.002022553 | 0.0346409 | 0 | 0 | 0 | 23.33711 | 12.47735
203 | 3648.323 | 2017-04-29 00:58 | 61.75942 |  | 56 | 1 | -19.99579 | 2.856115 | 1.541874 | 0.343051 | 6.317601 | 1.018269 | -0.001924705 | 0.0346409 | 0 | 0 | 0 | 23.56256 | 11.8236
204 | 3653.049 | 2017-04-29 00:58 | 66.48626 |  | 56 | 1 | -19.99579 | 2.846003 | 1.541874 | 0.3693058 | 6.317601 | 1.093126 | -0.002022553 | 0.0346409 | 0 | 0 | 0 | 24.23862 | 11.42852
205 | 3657.651 | 2017-04-29 00:58 | 71.08808 |  | 56 | 1 | -19.99579 | 2.83589 | 1.541874 | 0.3948661 | 6.317601 | 1.165743 | -0.002087831 | 0.0346409 | 0 | 0 | 0 | 24.83921 | 11.93031
206 | 3662.05 | 2017-04-29 00:58 | 75.4872 |  | 56 | 1 | -19.99579 | 2.825777 | 1.541874 | 0.4193007 | 6.317601 | 1.234916 | -0.002120447 | 0.0346409 | 0 | 0 | 0 | 25.99474 | 12.508
207 | 3666.294 | 2017-04-29 00:58 | 79.73036 |  | 56 | 1 | -19.99579 | 2.815665 | 1.541874 | 0.442869 | 6.317601 | 1.301398 | -0.002316141 | 0.0346409 | 0 | 0 | 0 | 27.04385 | 13.14676
208 | 3670.521 | 2017-04-29 00:58 | 83.9579 |  | 56 | 1 | -19.99579 | 2.805552 | 1.541874 | 0.4663505 | 6.317601 | 1.367399 | -0.002316141 | 0.0346409 | 0 | 0 | 0 | 27.83717 | 13.72402
209 | 3674.811 | 2017-04-29 00:58 | 88.24788 |  | 56 | 1 | -19.99579 | 2.795439 | 1.541874 | 0.490179 | 6.317601 | 1.434131 | -0.002250862 | 0.0346409 | 0 | 0 | 0 | 28.89876 | 14.36228
210 | 3679.007 | 2017-04-29 00:58 | 92.44424 |  | 56 | 1 | -19.99651 | 2.785326 | 1.541874 | 0.5134874 | 6.317601 | 1.499171 | -0.002283525 | 0.0346409 | 0 | 0 | 0 | 29.94501 | 15.28799
211 | 3683.266 | 2017-04-29 00:58 | 96.70285 |  | 56 | 1 | -19.99651 | 2.775213 | 1.541874 | 0.5371415 | 6.317601 | 1.564937 | -0.002250862 | 0.0346409 | 0 | 0 | 0 | 30.76633 | 16.15312
212 | 3687.525 | 2017-04-29 00:58 | 100.9616 |  | 56 | 1 | -19.99579 | 2.765101 | 1.541874 | 0.5607964 | 6.317601 | 1.630467 | -0.00225091 | 0.0346409 | 0 | 0 | 0 | 31.88529 | 16.6375
213 | 3691.83 | 2017-04-29 00:59 | 105.2671 |  | 56 | 1 | -19.99579 | 2.754988 | 1.541874 | 0.5847111 | 6.317601 | 1.696474 | -0.002218246 | 0.0346409 | 0 | 0 | 0 | 32.67498 | 17.60807
214 | 3696.323 | 2017-04-29 00:59 | 109.7598 |  | 56 | 1 | -19.99651 | 2.744875 | 1.541874 | 0.6096655 | 6.317601 | 1.765098 | -0.002153015 | 0.0346409 | 0 | 0 | 0 | 33.59872 | 18.07723
215 | 3700.909 | 2017-04-29 00:59 | 114.3462 |  | 56 | 1 | -19.99651 | 2.734762 | 1.541874 | 0.63514 | 6.317601 | 1.834896 | -0.002087784 | 0.0346409 | 0 | 0 | 0 | 34.23837 | 18.41065
216 | 3705.761 | 2017-04-29 00:59 | 119.1978 |  | 56 | 1 | -19.99579 | 2.72465 | 1.541874 | 0.662088 | 6.317601 | 1.908462 | -0.002022553 | 0.0346409 | 0 | 0 | 0 | 35.0121 | 18.45584
217 | 3711.143 | 2017-04-29 00:59 | 124.5795 |  | 56 | 1 | -19.99579 | 2.714537 | 1.541874 | 0.6919801 | 6.317601 | 1.989761 | -0.001794195 | 0.0346409 | 0 | 0 | 0 | 35.5766 | 18.53155
218 | 3716.946 | 2017-04-29 00:59 | 130.3827 |  | 56 | 1 | -19.99579 | 2.704424 | 1.541874 | 0.7242133 | 6.317601 | 2.077099 | -0.001565838 | 0.0346409 | 0 | 0 | 0 | 36.61631 | 18.45584
219 | 3723.092 | 2017-04-29 00:59 | 136.529 |  | 56 | 1 | -19.99651 | 2.694311 | 1.541874 | 0.7583524 | 6.317601 | 2.169255 | -0.001631069 | 0.0346409 | 0 | 0 | 0 | 37.28417 | 18.38013
220 | 3730.393 | 2017-04-29 00:59 | 143.8298 |  | 56 | 1 | -19.99579 | 2.684199 | 1.541874 | 0.7989041 | 6.317601 | 2.278305 | -0.001174355 | 0.0346409 | 0 | 0 | 0 | 37.72918 | 17.2439
221 | 3740.408 | 2017-04-29 00:59 | 153.8447 |  | 56 | 1 | -19.99579 | 2.675228 | 1.541874 | 0.8545313 | 6.317601 | 2.427346 | -0.000619793 | 0.0346409 | 0 | 0 | 0 | 37.28417 | 13.75346
222 | 3750.423 | 2017-04-29 01:00 | 163.8598 |  | 56 | 1 | -19.99579 | 2.667562 | 1.541874 | 0.9101591 | 6.317601 | 2.575971 | -0.0008155346 | 0.0346409 | 0 | 0 | 0 | 37.72918 | 12.15729
223 | 3760.017 | 2017-04-29 01:00 | 173.4536 |  | 56 | 1 | -19.99579 | 2.657449 | 1.541874 | 0.9634469 | 6.317601 | 2.717868 | -0.001011276 | 0.0346409 | 0 | 0 | 0 | 38.98909 | 12.38541
224 | 3767.661 | 2017-04-29 01:00 | 181.0975 |  | 56 | 1 | -19.99651 | 2.647336 | 1.541874 | 1.005904 | 6.317601 | 2.830491 | -0.001174355 | 0.0346409 | 0 | 0 | 0 | 40.24759 | 13.60152
225 | 3774.665 | 2017-04-29 01:00 | 188.1018 |  | 56 | 1 | -19.99579 | 2.637223 | 1.541874 | 1.044809 | 6.317601 | 2.933293 | -0.001304865 | 0.0346409 | 0 | 0 | 0 | 41.43081 | 14.81668
226 | 3781.279 | 2017-04-29 01:00 | 194.7161 |  | 56 | 1 | -19.99579 | 2.62711 | 1.541874 | 1.081547 | 6.317601 | 3.029995 | -0.00133748 | 0.0346409 | 0 | 0 | 0 | 42.61283 | 16.03083
227 | 3787.753 | 2017-04-29 01:00 | 201.1899 |  | 56 | 1 | -19.99579 | 2.616998 | 1.541874 | 1.117506 | 6.317601 | 3.124283 | -0.001370096 | 0.0346409 | 0 | 0 | 0 | 43.7937 | 17.2439
228 | 3794.601 | 2017-04-29 01:00 | 208.0383 |  | 56 | 1 | -19.99579 | 2.606885 | 1.541874 | 1.155544 | 6.317601 | 3.22364 | -0.001370096 | 0.0346409 | 0 | 0 | 0 | 44.82604 | 18.07723
229 | 3801.855 | 2017-04-29 01:00 | 215.2921 |  | 56 | 1 | -19.99579 | 2.596772 | 1.541874 | 1.195835 | 6.317601 | 3.32847 | -0.001207018 | 0.0346409 | 0 | 0 | 0 | 45.5629 | 18.38013
230 | 3809.749 | 2017-04-29 01:01 | 223.1856 |  | 56 | 1 | -19.99651 | 2.586659 | 1.541874 | 1.239679 | 6.317601 | 3.442105 | -0.001141739 | 0.0346409 | 0 | 0 | 0 | 46.15209 | 18.38013
231 | 3817.861 | 2017-04-29 01:01 | 231.2975 |  | 56 | 1 | -19.99579 | 2.576547 | 1.541874 | 1.284735 | 6.317601 | 3.558429 | -0.001109123 | 0.0346409 | 0 | 0 | 0 | 46.96179 | 18.38013
232 | 3826.409 | 2017-04-29 01:01 | 239.8461 |  | 56 | 1 | -19.99579 | 2.566434 | 1.541874 | 1.332218 | 6.317601 | 3.680535 | -0.001076508 | 0.0346409 | 0 | 0 | 0 | 47.4768 | 17.85002
233 | 3836.424 | 2017-04-29 01:01 | 249.8612 |  | 56 | 1 | -19.99508 | 2.559257 | 1.541874 | 1.387846 | 6.317601 | 3.82308 | -0.0004893303 | 0.0346409 | 0 | 0 | 0 | 47.32968 | 14.81668
234 | 3846.439 | 2017-04-29 01:01 | 259.8762 |  | 56 | 1 | -19.99579 | 2.555506 | 1.541874 | 1.443473 | 6.317601 | 3.965348 | -0.0003914833 | 0.0346409 | 0 | 0 | 0 | 46.29935 | 11.92914
235 | 3856.454 | 2017-04-29 01:01 | 269.8913 |  | 56 | 1 | -19.99579 | 2.546535 | 1.541874 | 1.499101 | 6.317601 | 4.107275 | -0.0008808136 | 0.0346409 | 0 | 0 | 0 | 47.18254 | 11.85308
236 | 3864.41 | 2017-04-29 01:01 | 277.8471 |  | 56 | 1 | -19.99651 | 2.536422 | 1.541874 | 1.543291 | 6.317601 | 4.219588 | -0.001141787 | 0.0346409 | 0 | 0 | 0 | 47.91808 | 12.99358
237 | 3871.29 | 2017-04-29 01:02 | 284.7267 |  | 56 | 1 | -19.99579 | 2.526309 | 1.541874 | 1.581503 | 6.317601 | 4.316322 | -0.001304865 | 0.0346409 | 0 | 0 | 0 | 49.09415 | 14.28517
238 | 3877.795 | 2017-04-29 01:02 | 291.2317 |  | 56 | 1 | -19.99579 | 2.516033 | 1.541874 | 1.617635 | 6.317601 | 4.407427 | -0.001435375 | 0.0346409 | 0 | 0 | 0 | 50.049 | 15.65152
239 | 3883.785 | 2017-04-29 01:02 | 297.222 |  | 56 | 1 | -19.99579 | 2.50592 | 1.541874 | 1.650907 | 6.317601 | 4.490981 | -0.001500607 | 0.0346409 | 0 | 0 | 0 | 50.78308 | 16.78913
240 | 3889.76 | 2017-04-29 01:02 | 303.1968 |  | 56 | 1 | -19.99579 | 2.495808 | 1.541874 | 1.684093 | 6.317601 | 4.573976 | -0.001728964 | 0.0346409 | 0 | 0 | 0 | 51.44344 | 17.85002
241 | 3896.296 | 2017-04-29 01:02 | 309.733 |  | 56 | 1 | -19.99651 | 2.485695 | 1.541874 | 1.720399 | 6.317601 | 4.664401 | -0.001370144 | 0.0346409 | 0 | 0 | 0 | 52.03019 | 18.45584
242 | 3902.989 | 2017-04-29 01:02 | 316.4257 |  | 56 | 1 | -19.99508 | 2.475582 | 1.541874 | 1.757573 | 6.317601 | 4.756621 | -0.001370144 | 0.0346409 | 0 | 0 | 0 | 52.61673 | 18.68295
243 | 3909.728 | 2017-04-29 01:02 | 323.1645 |  | 56 | 1 | -19.99579 | 2.465469 | 1.541874 | 1.795003 | 6.317601 | 4.849095 | -0.001304865 | 0.0346409 | 0 | 0 | 0 | 53.0565 | 18.83434
244 | 3916.841 | 2017-04-29 01:02 | 330.2779 |  | 56 | 1 | -19.99651 | 2.455357 | 1.541874 | 1.834514 | 6.317601 | 4.946315 | -0.001304865 | 0.0346409 | 0 | 0 | 0 | 53.20306 | 18.75865
245 | 3924.454 | 2017-04-29 01:02 | 337.8906 |  | 56 | 1 | -19.99579 | 2.445244 | 1.541874 | 1.876797 | 6.317601 | 5.049928 | -0.001207018 | 0.0346409 | 0 | 0 | 0 | 53.64267 | 18.60725
246 | 3932.878 | 2017-04-29 01:03 | 346.3144 |  | 56 | 1 | -19.99651 | 2.435131 | 1.541874 | 1.923587 | 6.317601 | 5.164102 | -0.001011276 | 0.0346409 | 0 | 0 | 0 | 53.20306 | 16.6375
247 | 3942.893 | 2017-04-29 01:03 | 356.3295 |  | 56 | 1 | -19.99579 | 2.426486 | 1.541874 | 1.979214 | 6.317601 | 5.299323 | -0.0007829189 | 0.0346409 | 0 | 0 | 0 | 52.03019 | 13.60152
248 | 3952.174 | 2017-04-29 01:03 | 365.6113 |  | 56 | 1 | -19.99579 | 2.416374 | 1.541874 | 2.03077 | 6.317601 | 5.424183 | -0.001043892 | 0.0346409 | 0 | 0 | 0 | 51.81019 | 12.38541
249 | 3958.352 | 2017-04-29 01:03 | 371.7888 |  | 56 | 1 | -19.99579 | 2.406261 | 1.541874 | 2.065082 | 6.317601 | 5.506935 | -0.001565838 | 0.0346409 | 0 | 0 | 0 | 52.03019 | 12.99358
250 | 3963.406 | 2017-04-29 01:03 | 376.8432 |  | 56 | 1 | -19.99651 | 2.396148 | 1.541874 | 2.093156 | 6.317601 | 5.574355 | -0.001826811 | 0.0346409 | 0 | 0 | 0 | 52.61673 | 13.60152
251 | 3967.774 | 2017-04-29 01:03 | 381.2111 |  | 56 | 1 | -19.99579 | 2.386035 | 1.541874 | 2.117417 | 6.317601 | 5.63237 | -0.002022553 | 0.0346409 | 0 | 0 | 0 | 53.42288 | 14.20922
252 | 3971.783 | 2017-04-29 01:03 | 385.2202 |  | 56 | 1 | -19.99579 | 2.375923 | 1.541874 | 2.139686 | 6.317601 | 5.685394 | -0.002283525 | 0.0346409 | 0 | 0 | 0 | 53.89205 | 15.348
253 | 3975.481 | 2017-04-29 01:03 | 388.9174 |  | 56 | 1 | -19.99651 | 2.36581 | 1.541874 | 2.160221 | 6.317601 | 5.734084 | -0.002348757 | 0.0346409 | 0 | 0 | 0 | 54.46393 | 16.03083
254 | 3978.928 | 2017-04-29 01:03 | 392.3649 |  | 56 | 1 | -19.99579 | 2.355697 | 1.541874 | 2.17937 | 6.317601 | 5.779292 | -0.002544499 | 0.0346409 | 0 | 0 | 0 | 55.03403 | 16.6375
255 | 3982.173 | 2017-04-29 01:03 | 395.6096 |  | 56 | 1 | -19.99579 | 2.345584 | 1.541874 | 2.197393 | 6.317601 | 5.821658 | -0.002707577 | 0.0346409 | 0 | 0 | 0 | 55.54637 | 17.2439
256 | 3985.355 | 2017-04-29 01:03 | 398.792 |  | 56 | 1 | -19.99651 | 2.335472 | 1.541874 | 2.215069 | 6.317601 | 5.86303 | -0.002838087 | 0.0346409 | 0 | 0 | 0 | 55.7659 | 17.85002
257 | 3988.366 | 2017-04-29 01:03 | 401.8027 |  | 56 | 1 | -19.99579 | 2.325359 | 1.541874 | 2.231792 | 6.317601 | 5.902001 | -0.002903318 | 0.0346409 | 0 | 0 | 0 | 56.20488 | 18.30441
258 | 3991.314 | 2017-04-29 01:04 | 404.7511 |  | 56 | 1 | -19.99579 | 2.315246 | 1.541874 | 2.248168 | 6.317601 | 5.939999 | -0.00296855 | 0.0346409 | 0 | 0 | 0 | 56.64376 | 18.53155
259 | 3994.029 | 2017-04-29 01:04 | 407.4655 |  | 56 | 1 | -19.99579 | 2.305133 | 1.541874 | 2.263245 | 6.317601 | 5.974831 | -0.003131676 | 0.0346409 | 0 | 0 | 0 | 56.7169 | 18.75865
260 | 3996.727 | 2017-04-29 01:04 | 410.1643 |  | 56 | 1 | -19.99579 | 2.295021 | 1.541874 | 2.278235 | 6.317601 | 6.009311 | -0.003294802 | 0.0346409 | 0 | 0 | 0 | 57.08255 | 18.9857
261 | 3999.473 | 2017-04-29 01:04 | 412.9097 |  | 56 | 1 | -19.99651 | 2.284745 | 1.541874 | 2.293484 | 6.317601 | 6.044233 | -0.003360033 | 0.0346409 | 0 | 0 | 0 | 57.22878 | 19.13705
262 | 4002.078 | 2017-04-29 01:04 | 415.515 |  | 56 | 1 | -19.99651 | 2.274632 | 1.541874 | 2.307955 | 6.317601 | 6.077224 | -0.003360033 | 0.0346409 | 0 | 0 | 0 | 57.3019 | 19.28837
263 | 4004.652 | 2017-04-29 01:04 | 418.0889 |  | 56 | 1 | -19.99579 | 2.264519 | 1.541874 | 2.322251 | 6.317601 | 6.109673 | -0.00345788 | 0.0346409 | 0 | 0 | 0 | 57.3019 | 19.21271
264 | 4007.117 | 2017-04-29 01:04 | 420.5537 |  | 56 | 1 | -19.99651 | 2.254243 | 1.541874 | 2.335942 | 6.317601 | 6.140609 | -0.003490496 | 0.0346409 | 0 | 0 | 0 | 57.74054 | 19.21271
265 | 4009.441 | 2017-04-29 01:04 | 422.878 |  | 56 | 1 | -19.99579 | 2.244131 | 1.541874 | 2.348852 | 6.317601 | 6.169648 | -0.003751469 | 0.0346409 | 0 | 0 | 0 | 57.88674 | 19.28837
266 | 4011.719 | 2017-04-29 01:04 | 425.1556 |  | 56 | 1 | -19.99579 | 2.234018 | 1.541874 | 2.361503 | 6.317601 | 6.197976 | -0.003881979 | 0.0346409 | 0 | 0 | 0 | 57.88674 | 19.28837
267 | 4013.934 | 2017-04-29 01:04 | 427.3707 |  | 56 | 1 | -19.99579 | 2.223742 | 1.541874 | 2.373807 | 6.317601 | 6.225403 | -0.003979826 | 0.0346409 | 0 | 0 | 0 | 57.88674 | 19.28837
268 | 4016.102 | 2017-04-29 01:04 | 429.5391 |  | 56 | 1 | -19.99579 | 2.213466 | 1.541874 | 2.385851 | 6.317601 | 6.252127 | -0.004143 | 0.0346409 | 0 | 0 | 0 | 57.88674 | 19.36403
269 | 4018.146 | 2017-04-29 01:04 | 431.5827 |  | 56 | 1 | -19.99579 | 2.203353 | 1.541874 | 2.397202 | 6.317601 | 6.277195 | -0.004338694 | 0.0346409 | 0 | 0 | 0 | 57.88674 | 19.28837
270 | 4020.127 | 2017-04-29 01:04 | 433.5639 |  | 56 | 1 | -19.99651 | 2.193241 | 1.541874 | 2.408206 | 6.317601 | 6.301386 | -0.004469156 | 0.0346409 | 0 | 0 | 0 | 58.03292 | 19.24321
271 | 4022.108 | 2017-04-29 01:04 | 435.545 |  | 56 | 1 | -19.99579 | 2.182965 | 1.541874 | 2.41921 | 6.317601 | 6.325466 | -0.004534435 | 0.0346409 | 0 | 0 | 0 | 58.32526 | 19.21271
272 | 4024.027 | 2017-04-29 01:04 | 437.4638 |  | 56 | 1 | -19.99651 | 2.172852 | 1.541874 | 2.429867 | 6.317601 | 6.348678 | -0.00463233 | 0.0346409 | 0 | 0 | 0 | 58.35481 | 19.12238
273 | 4025.899 | 2017-04-29 01:04 | 439.3358 |  | 56 | 1 | -19.99579 | 2.162739 | 1.541874 | 2.440265 | 6.317601 | 6.371218 | -0.004664945 | 0.0346409 | 0 | 0 | 0 | 58.39833 | 18.9857
274 | 4027.724 | 2017-04-29 01:04 | 441.161 |  | 56 | 1 | -19.99579 | 2.152627 | 1.541874 | 2.450404 | 6.317601 | 6.393094 | -0.004599667 | 0.0346409 | 0 | 0 | 0 | 58.32526 | 18.45584
275 | 4029.487 | 2017-04-29 01:04 | 442.9237 |  | 56 | 1 | -19.99579 | 2.142514 | 1.541874 | 2.460194 | 6.317601 | 6.41412 | -0.00479536 | 0.0346409 | 0 | 0 | 0 | 58.35481 | 18.15297
276 | 4031.281 | 2017-04-29 01:04 | 444.7178 |  | 56 | 1 | -19.99579 | 2.132401 | 1.541874 | 2.470159 | 6.317601 | 6.435422 | -0.004893255 | 0.0346409 | 0 | 0 | 0 | 58.17909 | 17.69851
277 | 4033.044 | 2017-04-29 01:04 | 446.4805 |  | 56 | 1 | -19.99579 | 2.122288 | 1.541874 | 2.47995 | 6.317601 | 6.456251 | -0.004991102 | 0.0346409 | 0 | 0 | 0 | 57.91629 | 17.16812
278 | 4034.791 | 2017-04-29 01:04 | 448.2276 |  | 56 | 1 | -19.99651 | 2.112175 | 1.541874 | 2.489654 | 6.317601 | 6.476797 | -0.005056381 | 0.0346409 | 0 | 0 | 0 | 57.8432 | 16.3342
279 | 4036.554 | 2017-04-29 01:04 | 449.9904 |  | 56 | 1 | -19.99651 | 2.102063 | 1.541874 | 2.499446 | 6.317601 | 6.497429 | -0.005088997 | 0.0346409 | 0 | 0 | 0 | 57.33147 | 15.53035
280 | 4038.254 | 2017-04-29 01:04 | 451.6907 |  | 56 | 1 | -19.99651 | 2.09195 | 1.541874 | 2.50889 | 6.317601 | 6.517235 | -0.005154228 | 0.0346409 | 0 | 0 | 0 | 57.31748 | 14.81668
281 | 4039.907 | 2017-04-29 01:04 | 453.3442 |  | 56 | 1 | -19.99651 | 2.081837 | 1.541874 | 2.518074 | 6.317601 | 6.536402 | -0.005284739 | 0.0346409 | 0 | 0 | 0 | 57.17125 | 14.69544
282 | 4041.467 | 2017-04-29 01:04 | 454.9042 |  | 56 | 1 | -19.99579 | 2.071724 | 1.541874 | 2.526739 | 6.317601 | 6.554398 | -0.005447817 | 0.0346409 | 0 | 0 | 0 | 56.77605 | 14.23983
283 | 4042.981 | 2017-04-29 01:04 | 456.4174 |  | 56 | 1 | -19.99579 | 2.061612 | 1.541874 | 2.535144 | 6.317601 | 6.571768 | -0.005578327 | 0.0346409 | 0 | 0 | 0 | 56.7169 | 13.63214
284 | 4044.416 | 2017-04-29 01:04 | 457.8526 |  | 56 | 1 | -19.99651 | 2.051499 | 1.541874 | 2.543115 | 6.317601 | 6.588163 | -0.0058393 | 0.0346409 | 0 | 0 | 0 | 56.77605 | 13.52554
285 | 4045.82 | 2017-04-29 01:04 | 459.2567 |  | 56 | 1 | -19.99651 | 2.041386 | 1.541874 | 2.550914 | 6.317601 | 6.604124 | -0.006002379 | 0.0346409 | 0 | 0 | 0 | 56.74647 | 12.99358
286 | 4047.161 | 2017-04-29 01:04 | 460.5982 |  | 56 | 1 | -19.99579 | 2.031273 | 1.541874 | 2.558366 | 6.317601 | 6.619297 | -0.00619812 | 0.0346409 | 0 | 0 | 0 | 56.67334 | 13.05485
287 | 4048.409 | 2017-04-29 01:04 | 461.8462 |  | 56 | 1 | -19.99579 | 2.021161 | 1.541874 | 2.565298 | 6.317601 | 6.633343 | -0.006524372 | 0.0346409 | 0 | 0 | 0 | 56.67334 | 12.99358
288 | 4049.626 | 2017-04-29 01:05 | 463.0629 |  | 56 | 1 | -19.99579 | 2.010885 | 1.541874 | 2.572056 | 6.317601 | 6.646968 | -0.006883192 | 0.0346409 | 0 | 0 | 0 | 56.77605 | 13.02421
289 | 4050.796 | 2017-04-29 01:05 | 464.2329 |  | 56 | 1 | -19.99579 | 2.000609 | 1.541874 | 2.578554 | 6.317601 | 6.660003 | -0.007339907 | 0.0346409 | 0 | 0 | 0 | 56.7169 | 12.99358
290 | 4050.89 | 2017-04-29 01:05 | 464.3265 |  | 56 | 1 | -19.99579 | 1.999956 | 1.541874 | 2.579074 | 6.317601 | 6.661043 | -0.007372522 | 0.0346409 | 0 | 0 | 0 | 56.7169 | 13.05485
|  |  |  | 56 Count | 132
291 | 4110.902 | 2017-04-29 01:06 | 60.01228 |  | 57 | 1 | 0 | 3.137641 | 1.541874 | 2.579074 | 6.317601 | 6.661043 | 0.0002935886 | 0.0346409 | 0 | 0 | 0 | 54.59478 | 19.6971
292 | 4170.915 | 2017-04-29 01:07 | 120.0245 |  | 57 | 1 | 0 | 3.149875 | 1.541874 | 2.579074 | 6.317601 | 6.661043 | 9.784698e-05 | 0.0346409 | 0 | 0 | 0 | 46.66742 | 16.6375
293 | 4230.927 | 2017-04-29 01:08 | 180.0368 |  | 57 | 1 | 0 | 3.155584 | 1.541874 | 2.579074 | 6.317601 | 6.661043 | 6.518076e-05 | 0.0346409 | 0 | 0 | 0 | 40.83936 | 15.95497
294 | 4290.939 | 2017-04-29 01:09 | 240.0491 |  | 57 | 1 | 0 | 3.160151 | 1.541874 | 2.579074 | 6.317601 | 6.661043 | 9.784698e-05 | 0.0346409 | 0 | 0 | 0 | 37.87748 | 19.66661
295 | 4350.951 | 2017-04-29 01:10 | 300.0613 |  | 57 | 1 | 0 | 3.163087 | 1.541874 | 2.579074 | 6.317601 | 6.661043 | 3.266335e-05 | 0.0346409 | 0 | 0 | 0 | 32.3024 | 14.74076
296 | 4410.964 | 2017-04-29 01:11 | 360.0735 |  | 57 | 1 | 0 | 3.165696 | 1.541874 | 2.579074 | 6.317601 | 6.661043 | 6.517964e-05 | 0.0346409 | 0 | 0 | 0 | 31.40768 | 18.9857
297 | 4470.976 | 2017-04-29 01:12 | 420.0859 |  | 57 | 1 | 0 | 3.16798 | 1.541874 | 2.579074 | 6.317601 | 6.661043 | 3.256738e-05 | 0.0346409 | 0 | 0 | 0 | 28.91306 | 18.57674
298 | 4530.988 | 2017-04-29 01:13 | 480.098 |  | 57 | 1 | 0 | 3.169611 | 1.541874 | 2.579074 | 6.317601 | 6.661043 | 3.256738e-05 | 0.0346409 | 0 | 0 | 0 | 24.4926 | 13.49491
299 | 4591 | 2017-04-29 01:14 | 540.1102 |  | 57 | 1 | 0 | 3.171242 | 1.541874 | 2.579074 | 6.317601 | 6.661043 | 3.246706e-05 | 0.0346409 | 0 | 0 | 0 | 25.87347 | 19.66661
300 | 4650.903 | 2017-04-29 01:15 | 600.0133 |  | 57 | 1 | 0 | 3.172547 | 1.541874 | 2.579074 | 6.317601 | 6.661043 | 3.246796e-05 | 0.0346409 | 0 | 0 | 0 | 22.56927 | 15.42388
|  |  |  | 57 Count | 10
301 | 4650.919 | 2017-04-29 01:15 | 0.01557751 |  | 58 | 1 | -0.000558882 | 3.172384 | 1.541874 | 2.579074 | 6.317601 | 6.661043 | 0 | 0.03157054 | 0 | 0 | 0 | 22.71968 | 15.3933
302 | 4710.916 | 2017-04-29 01:16 | 60.01222 |  | 58 | 1 | -0.000558882 | 3.173199 | 1.541874 | 2.579086 | 6.317601 | 6.661079 | 3.266335e-05 | 0.03157054 | 0 | 0 | 0 | 22.49406 | 17.13757
|  |  |  | 58 Count | 2
303 | 4710.917 | 2017-04-29 01:16 | 3.421497726e-06 |  | 59 | 1 | 2.997365 | 3.30075 | 1.541874 | 2.579086 | 6.317601 | 6.661079 | 0 | 0.03157054 | 0 | 0 | 0 | 22.49406 | 17.13757
304 | 4711.026 | 2017-04-29 01:16 | 0.1090848 |  | 59 | 1 | 2.998081 | 3.311026 | 1.541965 | 2.579086 | 6.317902 | 6.661079 | 0.002055168 | 0.03157054 | 0 | 0 | 0 | 22.38843 | 16.78913
305 | 4711.525 | 2017-04-29 01:16 | 0.6085325 |  | 59 | 1 | 2.998081 | 3.321139 | 1.542381 | 2.579086 | 6.319282 | 6.661079 | 0.00407772 | 0.03157054 | 0 | 0 | 0 | 22.31321 | 16.68276
306 | 4712.477 | 2017-04-29 01:16 | 1.559899 |  | 59 | 1 | 2.998798 | 3.331252 | 1.543173 | 2.579086 | 6.321918 | 6.661079 | 0.006100273 | 0.03157054 | 0 | 0 | 0 | 22.23798 | 16.6375
307 | 4713.771 | 2017-04-29 01:16 | 2.854677 |  | 59 | 1 | 2.998081 | 3.341365 | 1.544252 | 2.579086 | 6.325516 | 6.661079 | 0.008122826 | 0.03157054 | 0 | 0 | 0 | 21.93702 | 16.00026
308 | 4715.394 | 2017-04-29 01:16 | 4.477003 |  | 59 | 1 | 2.998081 | 3.351477 | 1.545603 | 2.579086 | 6.330038 | 6.661079 | 0.01014538 | 0.03157054 | 0 | 0 | 0 | 21.66642 | 15.3933
309 | 4717.234 | 2017-04-29 01:16 | 6.317754 |  | 59 | 1 | 2.998798 | 3.36159 | 1.547136 | 2.579086 | 6.335184 | 6.661079 | 0.00570879 | 0.03157054 | 0 | 0 | 0 | 21.10898 | 14.71016
310 | 4719.247 | 2017-04-29 01:16 | 8.330113 |  | 59 | 1 | 2.998081 | 3.371703 | 1.548812 | 2.579086 | 6.340827 | 6.661079 | 0.004958487 | 0.03157054 | 0 | 0 | 0 | 20.95836 | 14.17861
311 | 4721.478 | 2017-04-29 01:16 | 10.5609 |  | 59 | 1 | 2.998798 | 3.381816 | 1.55067 | 2.579086 | 6.3471 | 6.661079 | 0.004534435 | 0.03157054 | 0 | 0 | 0 | 20.58173 | 13.60152
312 | 4723.786 | 2017-04-29 01:16 | 12.8697 |  | 59 | 1 | 2.998798 | 3.391928 | 1.552593 | 2.579086 | 6.353613 | 6.661079 | 0.004240847 | 0.03157054 | 0 | 0 | 0 | 20.50639 | 13.57089
313 | 4726.345 | 2017-04-29 01:16 | 15.42807 |  | 59 | 1 | 2.998081 | 3.402041 | 1.554724 | 2.579086 | 6.360851 | 6.661079 | 0.004110336 | 0.03157054 | 0 | 0 | 0 | 20.43104 | 13.11495
314 | 4728.997 | 2017-04-29 01:16 | 18.07996 |  | 59 | 1 | 2.998798 | 3.412154 | 1.556933 | 2.579086 | 6.368377 | 6.661079 | 0.003751516 | 0.03157054 | 0 | 0 | 0 | 20.35569 | 13.14558
315 | 4731.805 | 2017-04-29 01:16 | 20.88801 |  | 59 | 1 | 2.998798 | 3.422267 | 1.559272 | 2.579086 | 6.376369 | 6.661079 | 0.003425264 | 0.03157054 | 0 | 0 | 0 | 20.35569 | 13.57089
316 | 4734.831 | 2017-04-29 01:16 | 23.91432 |  | 59 | 1 | 2.998798 | 3.432379 | 1.561792 | 2.579086 | 6.385007 | 6.661079 | 0.003262186 | 0.03157054 | 0 | 0 | 0 | 20.43104 | 13.60152
317 | 4737.982 | 2017-04-29 01:16 | 27.06544 |  | 59 | 1 | 2.998081 | 3.442492 | 1.564417 | 2.579086 | 6.394029 | 6.661079 | 0.003066444 | 0.03157054 | 0 | 0 | 0 | 20.50639 | 14.17861
318 | 4741.367 | 2017-04-29 01:16 | 30.45056 |  | 59 | 1 | 2.998798 | 3.452605 | 1.567236 | 2.579086 | 6.403749 | 6.661079 | 0.002838087 | 0.03157054 | 0 | 0 | 0 | 20.95836 | 14.78608
319 | 4744.971 | 2017-04-29 01:16 | 34.0541 |  | 59 | 1 | 2.998798 | 3.462718 | 1.570237 | 2.579086 | 6.414127 | 6.661079 | 0.00274024 | 0.03157054 | 0 | 0 | 0 | 21.10898 | 15.31741
320 | 4748.761 | 2017-04-29 01:16 | 37.84484 |  | 59 | 1 | 2.998798 | 3.472831 | 1.573395 | 2.579086 | 6.425075 | 6.661079 | 0.002577114 | 0.03157054 | 0 | 0 | 0 | 21.33487 | 16.00026
321 | 4752.802 | 2017-04-29 01:16 | 41.88526 |  | 59 | 1 | 2.998798 | 3.482943 | 1.57676 | 2.579086 | 6.436779 | 6.661079 | 0.002446651 | 0.03157054 | 0 | 0 | 0 | 21.71125 | 16.60694
322 | 4757.232 | 2017-04-29 01:16 | 46.31552 |  | 59 | 1 | 2.998081 | 3.493056 | 1.58045 | 2.579086 | 6.449648 | 6.661079 | 0.002153063 | 0.03157054 | 0 | 0 | 0 | 22.11793 | 17.21336
323 | 4761.928 | 2017-04-29 01:16 | 51.01103 |  | 59 | 1 | 2.998798 | 3.503169 | 1.584361 | 2.579086 | 6.463329 | 6.661079 | 0.001989937 | 0.03157054 | 0 | 0 | 0 | 22.31321 | 18.19817
324 | 4767.044 | 2017-04-29 01:16 | 56.12783 |  | 59 | 1 | 2.998798 | 3.513282 | 1.588622 | 2.579086 | 6.47828 | 6.661079 | 0.00189209 | 0.03157054 | 0 | 0 | 0 | 22.46365 | 18.72814
325 | 4772.52 | 2017-04-29 01:17 | 61.60335 |  | 59 | 1 | 2.998081 | 3.523394 | 1.593183 | 2.579086 | 6.494325 | 6.661079 | 0.001663733 | 0.03157054 | 0 | 0 | 0 | 22.68927 | 19.03088
326 | 4778.635 | 2017-04-29 01:17 | 67.71841 |  | 59 | 1 | 2.998081 | 3.533507 | 1.598276 | 2.579086 | 6.512296 | 6.661079 | 0.001370144 | 0.03157054 | 0 | 0 | 0 | 22.53886 | 19.33354
327 | 4785.171 | 2017-04-29 01:17 | 74.25462 |  | 59 | 1 | 2.998798 | 3.54362 | 1.60372 | 2.579086 | 6.53156 | 6.661079 | 0.001337528 | 0.03157054 | 0 | 0 | 0 | 22.61407 | 19.25788
328 | 4792.488 | 2017-04-29 01:17 | 81.57094 |  | 59 | 1 | 2.999514 | 3.553896 | 1.609814 | 2.579086 | 6.553184 | 6.661079 | 0.001370144 | 0.03157054 | 0 | 0 | 0 | 22.38843 | 19.33354
329 | 4800.989 | 2017-04-29 01:17 | 90.07277 |  | 59 | 1 | 2.998081 | 3.564008 | 1.616895 | 2.579086 | 6.578385 | 6.661079 | 0.001043892 | 0.03157054 | 0 | 0 | 0 | 22.23798 | 18.57674
330 | 4811.004 | 2017-04-29 01:17 | 100.0878 |  | 59 | 1 | 2.998798 | 3.573632 | 1.625236 | 2.579086 | 6.608155 | 6.661079 | 0.0007829189 | 0.03157054 | 0 | 0 | 0 | 20.7324 | 15.3933
331 | 4821.019 | 2017-04-29 01:17 | 110.1029 |  | 59 | 1 | 2.998081 | 3.581624 | 1.633578 | 2.579086 | 6.637999 | 6.661079 | 0.0006524563 | 0.03157054 | 0 | 0 | 0 | 19.37571 | 12.96294
332 | 4831.035 | 2017-04-29 01:18 | 120.1179 |  | 59 | 1 | 2.998081 | 3.588312 | 1.641919 | 2.579086 | 6.667904 | 6.661079 | 0.0005219459 | 0.03157054 | 0 | 0 | 0 | 19.60193 | 13.57089
333 | 4841.05 | 2017-04-29 01:18 | 130.1329 |  | 59 | 1 | 2.998798 | 3.594184 | 1.650261 | 2.579086 | 6.697862 | 6.661079 | 0.0004893303 | 0.03157054 | 0 | 0 | 0 | 20.28034 | 14.78608
334 | 4851.065 | 2017-04-29 01:18 | 140.148 |  | 59 | 1 | 2.998081 | 3.59924 | 1.658602 | 2.579086 | 6.727864 | 6.661079 | 0.0003914833 | 0.03157054 | 0 | 0 | 0 | 21.03367 | 16.57639
335 | 4861.08 | 2017-04-29 01:18 | 150.163 |  | 59 | 1 | 2.998081 | 3.60397 | 1.666944 | 2.579086 | 6.757908 | 6.661079 | 0.0003914356 | 0.03157054 | 0 | 0 | 0 | 21.78651 | 18.42533
336 | 4871.095 | 2017-04-29 01:18 | 160.1781 |  | 59 | 1 | 2.998798 | 3.608374 | 1.675285 | 2.579086 | 6.787988 | 6.661079 | 0.000424099 | 0.03157054 | 0 | 0 | 0 | 22.23798 | 19.48484
337 | 4881.11 | 2017-04-29 01:18 | 170.1932 |  | 59 | 1 | 2.998081 | 3.612289 | 1.683627 | 2.579086 | 6.818104 | 6.661079 | 0.0003914833 | 0.03157054 | 0 | 0 | 0 | 22.31321 | 19.56049
338 | 4891.125 | 2017-04-29 01:19 | 180.2081 |  | 59 | 1 | 2.998081 | 3.616203 | 1.691969 | 2.579086 | 6.848252 | 6.661079 | 0.00035882 | 0.03157054 | 0 | 0 | 0 | 22.23798 | 19.56049
339 | 4901.14 | 2017-04-29 01:19 | 190.2233 |  | 59 | 1 | 2.998081 | 3.619792 | 1.70031 | 2.579086 | 6.878433 | 6.661079 | 0.0003262043 | 0.03157054 | 0 | 0 | 0 | 21.63598 | 18.04671
340 | 4911.155 | 2017-04-29 01:19 | 200.2382 |  | 59 | 1 | 2.998081 | 3.62338 | 1.708651 | 2.579086 | 6.908642 | 6.661079 | 0.0002936363 | 0.03157054 | 0 | 0 | 0 | 19.90349 | 14.40644
341 | 4921.17 | 2017-04-29 01:19 | 210.2533 |  | 59 | 1 | 2.998798 | 3.627458 | 1.716993 | 2.579086 | 6.938883 | 6.661079 | 0.0003588676 | 0.03157054 | 0 | 0 | 0 | 19.07401 | 12.96294
342 | 4931.185 | 2017-04-29 01:19 | 220.2683 |  | 59 | 1 | 2.998798 | 3.631699 | 1.725322 | 2.579086 | 6.969113 | 6.661079 | 0.0003914356 | 0.03157054 | 0 | 0 | 0 | 19.30029 | 13.57089
343 | 4941.2 | 2017-04-29 01:19 | 230.2833 |  | 59 | 1 | 2.998081 | 3.636103 | 1.733676 | 2.579086 | 6.999472 | 6.661079 | 0.000424099 | 0.03157054 | 0 | 0 | 0 | 20.28034 | 15.3933
344 | 4951.215 | 2017-04-29 01:20 | 240.2984 |  | 59 | 1 | 2.998081 | 3.64018 | 1.742005 | 2.579086 | 7.029773 | 6.661079 | 0.0003588676 | 0.03157054 | 0 | 0 | 0 | 21.10898 | 17.21336
345 | 4961.23 | 2017-04-29 01:20 | 250.3134 |  | 59 | 1 | 2.998081 | 3.644258 | 1.750359 | 2.579086 | 7.060202 | 6.661079 | 0.00035882 | 0.03157054 | 0 | 0 | 0 | 21.71125 | 18.65244
346 | 4971.245 | 2017-04-29 01:20 | 260.3285 |  | 59 | 1 | 2.998081 | 3.64752 | 1.758688 | 2.579086 | 7.090567 | 6.661079 | 0.000260973 | 0.03157054 | 0 | 0 | 0 | 21.86177 | 19.18222
347 | 4981.26 | 2017-04-29 01:20 | 270.3435 |  | 59 | 1 | 2.998081 | 3.651109 | 1.767042 | 2.579086 | 7.121057 | 6.661079 | 0.0002936363 | 0.03157054 | 0 | 0 | 0 | 21.93702 | 19.30305
348 | 4991.275 | 2017-04-29 01:20 | 280.3586 |  | 59 | 1 | 2.998081 | 3.654371 | 1.775384 | 2.579086 | 7.151526 | 6.661079 | 0.0002935886 | 0.03157054 | 0 | 0 | 0 | 21.86177 | 19.10655
349 | 5001.29 | 2017-04-29 01:20 | 290.3736 |  | 59 | 1 | 2.998081 | 3.657307 | 1.783725 | 2.579086 | 7.182022 | 6.661079 | 0.000260973 | 0.03157054 | 0 | 0 | 0 | 21.03367 | 17.21336
350 | 5011.305 | 2017-04-29 01:21 | 300.3887 |  | 59 | 1 | 2.998798 | 3.660243 | 1.792067 | 2.579086 | 7.212542 | 6.661079 | 0.0002283573 | 0.03157054 | 0 | 0 | 0 | 19.30029 | 13.57089
351 | 5021.32 | 2017-04-29 01:21 | 310.4036 |  | 59 | 1 | 2.998798 | 3.663668 | 1.800409 | 2.579086 | 7.243088 | 6.661079 | 0.0003262043 | 0.03157054 | 0 | 0 | 0 | 18.66628 | 12.35476
352 | 5031.335 | 2017-04-29 01:21 | 320.4187 |  | 59 | 1 | 2.998081 | 3.667419 | 1.80875 | 2.579086 | 7.273663 | 6.661079 | 0.00035882 | 0.03157054 | 0 | 0 | 0 | 19.22487 | 13.54027
353 | 5041.35 | 2017-04-29 01:21 | 330.4337 |  | 59 | 1 | 2.998081 | 3.671008 | 1.817092 | 2.579086 | 7.30427 | 6.661079 | 0.0002935886 | 0.03157054 | 0 | 0 | 0 | 20.02377 | 15.30154
354 | 5051.365 | 2017-04-29 01:21 | 340.4487 |  | 59 | 1 | 2.998081 | 3.674433 | 1.825433 | 2.579086 | 7.334908 | 6.661079 | 0.0002283573 | 0.03157054 | 0 | 0 | 0 | 20.89746 | 17.15227
355 | 5061.38 | 2017-04-29 01:21 | 350.4634 |  | 59 | 1 | 2.998081 | 3.678185 | 1.833762 | 2.579086 | 7.365528 | 6.661079 | 0.000260973 | 0.03157054 | 0 | 0 | 0 | 21.51425 | 18.51572
356 | 5071.396 | 2017-04-29 01:22 | 360.4789 |  | 59 | 1 | 2.998081 | 3.681284 | 1.842116 | 2.579086 | 7.39627 | 6.661079 | 0.000260973 | 0.03157054 | 0 | 0 | 0 | 21.68082 | 19.15172
357 | 5081.411 | 2017-04-29 01:22 | 370.4939 |  | 59 | 1 | 2.998081 | 3.68422 | 1.850458 | 2.579086 | 7.426989 | 6.661079 | 0.0002283573 | 0.03157054 | 0 | 0 | 0 | 21.69523 | 19.1664
358 | 5091.426 | 2017-04-29 01:22 | 380.5089 |  | 59 | 1 | 2.998081 | 3.686993 | 1.858799 | 2.579086 | 7.457732 | 6.661079 | 0.0002283573 | 0.03157054 | 0 | 0 | 0 | 21.5591 | 18.90887
359 | 5101.441 | 2017-04-29 01:22 | 390.524 |  | 59 | 1 | 2.998798 | 3.689602 | 1.867127 | 2.579086 | 7.488451 | 6.661079 | 0.0001957417 | 0.03157054 | 0 | 0 | 0 | 20.86701 | 17.09118
360 | 5111.456 | 2017-04-29 01:22 | 400.539 |  | 59 | 1 | 2.998081 | 3.692049 | 1.875481 | 2.579086 | 7.519284 | 6.661079 | 0.0002283573 | 0.03157054 | 0 | 0 | 0 | 19.11733 | 13.41778
361 | 5121.471 | 2017-04-29 01:22 | 410.5541 |  | 59 | 1 | 2.998798 | 3.694985 | 1.883823 | 2.579086 | 7.550093 | 6.661079 | 0.0002283573 | 0.03157054 | 0 | 0 | 0 | 18.54425 | 12.17089
362 | 5131.486 | 2017-04-29 01:23 | 420.5691 |  | 59 | 1 | 2.998798 | 3.69841 | 1.892164 | 2.579086 | 7.580929 | 6.661079 | 0.0002935886 | 0.03157054 | 0 | 0 | 0 | 19.0419 | 13.35654
363 | 5141.5 | 2017-04-29 01:23 | 430.5838 |  | 59 | 1 | 2.998798 | 3.701672 | 1.900505 | 2.579086 | 7.611791 | 6.661079 | 0.0003262043 | 0.03157054 | 0 | 0 | 0 | 19.76554 | 15.1792
364 | 5151.516 | 2017-04-29 01:23 | 440.5992 |  | 59 | 1 | 2.998798 | 3.704772 | 1.908847 | 2.579086 | 7.642682 | 6.661079 | 0.000260973 | 0.03157054 | 0 | 0 | 0 | 20.7452 | 16.99955
365 | 5161.531 | 2017-04-29 01:23 | 450.6143 |  | 59 | 1 | 2.998081 | 3.707707 | 1.917176 | 2.579086 | 7.67355 | 6.661079 | 0.0002935886 | 0.03157054 | 0 | 0 | 0 | 21.42295 | 18.43888
366 | 5171.546 | 2017-04-29 01:23 | 460.6293 |  | 59 | 1 | 2.998798 | 3.710317 | 1.92553 | 2.579086 | 7.704535 | 6.661079 | 0.000260973 | 0.03157054 | 0 | 0 | 0 | 21.49824 | 18.96874
367 | 5181.561 | 2017-04-29 01:23 | 470.6443 |  | 59 | 1 | 2.998081 | 3.712764 | 1.933872 | 2.579086 | 7.735494 | 6.661079 | 0.000260973 | 0.03157054 | 0 | 0 | 0 | 21.49824 | 19.04442
368 | 5191.576 | 2017-04-29 01:24 | 480.6593 |  | 59 | 1 | 2.998798 | 3.714884 | 1.942213 | 2.579086 | 7.766473 | 6.661079 | 0.0002283573 | 0.03157054 | 0 | 0 | 0 | 21.42295 | 18.74169
369 | 5201.591 | 2017-04-29 01:24 | 490.6744 |  | 59 | 1 | 2.998798 | 3.716841 | 1.950555 | 2.579086 | 7.79747 | 6.661079 | 0.000195694 | 0.03157054 | 0 | 0 | 0 | 20.36851 | 16.39304
370 | 5211.606 | 2017-04-29 01:24 | 500.6894 |  | 59 | 1 | 2.998081 | 3.718636 | 1.958897 | 2.579086 | 7.828481 | 6.661079 | 0.000163126 | 0.03157054 | 0 | 0 | 0 | 19.0114 | 13.35654
371 | 5221.621 | 2017-04-29 01:24 | 510.7045 |  | 59 | 1 | 2.998798 | 3.720919 | 1.967238 | 2.579086 | 7.859511 | 6.661079 | 0.0002283573 | 0.03157054 | 0 | 0 | 0 | 18.5587 | 12.82452
372 | 5231.636 | 2017-04-29 01:24 | 520.7195 |  | 59 | 1 | 2.998081 | 3.723692 | 1.97558 | 2.579086 | 7.890561 | 6.661079 | 0.0002283573 | 0.03157054 | 0 | 0 | 0 | 19.16227 | 13.96434
373 | 5241.651 | 2017-04-29 01:24 | 530.7345 |  | 59 | 1 | 2.998081 | 3.726302 | 1.983921 | 2.579086 | 7.921633 | 6.661079 | 0.000260973 | 0.03157054 | 0 | 0 | 0 | 19.94678 | 15.78625
374 | 5251.666 | 2017-04-29 01:25 | 540.7496 |  | 59 | 1 | 2.998798 | 3.728749 | 1.99225 | 2.579086 | 7.952678 | 6.661079 | 0.000260973 | 0.03157054 | 0 | 0 | 0 | 20.77565 | 17.48478
375 | 5261.681 | 2017-04-29 01:25 | 550.7646 |  | 59 | 1 | 2.998081 | 3.731032 | 2.000604 | 2.579086 | 7.98384 | 6.661079 | 0.0001957417 | 0.03157054 | 0 | 0 | 0 | 20.92629 | 18.24224
376 | 5271.696 | 2017-04-29 01:25 | 560.7799 |  | 59 | 1 | 2.998081 | 3.732989 | 2.008933 | 2.579086 | 8.014923 | 6.661079 | 0.0001957417 | 0.03157054 | 0 | 0 | 0 | 21.12178 | 18.42419
377 | 5281.711 | 2017-04-29 01:25 | 570.7947 |  | 59 | 1 | 2.998081 | 3.734947 | 2.017288 | 2.579086 | 8.04612 | 6.661079 | 0.000163126 | 0.03157054 | 0 | 0 | 0 | 20.92629 | 18.24224
378 | 5291.726 | 2017-04-29 01:25 | 580.8097 |  | 59 | 1 | 2.998081 | 3.736904 | 2.025629 | 2.579086 | 8.077284 | 6.661079 | 0.0001630783 | 0.03157054 | 0 | 0 | 0 | 20.7452 | 17.66684
379 | 5301.741 | 2017-04-29 01:25 | 590.8248 |  | 59 | 1 | 2.998081 | 3.738372 | 2.033971 | 2.579086 | 8.108463 | 6.661079 | 0.0001304626 | 0.03157054 | 0 | 0 | 0 | 19.49442 | 14.5719
380 | 5311.756 | 2017-04-29 01:26 | 600.8398 |  | 59 | 1 | 2.998081 | 3.740329 | 2.042312 | 2.579086 | 8.139655 | 6.661079 | 0.0001957417 | 0.03157054 | 0 | 0 | 0 | 18.3933 | 12.73375
381 | 5321.771 | 2017-04-29 01:26 | 610.8548 |  | 59 | 1 | 2.998081 | 3.742613 | 2.050654 | 2.579086 | 8.170865 | 6.661079 | 0.0001957417 | 0.03157054 | 0 | 0 | 0 | 18.54425 | 12.77914
382 | 5331.787 | 2017-04-29 01:26 | 620.8699 |  | 59 | 1 | 2.998798 | 3.745223 | 2.058996 | 2.579086 | 8.202095 | 6.661079 | 0.000260973 | 0.03157054 | 0 | 0 | 0 | 19.32916 | 14.66369
383 | 5341.802 | 2017-04-29 01:26 | 630.8849 |  | 59 | 1 | 2.998798 | 3.747506 | 2.067337 | 2.579086 | 8.233346 | 6.661079 | 0.0001957417 | 0.03157054 | 0 | 0 | 0 | 20.23383 | 16.47
384 | 5351.817 | 2017-04-29 01:26 | 640.9 |  | 59 | 1 | 2.998798 | 3.750116 | 2.075666 | 2.579086 | 8.264569 | 6.661079 | 0.0002283573 | 0.03157054 | 0 | 0 | 0 | 20.97277 | 17.87939
385 | 5361.832 | 2017-04-29 01:26 | 650.915 |  | 59 | 1 | 2.998081 | 3.752236 | 2.08402 | 2.579086 | 8.295907 | 6.661079 | 0.0002283573 | 0.03157054 | 0 | 0 | 0 | 21.0625 | 18.81851
386 | 5371.847 | 2017-04-29 01:27 | 660.9301 |  | 59 | 1 | 2.998798 | 3.75403 | 2.092362 | 2.579086 | 8.327215 | 6.661079 | 0.000163126 | 0.03157054 | 0 | 0 | 0 | 21.36369 | 18.83319
387 | 5381.862 | 2017-04-29 01:27 | 670.9451 |  | 59 | 1 | 2.998081 | 3.755988 | 2.100704 | 2.579086 | 8.358536 | 6.661079 | 0.0001630783 | 0.03157054 | 0 | 0 | 0 | 20.95674 | 18.68181
388 | 5391.877 | 2017-04-29 01:27 | 680.9602 |  | 59 | 1 | 2.998081 | 3.757782 | 2.109045 | 2.579086 | 8.389874 | 6.661079 | 0.0001957417 | 0.03157054 | 0 | 0 | 0 | 20.38454 | 17.06063
389 | 5401.892 | 2017-04-29 01:27 | 690.9752 |  | 59 | 1 | 2.998081 | 3.759087 | 2.117387 | 2.579086 | 8.421224 | 6.661079 | 0.0001957417 | 0.03157054 | 0 | 0 | 0 | 18.72567 | 13.38716
390 | 5411.907 | 2017-04-29 01:27 | 700.9902 |  | 59 | 1 | 2.998798 | 3.761044 | 2.125728 | 2.579086 | 8.452588 | 6.661079 | 0.0002283573 | 0.03157054 | 0 | 0 | 0 | 18.0464 | 12.23218
391 | 5421.922 | 2017-04-29 01:27 | 711.0053 |  | 59 | 1 | 2.998081 | 3.763328 | 2.13407 | 2.579086 | 8.483971 | 6.661079 | 0.0001957417 | 0.03157054 | 0 | 0 | 0 | 18.46878 | 12.8404
392 | 5431.937 | 2017-04-29 01:28 | 721.0203 |  | 59 | 1 | 2.998081 | 3.765937 | 2.142411 | 2.579086 | 8.515374 | 6.661079 | 0.0002283573 | 0.03157054 | 0 | 0 | 0 | 19.37409 | 14.66369
393 | 5441.952 | 2017-04-29 01:28 | 731.0354 |  | 59 | 1 | 2.998081 | 3.768384 | 2.150753 | 2.579086 | 8.5468 | 6.661079 | 0.0001957417 | 0.03157054 | 0 | 0 | 0 | 20.24825 | 16.45415
394 | 5451.967 | 2017-04-29 01:28 | 741.0504 |  | 59 | 1 | 2.997365 | 3.770668 | 2.159094 | 2.579086 | 8.578244 | 6.661079 | 0.0001957417 | 0.03157054 | 0 | 0 | 0 | 20.8061 | 17.78782
395 | 5461.982 | 2017-04-29 01:28 | 751.0654 |  | 59 | 1 | 2.998798 | 3.772951 | 2.167436 | 2.579086 | 8.609707 | 6.661079 | 0.0001957417 | 0.03157054 | 0 | 0 | 0 | 20.82053 | 18.16651
396 | 5471.997 | 2017-04-29 01:28 | 761.0805 |  | 59 | 1 | 2.998798 | 3.774745 | 2.175777 | 2.579086 | 8.641186 | 6.661079 | 0.0001957417 | 0.03157054 | 0 | 0 | 0 | 20.85098 | 18.16651
397 | 5482.012 | 2017-04-29 01:28 | 771.0955 |  | 59 | 1 | 2.998081 | 3.776539 | 2.184119 | 2.579086 | 8.672682 | 6.661079 | 0.0001628334 | 0.03157054 | 0 | 0 | 0 | 20.7452 | 17.98453
398 | 5492.027 | 2017-04-29 01:29 | 781.1106 |  | 59 | 1 | 2.998081 | 3.778334 | 2.192461 | 2.579086 | 8.704192 | 6.661079 | 0.000163126 | 0.03157054 | 0 | 0 | 0 | 20.14243 | 15.78625
399 | 5502.042 | 2017-04-29 01:29 | 791.1256 |  | 59 | 1 | 2.998081 | 3.779802 | 2.200803 | 2.579086 | 8.735715 | 6.661079 | 0.0001954511 | 0.03157054 | 0 | 0 | 0 | 18.40776 | 12.7485
400 | 5512.057 | 2017-04-29 01:29 | 801.1406 |  | 59 | 1 | 2.998081 | 3.781759 | 2.209144 | 2.579086 | 8.767253 | 6.661079 | 0.0001948456 | 0.03157054 | 0 | 0 | 0 | 18.2568 | 12.14025
401 | 5522.073 | 2017-04-29 01:29 | 811.1561 |  | 59 | 1 | 2.998798 | 3.784206 | 2.217486 | 2.579086 | 8.79881 | 6.661079 | 0.0002931682 | 0.03157054 | 0 | 0 | 0 | 18.70962 | 13.35654
402 | 5532.087 | 2017-04-29 01:29 | 821.1707 |  | 59 | 1 | 2.998081 | 3.786489 | 2.225827 | 2.579086 | 8.830384 | 6.661079 | 0.000228017 | 0.03157054 | 0 | 0 | 0 | 19.53934 | 15.1792
403 | 5542.102 | 2017-04-29 01:29 | 831.1857 |  | 59 | 1 | 2.998081 | 3.78861 | 2.234156 | 2.579086 | 8.86193 | 6.661079 | 0.0001623737 | 0.03157054 | 0 | 0 | 0 | 20.29315 | 16.99955
404 | 5552.117 | 2017-04-29 01:30 | 841.2009 |  | 59 | 1 | 2.998081 | 3.790893 | 2.24251 | 2.579086 | 8.893593 | 6.661079 | 0.0001628777 | 0.03157054 | 0 | 0 | 0 | 20.89585 | 18.21172
405 | 5562.132 | 2017-04-29 01:30 | 851.2158 |  | 59 | 1 | 2.998798 | 3.79285 | 2.250839 | 2.579086 | 8.925174 | 6.661079 | 0.0001628317 | 0.03157054 | 0 | 0 | 0 | 20.89585 | 18.51459
406 | 5572.147 | 2017-04-29 01:30 | 861.2309 |  | 59 | 1 | 2.998798 | 3.794645 | 2.259181 | 2.579086 | 8.95682 | 6.661079 | 0.0001628796 | 0.03157054 | 0 | 0 | 0 | 20.89585 | 18.43888
407 | 5582.163 | 2017-04-29 01:30 | 871.246 |  | 59 | 1 | 2.998798 | 3.796113 | 2.267535 | 2.579086 | 8.98853 | 6.661079 | 9.770128e-05 | 0.03157054 | 0 | 0 | 0 | 20.7452 | 17.90879
408 | 5592.178 | 2017-04-29 01:30 | 881.261 |  | 59 | 1 | 2.998798 | 3.797744 | 2.275877 | 2.579086 | 9.020203 | 6.661079 | 0.0001302681 | 0.03157054 | 0 | 0 | 0 | 19.61475 | 15.1792
409 | 5602.193 | 2017-04-29 01:30 | 891.276 |  | 59 | 1 | 2.998081 | 3.799212 | 2.284218 | 2.579086 | 9.051888 | 6.661079 | 0.000162834 | 0.03157054 | 0 | 0 | 0 | 18.03033 | 12.14025
410 | 5612.208 | 2017-04-29 01:31 | 901.2914 |  | 59 | 1 | 2.998798 | 3.801332 | 2.29256 | 2.579086 | 9.083589 | 6.661079 | 0.0001954356 | 0.03157054 | 0 | 0 | 0 | 17.95483 | 12.14025
411 | 5622.223 | 2017-04-29 01:31 | 911.3061 |  | 59 | 1 | 2.998798 | 3.803616 | 2.300901 | 2.579086 | 9.115306 | 6.661079 | 0.0002605794 | 0.03157054 | 0 | 0 | 0 | 18.48323 | 13.35654
412 | 5632.238 | 2017-04-29 01:31 | 921.3212 |  | 59 | 1 | 2.998798 | 3.806062 | 2.309243 | 2.579086 | 9.147044 | 6.661079 | 0.0002605767 | 0.03157054 | 0 | 0 | 0 | 19.53934 | 15.1792
413 | 5642.253 | 2017-04-29 01:31 | 931.3362 |  | 59 | 1 | 2.998798 | 3.808346 | 2.317585 | 2.579086 | 9.178801 | 6.661079 | 0.0002597743 | 0.03157054 | 0 | 0 | 0 | 20.29315 | 16.99955
414 | 5652.268 | 2017-04-29 01:31 | 941.3512 |  | 59 | 1 | 2.998081 | 3.810303 | 2.325913 | 2.579086 | 9.210528 | 6.661079 | 0.0001948414 | 0.03157054 | 0 | 0 | 0 | 20.82053 | 18.28745
415 | 5662.283 | 2017-04-29 01:31 | 951.3665 |  | 59 | 1 | 2.998081 | 3.81226 | 2.334268 | 2.579086 | 9.24237 | 6.661079 | 0.0001954407 | 0.03157054 | 0 | 0 | 0 | 20.89585 | 18.59029
416 | 5672.298 | 2017-04-29 01:32 | 961.3812 |  | 59 | 1 | 2.998081 | 3.813891 | 2.342609 | 2.579086 | 9.274176 | 6.661079 | 0.000162883 | 0.03157054 | 0 | 0 | 0 | 20.82053 | 18.43888
417 | 5682.313 | 2017-04-29 01:32 | 971.3963 |  | 59 | 1 | 2.998798 | 3.815686 | 2.350938 | 2.579086 | 9.305948 | 6.661079 | 0.0001630783 | 0.03157054 | 0 | 0 | 0 | 20.59454 | 17.83304
418 | 5692.328 | 2017-04-29 01:32 | 981.4113 |  | 59 | 1 | 2.998798 | 3.81699 | 2.359293 | 2.579086 | 9.337832 | 6.661079 | 9.770063e-05 | 0.03157054 | 0 | 0 | 0 | 19.23769 | 14.5719
419 | 5702.343 | 2017-04-29 01:32 | 991.4263 |  | 59 | 1 | 2.998798 | 3.818622 | 2.367634 | 2.579086 | 9.369678 | 6.661079 | 0.0001628977 | 0.03157054 | 0 | 0 | 0 | 17.87933 | 12.0642
420 | 5712.358 | 2017-04-29 01:32 | 1001.441 |  | 59 | 1 | 2.998798 | 3.820742 | 2.375963 | 2.579086 | 9.401492 | 6.661079 | 0.0002283573 | 0.03157054 | 0 | 0 | 0 | 17.87933 | 12.14025
421 | 5722.373 | 2017-04-29 01:32 | 1011.456 |  | 59 | 1 | 2.998798 | 3.823189 | 2.384318 | 2.579086 | 9.433423 | 6.661079 | 0.0002605806 | 0.03157054 | 0 | 0 | 0 | 18.48323 | 13.35654
422 | 5732.388 | 2017-04-29 01:33 | 1021.472 |  | 59 | 1 | 2.998798 | 3.825635 | 2.392659 | 2.579086 | 9.465325 | 6.661079 | 0.0002280139 | 0.03157054 | 0 | 0 | 0 | 19.38853 | 15.1792
423 | 5742.403 | 2017-04-29 01:33 | 1031.487 |  | 59 | 1 | 2.998081 | 3.827919 | 2.401001 | 2.579086 | 9.497246 | 6.661079 | 0.0002605845 | 0.03157054 | 0 | 0 | 0 | 20.21779 | 17.03009
424 | 5752.418 | 2017-04-29 01:33 | 1041.502 |  | 59 | 1 | 2.998081 | 3.830039 | 2.409343 | 2.579086 | 9.529186 | 6.661079 | 0.0001954487 | 0.03157054 | 0 | 0 | 0 | 20.85098 | 18.21172
425 | 5762.433 | 2017-04-29 01:33 | 1051.517 |  | 59 | 1 | 2.998798 | 3.831996 | 2.417671 | 2.579086 | 9.561094 | 6.661079 | 0.0001957417 | 0.03157054 | 0 | 0 | 0 | 20.82053 | 18.6208
426 | 5772.448 | 2017-04-29 01:33 | 1061.532 |  | 59 | 1 | 2.998798 | 3.833791 | 2.426026 | 2.579086 | 9.593116 | 6.661079 | 0.0001957417 | 0.03157054 | 0 | 0 | 0 | 20.77565 | 18.46939
427 | 5782.463 | 2017-04-29 01:33 | 1071.547 |  | 59 | 1 | 2.998081 | 3.835585 | 2.434368 | 2.579086 | 9.625104 | 6.661079 | 0.0001954463 | 0.03157054 | 0 | 0 | 0 | 20.5192 | 17.75729
428 | 5792.478 | 2017-04-29 01:34 | 1081.562 |  | 59 | 1 | 2.998798 | 3.837053 | 2.44271 | 2.579086 | 9.657106 | 6.661079 | 0.0001628353 | 0.03157054 | 0 | 0 | 0 | 19.26818 | 14.5719
429 | 5802.493 | 2017-04-29 01:34 | 1091.577 |  | 59 | 1 | 2.998798 | 3.838847 | 2.451052 | 2.579086 | 9.689121 | 6.661079 | 0.000195449 | 0.03157054 | 0 | 0 | 0 | 17.80382 | 12.17089
430 | 5812.508 | 2017-04-29 01:34 | 1101.592 |  | 59 | 1 | 2.998798 | 3.840967 | 2.459393 | 2.579086 | 9.721151 | 6.661079 | 0.000195694 | 0.03157054 | 0 | 0 | 0 | 17.83435 | 12.17089
431 | 5822.523 | 2017-04-29 01:34 | 1111.607 |  | 59 | 1 | 2.998798 | 3.843577 | 2.467722 | 2.579086 | 9.753152 | 6.661079 | 0.000260578 | 0.03157054 | 0 | 0 | 0 | 18.48323 | 13.38716
432 | 5832.538 | 2017-04-29 01:34 | 1121.622 |  | 59 | 1 | 2.998798 | 3.846187 | 2.476076 | 2.579086 | 9.785274 | 6.661079 | 0.0002931512 | 0.03157054 | 0 | 0 | 0 | 19.46394 | 15.1792
433 | 5842.554 | 2017-04-29 01:34 | 1131.637 |  | 59 | 1 | 2.998081 | 3.84847 | 2.484418 | 2.579086 | 9.817366 | 6.661079 | 0.0002283573 | 0.03157054 | 0 | 0 | 0 | 20.14243 | 16.99955
434 | 5852.569 | 2017-04-29 01:35 | 1141.652 |  | 59 | 1 | 2.998081 | 3.850754 | 2.492759 | 2.579086 | 9.849478 | 6.661079 | 0.0001957417 | 0.03157054 | 0 | 0 | 0 | 20.39896 | 17.71206
435 | 5862.584 | 2017-04-29 01:35 | 1151.667 |  | 59 | 1 | 2.998081 | 3.852875 | 2.501101 | 2.579086 | 9.881608 | 6.661079 | 0.0002283573 | 0.03157054 | 0 | 0 | 0 | 20.36851 | 17.86357
436 | 5872.599 | 2017-04-29 01:35 | 1161.682 |  | 59 | 1 | 2.998081 | 3.854832 | 2.509443 | 2.579086 | 9.913755 | 6.661079 | 0.0001957417 | 0.03157054 | 0 | 0 | 0 | 20.29315 | 17.68154
437 | 5882.614 | 2017-04-29 01:35 | 1171.697 |  | 59 | 1 | 2.998798 | 3.856789 | 2.517784 | 2.579086 | 9.945919 | 6.661079 | 0.0001954491 | 0.03157054 | 0 | 0 | 0 | 20.21779 | 16.99955
438 | 5892.629 | 2017-04-29 01:35 | 1181.712 |  | 59 | 1 | 2.998081 | 3.858583 | 2.526126 | 2.579086 | 9.978097 | 6.661079 | 0.0001954469 | 0.03157054 | 0 | 0 | 0 | 18.78507 | 13.96434
439 | 5902.644 | 2017-04-29 01:35 | 1191.727 |  | 59 | 1 | 2.998081 | 3.860378 | 2.534467 | 2.579086 | 10.01029 | 6.661079 | 0.0001628846 | 0.03157054 | 0 | 0 | 0 | 17.57727 | 12.0642
440 | 5912.659 | 2017-04-29 01:36 | 1201.742 |  | 59 | 1 | 2.998798 | 3.862987 | 2.542809 | 2.579086 | 10.0425 | 6.661079 | 0.0002280139 | 0.03157054 | 0 | 0 | 0 | 17.87933 | 12.14025
441 | 5922.674 | 2017-04-29 01:36 | 1211.757 |  | 59 | 1 | 2.998081 | 3.86576 | 2.551151 | 2.579086 | 10.07474 | 6.661079 | 0.000260973 | 0.03157054 | 0 | 0 | 0 | 18.48323 | 13.35654
442 | 5932.689 | 2017-04-29 01:36 | 1221.772 |  | 59 | 1 | 2.998798 | 3.86837 | 2.559492 | 2.579086 | 10.107 | 6.661079 | 0.0002597678 | 0.03157054 | 0 | 0 | 0 | 19.46394 | 15.1792
443 | 5942.704 | 2017-04-29 01:36 | 1231.787 |  | 59 | 1 | 2.998081 | 3.87098 | 2.567821 | 2.579086 | 10.13922 | 6.661079 | 0.000260973 | 0.03157054 | 0 | 0 | 0 | 20.14243 | 16.99955
444 | 5952.719 | 2017-04-29 01:36 | 1241.802 |  | 59 | 1 | 2.998798 | 3.873589 | 2.576175 | 2.579086 | 10.17157 | 6.661079 | 0.0002273092 | 0.03157054 | 0 | 0 | 0 | 20.44385 | 17.75729
445 | 5962.734 | 2017-04-29 01:36 | 1251.817 |  | 59 | 1 | 2.998798 | 3.87571 | 2.584517 | 2.579086 | 10.20389 | 6.661079 | 0.0002283573 | 0.03157054 | 0 | 0 | 0 | 20.29315 | 17.75729
446 | 5972.749 | 2017-04-29 01:37 | 1261.832 |  | 59 | 1 | 2.998798 | 3.87783 | 2.592845 | 2.579086 | 10.23618 | 6.661079 | 0.000195694 | 0.03157054 | 0 | 0 | 0 | 20.26269 | 17.68154
447 | 5982.764 | 2017-04-29 01:37 | 1271.847 |  | 59 | 1 | 2.998798 | 3.879951 | 2.6012 | 2.579086 | 10.26859 | 6.661079 | 0.0001954499 | 0.03157054 | 0 | 0 | 0 | 20.06706 | 16.92375
448 | 5992.779 | 2017-04-29 01:37 | 1281.863 |  | 59 | 1 | 2.998081 | 3.881908 | 2.609542 | 2.579086 | 10.30096 | 6.661079 | 0.0001954475 | 0.03157054 | 0 | 0 | 0 | 18.48323 | 13.35654
449 | 6002.794 | 2017-04-29 01:37 | 1291.878 |  | 59 | 1 | 2.999514 | 3.884355 | 2.617884 | 2.579086 | 10.33335 | 6.661079 | 0.0002606254 | 0.03157054 | 0 | 0 | 0 | 17.7733 | 12.0642
450 | 6012.809 | 2017-04-29 01:37 | 1301.893 |  | 59 | 1 | 2.998798 | 3.886964 | 2.626212 | 2.579086 | 10.36572 | 6.661079 | 0.0002931928 | 0.03157054 | 0 | 0 | 0 | 17.95483 | 12.7485
451 | 6022.824 | 2017-04-29 01:37 | 1311.908 |  | 59 | 1 | 2.998798 | 3.890063 | 2.634567 | 2.579086 | 10.3982 | 6.661079 | 0.0003582785 | 0.03157054 | 0 | 0 | 0 | 18.70962 | 13.96434
452 | 6032.839 | 2017-04-29 01:38 | 1321.923 |  | 59 | 1 | 2.998081 | 3.892836 | 2.642908 | 2.579086 | 10.43066 | 6.661079 | 0.0002922386 | 0.03157054 | 0 | 0 | 0 | 19.61475 | 15.78625
453 | 6042.854 | 2017-04-29 01:38 | 1331.938 |  | 59 | 1 | 2.998081 | 3.895609 | 2.65125 | 2.579086 | 10.46315 | 6.661079 | 0.0002605808 | 0.03157054 | 0 | 0 | 0 | 20.26269 | 17.53002
454 | 6052.869 | 2017-04-29 01:38 | 1341.953 |  | 59 | 1 | 2.998081 | 3.898219 | 2.659591 | 2.579086 | 10.49565 | 6.661079 | 0.0002605814 | 0.03157054 | 0 | 0 | 0 | 20.71475 | 18.136
455 | 6062.884 | 2017-04-29 01:38 | 1351.968 |  | 59 | 1 | 2.999514 | 3.900665 | 2.667933 | 2.579086 | 10.52818 | 6.661079 | 0.0002280149 | 0.03157054 | 0 | 0 | 0 | 20.63942 | 18.136
456 | 6072.899 | 2017-04-29 01:38 | 1361.983 |  | 59 | 1 | 2.998798 | 3.902949 | 2.676262 | 2.579086 | 10.56068 | 6.661079 | 0.0001948373 | 0.03157054 | 0 | 0 | 0 | 20.36851 | 17.98453
457 | 6082.914 | 2017-04-29 01:38 | 1371.998 |  | 59 | 1 | 2.998798 | 3.905232 | 2.684617 | 2.579086 | 10.5933 | 6.661079 | 0.0002280165 | 0.03157054 | 0 | 0 | 0 | 19.84093 | 16.39304
458 | 6092.93 | 2017-04-29 01:39 | 1382.013 |  | 59 | 1 | 2.998081 | 3.907516 | 2.692945 | 2.579086 | 10.62583 | 6.661079 | 0.0001954433 | 0.03157054 | 0 | 0 | 0 | 18.18132 | 12.7485
459 | 6102.945 | 2017-04-29 01:39 | 1392.028 |  | 59 | 1 | 2.998081 | 3.909963 | 2.7013 | 2.579086 | 10.65849 | 6.661079 | 0.0002273062 | 0.03157054 | 0 | 0 | 0 | 17.62227 | 11.53177
460 | 6112.96 | 2017-04-29 01:39 | 1402.043 |  | 59 | 1 | 2.998081 | 3.913225 | 2.709641 | 2.579086 | 10.69112 | 6.661079 | 0.0002931485 | 0.03157054 | 0 | 0 | 0 | 17.92431 | 12.71787
461 | 6122.975 | 2017-04-29 01:39 | 1412.058 |  | 59 | 1 | 2.998081 | 3.916324 | 2.71797 | 2.579086 | 10.72373 | 6.661079 | 0.0002922438 | 0.03157054 | 0 | 0 | 0 | 18.90547 | 14.00969
462 | 6132.99 | 2017-04-29 01:39 | 1422.073 |  | 59 | 1 | 2.998081 | 3.919749 | 2.726312 | 2.579086 | 10.75641 | 6.661079 | 0.0002931471 | 0.03157054 | 0 | 0 | 0 | 19.65967 | 15.83155
463 | 6143.005 | 2017-04-29 01:39 | 1432.088 |  | 59 | 1 | 2.998081 | 3.922685 | 2.734667 | 2.579086 | 10.78917 | 6.661079 | 0.0002605864 | 0.03157054 | 0 | 0 | 0 | 20.33805 | 17.65101
464 | 6153.02 | 2017-04-29 01:40 | 1442.103 |  | 59 | 1 | 2.998798 | 3.925621 | 2.743009 | 2.579086 | 10.82191 | 6.661079 | 0.0002597723 | 0.03157054 | 0 | 0 | 0 | 20.71475 | 18.33265
465 | 6163.035 | 2017-04-29 01:40 | 1452.118 |  | 59 | 1 | 2.998081 | 3.928231 | 2.75135 | 2.579086 | 10.85466 | 6.661079 | 0.0002280126 | 0.03157054 | 0 | 0 | 0 | 20.7452 | 18.25694
466 | 6173.05 | 2017-04-29 01:40 | 1462.133 |  | 59 | 1 | 2.998798 | 3.93084 | 2.759679 | 2.579086 | 10.88739 | 6.661079 | 0.0002597746 | 0.03157054 | 0 | 0 | 0 | 20.48874 | 18.06026
467 | 6183.065 | 2017-04-29 01:40 | 1472.148 |  | 59 | 1 | 2.998081 | 3.93345 | 2.768033 | 2.579086 | 10.92024 | 6.661079 | 0.0002605836 | 0.03157054 | 0 | 0 | 0 | 19.69015 | 15.78625
468 | 6193.08 | 2017-04-29 01:40 | 1482.163 |  | 59 | 1 | 2.998081 | 3.935571 | 2.776375 | 2.579086 | 10.95306 | 6.661079 | 0.0002273057 | 0.03157054 | 0 | 0 | 0 | 18.10583 | 12.64185
469 | 6203.095 | 2017-04-29 01:40 | 1492.178 |  | 59 | 1 | 2.998798 | 3.93867 | 2.784704 | 2.579086 | 10.98585 | 6.661079 | 0.0002931493 | 0.03157054 | 0 | 0 | 0 | 17.54675 | 11.50112
470 | 6213.11 | 2017-04-29 01:41 | 1502.193 |  | 59 | 1 | 2.998798 | 3.942258 | 2.793058 | 2.579086 | 11.01878 | 6.661079 | 0.0003896391 | 0.03157054 | 0 | 0 | 0 | 18.07531 | 12.71787
471 | 6223.125 | 2017-04-29 01:41 | 1512.208 |  | 59 | 1 | 2.998081 | 3.945683 | 2.8014 | 2.579086 | 11.05167 | 6.661079 | 0.0003583297 | 0.03157054 | 0 | 0 | 0 | 18.90547 | 14.08565
472 | 6233.14 | 2017-04-29 01:41 | 1522.223 |  | 59 | 1 | 2.998081 | 3.949109 | 2.809729 | 2.579086 | 11.08455 | 6.661079 | 0.0003572155 | 0.03157054 | 0 | 0 | 0 | 19.65967 | 15.87684
473 | 6243.155 | 2017-04-29 01:41 | 1532.239 |  | 59 | 1 | 2.998081 | 3.952208 | 2.81807 | 2.579086 | 11.1175 | 6.661079 | 0.0002597754 | 0.03157054 | 0 | 0 | 0 | 20.4134 | 17.65101
474 | 6253.17 | 2017-04-29 01:41 | 1542.254 |  | 59 | 1 | 2.998798 | 3.955307 | 2.826425 | 2.579086 | 11.15054 | 6.661079 | 0.0002605767 | 0.03157054 | 0 | 0 | 0 | 20.71475 | 18.25694
475 | 6263.185 | 2017-04-29 01:41 | 1552.269 |  | 59 | 1 | 2.998798 | 3.958243 | 2.834767 | 2.579086 | 11.18355 | 6.661079 | 0.000293146 | 0.03157054 | 0 | 0 | 0 | 20.71475 | 18.18121
476 | 6273.2 | 2017-04-29 01:42 | 1562.284 |  | 59 | 1 | 2.998798 | 3.961016 | 2.843108 | 2.579086 | 11.21658 | 6.661079 | 0.0002605748 | 0.03157054 | 0 | 0 | 0 | 20.71475 | 18.10548
477 | 6283.215 | 2017-04-29 01:42 | 1572.299 |  | 59 | 1 | 2.998081 | 3.963625 | 2.85145 | 2.579086 | 11.24963 | 6.661079 | 0.0002605771 | 0.03157054 | 0 | 0 | 0 | 19.65967 | 15.83155
478 | 6293.23 | 2017-04-29 01:42 | 1582.314 |  | 59 | 1 | 2.998798 | 3.966235 | 2.859779 | 2.579086 | 11.28265 | 6.661079 | 0.0002931482 | 0.03157054 | 0 | 0 | 0 | 18.1508 | 12.71787
479 | 6303.245 | 2017-04-29 01:42 | 1592.329 |  | 59 | 1 | 2.998081 | 3.969334 | 2.868134 | 2.579086 | 11.3158 | 6.661079 | 0.0003257659 | 0.03157054 | 0 | 0 | 0 | 17.69779 | 11.50112
480 | 6313.26 | 2017-04-29 01:42 | 1602.344 |  | 59 | 1 | 2.998081 | 3.972923 | 2.876462 | 2.579086 | 11.34887 | 6.661079 | 0.0003582609 | 0.03157054 | 0 | 0 | 0 | 18.30177 | 12.71787
481 | 6323.275 | 2017-04-29 01:42 | 1612.359 |  | 59 | 1 | 2.998081 | 3.976511 | 2.884817 | 2.579086 | 11.38208 | 6.661079 | 0.0003583006 | 0.03157054 | 0 | 0 | 0 | 18.98091 | 14.5413
482 | 6333.29 | 2017-04-29 01:43 | 1622.374 |  | 59 | 1 | 2.998081 | 3.979936 | 2.893146 | 2.579086 | 11.41522 | 6.661079 | 0.000325707 | 0.03157054 | 0 | 0 | 0 | 19.88584 | 16.33192
483 | 6343.306 | 2017-04-29 01:43 | 1632.389 |  | 59 | 1 | 2.998798 | 3.983525 | 2.901487 | 2.579086 | 11.44843 | 6.661079 | 0.0003583403 | 0.03157054 | 0 | 0 | 0 | 20.48874 | 17.72677
484 | 6353.32 | 2017-04-29 01:43 | 1642.404 |  | 59 | 1 | 2.998081 | 3.986624 | 2.909842 | 2.579086 | 11.48172 | 6.661079 | 0.0003257463 | 0.03157054 | 0 | 0 | 0 | 20.79008 | 18.25694
485 | 6363.336 | 2017-04-29 01:43 | 1652.419 |  | 59 | 1 | 2.998798 | 3.98956 | 2.918184 | 2.579086 | 11.51499 | 6.661079 | 0.0002932005 | 0.03157054 | 0 | 0 | 0 | 20.71475 | 18.25694
486 | 6373.351 | 2017-04-29 01:43 | 1662.434 |  | 59 | 1 | 2.998798 | 3.992496 | 2.926525 | 2.579086 | 11.54828 | 6.661079 | 0.0003257144 | 0.03157054 | 0 | 0 | 0 | 20.66987 | 18.136
487 | 6383.366 | 2017-04-29 01:43 | 1672.449 |  | 59 | 1 | 2.998081 | 3.995106 | 2.934867 | 2.579086 | 11.5816 | 6.661079 | 0.0002931459 | 0.03157054 | 0 | 0 | 0 | 19.76554 | 15.78625
488 | 6393.381 | 2017-04-29 01:44 | 1682.464 |  | 59 | 1 | 2.998798 | 3.997715 | 2.943196 | 2.579086 | 11.61488 | 6.661079 | 0.0002605844 | 0.03157054 | 0 | 0 | 0 | 18.1508 | 12.7485
489 | 6403.396 | 2017-04-29 01:44 | 1692.479 |  | 59 | 1 | 2.998798 | 4.000814 | 2.951538 | 2.579086 | 11.64824 | 6.661079 | 0.0003257667 | 0.03157054 | 0 | 0 | 0 | 17.69779 | 11.53177
490 | 6413.411 | 2017-04-29 01:44 | 1702.494 |  | 59 | 1 | 2.998081 | 4.00424 | 2.959879 | 2.579086 | 11.68163 | 6.661079 | 0.000357221 | 0.03157054 | 0 | 0 | 0 | 18.30177 | 12.7485
491 | 6423.426 | 2017-04-29 01:44 | 1712.509 |  | 59 | 1 | 2.998798 | 4.008154 | 2.968234 | 2.579086 | 11.7151 | 6.661079 | 0.0003896891 | 0.03157054 | 0 | 0 | 0 | 19.05634 | 14.5413
492 | 6433.441 | 2017-04-29 01:44 | 1722.524 |  | 59 | 1 | 2.998798 | 4.011743 | 2.976576 | 2.579086 | 11.74855 | 6.661079 | 0.0003588676 | 0.03157054 | 0 | 0 | 0 | 19.96122 | 16.36248
493 | 6443.455 | 2017-04-29 01:44 | 1732.539 |  | 59 | 1 | 2.998798 | 4.014842 | 2.984917 | 2.579086 | 11.78203 | 6.661079 | 0.0002935409 | 0.03157054 | 0 | 0 | 0 | 20.71475 | 17.80252
494 | 6453.471 | 2017-04-29 01:45 | 1742.554 |  | 59 | 1 | 2.998798 | 4.017941 | 2.993259 | 2.579086 | 11.81553 | 6.661079 | 0.0002935409 | 0.03157054 | 0 | 0 | 0 | 20.79008 | 18.40837
495 | 6463.486 | 2017-04-29 01:45 | 1752.569 |  | 59 | 1 | 2.998081 | 4.020877 | 3.0016 | 2.579086 | 11.84906 | 6.661079 | 0.0002606294 | 0.03157054 | 0 | 0 | 0 | 20.79008 | 18.40837
496 | 6473.501 | 2017-04-29 01:45 | 1762.584 |  | 59 | 1 | 2.998798 | 4.02365 | 3.009942 | 2.579086 | 11.88261 | 6.661079 | 0.0002606517 | 0.03157054 | 0 | 0 | 0 | 20.6843 | 18.10548
497 | 6483.516 | 2017-04-29 01:45 | 1772.599 |  | 59 | 1 | 2.998798 | 4.026423 | 3.018283 | 2.579086 | 11.91619 | 6.661079 | 0.0002280662 | 0.03157054 | 0 | 0 | 0 | 19.77998 | 15.75568
498 | 6493.531 | 2017-04-29 01:45 | 1782.614 |  | 59 | 1 | 2.998798 | 4.029032 | 3.026612 | 2.579086 | 11.94973 | 6.661079 | 0.0002931918 | 0.03157054 | 0 | 0 | 0 | 18.27126 | 12.68724
499 | 6503.546 | 2017-04-29 01:45 | 1792.63 |  | 59 | 1 | 2.998081 | 4.031968 | 3.034954 | 2.579086 | 11.98335 | 6.661079 | 0.0003257572 | 0.03157054 | 0 | 0 | 0 | 17.81829 | 11.47047
500 | 6513.561 | 2017-04-29 01:46 | 1802.645 |  | 59 | 1 | 2.998081 | 4.03523 | 3.043308 | 2.579086 | 12.01705 | 6.661079 | 0.0002931052 | 0.03157054 | 0 | 0 | 0 | 18.34674 | 12.71787
501 | 6523.576 | 2017-04-29 01:46 | 1812.659 |  | 59 | 1 | 2.998798 | 4.038982 | 3.051649 | 2.579086 | 12.05073 | 6.661079 | 0.0003583597 | 0.03157054 | 0 | 0 | 0 | 19.10129 | 14.5107
502 | 6533.591 | 2017-04-29 01:46 | 1822.675 |  | 59 | 1 | 2.998798 | 4.042407 | 3.059991 | 2.579086 | 12.08443 | 6.661079 | 0.000326252 | 0.03157054 | 0 | 0 | 0 | 20.00612 | 16.36248
503 | 6543.606 | 2017-04-29 01:46 | 1832.69 |  | 59 | 1 | 2.998798 | 4.045832 | 3.068332 | 2.579086 | 12.11817 | 6.661079 | 0.0002935409 | 0.03157054 | 0 | 0 | 0 | 20.6843 | 17.80252
504 | 6553.621 | 2017-04-29 01:46 | 1842.705 |  | 59 | 1 | 2.998798 | 4.048769 | 3.076674 | 2.579086 | 12.15193 | 6.661079 | 0.0002931952 | 0.03157054 | 0 | 0 | 0 | 20.83496 | 18.37786
505 | 6563.636 | 2017-04-29 01:46 | 1852.72 |  | 59 | 1 | 2.998798 | 4.051541 | 3.085015 | 2.579086 | 12.18571 | 6.661079 | 0.0002931972 | 0.03157054 | 0 | 0 | 0 | 20.75963 | 18.40837
506 | 6573.651 | 2017-04-29 01:47 | 1862.734 |  | 59 | 1 | 2.998081 | 4.054151 | 3.093357 | 2.579086 | 12.21952 | 6.661079 | 0.0002610207 | 0.03157054 | 0 | 0 | 0 | 20.79008 | 18.10548
507 | 6583.667 | 2017-04-29 01:47 | 1872.75 |  | 59 | 1 | 2.998081 | 4.056761 | 3.101699 | 2.579086 | 12.25335 | 6.661079 | 0.0002606216 | 0.03157054 | 0 | 0 | 0 | 19.93075 | 15.75568
508 | 6593.681 | 2017-04-29 01:47 | 1882.765 |  | 59 | 1 | 2.998798 | 4.059207 | 3.110027 | 2.579086 | 12.28715 | 6.661079 | 0.0002606187 | 0.03157054 | 0 | 0 | 0 | 18.37725 | 12.71787
509 | 6603.697 | 2017-04-29 01:47 | 1892.78 |  | 59 | 1 | 2.998798 | 4.06198 | 3.118381 | 2.579086 | 12.32107 | 6.661079 | 0.0002936363 | 0.03157054 | 0 | 0 | 0 | 17.84881 | 11.50112
510 | 6613.712 | 2017-04-29 01:47 | 1902.795 |  | 59 | 1 | 2.998081 | 4.065568 | 3.126723 | 2.579086 | 12.35497 | 6.661079 | 0.000358242 | 0.03157054 | 0 | 0 | 0 | 18.37725 | 12.71787
511 | 6623.727 | 2017-04-29 01:47 | 1912.81 |  | 59 | 1 | 2.998081 | 4.068994 | 3.135064 | 2.579086 | 12.38889 | 6.661079 | 0.0003588676 | 0.03157054 | 0 | 0 | 0 | 19.28263 | 14.5107
512 | 6633.742 | 2017-04-29 01:48 | 1922.825 |  | 59 | 1 | 2.998798 | 4.072256 | 3.143406 | 2.579086 | 12.42285 | 6.661079 | 0.000326252 | 0.03157054 | 0 | 0 | 0 | 20.0815 | 16.33192
513 | 6643.757 | 2017-04-29 01:48 | 1932.84 |  | 59 | 1 | 2.998081 | 4.075355 | 3.151748 | 2.579086 | 12.45683 | 6.661079 | 0.0002935409 | 0.03157054 | 0 | 0 | 0 | 20.65385 | 17.72677
514 | 6653.772 | 2017-04-29 01:48 | 1942.855 |  | 59 | 1 | 2.998081 | 4.078128 | 3.160089 | 2.579086 | 12.49084 | 6.661079 | 0.0002609253 | 0.03157054 | 0 | 0 | 0 | 20.83496 | 18.27164
515 | 6663.787 | 2017-04-29 01:48 | 1952.87 |  | 59 | 1 | 2.998081 | 4.080738 | 3.168431 | 2.579086 | 12.52486 | 6.661079 | 0.000195694 | 0.03157054 | 0 | 0 | 0 | 20.83496 | 18.27164
516 | 6673.802 | 2017-04-29 01:48 | 1962.885 |  | 59 | 1 | 2.998798 | 4.083347 | 3.176772 | 2.579086 | 12.55892 | 6.661079 | 0.0002609253 | 0.03157054 | 0 | 0 | 0 | 20.75963 | 18.07496
517 | 6683.817 | 2017-04-29 01:48 | 1972.9 |  | 59 | 1 | 2.998081 | 4.085631 | 3.185101 | 2.579086 | 12.59293 | 6.661079 | 0.000195694 | 0.03157054 | 0 | 0 | 0 | 19.85536 | 15.72511
518 | 6693.832 | 2017-04-29 01:49 | 1982.915 |  | 59 | 1 | 2.998081 | 4.087914 | 3.193455 | 2.579086 | 12.62708 | 6.661079 | 0.0002609253 | 0.03157054 | 0 | 0 | 0 | 18.31623 | 12.58058
519 | 6703.847 | 2017-04-29 01:49 | 1992.93 |  | 59 | 1 | 2.998798 | 4.090687 | 3.201797 | 2.579086 | 12.66119 | 6.661079 | 0.0002935409 | 0.03157054 | 0 | 0 | 0 | 17.86327 | 11.54654
520 | 6713.862 | 2017-04-29 01:49 | 2002.945 |  | 59 | 1 | 2.998798 | 4.093949 | 3.210139 | 2.579086 | 12.69533 | 6.661079 | 0.0003587723 | 0.03157054 | 0 | 0 | 0 | 18.39171 | 12.68724
521 | 6723.877 | 2017-04-29 01:49 | 2012.96 |  | 59 | 1 | 2.998798 | 4.097049 | 3.218481 | 2.579086 | 12.72949 | 6.661079 | 0.000326252 | 0.03157054 | 0 | 0 | 0 | 19.17672 | 14.48011
522 | 6733.892 | 2017-04-29 01:49 | 2022.975 |  | 59 | 1 | 2.998081 | 4.100311 | 3.226822 | 2.579086 | 12.76368 | 6.661079 | 0.0002936363 | 0.03157054 | 0 | 0 | 0 | 20.05103 | 16.33192
523 | 6743.907 | 2017-04-29 01:49 | 2032.99 |  | 59 | 1 | 2.998081 | 4.103247 | 3.235163 | 2.579086 | 12.79789 | 6.661079 | 0.0002609253 | 0.03157054 | 0 | 0 | 0 | 20.6843 | 17.772
524 | 6753.922 | 2017-04-29 01:50 | 2043.006 |  | 59 | 1 | 2.998081 | 4.105856 | 3.243505 | 2.579086 | 12.83213 | 6.661079 | 0.0002283096 | 0.03157054 | 0 | 0 | 0 | 20.80451 | 18.31684
525 | 6763.937 | 2017-04-29 01:50 | 2053.021 |  | 59 | 1 | 2.998081 | 4.108466 | 3.251833 | 2.579086 | 12.86634 | 6.661079 | 0.0002283096 | 0.03157054 | 0 | 0 | 0 | 20.80451 | 18.30214
526 | 6773.952 | 2017-04-29 01:50 | 2063.036 |  | 59 | 1 | 2.998798 | 4.111076 | 3.260188 | 2.579086 | 12.90068 | 6.661079 | 0.0002609253 | 0.03157054 | 0 | 0 | 0 | 20.74362 | 18.04445
527 | 6783.967 | 2017-04-29 01:50 | 2073.051 |  | 59 | 1 | 2.998798 | 4.113033 | 3.268517 | 2.579086 | 12.93492 | 6.661079 | 0.0001947915 | 0.03157054 | 0 | 0 | 0 | 19.94519 | 15.66397
528 | 6793.982 | 2017-04-29 01:50 | 2083.066 |  | 59 | 1 | 2.998081 | 4.115154 | 3.276871 | 2.579086 | 12.96929 | 6.661079 | 0.0001957893 | 0.03157054 | 0 | 0 | 0 | 18.28572 | 12.50456
529 | 6803.997 | 2017-04-29 01:50 | 2093.081 |  | 59 | 1 | 2.998081 | 4.117927 | 3.285212 | 2.579086 | 13.00363 | 6.661079 | 0.0002610207 | 0.03157054 | 0 | 0 | 0 | 17.83275 | 11.45459
530 | 6814.012 | 2017-04-29 01:51 | 2103.096 |  | 59 | 1 | 2.998081 | 4.121026 | 3.293541 | 2.579086 | 13.03794 | 6.661079 | 0.0003257639 | 0.03157054 | 0 | 0 | 0 | 18.23918 | 12.59535
531 | 6824.027 | 2017-04-29 01:51 | 2113.111 |  | 59 | 1 | 2.998081 | 4.124125 | 3.301895 | 2.579086 | 13.07238 | 6.661079 | 0.0002935409 | 0.03157054 | 0 | 0 | 0 | 19.37249 | 14.48011
532 | 6834.042 | 2017-04-29 01:51 | 2123.126 |  | 59 | 1 | 2.998798 | 4.127387 | 3.310224 | 2.579086 | 13.10675 | 6.661079 | 0.000326252 | 0.03157054 | 0 | 0 | 0 | 20.03501 | 16.27081
533 | 6844.057 | 2017-04-29 01:51 | 2133.141 |  | 59 | 1 | 2.998081 | 4.130323 | 3.318566 | 2.579086 | 13.14119 | 6.661079 | 0.0002931935 | 0.03157054 | 0 | 0 | 0 | 20.66829 | 17.71095
534 | 6854.073 | 2017-04-29 01:51 | 2143.156 |  | 59 | 1 | 2.998081 | 4.132933 | 3.326907 | 2.579086 | 13.17565 | 6.661079 | 0.0002610207 | 0.03157054 | 0 | 0 | 0 | 20.95515 | 18.34735
535 | 6864.088 | 2017-04-29 01:51 | 2153.171 |  | 59 | 1 | 2.998798 | 4.135379 | 3.335262 | 2.579086 | 13.21019 | 6.661079 | 0.0002610207 | 0.03157054 | 0 | 0 | 0 | 20.80451 | 18.28634
536 | 6874.103 | 2017-04-29 01:52 | 2163.186 |  | 59 | 1 | 2.998081 | 4.137663 | 3.343603 | 2.579086 | 13.24469 | 6.661079 | 0.0002280611 | 0.03157054 | 0 | 0 | 0 | 20.80451 | 18.04445
537 | 6884.118 | 2017-04-29 01:52 | 2173.201 |  | 59 | 1 | 2.998798 | 4.139783 | 3.351945 | 2.579086 | 13.27922 | 6.661079 | 0.0002279675 | 0.03157054 | 0 | 0 | 0 | 19.9901 | 15.66397
538 | 6894.133 | 2017-04-29 01:52 | 2183.216 |  | 59 | 1 | 2.998081 | 4.142066 | 3.360286 | 2.579086 | 13.31376 | 6.661079 | 0.0002605339 | 0.03157054 | 0 | 0 | 0 | 18.28572 | 12.62598
539 | 6904.148 | 2017-04-29 01:52 | 2193.231 |  | 59 | 1 | 2.998798 | 4.144676 | 3.368628 | 2.579086 | 13.34832 | 6.661079 | 0.0002935409 | 0.03157054 | 0 | 0 | 0 | 17.83275 | 11.69868
540 | 6914.163 | 2017-04-29 01:52 | 2203.246 |  | 59 | 1 | 2.998081 | 4.147776 | 3.376956 | 2.579086 | 13.38285 | 6.661079 | 0.0002936363 | 0.03157054 | 0 | 0 | 0 | 18.42222 | 12.68724
541 | 6924.178 | 2017-04-29 01:52 | 2213.261 |  | 59 | 1 | 2.998081 | 4.151038 | 3.385311 | 2.579086 | 13.41752 | 6.661079 | 0.0003257603 | 0.03157054 | 0 | 0 | 0 | 19.40297 | 14.5107
542 | 6934.193 | 2017-04-29 01:53 | 2223.276 |  | 59 | 1 | 2.998798 | 4.1543 | 3.393653 | 2.579086 | 13.45216 | 6.661079 | 0.0002935409 | 0.03157054 | 0 | 0 | 0 | 20.15686 | 16.30137
543 | 6944.208 | 2017-04-29 01:53 | 2233.291 |  | 59 | 1 | 2.998798 | 4.157236 | 3.401994 | 2.579086 | 13.48683 | 6.661079 | 0.0002935409 | 0.03157054 | 0 | 0 | 0 | 20.75963 | 17.87827
544 | 6954.223 | 2017-04-29 01:53 | 2243.306 |  | 59 | 1 | 2.998798 | 4.159845 | 3.410336 | 2.579086 | 13.52151 | 6.661079 | 0.0002605373 | 0.03157054 | 0 | 0 | 0 | 21.1362 | 18.37786
545 | 6964.238 | 2017-04-29 01:53 | 2253.321 |  | 59 | 1 | 2.998798 | 4.162455 | 3.418664 | 2.579086 | 13.55617 | 6.661079 | 0.0002609253 | 0.03157054 | 0 | 0 | 0 | 20.83496 | 18.37786
546 | 6974.253 | 2017-04-29 01:53 | 2263.336 |  | 59 | 1 | 2.998081 | 4.164902 | 3.427019 | 2.579086 | 13.59096 | 6.661079 | 0.0002605315 | 0.03157054 | 0 | 0 | 0 | 20.83496 | 18.07496
547 | 6984.268 | 2017-04-29 01:53 | 2273.351 |  | 59 | 1 | 2.998081 | 4.167185 | 3.435361 | 2.579086 | 13.62571 | 6.661079 | 0.000195694 | 0.03157054 | 0 | 0 | 0 | 20.0815 | 15.72511
548 | 6994.283 | 2017-04-29 01:54 | 2283.366 |  | 59 | 1 | 2.998798 | 4.169469 | 3.44369 | 2.579086 | 13.66043 | 6.661079 | 0.0002605269 | 0.03157054 | 0 | 0 | 0 | 18.34674 | 12.20041
549 | 7004.298 | 2017-04-29 01:54 | 2293.381 |  | 59 | 1 | 2.998798 | 4.172242 | 3.452044 | 2.579086 | 13.69527 | 6.661079 | 0.0002609253 | 0.03157054 | 0 | 0 | 0 | 18.01428 | 11.56131
550 | 7014.313 | 2017-04-29 01:54 | 2303.397 |  | 59 | 1 | 2.998798 | 4.175504 | 3.460386 | 2.579086 | 13.73009 | 6.661079 | 0.000326252 | 0.03157054 | 0 | 0 | 0 | 18.42222 | 12.68724
551 | 7024.328 | 2017-04-29 01:54 | 2313.412 |  | 59 | 1 | 2.998081 | 4.178929 | 3.468727 | 2.579086 | 13.76493 | 6.661079 | 0.000326252 | 0.03157054 | 0 | 0 | 0 | 19.47838 | 14.41892
552 | 7034.343 | 2017-04-29 01:54 | 2323.427 |  | 59 | 1 | 2.998081 | 4.182354 | 3.477068 | 2.579086 | 13.79981 | 6.661079 | 0.0003261566 | 0.03157054 | 0 | 0 | 0 | 20.1713 | 16.30137
553 | 7044.358 | 2017-04-29 01:54 | 2333.442 |  | 59 | 1 | 2.998081 | 4.18529 | 3.48541 | 2.579086 | 13.83471 | 6.661079 | 0.0002597245 | 0.03157054 | 0 | 0 | 0 | 20.83496 | 17.96871
554 | 7054.373 | 2017-04-29 01:55 | 2343.457 |  | 59 | 1 | 2.998081 | 4.188227 | 3.493752 | 2.579086 | 13.86963 | 6.661079 | 0.0002610207 | 0.03157054 | 0 | 0 | 0 | 21.15063 | 18.45357
555 | 7064.388 | 2017-04-29 01:55 | 2353.472 |  | 59 | 1 | 2.998081 | 4.190836 | 3.50208 | 2.579086 | 13.90452 | 6.661079 | 0.0002610207 | 0.03157054 | 0 | 0 | 0 | 21.07533 | 18.31684
556 | 7074.403 | 2017-04-29 01:55 | 2363.487 |  | 59 | 1 | 2.998798 | 4.193609 | 3.510435 | 2.579086 | 13.93955 | 6.661079 | 0.000228405 | 0.03157054 | 0 | 0 | 0 | 20.71317 | 17.98342
557 | 7084.418 | 2017-04-29 01:55 | 2373.502 |  | 59 | 1 | 2.998798 | 4.196056 | 3.518776 | 2.579086 | 13.97454 | 6.661079 | 0.000228405 | 0.03157054 | 0 | 0 | 0 | 20.0815 | 15.72511
558 | 7094.433 | 2017-04-29 01:55 | 2383.517 |  | 59 | 1 | 2.998081 | 4.198503 | 3.527117 | 2.579086 | 14.00955 | 6.661079 | 0.0002610207 | 0.03157054 | 0 | 0 | 0 | 18.37725 | 12.15501
559 | 7099.8 | 2017-04-29 01:55 | 2388.883 |  | 59 | 1 | 2.998798 | 4.200133 | 3.531587 | 2.579086 | 14.02832 | 6.661079 | 0.0003256618 | 0.03157054 | 0 | 0 | 0 | 17.93878 | 11.47047
|  |  |  | 59 Count | 257
560 | 7159.812 | 2017-04-29 01:56 | 60.01226 |  | 60 | 1 | 2.64412 | 4.199318 | 3.578137 | 2.579086 | 14.2238 | 6.661079 | 0 | 0.03157054 | 0 | 0 | 0 | 21.22593 | 18.42307
561 | 7219.825 | 2017-04-29 01:57 | 120.0245 |  | 60 | 1 | 2.399786 | 4.199481 | 3.620345 | 2.579086 | 14.40105 | 6.661079 | 0 | 0.03157054 | 0 | 0 | 0 | 18.8429 | 13.71948
562 | 7279.837 | 2017-04-29 01:58 | 180.0367 |  | 60 | 1 | 2.179098 | 4.199481 | 3.658344 | 2.579086 | 14.56062 | 6.661079 | 3.261566e-05 | 0.03157054 | 0 | 0 | 0 | 20.27555 | 16.75521
563 | 7339.849 | 2017-04-29 01:59 | 240.0489 |  | 60 | 1 | 1.964141 | 4.199318 | 3.692972 | 2.579086 | 14.70603 | 6.661079 | -3.256668e-05 | 0.03157054 | 0 | 0 | 0 | 20.12483 | 17.21
564 | 7399.861 | 2017-04-29 02:00 | 300.0612 |  | 60 | 1 | 1.815105 | 4.199481 | 3.724417 | 2.579086 | 14.83808 | 6.661079 | 3.261566e-05 | 0.03157054 | 0 | 0 | 0 | 17.33305 | 11.36264
565 | 7459.873 | 2017-04-29 02:01 | 360.0734 |  | 60 | 1 | 1.648872 | 4.199155 | 3.753154 | 2.579086 | 14.95876 | 6.661079 | -3.261566e-05 | 0.03157054 | 0 | 0 | 0 | 20.12483 | 18.19482
566 | 7519.886 | 2017-04-29 02:02 | 420.0857 |  | 60 | 1 | 1.529213 | 4.199318 | 3.779739 | 2.579086 | 15.0704 | 6.661079 | 0 | 0.03157054 | 0 | 0 | 0 | 18.16369 | 13.71948
567 | 7579.898 | 2017-04-29 02:03 | 480.0979 |  | 60 | 1 | 1.427467 | 4.199318 | 3.804267 | 2.579086 | 15.1734 | 6.661079 | -3.261566e-05 | 0.03157054 | 0 | 0 | 0 | 19.44633 | 16.75521
568 | 7639.91 | 2017-04-29 02:04 | 540.1101 |  | 60 | 1 | 1.330021 | 4.199318 | 3.827316 | 2.579086 | 15.27019 | 6.661079 | 0 | 0.03157054 | 0 | 0 | 0 | 19.37092 | 17.21
569 | 7699.922 | 2017-04-29 02:05 | 600.1224 |  | 60 | 1 | 1.271982 | 4.199318 | 3.848977 | 2.579086 | 15.36115 | 6.661079 | 0 | 0.03157054 | 0 | 0 | 0 | 16.42628 | 11.28656
570 | 7759.935 | 2017-04-29 02:06 | 660.1346 |  | 60 | 1 | 1.197464 | 4.199318 | 3.869479 | 2.579086 | 15.44725 | 6.661079 | -3.256671e-05 | 0.03157054 | 0 | 0 | 0 | 19.44633 | 18.19482
571 | 7819.947 | 2017-04-29 02:07 | 720.1469 |  | 60 | 1 | 1.146591 | 4.199481 | 3.889095 | 2.579086 | 15.52962 | 6.661079 | 3.256644e-05 | 0.03157054 | 0 | 0 | 0 | 17.25751 | 13.71948
572 | 7879.959 | 2017-04-29 02:08 | 780.1591 |  | 60 | 1 | 1.10145 | 4.199318 | 3.90776 | 2.579086 | 15.608 | 6.661079 | -3.256654e-05 | 0.03157054 | 0 | 0 | 0 | 18.692 | 16.75521
573 | 7939.971 | 2017-04-29 02:09 | 840.1713 |  | 60 | 1 | 1.050577 | 4.199318 | 3.925766 | 2.579086 | 15.68361 | 6.661079 | 0 | 0.03157054 | 0 | 0 | 0 | 18.692 | 17.21
574 | 7999.984 | 2017-04-29 02:10 | 900.1836 |  | 60 | 1 | 1.024066 | 4.199481 | 3.943048 | 2.579086 | 15.75619 | 6.661079 | 3.256644e-05 | 0.03157054 | 0 | 0 | 0 | 15.82143 | 11.74299
575 | 8059.996 | 2017-04-29 02:11 | 960.1958 |  | 60 | 1 | 0.9782087 | 4.199318 | 3.959692 | 2.579086 | 15.82608 | 6.661079 | -6.512983e-05 | 0.03157054 | 0 | 0 | 0 | 18.91835 | 18.19482
576 | 8120.008 | 2017-04-29 02:12 | 1020.208 |  | 60 | 1 | 0.9459653 | 4.199318 | 3.975806 | 2.579086 | 15.89375 | 6.661079 | 0 | 0.03157054 | 0 | 0 | 0 | 16.87974 | 13.71948
577 | 8180.02 | 2017-04-29 02:13 | 1080.22 |  | 60 | 1 | 0.9158714 | 4.199481 | 3.99127 | 2.579086 | 15.95869 | 6.661079 | 3.256639e-05 | 0.03157054 | 0 | 0 | 0 | 18.20867 | 16.75521
578 | 8240.033 | 2017-04-29 02:14 | 1140.232 |  | 60 | 1 | 0.8764628 | 4.199318 | 4.006249 | 2.579086 | 16.02159 | 6.661079 | 0 | 0.03157054 | 0 | 0 | 0 | 18.23918 | 17.28578
579 | 8300.045 | 2017-04-29 02:15 | 1200.245 |  | 60 | 1 | 0.8542506 | 4.199481 | 4.020672 | 2.579086 | 16.08216 | 6.661079 | 3.261566e-05 | 0.03157054 | 0 | 0 | 0 | 15.74581 | 11.28656
580 | 8360.057 | 2017-04-29 02:16 | 1260.257 |  | 60 | 1 | 0.8148419 | 4.199481 | 4.034536 | 2.579086 | 16.14038 | 6.661079 | 3.256604e-05 | 0.03157054 | 0 | 0 | 0 | 18.8429 | 18.24003
581 | 8420.069 | 2017-04-29 02:17 | 1320.269 |  | 60 | 1 | 0.7847481 | 4.199318 | 4.047933 | 2.579086 | 16.19664 | 6.661079 | -3.246569e-05 | 0.03157054 | 0 | 0 | 0 | 16.62249 | 13.71948
582 | 8480.082 | 2017-04-29 02:18 | 1380.281 |  | 60 | 1 | 0.7568038 | 4.199481 | 4.06073 | 2.579086 | 16.25037 | 6.661079 | 3.256659e-05 | 0.03157054 | 0 | 0 | 0 | 18.0882 | 16.75521
583 | 8540.094 | 2017-04-29 02:19 | 1440.294 |  | 60 | 1 | 0.7188281 | 4.199318 | 4.07306 | 2.579086 | 16.30216 | 6.661079 | 0 | 0.03157054 | 0 | 0 | 0 | 18.16369 | 17.36156
584 | 8600.106 | 2017-04-29 02:20 | 1500.306 |  | 60 | 1 | 0.695183 | 4.199481 | 4.084838 | 2.579086 | 16.35161 | 6.661079 | 3.256321e-05 | 0.03157054 | 0 | 0 | 0 | 15.44326 | 11.36264
585 | 8660.118 | 2017-04-29 02:21 | 1560.318 |  | 60 | 1 | 0.6579239 | 4.199318 | 4.096079 | 2.579086 | 16.39882 | 6.661079 | -3.256687e-05 | 0.03157054 | 0 | 0 | 0 | 18.54107 | 18.19482
586 | 8720.13 | 2017-04-29 02:22 | 1620.33 |  | 60 | 1 | 0.62783 | 4.199318 | 4.106843 | 2.579086 | 16.44402 | 6.661079 | -3.261566e-05 | 0.03157054 | 0 | 0 | 0 | 16.50187 | 13.71948
587 | 8780.143 | 2017-04-29 02:23 | 1680.343 |  | 60 | 1 | 0.5991691 | 4.199318 | 4.117029 | 2.579086 | 16.4868 | 6.661079 | 0 | 0.03157054 | 0 | 0 | 0 | 17.9372 | 16.75521
588 | 8840.155 | 2017-04-29 02:24 | 1740.355 |  | 60 | 1 | 0.5633431 | 4.199318 | 4.126749 | 2.579086 | 16.52761 | 6.661079 | 0 | 0.03157054 | 0 | 0 | 0 | 18.16369 | 17.28578
589 | 8899.808342 | 2017-04-29 02:25 | 1800.008 |  | 60 | 1 | 0.5404145 | 4.199318 | 4.135897 | 2.579086 | 16.56603 | 6.661079 | 0 | 0.03157054 | 0 | 0 | 0 | 15.67018 | 11.74299
|  |  |  | 60 Count | 30
590 | 8959.821 | 2017-04-29 02:26 | 60.01218 |  | 61 | 1 | 0 | 4.158704 | 4.135897 | 2.579086 | 16.56603 | 6.661079 | -0.0001954176 | 0.03157054 | 0 | 0 | 0 | 18.39014 | 18.19482
591 | 9019.834 | 2017-04-29 02:27 | 120.0245 |  | 61 | 1 | 0 | 4.15169 | 4.135897 | 2.579086 | 16.56603 | 6.661079 | -6.513295e-05 | 0.03157054 | 0 | 0 | 0 | 16.35069 | 13.71948
592 | 9079.846 | 2017-04-29 02:28 | 180.0367 |  | 61 | 1 | 0 | 4.146797 | 4.135897 | 2.579086 | 16.56603 | 6.661079 | -9.784698e-05 | 0.03157054 | 0 | 0 | 0 | 17.78619 | 16.75521
593 | 9139.858 | 2017-04-29 02:29 | 240.0489 |  | 61 | 1 | 0 | 4.143209 | 4.135897 | 2.579086 | 16.56603 | 6.661079 | -3.256628e-05 | 0.03157054 | 0 | 0 | 0 | 17.8617 | 17.28578
594 | 9199.87 | 2017-04-29 02:30 | 300.0612 |  | 61 | 1 | 0 | 4.139946 | 4.135897 | 2.579086 | 16.56603 | 6.661079 | -3.256629e-05 | 0.03157054 | 0 | 0 | 0 | 15.18574 | 11.28656
595 | 9259.883 | 2017-04-29 02:31 | 360.0734 |  | 61 | 1 | 0 | 4.137337 | 4.135897 | 2.579086 | 16.56603 | 6.661079 | 0 | 0.03157054 | 0 | 0 | 0 | 18.13318 | 18.16431
596 | 9319.895 | 2017-04-29 02:32 | 420.0856 |  | 61 | 1 | 0 | 4.135053 | 4.135897 | 2.579086 | 16.56603 | 6.661079 | -3.246617e-05 | 0.03157054 | 0 | 0 | 0 | 16.27509 | 13.6129
597 | 9379.907 | 2017-04-29 02:33 | 480.0979 |  | 61 | 1 | 0 | 4.133422 | 4.135897 | 2.579086 | 16.56603 | 6.661079 | 0 | 0.03157054 | 0 | 0 | 0 | 17.63516 | 16.75521
598 | 9439.919 | 2017-04-29 02:34 | 540.1101 |  | 61 | 1 | 0 | 4.131628 | 4.135897 | 2.579086 | 16.56603 | 6.661079 | -3.256606e-05 | 0.03157054 | 0 | 0 | 0 | 17.75567 | 17.33103
599 | 9499.823 | 2017-04-29 02:35 | 600.0136 |  | 61 | 1 | 0 | 4.130323 | 4.135897 | 2.579086 | 16.56603 | 6.661079 | -3.256419e-05 | 0.03157054 | 0 | 0 | 0 | 15.15517 | 11.86447
|  |  |  | 61 Count | 10
600 | 9499.839 | 2017-04-29 02:35 | 0.01571579 |  | 62 | 1 | -0.000558882 | 4.13016 | 4.135897 | 2.579086 | 16.56603 | 6.661079 | 0 | 0.0371328 | 0 | 0 | 0 | 15.18574 | 11.86447
601 | 9559.835 | 2017-04-29 02:36 | 60.01227 |  | 62 | 1 | -0.001275403 | 4.129181 | 4.135897 | 2.579099 | 16.56603 | 6.661134 | 0 | 0.0371328 | 0 | 0 | 0 | 18.20867 | 18.99704
|  |  |  | 62 Count | 2
602 | 9559.836 | 2017-04-29 02:36 | 2.566123295e-06 |  | 63 | 1 | -19.99436 | 3.345116 | 4.135897 | 2.579099 | 16.56603 | 6.661134 | 0 | 0.0371328 | 0 | 0 | 0 | 18.20867 | 18.99704
603 | 9559.851 | 2017-04-29 02:36 | 0.01569241 |  | 63 | 1 | -19.99508 | 3.326848 | 4.135897 | 2.579186 | 16.56603 | 6.661425 | -0.003653622 | 0.0371328 | 0 | 0 | 0 | 18.20867 | 18.99704
604 | 9559.914 | 2017-04-29 02:36 | 0.07814017 |  | 63 | 1 | -19.99579 | 3.315757 | 4.135897 | 2.579533 | 16.56603 | 6.662577 | -0.005871916 | 0.0371328 | 0 | 0 | 0 | 18.20867 | 18.92136
605 | 9560.023 | 2017-04-29 02:36 | 0.1872914 |  | 63 | 1 | -19.99579 | 3.30336 | 4.135897 | 2.580139 | 16.56603 | 6.664584 | -0.008351183 | 0.0371328 | 0 | 0 | 0 | 18.20867 | 18.92136
606 | 9560.163 | 2017-04-29 02:36 | 0.3277199 |  | 63 | 1 | -19.99579 | 3.292595 | 4.135897 | 2.580919 | 16.56603 | 6.667156 | -0.0105042 | 0.0371328 | 0 | 0 | 0 | 18.20867 | 18.92136
607 | 9560.319 | 2017-04-29 02:36 | 0.4835683 |  | 63 | 1 | -19.99579 | 3.282319 | 4.135897 | 2.581785 | 16.56603 | 6.670001 | -0.01255937 | 0.0371328 | 0 | 0 | 0 | 18.20867 | 18.89087
608 | 9560.491 | 2017-04-29 02:36 | 0.6552006 |  | 63 | 1 | -19.99651 | 3.271717 | 4.135897 | 2.582738 | 16.56603 | 6.673124 | -0.01467981 | 0.0371328 | 0 | 0 | 0 | 18.20867 | 18.92136
609 | 9560.678 | 2017-04-29 02:36 | 0.8424511 |  | 63 | 1 | -19.99579 | 3.261115 | 4.135897 | 2.583778 | 16.56603 | 6.676521 | -0.01680021 | 0.0371328 | 0 | 0 | 0 | 18.20867 | 18.92136
610 | 9560.928 | 2017-04-29 02:36 | 1.092046 |  | 63 | 1 | -19.99579 | 3.25035 | 4.135897 | 2.585165 | 16.56603 | 6.681035 | -0.01895327 | 0.0371328 | 0 | 0 | 0 | 18.20867 | 18.84567
611 | 9561.193 | 2017-04-29 02:36 | 1.357244 |  | 63 | 1 | -19.99579 | 3.239748 | 4.135897 | 2.586638 | 16.56603 | 6.685815 | -0.02107367 | 0.0371328 | 0 | 0 | 0 | 18.20867 | 18.89087
612 | 9561.52 | 2017-04-29 02:36 | 1.684792 |  | 63 | 1 | -19.99579 | 3.229146 | 4.135897 | 2.588457 | 16.56603 | 6.691699 | -0.02319407 | 0.0371328 | 0 | 0 | 0 | 18.20867 | 18.84567
613 | 9561.848 | 2017-04-29 02:36 | 2.012353 |  | 63 | 1 | -19.99579 | 3.21887 | 4.135897 | 2.590276 | 16.56603 | 6.697564 | -0.02524924 | 0.0371328 | 0 | 0 | 0 | 18.20867 | 18.99704
614 | 9562.207 | 2017-04-29 02:36 | 2.371231 |  | 63 | 1 | -19.99579 | 3.208757 | 4.135897 | 2.59227 | 16.56603 | 6.70397 | -0.0272718 | 0.0371328 | 0 | 0 | 0 | 18.20867 | 18.84567
615 | 9562.612 | 2017-04-29 02:36 | 2.776748 |  | 63 | 1 | -19.99579 | 3.198481 | 4.135897 | 2.594522 | 16.56603 | 6.711186 | -0.02932701 | 0.0371328 | 0 | 0 | 0 | 18.20867 | 18.84567
616 | 9563.065 | 2017-04-29 02:36 | 3.229151 |  | 63 | 1 | -19.99579 | 3.188205 | 4.135897 | 2.597035 | 16.56603 | 6.719211 | -0.03138218 | 0.0371328 | 0 | 0 | 0 | 18.20867 | 18.81518
617 | 9563.58 | 2017-04-29 02:36 | 3.743924 |  | 63 | 1 | -19.99579 | 3.177929 | 4.135897 | 2.599894 | 16.56603 | 6.728312 | -0.03343735 | 0.0371328 | 0 | 0 | 0 | 18.20867 | 18.92136
618 | 9564.11 | 2017-04-29 02:36 | 4.274354 |  | 63 | 1 | -19.99579 | 3.167817 | 4.135897 | 2.60284 | 16.56603 | 6.73766 | -0.0354599 | 0.0371328 | 0 | 0 | 0 | 18.20867 | 18.81518
619 | 9564.718 | 2017-04-29 02:36 | 4.882721 |  | 63 | 1 | -19.99579 | 3.157704 | 4.135897 | 2.60622 | 16.56603 | 6.748347 | -0.03748245 | 0.0371328 | 0 | 0 | 0 | 18.20867 | 18.92136
620 | 9565.343 | 2017-04-29 02:36 | 5.507137 |  | 63 | 1 | -19.99579 | 3.147428 | 4.135897 | 2.609688 | 16.56603 | 6.75928 | -0.02651214 | 0.0371328 | 0 | 0 | 0 | 18.17817 | 18.84567
621 | 9566.06 | 2017-04-29 02:36 | 6.224326 |  | 63 | 1 | -19.99579 | 3.137152 | 4.135897 | 2.613671 | 16.56603 | 6.771798 | -0.02162647 | 0.0371328 | 0 | 0 | 0 | 18.25365 | 18.81518
622 | 9566.84 | 2017-04-29 02:36 | 7.004292 |  | 63 | 1 | -19.99579 | 3.126876 | 4.135897 | 2.618004 | 16.56603 | 6.785366 | -0.01841171 | 0.0371328 | 0 | 0 | 0 | 18.28415 | 18.84567
623 | 9567.651 | 2017-04-29 02:36 | 7.815516 |  | 63 | 1 | -19.99579 | 3.116764 | 4.135897 | 2.622509 | 16.56603 | 6.799432 | -0.01617082 | 0.0371328 | 0 | 0 | 0 | 18.40461 | 18.76998
624 | 9568.54 | 2017-04-29 02:36 | 8.704714 |  | 63 | 1 | -19.99579 | 3.106651 | 4.135897 | 2.627448 | 16.56603 | 6.8148 | -0.01441726 | 0.0371328 | 0 | 0 | 0 | 18.55555 | 18.92136
625 | 9569.508 | 2017-04-29 02:37 | 9.67183 |  | 63 | 1 | -19.99579 | 3.096538 | 4.135897 | 2.63282 | 16.56603 | 6.831461 | -0.01283388 | 0.0371328 | 0 | 0 | 0 | 18.6615 | 18.84567
626 | 9570.537 | 2017-04-29 02:37 | 10.70156 |  | 63 | 1 | -19.99579 | 3.086425 | 4.135897 | 2.63854 | 16.56603 | 6.849143 | -0.01162822 | 0.0371328 | 0 | 0 | 0 | 18.70647 | 18.76998
627 | 9571.691 | 2017-04-29 02:37 | 11.85579 |  | 63 | 1 | -19.99651 | 3.076313 | 4.135897 | 2.644951 | 16.56603 | 6.868897 | -0.01052109 | 0.0371328 | 0 | 0 | 0 | 18.81241 | 18.69429
628 | 9572.893 | 2017-04-29 02:37 | 13.05701 |  | 63 | 1 | -19.99508 | 3.0662 | 4.135897 | 2.651623 | 16.56603 | 6.889387679 | -0.009543924 | 0.0371328 | 0 | 0 | 0 | 18.85737 | 18.61859
629 | 9574.172 | 2017-04-29 02:37 | 14.33644 |  | 63 | 1 | -19.99579 | 3.056087 | 4.135897 | 2.658729 | 16.56603 | 6.911141 | -0.008761786 | 0.0371328 | 0 | 0 | 0 | 18.93281 | 18.54289
630 | 9575.592 | 2017-04-29 02:37 | 15.75582 |  | 63 | 1 | -19.99579 | 3.045974 | 4.135897 | 2.666613 | 16.56603 | 6.935196 | -0.008012763 | 0.0371328 | 0 | 0 | 0 | 19.15912 | 18.46718
631 | 9577.136 | 2017-04-29 02:37 | 17.30011 |  | 63 | 1 | -19.99579 | 3.035861 | 4.135897 | 2.675191 | 16.56603 | 6.961279 | -0.007263807 | 0.0371328 | 0 | 0 | 0 | 19.26502 | 18.08858
632 | 9578.774 | 2017-04-29 02:37 | 18.93838 |  | 63 | 1 | -19.99579 | 3.025749 | 4.135897 | 2.68429 | 16.56603 | 6.988858 | -0.006677209 | 0.0371328 | 0 | 0 | 0 | 19.30997 | 17.86136
633 | 9580.614 | 2017-04-29 02:37 | 20.77847 |  | 63 | 1 | -19.99579 | 3.015636 | 4.135897 | 2.694511 | 16.56603 | 7.019732 | -0.006059058 | 0.0371328 | 0 | 0 | 0 | 19.34044 | 17.3005
634 | 9582.58 | 2017-04-29 02:37 | 22.74443 |  | 63 | 1 | -19.99579 | 3.005523 | 4.135897 | 2.705431 | 16.56603 | 7.052606 | -0.005447865 | 0.0371328 | 0 | 0 | 0 | 19.38538 | 16.69413
635 | 9584.702 | 2017-04-29 02:37 | 24.86599 |  | 63 | 1 | -19.99651 | 2.99541 | 4.135897 | 2.717215 | 16.56603 | 7.087963 | -0.00499115 | 0.0371328 | 0 | 0 | 0 | 19.38538 | 16.08748
636 | 9586.979 | 2017-04-29 02:37 | 27.14355 |  | 63 | 1 | -19.99579 | 2.985298 | 4.135897 | 2.729865 | 16.56603 | 7.125794 | -0.004611085 | 0.0371328 | 0 | 0 | 0 | 19.38538 | 15.10111
637 | 9589.585 | 2017-04-29 02:37 | 29.74912 |  | 63 | 1 | -19.99579 | 2.975185 | 4.135897 | 2.744338 | 16.56603 | 7.168926 | -0.004169008 | 0.0371328 | 0 | 0 | 0 | 19.30997 | 14.26595
638 | 9592.268 | 2017-04-29 02:37 | 32.43186 |  | 63 | 1 | -19.99579 | 2.965072 | 4.135897 | 2.759239 | 16.56603 | 7.213184 | -0.003843684 | 0.0371328 | 0 | 0 | 0 | 19.30997 | 13.65827
639 | 9595.138 | 2017-04-29 02:37 | 35.30225 |  | 63 | 1 | -19.99579 | 2.954959 | 4.135897 | 2.775182 | 16.56603 | 7.260376 | -0.003615627 | 0.0371328 | 0 | 0 | 0 | 19.46079 | 12.89833
640 | 9598.039 | 2017-04-29 02:37 | 38.20381 |  | 63 | 1 | -19.99651 | 2.944847 | 4.135897 | 2.791298 | 16.56603 | 7.307918 | -0.003506945 | 0.0371328 | 0 | 0 | 0 | 19.83778 | 12.4422
641 | 9601.05 | 2017-04-29 02:37 | 41.21453 |  | 63 | 1 | -19.99579 | 2.934734 | 4.135897 | 2.808021 | 16.56603 | 7.357079 | -0.003377092 | 0.0371328 | 0 | 0 | 0 | 20.13928 | 12.4422
642 | 9604.17 | 2017-04-29 02:37 | 44.33462 |  | 63 | 1 | -19.99579 | 2.924621 | 4.135897 | 2.825351 | 16.56603 | 7.407851 | -0.003289895 | 0.0371328 | 0 | 0 | 0 | 20.59139 | 12.4422
643 | 9607.337 | 2017-04-29 02:37 | 47.50131 |  | 63 | 1 | -19.99651 | 2.914508 | 4.135897 | 2.84294 | 16.56603 | 7.459203 | -0.003182221 | 0.0371328 | 0 | 0 | 0 | 21.34453 | 13.05035
644 | 9610.597 | 2017-04-29 02:37 | 50.76157 |  | 63 | 1 | -19.99579 | 2.904396 | 4.135897 | 2.861049 | 16.56603 | 7.511892 | -0.00296855 | 0.0371328 | 0 | 0 | 0 | 22.1724 | 13.05035
645 | 9613.889 | 2017-04-29 02:37 | 54.05314 |  | 63 | 1 | -19.99579 | 2.894283 | 4.135897 | 2.879332 | 16.56603 | 7.564901 | -0.002805471 | 0.0371328 | 0 | 0 | 0 | 22.92449 | 13.68887
646 | 9617.196 | 2017-04-29 02:37 | 57.36027 |  | 63 | 1 | -19.99579 | 2.88417 | 4.135897 | 2.897701 | 16.56603 | 7.617975 | -0.00296855 | 0.0371328 | 0 | 0 | 0 | 23.67608 | 14.26595
647 | 9620.519 | 2017-04-29 02:37 | 60.68299 |  | 63 | 1 | -19.99579 | 2.874058 | 4.135897 | 2.916157 | 16.56603 | 7.671112 | -0.003001165 | 0.0371328 | 0 | 0 | 0 | 24.68271 | 14.90396
648 | 9623.935 | 2017-04-29 02:37 | 64.09933 |  | 63 | 1 | -19.99579 | 2.863945 | 4.135897 | 2.935133 | 16.56603 | 7.725554 | -0.002870703 | 0.0371328 | 0 | 0 | 0 | 25.40278 | 15.48057
649 | 9627.398 | 2017-04-29 02:37 | 67.56247 |  | 63 | 1 | -19.99651 | 2.853832 | 4.135897 | 2.954369 | 16.56603 | 7.780548 | -0.002870703 | 0.0371328 | 0 | 0 | 0 | 26.33286 | 16.11804
650 | 9630.924 | 2017-04-29 02:38 | 71.08801 |  | 63 | 1 | -19.99579 | 2.843719 | 4.135897 | 2.973951 | 16.56603 | 7.836335 | -0.002898982 | 0.0371328 | 0 | 0 | 0 | 27.20161 | 16.84575
651 | 9634.527 | 2017-04-29 02:38 | 74.69159 |  | 63 | 1 | -19.99579 | 2.833606 | 4.135897 | 2.993967 | 16.56603 | 7.893153 | -0.002772856 | 0.0371328 | 0 | 0 | 0 | 27.8308 | 17.67934
652 | 9638.162 | 2017-04-29 02:38 | 78.32647 |  | 63 | 1 | -19.99579 | 2.823331 | 4.135897 | 3.014156 | 16.56603 | 7.95026 | -0.002674961 | 0.0371328 | 0 | 0 | 0 | 28.84789 | 18.16431
653 | 9642.031 | 2017-04-29 02:38 | 82.19503 |  | 63 | 1 | -19.99651 | 2.813218 | 4.135897 | 3.035644 | 16.56603 | 8.01082 | -0.002642345 | 0.0371328 | 0 | 0 | 0 | 29.52063 | 18.51239
654 | 9645.9 | 2017-04-29 02:38 | 86.06385 |  | 63 | 1 | -19.99579 | 2.803105 | 4.135897 | 3.057133 | 16.56603 | 8.071166 | -0.002544499 | 0.0371328 | 0 | 0 | 0 | 30.19293 | 18.89087
655 | 9650.049 | 2017-04-29 02:38 | 90.2134 |  | 63 | 1 | -19.99579 | 2.792992 | 4.135897 | 3.080181 | 16.56603 | 8.135657 | -0.002381372 | 0.0371328 | 0 | 0 | 0 | 30.89498 | 18.96655
656 | 9654.339 | 2017-04-29 02:38 | 94.50332 |  | 63 | 1 | -19.99579 | 2.78288 | 4.135897 | 3.104009 | 16.56603 | 8.20209 | -0.002381372 | 0.0371328 | 0 | 0 | 0 | 31.49183 | 19.04223
657 | 9658.816 | 2017-04-29 02:38 | 98.98042 |  | 63 | 1 | -19.99579 | 2.772767 | 4.135897 | 3.128877 | 16.56603 | 8.27117 | -0.00225091 | 0.0371328 | 0 | 0 | 0 | 32.13276 | 19.1179
658 | 9663.574 | 2017-04-29 02:38 | 103.7383 |  | 63 | 1 | -19.99579 | 2.762654 | 4.135897 | 3.155304 | 16.56603 | 8.344314 | -0.002120399 | 0.0371328 | 0 | 0 | 0 | 32.5799 | 19.04223
659 | 9668.457 | 2017-04-29 02:38 | 108.621 |  | 63 | 1 | -19.99651 | 2.752541 | 4.135897 | 3.182425 | 16.56603 | 8.419105 | -0.002087784 | 0.0371328 | 0 | 0 | 0 | 33.62251 | 19.04223
660 | 9673.683 | 2017-04-29 02:38 | 113.8469 |  | 63 | 1 | -19.99579 | 2.742429 | 4.135897 | 3.211451 | 16.56603 | 8.498856 | -0.001859426 | 0.0371328 | 0 | 0 | 0 | 34.21783 | 18.73949
661 | 9679.798 | 2017-04-29 02:38 | 119.962 |  | 63 | 1 | -19.99579 | 2.732316 | 4.135897 | 3.245417 | 16.56603 | 8.591831 | -0.001598453 | 0.0371328 | 0 | 0 | 0 | 34.36662 | 17.3005
662 | 9687.972 | 2017-04-29 02:38 | 128.1363 |  | 63 | 1 | -19.99651 | 2.722203 | 4.135897 | 3.290821 | 16.56603 | 8.71565 | -0.001174355 | 0.0371328 | 0 | 0 | 0 | 34.21783 | 14.26595
663 | 9696.677 | 2017-04-29 02:39 | 136.841 |  | 63 | 1 | -19.99651 | 2.71209 | 4.135897 | 3.33917 | 16.56603 | 8.847033 | -0.001174355 | 0.0371328 | 0 | 0 | 0 | 34.58974 | 13.05035
664 | 9703.79 | 2017-04-29 02:39 | 143.9544 |  | 63 | 1 | -19.99579 | 2.701977 | 4.135897 | 3.378681 | 16.56603 | 8.954 | -0.001467991 | 0.0371328 | 0 | 0 | 0 | 35.5561 | 13.65827
665 | 9710.217 | 2017-04-29 02:39 | 150.3815 |  | 63 | 1 | -19.99579 | 2.691865 | 4.135897 | 3.41438 | 16.56603 | 9.050284 | -0.001598453 | 0.0371328 | 0 | 0 | 0 | 36.74427 | 14.26595
666 | 9716.317 | 2017-04-29 02:39 | 156.481 |  | 63 | 1 | -19.99579 | 2.681752 | 4.135897 | 3.448259 | 16.56603 | 9.141318 | -0.001631069 | 0.0371328 | 0 | 0 | 0 | 38.00529 | 15.48057
667 | 9722.229 | 2017-04-29 02:39 | 162.3934 |  | 63 | 1 | -19.99579 | 2.671639 | 4.135897 | 3.481098 | 16.56603 | 9.229221 | -0.001696348 | 0.0371328 | 0 | 0 | 0 | 39.11678 | 16.69413
668 | 9728.219 | 2017-04-29 02:39 | 168.3837 |  | 63 | 1 | -19.99579 | 2.661526 | 4.135897 | 3.514371 | 16.56603 | 9.317945 | -0.001693787 | 0.0371328 | 0 | 0 | 0 | 40.34525 | 17.83085
669 | 9734.1 | 2017-04-29 02:39 | 174.2648 |  | 63 | 1 | -19.99579 | 2.651414 | 4.135897 | 3.547037 | 16.56603 | 9.404723 | -0.001728964 | 0.0371328 | 0 | 0 | 0 | 41.48432 | 18.6638
670 | 9740.372 | 2017-04-29 02:39 | 180.5359 |  | 63 | 1 | -19.99579 | 2.641301 | 4.135897 | 3.581869 | 16.56603 | 9.496909 | -0.001663733 | 0.0371328 | 0 | 0 | 0 | 42.44476 | 19.1179
671 | 9747.438 | 2017-04-29 02:39 | 187.6026 |  | 63 | 1 | -19.99579 | 2.631188 | 4.135897 | 3.62112 | 16.56603 | 9.600387 | -0.00146579 | 0.0371328 | 0 | 0 | 0 | 43.25684 | 19.57183
672 | 9754.801 | 2017-04-29 02:40 | 194.9656 |  | 63 | 1 | -19.99579 | 2.621075 | 4.135897 | 3.662018 | 16.56603 | 9.70779 | -0.001304865 | 0.0371328 | 0 | 0 | 0 | 43.99463 | 19.49619
673 | 9763.038 | 2017-04-29 02:40 | 203.2023 |  | 63 | 1 | -19.99579 | 2.610963 | 4.135897 | 3.707768 | 16.56603 | 9.827469 | -0.001205204 | 0.0371328 | 0 | 0 | 0 | 44.8794 | 19.57183
674 | 9772.46 | 2017-04-29 02:40 | 212.6245 |  | 63 | 1 | -19.99579 | 2.60085 | 4.135897 | 3.760102 | 16.56603 | 9.963836 | -0.0009771897 | 0.0371328 | 0 | 0 | 0 | 45.54257 | 18.5576
675 | 9782.475 | 2017-04-29 02:40 | 222.6396 |  | 63 | 1 | -19.99579 | 2.595467 | 4.135897 | 3.81573 | 16.56603 | 10.10835 | -0.0004240513 | 0.0371328 | 0 | 0 | 0 | 45.0268 | 15.40468
676 | 9792.49 | 2017-04-29 02:40 | 232.6546 |  | 63 | 1 | -19.99579 | 2.5909 | 4.135897 | 3.871358 | 16.56603 | 10.25261 | -0.0004567146 | 0.0371328 | 0 | 0 | 0 | 44.81983 | 13.01973
677 | 9802.505 | 2017-04-29 02:40 | 242.6696 |  | 63 | 1 | -19.99579 | 2.581929 | 4.135897 | 3.926985 | 16.56603 | 10.3965 | -0.001011276 | 0.0371328 | 0 | 0 | 0 | 45.5567 | 13.41449
678 | 9810.071 | 2017-04-29 02:41 | 250.2355 |  | 63 | 1 | -19.99651 | 2.571816 | 4.135897 | 3.969009 | 16.56603 | 10.5048 | -0.001304865 | 0.0371328 | 0 | 0 | 0 | 46.73481 | 14.78164
679 | 9817.091 | 2017-04-29 02:41 | 257.2554 |  | 63 | 1 | -19.99579 | 2.561704 | 4.135897 | 4.008 | 16.56603 | 10.60489 | -0.00140276 | 0.0371328 | 0 | 0 | 0 | 47.94161 | 16.08748
680 | 9823.409 | 2017-04-29 02:41 | 263.5733 |  | 63 | 1 | -19.99579 | 2.551591 | 4.135897 | 4.043092 | 16.56603 | 10.69461 | -0.001533222 | 0.0371328 | 0 | 0 | 0 | 49.0004 | 17.26998
681 | 9829.462 | 2017-04-29 02:41 | 269.626 |  | 63 | 1 | -19.99579 | 2.541478 | 4.135897 | 4.076711 | 16.56603 | 10.78023 | -0.001631117 | 0.0371328 | 0 | 0 | 0 | 49.73499 | 18.43669
682 | 9835.343 | 2017-04-29 02:41 | 275.5071 |  | 63 | 1 | -19.99651 | 2.531365 | 4.135897 | 4.109378 | 16.56603 | 10.86308 | -0.001631117 | 0.0371328 | 0 | 0 | 0 | 50.68942 | 19.1179
683 | 9841.988 | 2017-04-29 02:41 | 282.1527 |  | 63 | 1 | -19.99579 | 2.521253 | 4.135897 | 4.14629 | 16.56603 | 10.95634 | -0.00140276 | 0.0371328 | 0 | 0 | 0 | 51.34983 | 19.64747
684 | 9849.071 | 2017-04-29 02:41 | 289.2349 |  | 63 | 1 | -19.99651 | 2.51114 | 4.135897 | 4.185628 | 16.56603 | 11.05532 | -0.001337528 | 0.0371328 | 0 | 0 | 0 | 51.52619 | 19.7231
685 | 9856.075 | 2017-04-29 02:41 | 296.2392 |  | 63 | 1 | -19.99579 | 2.501027 | 4.135897 | 4.224532 | 16.56603 | 11.15282 | -0.001435375 | 0.0371328 | 0 | 0 | 0 | 52.22993 | 19.7231
686 | 9863.688 | 2017-04-29 02:41 | 303.8519 |  | 63 | 1 | -19.99651 | 2.490914 | 4.135897 | 4.266816 | 16.56603 | 11.25837 | -0.001239634 | 0.0371328 | 0 | 0 | 0 | 52.52319 | 19.64747
687 | 9873.141 | 2017-04-29 02:42 | 313.3053 |  | 63 | 1 | -19.99579 | 2.480802 | 4.135897 | 4.319324 | 16.56603 | 11.38889 | -0.0009460449 | 0.0371328 | 0 | 0 | 0 | 52.62612 | 18.16431
688 | 9883.156 | 2017-04-29 02:42 | 323.3205 |  | 63 | 1 | -19.99579 | 2.475093 | 4.135897 | 4.374952 | 16.56603 | 11.52672 | -0.000424099 | 0.0371328 | 0 | 0 | 0 | 51.45283 | 14.26595
689 | 9893.171 | 2017-04-29 02:42 | 333.3354 |  | 63 | 1 | -19.99579 | 2.467101 | 4.135897 | 4.430493 | 16.56603 | 11.66399 | -0.0008481502 | 0.0371328 | 0 | 0 | 0 | 51.37947 | 13.38495
690 | 9901.377 | 2017-04-29 02:42 | 341.5409 |  | 63 | 1 | -19.99651 | 2.456988 | 4.135897 | 4.476156 | 16.56603 | 11.77642 | -0.001239586 | 0.0371328 | 0 | 0 | 0 | 51.52619 | 13.84081
691 | 9907.788 | 2017-04-29 02:42 | 347.9523 |  | 63 | 1 | -19.99579 | 2.446875 | 4.135897 | 4.511767 | 16.56603 | 11.86375 | -0.001467943 | 0.0371328 | 0 | 0 | 0 | 52.62612 | 14.90396
692 | 9913.264 | 2017-04-29 02:42 | 353.4279 |  | 63 | 1 | -19.99579 | 2.436762 | 4.135897 | 4.542181 | 16.56603 | 11.93801 | -0.001631069 | 0.0371328 | 0 | 0 | 0 | 53.18283 | 15.93578
693 | 9918.38 | 2017-04-29 02:42 | 358.5446 |  | 63 | 1 | -19.99651 | 2.42665 | 4.135897 | 4.570601 | 16.56603 | 12.00713 | -0.001794195 | 0.0371328 | 0 | 0 | 0 | 53.87181 | 16.72467
694 | 9922.795 | 2017-04-29 02:42 | 362.9593 |  | 63 | 1 | -19.99579 | 2.416537 | 4.135897 | 4.595122 | 16.56603 | 12.06651 | -0.001924658 | 0.0371328 | 0 | 0 | 0 | 54.60416 | 17.55834
695 | 9927.506 | 2017-04-29 02:42 | 367.6704 |  | 63 | 1 | -19.99579 | 2.406424 | 4.135897 | 4.62129 | 16.56603 | 12.12961 | -0.001892042 | 0.0371328 | 0 | 0 | 0 | 55.04341 | 18.31576
696 | 9931.718 | 2017-04-29 02:43 | 371.8824 |  | 63 | 1 | -19.99651 | 2.396311 | 4.135897 | 4.644685 | 16.56603 | 12.1858 | -0.002087784 | 0.0371328 | 0 | 0 | 0 | 55.62893 | 18.76998
697 | 9936.117 | 2017-04-29 02:43 | 376.2814 |  | 63 | 1 | -19.99579 | 2.386199 | 4.135897 | 4.669119 | 16.56603 | 12.24423 | -0.002022553 | 0.0371328 | 0 | 0 | 0 | 55.62893 | 19.07271
698 | 9940.454 | 2017-04-29 02:43 | 380.6182 |  | 63 | 1 | -19.99579 | 2.376086 | 4.135897 | 4.693207 | 16.56603 | 12.30159 | -0.002055168 | 0.0371328 | 0 | 0 | 0 | 56.14109 | 19.26923
699 | 9944.65 | 2017-04-29 02:43 | 384.8145 |  | 63 | 1 | -19.99579 | 2.365973 | 4.135897 | 4.716515 | 16.56603 | 12.35686 | -0.002087784 | 0.0371328 | 0 | 0 | 0 | 56.21425 | 19.29971
700 | 9948.535 | 2017-04-29 02:43 | 388.6989 |  | 63 | 1 | -19.99579 | 2.35586 | 4.135897 | 4.73809 | 16.56603 | 12.4078 | -0.002218294 | 0.0371328 | 0 | 0 | 0 | 56.72626 | 19.37536
701 | 9952.419 | 2017-04-29 02:43 | 392.5832 |  | 63 | 1 | -19.99579 | 2.345747 | 4.135897 | 4.759665578 | 16.56603 | 12.45852 | -0.002218294 | 0.0371328 | 0 | 0 | 0 | 56.72626 | 19.26923
702 | 9956.132 | 2017-04-29 02:43 | 396.2959 |  | 63 | 1 | -19.99651 | 2.335635 | 4.135897 | 4.780287 | 16.56603 | 12.50679 | -0.002348757 | 0.0371328 | 0 | 0 | 0 | 56.76985 | 19.26923
703 | 9959.657 | 2017-04-29 02:43 | 399.8215 |  | 63 | 1 | -19.99579 | 2.325522 | 4.135897 | 4.79987 | 16.56603 | 12.55243 | -0.002479267 | 0.0371328 | 0 | 0 | 0 | 57.13548 | 19.26923
704 | 9963.074 | 2017-04-29 02:43 | 403.2379 |  | 63 | 1 | -19.99579 | 2.315409 | 4.135897 | 4.818846 | 16.56603 | 12.59647 | -0.002544499 | 0.0371328 | 0 | 0 | 0 | 57.28172 | 19.07271
705 | 9966.521 | 2017-04-29 02:43 | 406.6854 |  | 63 | 1 | -19.99579 | 2.305296 | 4.135897 | 4.837994 | 16.56603 | 12.64071 | -0.002577114 | 0.0371328 | 0 | 0 | 0 | 57.13548 | 18.43669
706 | 9970.031 | 2017-04-29 02:43 | 410.1958 |  | 63 | 1 | -19.99579 | 2.295184 | 4.135897 | 4.857492 | 16.56603 | 12.68556 | -0.002511883 | 0.0371328 | 0 | 0 | 0 | 56.74029 | 17.52782
707 | 9973.572 | 2017-04-29 02:43 | 413.7365 |  | 63 | 1 | -19.99651 | 2.285071 | 4.135897 | 4.877159 | 16.56603 | 12.7306 | -0.002446651 | 0.0371328 | 0 | 0 | 0 | 56.18468 | 16.11804
708 | 9977.067 | 2017-04-29 02:43 | 417.2309 |  | 63 | 1 | -19.99579 | 2.274958 | 4.135897 | 4.896568 | 16.56603 | 12.77485 | -0.002511883 | 0.0371328 | 0 | 0 | 0 | 56.03837 | 14.90396
709 | 9980.327 | 2017-04-29 02:43 | 420.4912 |  | 63 | 1 | -19.99651 | 2.264845 | 4.135897 | 4.914677 | 16.56603 | 12.81596 | -0.002642345 | 0.0371328 | 0 | 0 | 0 | 55.59935 | 13.81021
710 | 9983.213 | 2017-04-29 02:43 | 423.3776 |  | 63 | 1 | -19.99579 | 2.254733 | 4.135897 | 4.93071 | 16.56603 | 12.85219 | -0.002968597 | 0.0371328 | 0 | 0 | 0 | 55.55574 | 13.05035
711 | 9986.021 | 2017-04-29 02:43 | 426.1851 |  | 63 | 1 | -19.99579 | 2.24462 | 4.135897 | 4.946304 | 16.56603 | 12.88728 | -0.003164339 | 0.0371328 | 0 | 0 | 0 | 55.35023 | 12.59426
712 | 9988.61 | 2017-04-29 02:44 | 428.7746 |  | 63 | 1 | -19.99579 | 2.234507 | 4.135897 | 4.960687 | 16.56603 | 12.91949 | -0.003360033 | 0.0371328 | 0 | 0 | 0 | 55.20384 | 12.4422
713 | 9990.997 | 2017-04-29 02:44 | 431.1614 |  | 63 | 1 | -19.99579 | 2.224394 | 4.135897 | 4.973944 | 16.56603 | 12.94905 | -0.003555775 | 0.0371328 | 0 | 0 | 0 | 55.30661 | 12.4422
714 | 9993.15 | 2017-04-29 02:44 | 433.3141 |  | 63 | 1 | -19.99651 | 2.214282 | 4.135897 | 4.985902 | 16.56603 | 12.97559 | -0.003881979 | 0.0371328 | 0 | 0 | 0 | 55.45298 | 12.4422
715 | 9995.193 | 2017-04-29 02:44 | 435.3577 |  | 63 | 1 | -19.99579 | 2.204169 | 4.135897 | 4.997252 | 16.56603 | 13.00066 | -0.004143 | 0.0371328 | 0 | 0 | 0 | 55.59935 | 13.05035
716 | 9997.159 | 2017-04-29 02:44 | 437.3234 |  | 63 | 1 | -19.99579 | 2.194056 | 4.135897 | 5.008171 | 16.56603 | 13.02468 | -0.004338694 | 0.0371328 | 0 | 0 | 0 | 55.89204 | 13.05035
717 | 9999 | 2017-04-29 02:44 | 439.1641 |  | 63 | 1 | -19.99651 | 2.18378 | 4.135897 | 5.018395 | 16.56603 | 13.04706 | -0.004599667 | 0.0371328 | 0 | 0 | 0 | 56.11153 | 13.12635
718 | 10000.81 | 2017-04-29 02:44 | 440.9736 |  | 63 | 1 | -19.99579 | 2.173667 | 4.135897 | 5.028445 | 16.56603 | 13.06895 | -0.004795408 | 0.0371328 | 0 | 0 | 0 | 56.18468 | 13.65827
719 | 10002.57 | 2017-04-29 02:44 | 442.7364 |  | 63 | 1 | -19.99651 | 2.163555 | 4.135897 | 5.038236 | 16.56603 | 13.09019 | -0.00486064 | 0.0371328 | 0 | 0 | 0 | 56.18468 | 13.65827
720 | 10004.24 | 2017-04-29 02:44 | 444.4056 |  | 63 | 1 | -19.99651 | 2.153442 | 4.135897 | 5.047508 | 16.56603 | 13.1102 | -0.005056381 | 0.0371328 | 0 | 0 | 0 | 56.55043 | 14.26595
721 | 10005.85 | 2017-04-29 02:44 | 446.0123 |  | 63 | 1 | -19.99651 | 2.143329 | 4.135897 | 5.056432 | 16.56603 | 13.12938 | -0.005317354 | 0.0371328 | 0 | 0 | 0 | 56.76985 | 14.26595
722 | 10007.35 | 2017-04-29 02:44 | 447.5099 |  | 63 | 1 | -19.99579 | 2.133216 | 4.135897 | 5.064751 | 16.56603 | 13.14716 | -0.005708837 | 0.0371328 | 0 | 0 | 0 | 57.06237 | 14.87338
723 | 10008.89 | 2017-04-29 02:44 | 449.0543 |  | 63 | 1 | -19.99579 | 2.123104 | 4.135897 | 5.073329 | 16.56603 | 13.16542 | -0.005741453 | 0.0371328 | 0 | 0 | 0 | 57.35484 | 14.8428
724 | 10010.36 | 2017-04-29 02:44 | 450.5207 |  | 63 | 1 | -19.99508 | 2.112991 | 4.135897 | 5.081473 | 16.56603 | 13.18267 | -0.005937195 | 0.0371328 | 0 | 0 | 0 | 57.35484 | 15.48057
725 | 10011.78 | 2017-04-29 02:44 | 451.9403 |  | 63 | 1 | -19.99579 | 2.102878 | 4.135897 | 5.089359 | 16.56603 | 13.19929 | -0.006067657 | 0.0371328 | 0 | 0 | 0 | 57.83702 | 15.48057
726 | 10013.2 | 2017-04-29 02:44 | 453.3598 |  | 63 | 1 | -19.99651 | 2.092602 | 4.135897 | 5.097243 | 16.56603 | 13.21583 | -0.006296015 | 0.0371328 | 0 | 0 | 0 | 57.86656 | 16.08748
727 | 10014.8 | 2017-04-29 02:44 | 454.9666 |  | 63 | 1 | -19.99579 | 2.080695 | 4.135897 | 5.106168 | 16.56603 | 13.23446 | -0.007231069 | 0.0371328 | 0 | 0 | 0 | 57.93966 | 16.08748
728 | 10016.08 | 2017-04-29 02:44 | 456.2458 |  | 63 | 1 | -19.99579 | 2.070583 | 4.135897 | 5.113273 | 16.56603 | 13.2492 | -0.007459085 | 0.0371328 | 0 | 0 | 0 | 58.45123 | 16.61832
729 | 10017.38 | 2017-04-29 02:44 | 457.5406 |  | 63 | 1 | -19.99579 | 2.060307 | 4.135897 | 5.120465 | 16.56603 | 13.26406 | -0.007654634 | 0.0371328 | 0 | 0 | 0 | 58.52431 | 16.69413
730 | 10018.61 | 2017-04-29 02:44 | 458.773 |  | 63 | 1 | -19.99579 | 2.050194 | 4.135897 | 5.12731 | 16.56603 | 13.27813 | -0.007850037 | 0.0371328 | 0 | 0 | 0 | 58.74352 | 16.69413
731 | 10019.81 | 2017-04-29 02:44 | 459.9741 |  | 63 | 1 | -19.99651 | 2.039918 | 4.135897 | 5.133982 | 16.56603 | 13.29177 | -0.007502985 | 0.0371328 | 0 | 0 | 0 | 59.03576 | 17.3005
732 | 10021.01 | 2017-04-29 02:44 | 461.1753 |  | 63 | 1 | -19.99579 | 2.029805 | 4.135897 | 5.140654 | 16.56603 | 13.30535 | -0.007242012 | 0.0371328 | 0 | 0 | 0 | 59.10881 | 17.45205
733 | 10022.12 | 2017-04-29 02:44 | 462.2829 |  | 63 | 1 | -19.99579 | 2.019693 | 4.135897 | 5.146805 | 16.56603 | 13.3178 | -0.007470369 | 0.0371328 | 0 | 0 | 0 | 59.10881 | 17.7551
734 | 10023.24 | 2017-04-29 02:44 | 463.4061 |  | 63 | 1 | -19.99579 | 2.00958 | 4.135897 | 5.153044 | 16.56603 | 13.33037 | -0.007731342 | 0.0371328 | 0 | 0 | 0 | 59.25491 | 17.83085
735 | 10024.27 | 2017-04-29 02:44 | 464.4357 |  | 63 | 1 | -19.99579 | 1.999793 | 4.135897 | 5.158763 | 16.56603 | 13.34184 | -0.007959699 | 0.0371328 | 0 | 0 | 0 | 59.25491 | 18.05807
|  |  |  | 63 Count | 134
736 | 10084.28 | 2017-04-29 02:45 | 60.01224 |  | 64 | 1 | 0 | 3.143187 | 4.135897 | 5.158764 | 16.56603 | 13.34184 | 0.0003262043 | 0.0371328 | 0 | 0 | 0 | 51.86328125 | 13.05035
737 | 10144.3 | 2017-04-29 02:46 | 120.0245 |  | 64 | 1 | 0 | 3.154605 | 4.135897 | 5.158764 | 16.56603 | 13.34184 | 6.523132e-05 | 0.0371328 | 0 | 0 | 0 | 47.79453 | 18.6638
738 | 10204.31 | 2017-04-29 02:47 | 180.0367 |  | 64 | 1 | 0 | 3.16064 | 4.135897 | 5.158764 | 16.56603 | 13.34184 | 6.518084e-05 | 0.0371328 | 0 | 0 | 0 | 40.56717 | 15.40468
739 | 10264.32 | 2017-04-29 02:48 | 240.049 |  | 64 | 1 | 0 | 3.164718 | 4.135897 | 5.158764 | 16.56603 | 13.34184 | 6.523132e-05 | 0.0371328 | 0 | 0 | 0 | 36.50583 | 15.99582
740 | 10324.33 | 2017-04-29 02:49 | 300.0612 |  | 64 | 1 | 0 | 3.16798 | 4.135897 | 5.158764 | 16.56603 | 13.34184 | 3.261566e-05 | 0.0371328 | 0 | 0 | 0 | 33.71122 | 18.26947
741 | 10384.35 | 2017-04-29 02:50 | 360.0734 |  | 64 | 1 | 0 | 3.170589 | 4.135897 | 5.158764 | 16.56603 | 13.34184 | 3.261566e-05 | 0.0371328 | 0 | 0 | 0 | 27.84516 | 12.04614
742 | 10444.36 | 2017-04-29 02:51 | 420.0857 |  | 64 | 1 | 0 | 3.172547 | 4.135897 | 5.158764 | 16.56603 | 13.34184 | 0 | 0.0371328 | 0 | 0 | 0 | 28.38328 | 18.49661
743 | 10504.37 | 2017-04-29 02:52 | 480.098 |  | 64 | 1 | 0 | 3.174504 | 4.135897 | 5.158764 | 16.56603 | 13.34184 | 0 | 0.0371328 | 0 | 0 | 0 | 25.28152 | 15.3583
744 | 10564.38 | 2017-04-29 02:53 | 540.1101 |  | 64 | 1 | 0 | 3.175646 | 4.135897 | 5.158764 | 16.56603 | 13.34184 | 0 | 0.0371328 | 0 | 0 | 0 | 23.8248 | 15.32773
745 | 10624.28 | 2017-04-29 02:54 | 600.0132 |  | 64 | 1 | 0 | 3.177114 | 4.135897 | 5.158764 | 16.56603 | 13.34184 | 0 | 0.0371328 | 0 | 0 | 0 | 23.89992 | 18.73843
|  |  |  | 64 Count | 10
746 | 10624.3 | 2017-04-29 02:54 | 1.995873674e-06 |  | 59 | 2 | 2.998798 | 3.302382 | 1.662561e-09 | 0 | 5.490412e-09 | 0 | 0 | 0.0371328 | 0 | 0 | 0 | 23.86957 | 18.63225
747 | 10624.47 | 2017-04-29 02:54 | 0.1716158 |  | 59 | 2 | 2.998081 | 3.312821 | 0.0001429325 | 0 | 0.0004729751 | 0 | 0.002087831 | 0.0371328 | 0 | 0 | 0 | 24.00539 | 18.73843
748 | 10625.14 | 2017-04-29 02:54 | 0.8423357 |  | 59 | 2 | 2.998081 | 3.322933 | 0.0007015409 | 0 | 0.0023267 | 0 | 0.004110384 | 0.0371328 | 0 | 0 | 0 | 23.94469 | 18.78364
749 | 10626.24 | 2017-04-29 02:54 | 1.934436 |  | 59 | 2 | 2.998798 | 3.333046 | 0.00161114 | 0 | 0.005354059 | 0 | 0.006132937 | 0.0371328 | 0 | 0 | 0 | 23.94469 | 18.78364
750 | 10627.65 | 2017-04-29 02:54 | 3.353959 |  | 59 | 2 | 2.998081 | 3.343159 | 0.002793437 | 0 | 0.009300755 | 0 | 0.008155489 | 0.0371328 | 0 | 0 | 0 | 23.94469 | 18.92029
751 | 10629.36 | 2017-04-29 02:54 | 5.054325 |  | 59 | 2 | 2.998081 | 3.353272 | 0.004209613 | 0 | 0.01404237 | 0 | 0.008677435 | 0.0371328 | 0 | 0 | 0 | 23.94469 | 18.88981
752 | 10631.32 | 2017-04-29 02:54 | 7.019887 |  | 59 | 2 | 2.998081 | 3.363384 | 0.005846684 | 0 | 0.01954004 | 0 | 0.0058393 | 0.0371328 | 0 | 0 | 0 | 23.86957 | 18.88981
753 | 10633.5 | 2017-04-29 02:54 | 9.203811 |  | 59 | 2 | 2.998081 | 3.373497 | 0.007665616 | 0 | 0.02566695 | 0 | 0.004860687 | 0.0371328 | 0 | 0 | 0 | 23.89992 | 18.96549
754 | 10635.86 | 2017-04-29 02:54 | 11.55942 |  | 59 | 2 | 2.998798 | 3.38361 | 0.00962757 | 0 | 0.03229561 | 0 | 0.00450182 | 0.0371328 | 0 | 0 | 0 | 23.79445 | 18.96549
755 | 10638.36 | 2017-04-29 02:54 | 14.05541 |  | 59 | 2 | 2.998798 | 3.393723 | 0.01170641 | 0 | 0.03934025 | 0 | 0.004175568 | 0.0371328 | 0 | 0 | 0 | 23.79445 | 18.93501
756 | 10640.99 | 2017-04-29 02:54 | 16.69169 |  | 59 | 2 | 2.998081 | 3.403835 | 0.01390206 | 0 | 0.04680276 | 0 | 0.003816748 | 0.0371328 | 0 | 0 | 0 | 23.64419 | 18.93501
757 | 10643.82 | 2017-04-29 02:54 | 19.51535 |  | 59 | 2 | 2.998798 | 3.413948 | 0.01625381 | 0 | 0.05481943 | 0 | 0.00358839 | 0.0371328 | 0 | 0 | 0 | 23.59941 | 18.93501
758 | 10646.92 | 2017-04-29 02:54 | 22.61974 |  | 59 | 2 | 2.998798 | 3.424061 | 0.01883943 | 0 | 0.06365976 | 0 | 0.003294802 | 0.0371328 | 0 | 0 | 0 | 23.49391 | 18.93501
759 | 10650.07 | 2017-04-29 02:55 | 25.77075 |  | 59 | 2 | 2.998798 | 3.434174 | 0.02146384 | 0 | 0.07265929 | 0 | 0.003164291 | 0.0371328 | 0 | 0 | 0 | 23.41876 | 18.96549
760 | 10653.5 | 2017-04-29 02:55 | 29.20268 |  | 59 | 2 | 2.998081 | 3.444286 | 0.02432223 | 0 | 0.08248989 | 0 | 0.003029308 | 0.0371328 | 0 | 0 | 0 | 23.37397 | 18.73843
761 | 10657.18 | 2017-04-29 02:55 | 32.88422 |  | 59 | 2 | 2.998798 | 3.454399 | 0.02738856 | 0 | 0.09306682 | 0 | 0.002772856 | 0.0371328 | 0 | 0 | 0 | 22.81739 | 17.90553
762 | 10661.04 | 2017-04-29 02:55 | 36.73739 |  | 59 | 2 | 2.998798 | 3.464512 | 0.03059781 | 0 | 0.104169 | 0 | 0.002642345 | 0.0371328 | 0 | 0 | 0 | 22.29093 | 16.96576
763 | 10665.27 | 2017-04-29 02:55 | 40.96489 |  | 59 | 2 | 2.998798 | 3.474625 | 0.03411893 | 0 | 0.1163857 | 0 | 0.002381372 | 0.0371328 | 0 | 0 | 0 | 21.68896 | 15.29716
764 | 10669.62 | 2017-04-29 02:55 | 45.31723 |  | 59 | 2 | 2.998081 | 3.484737 | 0.03774391 | 0 | 0.1289994 | 0 | 0.00225091 | 0.0371328 | 0 | 0 | 0 | 21.01137 | 14.00644
765 | 10674.34 | 2017-04-29 02:55 | 50.04393 |  | 59 | 2 | 2.998081 | 3.49485 | 0.04168069 | 0 | 0.1427376 | 0 | 0.001892042 | 0.0371328 | 0 | 0 | 0 | 20.33338 | 12.89727
766 | 10679.29 | 2017-04-29 02:55 | 54.98907 |  | 59 | 2 | 2.998081 | 3.504963 | 0.04579943 | 0 | 0.1571527 | 0 | 0.001892042 | 0.0371328 | 0 | 0 | 0 | 20.03192 | 12.2890625
767 | 10684.56 | 2017-04-29 02:55 | 60.26178 |  | 59 | 2 | 2.998798 | 3.515076 | 0.05019093 | 0 | 0.1725668 | 0 | 0.00176158 | 0.0371328 | 0 | 0 | 0 | 20.03192 | 12.82125
768 | 10690.21 | 2017-04-29 02:55 | 65.90889 |  | 59 | 2 | 2.998798 | 3.525188 | 0.05489426 | 0 | 0.1891231 | 0 | 0.001631069 | 0.0371328 | 0 | 0 | 0 | 20.33338 | 13.50525
769 | 10696.25 | 2017-04-29 02:55 | 71.94607 |  | 59 | 2 | 2.998798 | 3.535301 | 0.05992252 | 0 | 0.2068739 | 0 | 0.001533222 | 0.0371328 | 0 | 0 | 0 | 20.71008 | 14.11299
770 | 10702.97 | 2017-04-29 02:55 | 78.66951 |  | 59 | 2 | 2.998798 | 3.545414 | 0.06552237 | 0 | 0.2266993 | 0 | 0.001370096 | 0.0371328 | 0 | 0 | 0 | 21.1171 | 15.32773
771 | 10710.41 | 2017-04-29 02:56 | 86.11061 |  | 59 | 2 | 2.998081 | 3.555527 | 0.07171999 | 0 | 0.248704 | 0 | 0.001239634 | 0.0371328 | 0 | 0 | 0 | 21.76422 | 17.04156
772 | 10719.02 | 2017-04-29 02:56 | 94.72175 |  | 59 | 2 | 2.998798 | 3.565639 | 0.07889206 | 0 | 0.2742413 | 0 | 0.001043892 | 0.0371328 | 0 | 0 | 0 | 22.29093 | 18.25369
773 | 10729.04 | 2017-04-29 02:56 | 104.7367 |  | 59 | 2 | 2.998081 | 3.574937 | 0.08723341 | 0 | 0.3040234 | 0 | 0.0008155346 | 0.0371328 | 0 | 0 | 0 | 22.69738 | 18.85933
774 | 10739.05 | 2017-04-29 02:56 | 114.7517 |  | 59 | 2 | 2.998798 | 3.582114 | 0.09556187 | 0 | 0.333828 | 0 | 0.0006524086 | 0.0371328 | 0 | 0 | 0 | 22.44137 | 18.93501
775 | 10749.07 | 2017-04-29 02:56 | 124.7667 |  | 59 | 2 | 2.998798 | 3.587822 | 0.1039164 | 0 | 0.3637795 | 0 | 0.0004893303 | 0.0371328 | 0 | 0 | 0 | 22.29093 | 18.85933
776 | 10759.08 | 2017-04-29 02:56 | 134.7818 |  | 59 | 2 | 2.998081 | 3.592389 | 0.112245 | 0 | 0.3936808 | 0 | 0.0004240513 | 0.0371328 | 0 | 0 | 0 | 21.61369 | 17.3447
777 | 10769.1 | 2017-04-29 02:57 | 144.7968 |  | 59 | 2 | 2.998798 | 3.59663 | 0.1205992 | 0 | 0.42371 | 0 | 0.0003914833 | 0.0371328 | 0 | 0 | 0 | 20.03192 | 13.70258
778 | 10779.11 | 2017-04-29 02:57 | 154.8119 |  | 59 | 2 | 2.998798 | 3.601034 | 0.1289407 | 0 | 0.4537287 | 0 | 0.000424099 | 0.0371328 | 0 | 0 | 0 | 19.20253 | 12.25844
779 | 10789.13 | 2017-04-29 02:57 | 164.8269 |  | 59 | 2 | 2.998081 | 3.605764 | 0.1372821 | 0 | 0.4837854 | 0 | 0.0004567146 | 0.0371328 | 0 | 0 | 0 | 19.50419 | 12.86665
780 | 10799.14 | 2017-04-29 02:57 | 174.8419 |  | 59 | 2 | 2.998798 | 3.610494 | 0.1456235 | 0 | 0.5138822 | 0 | 0.000456667 | 0.0371328 | 0 | 0 | 0 | 20.25802 | 14.6899
781 | 10809.16 | 2017-04-29 02:57 | 184.857 |  | 59 | 2 | 2.998798 | 3.615062 | 0.153965 | 0 | 0.5440186 | 0 | 0.0003914356 | 0.0371328 | 0 | 0 | 0 | 21.01137 | 16.51089
782 | 10819.17 | 2017-04-29 02:57 | 194.872 |  | 59 | 2 | 2.998081 | 3.619466 | 0.1623063 | 0 | 0.5741915 | 0 | 0.0003914833 | 0.0371328 | 0 | 0 | 0 | 21.68896 | 18.25369
783 | 10829.19 | 2017-04-29 02:58 | 204.887 |  | 59 | 2 | 2.998081 | 3.62338 | 0.1706476 | 0 | 0.6043995 | 0 | 0.0003588676 | 0.0371328 | 0 | 0 | 0 | 21.98998 | 18.85933
784 | 10839.2 | 2017-04-29 02:58 | 214.9021 |  | 59 | 2 | 2.998081 | 3.627295 | 0.178989 | 0 | 0.6346401 | 0 | 0.000326252 | 0.0371328 | 0 | 0 | 0 | 21.91474 | 18.93501
785 | 10849.22 | 2017-04-29 02:58 | 224.9172 |  | 59 | 2 | 2.998081 | 3.63072 | 0.1873305 | 0 | 0.664912 | 0 | 0.0002935886 | 0.0371328 | 0 | 0 | 0 | 21.76422 | 18.78364
786 | 10859.23 | 2017-04-29 02:58 | 234.9322 |  | 59 | 2 | 2.998798 | 3.634308 | 0.195672 | 0 | 0.6952138 | 0 | 0.0003262043 | 0.0371328 | 0 | 0 | 0 | 21.16198 | 17.19314
787 | 10869.25 | 2017-04-29 02:58 | 244.9472 |  | 59 | 2 | 2.998081 | 3.637734 | 0.2040005 | 0 | 0.7254963 | 0 | 0.00035882 | 0.0371328 | 0 | 0 | 0 | 19.5796 | 13.47464
788 | 10879.26 | 2017-04-29 02:58 | 254.9623 |  | 59 | 2 | 2.998798 | 3.641485 | 0.212355 | 0 | 0.7559022 | 0 | 0.0003914833 | 0.0371328 | 0 | 0 | 0 | 18.67444 | 12.25844
789 | 10889.28 | 2017-04-29 02:59 | 264.9773 |  | 59 | 2 | 2.998798 | 3.6454 | 0.2206963 | 0 | 0.7862929 | 0 | 0.00035882 | 0.0371328 | 0 | 0 | 0 | 19.1271 | 12.86665
790 | 10899.29 | 2017-04-29 02:59 | 274.9924 |  | 59 | 2 | 2.998081 | 3.649641 | 0.2290376 | 0 | 0.8167181 | 0 | 0.0003914356 | 0.0371328 | 0 | 0 | 0 | 19.80578 | 14.6899
791 | 10909.31 | 2017-04-29 02:59 | 285.0074 |  | 59 | 2 | 2.998081 | 3.653555 | 0.2373791 | 0 | 0.8471782 | 0 | 0.0003914356 | 0.0371328 | 0 | 0 | 0 | 20.78541 | 16.51089
792 | 10919.32 | 2017-04-29 02:59 | 295.0224 |  | 59 | 2 | 2.998081 | 3.657307 | 0.2457206 | 0 | 0.8776702 | 0 | 0.0003262043 | 0.0371328 | 0 | 0 | 0 | 21.46314 | 18.25369
793 | 10929.34 | 2017-04-29 02:59 | 305.0374 |  | 59 | 2 | 2.998081 | 3.660732 | 0.2540622 | 0 | 0.9081927 | 0 | 0.0002935886 | 0.0371328 | 0 | 0 | 0 | 21.61369 | 18.78364
794 | 10939.35 | 2017-04-29 02:59 | 315.0525 |  | 59 | 2 | 2.998081 | 3.663831 | 0.2624037 | 0 | 0.9387425 | 0 | 0.000260973 | 0.0371328 | 0 | 0 | 0 | 21.61369 | 18.85933
795 | 10949.37 | 2017-04-29 03:00 | 325.0675 |  | 59 | 2 | 2.998081 | 3.667093 | 0.2707322 | 0 | 0.969271 | 0 | 0.0002935886 | 0.0371328 | 0 | 0 | 0 | 21.53842 | 18.85933
796 | 10959.38 | 2017-04-29 03:00 | 335.0826 |  | 59 | 2 | 2.998081 | 3.669866 | 0.2790868 | 0 | 0.9999203 | 0 | 0.000260973 | 0.0371328 | 0 | 0 | 0 | 20.93605 | 17.19314
797 | 10969.4 | 2017-04-29 03:00 | 345.0976 |  | 59 | 2 | 2.998081 | 3.672965 | 0.2874283 | 0 | 1.030545 | 0 | 0.000326252 | 0.0371328 | 0 | 0 | 0 | 19.20253 | 14.00644
798 | 10979.41 | 2017-04-29 03:00 | 355.1127 |  | 59 | 2 | 2.998798 | 3.676064 | 0.2957697 | 0 | 1.061194 | 0 | 0.0003262043 | 0.0371328 | 0 | 0 | 0 | 18.52352 | 12.25844
799 | 10989.43 | 2017-04-29 03:00 | 365.1276 |  | 59 | 2 | 2.998081 | 3.679653 | 0.3041107 | 0 | 1.091869 | 0 | 0.0003909056 | 0.0371328 | 0 | 0 | 0 | 18.90079 | 12.86665
800 | 10999.44 | 2017-04-29 03:00 | 375.1427 |  | 59 | 2 | 2.998081 | 3.683241 | 0.3124521 | 0 | 1.122577 | 0 | 0.0003588676 | 0.0371328 | 0 | 0 | 0 | 19.73039 | 14.6899
801 | 11009.46 | 2017-04-29 03:01 | 385.1577 |  | 59 | 2 | 2.998081 | 3.686666 | 0.3207934 | 0 | 1.153314 | 0 | 0.0002936363 | 0.0371328 | 0 | 0 | 0 | 20.40873 | 16.73835
802 | 11019.47 | 2017-04-29 03:01 | 395.1728 |  | 59 | 2 | 2.998081 | 3.689929 | 0.3291349 | 0 | 1.184081 | 0 | 0.000260973 | 0.0371328 | 0 | 0 | 0 | 21.16198 | 18.32941
803 | 11029.49 | 2017-04-29 03:01 | 405.1878 |  | 59 | 2 | 2.998081 | 3.693028 | 0.3374761 | 0 | 1.214873 | 0 | 0.000260973 | 0.0371328 | 0 | 0 | 0 | 21.46314 | 18.85933
804 | 11039.5 | 2017-04-29 03:01 | 415.2028 |  | 59 | 2 | 2.998081 | 3.695801 | 0.3458174 | 0 | 1.245689 | 0 | 0.0002283573 | 0.0371328 | 0 | 0 | 0 | 21.56883 | 18.93501
805 | 11049.52 | 2017-04-29 03:01 | 425.2179 |  | 59 | 2 | 2.998798 | 3.698573 | 0.3541586 | 0 | 1.276528 | 0 | 0.0002283573 | 0.0371328 | 0 | 0 | 0 | 21.46314 | 18.85933
806 | 11059.53 | 2017-04-29 03:01 | 435.233 |  | 59 | 2 | 2.998081 | 3.701183 | 0.362487 | 0 | 1.307342 | 0 | 0.0002283573 | 0.0371328 | 0 | 0 | 0 | 20.86073 | 17.11735
807 | 11069.55 | 2017-04-29 03:02 | 445.248 |  | 59 | 2 | 2.998798 | 3.703467 | 0.3708414 | 0 | 1.338271 | 0 | 0.000260973 | 0.0371328 | 0 | 0 | 0 | 19.1271 | 13.47464
808 | 11079.56 | 2017-04-29 03:02 | 455.263 |  | 59 | 2 | 2.998081 | 3.70575 | 0.3791827 | 0 | 1.369173 | 0 | 0.0001957417 | 0.0371328 | 0 | 0 | 0 | 18.37257 | 12.25844
809 | 11089.58 | 2017-04-29 03:02 | 465.2781 |  | 59 | 2 | 2.998081 | 3.709012 | 0.3875241 | 0 | 1.400098 | 0 | 0.0002935886 | 0.0371328 | 0 | 0 | 0 | 18.7499 | 12.86665
810 | 11099.59 | 2017-04-29 03:02 | 475.2936 |  | 59 | 2 | 2.998798 | 3.712111 | 0.3958659 | 0 | 1.431051 | 0 | 0.0002936363 | 0.0371328 | 0 | 0 | 0 | 19.655 | 14.6899
811 | 11109.61 | 2017-04-29 03:02 | 485.3081 |  | 59 | 2 | 2.998081 | 3.714884 | 0.4042069 | 0 | 1.462025 | 0 | 0.0002283573 | 0.0371328 | 0 | 0 | 0 | 20.40873 | 16.51089
812 | 11119.62 | 2017-04-29 03:02 | 495.3232 |  | 59 | 2 | 2.998081 | 3.717657 | 0.4125481 | 0 | 1.493025 | 0 | 0.0001957417 | 0.0371328 | 0 | 0 | 0 | 21.01137 | 18.25369
813 | 11129.64 | 2017-04-29 03:03 | 505.3382 |  | 59 | 2 | 2.998798 | 3.720104 | 0.4208893 | 0 | 1.524045 | 0 | 0.0002283573 | 0.0371328 | 0 | 0 | 0 | 21.38786 | 18.85933
814 | 11139.65 | 2017-04-29 03:03 | 515.3533 |  | 59 | 2 | 2.998081 | 3.722224 | 0.4292307 | 0 | 1.555085 | 0 | 0.0001957417 | 0.0371328 | 0 | 0 | 0 | 21.31257 | 18.85933
815 | 11149.67 | 2017-04-29 03:03 | 525.3683 |  | 59 | 2 | 2.998798 | 3.724344 | 0.437572 | 0 | 1.586143 | 0 | 0.0001630783 | 0.0371328 | 0 | 0 | 0 | 21.16198 | 18.78364
816 | 11159.68 | 2017-04-29 03:03 | 535.3834 |  | 59 | 2 | 2.998081 | 3.726139 | 0.4459006 | 0 | 1.61717 | 0 | 0.0001305103 | 0.0371328 | 0 | 0 | 0 | 20.40873 | 17.04156
817 | 11169.7 | 2017-04-29 03:03 | 545.3984 |  | 59 | 2 | 2.998081 | 3.72777 | 0.4542548 | 0 | 1.648306 | 0 | 0.0001305103 | 0.0371328 | 0 | 0 | 0 | 18.97623 | 13.47464
818 | 11179.71 | 2017-04-29 03:03 | 555.4134 |  | 59 | 2 | 2.998798 | 3.730053 | 0.462596 | 0 | 1.679409 | 0 | 0.0002283573 | 0.0371328 | 0 | 0 | 0 | 18.37257 | 12.25844
819 | 11189.73 | 2017-04-29 03:04 | 565.4286 |  | 59 | 2 | 2.998081 | 3.7325 | 0.4709373 | 0 | 1.710532 | 0 | 0.0002283573 | 0.0371328 | 0 | 0 | 0 | 18.67444 | 12.86665
820 | 11199.74 | 2017-04-29 03:04 | 575.4435 |  | 59 | 2 | 2.998081 | 3.73511 | 0.4792786 | 0 | 1.741676 | 0 | 0.000260973 | 0.0371328 | 0 | 0 | 0 | 19.5796 | 14.6899
821 | 11209.76 | 2017-04-29 03:04 | 585.4585 |  | 59 | 2 | 2.998798 | 3.737556 | 0.48762 | 0 | 1.772842 | 0 | 0.0002283573 | 0.0371328 | 0 | 0 | 0 | 20.33338 | 16.51089
822 | 11219.77 | 2017-04-29 03:04 | 595.4736 |  | 59 | 2 | 2.998798 | 3.73984 | 0.4959613 | 0 | 1.804027 | 0 | 0.0001957417 | 0.0371328 | 0 | 0 | 0 | 21.01137 | 18.32941
823 | 11229.79 | 2017-04-29 03:04 | 605.4887 |  | 59 | 2 | 2.998798 | 3.741797 | 0.5043027 | 0 | 1.835231 | 0 | 0.0001957417 | 0.0371328 | 0 | 0 | 0 | 21.23727 | 18.85933
824 | 11239.8 | 2017-04-29 03:04 | 615.5039 |  | 59 | 2 | 2.998081 | 3.743755 | 0.5126442 | 0 | 1.866452 | 0 | 0.0001957417 | 0.0371328 | 0 | 0 | 0 | 21.31257 | 18.85933
825 | 11249.82 | 2017-04-29 03:05 | 625.5187 |  | 59 | 2 | 2.998081 | 3.745712 | 0.5209724 | 0 | 1.897638 | 0 | 0.0001957417 | 0.0371328 | 0 | 0 | 0 | 21.16198 | 18.78364
826 | 11259.83 | 2017-04-29 03:05 | 635.5338 |  | 59 | 2 | 2.998081 | 3.747343 | 0.5293267 | 0 | 1.928937 | 0 | 0.0001630783 | 0.0371328 | 0 | 0 | 0 | 20.40873 | 17.04156
827 | 11269.85 | 2017-04-29 03:05 | 645.5488 |  | 59 | 2 | 2.998798 | 3.748811 | 0.5376681 | 0 | 1.960201 | 0 | 0.000163126 | 0.0371328 | 0 | 0 | 0 | 18.82535 | 13.47464
828 | 11279.86 | 2017-04-29 03:05 | 655.5639 |  | 59 | 2 | 2.998798 | 3.750931 | 0.5460096 | 0 | 1.99148 | 0 | 0.0002280155 | 0.0371328 | 0 | 0 | 0 | 18.14613 | 12.25844
829 | 11289.88 | 2017-04-29 03:05 | 665.5789 |  | 59 | 2 | 2.998798 | 3.753215 | 0.5543382 | 0 | 2.022728 | 0 | 0.000260973 | 0.0371328 | 0 | 0 | 0 | 18.59898 | 13.47464
830 | 11299.89 | 2017-04-29 03:05 | 675.594 |  | 59 | 2 | 2.998081 | 3.755661 | 0.5626928 | 0 | 2.054095 | 0 | 0.0002273058 | 0.0371328 | 0 | 0 | 0 | 19.50419 | 15.22127
831 | 11309.91 | 2017-04-29 03:06 | 685.609 |  | 59 | 2 | 2.998798 | 3.757945 | 0.5710213 | 0 | 2.085384 | 0 | 0.0002273029 | 0.0371328 | 0 | 0 | 0 | 20.40873 | 16.96576
832 | 11319.92 | 2017-04-29 03:06 | 695.6241 |  | 59 | 2 | 2.998081 | 3.760392 | 0.5793755 | 0 | 2.11679 | 0 | 0.0002605768 | 0.0371328 | 0 | 0 | 0 | 20.98094 | 18.32941
833 | 11329.94 | 2017-04-29 03:06 | 705.639 |  | 59 | 2 | 2.998798 | 3.762512 | 0.5877166 | 0 | 2.148164 | 0 | 0.0002283096 | 0.0371328 | 0 | 0 | 0 | 21.20685 | 18.90453
834 | 11339.95 | 2017-04-29 03:06 | 715.6541 |  | 59 | 2 | 2.998798 | 3.764306 | 0.5960581 | 0 | 2.179556 | 0 | 0.0001954469 | 0.0371328 | 0 | 0 | 0 | 21.20685 | 18.90453
835 | 11349.97 | 2017-04-29 03:06 | 725.6691 |  | 59 | 2 | 2.998081 | 3.7661 | 0.6043865 | 0 | 2.210914 | 0 | 0.0001623262 | 0.0371328 | 0 | 0 | 0 | 21.13155 | 18.75315
836 | 11359.98 | 2017-04-29 03:06 | 735.6842 |  | 59 | 2 | 2.998081 | 3.767732 | 0.612741 | 0 | 2.242385 | 0 | 0.0001628798 | 0.0371328 | 0 | 0 | 0 | 20.22757 | 16.48036
837 | 11370 | 2017-04-29 03:07 | 745.6992 |  | 59 | 2 | 2.998798 | 3.769363 | 0.6210825 | 0 | 2.27382 | 0 | 0.0001954524 | 0.0371328 | 0 | 0 | 0 | 18.56849 | 12.86665
838 | 11380.02 | 2017-04-29 03:07 | 755.7147 |  | 59 | 2 | 2.998798 | 3.77132 | 0.6294243 | 0 | 2.305271 | 0 | 0.0001953826 | 0.0371328 | 0 | 0 | 0 | 18.34208 | 12.83604
839 | 11390.03 | 2017-04-29 03:07 | 765.7294 |  | 59 | 2 | 2.998081 | 3.773767 | 0.6377654 | 0 | 2.336738 | 0 | 0.000260973 | 0.0371328 | 0 | 0 | 0 | 19.02119 | 13.52002
840 | 11400.05 | 2017-04-29 03:07 | 775.7444 |  | 59 | 2 | 2.998081 | 3.776213 | 0.6461068 | 0 | 2.368227 | 0 | 0.0002605782 | 0.0371328 | 0 | 0 | 0 | 19.69993 | 15.2666
841 | 11410.06 | 2017-04-29 03:07 | 785.7594 |  | 59 | 2 | 2.998081 | 3.77866 | 0.6544482 | 0 | 2.399736 | 0 | 0.0002273075 | 0.0371328 | 0 | 0 | 0 | 20.37828 | 17.16262
842 | 11420.08 | 2017-04-29 03:07 | 795.7744 |  | 59 | 2 | 2.998798 | 3.78078 | 0.6627896 | 0 | 2.431263 | 0 | 0.0002280116 | 0.0371328 | 0 | 0 | 0 | 20.90562 | 18.07174
843 | 11430.09 | 2017-04-29 03:08 | 805.7895 |  | 59 | 2 | 2.998081 | 3.782574 | 0.671131 | 0 | 2.462808 | 0 | 0.0001628323 | 0.0371328 | 0 | 0 | 0 | 20.90562 | 18.29892
844 | 11440.11 | 2017-04-29 03:08 | 815.8045 |  | 59 | 2 | 2.998081 | 3.784532 | 0.6794726 | 0 | 2.494369 | 0 | 0.0001954467 | 0.0371328 | 0 | 0 | 0 | 20.87519 | 18.1927
845 | 11450.12 | 2017-04-29 03:08 | 825.8194 |  | 59 | 2 | 2.998798 | 3.786326 | 0.6878139 | 0 | 2.525944 | 0 | 0.0001628383 | 0.0371328 | 0 | 0 | 0 | 20.60432 | 17.61726
846 | 11460.14 | 2017-04-29 03:08 | 835.8345 |  | 59 | 2 | 2.998081 | 3.787794 | 0.6961422 | 0 | 2.557484 | 0 | 0.0001304626 | 0.0371328 | 0 | 0 | 0 | 19.14158 | 14.20371
847 | 11470.15 | 2017-04-29 03:08 | 845.8496 |  | 59 | 2 | 2.998081 | 3.789262 | 0.7044967 | 0 | 2.589135 | 0 | 0.0001305103 | 0.0371328 | 0 | 0 | 0 | 17.96463 | 12.22781
848 | 11480.17 | 2017-04-29 03:08 | 855.8646 |  | 59 | 2 | 2.998081 | 3.791545 | 0.7128382 | 0 | 2.620754 | 0 | 0.000195694 | 0.0371328 | 0 | 0 | 0 | 18.41755 | 12.83604
849 | 11490.18 | 2017-04-29 03:09 | 865.8796 |  | 59 | 2 | 2.998081 | 3.793992 | 0.7211796 | 0 | 2.652391 | 0 | 0.0002283573 | 0.0371328 | 0 | 0 | 0 | 19.17206 | 14.02121
850 | 11500.2 | 2017-04-29 03:09 | 875.8947 |  | 59 | 2 | 2.998081 | 3.796276 | 0.7295212 | 0 | 2.684049 | 0 | 0.0002283573 | 0.0371328 | 0 | 0 | 0 | 19.82025 | 15.87361
851 | 11510.21 | 2017-04-29 03:09 | 885.9098 |  | 59 | 2 | 2.998798 | 3.798559 | 0.7378628 | 0 | 2.715725 | 0 | 0.0001957417 | 0.0371328 | 0 | 0 | 0 | 20.72455 | 17.84452
852 | 11520.23 | 2017-04-29 03:09 | 895.9248 |  | 59 | 2 | 2.998081 | 3.800516 | 0.7462044 | 0 | 2.74742 | 0 | 0.000195694 | 0.0371328 | 0 | 0 | 0 | 20.95051 | 18.57127
853 | 11530.24 | 2017-04-29 03:09 | 905.9398 |  | 59 | 2 | 2.998081 | 3.802311 | 0.7545459 | 0 | 2.77913 | 0 | 0.000163126 | 0.0371328 | 0 | 0 | 0 | 20.95051 | 18.75315
854 | 11540.26 | 2017-04-29 03:09 | 915.9549 |  | 59 | 2 | 2.998798 | 3.804105 | 0.7628871 | 0 | 2.810853 | 0 | 0.0001630783 | 0.0371328 | 0 | 0 | 0 | 20.95051 | 18.49557
855 | 11550.27 | 2017-04-29 03:10 | 925.9699 |  | 59 | 2 | 2.998798 | 3.805736 | 0.7712285 | 0 | 2.84259 | 0 | 0.000195694 | 0.0371328 | 0 | 0 | 0 | 20.27249 | 17.01103
856 | 11560.29 | 2017-04-29 03:10 | 935.9849 |  | 59 | 2 | 2.998081 | 3.807041 | 0.77957 | 0 | 2.87434 | 0 | 0.0001305103 | 0.0371328 | 0 | 0 | 0 | 18.56849 | 13.44404
857 | 11570.3 | 2017-04-29 03:10 | 946 |  | 59 | 2 | 2.998081 | 3.808672 | 0.7879114 | 0 | 2.906103 | 0 | 0.000163126 | 0.0371328 | 0 | 0 | 0 | 17.88913 | 11.61937
858 | 11580.32 | 2017-04-29 03:10 | 956.015 |  | 59 | 2 | 2.998798 | 3.811119 | 0.7962531 | 0 | 2.937884 | 0 | 0.0002280155 | 0.0371328 | 0 | 0 | 0 | 18.00963 | 12.72941
859 | 11590.33 | 2017-04-29 03:10 | 966.0301 |  | 59 | 2 | 2.998081 | 3.813402 | 0.8045945 | 0 | 2.969683 | 0 | 0.000228013 | 0.0371328 | 0 | 0 | 0 | 19.09663 | 14.0518
860 | 11600.35 | 2017-04-29 03:10 | 976.0451 |  | 59 | 2 | 2.998081 | 3.815849 | 0.8129357 | 0 | 3.001502 | 0 | 0.000260973 | 0.0371328 | 0 | 0 | 0 | 19.77532 | 15.87361
861 | 11610.36 | 2017-04-29 03:11 | 986.0601 |  | 59 | 2 | 2.998081 | 3.817969 | 0.8212772 | 0 | 3.033341 | 0 | 0.0001628343 | 0.0371328 | 0 | 0 | 0 | 20.67965 | 17.81401
862 | 11620.38 | 2017-04-29 03:11 | 996.0752 |  | 59 | 2 | 2.998798 | 3.82009 | 0.8296188 | 0 | 3.065198 | 0 | 0.0001954474 | 0.0371328 | 0 | 0 | 0 | 20.95051 | 18.60176
863 | 11630.39 | 2017-04-29 03:11 | 1006.09 |  | 59 | 2 | 2.998081 | 3.821721 | 0.8379603 | 0 | 3.09707 | 0 | 0.0001623769 | 0.0371328 | 0 | 0 | 0 | 20.98094 | 18.75315
864 | 11640.41 | 2017-04-29 03:11 | 1016.106 |  | 59 | 2 | 2.998798 | 3.823515 | 0.8463021 | 0 | 3.128959 | 0 | 0.0001303071 | 0.0371328 | 0 | 0 | 0 | 20.87519 | 18.60176
865 | 11650.42 | 2017-04-29 03:11 | 1026.12 |  | 59 | 2 | 2.998081 | 3.825309 | 0.8546304 | 0 | 3.160811 | 0 | 0.0001628816 | 0.0371328 | 0 | 0 | 0 | 20.24204 | 16.98051
866 | 11660.44 | 2017-04-29 03:11 | 1036.135 |  | 59 | 2 | 2.998798 | 3.826614 | 0.862985 | 0 | 3.192775 | 0 | 0.000130315 | 0.0371328 | 0 | 0 | 0 | 18.65844 | 13.41344
867 | 11670.45 | 2017-04-29 03:12 | 1046.15 |  | 59 | 2 | 2.998798 | 3.828571 | 0.8713264 | 0 | 3.224702 | 0 | 0.0001954469 | 0.0371328 | 0 | 0 | 0 | 17.85863 | 11.98384
868 | 11680.47 | 2017-04-29 03:12 | 1056.165 |  | 59 | 2 | 2.998798 | 3.830855 | 0.8796679 | 0 | 3.256647 | 0 | 0.0002280158 | 0.0371328 | 0 | 0 | 0 | 18.17511 | 12.69879
869 | 11690.48 | 2017-04-29 03:12 | 1066.18 |  | 59 | 2 | 2.998798 | 3.833301 | 0.8880094 | 0 | 3.288613 | 0 | 0.0002280186 | 0.0371328 | 0 | 0 | 0 | 19.0052 | 13.89886
870 | 11700.5 | 2017-04-29 03:12 | 1076.196 |  | 59 | 2 | 2.998798 | 3.835748 | 0.8963509 | 0 | 3.320599 | 0 | 0.0002273073 | 0.0371328 | 0 | 0 | 0 | 19.66797 | 15.6903
871 | 11710.51 | 2017-04-29 03:12 | 1086.211 |  | 59 | 2 | 2.998798 | 3.838195 | 0.9046926 | 0 | 3.352606 | 0 | 0.0002280137 | 0.0371328 | 0 | 0 | 0 | 20.57238 | 17.66148
872 | 11720.53 | 2017-04-29 03:12 | 1096.226 |  | 59 | 2 | 2.998798 | 3.840152 | 0.9130342 | 0 | 3.384631 | 0 | 0.0001628779 | 0.0371328 | 0 | 0 | 0 | 20.76795 | 18.53977
873 | 11730.54 | 2017-04-29 03:13 | 1106.241 |  | 59 | 2 | 2.998081 | 3.842272 | 0.9213759 | 0 | 3.416673 | 0 | 0.000195694 | 0.0371328 | 0 | 0 | 0 | 20.84327 | 18.61547
874 | 11740.56 | 2017-04-29 03:13 | 1116.256 |  | 59 | 2 | 2.998081 | 3.844067 | 0.9297174 | 0 | 3.448731 | 0 | 0.0001954454 | 0.0371328 | 0 | 0 | 0 | 20.76795 | 18.23691
875 | 11750.57 | 2017-04-29 03:13 | 1126.271 |  | 59 | 2 | 2.998798 | 3.845861 | 0.9380586 | 0 | 3.480804 | 0 | 0.0001302666 | 0.0371328 | 0 | 0 | 0 | 20.08982 | 16.72154
876 | 11760.59 | 2017-04-29 03:13 | 1136.286 |  | 59 | 2 | 2.998798 | 3.847492 | 0.9464 | 0 | 3.51289 | 0 | 0.000162831 | 0.0371328 | 0 | 0 | 0 | 18.35507 | 13.22983
877 | 11770.6 | 2017-04-29 03:13 | 1146.301 |  | 59 | 2 | 2.998081 | 3.849286 | 0.9547414 | 0 | 3.54499 | 0 | 0.0001954474 | 0.0371328 | 0 | 0 | 0 | 17.6756 | 11.93739
878 | 11780.62 | 2017-04-29 03:13 | 1156.316 |  | 59 | 2 | 2.998081 | 3.851733 | 0.9630828 | 0 | 3.577111 | 0 | 0.0001954475 | 0.0371328 | 0 | 0 | 0 | 18.05313 | 12.62175
879 | 11790.63 | 2017-04-29 03:14 | 1166.331 |  | 59 | 2 | 2.998798 | 3.854506 | 0.9714243 | 0 | 3.609253 | 0 | 0.0002280134 | 0.0371328 | 0 | 0 | 0 | 18.8833 | 14.14151
880 | 11800.65 | 2017-04-29 03:14 | 1176.346 |  | 59 | 2 | 2.998081 | 3.857278 | 0.9797657 | 0 | 3.641417 | 0 | 0.0002605789 | 0.0371328 | 0 | 0 | 0 | 19.71291 | 16.19075
881 | 11810.66 | 2017-04-29 03:14 | 1186.361 |  | 59 | 2 | 2.998081 | 3.859725 | 0.9881069 | 0 | 3.673601 | 0 | 0.0002605818 | 0.0371328 | 0 | 0 | 0 | 20.16518 | 17.47945
882 | 11820.68 | 2017-04-29 03:14 | 1196.376 |  | 59 | 2 | 2.998798 | 3.862009 | 0.9964354 | 0 | 3.705756 | 0 | 0.0001954531 | 0.0371328 | 0 | 0 | 0 | 20.54195 | 17.85824
883 | 11830.69 | 2017-04-29 03:14 | 1206.391 |  | 59 | 2 | 2.998798 | 3.864129 | 1.00479 | 0 | 3.738029 | 0 | 0.0001948579 | 0.0371328 | 0 | 0 | 0 | 20.54195 | 17.85824
884 | 11840.71 | 2017-04-29 03:14 | 1216.406 |  | 59 | 2 | 2.998081 | 3.866249 | 1.013131 | 0 | 3.77027 | 0 | 0.0001954446 | 0.0371328 | 0 | 0 | 0 | 20.3159 | 17.63098
885 | 11850.72 | 2017-04-29 03:15 | 1226.421 |  | 59 | 2 | 2.998081 | 3.868044 | 1.021473 | 0 | 3.802528 | 0 | 0.0001299087 | 0.0371328 | 0 | 0 | 0 | 19.56211 | 15.65975
886 | 11860.74 | 2017-04-29 03:15 | 1236.436 |  | 59 | 2 | 2.998798 | 3.870001 | 1.029814 | 0 | 3.834802 | 0 | 0.000195446 | 0.0371328 | 0 | 0 | 0 | 18.12862 | 12.62175
887 | 11870.75 | 2017-04-29 03:15 | 1246.451 |  | 59 | 2 | 2.998798 | 3.872611 | 1.038155 | 0 | 3.867094 | 0 | 0.0002922417 | 0.0371328 | 0 | 0 | 0 | 17.75111 | 12.01344
888 | 11880.77 | 2017-04-29 03:15 | 1256.466 |  | 59 | 2 | 2.998081 | 3.875383 | 1.046497 | 0 | 3.899408 | 0 | 0.0003257088 | 0.0371328 | 0 | 0 | 0 | 18.35507 | 13.22983
889 | 11890.78 | 2017-04-29 03:15 | 1266.481 |  | 59 | 2 | 2.997365 | 3.878156 | 1.054838 | 0 | 3.931744 | 0 | 0.0003257578 | 0.0371328 | 0 | 0 | 0 | 19.10961 | 15.05265
890 | 11900.8 | 2017-04-29 03:15 | 1276.496 |  | 59 | 2 | 2.998081 | 3.880929 | 1.06318 | 0 | 3.964105 | 0 | 0.0002605809 | 0.0371328 | 0 | 0 | 0 | 20.01445 | 16.79736
891 | 11910.81 | 2017-04-29 03:16 | 1286.511 |  | 59 | 2 | 2.998081 | 3.883376 | 1.071508 | 0 | 3.99644 | 0 | 0.0001954274 | 0.0371328 | 0 | 0 | 0 | 20.61729 | 18.00972
892 | 11920.83 | 2017-04-29 03:16 | 1296.526 |  | 59 | 2 | 2.998081 | 3.885823 | 1.079863 | 0 | 4.028894 | 0 | 0.0001954472 | 0.0371328 | 0 | 0 | 0 | 20.76795 | 18.38835
893 | 11930.84 | 2017-04-29 03:16 | 1306.541 |  | 59 | 2 | 2.998081 | 3.888269 | 1.088204 | 0 | 4.061318 | 0 | 0.000195448 | 0.0371328 | 0 | 0 | 0 | 20.69262 | 18.23691
894 | 11940.86 | 2017-04-29 03:16 | 1316.556 |  | 59 | 2 | 2.998081 | 3.890553 | 1.096545 | 0 | 4.093762 | 0 | 0.0002279683 | 0.0371328 | 0 | 0 | 0 | 20.46661 | 17.70674
895 | 11950.87 | 2017-04-29 03:16 | 1326.571 |  | 59 | 2 | 2.998798 | 3.892673 | 1.104887 | 0 | 4.126223 | 0 | 0.0001954482 | 0.0371328 | 0 | 0 | 0 | 19.4113 | 15.05265
896 | 11960.89 | 2017-04-29 03:16 | 1336.587 |  | 59 | 2 | 2.998081 | 3.894794 | 1.113228 | 0 | 4.158702 | 0 | 0.0002283573 | 0.0371328 | 0 | 0 | 0 | 17.6756 | 12.01344
897 | 11970.9 | 2017-04-29 03:17 | 1346.602 |  | 59 | 2 | 2.998081 | 3.897566 | 1.121557 | 0 | 4.191151 | 0 | 0.0002935886 | 0.0371328 | 0 | 0 | 0 | 17.6756 | 12.01344
898 | 11980.92 | 2017-04-29 03:17 | 1356.617 |  | 59 | 2 | 2.998798 | 3.900829 | 1.129911 | 0 | 4.223726 | 0 | 0.000326252 | 0.0371328 | 0 | 0 | 0 | 18.43055 | 13.22983
899 | 11990.93 | 2017-04-29 03:17 | 1366.632 |  | 59 | 2 | 2.998081 | 3.903764 | 1.138253 | 0 | 4.256277 | 0 | 0.0002935886 | 0.0371328 | 0 | 0 | 0 | 19.33589 | 15.05265
900 | 12000.95 | 2017-04-29 03:17 | 1376.647 |  | 59 | 2 | 2.998798 | 3.907027 | 1.146594 | 0 | 4.288854 | 0 | 0.0003257126 | 0.0371328 | 0 | 0 | 0 | 20.08982 | 16.87316
901 | 12010.96 | 2017-04-29 03:17 | 1386.662 |  | 59 | 2 | 2.998798 | 3.9098 | 1.154923 | 0 | 4.321406 | 0 | 0.0002605991 | 0.0371328 | 0 | 0 | 0 | 20.69262 | 18.08545
902 | 12020.98 | 2017-04-29 03:17 | 1396.677 |  | 59 | 2 | 2.998798 | 3.912572 | 1.163277 | 0 | 4.354082 | 0 | 0.0002931519 | 0.0371328 | 0 | 0 | 0 | 20.76795 | 18.46406
903 | 12030.99 | 2017-04-29 03:18 | 1406.692 |  | 59 | 2 | 2.998798 | 3.915182 | 1.171619 | 0 | 4.386729 | 0 | 0.0002605809 | 0.0371328 | 0 | 0 | 0 | 20.69262 | 18.23691
904 | 12041.01 | 2017-04-29 03:18 | 1416.707 |  | 59 | 2 | 2.998081 | 3.917629 | 1.179961 | 0 | 4.419398 | 0 | 0.0002280153 | 0.0371328 | 0 | 0 | 0 | 20.54195 | 17.63098
905 | 12051.02 | 2017-04-29 03:18 | 1426.722 |  | 59 | 2 | 2.998081 | 3.919912 | 1.188302 | 0 | 4.452086 | 0 | 0.0002280166 | 0.0371328 | 0 | 0 | 0 | 19.18504 | 14.44529
906 | 12061.04 | 2017-04-29 03:18 | 1436.737 |  | 59 | 2 | 2.998081 | 3.922359 | 1.196644 | 0 | 4.484794 | 0 | 0.0002283096 | 0.0371328 | 0 | 0 | 0 | 17.6756 | 11.86133
907 | 12071.05 | 2017-04-29 03:18 | 1446.752 |  | 59 | 2 | 2.998081 | 3.925295 | 1.204985 | 0 | 4.517526 | 0 | 0.0002922366 | 0.0371328 | 0 | 0 | 0 | 17.75111 | 12.01344
908 | 12081.07 | 2017-04-29 03:18 | 1456.767 |  | 59 | 2 | 2.998081 | 3.92872 | 1.213327 | 0 | 4.550283 | 0 | 0.000326252 | 0.0371328 | 0 | 0 | 0 | 18.50602 | 13.22983
909 | 12091.08 | 2017-04-29 03:19 | 1466.782 |  | 59 | 2 | 2.998081 | 3.932308 | 1.221655 | 0 | 4.583018 | 0 | 0.0003908464 | 0.0371328 | 0 | 0 | 0 | 19.33589 | 15.05265
910 | 12101.1 | 2017-04-29 03:19 | 1476.797 |  | 59 | 2 | 2.998081 | 3.935571 | 1.230009 | 0 | 4.615883 | 0 | 0.0003262043 | 0.0371328 | 0 | 0 | 0 | 20.16518 | 16.87316
911 | 12111.11 | 2017-04-29 03:19 | 1486.812 |  | 59 | 2 | 2.998081 | 3.938833 | 1.238351 | 0 | 4.648725 | 0 | 0.0003257139 | 0.0371328 | 0 | 0 | 0 | 20.76795 | 18.08545
912 | 12121.13 | 2017-04-29 03:19 | 1496.827 |  | 59 | 2 | 2.998081 | 3.941606 | 1.246692 | 0 | 4.681591 | 0 | 0.0002935886 | 0.0371328 | 0 | 0 | 0 | 20.84327 | 18.53977
913 | 12131.14 | 2017-04-29 03:19 | 1506.842 |  | 59 | 2 | 2.998798 | 3.944379 | 1.255034 | 0 | 4.714483 | 0 | 0.000260973 | 0.0371328 | 0 | 0 | 0 | 20.73752 | 18.43357
914 | 12141.16 | 2017-04-29 03:19 | 1516.857 |  | 59 | 2 | 2.998798 | 3.947151 | 1.263362 | 0 | 4.747346 | 0 | 0.0002605737 | 0.0371328 | 0 | 0 | 0 | 20.61729 | 17.75199
915 | 12151.17 | 2017-04-29 03:20 | 1526.872 |  | 59 | 2 | 2.998798 | 3.949761 | 1.271717 | 0 | 4.780334 | 0 | 0.0002605796 | 0.0371328 | 0 | 0 | 0 | 19.30542 | 14.49065
916 | 12161.19 | 2017-04-29 03:20 | 1536.887 |  | 59 | 2 | 2.998798 | 3.952371 | 1.280058 | 0 | 4.813291 | 0 | 0.0002931445 | 0.0371328 | 0 | 0 | 0 | 17.75111 | 12.01344
917 | 12171.2 | 2017-04-29 03:20 | 1546.902 |  | 59 | 2 | 2.998798 | 3.955633 | 1.2884 | 0 | 4.846272 | 0 | 0.0003257631 | 0.0371328 | 0 | 0 | 0 | 17.75111 | 12.01344
918 | 12181.22 | 2017-04-29 03:20 | 1556.917 |  | 59 | 2 | 2.998798 | 3.959385 | 1.296741 | 0 | 4.879282 | 0 | 0.0004221537 | 0.0371328 | 0 | 0 | 0 | 18.551 | 13.19923
919 | 12191.23 | 2017-04-29 03:20 | 1566.932 |  | 59 | 2 | 2.998081 | 3.96281 | 1.305083 | 0 | 4.912324 | 0 | 0.0003571993 | 0.0371328 | 0 | 0 | 0 | 19.45625 | 15.02209
920 | 12201.25 | 2017-04-29 03:20 | 1576.947 |  | 59 | 2 | 2.998798 | 3.966398 | 1.313424 | 0 | 4.945395 | 0 | 0.0003571722 | 0.0371328 | 0 | 0 | 0 | 20.16518 | 16.99424
921 | 12211.26 | 2017-04-29 03:21 | 1586.963 |  | 59 | 2 | 2.998798 | 3.969661 | 1.321766 | 0 | 4.978495 | 0 | 0.0003257265 | 0.0371328 | 0 | 0 | 0 | 20.73752 | 18.13069
922 | 12221.28 | 2017-04-29 03:21 | 1596.978 |  | 59 | 2 | 2.998798 | 3.972759 | 1.330107 | 0 | 5.01162 | 0 | 0.0003257125 | 0.0371328 | 0 | 0 | 0 | 20.81285 | 18.58499
923 | 12231.29 | 2017-04-29 03:21 | 1606.993 |  | 59 | 2 | 2.998798 | 3.975696 | 1.338449 | 0 | 5.044769 | 0 | 0.0003257673 | 0.0371328 | 0 | 0 | 0 | 20.73752 | 18.43357
924 | 12241.31 | 2017-04-29 03:21 | 1617.008 |  | 59 | 2 | 2.998798 | 3.978468 | 1.34679 | 0 | 5.077944 | 0 | 0.0002597712 | 0.0371328 | 0 | 0 | 0 | 20.66219 | 17.67623
925 | 12251.32 | 2017-04-29 03:21 | 1627.023 |  | 59 | 2 | 2.998081 | 3.980915 | 1.355132 | 0 | 5.11114 | 0 | 0.0002280104 | 0.0371328 | 0 | 0 | 0 | 19.23 | 14.41471
926 | 12261.34 | 2017-04-29 03:21 | 1637.038 |  | 59 | 2 | 2.998081 | 3.983688 | 1.36346 | 0 | 5.144307 | 0 | 0.000260973 | 0.0371328 | 0 | 0 | 0 | 17.72061 | 11.9522
927 | 12271.35 | 2017-04-29 03:22 | 1647.053 |  | 59 | 2 | 2.998081 | 3.987113 | 1.371815 | 0 | 5.177604 | 0 | 0.0003257576 | 0.0371328 | 0 | 0 | 0 | 17.94714 | 11.9522
928 | 12281.37 | 2017-04-29 03:22 | 1657.068 |  | 59 | 2 | 2.998798 | 3.990865 | 1.380156 | 0 | 5.210878 | 0 | 0.0003896903 | 0.0371328 | 0 | 0 | 0 | 18.62646 | 13.27522
929 | 12291.38 | 2017-04-29 03:22 | 1667.083 |  | 59 | 2 | 2.998081 | 3.99429 | 1.388498 | 0 | 5.244184 | 0 | 0.0003257112 | 0.0371328 | 0 | 0 | 0 | 19.45625 | 15.02209
930 | 12301.4 | 2017-04-29 03:22 | 1677.098 |  | 59 | 2 | 2.998081 | 3.998041 | 1.39684 | 0 | 5.277519 | 0 | 0.0003582784 | 0.0371328 | 0 | 0 | 0 | 20.13474 | 17.07003
931 | 12311.41 | 2017-04-29 03:22 | 1687.113 |  | 59 | 2 | 2.998081 | 4.001304 | 1.405168 | 0 | 5.31083 | 0 | 0.000326252 | 0.0371328 | 0 | 0 | 0 | 20.78242 | 18.28214
932 | 12321.43 | 2017-04-29 03:22 | 1697.128 |  | 59 | 2 | 2.998798 | 4.004403 | 1.413523 | 0 | 5.344272 | 0 | 0.0002921923 | 0.0371328 | 0 | 0 | 0 | 20.93306 | 18.58499
933 | 12331.44 | 2017-04-29 03:23 | 1707.143 |  | 59 | 2 | 2.998798 | 4.007175 | 1.421865 | 0 | 5.377687 | 0 | 0.0002609253 | 0.0371328 | 0 | 0 | 0 | 20.88817 | 18.50928
934 | 12341.46 | 2017-04-29 03:23 | 1717.158 |  | 59 | 2 | 2.998081 | 4.010111 | 1.430206 | 0 | 5.411126 | 0 | 0.000324659 | 0.0371328 | 0 | 0 | 0 | 20.63176 | 17.67623
935 | 12351.47 | 2017-04-29 03:23 | 1727.173 |  | 59 | 2 | 2.998081 | 4.012721 | 1.438548 | 0 | 5.444586 | 0 | 0.0002930999 | 0.0371328 | 0 | 0 | 0 | 19.23 | 14.41471
936 | 12361.49 | 2017-04-29 03:23 | 1737.188 |  | 59 | 2 | 2.998798 | 4.015494 | 1.446889 | 0 | 5.478069 | 0 | 0.0003256686 | 0.0371328 | 0 | 0 | 0 | 17.72061 | 11.98282
937 | 12371.5 | 2017-04-29 03:23 | 1747.203 |  | 59 | 2 | 2.998081 | 4.018756 | 1.455217 | 0 | 5.511524 | 0 | 0.0003908966 | 0.0371328 | 0 | 0 | 0 | 17.94714 | 11.98282
938 | 12381.52 | 2017-04-29 03:23 | 1757.218 |  | 59 | 2 | 2.998081 | 4.022345 | 1.463571 | 0 | 5.545111 | 0 | 0.0003909016 | 0.0371328 | 0 | 0 | 0 | 18.77738 | 13.19923
939 | 12391.53 | 2017-04-29 03:24 | 1767.233 |  | 59 | 2 | 2.998081 | 4.025933 | 1.471913 | 0 | 5.578677 | 0 | 0.0003583299 | 0.0371328 | 0 | 0 | 0 | 19.53166 | 15.06743
940 | 12401.55 | 2017-04-29 03:24 | 1777.248 |  | 59 | 2 | 2.998081 | 4.029195 | 1.480254 | 0 | 5.612274 | 0 | 0.0002931939 | 0.0371328 | 0 | 0 | 0 | 20.13474 | 16.96372
941 | 12411.56 | 2017-04-29 03:24 | 1787.263 |  | 59 | 2 | 2.998798 | 4.032457 | 1.488596 | 0 | 5.645898 | 0 | 0.0002930972 | 0.0371328 | 0 | 0 | 0 | 20.63176 | 17.67623
942 | 12421.58 | 2017-04-29 03:24 | 1797.278 |  | 59 | 2 | 2.998081 | 4.035556 | 1.496937 | 0 | 5.679548 | 0 | 0.0002930992 | 0.0371328 | 0 | 0 | 0 | 20.66219 | 17.79724
943 | 12431.59 | 2017-04-29 03:24 | 1807.293 |  | 59 | 2 | 2.998798 | 4.038493 | 1.505278 | 0 | 5.713221 | 0 | 0.0002936363 | 0.0371328 | 0 | 0 | 0 | 20.63176 | 17.64573
944 | 12441.61 | 2017-04-29 03:24 | 1817.308 |  | 59 | 2 | 2.998081 | 4.041102 | 1.51362 | 0 | 5.746918 | 0 | 0.0002606304 | 0.0371328 | 0 | 0 | 0 | 20.28547 | 17.03952
945 | 12451.62 | 2017-04-29 03:25 | 1827.324 |  | 59 | 2 | 2.998798 | 4.043712 | 1.521961 | 0 | 5.780638 | 0 | 0.0002931893 | 0.0371328 | 0 | 0 | 0 | 18.8978 | 13.7765
946 | 12461.64 | 2017-04-29 03:25 | 1837.339 |  | 59 | 2 | 2.998081 | 4.046322 | 1.530302 | 0 | 5.814378 | 0 | 0.0002598298 | 0.0371328 | 0 | 0 | 0 | 17.61459 | 11.34366
947 | 12471.65 | 2017-04-29 03:25 | 1847.353 |  | 59 | 2 | 2.998798 | 4.04991 | 1.538644 | 0 | 5.848145 | 0 | 0.0003908981 | 0.0371328 | 0 | 0 | 0 | 17.69011 | 11.34366
948 | 12481.67 | 2017-04-29 03:25 | 1857.369 |  | 59 | 2 | 2.998081 | 4.053172 | 1.546985 | 0 | 5.88194 | 0 | 0.0003582303 | 0.0371328 | 0 | 0 | 0 | 18.44505 | 13.16863
949 | 12491.68 | 2017-04-29 03:25 | 1867.384 |  | 59 | 2 | 2.998081 | 4.056761 | 1.555326 | 0 | 5.915765 | 0 | 0.0003257572 | 0.0371328 | 0 | 0 | 0 | 19.42579 | 14.99152
950 | 12501.7 | 2017-04-29 03:25 | 1877.399 |  | 59 | 2 | 2.998081 | 4.060186 | 1.563668 | 0 | 5.94962 | 0 | 0.0003257317 | 0.0371328 | 0 | 0 | 0 | 20.1043 | 16.73631
951 | 12511.71 | 2017-04-29 03:26 | 1887.414 |  | 59 | 2 | 2.998798 | 4.063285 | 1.572009 | 0 | 5.983499 | 0 | 0.0002931014 | 0.0371328 | 0 | 0 | 0 | 20.7071 | 17.94873
952 | 12521.73 | 2017-04-29 03:26 | 1897.429 |  | 59 | 2 | 2.998081 | 4.066221 | 1.58035 | 0 | 6.017405 | 0 | 0.0002935409 | 0.0371328 | 0 | 0 | 0 | 20.7071 | 18.1002
953 | 12531.74 | 2017-04-29 03:26 | 1907.444 |  | 59 | 2 | 2.998081 | 4.068831 | 1.588692 | 0 | 6.051334 | 0 | 0.000228405 | 0.0371328 | 0 | 0 | 0 | 20.7071 | 18.02447
954 | 12541.76 | 2017-04-29 03:26 | 1917.459 |  | 59 | 2 | 2.998798 | 4.071441 | 1.59702 | 0 | 6.085232 | 0 | 0.0002280599 | 0.0371328 | 0 | 0 | 0 | 20.63176 | 17.4942
955 | 12551.77 | 2017-04-29 03:26 | 1927.474 |  | 59 | 2 | 2.998081 | 4.073887 | 1.605375 | 0 | 6.119257 | 0 | 0.0001954966 | 0.0371328 | 0 | 0 | 0 | 19.39533 | 14.38414
956 | 12561.79 | 2017-04-29 03:26 | 1937.489 |  | 59 | 2 | 2.998081 | 4.076334 | 1.613703 | 0 | 6.153196 | 0 | 0.0002605335 | 0.0371328 | 0 | 0 | 0 | 17.78014 | 11.92158
957 | 12571.8 | 2017-04-29 03:27 | 1947.504 |  | 59 | 2 | 2.998081 | 4.079433 | 1.622057 | 0 | 6.187264 | 0 | 0.0002936363 | 0.0371328 | 0 | 0 | 0 | 17.97616 | 11.92158
958 | 12581.82 | 2017-04-29 03:27 | 1957.519 |  | 59 | 2 | 2.998081 | 4.082858 | 1.630399 | 0 | 6.221305 | 0 | 0.000326252 | 0.0371328 | 0 | 0 | 0 | 18.70046 | 13.01564
959 | 12591.83 | 2017-04-29 03:27 | 1967.534 |  | 59 | 2 | 2.998798 | 4.086283 | 1.63874 | 0 | 6.255375 | 0 | 0.0003587723 | 0.0371328 | 0 | 0 | 0 | 19.31846 | 14.86928
960 | 12601.85 | 2017-04-29 03:27 | 1977.549 |  | 59 | 2 | 2.998081 | 4.08922 | 1.647081 | 0 | 6.289474 | 0 | 0.0002922879 | 0.0371328 | 0 | 0 | 0 | 20.10284 | 16.73532
961 | 12611.86 | 2017-04-29 03:27 | 1987.564 |  | 59 | 2 | 2.998081 | 4.092482 | 1.655423 | 0 | 6.323599 | 0 | 0.0002936363 | 0.0371328 | 0 | 0 | 0 | 20.67522 | 17.84151
962 | 12621.88 | 2017-04-29 03:27 | 1997.579 |  | 59 | 2 | 2.998081 | 4.095091 | 1.663764 | 0 | 6.357746 | 0 | 0.0002606277 | 0.0371328 | 0 | 0 | 0 | 20.75055 | 18.06873
963 | 12631.89 | 2017-04-29 03:28 | 2007.594 |  | 59 | 2 | 2.998798 | 4.097701 | 1.672106 | 0 | 6.391916 | 0 | 0.0002610207 | 0.0371328 | 0 | 0 | 0 | 20.67522 | 17.99299
964 | 12641.91 | 2017-04-29 03:28 | 2017.609 |  | 59 | 2 | 2.998081 | 4.100148 | 1.680447 | 0 | 6.426106 | 0 | 0.000228405 | 0.0371328 | 0 | 0 | 0 | 20.4492 | 17.41745
965 | 12651.92 | 2017-04-29 03:28 | 2027.624 |  | 59 | 2 | 2.998081 | 4.102268 | 1.688788 | 0 | 6.460317 | 0 | 0.0001957893 | 0.0371328 | 0 | 0 | 0 | 19.24304 | 14.20069
966 | 12661.94 | 2017-04-29 03:28 | 2037.639 |  | 59 | 2 | 2.998798 | 4.104715 | 1.697129 | 0 | 6.494544 | 0 | 0.0002610207 | 0.0371328 | 0 | 0 | 0 | 17.79466 | 11.7991
967 | 12671.96 | 2017-04-29 03:28 | 2047.654 |  | 59 | 2 | 2.998081 | 4.107651 | 1.705471 | 0 | 6.528795 | 0 | 0.0002931942 | 0.0371328 | 0 | 0 | 0 | 17.83967 | 11.7991
968 | 12681.97 | 2017-04-29 03:28 | 2057.669 |  | 59 | 2 | 2.998081 | 4.111076 | 1.713812 | 0 | 6.563072 | 0 | 0.0003256668 | 0.0371328 | 0 | 0 | 0 | 18.63951 | 13.04624
969 | 12691.99 | 2017-04-29 03:29 | 2067.684 |  | 59 | 2 | 2.998798 | 4.114338 | 1.722153 | 0 | 6.597378 | 0 | 0.0003582333 | 0.0371328 | 0 | 0 | 0 | 19.31846 | 14.83872
970 | 12702 | 2017-04-29 03:29 | 2077.7 |  | 59 | 2 | 2.998081 | 4.117437 | 1.730495 | 0 | 6.631709 | 0 | 0.000326252 | 0.0371328 | 0 | 0 | 0 | 20.37385 | 16.93222
971 | 12712.02 | 2017-04-29 03:29 | 2087.714 |  | 59 | 2 | 2.998798 | 4.12021 | 1.738836 | 0 | 6.666065 | 0 | 0.0002931954 | 0.0371328 | 0 | 0 | 0 | 20.70564 | 17.94775
972 | 12722.03 | 2017-04-29 03:29 | 2097.729 |  | 59 | 2 | 2.998081 | 4.12282 | 1.747177 | 0 | 6.700444 | 0 | 0.0001957893 | 0.0371328 | 0 | 0 | 0 | 20.85629 | 18.32639
973 | 12732.05 | 2017-04-29 03:29 | 2107.745 |  | 59 | 2 | 2.998798 | 4.125267 | 1.755519 | 0 | 6.734844 | 0 | 0.0001957893 | 0.0371328 | 0 | 0 | 0 | 20.81138 | 18.17495
974 | 12742.06 | 2017-04-29 03:29 | 2117.76 |  | 59 | 2 | 2.998081 | 4.127713 | 1.76386 | 0 | 6.769265 | 0 | 0.0001957893 | 0.0371328 | 0 | 0 | 0 | 20.51005 | 17.2964
975 | 12752.08 | 2017-04-29 03:30 | 2127.775 |  | 59 | 2 | 2.998798 | 4.129671 | 1.772201 | 0 | 6.803705 | 0 | 0.0001631737 | 0.0371328 | 0 | 0 | 0 | 19.12265 | 14.26184
976 | 12762.09 | 2017-04-29 03:30 | 2137.79 |  | 59 | 2 | 2.998081 | 4.132117 | 1.780543 | 0 | 6.838163 | 0 | 0.0002283096 | 0.0371328 | 0 | 0 | 0 | 17.68865 | 11.5867
977 | 12772.11 | 2017-04-29 03:30 | 2147.805 |  | 59 | 2 | 2.998081 | 4.135053 | 1.788884 | 0 | 6.872643 | 0 | 0.0002610207 | 0.0371328 | 0 | 0 | 0 | 18.00665 | 11.92158
978 | 12782.12 | 2017-04-29 03:30 | 2157.82 |  | 59 | 2 | 2.998798 | 4.138478 | 1.797226 | 0 | 6.90715 | 0 | 0.0002936363 | 0.0371328 | 0 | 0 | 0 | 18.73093 | 13.10743
979 | 12792.14 | 2017-04-29 03:30 | 2167.835 |  | 59 | 2 | 2.998081 | 4.14174 | 1.805567 | 0 | 6.941684 | 0 | 0.0003261566 | 0.0371328 | 0 | 0 | 0 | 19.51569 | 14.99152
980 | 12802.15 | 2017-04-29 03:30 | 2177.85 |  | 59 | 2 | 2.998081 | 4.144839 | 1.813908 | 0 | 6.976243 | 0 | 0.0002935409 | 0.0371328 | 0 | 0 | 0 | 20.43471 | 16.84165
981 | 12812.17 | 2017-04-29 03:31 | 2187.865 |  | 59 | 2 | 2.998081 | 4.147776 | 1.822249 | 0 | 7.010828 | 0 | 0.0002936363 | 0.0371328 | 0 | 0 | 0 | 20.76648 | 18.00873
982 | 12822.18 | 2017-04-29 03:31 | 2197.88 |  | 59 | 2 | 2.998798 | 4.150385 | 1.830591 | 0 | 7.045437 | 0 | 0.0001957893 | 0.0371328 | 0 | 0 | 0 | 21.06775 | 18.28115
983 | 12832.2 | 2017-04-29 03:31 | 2207.895 |  | 59 | 2 | 2.998081 | 4.152832 | 1.838932 | 0 | 7.080067 | 0 | 0.000228405 | 0.0371328 | 0 | 0 | 0 | 20.76648 | 18.1297
984 | 12842.21 | 2017-04-29 03:31 | 2217.91 |  | 59 | 2 | 2.998798 | 4.155279 | 1.847274 | 0 | 7.114719 | 0 | 0.0001957893 | 0.0371328 | 0 | 0 | 0 | 20.58539 | 17.50896
985 | 12852.23 | 2017-04-29 03:31 | 2227.925 |  | 59 | 2 | 2.998081 | 4.157399 | 1.855615 | 0 | 7.149388 | 0 | 0.000195694 | 0.0371328 | 0 | 0 | 0 | 19.2735 | 14.29241
986 | 12862.24 | 2017-04-29 03:31 | 2237.94 |  | 59 | 2 | 2.998798 | 4.159845 | 1.863956 | 0 | 7.184076 | 0 | 0.0002609253 | 0.0371328 | 0 | 0 | 0 | 18.05166 | 11.86034
987 | 12872.26 | 2017-04-29 03:32 | 2247.955 |  | 59 | 2 | 2.998081 | 4.162782 | 1.872298 | 0 | 7.218787 | 0 | 0.0002610207 | 0.0371328 | 0 | 0 | 0 | 18.09666 | 11.82972
988 | 12882.27 | 2017-04-29 03:32 | 2257.97 |  | 59 | 2 | 2.998081 | 4.166207 | 1.880639 | 0 | 7.253527 | 0 | 0.0002610207 | 0.0371328 | 0 | 0 | 0 | 18.83685 | 13.41141
989 | 12892.29 | 2017-04-29 03:32 | 2267.985 |  | 59 | 2 | 2.998798 | 4.169632 | 1.88898 | 0 | 7.288293 | 0 | 0.0002935409 | 0.0371328 | 0 | 0 | 0 | 19.53019 | 15.0211
990 | 12902.3 | 2017-04-29 03:32 | 2278 |  | 59 | 2 | 2.998798 | 4.173058 | 1.897322 | 0 | 7.323088 | 0 | 0.000326252 | 0.0371328 | 0 | 0 | 0 | 20.51005 | 17.02377
991 | 12912.32 | 2017-04-29 03:32 | 2288.015 |  | 59 | 2 | 2.998081 | 4.17583 | 1.905664 | 0 | 7.357909 | 0 | 0.0002598398 | 0.0371328 | 0 | 0 | 0 | 20.99244 | 18.11495
992 | 12922.33 | 2017-04-29 03:32 | 2298.03 |  | 59 | 2 | 2.998081 | 4.178766 | 1.914005 | 0 | 7.392753 | 0 | 0.0002610207 | 0.0371328 | 0 | 0 | 0 | 21.17346 | 18.41784
993 | 12932.35 | 2017-04-29 03:33 | 2308.045 |  | 59 | 2 | 2.998081 | 4.181376 | 1.922346 | 0 | 7.42762 | 0 | 0.0002610207 | 0.0371328 | 0 | 0 | 0 | 20.94754 | 18.19068
994 | 12942.36 | 2017-04-29 03:33 | 2318.06 |  | 59 | 2 | 2.998081 | 4.183823 | 1.930687 | 0 | 7.462507 | 0 | 0.000228405 | 0.0371328 | 0 | 0 | 0 | 20.67667 | 17.28164
995 | 12952.38 | 2017-04-29 03:33 | 2328.075 |  | 59 | 2 | 2.998081 | 4.186106 | 1.939029 | 0 | 7.497417 | 0 | 0.0001631737 | 0.0371328 | 0 | 0 | 0 | 19.259 | 13.68474
996 | 12962.39 | 2017-04-29 03:33 | 2338.09 |  | 59 | 2 | 2.998081 | 4.188879 | 1.94737 | 0 | 7.532346 | 0 | 0.000228405 | 0.0371328 | 0 | 0 | 0 | 17.79466 | 11.25177
997 | 12972.41 | 2017-04-29 03:33 | 2348.105 |  | 59 | 2 | 2.998798 | 4.192141 | 1.955711 | 0 | 7.5673 | 0 | 0.0002609253 | 0.0371328 | 0 | 0 | 0 | 18.06618 | 11.92158
998 | 12982.42 | 2017-04-29 03:33 | 2358.121 |  | 59 | 2 | 2.998081 | 4.195567 | 1.964053 | 0 | 7.602284 | 0 | 0.0002936363 | 0.0371328 | 0 | 0 | 0 | 18.77591 | 13.24364
999 | 12992.44 | 2017-04-29 03:34 | 2368.136 |  | 59 | 2 | 2.998081 | 4.199155 | 1.972394 | 0 | 7.637296 | 0 | 0.0002610207 | 0.0371328 | 0 | 0 | 0 | 19.68099 | 15.12755
1000 | 12994.57 | 2017-04-29 03:34 | 2370.273 |  | 59 | 2 | 2.998081 | 4.200133 | 1.974174 | 0 | 7.644771 | 0 | 0.0003261566 | 0.0371328 | 0 | 0 | 0 | 19.86222 | 15.50701
|  |  |  | 59 Count | 255
1001 | 13054.59 | 2017-04-29 03:35 | 60.01227 |  | 60 | 2 | 2.687828 | 4.199318 | 2.021062 | 0 | 7.841671 | 0 | 0 | 0.0371328 | 0 | 0 | 0 | 18.8978 | 13.10743
1002 | 13114.6 | 2017-04-29 03:36 | 120.0245 |  | 60 | 2 | 2.403369 | 4.199318 | 2.063409 | 0 | 8.019499 | 0 | 0 | 0.0371328 | 0 | 0 | 0 | 20.97796 | 18.2664
1003 | 13174.61 | 2017-04-29 03:37 | 180.0367 |  | 60 | 2 | 2.195578 | 4.199318 | 2.101813 | 0 | 8.180771 | 0 | -3.261566e-05 | 0.0371328 | 0 | 0 | 0 | 18.05166 | 12.02825
1004 | 13234.62 | 2017-04-29 03:38 | 240.0489 |  | 60 | 2 | 1.985637 | 4.199318 | 2.136462 | 0 | 8.326271 | 0 | -3.261566e-05 | 0.0371328 | 0 | 0 | 0 | 20.54048 | 18.14544
1005 | 13294.63 | 2017-04-29 03:39 | 300.0612 |  | 60 | 2 | 1.805074 | 4.199318 | 2.168175 | 0 | 8.459443 | 0 | -3.261566e-05 | 0.0371328 | 0 | 0 | 0 | 19.33442 | 15.53755
1006 | 13354.65 | 2017-04-29 03:40 | 360.0734 |  | 60 | 2 | 1.675384 | 4.199318 | 2.197075 | 0 | 8.580804 | 0 | 0 | 0.0371328 | 0 | 0 | 0 | 18.23312 | 13.36601
1007 | 13414.66 | 2017-04-29 03:41 | 420.0856 |  | 60 | 2 | 1.532796 | 4.199318 | 2.223771 | 0 | 8.69291 | 0 | 0 | 0.0371328 | 0 | 0 | 0 | 19.9521 | 18.1297
1008 | 13474.67 | 2017-04-29 03:42 | 480.0979 |  | 60 | 2 | 1.440365 | 4.199481 | 2.248595 | 0 | 8.797153 | 0 | 3.261566e-05 | 0.0371328 | 0 | 0 | 0 | 16.97831 | 12.14875
1009 | 13534.68 | 2017-04-29 03:43 | 540.1102 |  | 60 | 2 | 1.347217 | 4.199481 | 2.271702 | 0 | 8.894186 | 0 | 3.261566e-05 | 0.0371328 | 0 | 0 | 0 | 19.77089 | 17.99299
1010 | 13594.7 | 2017-04-29 03:44 | 600.1224 |  | 60 | 2 | 1.270549 | 4.199318 | 2.293605 | 0 | 8.986166 | 0 | -3.261566e-05 | 0.0371328 | 0 | 0 | 0 | 18.48858 | 15.41536
1011 | 13654.71 | 2017-04-29 03:45 | 660.1347 |  | 60 | 2 | 1.219676 | 4.199318 | 2.314283 | 0 | 9.072998 | 0 | 0 | 0.0371328 | 0 | 0 | 0 | 17.20496 | 12.98504
1012 | 13714.72 | 2017-04-29 03:46 | 720.1468 |  | 60 | 2 | 1.15304 | 4.199318 | 2.334035 | 0 | 9.155942 | 0 | 0 | 0.0371328 | 0 | 0 | 0 | 19.31846 | 18.14446
1013 | 13774.73 | 2017-04-29 03:47 | 780.1591 |  | 60 | 2 | 1.114348 | 4.199318 | 2.352989 | 0 | 9.235535 | 0 | 0 | 0.0371328 | 0 | 0 | 0 | 16.44929 | 12.37687
1014 | 13834.74 | 2017-04-29 03:48 | 840.1713 |  | 60 | 2 | 1.067774 | 4.199318 | 2.371102 | 0 | 9.311599 | 0 | 0 | 0.0371328 | 0 | 0 | 0 | 19.09219 | 18.06873
1015 | 13894.76 | 2017-04-29 03:49 | 900.1835 |  | 60 | 2 | 1.024783 | 4.199155 | 2.388627 | 0 | 9.385193 | 0 | -3.261566e-05 | 0.0371328 | 0 | 0 | 0 | 18.03569 | 15.41536
1016 | 13954.77 | 2017-04-29 03:50 | 960.1958 |  | 60 | 2 | 0.9982713 | 4.199318 | 2.40544 | 0 | 9.455796 | 0 | 0 | 0.0371328 | 0 | 0 | 0 | 16.90275 | 13.21305
1017 | 14014.78 | 2017-04-29 03:51 | 1020.208 |  | 60 | 2 | 0.952414 | 4.199318 | 2.42169 | 0 | 9.524032 | 0 | 0 | 0.0371328 | 0 | 0 | 0 | 18.79042 | 18.06873
1018 | 14074.79 | 2017-04-29 03:52 | 1080.22 |  | 60 | 2 | 0.9266192 | 4.199155 | 2.43739 | 0 | 9.589964 | 0 | 0 | 0.0371328 | 0 | 0 | 0 | 16.14691 | 12.14875
1019 | 14134.81 | 2017-04-29 03:53 | 1140.233 |  | 60 | 2 | 0.8893601 | 4.199318 | 2.452462 | 0 | 9.653256 | 0 | 3.261566e-05 | 0.0371328 | 0 | 0 | 0 | 18.71497 | 17.99299
1020 | 14194.82 | 2017-04-29 03:54 | 1200.245 |  | 60 | 2 | 0.8542506 | 4.199318 | 2.467066 | 0 | 9.714583 | 0 | 0 | 0.0371328 | 0 | 0 | 0 | 17.5071 | 15.41536
1021 | 14254.83 | 2017-04-29 03:55 | 1260.257 |  | 60 | 2 | 0.8306054 | 4.199318 | 2.481067 | 0 | 9.773377 | 0 | 0 | 0.0371328 | 0 | 0 | 0 | 16.49436 | 12.95444
1022 | 14314.84 | 2017-04-29 03:56 | 1320.269 |  | 60 | 2 | 0.7890472 | 4.199481 | 2.494553 | 0 | 9.830006 | 0 | 0 | 0.0371328 | 0 | 0 | 0 | 18.6845 | 18.22019
1023 | 14374.86 | 2017-04-29 03:57 | 1380.281 |  | 60 | 2 | 0.7625359 | 4.199318 | 2.507524 | 0 | 9.884475 | 0 | 0 | 0.0371328 | 0 | 0 | 0 | 15.88953 | 12.22479
1024 | 14434.87 | 2017-04-29 03:58 | 1440.294 |  | 60 | 2 | 0.7267098 | 4.199318 | 2.519883 | 0 | 9.936375 | 0 | 0 | 0.0371328 | 0 | 0 | 0 | 18.60904 | 17.96251
1025 | 14494.88 | 2017-04-29 03:59 | 1500.306 |  | 60 | 2 | 0.6930334 | 4.199481 | 2.531772 | 0 | 9.986301 | 0 | 0 | 0.0371328 | 0 | 0 | 0 | 17.5071 | 15.41536
1026 | 14554.89 | 2017-04-29 04:00 | 1560.318 |  | 60 | 2 | 0.6665221 | 4.199318 | 2.543071 | 0 | 10.03375 | 0 | 0 | 0.0371328 | 0 | 0 | 0 | 16.26758 | 12.98504
1027 | 14614.9 | 2017-04-29 04:01 | 1620.33 |  | 60 | 2 | 0.62783 | 4.199481 | 2.553851 | 0 | 10.07902 | 0 | 0 | 0.0371328 | 0 | 0 | 0 | 18.53358 | 17.96251
1028 | 14674.92 | 2017-04-29 04:02 | 1680.343 |  | 60 | 2 | 0.6013187 | 4.199318 | 2.564117 | 0 | 10.12213 | 0 | 3.261566e-05 | 0.0371328 | 0 | 0 | 0 | 15.859 | 12.34626
1029 | 14734.93 | 2017-04-29 04:03 | 1740.355 |  | 60 | 2 | 0.5676422 | 4.199318 | 2.573815 | 0 | 10.16285 | 0 | 0 | 0.0371328 | 0 | 0 | 0 | 18.42763 | 18.00776
1030 | 14794.58 | 2017-04-29 04:04 | 1800.008 |  | 60 | 2 | 0.5353988 | 4.199318 | 2.582996 | 0 | 10.20141 | 0 | 0 | 0.0371328 | 0 | 0 | 0 | 17.40107 | 15.38481
|  |  |  | 60 Count | 30
1031 | 14854.6 | 2017-04-29 04:05 | 60.01242 |  | 61 | 2 | 0 | 4.158378 | 2.582997 | 0 | 10.20141 | 0 | -0.0001304626 | 0.0371328 | 0 | 0 | 0 | 16.23705 | 12.99986
1032 | 14914.61 | 2017-04-29 04:06 | 120.0247 |  | 61 | 2 | 0 | 4.150875 | 2.582997 | 0 | 10.20141 | 0 | -6.523132e-05 | 0.0371328 | 0 | 0 | 0 | 18.15619 | 17.96251
1033 | 14974.62 | 2017-04-29 04:07 | 180.0374 |  | 61 | 2 | 0 | 4.145818 | 2.582997 | 0 | 10.20141 | 0 | -6.523132e-05 | 0.0371328 | 0 | 0 | 0 | 15.55648 | 12.31565
1034 | 15034.63 | 2017-04-29 04:08 | 240.0492 |  | 61 | 2 | 0 | 4.142066 | 2.582997 | 0 | 10.20141 | 0 | -3.261566e-05 | 0.0371328 | 0 | 0 | 0 | 18.1257 | 18.38638
1035 | 15094.64 | 2017-04-29 04:09 | 300.0614 |  | 61 | 2 | 0 | 4.138804 | 2.582997 | 0 | 10.20141 | 0 | -6.523132e-05 | 0.0371328 | 0 | 0 | 0 | 17.15848 | 15.93071
1036 | 15154.66 | 2017-04-29 04:10 | 360.0738 |  | 61 | 2 | 0 | 4.136358 | 2.582997 | 0 | 10.20141 | 0 | -6.523132e-05 | 0.0371328 | 0 | 0 | 0 | 15.9797 | 13.47064
1037 | 15214.67 | 2017-04-29 04:11 | 420.0859 |  | 61 | 2 | 0 | 4.134563 | 2.582997 | 0 | 10.20141 | 0 | 0 | 0.0371328 | 0 | 0 | 0 | 18.32168 | 19.06763
1038 | 15274.68 | 2017-04-29 04:12 | 480.0981 |  | 61 | 2 | 0 | 4.13277 | 2.582997 | 0 | 10.20141 | 0 | -3.261566e-05 | 0.0371328 | 0 | 0 | 0 | 15.67721 | 12.92385
1039 | 15334.69 | 2017-04-29 04:13 | 540.1103 |  | 61 | 2 | 0 | 4.131628 | 2.582997 | 0 | 10.20141 | 0 | 0 | 0.0371328 | 0 | 0 | 0 | 18.0807 | 18.4621
1040 | 15394.6 | 2017-04-29 04:14 | 600.0134 |  | 61 | 2 | 0 | 4.130323 | 2.582997 | 0 | 10.20141 | 0 | 3.261566e-05 | 0.0371328 | 0 | 0 | 0 | 17.4766 | 17.02279
|  |  |  | 61 Count | 10
1041 | 15394.61 | 2017-04-29 04:14 | 0.01560859 |  | 62 | 2 | 0.0001576389 | 4.13016 | 2.582997 | 0 | 10.20141 | 0 | 0 | 0.03012885 | 0 | 0 | 0 | 17.4461 | 17.02279
1042 | 15454.61 | 2017-04-29 04:15 | 60.01213 |  | 62 | 2 | -0.000558882 | 4.129181 | 2.582997 | 1.46779e-05 | 10.20141 | 6.061522e-05 | -3.261566e-05 | 0.03012885 | 0 | 0 | 0 | 15.63212 | 12.31565
|  |  |  | 62 Count | 2
1043 | 15454.61 | 2017-04-29 04:15 | 1.710748863e-06 |  | 63 | 2 | -19.99436 | 3.361916 | 2.582997 | 1.46874e-05 | 10.20141 | 6.064717e-05 | 0 | 0.03012885 | 0 | 0 | 0 | 15.55648 | 12.34626
1044 | 15454.62 | 2017-04-29 04:15 | 0.01560174 |  | 63 | 2 | -19.99508 | 3.34691 | 2.582997 | 0.0001013314 | 10.20141 | 0.0003512869 | -0.003001165 | 0.03012885 | 0 | 0 | 0 | 15.55648 | 12.34626
1045 | 15454.66 | 2017-04-29 04:15 | 0.04676218 |  | 63 | 2 | -19.99579 | 3.336308 | 2.582997 | 0.0002744038 | 10.20141 | 0.0009295214 | -0.005121612 | 0.03012885 | 0 | 0 | 0 | 15.55648 | 12.34626
1046 | 15454.72 | 2017-04-29 04:15 | 0.1092504 |  | 63 | 2 | -19.99508 | 3.324564 | 2.582997 | 0.000621483 | 10.20141 | 0.002085559 | -0.007470369 | 0.03012885 | 0 | 0 | 0 | 15.55648 | 12.34626
1047 | 15454.84 | 2017-04-29 04:15 | 0.2339612 |  | 63 | 2 | -19.99579 | 3.31331 | 2.582997 | 0.001314172 | 10.20141 | 0.004384554 | -0.009721279 | 0.03012885 | 0 | 0 | 0 | 15.55648 | 12.31565
1048 | 15454.97 | 2017-04-29 04:15 | 0.358807 |  | 63 | 2 | -19.99579 | 3.303034 | 2.582997 | 0.00200762 | 10.20141 | 0.006678327 | -0.01177645 | 0.03012885 | 0 | 0 | 0 | 15.55648 | 12.31565
1049 | 15455.14 | 2017-04-29 04:15 | 0.530449 |  | 63 | 2 | -19.99579 | 3.292269 | 2.582997 | 0.002960983 | 10.20141 | 0.009822113 | -0.01392951 | 0.03012885 | 0 | 0 | 0 | 15.55648 | 12.31565
1050 | 15455.31 | 2017-04-29 04:15 | 0.7019542 |  | 63 | 2 | -19.99579 | 3.282156 | 2.582997 | 0.003913589 | 10.20141 | 0.01295349 | -0.01595206 | 0.03012885 | 0 | 0 | 0 | 15.55648 | 12.31565
1051 | 15455.51 | 2017-04-29 04:15 | 0.9047515 |  | 63 | 2 | -19.99651 | 3.272043 | 2.582997 | 0.005039999 | 10.20141 | 0.01664476 | -0.01797457 | 0.03012885 | 0 | 0 | 0 | 15.52594 | 12.31565
1052 | 15455.76 | 2017-04-29 04:15 | 1.154389 |  | 63 | 2 | -19.99579 | 3.261767 | 2.582997 | 0.006426592 | 10.20141 | 0.0211742 | -0.02002978 | 0.03012885 | 0 | 0 | 0 | 15.48084 | 12.31565
1053 | 15456.03 | 2017-04-29 04:15 | 1.419576 |  | 63 | 2 | -19.99651 | 3.251328 | 2.582997 | 0.007899554 | 10.20141 | 0.02597053 | -0.02211757 | 0.03012885 | 0 | 0 | 0 | 15.51139 | 12.31565
1054 | 15456.34 | 2017-04-29 04:15 | 1.731586 |  | 63 | 2 | -19.99579 | 3.241216 | 2.582997 | 0.00963258 | 10.20141 | 0.03159601 | -0.02414012 | 0.03012885 | 0 | 0 | 0 | 15.48084 | 12.31565
1055 | 15456.68 | 2017-04-29 04:15 | 2.074769 |  | 63 | 2 | -19.99579 | 3.230777 | 2.582997 | 0.01153875 | 10.20141 | 0.03776396 | -0.0262279 | 0.03012885 | 0 | 0 | 0 | 15.48084 | 12.34626
1056 | 15457.07 | 2017-04-29 04:15 | 2.464737 |  | 63 | 2 | -19.99579 | 3.220338 | 2.582997 | 0.01370477 | 10.20141 | 0.04475025 | -0.02831569 | 0.03012885 | 0 | 0 | 0 | 15.48084 | 12.31565
1057 | 15457.49 | 2017-04-29 04:15 | 2.885937 |  | 63 | 2 | -19.99579 | 3.209899 | 2.582997 | 0.01604428 | 10.20141 | 0.05227206 | -0.03040352 | 0.03012885 | 0 | 0 | 0 | 15.48084 | 12.31565
1058 | 15457.98 | 2017-04-29 04:15 | 3.369542 |  | 63 | 2 | -19.99579 | 3.19946 | 2.582997 | 0.01873043 | 10.20141 | 0.06088062 | -0.0324913 | 0.03012885 | 0 | 0 | 0 | 15.48084 | 12.11813
1059 | 15458.49 | 2017-04-29 04:15 | 3.884325 |  | 63 | 2 | -19.99579 | 3.189347 | 2.582997 | 0.02158974 | 10.20141 | 0.07001441 | -0.03451385 | 0.03012885 | 0 | 0 | 0 | 15.48084 | 12.27022
1060 | 15459.05 | 2017-04-29 04:15 | 4.445902 |  | 63 | 2 | -19.99579 | 3.179234 | 2.582997 | 0.02470897 | 10.20141 | 0.07994642 | -0.02834835 | 0.03012885 | 0 | 0 | 0 | 15.51139 | 11.85936
1061 | 15459.65 | 2017-04-29 04:15 | 5.038712 |  | 63 | 2 | -19.99579 | 3.169122 | 2.582997 | 0.0280017 | 10.20141 | 0.09039767 | -0.02211761 | 0.03012885 | 0 | 0 | 0 | 15.51139 | 12.01147
1062 | 15460.32 | 2017-04-29 04:15 | 5.709488 |  | 63 | 2 | -19.99579 | 3.158846 | 2.582997 | 0.03172745 | 10.20141 | 0.1021857 | -0.01849656 | 0.03012885 | 0 | 0 | 0 | 15.48084 | 11.96603
1063 | 15461.04 | 2017-04-29 04:15 | 6.427118 |  | 63 | 2 | -19.99579 | 3.148733 | 2.582997 | 0.03571346 | 10.20141 | 0.1147564 | -0.01595206 | 0.03012885 | 0 | 0 | 0 | 15.48084 | 11.93542
1064 | 15461.8 | 2017-04-29 04:15 | 7.191489 |  | 63 | 2 | -19.99579 | 3.13862 | 2.582997 | 0.03995909 | 10.20141 | 0.1281031 | -0.01412525 | 0.03012885 | 0 | 0 | 0 | 15.58703 | 12.01147
1065 | 15462.63 | 2017-04-29 04:15 | 8.018349 |  | 63 | 2 | -19.99579 | 3.128507 | 2.582997 | 0.04455181 | 10.20141 | 0.1424949 | -0.01255941 | 0.03012885 | 0 | 0 | 0 | 15.63212 | 12.27022
1066 | 15463.53 | 2017-04-29 04:15 | 8.922828 |  | 63 | 2 | -19.99651 | 3.118395 | 2.582997 | 0.04957568 | 10.20141 | 0.1581873 | -0.01138501 | 0.03012885 | 0 | 0 | 0 | 15.63212 | 12.23961
1067 | 15464.53 | 2017-04-29 04:15 | 9.921453 |  | 63 | 2 | -19.99579 | 3.108282 | 2.582997 | 0.05512245 | 10.20141 | 0.1754559 | -0.01011276 | 0.03012885 | 0 | 0 | 0 | 15.78338 | 12.34626
1068 | 15465.58 | 2017-04-29 04:15 | 10.96658 |  | 63 | 2 | -19.99579 | 3.098006 | 2.582997 | 0.06092753 | 10.20141 | 0.1934696 | -0.009395075 | 0.03012885 | 0 | 0 | 0 | 15.93462 | 12.31565
1069 | 15466.73 | 2017-04-29 04:15 | 12.12097 |  | 63 | 2 | -19.99579 | 3.087893 | 2.582997 | 0.06733949 | 10.20141 | 0.2133014 | -0.008514309 | 0.03012885 | 0 | 0 | 0 | 16.19198 | 12.31565
1070 | 15467.95 | 2017-04-29 04:15 | 13.33814 |  | 63 | 2 | -19.99579 | 3.077617 | 2.582997 | 0.07410013 | 10.20141 | 0.2341429 | -0.007992363 | 0.03012885 | 0 | 0 | 0 | 16.34318 | 12.34626
1071 | 15469.27 | 2017-04-29 04:15 | 14.66376 |  | 63 | 2 | -19.99579 | 3.067505 | 2.582997 | 0.08146315 | 10.20141 | 0.2567669 | -0.007209444 | 0.03012885 | 0 | 0 | 0 | 16.46383 | 12.65038
1072 | 15470.69 | 2017-04-29 04:15 | 16.08334 |  | 63 | 2 | -19.99579 | 3.057392 | 2.582997 | 0.08934806 | 10.20141 | 0.2809141 | -0.006687498 | 0.03012885 | 0 | 0 | 0 | 16.84172 | 12.95444
1073 | 15472.21 | 2017-04-29 04:15 | 17.5965 |  | 63 | 2 | -19.99579 | 3.047279 | 2.582997 | 0.09775277 | 10.20141 | 0.3065673 | -0.006067657 | 0.03012885 | 0 | 0 | 0 | 17.0684 | 12.95444
1074 | 15473.83 | 2017-04-29 04:15 | 19.21887 |  | 63 | 2 | -19.99579 | 3.037003 | 2.582997 | 0.106764 | 10.20141 | 0.3339806 | -0.005708837 | 0.03012885 | 0 | 0 | 0 | 17.4766 | 13.5624
1075 | 15475.56 | 2017-04-29 04:15 | 20.95056 |  | 63 | 2 | -19.99579 | 3.026891 | 2.582997 | 0.1163825 | 10.20141 | 0.3631434 | -0.005252123 | 0.03012885 | 0 | 0 | 0 | 17.9297 | 13.5624
1076 | 15477.34 | 2017-04-29 04:15 | 22.7288 |  | 63 | 2 | -19.99579 | 3.016778 | 2.582997 | 0.1262596 | 10.20141 | 0.3929913 | -0.005056381 | 0.03012885 | 0 | 0 | 0 | 18.27667 | 14.17012
1077 | 15479.27 | 2017-04-29 04:15 | 24.66321 |  | 63 | 2 | -19.99651 | 3.006502 | 2.582997 | 0.1370041 | 10.20141 | 0.4253529 | -0.004828024 | 0.03012885 | 0 | 0 | 0 | 18.72948 | 14.17012
1078 | 15481.39 | 2017-04-29 04:15 | 26.78474 |  | 63 | 2 | -19.99579 | 2.996226 | 2.582997 | 0.1487879 | 10.20141 | 0.4607225 | -0.004338694 | 0.03012885 | 0 | 0 | 0 | 19.28801 | 14.77759
1079 | 15483.55 | 2017-04-29 04:15 | 28.93751 |  | 63 | 2 | -19.99579 | 2.986113 | 2.582997 | 0.1607452 | 10.20141 | 0.4964896 | -0.004012489 | 0.03012885 | 0 | 0 | 0 | 19.81583 | 15.30893
1080 | 15485.81 | 2017-04-29 04:15 | 31.19948 |  | 63 | 2 | -19.99579 | 2.975837 | 2.582997 | 0.1733091 | 10.20141 | 0.5339425 | -0.004012489 | 0.03012885 | 0 | 0 | 0 | 20.41877 | 15.38481
1081 | 15488.13 | 2017-04-29 04:15 | 33.52383 |  | 63 | 2 | -19.99651 | 2.965725 | 2.582997 | 0.1862195 | 10.20141 | 0.5722972 | -0.003914595 | 0.03012885 | 0 | 0 | 0 | 20.94609 | 15.96124
1082 | 15490.6 | 2017-04-29 04:15 | 35.9886 |  | 63 | 2 | -19.99579 | 2.955612 | 2.582997 | 0.1999098 | 10.20141 | 0.6128305 | -0.00358839 | 0.03012885 | 0 | 0 | 0 | 21.44277 | 16.52265
1083 | 15493.16 | 2017-04-29 04:15 | 38.54698 |  | 63 | 2 | -19.99579 | 2.945499 | 2.582997 | 0.2141201 | 10.20141 | 0.6547585 | -0.003457928 | 0.03012885 | 0 | 0 | 0 | 22.12012 | 17.05331
1084 | 15495.81 | 2017-04-29 04:15 | 41.19893 |  | 63 | 2 | -19.99579 | 2.935223 | 2.582997 | 0.2288501 | 10.20141 | 0.6980707 | -0.003327417 | 0.03012885 | 0 | 0 | 0 | 22.79705 | 17.47749
1085 | 15498.6 | 2017-04-29 04:15 | 43.99132 |  | 63 | 2 | -19.99579 | 2.925111 | 2.582997 | 0.2443602 | 10.20141 | 0.7435181 | -0.003164291 | 0.03012885 | 0 | 0 | 0 | 23.39843 | 17.93202
1086 | 15501.44 | 2017-04-29 04:15 | 46.83045 |  | 63 | 2 | -19.99579 | 2.914998 | 2.582997 | 0.2601298 | 10.20141 | 0.7895666 | -0.00309906 | 0.03012885 | 0 | 0 | 0 | 24.07459 | 18.31067
1087 | 15504.42 | 2017-04-29 04:15 | 49.81047 |  | 63 | 2 | -19.99579 | 2.904885 | 2.582997 | 0.2766821 | 10.20141 | 0.8377342 | -0.002935934 | 0.03012885 | 0 | 0 | 0 | 24.6002 | 18.38638
1088 | 15507.55 | 2017-04-29 04:16 | 52.9456 |  | 63 | 2 | -19.99651 | 2.894772 | 2.582997 | 0.2940959 | 10.20141 | 0.8882331 | -0.002805471 | 0.03012885 | 0 | 0 | 0 | 25.27562 | 18.91627
1089 | 15510.81 | 2017-04-29 04:16 | 56.20593 |  | 63 | 2 | -19.99579 | 2.88466 | 2.582997 | 0.3122052 | 10.20141 | 0.9405654 | -0.002642345 | 0.03012885 | 0 | 0 | 0 | 25.84536 | 18.99195
1090 | 15514.23 | 2017-04-29 04:16 | 59.62224 |  | 63 | 2 | -19.99579 | 2.874547 | 2.582997 | 0.3311809 | 10.20141 | 0.9952099 | -0.002544499 | 0.03012885 | 0 | 0 | 0 | 26.47532 | 19.06763
1091 | 15517.77 | 2017-04-29 04:16 | 63.16335 |  | 63 | 2 | -19.99651 | 2.864434 | 2.582997 | 0.3508497 | 10.20141 | 1.051651 | -0.002479267 | 0.03012885 | 0 | 0 | 0 | 26.96953 | 19.1433
1092 | 15521.47 | 2017-04-29 04:16 | 66.86049 |  | 63 | 2 | -19.99651 | 2.854321 | 2.582997 | 0.3713851 | 10.20141 | 1.110371 | -0.002348757 | 0.03012885 | 0 | 0 | 0 | 27.64346 | 19.03717
1093 | 15525.26 | 2017-04-29 04:16 | 70.6513 |  | 63 | 2 | -19.99579 | 2.844208 | 2.582997 | 0.3924408 | 10.20141 | 1.170365 | -0.002283525 | 0.03012885 | 0 | 0 | 0 | 28.19754 | 19.11284
1094 | 15529.22 | 2017-04-29 04:16 | 74.61361 |  | 63 | 2 | -19.99579 | 2.834096 | 2.582997 | 0.4144491 | 10.20141 | 1.23285 | -0.002185679 | 0.03012885 | 0 | 0 | 0 | 28.82612 | 18.99195
1095 | 15533.34 | 2017-04-29 04:16 | 78.73194 |  | 63 | 2 | -19.99579 | 2.823983 | 2.582997 | 0.4373239 | 10.20141 | 1.297566 | -0.002120399 | 0.03012885 | 0 | 0 | 0 | 29.28905 | 18.91627
1096 | 15537.8 | 2017-04-29 04:16 | 83.19347 |  | 63 | 2 | -19.99651 | 2.81387 | 2.582997 | 0.462105 | 10.20141 | 1.367422 | -0.001924705 | 0.03012885 | 0 | 0 | 0 | 29.46869 | 17.93202
1097 | 15543 | 2017-04-29 04:16 | 88.38815 |  | 63 | 2 | -19.99579 | 2.803757 | 2.582997 | 0.4909583 | 10.20141 | 1.448464 | -0.001696348 | 0.03012885 | 0 | 0 | 0 | 29.43851 | 16.41629
1098 | 15549.19 | 2017-04-29 04:16 | 94.58135 |  | 63 | 2 | -19.99579 | 2.793645 | 2.582997 | 0.5253578 | 10.20141 | 1.544735 | -0.001370144 | 0.03012885 | 0 | 0 | 0 | 29.46869 | 14.13955
1099 | 15555.37 | 2017-04-29 04:16 | 100.7588 |  | 63 | 2 | -19.99579 | 2.783532 | 2.582997 | 0.5596696 | 10.20141 | 1.640423 | -0.001435375 | 0.03012885 | 0 | 0 | 0 | 29.48307 | 12.46772
1100 | 15561.17 | 2017-04-29 04:16 | 106.5623 |  | 63 | 2 | -19.99508 | 2.773419 | 2.582997 | 0.5919048 | 10.20141 | 1.729995 | -0.001565838 | 0.03012885 | 0 | 0 | 0 | 30.23008 | 12.28504
1101 | 15566.55 | 2017-04-29 04:16 | 111.9438 |  | 63 | 2 | -19.99651 | 2.763306 | 2.582997 | 0.621796 | 10.20141 | 1.812751 | -0.001631117 | 0.03012885 | 0 | 0 | 0 | 31.23053 | 12.86265
1102 | 15571.53 | 2017-04-29 04:17 | 116.9201 |  | 63 | 2 | -19.99579 | 2.753194 | 2.582997 | 0.6494362 | 10.20141 | 1.888991 | -0.001728964 | 0.03012885 | 0 | 0 | 0 | 32.37909 | 13.53181
1103 | 15576.49 | 2017-04-29 04:17 | 121.8809 |  | 63 | 2 | -19.99579 | 2.743081 | 2.582997 | 0.6769905 | 10.20141 | 1.964716 | -0.00176158 | 0.03012885 | 0 | 0 | 0 | 33.19852 | 14.10897
1104 | 15581.5 | 2017-04-29 04:17 | 126.8884 |  | 63 | 2 | -19.99651 | 2.732968 | 2.582997 | 0.7048037 | 10.20141 | 2.040873 | -0.001728964 | 0.03012885 | 0 | 0 | 0 | 34.24053 | 15.32372
1105 | 15586.26 | 2017-04-29 04:17 | 131.6463 |  | 63 | 2 | -19.99579 | 2.722855 | 2.582997 | 0.7312314 | 10.20141 | 2.112968 | -0.001794195 | 0.03012885 | 0 | 0 | 0 | 35.40014 | 15.93071
1106 | 15590.98 | 2017-04-29 04:17 | 136.373 |  | 63 | 2 | -19.99651 | 2.712743 | 2.582997 | 0.7574857 | 10.20141 | 2.184325 | -0.001859474 | 0.03012885 | 0 | 0 | 0 | 36.54423 | 17.09859
1107 | 15595.82 | 2017-04-29 04:17 | 141.2089 |  | 63 | 2 | -19.99579 | 2.70263 | 2.582997 | 0.7843463 | 10.20141 | 2.257055 | -0.00176158 | 0.03012885 | 0 | 0 | 0 | 37.3605 | 17.78053
1108 | 15601.01 | 2017-04-29 04:17 | 146.4037 |  | 63 | 2 | -19.99579 | 2.692517 | 2.582997 | 0.8132 | 10.20141 | 2.33489 | -0.001696348 | 0.03012885 | 0 | 0 | 0 | 38.29448 | 18.31067
1109 | 15606.49 | 2017-04-29 04:17 | 151.8792 |  | 63 | 2 | -19.99508 | 2.682404 | 2.582997 | 0.8436131 | 10.20141 | 2.416623 | -0.001598501 | 0.03012885 | 0 | 0 | 0 | 38.99124 | 18.61351
1110 | 15612.38 | 2017-04-29 04:17 | 157.7759 |  | 63 | 2 | -19.99579 | 2.672292 | 2.582997 | 0.8763659 | 10.20141 | 2.504321 | -0.001467991 | 0.03012885 | 0 | 0 | 0 | 39.7317 | 18.91627
1111 | 15619.14 | 2017-04-29 04:17 | 164.5305 |  | 63 | 2 | -19.99579 | 2.662179 | 2.582997 | 0.9138838 | 10.20141 | 2.604405 | -0.001598501 | 0.03012885 | 0 | 0 | 0 | 40.66372 | 18.91627
1112 | 15626 | 2017-04-29 04:17 | 171.3944 |  | 63 | 2 | -19.99579 | 2.652066 | 2.582997 | 0.9520085 | 10.20141 | 2.705711 | -0.001272249 | 0.03012885 | 0 | 0 | 0 | 41.35904 | 18.81012
1113 | 15634.05 | 2017-04-29 04:18 | 179.4439 |  | 63 | 2 | -19.99651 | 2.641953 | 2.582997 | 0.9967183 | 10.20141 | 2.824054 | -0.00104394 | 0.03012885 | 0 | 0 | 0 | 41.98007 | 18.15922
1114 | 15644.07 | 2017-04-29 04:18 | 189.4589 |  | 63 | 2 | -19.99651 | 2.634124 | 2.582997 | 1.052346 | 10.20141 | 2.970775 | -0.0005219459 | 0.03012885 | 0 | 0 | 0 | 41.95023 | 15.27838
1115 | 15654.08 | 2017-04-29 04:18 | 199.474 |  | 63 | 2 | -19.99579 | 2.629068 | 2.582997 | 1.107973 | 10.20141 | 3.11718 | -0.0005219459 | 0.03012885 | 0 | 0 | 0 | 41.87635 | 12.92385
1116 | 15664.1 | 2017-04-29 04:18 | 209.489 |  | 63 | 2 | -19.99579 | 2.619444 | 2.582997 | 1.163601 | 10.20141 | 3.263175 | -0.0008807659 | 0.03012885 | 0 | 0 | 0 | 42.95432 | 13.04527
1117 | 15672.01 | 2017-04-29 04:18 | 217.3981 |  | 63 | 2 | -19.99579 | 2.609332 | 2.582997 | 1.207531 | 10.20141 | 3.378032 | -0.001109123 | 0.03012885 | 0 | 0 | 0 | 44.28234 | 14.18492
1118 | 15679.25 | 2017-04-29 04:18 | 224.6364 |  | 63 | 2 | -19.99651 | 2.599056 | 2.582997 | 1.247735 | 10.20141 | 3.482751 | -0.00133748 | 0.03012885 | 0 | 0 | 0 | 45.43188 | 15.85485
1119 | 15686.02 | 2017-04-29 04:18 | 231.4067 |  | 63 | 2 | -19.99579 | 2.588943 | 2.582997 | 1.28534 | 10.20141 | 3.580308 | -0.00133748 | 0.03012885 | 0 | 0 | 0 | 46.56622 | 16.99228
1120 | 15692.44 | 2017-04-29 04:19 | 237.8338 |  | 63 | 2 | -19.99579 | 2.57883 | 2.582997 | 1.321039 | 10.20141 | 3.672554 | -0.001370096 | 0.03012885 | 0 | 0 | 0 | 47.22853 | 17.93202
1121 | 15699.31 | 2017-04-29 04:19 | 244.6977 |  | 63 | 2 | -19.99579 | 2.568717 | 2.582997 | 1.359164 | 10.20141 | 3.770676 | -0.00120697 | 0.03012885 | 0 | 0 | 0 | 48.22847 | 18.38638
1122 | 15706.53 | 2017-04-29 04:19 | 251.9203 |  | 63 | 2 | -19.99651 | 2.558605 | 2.582997 | 1.399281 | 10.20141 | 3.873523 | -0.001174355 | 0.03012885 | 0 | 0 | 0 | 48.99314 | 18.77966
1123 | 15713.88 | 2017-04-29 04:19 | 259.2681 |  | 63 | 2 | -19.99579 | 2.548492 | 2.582997 | 1.440093 | 10.20141 | 3.97774 | -0.001141739 | 0.03012885 | 0 | 0 | 0 | 49.52154 | 18.81012
1124 | 15721.99 | 2017-04-29 04:19 | 267.3797 |  | 63 | 2 | -19.99651 | 2.538379 | 2.582997 | 1.485148 | 10.20141 | 4.092339 | -0.001109123 | 0.03012885 | 0 | 0 | 0 | 50.00596 | 18.79442
1125 | 15730.6 | 2017-04-29 04:19 | 275.9908 |  | 63 | 2 | -19.99579 | 2.528266 | 2.582997 | 1.532978 | 10.20141 | 4.213505 | -0.0009460449 | 0.03012885 | 0 | 0 | 0 | 50.50574 | 17.99204
1126 | 15740.61 | 2017-04-29 04:19 | 286.0058 |  | 63 | 2 | -19.99579 | 2.521416 | 2.582997 | 1.588605 | 10.20141 | 4.353925 | -0.000424099 | 0.03012885 | 0 | 0 | 0 | 49.55119 | 14.71647
1127 | 15750.63 | 2017-04-29 04:20 | 296.0207 |  | 63 | 2 | -19.99651 | 2.51587 | 2.582997 | 1.644147 | 10.20141 | 4.493818 | -0.0004893303 | 0.03012885 | 0 | 0 | 0 | 48.84617 | 12.28504
1128 | 15760.64 | 2017-04-29 04:20 | 306.0359 |  | 63 | 2 | -19.99579 | 2.506736 | 2.582997 | 1.69986 | 10.20141 | 4.633763 | -0.0009460449 | 0.03012885 | 0 | 0 | 0 | 49.5074 | 12.22383
1129 | 15767.63 | 2017-04-29 04:20 | 313.0246 |  | 63 | 2 | -19.99579 | 2.496623 | 2.582997 | 1.738678 | 10.20141 | 4.730878 | -0.001272249 | 0.03012885 | 0 | 0 | 0 | 50.3448 | 13.50123
1130 | 15774 | 2017-04-29 04:20 | 319.3893 |  | 63 | 2 | -19.99579 | 2.486511 | 2.582997 | 1.77403 | 10.20141 | 4.818965 | -0.001402712 | 0.03012885 | 0 | 0 | 0 | 51.23959 | 14.71647
1131 | 15779.96 | 2017-04-29 04:20 | 325.3484 |  | 63 | 2 | -19.99651 | 2.476398 | 2.582997 | 1.80713 | 10.20141 | 4.901108 | -0.001598453 | 0.03012885 | 0 | 0 | 0 | 51.87015 | 15.86964
1132 | 15785.53 | 2017-04-29 04:20 | 330.9175 |  | 63 | 2 | -19.99579 | 2.466285 | 2.582997 | 1.838063 | 10.20141 | 4.977559 | -0.001631069 | 0.03012885 | 0 | 0 | 0 | 52.85286 | 16.97656
1133 | 15790.78 | 2017-04-29 04:20 | 336.1746 |  | 63 | 2 | -19.99651 | 2.456172 | 2.582997 | 1.867263 | 10.20141 | 5.04943 | -0.001696348 | 0.03012885 | 0 | 0 | 0 | 53.52647 | 17.82578
1134 | 15796.43 | 2017-04-29 04:20 | 341.8215 |  | 63 | 2 | -19.99651 | 2.446059 | 2.582997 | 1.898628 | 10.20141 | 5.126315 | -0.001598453 | 0.03012885 | 0 | 0 | 0 | 53.92233 | 18.26448
1135 | 15802.14 | 2017-04-29 04:20 | 347.5312 |  | 63 | 2 | -19.99651 | 2.435947 | 2.582997 | 1.930342 | 10.20141 | 5.203737 | -0.001565838 | 0.03012885 | 0 | 0 | 0 | 54.15615 | 18.88581
1136 | 15807.76 | 2017-04-29 04:21 | 353.1471 |  | 63 | 2 | -19.99579 | 2.425834 | 2.582997 | 1.961535 | 10.20141 | 5.279567 | -0.001598453 | 0.03012885 | 0 | 0 | 0 | 54.43498 | 18.83965
1137 | 15813.23 | 2017-04-29 04:21 | 358.6227 |  | 63 | 2 | -19.99579 | 2.415721 | 2.582997 | 1.991949 | 10.20141 | 5.35319 | -0.001565838 | 0.03012885 | 0 | 0 | 0 | 54.77151 | 18.90057
1138 | 15818.85 | 2017-04-29 04:21 | 364.2386 |  | 63 | 2 | -19.99579 | 2.405608 | 2.582997 | 2.023142 | 10.20141 | 5.428387 | -0.001598453 | 0.03012885 | 0 | 0 | 0 | 55.24028 | 18.73349
1139 | 15824.01 | 2017-04-29 04:21 | 369.4021 |  | 63 | 2 | -19.99651 | 2.395496 | 2.582997 | 2.051821 | 10.20141 | 5.49724 | -0.00176158 | 0.03012885 | 0 | 0 | 0 | 55.31347 | 18.71873
1140 | 15829.44 | 2017-04-29 04:21 | 374.8308 |  | 63 | 2 | -19.99651 | 2.385383 | 2.582997 | 2.081975 | 10.20141 | 5.569322 | -0.001631117 | 0.03012885 | 0 | 0 | 0 | 55.18118 | 18.15828
1141 | 15835.35 | 2017-04-29 04:21 | 380.7431 |  | 63 | 2 | -19.99651 | 2.37527 | 2.582997 | 2.114814 | 10.20141 | 5.64749 | -0.001467991 | 0.03012885 | 0 | 0 | 0 | 55.03478 | 16.567
1142 | 15841.51 | 2017-04-29 04:21 | 386.905 |  | 63 | 2 | -19.99579 | 2.365157 | 2.582997 | 2.14904 | 10.20141 | 5.728618 | -0.001467991 | 0.03012885 | 0 | 0 | 0 | 54.6983 | 14.06265
1143 | 15847.55 | 2017-04-29 04:21 | 392.9421 |  | 63 | 2 | -19.99579 | 2.355045 | 2.582997 | 2.182572 | 10.20141 | 5.807759 | -0.001467991 | 0.03012885 | 0 | 0 | 0 | 53.61383 | 12.75604
1144 | 15852.32 | 2017-04-29 04:21 | 397.7157 |  | 63 | 2 | -19.99579 | 2.344932 | 2.582997 | 2.209087 | 10.20141 | 5.870074 | -0.001826811 | 0.03012885 | 0 | 0 | 0 | 53.67299 | 12.16262
1145 | 15856.3 | 2017-04-29 04:21 | 401.6936 |  | 63 | 2 | -19.99579 | 2.334819 | 2.582997 | 2.231181 | 10.20141 | 5.921777 | -0.002218294 | 0.03012885 | 0 | 0 | 0 | 53.68709 | 12.16262
1146 | 15859.73 | 2017-04-29 04:21 | 405.1255 |  | 63 | 2 | -19.99579 | 2.324543 | 2.582997 | 2.250244 | 10.20141 | 5.966191 | -0.002511883 | 0.03012885 | 0 | 0 | 0 | 54.15615 | 12.13201
1147 | 15862.93 | 2017-04-29 04:21 | 408.3235 |  | 63 | 2 | -19.99579 | 2.31443 | 2.582997 | 2.268007 | 10.20141 | 6.007395 | -0.00274024 | 0.03012885 | 0 | 0 | 0 | 54.37585 | 12.77087
1148 | 15865.88 | 2017-04-29 04:21 | 411.2719 |  | 63 | 2 | -19.99579 | 2.304318 | 2.582997 | 2.284383 | 10.20141 | 6.045216 | -0.002903366 | 0.03012885 | 0 | 0 | 0 | 54.66873 | 13.3789
1149 | 15868.55 | 2017-04-29 04:22 | 413.9395 |  | 63 | 2 | -19.99651 | 2.294205 | 2.582997 | 2.2992 | 10.20141 | 6.079286 | -0.003294802 | 0.03012885 | 0 | 0 | 0 | 55.15162 | 13.34831
1150 | 15871.06 | 2017-04-29 04:22 | 416.451 |  | 63 | 2 | -19.99579 | 2.284092 | 2.582997 | 2.31315 | 10.20141 | 6.111221 | -0.003392696 | 0.03012885 | 0 | 0 | 0 | 55.40075 | 13.98669
1151 | 15873.49 | 2017-04-29 04:22 | 418.8845 |  | 63 | 2 | -19.99579 | 2.273979 | 2.582997 | 2.326667 | 10.20141 | 6.142027 | -0.003555775 | 0.03012885 | 0 | 0 | 0 | 55.91298 | 14.59424
1152 | 15875.74 | 2017-04-29 04:22 | 421.1309 |  | 63 | 2 | -19.99579 | 2.263867 | 2.582997 | 2.339144 | 10.20141 | 6.170337 | -0.003784132 | 0.03012885 | 0 | 0 | 0 | 56.24924 | 15.20154
1153 | 15877.91 | 2017-04-29 04:22 | 423.2992 |  | 63 | 2 | -19.99579 | 2.253754 | 2.582997 | 2.351188 | 10.20141 | 6.197542 | -0.003947258 | 0.03012885 | 0 | 0 | 0 | 56.46869 | 15.17099
1154 | 15880.03 | 2017-04-29 04:22 | 425.4208 |  | 63 | 2 | -19.99579 | 2.243641 | 2.582997 | 2.362972 | 10.20141 | 6.224041 | -0.004110384 | 0.03012885 | 0 | 0 | 0 | 56.76125 | 15.77804
1155 | 15882.03 | 2017-04-29 04:22 | 427.4175 |  | 63 | 2 | -19.99651 | 2.233528 | 2.582997 | 2.374063 | 10.20141 | 6.248869 | -0.004338694 | 0.03012885 | 0 | 0 | 0 | 56.98064 | 16.23316
1156 | 15883.99 | 2017-04-29 04:22 | 429.3832 |  | 63 | 2 | -19.99579 | 2.223416 | 2.582997 | 2.38498 | 10.20141 | 6.2732 | -0.00450182 | 0.03012885 | 0 | 0 | 0 | 57.12688 | 16.6123
1157 | 15885.86 | 2017-04-29 04:22 | 431.2551 |  | 63 | 2 | -19.99579 | 2.213303 | 2.582997 | 2.395378 | 10.20141 | 6.296267 | -0.004599714 | 0.03012885 | 0 | 0 | 0 | 57.59508 | 16.99134
1158 | 15887.69 | 2017-04-29 04:22 | 433.0804 |  | 63 | 2 | -19.99579 | 2.203027 | 2.582997 | 2.405516 | 10.20141 | 6.318654 | -0.004795408 | 0.03012885 | 0 | 0 | 0 | 57.66818 | 17.2945
1159 | 15889.47 | 2017-04-29 04:22 | 434.8587 |  | 63 | 2 | -19.99579 | 2.192914 | 2.582997 | 2.415394 | 10.20141 | 6.340366 | -0.005023765 | 0.03012885 | 0 | 0 | 0 | 58.15033 | 17.52182
1160 | 15891.18 | 2017-04-29 04:22 | 436.5746 |  | 63 | 2 | -19.99579 | 2.182801 | 2.582997 | 2.424925 | 10.20141 | 6.361219 | -0.005088997 | 0.03012885 | 0 | 0 | 0 | 58.25291 | 17.74909
1161 | 15892.88 | 2017-04-29 04:22 | 438.2751 |  | 63 | 2 | -19.99579 | 2.172689 | 2.582997 | 2.43437 | 10.20141 | 6.381789 | -0.005252123 | 0.03012885 | 0 | 0 | 0 | 58.29649 | 18.05207
1162 | 15894.54 | 2017-04-29 04:22 | 439.9285 |  | 63 | 2 | -19.99579 | 2.162576 | 2.582997 | 2.443554 | 10.20141 | 6.401696 | -0.00534997 | 0.03012885 | 0 | 0 | 0 | 58.54522 | 18.1278
1163 | 15896.21 | 2017-04-29 04:22 | 441.5977 |  | 63 | 2 | -19.99579 | 2.1523 | 2.582997 | 2.452825 | 10.20141 | 6.421699 | -0.005447865 | 0.03012885 | 0 | 0 | 0 | 58.66186 | 18.26448
1164 | 15897.84 | 2017-04-29 04:22 | 443.2357 |  | 63 | 2 | -19.99579 | 2.142024 | 2.582997 | 2.461923 | 10.20141 | 6.441234 | -0.005513096 | 0.03012885 | 0 | 0 | 0 | 58.76442 | 18.38544
1165 | 15899.42 | 2017-04-29 04:22 | 444.8113 |  | 63 | 2 | -19.99651 | 2.131912 | 2.582997 | 2.470674 | 10.20141 | 6.459936 | -0.005643559 | 0.03012885 | 0 | 0 | 0 | 58.80799 | 18.43068
1166 | 15900.95 | 2017-04-29 04:22 | 446.34 |  | 63 | 2 | -19.99579 | 2.121799 | 2.582997 | 2.479166 | 10.20141 | 6.477997 | -0.005741453 | 0.03012885 | 0 | 0 | 0 | 58.83749 | 18.5821
1167 | 15902.46 | 2017-04-29 04:22 | 447.8532 |  | 63 | 2 | -19.99508 | 2.111686 | 2.582997 | 2.48757 | 10.20141 | 6.495789 | -0.0058393 | 0.03012885 | 0 | 0 | 0 | 58.80799 | 18.68826
1168 | 15903.94 | 2017-04-29 04:22 | 449.3352 |  | 63 | 2 | -19.99579 | 2.101573 | 2.582997 | 2.495802 | 10.20141 | 6.51313 | -0.005937195 | 0.03012885 | 0 | 0 | 0 | 58.95411 | 18.6578
1169 | 15905.39 | 2017-04-29 04:22 | 450.786 |  | 63 | 2 | -19.99651 | 2.09146 | 2.582997 | 2.50386 | 10.20141 | 6.530024 | -0.005937195 | 0.03012885 | 0 | 0 | 0 | 58.88105 | 18.76396
1170 | 15906.85 | 2017-04-29 04:22 | 452.2367 |  | 63 | 2 | -19.99579 | 2.081185 | 2.582997 | 2.511918 | 10.20141 | 6.546837 | -0.006100273 | 0.03012885 | 0 | 0 | 0 | 59.05667 | 18.76396
1171 | 15908.2 | 2017-04-29 04:22 | 453.5939 |  | 63 | 2 | -19.99579 | 2.071072 | 2.582997 | 2.519456 | 10.20141 | 6.562488 | -0.006198168 | 0.03012885 | 0 | 0 | 0 | 59.12972 | 18.73349
1172 | 15909.54 | 2017-04-29 04:22 | 454.9355 |  | 63 | 2 | -19.99579 | 2.060959 | 2.582997 | 2.526908 | 10.20141 | 6.577884 | -0.006426525 | 0.03012885 | 0 | 0 | 0 | 59.24633 | 18.79442
1173 | 15910.82 | 2017-04-29 04:22 | 456.2148 |  | 63 | 2 | -19.99579 | 2.050846 | 2.582997 | 2.534014 | 10.20141 | 6.592492 | -0.006622219 | 0.03012885 | 0 | 0 | 0 | 59.24633 | 18.73349
1174 | 15912.1 | 2017-04-29 04:22 | 457.4939 |  | 63 | 2 | -19.99579 | 2.04057 | 2.582997 | 2.541119 | 10.20141 | 6.607028 | -0.006850576 | 0.03012885 | 0 | 0 | 0 | 59.31937 | 18.76396
1175 | 15913.35 | 2017-04-29 04:22 | 458.7419 |  | 63 | 2 | -19.99579 | 2.030458 | 2.582997 | 2.54805 | 10.20141 | 6.621137 | -0.007111549 | 0.03012885 | 0 | 0 | 0 | 59.42191 | 18.68826
1176 | 15914.55 | 2017-04-29 04:22 | 459.9431 |  | 63 | 2 | -19.99579 | 2.020345 | 2.582997 | 2.554722 | 10.20141 | 6.634651 | -0.007144165 | 0.03012885 | 0 | 0 | 0 | 59.39242 | 18.68826
1177 | 15915.72 | 2017-04-29 04:22 | 461.113 |  | 63 | 2 | -19.99579 | 2.010232 | 2.582997 | 2.56122 | 10.20141 | 6.647747 | -0.007307291 | 0.03012885 | 0 | 0 | 0 | 59.42191 | 18.76396
1178 | 15916.88 | 2017-04-29 04:22 | 462.268 |  | 63 | 2 | -19.99651 | 2.000119 | 2.582997 | 2.567636 | 10.20141 | 6.660611 | -0.007437801 | 0.03012885 | 0 | 0 | 0 | 59.39242 | 18.68826
1179 | 15916.92 | 2017-04-29 04:22 | 462.3141 |  | 63 | 2 | -19.99579 | 1.999793 | 2.582997 | 2.567892 | 10.20141 | 6.661123 | -0.007470369 | 0.03012885 | 0 | 0 | 0 | 59.39242 | 18.68826
|  |  |  | 63 Count | 137
1180 | 15976.94 | 2017-04-29 04:23 | 60.01227 |  | 64 | 2 | 0 | 3.149712 | 2.582997 | 2.567893 | 10.20141 | 6.661125 | 0.0002935886 | 0.03012885 | 0 | 0 | 0 | 52.42714 | 14.67016
1181 | 16036.95 | 2017-04-29 04:24 | 120.0244 |  | 64 | 2 | 0 | 3.161292 | 2.582997 | 2.567893 | 10.20141 | 6.661125 | 3.261566e-05 | 0.03012885 | 0 | 0 | 0 | 46.34399 | 15.70218
1182 | 16096.96 | 2017-04-29 04:25 | 180.0367 |  | 64 | 2 | 0 | 3.167327 | 2.582997 | 2.567893 | 10.20141 | 6.661125 | 6.523132e-05 | 0.03012885 | 0 | 0 | 0 | 41.77124 | 17.97633
1183 | 16156.97 | 2017-04-29 04:26 | 240.0489 |  | 64 | 2 | 0 | 3.171568 | 2.582997 | 2.567893 | 10.20141 | 6.661125 | 6.523132e-05 | 0.03012885 | 0 | 0 | 0 | 34.13469 | 12.13201
1184 | 16216.98 | 2017-04-29 04:27 | 300.0611 |  | 64 | 2 | 0 | 3.174667 | 2.582997 | 2.567893 | 10.20141 | 6.661125 | 6.5279e-05 | 0.03012885 | 0 | 0 | 0 | 33.46488 | 18.20353
1185 | 16277 | 2017-04-29 04:28 | 360.0734 |  | 64 | 2 | 0 | 3.177277 | 2.582997 | 2.567893 | 10.20141 | 6.661125 | 3.261566e-05 | 0.03012885 | 0 | 0 | 0 | 29.66128 | 15.77804
1186 | 16337.01 | 2017-04-29 04:29 | 420.0856 |  | 64 | 2 | 0 | 3.179234 | 2.582997 | 2.567893 | 10.20141 | 6.661125 | 3.261566e-05 | 0.03012885 | 0 | 0 | 0 | 26.74338 | 14.56368
1187 | 16397.02 | 2017-04-29 04:30 | 480.0979 |  | 64 | 2 | 0 | 3.181029 | 2.582997 | 2.567893 | 10.20141 | 6.661125 | 0 | 0.03012885 | 0 | 0 | 0 | 26.36871 | 18.20353
1188 | 16457.03 | 2017-04-29 04:31 | 540.1101 |  | 64 | 2 | 0 | 3.182497 | 2.582997 | 2.567893 | 10.20141 | 6.661125 | 0 | 0.03012885 | 0 | 0 | 0 | 22.08832 | 12.74028
1189 | 16516.94 | 2017-04-29 04:32 | 600.0131 |  | 64 | 2 | 0 | 3.183638 | 2.582997 | 2.567893 | 10.20141 | 6.661125 | 0 | 0.03012885 | 0 | 0 | 0 | 23.89262 | 18.80918
|  |  |  | 64 Count | 10
1190 | 16516.95 | 2017-04-29 04:32 | 1.995873674e-06 |  | 59 | 3 | 2.998081 | 3.306786 | 1.662164e-09 | 0 | 5.496421e-09 | 0 | 0 | 0.03012885 | 0 | 0 | 0 | 23.8175 | 18.80918
1191 | 16517.31 | 2017-04-29 04:32 | 0.3586465 |  | 59 | 3 | 2.998081 | 3.321139 | 0.0002986809 | 0 | 0.00099007 | 0 | 0.002870703 | 0.03012885 | 0 | 0 | 0 | 23.8175 | 18.80918
1192 | 16518.18 | 2017-04-29 04:32 | 1.232252 |  | 59 | 3 | 2.998798 | 3.331252 | 0.001026291 | 0 | 0.003410498 | 0 | 0.004893255 | 0.03012885 | 0 | 0 | 0 | 23.8175 | 18.80918
1193 | 16519.45 | 2017-04-29 04:32 | 2.495812 |  | 59 | 3 | 2.998081 | 3.341365 | 0.002078687 | 0 | 0.006921871 | 0 | 0.006915808 | 0.03012885 | 0 | 0 | 0 | 23.8175 | 18.73349
1194 | 16520.99 | 2017-04-29 04:32 | 4.040211 |  | 59 | 3 | 2.998081 | 3.351477 | 0.003364964 | 0 | 0.01122646 | 0 | 0.00893836 | 0.03012885 | 0 | 0 | 0 | 23.74237 | 18.73349
1195 | 16522.88 | 2017-04-29 04:32 | 5.928189 |  | 59 | 3 | 2.998081 | 3.361916 | 0.00493738 | 0 | 0.0165044 | 0 | 0.005154228 | 0.03012885 | 0 | 0 | 0 | 23.66724 | 18.50639
1196 | 16524.99 | 2017-04-29 04:32 | 8.033768 |  | 59 | 3 | 2.998798 | 3.372029 | 0.006691036 | 0 | 0.02240868 | 0 | 0.004371309 | 0.03012885 | 0 | 0 | 0 | 23.29151 | 18.20353
1197 | 16527.31 | 2017-04-29 04:32 | 10.35812 |  | 59 | 3 | 2.998798 | 3.382142 | 0.008626887 | 0 | 0.02894618 | 0 | 0.003849363 | 0.03012885 | 0 | 0 | 0 | 23.21635 | 17.59758
1198 | 16529.76 | 2017-04-29 04:33 | 12.80724 |  | 59 | 3 | 2.998081 | 3.392255 | 0.01066666 | 0 | 0.03585531 | 0 | 0.003523159 | 0.03012885 | 0 | 0 | 0 | 22.84047 | 16.99134
1199 | 16532.4 | 2017-04-29 04:33 | 15.44359 |  | 59 | 3 | 2.998798 | 3.402367 | 0.01286239 | 0 | 0.043315 | 0 | 0.003229523 | 0.03012885 | 0 | 0 | 0 | 22.46445 | 16.23316
1200 | 16535.16 | 2017-04-29 04:33 | 18.2048 |  | 59 | 3 | 2.998798 | 3.41248 | 0.01516214 | 0 | 0.05115117 | 0 | 0.003066444 | 0.03012885 | 0 | 0 | 0 | 22.01308 | 15.17099
1201 | 16538.15 | 2017-04-29 04:33 | 21.19995 |  | 59 | 3 | 2.998798 | 3.422593 | 0.01765674 | 0 | 0.05967647 | 0 | 0.002903318 | 0.03012885 | 0 | 0 | 0 | 21.41096 | 13.95612
1202 | 16541.27 | 2017-04-29 04:33 | 24.31997 |  | 59 | 3 | 2.998081 | 3.432706 | 0.02025529 | 0 | 0.06858328 | 0 | 0.002707577 | 0.03012885 | 0 | 0 | 0 | 20.80853 | 12.74028
1203 | 16544.61 | 2017-04-29 04:33 | 27.6582 |  | 59 | 3 | 2.998798 | 3.442818 | 0.02303558 | 0 | 0.07814123 | 0 | 0.002544499 | 0.03012885 | 0 | 0 | 0 | 20.28115 | 12.13201
1204 | 16548.09 | 2017-04-29 04:33 | 31.13697 |  | 59 | 3 | 2.998081 | 3.452931 | 0.02593287 | 0 | 0.0881307 | 0 | 0.002479267 | 0.03012885 | 0 | 0 | 0 | 20.20579 | 12.13201
1205 | 16551.79 | 2017-04-29 04:33 | 34.83411 |  | 59 | 3 | 2.998798 | 3.463044 | 0.0290121 | 0 | 0.09877858 | 0 | 0.002316141 | 0.03012885 | 0 | 0 | 0 | 20.20579 | 12.13201
1206 | 16555.67 | 2017-04-29 04:33 | 38.71843 |  | 59 | 3 | 2.998798 | 3.473157 | 0.03224726 | 0 | 0.1099982 | 0 | 0.002185631 | 0.03012885 | 0 | 0 | 0 | 20.28115 | 12.74028
1207 | 16559.84 | 2017-04-29 04:33 | 42.88356 |  | 59 | 3 | 2.998081 | 3.483269 | 0.03571629 | 0 | 0.1220639 | 0 | 0.002055168 | 0.03012885 | 0 | 0 | 0 | 20.5072 | 13.34831
1208 | 16564.31 | 2017-04-29 04:33 | 47.36072 |  | 59 | 3 | 2.998081 | 3.493382 | 0.03944514 | 0 | 0.1350711 | 0 | 0.001859426 | 0.03012885 | 0 | 0 | 0 | 20.80853 | 13.95612
1209 | 16569.06 | 2017-04-29 04:33 | 52.10304 |  | 59 | 3 | 2.998798 | 3.503495 | 0.04339483 | 0 | 0.1488887 | 0 | 0.001794195 | 0.03012885 | 0 | 0 | 0 | 21.18509 | 14.56368
1210 | 16574.19 | 2017-04-29 04:33 | 57.23537 |  | 59 | 3 | 2.998081 | 3.513608 | 0.04766931 | 0 | 0.1638859 | 0 | 0.001663685 | 0.03012885 | 0 | 0 | 0 | 21.48624 | 15.77804
1211 | 16579.73 | 2017-04-29 04:33 | 62.77324 |  | 59 | 3 | 2.998798 | 3.523721 | 0.05228152 | 0 | 0.1801147 | 0 | 0.001500607 | 0.03012885 | 0 | 0 | 0 | 22.01308 | 16.83974
1212 | 16585.79 | 2017-04-29 04:33 | 68.84156 |  | 59 | 3 | 2.998798 | 3.533833 | 0.05733557 | 0 | 0.1979495 | 0 | 0.00133748 | 0.03012885 | 0 | 0 | 0 | 22.31402 | 17.74909
1213 | 16592.47 | 2017-04-29 04:34 | 75.51824 |  | 59 | 3 | 2.998081 | 3.543946 | 0.06289632 | 0 | 0.2176286 | 0 | 0.001239634 | 0.03012885 | 0 | 0 | 0 | 22.61487 | 18.43068
1214 | 16599.9 | 2017-04-29 04:34 | 82.94407 |  | 59 | 3 | 2.998798 | 3.554059 | 0.06908105 | 0 | 0.2395784 | 0 | 0.001109123 | 0.03012885 | 0 | 0 | 0 | 22.69008 | 18.73349
1215 | 16608.48 | 2017-04-29 04:34 | 91.52364 |  | 59 | 3 | 2.998798 | 3.564172 | 0.07622662 | 0 | 0.2650102 | 0 | 0.0009786605 | 0.03012885 | 0 | 0 | 0 | 22.53967 | 18.80918
1216 | 16618.49 | 2017-04-29 04:34 | 101.5386 |  | 59 | 3 | 2.998081 | 3.573632 | 0.0845677 | 0 | 0.2947794 | 0 | 0.0007503033 | 0.03012885 | 0 | 0 | 0 | 22.46445 | 18.73349
1217 | 16628.51 | 2017-04-29 04:34 | 111.5537 |  | 59 | 3 | 2.998081 | 3.580809 | 0.092909 | 0 | 0.3246199 | 0 | 0.0005219459 | 0.03012885 | 0 | 0 | 0 | 21.56152 | 16.91554
1218 | 16638.52 | 2017-04-29 04:34 | 121.5687 |  | 59 | 3 | 2.998081 | 3.586844 | 0.1012502 | 0 | 0.354514 | 0 | 0.0004893303 | 0.03012885 | 0 | 0 | 0 | 20.13042 | 13.34831
1219 | 16648.54 | 2017-04-29 04:35 | 131.5837 |  | 59 | 3 | 2.998081 | 3.592063 | 0.1095915 | 0 | 0.3844542 | 0 | 0.0003914833 | 0.03012885 | 0 | 0 | 0 | 19.60274 | 12.74028
1220 | 16658.55 | 2017-04-29 04:35 | 141.5989 |  | 59 | 3 | 2.998081 | 3.59712 | 0.1179328 | 0 | 0.4144379 | 0 | 0.000424099 | 0.03012885 | 0 | 0 | 0 | 20.05505 | 13.92555
1221 | 16668.57 | 2017-04-29 04:35 | 151.6138 |  | 59 | 3 | 2.998798 | 3.602013 | 0.1262739 | 0 | 0.4444624 | 0 | 0.0003914833 | 0.03012885 | 0 | 0 | 0 | 20.7332 | 15.70218
1222 | 16678.58 | 2017-04-29 04:35 | 161.6288 |  | 59 | 3 | 2.998081 | 3.60658 | 0.1346151 | 0 | 0.4745263 | 0 | 0.00035882 | 0.03012885 | 0 | 0 | 0 | 21.48624 | 17.37028
1223 | 16688.6 | 2017-04-29 04:35 | 171.6439 |  | 59 | 3 | 2.998798 | 3.610821 | 0.1429562 | 0 | 0.5046273 | 0 | 0.000326252 | 0.03012885 | 0 | 0 | 0 | 21.93783 | 18.20353
1224 | 16698.61 | 2017-04-29 04:35 | 181.6589 |  | 59 | 3 | 2.998081 | 3.614898 | 0.1512975 | 0 | 0.5347631 | 0 | 0.00035882 | 0.03012885 | 0 | 0 | 0 | 22.01308 | 18.6578
1225 | 16708.63 | 2017-04-29 04:36 | 191.6741 |  | 59 | 3 | 2.998798 | 3.61865 | 0.1596388 | 0 | 0.5649318 | 0 | 0.0003262043 | 0.03012885 | 0 | 0 | 0 | 21.93783 | 18.62733
1226 | 16718.64 | 2017-04-29 04:36 | 201.6891 |  | 59 | 3 | 2.998081 | 3.622565 | 0.1679799 | 0 | 0.5951322 | 0 | 0.0003262043 | 0.03012885 | 0 | 0 | 0 | 21.71206 | 18.20353
1227 | 16728.66 | 2017-04-29 04:36 | 211.7042 |  | 59 | 3 | 2.998081 | 3.626153 | 0.176321 | 0 | 0.6253637 | 0 | 0.0002935886 | 0.03012885 | 0 | 0 | 0 | 20.58254 | 15.77804
1228 | 16738.67 | 2017-04-29 04:36 | 221.7191 |  | 59 | 3 | 2.998081 | 3.629741 | 0.1846623 | 0 | 0.6556252 | 0 | 0.000326252 | 0.03012885 | 0 | 0 | 0 | 18.99938 | 12.74028
1229 | 16748.69 | 2017-04-29 04:36 | 231.7342 |  | 59 | 3 | 2.998081 | 3.633819 | 0.1930036 | 0 | 0.6859187 | 0 | 0.0003588676 | 0.03012885 | 0 | 0 | 0 | 18.99938 | 12.20806
1230 | 16758.7 | 2017-04-29 04:36 | 241.7492 |  | 59 | 3 | 2.998081 | 3.638223 | 0.2013448 | 0 | 0.7162471 | 0 | 0.0003914356 | 0.03012885 | 0 | 0 | 0 | 19.52733 | 13.95612
1231 | 16768.72 | 2017-04-29 04:37 | 251.7643 |  | 59 | 3 | 2.998081 | 3.642301 | 0.2096859 | 0 | 0.7466112 | 0 | 0.000326252 | 0.03012885 | 0 | 0 | 0 | 20.3565 | 15.77804
1232 | 16778.73 | 2017-04-29 04:37 | 261.7793 |  | 59 | 3 | 2.998798 | 3.646379 | 0.2180271 | 0 | 0.7770099 | 0 | 0.0003262043 | 0.03012885 | 0 | 0 | 0 | 21.33567 | 17.59758
1233 | 16788.75 | 2017-04-29 04:37 | 271.7943 |  | 59 | 3 | 2.998081 | 3.65013 | 0.2263682 | 0 | 0.8074411 | 0 | 0.0003588676 | 0.03012885 | 0 | 0 | 0 | 21.71206 | 18.70303
1234 | 16798.76 | 2017-04-29 04:37 | 281.8094 |  | 59 | 3 | 2.998081 | 3.653555 | 0.2347096 | 0 | 0.8379029 | 0 | 0.0002935886 | 0.03012885 | 0 | 0 | 0 | 21.8322 | 19.00577
1235 | 16808.78 | 2017-04-29 04:37 | 291.8244 |  | 59 | 3 | 2.998081 | 3.656817 | 0.2430509 | 0 | 0.8683921 | 0 | 0.0002935886 | 0.03012885 | 0 | 0 | 0 | 21.78732 | 18.85441
1236 | 16818.79 | 2017-04-29 04:37 | 301.8398 |  | 59 | 3 | 2.998081 | 3.66008 | 0.2513924 | 0 | 0.8989095 | 0 | 0.000260973 | 0.03012885 | 0 | 0 | 0 | 21.45585 | 18.20353
1237 | 16828.81 | 2017-04-29 04:38 | 311.8545 |  | 59 | 3 | 2.998081 | 3.663016 | 0.2597334 | 0 | 0.9294503 | 0 | 0.000260973 | 0.03012885 | 0 | 0 | 0 | 20.28115 | 15.70218
1238 | 16838.82 | 2017-04-29 04:38 | 321.8695 |  | 59 | 3 | 2.998081 | 3.665951 | 0.2680748 | 0 | 0.9600163 | 0 | 0.000260973 | 0.03012885 | 0 | 0 | 0 | 18.77305 | 12.74028
1239 | 16848.84 | 2017-04-29 04:38 | 331.8846 |  | 59 | 3 | 2.998081 | 3.669377 | 0.276416 | 0 | 0.990609 | 0 | 0.0002935886 | 0.03012885 | 0 | 0 | 0 | 18.66713 | 12.13201
1240 | 16858.85 | 2017-04-29 04:38 | 341.8996 |  | 59 | 3 | 2.998798 | 3.673291 | 0.2847572 | 0 | 1.021233 | 0 | 0.0003262043 | 0.03012885 | 0 | 0 | 0 | 19.3011 | 13.95612
1241 | 16868.87 | 2017-04-29 04:38 | 351.9147 |  | 59 | 3 | 2.998798 | 3.677043 | 0.2930985 | 0 | 1.051887 | 0 | 0.00035882 | 0.03012885 | 0 | 0 | 0 | 20.25072 | 15.74751
1242 | 16878.88 | 2017-04-29 04:38 | 361.9297 |  | 59 | 3 | 2.998798 | 3.680468 | 0.3014397 | 0 | 1.082573 | 0 | 0.000260973 | 0.03012885 | 0 | 0 | 0 | 20.92876 | 17.59758
1243 | 16888.9 | 2017-04-29 04:39 | 371.9447 |  | 59 | 3 | 2.998081 | 3.683893 | 0.3097808 | 0 | 1.113287 | 0 | 0.0002935886 | 0.03012885 | 0 | 0 | 0 | 21.38057 | 18.5821
1244 | 16898.91 | 2017-04-29 04:39 | 381.9597 |  | 59 | 3 | 2.998081 | 3.68683 | 0.3181093 | 0 | 1.14398 | 0 | 0.000260973 | 0.03012885 | 0 | 0 | 0 | 21.48624 | 18.73349
1245 | 16908.93 | 2017-04-29 04:39 | 391.9748 |  | 59 | 3 | 2.998081 | 3.689929 | 0.326463 | 0 | 1.174791 | 0 | 0.0002935886 | 0.03012885 | 0 | 0 | 0 | 21.41096 | 18.73349
1246 | 16918.94 | 2017-04-29 04:39 | 401.9899 |  | 59 | 3 | 2.998081 | 3.692538 | 0.3348041 | 0 | 1.20558 | 0 | 0.0002283573 | 0.03012885 | 0 | 0 | 0 | 21.26038 | 18.17305
1247 | 16928.96 | 2017-04-29 04:39 | 412.0049 |  | 59 | 3 | 2.998081 | 3.695148 | 0.3431452 | 0 | 1.236391 | 0 | 0.0001957417 | 0.03012885 | 0 | 0 | 0 | 20.02462 | 15.17099
1248 | 16938.97 | 2017-04-29 04:39 | 422.0199 |  | 59 | 3 | 2.998081 | 3.697595 | 0.3514863 | 0 | 1.267223 | 0 | 0.0001957417 | 0.03012885 | 0 | 0 | 0 | 18.44074 | 12.43617
1249 | 16948.99 | 2017-04-29 04:40 | 432.035 |  | 59 | 3 | 2.998798 | 3.700694 | 0.3598275 | 0 | 1.298078 | 0 | 0.000260973 | 0.03012885 | 0 | 0 | 0 | 18.44074 | 12.10141
1250 | 16959 | 2017-04-29 04:40 | 442.05 |  | 59 | 3 | 2.998081 | 3.703956 | 0.3681685 | 0 | 1.32896 | 0 | 0.000260973 | 0.03012885 | 0 | 0 | 0 | 19.04437 | 13.92555
1251 | 16969.02 | 2017-04-29 04:40 | 452.0651 |  | 59 | 3 | 2.998798 | 3.707381 | 0.3765097 | 0 | 1.35987 | 0 | 0.0003262043 | 0.03012885 | 0 | 0 | 0 | 20.09999 | 15.74751
1252 | 16979.03 | 2017-04-29 04:40 | 462.0801 |  | 59 | 3 | 2.998798 | 3.710317 | 0.384851 | 0 | 1.390807 | 0 | 0.0001957417 | 0.03012885 | 0 | 0 | 0 | 20.85344 | 17.49133
1253 | 16989.05 | 2017-04-29 04:40 | 472.0951 |  | 59 | 3 | 2.998081 | 3.71309 | 0.3931921 | 0 | 1.421767 | 0 | 0.000195694 | 0.03012885 | 0 | 0 | 0 | 21.30528 | 18.47593
1254 | 16999.06 | 2017-04-29 04:40 | 482.1101 |  | 59 | 3 | 2.998081 | 3.715537 | 0.4015331 | 0 | 1.452748 | 0 | 0.000195694 | 0.03012885 | 0 | 0 | 0 | 21.38057 | 18.70303
1255 | 17009.08 | 2017-04-29 04:41 | 492.1252 |  | 59 | 3 | 2.997365 | 3.71782 | 0.4098743 | 0 | 1.48375 | 0 | 0.0001957417 | 0.03012885 | 0 | 0 | 0 | 21.30528 | 18.67257
1256 | 17019.09 | 2017-04-29 04:41 | 502.1403 |  | 59 | 3 | 2.998081 | 3.720104 | 0.4182153 | 0 | 1.51477 | 0 | 0.0001957417 | 0.03012885 | 0 | 0 | 0 | 21.07938 | 18.09732
1257 | 17029.11 | 2017-04-29 04:41 | 512.1553 |  | 59 | 3 | 2.998081 | 3.721898 | 0.4265565 | 0 | 1.545807 | 0 | 0.0001304626 | 0.03012885 | 0 | 0 | 0 | 19.6477 | 15.21634
1258 | 17039.12 | 2017-04-29 04:41 | 522.1703 |  | 59 | 3 | 2.998081 | 3.723855 | 0.4348976 | 0 | 1.576859 | 0 | 0.0001957417 | 0.03012885 | 0 | 0 | 0 | 18.33479 | 12.10141
1259 | 17049.14 | 2017-04-29 04:41 | 532.1854 |  | 59 | 3 | 2.998081 | 3.726302 | 0.4432386 | 0 | 1.60793 | 0 | 0.0002283573 | 0.03012885 | 0 | 0 | 0 | 18.36526 | 12.10141
1260 | 17059.15 | 2017-04-29 04:41 | 542.2004 |  | 59 | 3 | 2.998081 | 3.728749 | 0.4515796 | 0 | 1.639021 | 0 | 0.0001957417 | 0.03012885 | 0 | 0 | 0 | 19.04437 | 13.92555
1261 | 17069.17 | 2017-04-29 04:42 | 552.2159 |  | 59 | 3 | 2.998081 | 3.731521 | 0.4599211 | 0 | 1.670136 | 0 | 0.000260973 | 0.03012885 | 0 | 0 | 0 | 19.79848 | 15.74751
1262 | 17079.18 | 2017-04-29 04:42 | 562.2305 |  | 59 | 3 | 2.998081 | 3.733968 | 0.4682618 | 0 | 1.701269 | 0 | 0.0002283573 | 0.03012885 | 0 | 0 | 0 | 20.77812 | 17.49133
1263 | 17089.2 | 2017-04-29 04:42 | 572.2455 |  | 59 | 3 | 2.998798 | 3.736252 | 0.4766029 | 0 | 1.732424 | 0 | 0.0002283573 | 0.03012885 | 0 | 0 | 0 | 21.00407 | 18.3245
1264 | 17099.21 | 2017-04-29 04:42 | 582.2605 |  | 59 | 3 | 2.998081 | 3.738209 | 0.4849441 | 0 | 1.763596 | 0 | 0.0001957417 | 0.03012885 | 0 | 0 | 0 | 21.07938 | 18.70303
1265 | 17109.23 | 2017-04-29 04:42 | 592.2756 |  | 59 | 3 | 2.998081 | 3.740166 | 0.4932853 | 0 | 1.794785 | 0 | 0.0001957417 | 0.03012885 | 0 | 0 | 0 | 21.00407 | 18.62733
1266 | 17119.24 | 2017-04-29 04:42 | 602.2906 |  | 59 | 3 | 2.998081 | 3.74196 | 0.5016265 | 0 | 1.82599 | 0 | 0.0001630783 | 0.03012885 | 0 | 0 | 0 | 20.85344 | 18.02159
1267 | 17129.26 | 2017-04-29 04:43 | 612.3057 |  | 59 | 3 | 2.998081 | 3.743428 | 0.5099676 | 0 | 1.857208 | 0 | 0.0001304626 | 0.03012885 | 0 | 0 | 0 | 19.5723 | 15.1099
1268 | 17139.27 | 2017-04-29 04:43 | 622.3207 |  | 59 | 3 | 2.998081 | 3.745059 | 0.5183088 | 0 | 1.88844 | 0 | 9.789467e-05 | 0.03012885 | 0 | 0 | 0 | 18.13882 | 12.10141
1269 | 17149.29 | 2017-04-29 04:43 | 632.3357 |  | 59 | 3 | 2.998798 | 3.747343 | 0.5266501 | 0 | 1.919688 | 0 | 0.000195694 | 0.03012885 | 0 | 0 | 0 | 17.95735 | 12.07081
1270 | 17159.3 | 2017-04-29 04:43 | 642.3508 |  | 59 | 3 | 2.998081 | 3.749953 | 0.5349914 | 0 | 1.950956 | 0 | 0.0002283096 | 0.03012885 | 0 | 0 | 0 | 18.74259 | 13.31773
1271 | 17169.32 | 2017-04-29 04:43 | 652.3659 |  | 59 | 3 | 2.998798 | 3.752399 | 0.5433329 | 0 | 1.982245 | 0 | 0.0002283096 | 0.03012885 | 0 | 0 | 0 | 19.54185 | 15.14045
1272 | 17179.33 | 2017-04-29 04:43 | 662.3809 |  | 59 | 3 | 2.998798 | 3.754846 | 0.5516743 | 0 | 2.013555 | 0 | 0.000195694 | 0.03012885 | 0 | 0 | 0 | 20.32608 | 17.11243
1273 | 17189.35 | 2017-04-29 04:44 | 672.3959 |  | 59 | 3 | 2.998798 | 3.757129 | 0.5600155 | 0 | 2.044884 | 0 | 0.0001957417 | 0.03012885 | 0 | 0 | 0 | 20.85344 | 18.47593
1274 | 17199.36 | 2017-04-29 04:44 | 682.411 |  | 59 | 3 | 2.998081 | 3.758924 | 0.5683568 | 0 | 2.07623 | 0 | 0.0001957417 | 0.03012885 | 0 | 0 | 0 | 21.07938 | 18.85441
1275 | 17209.38 | 2017-04-29 04:44 | 692.426 |  | 59 | 3 | 2.998081 | 3.760718 | 0.576698 | 0 | 2.107592 | 0 | 0.0001305103 | 0.03012885 | 0 | 0 | 0 | 20.92876 | 18.77872
1276 | 17219.39 | 2017-04-29 04:44 | 702.441 |  | 59 | 3 | 2.998798 | 3.762675 | 0.5850392 | 0 | 2.138969 | 0 | 0.000163126 | 0.03012885 | 0 | 0 | 0 | 20.85344 | 18.14258
1277 | 17229.41 | 2017-04-29 04:44 | 712.4561 |  | 59 | 3 | 2.998081 | 3.764306 | 0.5933805 | 0 | 2.170361 | 0 | 0.000163126 | 0.03012885 | 0 | 0 | 0 | 19.6477 | 15.41347
1278 | 17239.42 | 2017-04-29 04:44 | 722.4711 |  | 59 | 3 | 2.998798 | 3.765611 | 0.6017216 | 0 | 2.201765 | 0 | 9.789467e-05 | 0.03012885 | 0 | 0 | 0 | 18.2143 | 12.14685
1279 | 17249.44 | 2017-04-29 04:45 | 732.4862 |  | 59 | 3 | 2.998081 | 3.767895 | 0.610063 | 0 | 2.233186 | 0 | 0.000163126 | 0.03012885 | 0 | 0 | 0 | 18.03285 | 12.07081
1280 | 17259.45 | 2017-04-29 04:45 | 742.5012 |  | 59 | 3 | 2.998081 | 3.770504 | 0.6184042 | 0 | 2.264626 | 0 | 0.0002283573 | 0.03012885 | 0 | 0 | 0 | 18.71213 | 13.28715
1281 | 17269.47 | 2017-04-29 04:45 | 752.5163 |  | 59 | 3 | 2.997365 | 3.772951 | 0.6267454 | 0 | 2.296086 | 0 | 0.0002283573 | 0.03012885 | 0 | 0 | 0 | 19.51141 | 15.1099
1282 | 17279.48 | 2017-04-29 04:45 | 762.5313 |  | 59 | 3 | 2.998081 | 3.775398 | 0.6350736 | 0 | 2.327518 | 0 | 0.0002283573 | 0.03012885 | 0 | 0 | 0 | 20.26524 | 17.12722
1283 | 17289.5 | 2017-04-29 04:45 | 772.5463 |  | 59 | 3 | 2.998081 | 3.777681 | 0.6434278 | 0 | 2.359067 | 0 | 0.000195694 | 0.03012885 | 0 | 0 | 0 | 20.79263 | 18.44546
1284 | 17299.51 | 2017-04-29 04:45 | 782.5613 |  | 59 | 3 | 2.998081 | 3.779639 | 0.6517691 | 0 | 2.390586 | 0 | 0.0001957417 | 0.03012885 | 0 | 0 | 0 | 20.94327 | 18.86918
1285 | 17309.53 | 2017-04-29 04:46 | 792.5764 |  | 59 | 3 | 2.998081 | 3.78127 | 0.6601104 | 0 | 2.42212 | 0 | 0.0001630783 | 0.03012885 | 0 | 0 | 0 | 20.79263 | 18.68734
1286 | 17319.54 | 2017-04-29 04:46 | 802.5917 |  | 59 | 3 | 2.998798 | 3.783227 | 0.6684518 | 0 | 2.453669 | 0 | 0.000163126 | 0.03012885 | 0 | 0 | 0 | 20.76222 | 18.1121
1287 | 17329.56 | 2017-04-29 04:46 | 812.6064 |  | 59 | 3 | 2.998081 | 3.784695 | 0.6767796 | 0 | 2.485181 | 0 | 0.0001305103 | 0.03012885 | 0 | 0 | 0 | 19.48098 | 15.04881
1288 | 17339.57 | 2017-04-29 04:46 | 822.6215 |  | 59 | 3 | 2.998081 | 3.786326 | 0.6851336 | 0 | 2.516805 | 0 | 0.0001630783 | 0.03012885 | 0 | 0 | 0 | 18.00237 | 12.0402
1289 | 17349.59 | 2017-04-29 04:46 | 832.6365 |  | 59 | 3 | 2.998081 | 3.788446 | 0.6934748 | 0 | 2.548395 | 0 | 0.0002283573 | 0.03012885 | 0 | 0 | 0 | 17.85136 | 12.0402
1290 | 17359.6 | 2017-04-29 04:46 | 842.6516 |  | 59 | 3 | 2.998798 | 3.79073 | 0.7018162 | 0 | 2.580005 | 0 | 0.0002283573 | 0.03012885 | 0 | 0 | 0 | 18.53074 | 13.28715
1291 | 17369.62 | 2017-04-29 04:47 | 852.6667 |  | 59 | 3 | 2.998798 | 3.793177 | 0.7101574 | 0 | 2.611634 | 0 | 0.0002283573 | 0.03012885 | 0 | 0 | 0 | 19.43601 | 15.1858
1292 | 17379.63 | 2017-04-29 04:47 | 862.6817 |  | 59 | 3 | 2.998081 | 3.79546 | 0.7184988 | 0 | 2.643284 | 0 | 0.0002283573 | 0.03012885 | 0 | 0 | 0 | 20.31017 | 16.99043
1293 | 17389.65 | 2017-04-29 04:47 | 872.6967 |  | 59 | 3 | 2.998798 | 3.79758 | 0.7268401 | 0 | 2.674952 | 0 | 0.000163126 | 0.03012885 | 0 | 0 | 0 | 20.73181 | 18.17214
1294 | 17399.66 | 2017-04-29 04:47 | 882.7117 |  | 59 | 3 | 2.998081 | 3.799375 | 0.7351814 | 0 | 2.706637 | 0 | 0.0001304626 | 0.03012885 | 0 | 0 | 0 | 20.85206 | 18.73258
1295 | 17409.68 | 2017-04-29 04:47 | 892.7268 |  | 59 | 3 | 2.998798 | 3.801169 | 0.7435225 | 0 | 2.738335 | 0 | 0.000163126 | 0.03012885 | 0 | 0 | 0 | 20.7014 | 18.65688
1296 | 17419.69 | 2017-04-29 04:47 | 902.7419 |  | 59 | 3 | 2.998081 | 3.8028 | 0.7518637 | 0 | 2.770049 | 0 | 0.0001304626 | 0.03012885 | 0 | 0 | 0 | 20.62607 | 17.94494
1297 | 17429.71 | 2017-04-29 04:48 | 912.7569 |  | 59 | 3 | 2.998081 | 3.804268 | 0.760205 | 0 | 2.801776 | 0 | 0.0001304626 | 0.03012885 | 0 | 0 | 0 | 19.37512 | 14.98773
1298 | 17439.72 | 2017-04-29 04:48 | 922.7719 |  | 59 | 3 | 2.998081 | 3.805573 | 0.7685462 | 0 | 2.833514 | 0 | 0.0001304626 | 0.03012885 | 0 | 0 | 0 | 17.80495 | 11.94839
1299 | 17449.74 | 2017-04-29 04:48 | 932.787 |  | 59 | 3 | 2.998798 | 3.807856 | 0.7768875 | 0 | 2.865268 | 0 | 0.0001957417 | 0.03012885 | 0 | 0 | 0 | 17.83543 | 11.94839
1300 | 17459.75 | 2017-04-29 04:48 | 942.8019 |  | 59 | 3 | 2.998081 | 3.809977 | 0.7852288 | 0 | 2.89704 | 0 | 0.000163126 | 0.03012885 | 0 | 0 | 0 | 18.48436 | 13.13425
1301 | 17469.77 | 2017-04-29 04:48 | 952.817 |  | 59 | 3 | 2.998798 | 3.812587 | 0.7935701 | 0 | 2.928832 | 0 | 0.0001957417 | 0.03012885 | 0 | 0 | 0 | 19.38965 | 14.95718
1302 | 17479.78 | 2017-04-29 04:48 | 962.8321 |  | 59 | 3 | 2.998798 | 3.81487 | 0.8019112 | 0 | 2.960643 | 0 | 0.000163126 | 0.03012885 | 0 | 0 | 0 | 20.09861 | 16.92943
1303 | 17489.8 | 2017-04-29 04:49 | 972.8471 |  | 59 | 3 | 2.998798 | 3.81699 | 0.8102524 | 0 | 2.992472 | 0 | 0.000195694 | 0.03012885 | 0 | 0 | 0 | 20.47539 | 17.8692
1304 | 17499.81 | 2017-04-29 04:49 | 982.8621 |  | 59 | 3 | 2.998081 | 3.818785 | 0.8185937 | 0 | 3.024318 | 0 | 0.000163126 | 0.03012885 | 0 | 0 | 0 | 20.48991 | 17.83872
1305 | 17509.83 | 2017-04-29 04:49 | 992.8771 |  | 59 | 3 | 2.998798 | 3.820416 | 0.8269351 | 0 | 3.05618 | 0 | 9.784698e-05 | 0.03012885 | 0 | 0 | 0 | 20.44498 | 17.83872
1306 | 17519.84 | 2017-04-29 04:49 | 1002.892 |  | 59 | 3 | 2.998081 | 3.822536 | 0.8352766 | 0 | 3.088057 | 0 | 0.000163126 | 0.03012885 | 0 | 0 | 0 | 20.14355 | 17.33887
1307 | 17529.86 | 2017-04-29 04:49 | 1012.907 |  | 59 | 3 | 2.998798 | 3.824004 | 0.8436177 | 0 | 3.119947 | 0 | 0.000163126 | 0.03012885 | 0 | 0 | 0 | 18.8921 | 14.38034
1308 | 17539.87 | 2017-04-29 04:49 | 1022.922 |  | 59 | 3 | 2.998081 | 3.825472 | 0.8519589 | 0 | 3.15185 | 0 | 0.0001304626 | 0.03012885 | 0 | 0 | 0 | 17.5784 | 11.30924
1309 | 17549.89 | 2017-04-29 04:50 | 1032.937 |  | 59 | 3 | 2.998798 | 3.827756 | 0.8603001 | 0 | 3.183769 | 0 | 0.0002283573 | 0.03012885 | 0 | 0 | 0 | 17.50288 | 11.68961
1310 | 17559.9 | 2017-04-29 04:50 | 1042.952 |  | 59 | 3 | 2.998081 | 3.830202 | 0.8686414 | 0 | 3.215707 | 0 | 0.0001957417 | 0.03012885 | 0 | 0 | 0 | 18.18245 | 13.13425
1311 | 17569.92 | 2017-04-29 04:50 | 1052.967 |  | 59 | 3 | 2.998081 | 3.832812 | 0.8769828 | 0 | 3.247668 | 0 | 0.0002283573 | 0.03012885 | 0 | 0 | 0 | 18.93709 | 14.95718
1312 | 17579.93 | 2017-04-29 04:50 | 1062.982 |  | 59 | 3 | 2.998798 | 3.835259 | 0.8853116 | 0 | 3.2796 | 0 | 0.0001957417 | 0.03012885 | 0 | 0 | 0 | 19.94786 | 16.73251
1313 | 17589.95 | 2017-04-29 04:50 | 1072.998 |  | 59 | 3 | 2.998798 | 3.837379 | 0.8936527 | 0 | 3.3116 | 0 | 0.0001630783 | 0.03012885 | 0 | 0 | 0 | 20.55074 | 17.94494
1314 | 17599.96 | 2017-04-29 04:50 | 1083.012 |  | 59 | 3 | 2.998798 | 3.839499 | 0.9020071 | 0 | 3.343668 | 0 | 0.0001957417 | 0.03012885 | 0 | 0 | 0 | 20.59566 | 18.2174
1315 | 17609.98 | 2017-04-29 04:51 | 1093.028 |  | 59 | 3 | 2.998081 | 3.841294 | 0.9103485 | 0 | 3.375702 | 0 | 0.0001305103 | 0.03012885 | 0 | 0 | 0 | 20.55074 | 18.12688
1316 | 17619.99 | 2017-04-29 04:51 | 1103.043 |  | 59 | 3 | 2.998081 | 3.843414 | 0.9186897 | 0 | 3.407751 | 0 | 0.0001957417 | 0.03012885 | 0 | 0 | 0 | 20.21892 | 17.7177
1317 | 17630.01 | 2017-04-29 04:51 | 1113.058 |  | 59 | 3 | 2.998081 | 3.844882 | 0.9270308 | 0 | 3.439815 | 0 | 0.0001304626 | 0.03012885 | 0 | 0 | 0 | 19.08796 | 14.98773
1318 | 17640.02 | 2017-04-29 04:51 | 1123.073 |  | 59 | 3 | 2.998798 | 3.846513 | 0.935372 | 0 | 3.471893 | 0 | 0.000163126 | 0.03012885 | 0 | 0 | 0 | 17.6844 | 11.94839
1319 | 17650.04 | 2017-04-29 04:51 | 1133.088 |  | 59 | 3 | 2.998081 | 3.848797 | 0.9437133 | 0 | 3.503988 | 0 | 0.000195694 | 0.03012885 | 0 | 0 | 0 | 17.60889 | 11.94839
1320 | 17660.05 | 2017-04-29 04:51 | 1143.103 |  | 59 | 3 | 2.998798 | 3.851407 | 0.9520545 | 0 | 3.536103 | 0 | 0.0002283573 | 0.03012885 | 0 | 0 | 0 | 18.25793 | 13.13425
1321 | 17670.07 | 2017-04-29 04:52 | 1153.118 |  | 59 | 3 | 2.998798 | 3.854179 | 0.9603956 | 0 | 3.568239 | 0 | 0.0002283573 | 0.03012885 | 0 | 0 | 0 | 19.11841 | 14.95718
1322 | 17680.08 | 2017-04-29 04:52 | 1163.133 |  | 59 | 3 | 2.998081 | 3.856626 | 0.9687367 | 0 | 3.600397 | 0 | 0.0002283573 | 0.03012885 | 0 | 0 | 0 | 19.96239 | 16.74732
1323 | 17690.1 | 2017-04-29 04:52 | 1173.148 |  | 59 | 3 | 2.998081 | 3.859073 | 0.9770779 | 0 | 3.632577 | 0 | 0.0001957417 | 0.03012885 | 0 | 0 | 0 | 20.48991 | 17.95973
1324 | 17700.11 | 2017-04-29 04:52 | 1183.163 |  | 59 | 3 | 2.998081 | 3.86103 | 0.9854191 | 0 | 3.664775 | 0 | 0.000163126 | 0.03012885 | 0 | 0 | 0 | 20.671 | 18.44455
1325 | 17710.13 | 2017-04-29 04:52 | 1193.178 |  | 59 | 3 | 2.998081 | 3.86315 | 0.9937604 | 0 | 3.696991 | 0 | 0.000163126 | 0.03012885 | 0 | 0 | 0 | 20.59566 | 18.2174
1326 | 17720.15 | 2017-04-29 04:52 | 1203.193 |  | 59 | 3 | 2.998798 | 3.865434 | 1.002102 | 0 | 3.729225 | 0 | 0.0001957417 | 0.03012885 | 0 | 0 | 0 | 20.21892 | 17.61146
1327 | 17730.16 | 2017-04-29 04:53 | 1213.208 |  | 59 | 3 | 2.998081 | 3.867065 | 1.010443 | 0 | 3.761474 | 0 | 0.000163126 | 0.03012885 | 0 | 0 | 0 | 18.86164 | 14.34978
1328 | 17740.18 | 2017-04-29 04:53 | 1223.223 |  | 59 | 3 | 2.998081 | 3.868859 | 1.018784 | 0 | 3.793738 | 0 | 0.0001630783 | 0.03012885 | 0 | 0 | 0 | 17.5784 | 11.84174
1329 | 17750.19 | 2017-04-29 04:53 | 1233.238 |  | 59 | 3 | 2.998081 | 3.871632 | 1.027125 | 0 | 3.826021 | 0 | 0.0002283096 | 0.03012885 | 0 | 0 | 0 | 17.5784 | 11.84174
1330 | 17760.21 | 2017-04-29 04:53 | 1243.253 |  | 59 | 3 | 2.998798 | 3.874568 | 1.035467 | 0 | 3.858327 | 0 | 0.0002935886 | 0.03012885 | 0 | 0 | 0 | 18.25793 | 13.13425
1331 | 17770.22 | 2017-04-29 04:53 | 1253.268 |  | 59 | 3 | 2.998081 | 3.877341 | 1.043808 | 0 | 3.890656 | 0 | 0.000260973 | 0.03012885 | 0 | 0 | 0 | 19.01253 | 14.95718
1332 | 17780.24 | 2017-04-29 04:53 | 1263.283 |  | 59 | 3 | 2.998798 | 3.880277 | 1.052149 | 0 | 3.923011 | 0 | 0.000260973 | 0.03012885 | 0 | 0 | 0 | 19.99281 | 16.74732
1333 | 17790.25 | 2017-04-29 04:54 | 1273.298 |  | 59 | 3 | 2.998081 | 3.882886 | 1.060491 | 0 | 3.955389 | 0 | 0.0002283573 | 0.03012885 | 0 | 0 | 0 | 20.52032 | 17.9902
1334 | 17800.27 | 2017-04-29 04:54 | 1283.313 |  | 59 | 3 | 2.998081 | 3.885333 | 1.068832 | 0 | 3.987786 | 0 | 0.000195694 | 0.03012885 | 0 | 0 | 0 | 20.56525 | 18.41409
1335 | 17810.28 | 2017-04-29 04:54 | 1293.328 |  | 59 | 3 | 2.998081 | 3.887617 | 1.077173 | 0 | 4.020202 | 0 | 0.0001957417 | 0.03012885 | 0 | 0 | 0 | 20.59566 | 18.29312
1336 | 17820.3 | 2017-04-29 04:54 | 1303.343 |  | 59 | 3 | 2.998798 | 3.889737 | 1.085514 | 0 | 4.052638 | 0 | 0.0001957417 | 0.03012885 | 0 | 0 | 0 | 20.21892 | 17.61146
1337 | 17830.31 | 2017-04-29 04:54 | 1313.358 |  | 59 | 3 | 2.998798 | 3.891694 | 1.093855 | 0 | 4.085092 | 0 | 0.0001630783 | 0.03012885 | 0 | 0 | 0 | 18.86164 | 14.34978
1338 | 17840.33 | 2017-04-29 04:54 | 1323.373 |  | 59 | 3 | 2.998798 | 3.893815 | 1.102197 | 0 | 4.117563 | 0 | 0.0001957417 | 0.03012885 | 0 | 0 | 0 | 17.5784 | 11.88719
1339 | 17850.34 | 2017-04-29 04:55 | 1333.389 |  | 59 | 3 | 2.998798 | 3.896914 | 1.110538 | 0 | 4.150055 | 0 | 0.0002935886 | 0.03012885 | 0 | 0 | 0 | 17.62344 | 11.88719
1340 | 17860.36 | 2017-04-29 04:55 | 1343.404 |  | 59 | 3 | 2.998798 | 3.900013 | 1.118879 | 0 | 4.182572 | 0 | 0.000260973 | 0.03012885 | 0 | 0 | 0 | 18.22746 | 13.10367
1341 | 17870.37 | 2017-04-29 04:55 | 1353.419 |  | 59 | 3 | 2.998081 | 3.903112 | 1.127221 | 0 | 4.215116 | 0 | 0.000260973 | 0.03012885 | 0 | 0 | 0 | 19.20837 | 14.92664
1342 | 17880.39 | 2017-04-29 04:55 | 1363.434 |  | 59 | 3 | 2.998798 | 3.906211 | 1.135562 | 0 | 4.247687 | 0 | 0.000260973 | 0.03012885 | 0 | 0 | 0 | 19.96239 | 16.74732
1343 | 17890.4 | 2017-04-29 04:55 | 1373.449 |  | 59 | 3 | 2.998798 | 3.909147 | 1.143903 | 0 | 4.280282 | 0 | 0.0002283573 | 0.03012885 | 0 | 0 | 0 | 20.56525 | 17.95973
1344 | 17900.42 | 2017-04-29 04:55 | 1383.464 |  | 59 | 3 | 2.998081 | 3.911757 | 1.152245 | 0 | 4.312899 | 0 | 0.0002283573 | 0.03012885 | 0 | 0 | 0 | 20.64059 | 18.33837
1345 | 17910.43 | 2017-04-29 04:56 | 1393.479 |  | 59 | 3 | 2.998081 | 3.914366 | 1.160586 | 0 | 4.345539 | 0 | 0.0002283573 | 0.03012885 | 0 | 0 | 0 | 20.56525 | 18.18693
1346 | 17920.45 | 2017-04-29 04:56 | 1403.494 |  | 59 | 3 | 2.998798 | 3.916813 | 1.168927 | 0 | 4.378202 | 0 | 0.0001957417 | 0.03012885 | 0 | 0 | 0 | 20.1885 | 17.50521
1347 | 17930.46 | 2017-04-29 04:56 | 1413.509 |  | 59 | 3 | 2.998081 | 3.919097 | 1.177269 | 0 | 4.410883 | 0 | 0.000163126 | 0.03012885 | 0 | 0 | 0 | 18.83119 | 14.31923
1348 | 17940.48 | 2017-04-29 04:56 | 1423.524 |  | 59 | 3 | 2.998081 | 3.921706 | 1.18561 | 0 | 4.443585 | 0 | 0.000260973 | 0.03012885 | 0 | 0 | 0 | 17.47239 | 11.65901
1349 | 17950.49 | 2017-04-29 04:56 | 1433.539 |  | 59 | 3 | 2.998798 | 3.924805 | 1.193951 | 0 | 4.476309 | 0 | 0.0002935886 | 0.03012885 | 0 | 0 | 0 | 17.62344 | 11.88719
1350 | 17960.51 | 2017-04-29 04:56 | 1443.554 |  | 59 | 3 | 2.998798 | 3.928068 | 1.202293 | 0 | 4.50906 | 0 | 0.0002935886 | 0.03012885 | 0 | 0 | 0 | 18.22746 | 13.10367
1351 | 17970.52 | 2017-04-29 04:57 | 1453.569 |  | 59 | 3 | 2.998081 | 3.931656 | 1.210634 | 0 | 4.541841 | 0 | 0.0002935886 | 0.03012885 | 0 | 0 | 0 | 19.2838 | 14.92664
1352 | 17980.54 | 2017-04-29 04:57 | 1463.584 |  | 59 | 3 | 2.998081 | 3.934918 | 1.218975 | 0 | 4.574649 | 0 | 0.0002935886 | 0.03012885 | 0 | 0 | 0 | 20.03776 | 16.82313
1353 | 17990.55 | 2017-04-29 04:57 | 1473.599 |  | 59 | 3 | 2.998081 | 3.938017 | 1.227317 | 0 | 4.607486 | 0 | 0.000260973 | 0.03012885 | 0 | 0 | 0 | 20.56525 | 17.95973
1354 | 18000.57 | 2017-04-29 04:57 | 1483.614 |  | 59 | 3 | 2.998081 | 3.940953 | 1.235658 | 0 | 4.640347 | 0 | 0.0002283573 | 0.03012885 | 0 | 0 | 0 | 20.64059 | 18.41409
1355 | 18010.58 | 2017-04-29 04:57 | 1493.629 |  | 59 | 3 | 2.998081 | 3.943889 | 1.243986 | 0 | 4.673181 | 0 | 0.000260973 | 0.03012885 | 0 | 0 | 0 | 20.56525 | 18.1112
1356 | 18020.6 | 2017-04-29 04:57 | 1503.644 |  | 59 | 3 | 2.998081 | 3.946499 | 1.252341 | 0 | 4.706141 | 0 | 0.0001957417 | 0.03012885 | 0 | 0 | 0 | 20.41457 | 17.65673
1357 | 18030.61 | 2017-04-29 04:58 | 1513.659 |  | 59 | 3 | 2.998798 | 3.949109 | 1.260682 | 0 | 4.739071 | 0 | 0.0001957417 | 0.03012885 | 0 | 0 | 0 | 18.98208 | 14.77481
1358 | 18040.63 | 2017-04-29 04:58 | 1523.674 |  | 59 | 3 | 2.998081 | 3.951719 | 1.269023 | 0 | 4.772023 | 0 | 0.0002283573 | 0.03012885 | 0 | 0 | 0 | 17.62344 | 11.88719
1359 | 18050.64 | 2017-04-29 04:58 | 1533.689 |  | 59 | 3 | 2.998081 | 3.955144 | 1.277364 | 0 | 4.805 | 0 | 0.0002935886 | 0.03012885 | 0 | 0 | 0 | 17.69896 | 11.88719
1360 | 18060.66 | 2017-04-29 04:58 | 1543.704 |  | 59 | 3 | 2.998081 | 3.958732 | 1.285706 | 0 | 4.838006 | 0 | 0.0003262043 | 0.03012885 | 0 | 0 | 0 | 18.40889 | 13.10367
1361 | 18070.67 | 2017-04-29 04:58 | 1553.719 |  | 59 | 3 | 2.998081 | 3.962321 | 1.294047 | 0 | 4.871041 | 0 | 0.000260973 | 0.03012885 | 0 | 0 | 0 | 19.2838 | 14.92664
1362 | 18080.69 | 2017-04-29 04:58 | 1563.734 |  | 59 | 3 | 2.998798 | 3.965746 | 1.302389 | 0 | 4.904108 | 0 | 0.0002935886 | 0.03012885 | 0 | 0 | 0 | 20.11313 | 16.82313
1363 | 18090.7 | 2017-04-29 04:59 | 1573.749 |  | 59 | 3 | 2.998081 | 3.969171 | 1.31073 | 0 | 4.937202 | 0 | 0.0002935886 | 0.03012885 | 0 | 0 | 0 | 20.56525 | 17.95973
1364 | 18100.72 | 2017-04-29 04:59 | 1583.765 |  | 59 | 3 | 2.998798 | 3.97227 | 1.319071 | 0 | 4.970322 | 0 | 0.000260973 | 0.03012885 | 0 | 0 | 0 | 20.64059 | 18.41409
1365 | 18110.73 | 2017-04-29 04:59 | 1593.78 |  | 59 | 3 | 2.998798 | 3.975043 | 1.327412 | 0 | 5.003467 | 0 | 0.0002283573 | 0.03012885 | 0 | 0 | 0 | 20.64059 | 18.1112
1366 | 18120.75 | 2017-04-29 04:59 | 1603.795 |  | 59 | 3 | 2.998081 | 3.977979 | 1.335754 | 0 | 5.036637 | 0 | 0.000260973 | 0.03012885 | 0 | 0 | 0 | 20.48991 | 17.58097
1367 | 18130.76 | 2017-04-29 04:59 | 1613.81 |  | 59 | 3 | 2.998798 | 3.980589 | 1.344095 | 0 | 5.06983 | 0 | 0.0002283096 | 0.03012885 | 0 | 0 | 0 | 19.20837 | 14.31923
1368 | 18140.78 | 2017-04-29 04:59 | 1623.825 |  | 59 | 3 | 2.998798 | 3.983525 | 1.352436 | 0 | 5.103045 | 0 | 0.0002935886 | 0.03012885 | 0 | 0 | 0 | 17.77447 | 11.81113
1369 | 18150.79 | 2017-04-29 05:00 | 1633.84 |  | 59 | 3 | 2.998081 | 3.986787 | 1.360778 | 0 | 5.136286 | 0 | 0.0002935886 | 0.03012885 | 0 | 0 | 0 | 17.84998 | 11.88719
1370 | 18160.81 | 2017-04-29 05:00 | 1643.855 |  | 59 | 3 | 2.998081 | 3.990375 | 1.369119 | 0 | 5.169556 | 0 | 0.0003262043 | 0.03012885 | 0 | 0 | 0 | 18.52936 | 13.10367
1371 | 18170.82 | 2017-04-29 05:00 | 1653.87 |  | 59 | 3 | 2.998798 | 3.993964 | 1.37746 | 0 | 5.202856 | 0 | 0.000260973 | 0.03012885 | 0 | 0 | 0 | 19.35921 | 14.92664
1372 | 18180.84 | 2017-04-29 05:00 | 1663.885 |  | 59 | 3 | 2.998081 | 3.997715 | 1.385802 | 0 | 5.236187 | 0 | 0.0003262043 | 0.03012885 | 0 | 0 | 0 | 20.11313 | 16.97473
1373 | 18190.85 | 2017-04-29 05:00 | 1673.9 |  | 59 | 3 | 2.998081 | 4.000978 | 1.394143 | 0 | 5.269546 | 0 | 0.0003572197 | 0.03012885 | 0 | 0 | 0 | 20.64059 | 18.1112
1374 | 18200.87 | 2017-04-29 05:00 | 1683.915 |  | 59 | 3 | 2.998081 | 4.003913 | 1.402485 | 0 | 5.302933 | 0 | 0.0002610207 | 0.03012885 | 0 | 0 | 0 | 20.68552 | 18.4898
1375 | 18210.88 | 2017-04-29 05:01 | 1693.93 |  | 59 | 3 | 2.998081 | 4.007012 | 1.410826 | 0 | 5.336344 | 0 | 0.0002935409 | 0.03012885 | 0 | 0 | 0 | 20.64059 | 18.33837
1376 | 18220.9 | 2017-04-29 05:01 | 1703.945 |  | 59 | 3 | 2.998798 | 4.009785 | 1.419168 | 0 | 5.369778 | 0 | 0.0002935409 | 0.03012885 | 0 | 0 | 0 | 20.4595 | 17.42944
1377 | 18230.91 | 2017-04-29 05:01 | 1713.96 |  | 59 | 3 | 2.998081 | 4.012232 | 1.427509 | 0 | 5.403234 | 0 | 0.0002609253 | 0.03012885 | 0 | 0 | 0 | 18.90664 | 14.09138
1378 | 18240.93 | 2017-04-29 05:01 | 1723.975 |  | 59 | 3 | 2.998798 | 4.015005 | 1.43585 | 0 | 5.436712 | 0 | 0.0002935409 | 0.03012885 | 0 | 0 | 0 | 17.77447 | 11.27863
1379 | 18250.94 | 2017-04-29 05:01 | 1733.99 |  | 59 | 3 | 2.998081 | 4.01843 | 1.444178 | 0 | 5.470164 | 0 | 0.0002936363 | 0.03012885 | 0 | 0 | 0 | 17.89501 | 11.85659
1380 | 18260.96 | 2017-04-29 05:01 | 1744.005 |  | 59 | 3 | 2.998081 | 4.022018 | 1.452519 | 0 | 5.503696 | 0 | 0.0003588676 | 0.03012885 | 0 | 0 | 0 | 18.64983 | 13.07309
1381 | 18270.97 | 2017-04-29 05:02 | 1754.02 |  | 59 | 3 | 2.998081 | 4.025607 | 1.460873 | 0 | 5.537312 | 0 | 0.0003261566 | 0.03012885 | 0 | 0 | 0 | 19.40419 | 14.8961
1382 | 18280.99 | 2017-04-29 05:02 | 1764.035 |  | 59 | 3 | 2.998081 | 4.029032 | 1.469202 | 0 | 5.570854 | 0 | 0.0002936363 | 0.03012885 | 0 | 0 | 0 | 20.15808 | 16.94423
1383 | 18291 | 2017-04-29 05:02 | 1774.05 |  | 59 | 3 | 2.998081 | 4.032294 | 1.477556 | 0 | 5.604527 | 0 | 0.0002935409 | 0.03012885 | 0 | 0 | 0 | 20.57978 | 17.92926
1384 | 18301.02 | 2017-04-29 05:02 | 1784.065 |  | 59 | 3 | 2.998081 | 4.03523 | 1.485897 | 0 | 5.638173 | 0 | 0.0002283096 | 0.03012885 | 0 | 0 | 0 | 20.76085 | 18.42888
1385 | 18311.03 | 2017-04-29 05:02 | 1794.08 |  | 59 | 3 | 2.998081 | 4.038166 | 1.494238 | 0 | 5.671843 | 0 | 0.0002609253 | 0.03012885 | 0 | 0 | 0 | 20.73044 | 18.20172
1386 | 18321.05 | 2017-04-29 05:02 | 1804.095 |  | 59 | 3 | 2.998081 | 4.040613 | 1.502579 | 0 | 5.705536 | 0 | 0.000195694 | 0.03012885 | 0 | 0 | 0 | 20.4595 | 17.44424
1387 | 18331.06 | 2017-04-29 05:03 | 1814.11 |  | 59 | 3 | 2.998081 | 4.043222 | 1.51092 | 0 | 5.739251 | 0 | 0.0002283096 | 0.03012885 | 0 | 0 | 0 | 19.14749 | 14.21273
1388 | 18341.08 | 2017-04-29 05:03 | 1824.125 |  | 59 | 3 | 2.998081 | 4.045832 | 1.519261 | 0 | 5.772987 | 0 | 0.0002609253 | 0.03012885 | 0 | 0 | 0 | 17.744 | 11.44565
1389 | 18351.09 | 2017-04-29 05:03 | 1834.14 |  | 59 | 3 | 2.998798 | 4.049095 | 1.527603 | 0 | 5.806749 | 0 | 0.000326252 | 0.03012885 | 0 | 0 | 0 | 17.97052 | 11.85659
1390 | 18361.11 | 2017-04-29 05:03 | 1844.155 |  | 59 | 3 | 2.998081 | 4.052683 | 1.535944 | 0 | 5.840538 | 0 | 0.0002935409 | 0.03012885 | 0 | 0 | 0 | 18.64983 | 13.11851
1391 | 18371.12 | 2017-04-29 05:03 | 1854.171 |  | 59 | 3 | 2.998798 | 4.056108 | 1.544285 | 0 | 5.874356 | 0 | 0.0002935409 | 0.03012885 | 0 | 0 | 0 | 19.40419 | 15.12382
1392 | 18381.14 | 2017-04-29 05:03 | 1864.186 |  | 59 | 3 | 2.998081 | 4.059534 | 1.552626 | 0 | 5.908203 | 0 | 0.0002936363 | 0.03012885 | 0 | 0 | 0 | 20.23344 | 16.91374
1393 | 18391.15 | 2017-04-29 05:04 | 1874.201 |  | 59 | 3 | 2.998081 | 4.062469 | 1.560967 | 0 | 5.942077 | 0 | 0.0002610207 | 0.03012885 | 0 | 0 | 0 | 20.65512 | 18.08073
1394 | 18401.17 | 2017-04-29 05:04 | 1884.216 |  | 59 | 3 | 2.998081 | 4.065242 | 1.569308 | 0 | 5.975975 | 0 | 0.0002283096 | 0.03012885 | 0 | 0 | 0 | 20.91149 | 18.38363
1395 | 18411.18 | 2017-04-29 05:04 | 1894.231 |  | 59 | 3 | 2.998798 | 4.068178 | 1.577649 | 0 | 6.009897 | 0 | 0.0002609253 | 0.03012885 | 0 | 0 | 0 | 20.73044 | 18.15646
1396 | 18421.2 | 2017-04-29 05:04 | 1904.246 |  | 59 | 3 | 2.998798 | 4.070788 | 1.585991 | 0 | 6.043841 | 0 | 0.0002283096 | 0.03012885 | 0 | 0 | 0 | 20.53485 | 17.32318
1397 | 18431.21 | 2017-04-29 05:04 | 1914.261 |  | 59 | 3 | 2.998081 | 4.072908 | 1.594332 | 0 | 6.077805 | 0 | 0.000195694 | 0.03012885 | 0 | 0 | 0 | 19.02707 | 14.28867
1398 | 18441.23 | 2017-04-29 05:04 | 1924.276 |  | 59 | 3 | 2.998081 | 4.075518 | 1.602673 | 0 | 6.111789 | 0 | 0.0002283096 | 0.03012885 | 0 | 0 | 0 | 17.744 | 11.3241
1399 | 18451.24 | 2017-04-29 05:05 | 1934.291 |  | 59 | 3 | 2.998081 | 4.07878 | 1.611014 | 0 | 6.145796 | 0 | 0.0002935409 | 0.03012885 | 0 | 0 | 0 | 18.01554 | 11.82599
1400 | 18461.26 | 2017-04-29 05:05 | 1944.306 |  | 59 | 3 | 2.998798 | 4.082043 | 1.619355 | 0 | 6.179831 | 0 | 0.0002936363 | 0.03012885 | 0 | 0 | 0 | 18.69484 | 13.07309
1401 | 18471.27 | 2017-04-29 05:05 | 1954.321 |  | 59 | 3 | 2.998081 | 4.085468 | 1.627697 | 0 | 6.213895 | 0 | 0.0002936363 | 0.03012885 | 0 | 0 | 0 | 19.40419 | 15.09328
1402 | 18481.29 | 2017-04-29 05:05 | 1964.336 |  | 59 | 3 | 2.998081 | 4.088567 | 1.636038 | 0 | 6.247987 | 0 | 0.0002283096 | 0.03012885 | 0 | 0 | 0 | 20.42909 | 16.98954
1403 | 18491.3 | 2017-04-29 05:05 | 1974.351 |  | 59 | 3 | 2.998081 | 4.091666 | 1.644379 | 0 | 6.282105 | 0 | 0.000228405 | 0.03012885 | 0 | 0 | 0 | 20.80577 | 17.89878
1404 | 18501.32 | 2017-04-29 05:05 | 1984.366 |  | 59 | 3 | 2.998081 | 4.094602 | 1.652721 | 0 | 6.316246 | 0 | 0.0002936363 | 0.03012885 | 0 | 0 | 0 | 20.95641 | 18.42888
1405 | 18511.33 | 2017-04-29 05:06 | 1994.381 |  | 59 | 3 | 2.998081 | 4.097049 | 1.661062 | 0 | 6.350409 | 0 | 0.0002610207 | 0.03012885 | 0 | 0 | 0 | 20.88109 | 18.27744
1406 | 18521.35 | 2017-04-29 05:06 | 2004.396 |  | 59 | 3 | 2.998081 | 4.099495 | 1.669403 | 0 | 6.384593 | 0 | 0.000228405 | 0.03012885 | 0 | 0 | 0 | 20.57978 | 17.29269
1407 | 18531.36 | 2017-04-29 05:06 | 2014.411 |  | 59 | 3 | 2.998798 | 4.101615 | 1.677744 | 0 | 6.418795 | 0 | 0.000195694 | 0.03012885 | 0 | 0 | 0 | 19.07206 | 14.18217
1408 | 18541.38 | 2017-04-29 05:06 | 2024.426 |  | 59 | 3 | 2.998081 | 4.104225 | 1.686085 | 0 | 6.453018 | 0 | 0.0002609253 | 0.03012885 | 0 | 0 | 0 | 17.75855 | 11.26289
1409 | 18551.39 | 2017-04-29 05:06 | 2034.441 |  | 59 | 3 | 2.998798 | 4.107162 | 1.694426 | 0 | 6.487264 | 0 | 0.0002610207 | 0.03012885 | 0 | 0 | 0 | 17.9546 | 11.79539
1410 | 18561.41 | 2017-04-29 05:06 | 2044.456 |  | 59 | 3 | 2.998798 | 4.110424 | 1.702768 | 0 | 6.521537 | 0 | 0.0002610207 | 0.03012885 | 0 | 0 | 0 | 18.66438 | 12.95078
1411 | 18571.42 | 2017-04-29 05:07 | 2054.471 |  | 59 | 3 | 2.998081 | 4.113849 | 1.711109 | 0 | 6.555837 | 0 | 0.0002609253 | 0.03012885 | 0 | 0 | 0 | 19.28244 | 14.80447
1412 | 18581.44 | 2017-04-29 05:07 | 2064.486 |  | 59 | 3 | 2.998798 | 4.116948 | 1.71945 | 0 | 6.590165 | 0 | 0.0002283096 | 0.03012885 | 0 | 0 | 0 | 20.33786 | 16.82225
1413 | 18591.45 | 2017-04-29 05:07 | 2074.501 |  | 59 | 3 | 2.998798 | 4.120047 | 1.727791 | 0 | 6.624517 | 0 | 0.0002610207 | 0.03012885 | 0 | 0 | 0 | 20.8203 | 17.86831
1414 | 18601.47 | 2017-04-29 05:07 | 2084.516 |  | 59 | 3 | 2.998081 | 4.122657 | 1.736132 | 0 | 6.658893 | 0 | 0.000228405 | 0.03012885 | 0 | 0 | 0 | 20.92601 | 18.3227
1415 | 18611.48 | 2017-04-29 05:07 | 2094.532 |  | 59 | 3 | 2.998081 | 4.12494 | 1.744474 | 0 | 6.693292 | 0 | 0.0001957893 | 0.03012885 | 0 | 0 | 0 | 20.85069 | 18.09553
1416 | 18621.5 | 2017-04-29 05:07 | 2104.547 |  | 59 | 3 | 2.998798 | 4.12755 | 1.752814 | 0 | 6.727709 | 0 | 0.000228405 | 0.03012885 | 0 | 0 | 0 | 20.54937 | 17.52001
1417 | 18631.51 | 2017-04-29 05:08 | 2114.562 |  | 59 | 3 | 2.998081 | 4.129671 | 1.761156 | 0 | 6.762148 | 0 | 0.0001957893 | 0.03012885 | 0 | 0 | 0 | 19.29834 | 14.22756
1418 | 18641.53 | 2017-04-29 05:08 | 2124.577 |  | 59 | 3 | 2.998081 | 4.13228 | 1.769484 | 0 | 6.79655 | 0 | 0.0002610207 | 0.03012885 | 0 | 0 | 0 | 18.09104 | 11.79539
1419 | 18651.54 | 2017-04-29 05:08 | 2134.592 |  | 59 | 3 | 2.998798 | 4.135053 | 1.777838 | 0 | 6.831082 | 0 | 0.0002610207 | 0.03012885 | 0 | 0 | 0 | 18.10559 | 11.73419
1420 | 18661.56 | 2017-04-29 05:08 | 2144.607 |  | 59 | 3 | 2.998798 | 4.138478 | 1.786179 | 0 | 6.865587 | 0 | 0.0002936363 | 0.03012885 | 0 | 0 | 0 | 18.70938 | 13.48275
1421 | 18671.57 | 2017-04-29 05:08 | 2154.622 |  | 59 | 3 | 2.998081 | 4.141577 | 1.79452 | 0 | 6.90012 | 0 | 0.0002609253 | 0.03012885 | 0 | 0 | 0 | 19.64495 | 15.30527
1422 | 18681.59 | 2017-04-29 05:08 | 2164.637 |  | 59 | 3 | 2.998798 | 4.144839 | 1.802862 | 0 | 6.93468 | 0 | 0.0002609253 | 0.03012885 | 0 | 0 | 0 | 20.50444 | 16.89805
1423 | 18691.6 | 2017-04-29 05:09 | 2174.652 |  | 59 | 3 | 2.998081 | 4.147776 | 1.811203 | 0 | 6.969265 | 0 | 0.000228405 | 0.03012885 | 0 | 0 | 0 | 21.03172 | 17.89878
1424 | 18701.62 | 2017-04-29 05:09 | 2184.667 |  | 59 | 3 | 2.998081 | 4.150385 | 1.819544 | 0 | 7.003874 | 0 | 0.000228405 | 0.03012885 | 0 | 0 | 0 | 21.10703 | 18.42888
1425 | 18711.63 | 2017-04-29 05:09 | 2194.682 |  | 59 | 3 | 2.998081 | 4.152995 | 1.827885 | 0 | 7.038504 | 0 | 0.000228405 | 0.03012885 | 0 | 0 | 0 | 20.89562 | 18.09553
1426 | 18721.65 | 2017-04-29 05:09 | 2204.697 |  | 59 | 3 | 2.998081 | 4.155442 | 1.836226 | 0 | 7.073156 | 0 | 0.0001957893 | 0.03012885 | 0 | 0 | 0 | 20.57978 | 17.33798
1427 | 18731.66 | 2017-04-29 05:09 | 2214.712 |  | 59 | 3 | 2.998798 | 4.157725 | 1.844567 | 0 | 7.107826 | 0 | 0.0001957893 | 0.03012885 | 0 | 0 | 0 | 19.19248 | 14.15161
1428 | 18741.68 | 2017-04-29 05:09 | 2224.727 |  | 59 | 3 | 2.998081 | 4.160172 | 1.852909 | 0 | 7.142515 | 0 | 0.0001957893 | 0.03012885 | 0 | 0 | 0 | 17.9546 | 11.5978
1429 | 18751.69 | 2017-04-29 05:10 | 2234.742 |  | 59 | 3 | 2.998081 | 4.163434 | 1.86125 | 0 | 7.177229 | 0 | 0.0002936363 | 0.03012885 | 0 | 0 | 0 | 18.16653 | 11.82599
1430 | 18761.71 | 2017-04-29 05:10 | 2244.757 |  | 59 | 3 | 2.998081 | 4.166696 | 1.869591 | 0 | 7.21197 | 0 | 0.0002935409 | 0.03012885 | 0 | 0 | 0 | 18.73984 | 13.11851
1431 | 18771.72 | 2017-04-29 05:10 | 2254.772 |  | 59 | 3 | 2.998081 | 4.170121 | 1.877932 | 0 | 7.24674 | 0 | 0.0002935409 | 0.03012885 | 0 | 0 | 0 | 19.72034 | 15.30527
1432 | 18781.74 | 2017-04-29 05:10 | 2264.787 |  | 59 | 3 | 2.998798 | 4.173384 | 1.886274 | 0 | 7.281537 | 0 | 0.0002610207 | 0.03012885 | 0 | 0 | 0 | 20.54937 | 16.92855
1433 | 18791.75 | 2017-04-29 05:10 | 2274.802 |  | 59 | 3 | 2.998081 | 4.176483 | 1.894615 | 0 | 7.31636 | 0 | 0.0002936363 | 0.03012885 | 0 | 0 | 0 | 20.89562 | 18.01979
1434 | 18801.77 | 2017-04-29 05:10 | 2284.817 |  | 59 | 3 | 2.998081 | 4.179255 | 1.902956 | 0 | 7.351208 | 0 | 0.0002283096 | 0.03012885 | 0 | 0 | 0 | 21.01585 | 18.24698
1435 | 18811.78 | 2017-04-29 05:11 | 2294.832 |  | 59 | 3 | 2.998081 | 4.181865 | 1.911297 | 0 | 7.386079 | 0 | 0.000195694 | 0.03012885 | 0 | 0 | 0 | 20.91014 | 18.06506
1436 | 18821.8 | 2017-04-29 05:11 | 2304.847 |  | 59 | 3 | 2.998081 | 4.184638 | 1.919638 | 0 | 7.420972 | 0 | 0.0002283096 | 0.03012885 | 0 | 0 | 0 | 20.54937 | 17.33798
1437 | 18831.81 | 2017-04-29 05:11 | 2314.862 |  | 59 | 3 | 2.998081 | 4.186922 | 1.927979 | 0 | 7.455887 | 0 | 0.000195694 | 0.03012885 | 0 | 0 | 0 | 19.14614 | 14.0748
1438 | 18841.83 | 2017-04-29 05:11 | 2324.877 |  | 59 | 3 | 2.998798 | 4.189694 | 1.93632 | 0 | 7.490822 | 0 | 0.0002609253 | 0.03012885 | 0 | 0 | 0 | 17.90823 | 11.70359
1439 | 18851.84 | 2017-04-29 05:11 | 2334.892 |  | 59 | 3 | 2.998798 | 4.192956 | 1.944662 | 0 | 7.525782 | 0 | 0.0002935409 | 0.03012885 | 0 | 0 | 0 | 18.05923 | 11.67299
1440 | 18861.86 | 2017-04-29 05:11 | 2344.907 |  | 59 | 3 | 2.998798 | 4.196382 | 1.953003 | 0 | 7.560771 | 0 | 0.0002610207 | 0.03012885 | 0 | 0 | 0 | 18.76894 | 13.46704
1441 | 18871.39 | 2017-04-29 05:12 | 2354.439 |  | 59 | 3 | 2.998798 | 4.200133 | 1.960941 | 0 | 7.594097 | 0 | 0.0003261566 | 0.03012885 | 0 | 0 | 0 | 19.74942 | 15.21368
|  |  |  | 59 Count | 252
1442 | 18931.4 | 2017-04-29 05:13 | 60.01224 |  | 60 | 3 | 2.681379 | 4.199318 | 2.007765 | 0 | 7.790725 | 0 | 3.261566e-05 | 0.03012885 | 0 | 0 | 0 | 19.1316 | 13.64956
1443 | 18991.42 | 2017-04-29 05:14 | 120.0245 |  | 60 | 3 | 2.39692 | 4.199155 | 2.050054 | 0 | 7.968309 | 0 | -3.261566e-05 | 0.03012885 | 0 | 0 | 0 | 20.77403 | 17.7917
1444 | 19051.43 | 2017-04-29 05:15 | 180.0367 |  | 60 | 3 | 2.191995 | 4.199155 | 2.088356 | 0 | 8.129148 | 0 | -3.261566e-05 | 0.03012885 | 0 | 0 | 0 | 17.89366 | 11.76479
1445 | 19111.44 | 2017-04-29 05:16 | 240.049 |  | 60 | 3 | 1.980621 | 4.199155 | 2.122948 | 0 | 8.274412 | 0 | -3.261566e-05 | 0.03012885 | 0 | 0 | 0 | 20.39734 | 18.09467
1446 | 19171.45 | 2017-04-29 05:17 | 300.0614 |  | 60 | 3 | 1.803641 | 4.199318 | 2.154624 | 0 | 8.407427 | 0 | 3.261566e-05 | 0.03012885 | 0 | 0 | 0 | 19.04028 | 15.28957
1447 | 19231.46 | 2017-04-29 05:18 | 360.0735 |  | 60 | 3 | 1.673234 | 4.199155 | 2.183471 | 0 | 8.528561 | 0 | 0 | 0.03012885 | 0 | 0 | 0 | 18.28569 | 13.619
1448 | 19291.48 | 2017-04-29 05:19 | 420.0857 |  | 60 | 3 | 1.530646 | 4.199155 | 2.210145 | 0 | 8.640572 | 0 | 0 | 0.03012885 | 0 | 0 | 0 | 19.79439 | 17.94319
1449 | 19351.49 | 2017-04-29 05:20 | 480.0979 |  | 60 | 3 | 1.441081 | 4.199155 | 2.234939 | 0 | 8.744692 | 0 | -3.261566e-05 | 0.03012885 | 0 | 0 | 0 | 16.77518 | 11.6424
1450 | 19411.5 | 2017-04-29 05:21 | 540.1102 |  | 60 | 3 | 1.346501 | 4.199318 | 2.25806 | 0 | 8.841783 | 0 | 0 | 0.03012885 | 0 | 0 | 0 | 19.719 | 18.09467
1451 | 19471.51 | 2017-04-29 05:22 | 600.1224 |  | 60 | 3 | 1.271982 | 4.199318 | 2.279986 | 0 | 8.933856 | 0 | 0 | 0.03012885 | 0 | 0 | 0 | 18.13472 | 15.28957
1452 | 19531.53 | 2017-04-29 05:23 | 660.1346 |  | 60 | 3 | 1.220393 | 4.199155 | 2.300681 | 0 | 9.020759 | 0 | -6.523132e-05 | 0.03012885 | 0 | 0 | 0 | 17.6817 | 14.0748
1453 | 19591.54 | 2017-04-29 05:24 | 720.1469 |  | 60 | 3 | 1.154473 | 4.199155 | 2.320483 | 0 | 9.103915 | 0 | -3.261566e-05 | 0.03012885 | 0 | 0 | 0 | 19.11571 | 17.71595
1454 | 19651.55 | 2017-04-29 05:25 | 780.1591 |  | 60 | 3 | 1.11793 | 4.199318 | 2.339459 | 0 | 9.183598 | 0 | 0 | 0.03012885 | 0 | 0 | 0 | 16.17048 | 11.6424
1455 | 19711.56 | 2017-04-29 05:26 | 840.1714 |  | 60 | 3 | 1.069207 | 4.199318 | 2.357608 | 0 | 9.259812 | 0 | 0 | 0.03012885 | 0 | 0 | 0 | 19.04028 | 18.01893
1456 | 19771.57 | 2017-04-29 05:27 | 900.1836 |  | 60 | 3 | 1.027649 | 4.199318 | 2.375167 | 0 | 9.333546 | 0 | 0 | 0.03012885 | 0 | 0 | 0 | 17.83272 | 15.28957
1457 | 19831.59 | 2017-04-29 05:28 | 960.1958 |  | 60 | 3 | 0.9989879 | 4.199318 | 2.392006 | 0 | 9.404259 | 0 | 0 | 0.03012885 | 0 | 0 | 0 | 17.30406 | 14.0748
1458 | 19891.6 | 2017-04-29 05:29 | 1020.208 |  | 60 | 3 | 0.953847 | 4.199318 | 2.408291 | 0 | 9.472645 | 0 | 0 | 0.03012885 | 0 | 0 | 0 | 18.70805 | 18.01893
1459 | 19951.61 | 2017-04-29 05:30 | 1080.22 |  | 60 | 3 | 0.9287688 | 4.199318 | 2.424018 | 0 | 9.538687 | 0 | 0 | 0.03012885 | 0 | 0 | 0 | 15.91314 | 11.6118
1460 | 20011.62 | 2017-04-29 05:31 | 1140.232 |  | 60 | 3 | 0.8900766 | 4.199318 | 2.439121 | 0 | 9.602108 | 0 | 0 | 0.03012885 | 0 | 0 | 0 | 18.63259 | 17.98847
1461 | 20071.64 | 2017-04-29 05:32 | 1200.245 |  | 60 | 3 | 0.8556836 | 4.199318 | 2.453755 | 0 | 9.663559 | 0 | 0 | 0.03012885 | 0 | 0 | 0 | 17.34912 | 15.25905
1462 | 20131.65 | 2017-04-29 05:33 | 1260.257 |  | 60 | 3 | 0.8306054 | 4.199155 | 2.467776 | 0 | 9.722438 | 0 | 0 | 0.03012885 | 0 | 0 | 0 | 16.74468 | 14.0748
1463 | 20191.66 | 2017-04-29 05:34 | 1320.269 |  | 60 | 3 | 0.7904803 | 4.199318 | 2.481293 | 0 | 9.7792 | 0 | 0 | 0.03012885 | 0 | 0 | 0 | 18.58758 | 17.98847
1464 | 20251.67 | 2017-04-29 05:35 | 1380.281 |  | 60 | 3 | 0.7639689 | 4.199318 | 2.494284 | 0 | 9.833752 | 0 | -3.261566e-05 | 0.03012885 | 0 | 0 | 0 | 15.76189 | 11.6424
1465 | 20311.68 | 2017-04-29 05:36 | 1440.294 |  | 60 | 3 | 0.7281429 | 4.199155 | 2.506673 | 0 | 9.885778 | 0 | -3.261566e-05 | 0.03012885 | 0 | 0 | 0 | 18.48166 | 17.91273
1466 | 20371.7 | 2017-04-29 05:37 | 1500.306 |  | 60 | 3 | 0.6944664 | 4.199318 | 2.518579 | 0 | 9.935775 | 0 | 3.261566e-05 | 0.03012885 | 0 | 0 | 0 | 17.34912 | 15.22852
1467 | 20431.71 | 2017-04-29 05:38 | 1560.318 |  | 60 | 3 | 0.6679552 | 4.199155 | 2.529893 | 0 | 9.983284 | 0 | -3.261566e-05 | 0.03012885 | 0 | 0 | 0 | 16.74468 | 14.04425
1468 | 20491.72 | 2017-04-29 05:39 | 1620.33 |  | 60 | 3 | 0.6285465 | 4.199155 | 2.540692 | 0 | 10.02863 | 0 | -3.261566e-05 | 0.03012885 | 0 | 0 | 0 | 18.48166 | 18.29138
1469 | 20551.73 | 2017-04-29 05:40 | 1680.343 |  | 60 | 3 | 0.6020352 | 4.199155 | 2.550969 | 0 | 10.07179 | 0 | -3.261566e-05 | 0.03012885 | 0 | 0 | 0 | 15.64115 | 12.22024
1470 | 20611.75 | 2017-04-29 05:41 | 1740.355 |  | 60 | 3 | 0.5676422 | 4.199155 | 2.560672 | 0 | 10.11253 | 0 | -3.261566e-05 | 0.03012885 | 0 | 0 | 0 | 18.48166 | 18.85176
1471 | 20671.4 | 2017-04-29 05:42 | 1800.008 |  | 60 | 3 | 0.5361153 | 4.199481 | 2.569862 | 0 | 10.15112 | 0 | 3.261566e-05 | 0.03012885 | 0 | 0 | 0 | 17.34912 | 16.01777
|  |  |  | 60 Count | 30
1472 | 20731.41 | 2017-04-29 05:43 | 60.01233 |  | 61 | 3 | 0 | 4.158215 | 2.569862 | 0 | 10.15112 | 0 | -0.0001630783 | 0.03012885 | 0 | 0 | 0 | 16.71419 | 14.62123
1473 | 20791.42 | 2017-04-29 05:44 | 120.0245 |  | 61 | 3 | 0 | 4.150548 | 2.569862 | 0 | 10.15112 | 0 | -9.784698e-05 | 0.03012885 | 0 | 0 | 0 | 18.33072 | 18.66993
1474 | 20851.44 | 2017-04-29 05:45 | 180.0367 |  | 61 | 3 | 0 | 4.145329 | 2.569862 | 0 | 10.15112 | 0 | -6.523132e-05 | 0.03012885 | 0 | 0 | 0 | 15.98875 | 13.43648
1475 | 20911.45 | 2017-04-29 05:46 | 240.049 |  | 61 | 3 | 0 | 4.14174 | 2.569862 | 0 | 10.15112 | 0 | -3.261566e-05 | 0.03012885 | 0 | 0 | 0 | 18.40619 | 18.51852
1476 | 20971.46 | 2017-04-29 05:47 | 300.0612 |  | 61 | 3 | 0 | 4.138804 | 2.569862 | 0 | 10.15112 | 0 | 0 | 0.03012885 | 0 | 0 | 0 | 17.50018 | 16.47281
1477 | 21031.47 | 2017-04-29 05:48 | 360.0734 |  | 61 | 3 | 0 | 4.136358 | 2.569862 | 0 | 10.15112 | 0 | 0 | 0.03012885 | 0 | 0 | 0 | 15.61063 | 12.75246
1478 | 21091.49 | 2017-04-29 05:49 | 420.0857 |  | 61 | 3 | 0 | 4.134237 | 2.569862 | 0 | 10.15112 | 0 | -6.523132e-05 | 0.03012885 | 0 | 0 | 0 | 18.33072 | 18.51852
1479 | 21151.5 | 2017-04-29 05:50 | 480.0979 |  | 61 | 3 | 0 | 4.13277 | 2.569862 | 0 | 10.15112 | 0 | -3.261566e-05 | 0.03012885 | 0 | 0 | 0 | 15.76189 | 12.82847
1480 | 21211.51 | 2017-04-29 05:51 | 540.1102 |  | 61 | 3 | 0 | 4.131628 | 2.569862 | 0 | 10.15112 | 0 | 0 | 0.03012885 | 0 | 0 | 0 | 18.10426 | 18.13993
1481 | 21271.41 | 2017-04-29 05:52 | 600.0132 |  | 61 | 3 | 0 | 4.130323 | 2.569862 | 0 | 10.15112 | 0 | -3.261566e-05 | 0.03012885 | 0 | 0 | 0 | 17.39417 | 16.36648
|  |  |  | 61 Count | 10
1482 | 21271.43 | 2017-04-29 05:52 | 0.01557922 |  | 62 | 3 | -0.000558882 | 4.130323 | 2.569862 | 2.418596e-09 | 10.15112 | 9.989583e-09 | 0 | 0.03275399 | 0 | 0 | 0 | 17.42465 | 16.39698
1483 | 21331.43 | 2017-04-29 05:53 | 60.01223 |  | 62 | 3 | -0.001275403 | 4.129181 | 2.569862 | 1.546855e-05 | 10.15112 | 6.3882e-05 | -6.523132e-05 | 0.03275399 | 0 | 0 | 0 | 15.58012 | 12.75246
|  |  |  | 62 Count | 2
1484 | 21331.43 | 2017-04-29 05:53 | 1.710748863e-06 |  | 63 | 3 | -19.99436 | 3.361427 | 2.569862 | 1.547814e-05 | 10.15112 | 6.39143e-05 | 0 | 0.03275399 | 0 | 0 | 0 | 15.50448 | 12.29628
1485 | 21331.44 | 2017-04-29 05:53 | 0.01558549 |  | 63 | 3 | -19.99508 | 3.3474 | 2.569862 | 0.0001020318 | 10.15112 | 0.0003542512 | -0.002805471 | 0.03275399 | 0 | 0 | 0 | 15.50448 | 12.29628
1486 | 21331.47 | 2017-04-29 05:53 | 0.04680153 |  | 63 | 3 | -19.99579 | 3.336798 | 2.569862 | 0.0002754131 | 10.15112 | 0.0009335877 | -0.004925871 | 0.03275399 | 0 | 0 | 0 | 15.50448 | 12.29628
1487 | 21331.55 | 2017-04-29 05:53 | 0.1247729 |  | 63 | 3 | -19.99508 | 3.32538 | 2.569862 | 0.0007084932 | 10.15112 | 0.00237575 | -0.007209396 | 0.03275399 | 0 | 0 | 0 | 15.535 | 12.29628
1488 | 21331.66 | 2017-04-29 05:53 | 0.2339714 |  | 63 | 3 | -19.99579 | 3.314126 | 2.569862 | 0.001315016 | 10.15112 | 0.004389089 | -0.009460306 | 0.03275399 | 0 | 0 | 0 | 15.535 | 12.29628
1489 | 21331.78 | 2017-04-29 05:53 | 0.358811 |  | 63 | 3 | -19.99508 | 3.30385 | 2.569862 | 0.002008425 | 10.15112 | 0.006683437 | -0.01151547 | 0.03275399 | 0 | 0 | 0 | 15.535 | 12.18966
1490 | 21331.96 | 2017-04-29 05:53 | 0.5303675 |  | 63 | 3 | -19.99579 | 3.293247 | 2.569862 | 0.002961312 | 10.15112 | 0.009826889 | -0.01363592 | 0.03275399 | 0 | 0 | 0 | 15.535 | 12.18966
1491 | 21332.13 | 2017-04-29 05:53 | 0.701979 |  | 63 | 3 | -19.99579 | 3.282972 | 2.569862 | 0.003914502 | 10.15112 | 0.01296104 | -0.01569109 | 0.03275399 | 0 | 0 | 0 | 15.535 | 12.22024
1492 | 21332.33 | 2017-04-29 05:53 | 0.9047518 |  | 63 | 3 | -19.99579 | 3.272859 | 2.569862 | 0.005040771 | 10.15112 | 0.0166529 | -0.01771364 | 0.03275399 | 0 | 0 | 0 | 15.535 | 12.18966
1493 | 21332.58 | 2017-04-29 05:53 | 1.154359 |  | 63 | 3 | -19.99579 | 3.262746 | 2.569862 | 0.006427185 | 10.15112 | 0.02118334 | -0.01973619 | 0.03275399 | 0 | 0 | 0 | 15.45936 | 12.22024
1494 | 21332.85 | 2017-04-29 05:53 | 1.419642 |  | 63 | 3 | -19.99579 | 3.25247 | 2.569862 | 0.007900665 | 10.15112 | 0.02598315 | -0.02179136 | 0.03275399 | 0 | 0 | 0 | 15.45936 | 12.22024
1495 | 21333.16 | 2017-04-29 05:53 | 1.731583 |  | 63 | 3 | -19.99579 | 3.242357 | 2.569862 | 0.00963331 | 10.15112 | 0.03160937 | -0.02381391 | 0.03275399 | 0 | 0 | 0 | 15.45936 | 12.18966
1496 | 21333.5 | 2017-04-29 05:53 | 2.074794 |  | 63 | 3 | -19.99508 | 3.231919 | 2.569862 | 0.01153962 | 10.15112 | 0.03778016 | -0.0259017 | 0.03275399 | 0 | 0 | 0 | 15.38371 | 12.22024
1497 | 21333.89 | 2017-04-29 05:53 | 2.464738 |  | 63 | 3 | -19.99651 | 3.22148 | 2.569862 | 0.01370551 | 10.15112 | 0.04476879 | -0.02798948 | 0.03275399 | 0 | 0 | 0 | 15.30806 | 12.22024
1498 | 21334.34 | 2017-04-29 05:53 | 2.917131 |  | 63 | 3 | -19.99579 | 3.21104 | 2.569862 | 0.01621828 | 10.15112 | 0.05285002 | -0.03007731 | 0.03275399 | 0 | 0 | 0 | 15.38371 | 12.22024
1499 | 21334.8 | 2017-04-29 05:53 | 3.369332 |  | 63 | 3 | -19.99579 | 3.200928 | 2.569862 | 0.01872999 | 10.15112 | 0.06090211 | -0.03209987 | 0.03275399 | 0 | 0 | 0 | 15.30806 | 12.06815
1500 | 21335.31 | 2017-04-29 05:53 | 3.884329 |  | 63 | 3 | -19.99579 | 3.190652 | 2.569862 | 0.02159047 | 10.15112 | 0.07004376 | -0.03415503 | 0.03275399 | 0 | 0 | 0 | 15.30806 | 12.06815
1501 | 21335.89 | 2017-04-29 05:53 | 4.461568 |  | 63 | 3 | -19.99579 | 3.180376 | 2.569862 | 0.02479671 | 10.15112 | 0.08025719 | -0.02446637 | 0.03275399 | 0 | 0 | 0 | 15.38371 | 11.6118
1502 | 21336.5 | 2017-04-29 05:53 | 5.069905 |  | 63 | 3 | -19.99508 | 3.170263 | 2.569862 | 0.02817565 | 10.15112 | 0.09098638 | -0.01983404 | 0.03275399 | 0 | 0 | 0 | 15.30806 | 11.6118
1503 | 21337.17 | 2017-04-29 05:53 | 5.740672 |  | 63 | 3 | -19.99579 | 3.160151 | 2.569862 | 0.03190137 | 10.15112 | 0.1027786 | -0.01693072 | 0.03275399 | 0 | 0 | 0 | 15.23241 | 11.6118
1504 | 21337.88 | 2017-04-29 05:53 | 6.458306 |  | 63 | 3 | -19.99579 | 3.149875 | 2.569862 | 0.03588739 | 10.15112 | 0.1153545 | -0.01487556 | 0.03275399 | 0 | 0 | 0 | 15.38371 | 11.6118
1505 | 21338.7 | 2017-04-29 05:53 | 7.269452 |  | 63 | 3 | -19.99579 | 3.139762 | 2.569862 | 0.04039283 | 10.15112 | 0.1295229 | -0.01330972 | 0.03275399 | 0 | 0 | 0 | 15.45936 | 11.6118
1506 | 21339.54 | 2017-04-29 05:53 | 8.111874 |  | 63 | 3 | -19.99579 | 3.129486 | 2.569862 | 0.04507196 | 10.15112 | 0.1441896 | -0.01190696 | 0.03275399 | 0 | 0 | 0 | 15.45936 | 11.6118
1507 | 21340.46 | 2017-04-29 05:53 | 9.032217 |  | 63 | 3 | -19.99579 | 3.11921 | 2.569862 | 0.05018392 | 10.15112 | 0.1601615 | -0.01083045 | 0.03275399 | 0 | 0 | 0 | 15.535 | 11.6118
1508 | 21341.47 | 2017-04-29 05:53 | 10.0462 |  | 63 | 3 | -19.99579 | 3.109097 | 2.569862 | 0.05581601 | 10.15112 | 0.1777006 | -0.009688663 | 0.03275399 | 0 | 0 | 0 | 15.61063 | 11.6118
1509 | 21342.55 | 2017-04-29 05:53 | 11.12264 |  | 63 | 3 | -19.99579 | 3.098985 | 2.569862 | 0.06179497 | 10.15112 | 0.1962588 | -0.008710003 | 0.03275399 | 0 | 0 | 0 | 15.76189 | 11.68787
1510 | 21343.72 | 2017-04-29 05:53 | 12.29257 |  | 63 | 3 | -19.99651 | 3.088709 | 2.569862 | 0.06829331 | 10.15112 | 0.216363 | -0.007992315 | 0.03275399 | 0 | 0 | 0 | 15.98875 | 12.1442
1511 | 21344.98 | 2017-04-29 05:53 | 13.55618 |  | 63 | 3 | -19.99579 | 3.078596 | 2.569862 | 0.07531189 | 10.15112 | 0.2380051 | -0.007274675 | 0.03275399 | 0 | 0 | 0 | 16.21558 | 12.22024
1512 | 21346.31 | 2017-04-29 05:53 | 14.88213 |  | 63 | 3 | -19.99579 | 3.068483 | 2.569862 | 0.08267678 | 10.15112 | 0.2606405 | -0.006785345 | 0.03275399 | 0 | 0 | 0 | 16.29118 | 12.22024
1513 | 21347.73 | 2017-04-29 05:53 | 16.30173 |  | 63 | 3 | -19.99579 | 3.058371 | 2.569862 | 0.09056181 | 10.15112 | 0.2847959 | -0.006263399 | 0.03275399 | 0 | 0 | 0 | 16.66911 | 12.29628
1514 | 21349.26 | 2017-04-29 05:53 | 17.83053 |  | 63 | 3 | -19.99651 | 3.048095 | 2.569862 | 0.09905343 | 10.15112 | 0.310724 | -0.005904532 | 0.03275399 | 0 | 0 | 0 | 16.97138 | 12.82847
1515 | 21350.93 | 2017-04-29 05:53 | 19.4997 |  | 63 | 3 | -19.99579 | 3.037982 | 2.569862 | 0.1083247 | 10.15112 | 0.3389384 | -0.005415201 | 0.03275399 | 0 | 0 | 0 | 17.34912 | 12.82847
1516 | 21352.7 | 2017-04-29 05:53 | 21.27804 |  | 63 | 3 | -19.99579 | 3.027869 | 2.569862 | 0.1182024 | 10.15112 | 0.3688968 | -0.004958487 | 0.03275399 | 0 | 0 | 0 | 17.80226 | 13.36049
1517 | 21354.54 | 2017-04-29 05:53 | 23.11883 |  | 63 | 3 | -19.99651 | 3.017756 | 2.569862 | 0.128427 | 10.15112 | 0.3998032 | -0.004632282 | 0.03275399 | 0 | 0 | 0 | 18.0738 | 13.43648
1518 | 21356.51 | 2017-04-29 05:53 | 25.08437 |  | 63 | 3 | -19.99651 | 3.007644 | 2.569862 | 0.1393444 | 10.15112 | 0.4326941 | -0.004371309 | 0.03275399 | 0 | 0 | 0 | 18.55713 | 13.96829
1519 | 21358.59 | 2017-04-29 05:53 | 27.15916 |  | 63 | 3 | -19.99579 | 2.997531 | 2.569862 | 0.1508686 | 10.15112 | 0.4672965 | -0.004110336 | 0.03275399 | 0 | 0 | 0 | 19.05483 | 14.04425
1520 | 21360.75 | 2017-04-29 05:53 | 29.32755 |  | 63 | 3 | -19.99651 | 2.987418 | 2.569862 | 0.1629127 | 10.15112 | 0.5033392 | -0.003914595 | 0.03275399 | 0 | 0 | 0 | 19.68858 | 14.65177
1521 | 21363.06 | 2017-04-29 05:53 | 31.63626 |  | 63 | 3 | -19.99579 | 2.977305 | 2.569862 | 0.1757362 | 10.15112 | 0.5415837 | -0.003686285 | 0.03275399 | 0 | 0 | 0 | 20.29159 | 15.18315
1522 | 21365.4 | 2017-04-29 05:53 | 33.97631 |  | 63 | 3 | -19.99579 | 2.967193 | 2.569862 | 0.1887338 | 10.15112 | 0.580216 | -0.00358839 | 0.03275399 | 0 | 0 | 0 | 20.71324 | 15.71433
1523 | 21367.85 | 2017-04-29 05:53 | 36.42539 |  | 63 | 3 | -19.99651 | 2.95708 | 2.569862 | 0.202337 | 10.15112 | 0.6205115 | -0.003425312 | 0.03275399 | 0 | 0 | 0 | 21.42139 | 16.01777
1524 | 21370.44 | 2017-04-29 05:53 | 39.015 |  | 63 | 3 | -19.99579 | 2.946967 | 2.569862 | 0.2167207 | 10.15112 | 0.6629733 | -0.003327417 | 0.03275399 | 0 | 0 | 0 | 22.09874 | 16.47281
1525 | 21373.06 | 2017-04-29 05:53 | 41.63575 |  | 63 | 3 | -19.99651 | 2.936854 | 2.569862 | 0.2312774 | 10.15112 | 0.7057979 | -0.00322957 | 0.03275399 | 0 | 0 | 0 | 22.70049 | 17.00349
1526 | 21375.78 | 2017-04-29 05:53 | 44.35009 |  | 63 | 3 | -19.99651 | 2.926742 | 2.569862 | 0.246354 | 10.15112 | 0.7499999 | -0.00309906 | 0.03275399 | 0 | 0 | 0 | 23.2716 | 17.50348
1527 | 21378.58 | 2017-04-29 05:53 | 47.15808 |  | 63 | 3 | -19.99579 | 2.916629 | 2.569862 | 0.2619507 | 10.15112 | 0.795569 | -0.003001213 | 0.03275399 | 0 | 0 | 0 | 23.94784 | 17.73076
1528 | 21381.56 | 2017-04-29 05:53 | 50.13761 |  | 63 | 3 | -19.99651 | 2.906516 | 2.569862 | 0.2785002 | 10.15112 | 0.8437552 | -0.00287075 | 0.03275399 | 0 | 0 | 0 | 24.57888 | 18.29138
1529 | 21384.65 | 2017-04-29 05:53 | 53.22634 |  | 63 | 3 | -19.99579 | 2.896403 | 2.569862 | 0.2956563 | 10.15112 | 0.8935337 | -0.002707624 | 0.03275399 | 0 | 0 | 0 | 25.17928 | 18.44281
1530 | 21387.8 | 2017-04-29 05:54 | 56.37747 |  | 63 | 3 | -19.99579 | 2.886291 | 2.569862 | 0.313159 | 10.15112 | 0.9441419 | -0.002642393 | 0.03275399 | 0 | 0 | 0 | 25.77936 | 18.79087
1531 | 21391.2 | 2017-04-29 05:54 | 59.77825 |  | 63 | 3 | -19.99579 | 2.876178 | 2.569862 | 0.3320483 | 10.15112 | 0.9985681 | -0.002479267 | 0.03275399 | 0 | 0 | 0 | 26.30415 | 18.897
1532 | 21394.68 | 2017-04-29 05:54 | 63.25695 |  | 63 | 3 | -19.99579 | 2.866065 | 2.569862 | 0.3513705 | 10.15112 | 1.054046 | -0.002446651 | 0.03275399 | 0 | 0 | 0 | 26.90359 | 18.897
1533 | 21398.35 | 2017-04-29 05:54 | 66.92291 |  | 63 | 3 | -19.99579 | 2.855952 | 2.569862 | 0.3717328 | 10.15112 | 1.112304 | -0.002316141 | 0.03275399 | 0 | 0 | 0 | 27.5027 | 18.897
1534 | 21402.2 | 2017-04-29 05:54 | 70.77605 |  | 63 | 3 | -19.99651 | 2.84584 | 2.569862 | 0.3931348 | 10.15112 | 1.173322 | -0.002185679 | 0.03275399 | 0 | 0 | 0 | 28.10147 | 18.92744
1535 | 21406.13 | 2017-04-29 05:54 | 74.70718 |  | 63 | 3 | -19.99651 | 2.835727 | 2.569862 | 0.4149699 | 10.15112 | 1.235352 | -0.002120447 | 0.03275399 | 0 | 0 | 0 | 28.6999 | 18.897
1536 | 21410.16 | 2017-04-29 05:54 | 78.73191 |  | 63 | 3 | -19.99579 | 2.825614 | 2.569862 | 0.4373249 | 10.15112 | 1.298632 | -0.002055168 | 0.03275399 | 0 | 0 | 0 | 29.298 | 18.82131
1537 | 21414.42 | 2017-04-29 05:54 | 82.99066 |  | 63 | 3 | -19.99579 | 2.815501 | 2.569862 | 0.4609798 | 10.15112 | 1.365352 | -0.001924705 | 0.03275399 | 0 | 0 | 0 | 29.74634 | 18.29138
1538 | 21419.22 | 2017-04-29 05:54 | 87.79536 |  | 63 | 3 | -19.99579 | 2.805388 | 2.569862 | 0.4876671 | 10.15112 | 1.440356 | -0.001728964 | 0.03275399 | 0 | 0 | 0 | 29.97045 | 17.23086
1539 | 21424.56 | 2017-04-29 05:54 | 93.13049 |  | 63 | 3 | -19.99579 | 2.795276 | 2.569862 | 0.5173006 | 10.15112 | 1.523341 | -0.001565885 | 0.03275399 | 0 | 0 | 0 | 29.97045 | 15.25905
1540 | 21430.86 | 2017-04-29 05:54 | 99.43281 |  | 63 | 3 | -19.99579 | 2.785163 | 2.569862 | 0.5523062 | 10.15112 | 1.621018 | -0.001337528 | 0.03275399 | 0 | 0 | 0 | 29.82105 | 12.82847
1541 | 21437.01 | 2017-04-29 05:54 | 105.5793 |  | 63 | 3 | -19.99579 | 2.77505 | 2.569862 | 0.5864464 | 10.15112 | 1.715935 | -0.001370144 | 0.03275399 | 0 | 0 | 0 | 29.97045 | 12.22024
1542 | 21442.54 | 2017-04-29 05:54 | 111.1171 |  | 63 | 3 | -19.99579 | 2.764938 | 2.569862 | 0.6172054 | 10.15112 | 1.801144 | -0.001533222 | 0.03275399 | 0 | 0 | 0 | 31.01563 | 12.22024
1543 | 21447.6 | 2017-04-29 05:55 | 116.1713 |  | 63 | 3 | -19.99651 | 2.754825 | 2.569862 | 0.6452788 | 10.15112 | 1.878627 | -0.0016963 | 0.03275399 | 0 | 0 | 0 | 31.83612 | 12.82847
1544 | 21452.53 | 2017-04-29 05:55 | 121.1008 |  | 63 | 3 | -19.99579 | 2.744712 | 2.569862 | 0.6726592 | 10.15112 | 1.95392 | -0.0016963 | 0.03275399 | 0 | 0 | 0 | 32.95395 | 13.43648
1545 | 21457.53 | 2017-04-29 05:55 | 126.1084 |  | 63 | 3 | -19.99579 | 2.734599 | 2.569862 | 0.7004731 | 10.15112 | 2.030122 | -0.001631069 | 0.03275399 | 0 | 0 | 0 | 34.07059 | 14.65177
1546 | 21462.23 | 2017-04-29 05:55 | 130.8039 |  | 63 | 3 | -19.99579 | 2.724487 | 2.569862 | 0.726554 | 10.15112 | 2.101315 | -0.001794195 | 0.03275399 | 0 | 0 | 0 | 35.03741 | 15.25905
1547 | 21467.13 | 2017-04-29 05:55 | 135.7022 |  | 63 | 3 | -19.99579 | 2.714211 | 2.569862 | 0.7537611 | 10.15112 | 2.175308 | -0.001794243 | 0.03275399 | 0 | 0 | 0 | 35.9291 | 16.32115
1548 | 21472.06 | 2017-04-29 05:55 | 140.6317 |  | 63 | 3 | -19.99579 | 2.704098 | 2.569862 | 0.7811415 | 10.15112 | 2.24949 | -0.001728916 | 0.03275399 | 0 | 0 | 0 | 37.11687 | 17.07928
1549 | 21477.03 | 2017-04-29 05:55 | 145.6081 |  | 63 | 3 | -19.99579 | 2.693985 | 2.569862 | 0.8087822 | 10.15112 | 2.324096 | -0.0016963 | 0.03275399 | 0 | 0 | 0 | 38.15511 | 17.76123
1550 | 21482.51 | 2017-04-29 05:55 | 151.0836 |  | 63 | 3 | -19.99579 | 2.683872 | 2.569862 | 0.8391954 | 10.15112 | 2.405878 | -0.001565838 | 0.03275399 | 0 | 0 | 0 | 38.89612 | 18.29138
1551 | 21488.23 | 2017-04-29 05:55 | 156.8087 |  | 63 | 3 | -19.99579 | 2.67376 | 2.569862 | 0.8709952 | 10.15112 | 2.491061 | -0.001435328 | 0.03275399 | 0 | 0 | 0 | 39.71068 | 18.59423
1552 | 21494.16 | 2017-04-29 05:55 | 162.7366 |  | 63 | 3 | -19.99651 | 2.663647 | 2.569862 | 0.9039211 | 10.15112 | 2.578936 | -0.001435328 | 0.03275399 | 0 | 0 | 0 | 40.52464 | 18.66993
1553 | 21500.81 | 2017-04-29 05:55 | 169.3821 |  | 63 | 3 | -19.99579 | 2.653534 | 2.569862 | 0.9408327 | 10.15112 | 2.677073 | -0.001272249 | 0.03275399 | 0 | 0 | 0 | 41.19019 | 18.56378
1554 | 21508.25 | 2017-04-29 05:56 | 176.8231 |  | 63 | 3 | -19.99579 | 2.643421 | 2.569862 | 0.9821632 | 10.15112 | 2.78654 | -0.001174355 | 0.03275399 | 0 | 0 | 0 | 41.85536 | 18.51852
1555 | 21517.25 | 2017-04-29 05:56 | 185.8242 |  | 63 | 3 | -19.99651 | 2.633309 | 2.569862 | 1.032159 | 10.15112 | 2.918441 | -0.0008481502 | 0.03275399 | 0 | 0 | 0 | 42.44631 | 17.07928
1556 | 21527.27 | 2017-04-29 05:56 | 195.8393 |  | 63 | 3 | -19.99579 | 2.62711 | 2.569862 | 1.087786 | 10.15112 | 3.064729 | -0.0003914356 | 0.03275399 | 0 | 0 | 0 | 41.85536 | 13.66442
1557 | 21537.28 | 2017-04-29 05:56 | 205.8543 |  | 63 | 3 | -19.99651 | 2.62238 | 2.569862 | 1.143413 | 10.15112 | 3.21075 | -0.0004893303 | 0.03275399 | 0 | 0 | 0 | 41.85536 | 11.6118
1558 | 21547.3 | 2017-04-29 05:56 | 215.8693 |  | 63 | 3 | -19.99579 | 2.612594 | 2.569862 | 1.199041 | 10.15112 | 3.356376 | -0.0009134292 | 0.03275399 | 0 | 0 | 0 | 43.33219 | 12.82847
1559 | 21555.13 | 2017-04-29 05:56 | 223.7003 |  | 63 | 3 | -19.99651 | 2.602481 | 2.569862 | 1.242538 | 10.15112 | 3.469805 | -0.001109171 | 0.03275399 | 0 | 0 | 0 | 44.65981 | 14.04425
1560 | 21561.88 | 2017-04-29 05:56 | 230.4551 |  | 63 | 3 | -19.99651 | 2.592368 | 2.569862 | 1.280056 | 10.15112 | 3.567259 | -0.001207018 | 0.03275399 | 0 | 0 | 0 | 45.91239 | 15.25905
1561 | 21568.26 | 2017-04-29 05:57 | 236.8354 |  | 63 | 3 | -19.99579 | 2.582255 | 2.569862 | 1.315495 | 10.15112 | 3.658955 | -0.001304913 | 0.03275399 | 0 | 0 | 0 | 47.01661 | 16.54863
1562 | 21574.39 | 2017-04-29 05:57 | 242.9661 |  | 63 | 3 | -19.99579 | 2.572143 | 2.569862 | 1.349548 | 10.15112 | 3.746718 | -0.001370144 | 0.03275399 | 0 | 0 | 0 | 47.75225 | 17.60972
1563 | 21581.04 | 2017-04-29 05:57 | 249.6116 |  | 63 | 3 | -19.99579 | 2.56203 | 2.569862 | 1.386459 | 10.15112 | 3.841475 | -0.001207018 | 0.03275399 | 0 | 0 | 0 | 48.78148 | 18.29138
1564 | 21587.95 | 2017-04-29 05:57 | 256.5223 |  | 63 | 3 | -19.99579 | 2.551917 | 2.569862 | 1.424844 | 10.15112 | 3.939627 | -0.001174402 | 0.03275399 | 0 | 0 | 0 | 49.44274 | 18.74562
1565 | 21595.22 | 2017-04-29 05:57 | 263.7917 |  | 63 | 3 | -19.99651 | 2.541804 | 2.569862 | 1.465221 | 10.15112 | 4.042465 | -0.001109171 | 0.03275399 | 0 | 0 | 0 | 49.95684 | 18.82131
1566 | 21602.91 | 2017-04-29 05:57 | 271.4824 |  | 63 | 3 | -19.99508 | 2.531692 | 2.569862 | 1.507938 | 10.15112 | 4.150829 | -0.001076508 | 0.03275399 | 0 | 0 | 0 | 50.1037 | 18.74562
1567 | 21611.19 | 2017-04-29 05:57 | 279.7659 |  | 63 | 3 | -19.99579 | 2.521579 | 2.569862 | 1.553948 | 10.15112 | 4.267082 | -0.001011276 | 0.03275399 | 0 | 0 | 0 | 50.69096 | 18.44281
1568 | 21621.21 | 2017-04-29 05:57 | 289.7809 |  | 63 | 3 | -19.99579 | 2.512119 | 2.569862 | 1.609575 | 10.15112 | 4.407053 | -0.0005545616 | 0.03275399 | 0 | 0 | 0 | 50.32395 | 16.09362
1569 | 21631.22 | 2017-04-29 05:58 | 299.7959 |  | 63 | 3 | -19.99579 | 2.507388 | 2.569862 | 1.665203 | 10.15112 | 4.546653 | -0.000326252 | 0.03275399 | 0 | 0 | 0 | 49.5162 | 12.82847
1570 | 21641.24 | 2017-04-29 05:58 | 309.811 |  | 63 | 3 | -19.99579 | 2.499559 | 2.569862 | 1.72083 | 10.15112 | 4.685942 | -0.0007829189 | 0.03275399 | 0 | 0 | 0 | 49.5162 | 12.22024
1571 | 21649.13 | 2017-04-29 05:58 | 317.7044 |  | 63 | 3 | -19.99579 | 2.489446 | 2.569862 | 1.764674 | 10.15112 | 4.795322 | -0.001141787 | 0.03275399 | 0 | 0 | 0 | 50.61757 | 12.82847
1572 | 21655.84 | 2017-04-29 05:58 | 324.4124 |  | 63 | 3 | -19.99579 | 2.479334 | 2.569862 | 1.801932 | 10.15112 | 4.887892 | -0.001239634 | 0.03275399 | 0 | 0 | 0 | 51.278 | 14.04425
1573 | 21661.95 | 2017-04-29 05:58 | 330.5275 |  | 63 | 3 | -19.99579 | 2.469221 | 2.569862 | 1.835898 | 10.15112 | 4.971941 | -0.00140276 | 0.03275399 | 0 | 0 | 0 | 52.15814 | 15.25905
1574 | 21667.52 | 2017-04-29 05:58 | 336.0966 |  | 63 | 3 | -19.99579 | 2.459108 | 2.569862 | 1.866831 | 10.15112 | 5.048172 | -0.001500607 | 0.03275399 | 0 | 0 | 0 | 52.89123 | 16.47281
1575 | 21672.75 | 2017-04-29 05:58 | 341.3225 |  | 63 | 3 | -19.99579 | 2.448995 | 2.569862 | 1.895857 | 10.15112 | 5.119408 | -0.001598501 | 0.03275399 | 0 | 0 | 0 | 53.62398 | 17.38242
1576 | 21677.94 | 2017-04-29 05:58 | 346.5172 |  | 63 | 3 | -19.99579 | 2.438883 | 2.569862 | 1.924711 | 10.15112 | 5.189924 | -0.001598501 | 0.03275399 | 0 | 0 | 0 | 54.13673 | 18.13993
1577 | 21683.25 | 2017-04-29 05:58 | 351.8211 |  | 63 | 3 | -19.99579 | 2.42877 | 2.569862 | 1.954171 | 10.15112 | 5.261627 | -0.001565885 | 0.03275399 | 0 | 0 | 0 | 54.20996 | 18.51852
1578 | 21688.86 | 2017-04-29 05:59 | 357.437 |  | 63 | 3 | -19.99579 | 2.418657 | 2.569862 | 1.985364 | 10.15112 | 5.337235 | -0.001500607 | 0.03275399 | 0 | 0 | 0 | 54.72253 | 18.82131
1579 | 21693.82 | 2017-04-29 05:59 | 362.3978 |  | 63 | 3 | -19.99579 | 2.408544 | 2.569862 | 2.012918 | 10.15112 | 5.403742 | -0.001663733 | 0.03275399 | 0 | 0 | 0 | 54.79575 | 18.82131
1580 | 21698.88 | 2017-04-29 05:59 | 367.4521 |  | 63 | 3 | -19.99579 | 2.398432 | 2.569862 | 2.040992 | 10.15112 | 5.471221 | -0.001696348 | 0.03275399 | 0 | 0 | 0 | 55.23495 | 18.82131
1581 | 21703.87 | 2017-04-29 05:59 | 372.444 |  | 63 | 3 | -19.99579 | 2.388319 | 2.569862 | 2.068719 | 10.15112 | 5.537586 | -0.001663733 | 0.03275399 | 0 | 0 | 0 | 55.38134 | 18.74562
1582 | 21708.81 | 2017-04-29 05:59 | 377.3891 |  | 63 | 3 | -19.99579 | 2.378206 | 2.569862 | 2.096186 | 10.15112 | 5.603051 | -0.001663733 | 0.03275399 | 0 | 0 | 0 | 55.82041 | 18.66993
1583 | 21713.79 | 2017-04-29 05:59 | 382.3659 |  | 63 | 3 | -19.99579 | 2.368093 | 2.569862 | 2.123829 | 10.15112 | 5.668651 | -0.001663733 | 0.03275399 | 0 | 0 | 0 | 55.5277 | 18.17039
1584 | 21718.89 | 2017-04-29 05:59 | 387.4665 |  | 63 | 3 | -19.99579 | 2.35798 | 2.569862 | 2.15216 | 10.15112 | 5.7356 | -0.001631117 | 0.03275399 | 0 | 0 | 0 | 55.30815 | 16.77608
1585 | 21723.87 | 2017-04-29 05:59 | 392.4428 |  | 63 | 3 | -19.99579 | 2.347868 | 2.569862 | 2.1798 | 10.15112 | 5.800638 | -0.001924658 | 0.03275399 | 0 | 0 | 0 | 54.82529 | 15.18315
1586 | 21729 | 2017-04-29 05:59 | 397.5757 |  | 63 | 3 | -19.99579 | 2.337755 | 2.569862 | 2.208311 | 10.15112 | 5.867436 | -0.001631069 | 0.03275399 | 0 | 0 | 0 | 54.2832 | 13.39105
1587 | 21733.76 | 2017-04-29 05:59 | 402.3331 |  | 63 | 3 | -19.99651 | 2.327642 | 2.569862 | 2.234735 | 10.15112 | 5.929085 | -0.001892042 | 0.03275399 | 0 | 0 | 0 | 54.0198 | 12.22024
1588 | 21737.5 | 2017-04-29 05:59 | 406.077 |  | 63 | 3 | -19.99579 | 2.31753 | 2.569862 | 2.25553 | 10.15112 | 5.977387 | -0.002218246 | 0.03275399 | 0 | 0 | 0 | 54.13673 | 11.76393
1589 | 21740.81 | 2017-04-29 05:59 | 409.3842 |  | 63 | 3 | -19.99579 | 2.307417 | 2.569862 | 2.273899 | 10.15112 | 6.019871 | -0.002479219 | 0.03275399 | 0 | 0 | 0 | 54.20996 | 12.25083
1590 | 21743.81 | 2017-04-29 05:59 | 412.3794 |  | 63 | 3 | -19.99579 | 2.297304 | 2.569862 | 2.290535 | 10.15112 | 6.058177 | -0.002772856 | 0.03275399 | 0 | 0 | 0 | 54.20996 | 12.22024
1591 | 21746.6 | 2017-04-29 06:00 | 415.1718 |  | 63 | 3 | -19.99579 | 2.287191 | 2.569862 | 2.306046 | 10.15112 | 6.093733 | -0.002903318 | 0.03275399 | 0 | 0 | 0 | 54.64931 | 12.78303
1592 | 21749.14 | 2017-04-29 06:00 | 417.7144 |  | 63 | 3 | -19.99579 | 2.277079 | 2.569862 | 2.320169 | 10.15112 | 6.125966 | -0.003164291 | 0.03275399 | 0 | 0 | 0 | 54.79575 | 12.82847
1593 | 21751.54 | 2017-04-29 06:00 | 420.1168 |  | 63 | 3 | -19.99651 | 2.266966 | 2.569862 | 2.333512 | 10.15112 | 6.156285 | -0.003392649 | 0.03275399 | 0 | 0 | 0 | 55.41087 | 13.46704
1594 | 21753.82 | 2017-04-29 06:00 | 422.3944 |  | 63 | 3 | -19.99579 | 2.256853 | 2.569862 | 2.346163 | 10.15112 | 6.184901 | -0.00358839 | 0.03275399 | 0 | 0 | 0 | 55.60088 | 13.46704
1595 | 21755.96 | 2017-04-29 06:00 | 424.5316 |  | 63 | 3 | -19.99508 | 2.24674 | 2.569862 | 2.358033 | 10.15112 | 6.211633 | -0.003718853 | 0.03275399 | 0 | 0 | 0 | 55.89358 | 14.04425
1596 | 21758.06 | 2017-04-29 06:00 | 426.6375 |  | 63 | 3 | -19.99579 | 2.236628 | 2.569862 | 2.369731 | 10.15112 | 6.237856 | -0.003881979 | 0.03275399 | 0 | 0 | 0 | 55.96674 | 14.65177
1597 | 21760.06 | 2017-04-29 06:00 | 428.6343 |  | 63 | 3 | -19.99651 | 2.226352 | 2.569862 | 2.380822 | 10.15112 | 6.262606 | -0.00407772 | 0.03275399 | 0 | 0 | 0 | 56.40568 | 14.65177
1598 | 21761.96 | 2017-04-29 06:00 | 430.5374 |  | 63 | 3 | -19.99579 | 2.216239 | 2.569862 | 2.391393 | 10.15112 | 6.286088 | -0.004240799 | 0.03275399 | 0 | 0 | 0 | 56.58148 | 15.28957
1599 | 21763.82 | 2017-04-29 06:00 | 432.3939 |  | 63 | 3 | -19.99579 | 2.206126 | 2.569862 | 2.401704 | 10.15112 | 6.308888 | -0.004371309 | 0.03275399 | 0 | 0 | 0 | 56.99077 | 15.74485
1600 | 21765.58 | 2017-04-29 06:00 | 434.1566 |  | 63 | 3 | -19.99579 | 2.196013 | 2.569862 | 2.411495 | 10.15112 | 6.330439 | -0.004501772 | 0.03275399 | 0 | 0 | 0 | 57.06389 | 16.01777
1601 | 21767.28 | 2017-04-29 06:00 | 435.857 |  | 63 | 3 | -19.99579 | 2.185738 | 2.569862 | 2.420939 | 10.15112 | 6.351132 | -0.004730129 | 0.03275399 | 0 | 0 | 0 | 57.45898 | 16.35165
1602 | 21768.97 | 2017-04-29 06:00 | 437.5418 |  | 63 | 3 | -19.99579 | 2.175462 | 2.569862 | 2.430298 | 10.15112 | 6.37154 | -0.004925871 | 0.03275399 | 0 | 0 | 0 | 57.6488 | 16.62445
1603 | 21770.61 | 2017-04-29 06:00 | 439.1797 |  | 63 | 3 | -19.99579 | 2.165349 | 2.569862 | 2.439396 | 10.15112 | 6.391286 | -0.005023718 | 0.03275399 | 0 | 0 | 0 | 57.75139 | 16.85189
1604 | 21772.2 | 2017-04-29 06:00 | 440.7709 |  | 63 | 3 | -19.99579 | 2.155236 | 2.569862 | 2.448234 | 10.15112 | 6.41038 | -0.005121612 | 0.03275399 | 0 | 0 | 0 | 57.8681 | 17.15507
1605 | 21773.76 | 2017-04-29 06:00 | 442.3309 |  | 63 | 3 | -19.99651 | 2.145123 | 2.569862 | 2.456898 | 10.15112 | 6.429012 | -0.005186844 | 0.03275399 | 0 | 0 | 0 | 58.18995 | 17.4129
1606 | 21775.29 | 2017-04-29 06:00 | 443.8597 |  | 63 | 3 | -19.99579 | 2.135011 | 2.569862 | 2.46539 | 10.15112 | 6.447185 | -0.00534997 | 0.03275399 | 0 | 0 | 0 | 58.30662 | 17.60972
1607 | 21776.77 | 2017-04-29 06:00 | 445.3416 |  | 63 | 3 | -19.99579 | 2.124898 | 2.569862 | 2.473621 | 10.15112 | 6.464717 | -0.005447817 | 0.03275399 | 0 | 0 | 0 | 58.33611 | 17.71595
1608 | 21778.22 | 2017-04-29 06:00 | 446.7924 |  | 63 | 3 | -19.99579 | 2.114785 | 2.569862 | 2.481679 | 10.15112 | 6.481799 | -0.005545712 | 0.03275399 | 0 | 0 | 0 | 58.55532 | 17.76123
1609 | 21779.62 | 2017-04-29 06:00 | 448.1963 |  | 63 | 3 | -19.99579 | 2.104672 | 2.569862 | 2.489477 | 10.15112 | 6.498251 | -0.00570879 | 0.03275399 | 0 | 0 | 0 | 58.8476 | 17.98847
1610 | 21781.01 | 2017-04-29 06:00 | 449.5847 |  | 63 | 3 | -19.99579 | 2.09456 | 2.569862 | 2.497189 | 10.15112 | 6.514443 | -0.0058393 | 0.03275399 | 0 | 0 | 0 | 58.8476 | 18.21566
1611 | 21782.37 | 2017-04-29 06:00 | 450.9419 |  | 63 | 3 | -19.99651 | 2.084447 | 2.569862 | 2.504728 | 10.15112 | 6.530195 | -0.005969763 | 0.03275399 | 0 | 0 | 0 | 58.89118 | 18.24612
1612 | 21783.68 | 2017-04-29 06:00 | 452.2523 |  | 63 | 3 | -19.99579 | 2.074334 | 2.569862 | 2.512006 | 10.15112 | 6.545329 | -0.006100273 | 0.03275399 | 0 | 0 | 0 | 59.03729 | 18.32184
1613 | 21785 | 2017-04-29 06:00 | 453.5783 |  | 63 | 3 | -19.99579 | 2.064221 | 2.569862 | 2.519371 | 10.15112 | 6.56057 | -0.00668745 | 0.03275399 | 0 | 0 | 0 | 59.32949 | 18.39755
1614 | 21786.41 | 2017-04-29 06:00 | 454.9822 |  | 63 | 3 | -19.99579 | 2.053293 | 2.569862 | 2.527169 | 10.15112 | 6.576625 | -0.007654755 | 0.03275399 | 0 | 0 | 0 | 59.32949 | 18.44281
1615 | 21787.95 | 2017-04-29 06:00 | 456.5266 |  | 63 | 3 | -19.99579 | 2.040897 | 2.569862 | 2.535747 | 10.15112 | 6.594185 | -0.007817511 | 0.03275399 | 0 | 0 | 0 | 59.40253 | 18.47327
1616 | 21789.14 | 2017-04-29 06:00 | 457.7122 |  | 63 | 3 | -19.99651 | 2.030621 | 2.569862 | 2.542332 | 10.15112 | 6.607591 | -0.00804563 | 0.03275399 | 0 | 0 | 0 | 59.47558 | 18.54897
1617 | 21790.32 | 2017-04-29 06:00 | 458.8978 |  | 63 | 3 | -19.99579 | 2.020508 | 2.569862 | 2.548917 | 10.15112 | 6.620931 | -0.00820853 | 0.03275399 | 0 | 0 | 0 | 59.47558 | 18.51852
1618 | 21791.46 | 2017-04-29 06:00 | 460.0363 |  | 63 | 3 | -19.99579 | 2.010395 | 2.569862 | 2.555241 | 10.15112 | 6.633677 | -0.007894468 | 0.03275399 | 0 | 0 | 0 | 59.47558 | 18.54897
1619 | 21792.6 | 2017-04-29 06:00 | 461.1754 |  | 63 | 3 | -19.99579 | 2.000283 | 2.569862 | 2.561568 | 10.15112 | 6.646366 | -0.00760088 | 0.03275399 | 0 | 0 | 0 | 59.47558 | 18.51852
1620 | 21792.65 | 2017-04-29 06:00 | 461.2222 |  | 63 | 3 | -19.99579 | 1.999956 | 2.569862 | 2.561828 | 10.15112 | 6.646886 | -0.00760088 | 0.03275399 | 0 | 0 | 0 | 59.47558 | 18.51852
|  |  |  | 63 Count | 137
1621 | 21852.66 | 2017-04-29 06:01 | 60.01227 |  | 64 | 3 | 0 | 3.150038 | 2.569862 | 2.561828 | 10.15112 | 6.646886 | 0.0002935886 | 0.03275399 | 0 | 0 | 0 | 51.79148 | 12.82847
1622 | 21912.67 | 2017-04-29 06:02 | 120.0245 |  | 64 | 3 | 0 | 3.161782 | 2.569862 | 2.561828 | 10.15112 | 6.646886 | 6.5279e-05 | 0.03275399 | 0 | 0 | 0 | 47.16377 | 18.29138
1623 | 21972.69 | 2017-04-29 06:03 | 180.0367 |  | 64 | 3 | 0 | 3.167817 | 2.569862 | 2.561828 | 10.15112 | 6.646886 | 3.261566e-05 | 0.03275399 | 0 | 0 | 0 | 41.04233 | 16.70027
1624 | 22032.7 | 2017-04-29 06:04 | 240.049 |  | 64 | 3 | 0 | 3.172058 | 2.569862 | 2.561828 | 10.15112 | 6.646886 | 3.261566e-05 | 0.03275399 | 0 | 0 | 0 | 34.26377 | 11.6118
1625 | 22092.71 | 2017-04-29 06:05 | 300.0612 |  | 64 | 3 | 0 | 3.175483 | 2.569862 | 2.561828 | 10.15112 | 6.646886 | 3.261566e-05 | 0.03275399 | 0 | 0 | 0 | 33.5196 | 18.26093
1626 | 22152.72 | 2017-04-29 06:06 | 360.0734 |  | 64 | 3 | 0 | 3.178256 | 2.569862 | 2.561828 | 10.15112 | 6.646886 | 3.266335e-05 | 0.03275399 | 0 | 0 | 0 | 28.17629 | 12.82847
1627 | 22212.73 | 2017-04-29 06:07 | 420.0854 |  | 64 | 3 | 0 | 3.180213 | 2.569862 | 2.561828 | 10.15112 | 6.646886 | 3.261566e-05 | 0.03275399 | 0 | 0 | 0 | 28.17629 | 17.91273
1628 | 22272.75 | 2017-04-29 06:08 | 480.0979 |  | 64 | 3 | 0 | 3.182007 | 2.569862 | 2.561828 | 10.15112 | 6.646886 | 3.261566e-05 | 0.03275399 | 0 | 0 | 0 | 25.77936 | 16.74559
1629 | 22332.76 | 2017-04-29 06:09 | 540.1101 |  | 64 | 3 | 0 | 3.183312 | 2.569862 | 2.561828 | 10.15112 | 6.646886 | 0 | 0.03275399 | 0 | 0 | 0 | 22.14362 | 12.22024
1630 | 22392.66 | 2017-04-29 06:10 | 600.0132 |  | 64 | 3 | 0 | 3.184617 | 2.569862 | 2.561828 | 10.15112 | 6.646886 | 0 | 0.03275399 | 0 | 0 | 0 | 23.49706 | 18.33665
|  |  |  | 64 Count | 10
1631 | 22392.68 | 2017-04-29 06:10 | 4.561996969e-06 |  | 59 | 4 | 2.998081 | 3.306786 | 3.799232e-09 | 0 | 1.2563247e-08 | 0 | 0 | 0.03275399 | 0 | 0 | 0 | 23.49706 | 18.26093
1632 | 22392.82 | 2017-04-29 06:10 | 0.1403963 |  | 59 | 4 | 2.998081 | 3.317061 | 0.0001169252 | 0 | 0.0003873781 | 0 | 0.002055168 | 0.03275399 | 0 | 0 | 0 | 23.49706 | 18.26093
1633 | 22393.44 | 2017-04-29 06:10 | 0.7643894 |  | 59 | 4 | 2.998081 | 3.327174 | 0.0006365915 | 0 | 0.00211417 | 0 | 0.00407772 | 0.03275399 | 0 | 0 | 0 | 23.31643 | 18.26093
1634 | 22394.53 | 2017-04-29 06:10 | 1.856404 |  | 59 | 4 | 2.998081 | 3.337287 | 0.001546068 | 0 | 0.005145056 | 0 | 0.006100273 | 0.03275399 | 0 | 0 | 0 | 23.34676 | 18.26093
1635 | 22395.95 | 2017-04-29 06:10 | 3.275953 |  | 59 | 4 | 2.998081 | 3.347563 | 0.002728311 | 0 | 0.009096768 | 0 | 0.008155441 | 0.03275399 | 0 | 0 | 0 | 23.34676 | 18.33665
1636 | 22397.72 | 2017-04-29 06:10 | 5.038758 |  | 59 | 4 | 2.998798 | 3.357839 | 0.004196429 | 0 | 0.01401893 | 0 | 0.005643559 | 0.03275399 | 0 | 0 | 0 | 23.34676 | 18.33665
1637 | 22399.73 | 2017-04-29 06:10 | 7.051131 |  | 59 | 4 | 2.998081 | 3.367951 | 0.0058724 | 0 | 0.01965512 | 0 | 0.004469156 | 0.03275399 | 0 | 0 | 0 | 23.34676 | 18.26093
1638 | 22401.9 | 2017-04-29 06:10 | 9.219501 |  | 59 | 4 | 2.998081 | 3.378064 | 0.007678286 | 0 | 0.02574653 | 0 | 0.004012489 | 0.03275399 | 0 | 0 | 0 | 23.2716 | 18.26093
1639 | 22404.24 | 2017-04-29 06:10 | 11.55944 |  | 59 | 4 | 2.998798 | 3.388177 | 0.009627103 | 0 | 0.03233958 | 0 | 0.003653622 | 0.03275399 | 0 | 0 | 0 | 23.2716 | 18.26093
1640 | 22406.76 | 2017-04-29 06:11 | 14.08662 |  | 59 | 4 | 2.998798 | 3.39829 | 0.01173182 | 0 | 0.03948121 | 0 | 0.003360033 | 0.03275399 | 0 | 0 | 0 | 23.2716 | 18.26093
1641 | 22409.48 | 2017-04-29 06:11 | 16.80093 |  | 59 | 4 | 2.998081 | 3.408402 | 0.01399244 | 0 | 0.0471748 | 0 | 0.003131676 | 0.03275399 | 0 | 0 | 0 | 23.19644 | 18.1852
1642 | 22412.32 | 2017-04-29 06:11 | 19.6401 |  | 59 | 4 | 2.998798 | 3.418515 | 0.01635701 | 0 | 0.055246 | 0 | 0.002935982 | 0.03275399 | 0 | 0 | 0 | 22.74535 | 17.65501
1643 | 22415.42 | 2017-04-29 06:11 | 22.74453 |  | 59 | 4 | 2.998081 | 3.428791 | 0.01894255 | 0 | 0.06409761 | 0 | 0.00274024 | 0.03275399 | 0 | 0 | 0 | 22.67015 | 17.20038
1644 | 22418.76 | 2017-04-29 06:11 | 26.08282 |  | 59 | 4 | 2.998081 | 3.438904 | 0.02172281 | 0 | 0.07364447 | 0 | 0.002577114 | 0.03275399 | 0 | 0 | 0 | 22.14362 | 16.36648
1645 | 22422.19 | 2017-04-29 06:11 | 29.51517 |  | 59 | 4 | 2.998798 | 3.449017 | 0.02458141 | 0 | 0.08348941 | 0 | 0.002413988 | 0.03275399 | 0 | 0 | 0 | 21.54158 | 15.22852
1646 | 22425.89 | 2017-04-29 06:11 | 33.21188 |  | 59 | 4 | 2.998081 | 3.459129 | 0.02766014 | 0 | 0.09412347 | 0 | 0.00225091 | 0.03275399 | 0 | 0 | 0 | 20.93921 | 14.01369
1647 | 22429.76 | 2017-04-29 06:11 | 37.0806 |  | 59 | 4 | 2.998798 | 3.469242 | 0.03088222 | 0 | 0.1052852 | 0 | 0.002120399 | 0.03275399 | 0 | 0 | 0 | 20.33654 | 12.7979
1648 | 22433.92 | 2017-04-29 06:11 | 41.24578 |  | 59 | 4 | 2.998081 | 3.479355 | 0.03435116 | 0 | 0.1173373 | 0 | 0.001989937 | 0.03275399 | 0 | 0 | 0 | 20.23077 | 12.72188
1649 | 22438.24 | 2017-04-29 06:11 | 45.56689 |  | 59 | 4 | 2.998798 | 3.489468 | 0.03795008 | 0 | 0.1298775 | 0 | 0.001859426 | 0.03275399 | 0 | 0 | 0 | 20.18582 | 12.72188
1650 | 22442.86 | 2017-04-29 06:11 | 50.18439 |  | 59 | 4 | 2.998798 | 3.49958 | 0.04179577 | 0 | 0.1433161 | 0 | 0.001794195 | 0.03275399 | 0 | 0 | 0 | 20.26118 | 12.7979
1651 | 22447.79 | 2017-04-29 06:11 | 55.11391 |  | 59 | 4 | 2.998798 | 3.509693 | 0.04590141 | 0 | 0.1577046 | 0 | 0.001631069 | 0.03275399 | 0 | 0 | 0 | 20.33654 | 13.40591
1652 | 22453.13 | 2017-04-29 06:11 | 60.44908 |  | 59 | 4 | 2.998081 | 3.519806 | 0.05034475 | 0 | 0.1733218 | 0 | 0.001533222 | 0.03275399 | 0 | 0 | 0 | 20.86389 | 14.62123
1653 | 22458.84 | 2017-04-29 06:11 | 66.15861 |  | 59 | 4 | 2.998081 | 3.529919 | 0.05509983 | 0 | 0.1900826 | 0 | 0.001435375 | 0.03275399 | 0 | 0 | 0 | 21.08983 | 15.22852
1654 | 22465.15 | 2017-04-29 06:11 | 72.47645 |  | 59 | 4 | 2.998798 | 3.540031 | 0.06036147 | 0 | 0.2086825 | 0 | 0.001304865 | 0.03275399 | 0 | 0 | 0 | 21.54158 | 16.59396
1655 | 22472.05 | 2017-04-29 06:12 | 79.37153 |  | 59 | 4 | 2.998798 | 3.550144 | 0.06610394 | 0 | 0.2290402 | 0 | 0.001174402 | 0.03275399 | 0 | 0 | 0 | 22.14362 | 17.65501
1656 | 22479.94 | 2017-04-29 06:12 | 87.26506 |  | 59 | 4 | 2.998798 | 3.560257 | 0.07267793 | 0 | 0.2524122 | 0 | 0.001043892 | 0.03275399 | 0 | 0 | 0 | 22.44453 | 18.71518
1657 | 22489.47 | 2017-04-29 06:12 | 96.79648 |  | 59 | 4 | 2.999514 | 3.57037 | 0.0806161 | 0 | 0.2807149 | 0 | 0.000848198 | 0.03275399 | 0 | 0 | 0 | 22.51974 | 18.98748
1658 | 22499.49 | 2017-04-29 06:12 | 106.8115 |  | 59 | 4 | 2.998798 | 3.578688 | 0.08895712 | 0 | 0.310531 | 0 | 0.000619793 | 0.03275399 | 0 | 0 | 0 | 22.36931 | 18.94224
1659 | 22509.5 | 2017-04-29 06:12 | 116.8266 |  | 59 | 4 | 2.998081 | 3.585213 | 0.09729816 | 0 | 0.3404092 | 0 | 0.0004893303 | 0.03275399 | 0 | 0 | 0 | 22.06838 | 18.26093
1660 | 22519.52 | 2017-04-29 06:12 | 126.8416 |  | 59 | 4 | 2.998081 | 3.590432 | 0.1056391 | 0 | 0.3703352 | 0 | 0.0003914833 | 0.03275399 | 0 | 0 | 0 | 20.63791 | 15.22852
1661 | 22529.53 | 2017-04-29 06:13 | 136.8566 |  | 59 | 4 | 2.998798 | 3.594999 | 0.1139801 | 0 | 0.4003012 | 0 | 0.0003914356 | 0.03275399 | 0 | 0 | 0 | 19.09983 | 12.72188
1662 | 22539.55 | 2017-04-29 06:13 | 146.8716 |  | 59 | 4 | 2.998081 | 3.599729 | 0.122321 | 0 | 0.4303064 | 0 | 0.0003914833 | 0.03275399 | 0 | 0 | 0 | 19.13026 | 12.7979
1663 | 22549.56 | 2017-04-29 06:13 | 156.8867 |  | 59 | 4 | 2.998081 | 3.60446 | 0.1306619 | 0 | 0.4603515 | 0 | 0.0003588676 | 0.03275399 | 0 | 0 | 0 | 20.03508 | 14.01369
1664 | 22559.58 | 2017-04-29 06:13 | 166.9018 |  | 59 | 4 | 2.998081 | 3.609026 | 0.1390029 | 0 | 0.4904362 | 0 | 0.0003262043 | 0.03275399 | 0 | 0 | 0 | 20.80311 | 16.22964
1665 | 22569.59 | 2017-04-29 06:13 | 176.9168 |  | 59 | 4 | 2.998081 | 3.613431 | 0.1473441 | 0 | 0.5205587 | 0 | 0.0003588676 | 0.03275399 | 0 | 0 | 0 | 21.5112 | 18.03374
1666 | 22579.61 | 2017-04-29 06:13 | 186.9318 |  | 59 | 4 | 2.998798 | 3.617671 | 0.1556852 | 0 | 0.5507165 | 0 | 0.0003262043 | 0.03275399 | 0 | 0 | 0 | 21.99314 | 18.86655
1667 | 22589.62 | 2017-04-29 06:14 | 196.9468 |  | 59 | 4 | 2.998081 | 3.621586 | 0.1640261 | 0 | 0.5809072 | 0 | 0.00035882 | 0.03275399 | 0 | 0 | 0 | 21.99314 | 19.01792
1668 | 22599.64 | 2017-04-29 06:14 | 206.9623 |  | 59 | 4 | 2.997365 | 3.625337 | 0.1723674 | 0 | 0.611131 | 0 | 0.0003262043 | 0.03275399 | 0 | 0 | 0 | 21.91789 | 19.01792
1669 | 22609.65 | 2017-04-29 06:14 | 216.9769 |  | 59 | 4 | 2.998081 | 3.628926 | 0.1807081 | 0 | 0.6413836 | 0 | 0.0003262043 | 0.03275399 | 0 | 0 | 0 | 21.4663 | 17.88226
1670 | 22619.67 | 2017-04-29 06:14 | 226.992 |  | 59 | 4 | 2.998798 | 3.632188 | 0.1890494 | 0 | 0.6716672 | 0 | 0.000260973 | 0.03275399 | 0 | 0 | 0 | 19.77852 | 14.62123
1671 | 22629.68 | 2017-04-29 06:14 | 237.007 |  | 59 | 4 | 2.998081 | 3.635776 | 0.1973905 | 0 | 0.7019788 | 0 | 0.0002935886 | 0.03275399 | 0 | 0 | 0 | 18.9794 | 12.7979
1672 | 22639.7 | 2017-04-29 06:14 | 247.022 |  | 59 | 4 | 2.998081 | 3.640017 | 0.2057317 | 0 | 0.7323234 | 0 | 0.000326252 | 0.03275399 | 0 | 0 | 0 | 19.05483 | 12.7979
1673 | 22649.71 | 2017-04-29 06:15 | 257.0371 |  | 59 | 4 | 2.998081 | 3.644258 | 0.2140728 | 0 | 0.7627022 | 0 | 0.0003914356 | 0.03275399 | 0 | 0 | 0 | 19.73355 | 14.62123
1674 | 22659.73 | 2017-04-29 06:15 | 267.0521 |  | 59 | 4 | 2.998081 | 3.648173 | 0.2224138 | 0 | 0.7931148 | 0 | 0.0003262043 | 0.03275399 | 0 | 0 | 0 | 20.63791 | 16.44231
1675 | 22669.74 | 2017-04-29 06:15 | 277.0671 |  | 59 | 4 | 2.998081 | 3.652087 | 0.2307548 | 0 | 0.8235612 | 0 | 0.0003262043 | 0.03275399 | 0 | 0 | 0 | 21.39101 | 18.21566
1676 | 22679.76 | 2017-04-29 06:15 | 287.0822 |  | 59 | 4 | 2.998081 | 3.655513 | 0.2390833 | 0 | 0.8539926 | 0 | 0.000260973 | 0.03275399 | 0 | 0 | 0 | 21.54158 | 18.897
1677 | 22689.78 | 2017-04-29 06:15 | 297.0973 |  | 59 | 4 | 2.998081 | 3.658775 | 0.2474372 | 0 | 0.8845451 | 0 | 0.0002283573 | 0.03275399 | 0 | 0 | 0 | 21.54158 | 19.01792
1678 | 22699.79 | 2017-04-29 06:15 | 307.1122 |  | 59 | 4 | 2.998798 | 3.662037 | 0.2557783 | 0 | 0.9150781 | 0 | 0.0002283573 | 0.03275399 | 0 | 0 | 0 | 21.54158 | 18.94224
1679 | 22709.81 | 2017-04-29 06:16 | 317.1273 |  | 59 | 4 | 2.998798 | 3.665136 | 0.2641196 | 0 | 0.9456379 | 0 | 0.000260973 | 0.03275399 | 0 | 0 | 0 | 21.01452 | 17.54877
1680 | 22719.82 | 2017-04-29 06:16 | 327.1423 |  | 59 | 4 | 2.998798 | 3.667909 | 0.2724609 | 0 | 0.9762219 | 0 | 0.0001957417 | 0.03275399 | 0 | 0 | 0 | 19.58276 | 14.01369
1681 | 22729.84 | 2017-04-29 06:16 | 337.1573 |  | 59 | 4 | 2.998081 | 3.671171 | 0.2808021 | 0 | 1.00683 | 0 | 0.0002935886 | 0.03275399 | 0 | 0 | 0 | 18.75306 | 12.70617
1682 | 22739.85 | 2017-04-29 06:16 | 347.1724 |  | 59 | 4 | 2.998081 | 3.674433 | 0.2891434 | 0 | 1.037467 | 0 | 0.0002283573 | 0.03275399 | 0 | 0 | 0 | 18.91852 | 13.37535
1683 | 22749.87 | 2017-04-29 06:16 | 357.1874 |  | 59 | 4 | 2.997365 | 3.678348 | 0.2974845 | 0 | 1.068134 | 0 | 0.0002935886 | 0.03275399 | 0 | 0 | 0 | 19.77852 | 15.22852
1684 | 22759.88 | 2017-04-29 06:16 | 367.2025 |  | 59 | 4 | 2.998798 | 3.682099 | 0.3058255 | 0 | 1.098832 | 0 | 0.0003262043 | 0.03275399 | 0 | 0 | 0 | 20.75818 | 17.0488
1685 | 22769.9 | 2017-04-29 06:17 | 377.2175 |  | 59 | 4 | 2.998081 | 3.685362 | 0.3141667 | 0 | 1.129558 | 0 | 0.000260973 | 0.03275399 | 0 | 0 | 0 | 21.31573 | 18.26093
1686 | 22779.91 | 2017-04-29 06:17 | 387.2325 |  | 59 | 4 | 2.998081 | 3.688624 | 0.3225077 | 0 | 1.160312 | 0 | 0.000260973 | 0.03275399 | 0 | 0 | 0 | 21.4663 | 18.71518
1687 | 22789.93 | 2017-04-29 06:17 | 397.2476 |  | 59 | 4 | 2.998798 | 3.691396 | 0.3308489 | 0 | 1.191091 | 0 | 0.0002283573 | 0.03275399 | 0 | 0 | 0 | 21.4663 | 18.79087
1688 | 22799.94 | 2017-04-29 06:17 | 407.2627 |  | 59 | 4 | 2.998798 | 3.694333 | 0.3391899 | 0 | 1.221893 | 0 | 0.0002283573 | 0.03275399 | 0 | 0 | 0 | 21.39101 | 18.63948
1689 | 22809.96 | 2017-04-29 06:17 | 417.2777 |  | 59 | 4 | 2.998081 | 3.696779 | 0.3475309 | 0 | 1.252718 | 0 | 0.0001957417 | 0.03275399 | 0 | 0 | 0 | 20.33654 | 16.36648
1690 | 22819.97 | 2017-04-29 06:17 | 427.2927 |  | 59 | 4 | 2.998081 | 3.699389 | 0.3558718 | 0 | 1.283564 | 0 | 0.0002283573 | 0.03275399 | 0 | 0 | 0 | 18.6776 | 12.7979
1691 | 22829.99 | 2017-04-29 06:18 | 437.3078 |  | 59 | 4 | 2.998081 | 3.702325 | 0.3642129 | 0 | 1.314432 | 0 | 0.0002283573 | 0.03275399 | 0 | 0 | 0 | 18.37574 | 12.18966
1692 | 22840 | 2017-04-29 06:18 | 447.3229 |  | 59 | 4 | 2.998798 | 3.705424 | 0.372554 | 0 | 1.345327 | 0 | 0.000260973 | 0.03275399 | 0 | 0 | 0 | 18.9794 | 13.40591
1693 | 22850.02 | 2017-04-29 06:18 | 457.3379 |  | 59 | 4 | 2.998081 | 3.708849 | 0.380895 | 0 | 1.376248 | 0 | 0.000260973 | 0.03275399 | 0 | 0 | 0 | 19.73355 | 15.33494
1694 | 22860.03 | 2017-04-29 06:18 | 467.3529 |  | 59 | 4 | 2.998081 | 3.711948 | 0.389236 | 0 | 1.407196 | 0 | 0.0002283573 | 0.03275399 | 0 | 0 | 0 | 20.71324 | 17.35194
1695 | 22870.05 | 2017-04-29 06:18 | 477.3679 |  | 59 | 4 | 2.998081 | 3.714721 | 0.397577 | 0 | 1.438169 | 0 | 0.0002283573 | 0.03275399 | 0 | 0 | 0 | 21.31573 | 18.63948
1696 | 22880.06 | 2017-04-29 06:18 | 487.383 |  | 59 | 4 | 2.998798 | 3.717168 | 0.4059181 | 0 | 1.469164 | 0 | 0.0002283573 | 0.03275399 | 0 | 0 | 0 | 21.4663 | 18.94224
1697 | 22890.08 | 2017-04-29 06:19 | 497.398 |  | 59 | 4 | 2.998798 | 3.719451 | 0.414259 | 0 | 1.500178 | 0 | 0.000195694 | 0.03275399 | 0 | 0 | 0 | 21.39101 | 18.94224
1698 | 22900.09 | 2017-04-29 06:19 | 507.4131 |  | 59 | 4 | 2.998798 | 3.721572 | 0.4225999 | 0 | 1.53121 | 0 | 0.0001957417 | 0.03275399 | 0 | 0 | 0 | 21.19552 | 18.71518
1699 | 22910.11 | 2017-04-29 06:19 | 517.4281 |  | 59 | 4 | 2.998081 | 3.723529 | 0.4309409 | 0 | 1.56226 | 0 | 0.0001305103 | 0.03275399 | 0 | 0 | 0 | 20.26118 | 16.16947
1700 | 22920.12 | 2017-04-29 06:19 | 527.4431 |  | 59 | 4 | 2.998081 | 3.72516 | 0.439282 | 0 | 1.593324 | 0 | 0.0001305103 | 0.03275399 | 0 | 0 | 0 | 18.52668 | 12.7979
1701 | 22930.14 | 2017-04-29 06:19 | 537.4582 |  | 59 | 4 | 2.998081 | 3.727444 | 0.4476232 | 0 | 1.624407 | 0 | 0.0001957417 | 0.03275399 | 0 | 0 | 0 | 18.45121 | 12.56983
1702 | 22940.15 | 2017-04-29 06:19 | 547.4732 |  | 59 | 4 | 2.998798 | 3.730053 | 0.4559641 | 0 | 1.655508 | 0 | 0.0002283573 | 0.03275399 | 0 | 0 | 0 | 19.05483 | 13.89233
1703 | 22950.17 | 2017-04-29 06:20 | 557.4882 |  | 59 | 4 | 2.998081 | 3.732663 | 0.464305 | 0 | 1.686631 | 0 | 0.0002283573 | 0.03275399 | 0 | 0 | 0 | 19.76397 | 15.22852
1704 | 22960.18 | 2017-04-29 06:20 | 567.5033 |  | 59 | 4 | 2.998081 | 3.73511 | 0.472646 | 0 | 1.717775 | 0 | 0.0001957417 | 0.03275399 | 0 | 0 | 0 | 20.59297 | 17.45819
1705 | 22970.2 | 2017-04-29 06:20 | 577.5183 |  | 59 | 4 | 2.998798 | 3.73723 | 0.4809871 | 0 | 1.748939 | 0 | 0.0001630783 | 0.03275399 | 0 | 0 | 0 | 21.12022 | 18.74562
1706 | 22980.21 | 2017-04-29 06:20 | 587.5335 |  | 59 | 4 | 2.998798 | 3.739351 | 0.4893283 | 0 | 1.780121 | 0 | 0.000163126 | 0.03275399 | 0 | 0 | 0 | 21.27081 | 18.897
1707 | 22990.23 | 2017-04-29 06:20 | 597.5484 |  | 59 | 4 | 2.998081 | 3.741308 | 0.4976692 | 0 | 1.811319 | 0 | 0.000163126 | 0.03275399 | 0 | 0 | 0 | 21.27081 | 18.897
1708 | 23000.24 | 2017-04-29 06:20 | 607.5634 |  | 59 | 4 | 2.998081 | 3.742939 | 0.5060102 | 0 | 1.842532 | 0 | 0.0001305103 | 0.03275399 | 0 | 0 | 0 | 20.9696 | 18.51852
1709 | 23010.26 | 2017-04-29 06:21 | 617.5785 |  | 59 | 4 | 2.998081 | 3.74457 | 0.5143511 | 0 | 1.873759 | 0 | 9.784698e-05 | 0.03275399 | 0 | 0 | 0 | 19.83936 | 15.75968
1710 | 23020.27 | 2017-04-29 06:21 | 627.5935 |  | 59 | 4 | 2.998081 | 3.746038 | 0.5226921 | 0 | 1.904999 | 0 | 9.784698e-05 | 0.03275399 | 0 | 0 | 0 | 18.48166 | 12.7979
1711 | 23030.29 | 2017-04-29 06:21 | 637.6086 |  | 59 | 4 | 2.998798 | 3.748322 | 0.5310333 | 0 | 1.936255 | 0 | 0.0001957417 | 0.03275399 | 0 | 0 | 0 | 18.45121 | 12.82847
1712 | 23040.3 | 2017-04-29 06:21 | 647.6236 |  | 59 | 4 | 2.998081 | 3.750605 | 0.5393744 | 0 | 1.96753 | 0 | 0.000163126 | 0.03275399 | 0 | 0 | 0 | 19.1607 | 14.04425
1713 | 23050.32 | 2017-04-29 06:21 | 657.6388 |  | 59 | 4 | 2.998081 | 3.753215 | 0.5477156 | 0 | 1.998826 | 0 | 0.0001957417 | 0.03275399 | 0 | 0 | 0 | 19.99012 | 16.09362
1714 | 23060.33 | 2017-04-29 06:21 | 667.6536 |  | 59 | 4 | 2.998798 | 3.755661 | 0.5560566 | 0 | 2.030141 | 0 | 0.0002283573 | 0.03275399 | 0 | 0 | 0 | 20.81897 | 17.68548
1715 | 23070.35 | 2017-04-29 06:22 | 677.6687 |  | 59 | 4 | 2.998798 | 3.757619 | 0.5643979 | 0 | 2.061476 | 0 | 0.000163126 | 0.03275399 | 0 | 0 | 0 | 21.04491 | 18.56378
1716 | 23080.36 | 2017-04-29 06:22 | 687.6838 |  | 59 | 4 | 2.998798 | 3.759576 | 0.5727389 | 0 | 2.092826 | 0 | 0.0001957417 | 0.03275399 | 0 | 0 | 0 | 21.08983 | 18.79087
1717 | 23090.38 | 2017-04-29 06:22 | 697.6988 |  | 59 | 4 | 2.998081 | 3.761533 | 0.5810797 | 0 | 2.124191 | 0 | 0.000163126 | 0.03275399 | 0 | 0 | 0 | 20.93921 | 18.71518
1718 | 23100.39 | 2017-04-29 06:22 | 707.7139 |  | 59 | 4 | 2.998081 | 3.763165 | 0.5894207 | 0 | 2.155572 | 0 | 0.0001305103 | 0.03275399 | 0 | 0 | 0 | 20.66831 | 17.60972
1719 | 23110.41 | 2017-04-29 06:22 | 717.7289 |  | 59 | 4 | 2.998081 | 3.764632 | 0.5977618 | 0 | 2.186967 | 0 | 0.0001304626 | 0.03275399 | 0 | 0 | 0 | 19.08527 | 14.04425
1720 | 23120.42 | 2017-04-29 06:22 | 727.7439 |  | 59 | 4 | 2.998081 | 3.766427 | 0.6061029 | 0 | 2.218376 | 0 | 0.0001630783 | 0.03275399 | 0 | 0 | 0 | 17.95327 | 12.22024
1721 | 23130.44 | 2017-04-29 06:23 | 737.759 |  | 59 | 4 | 2.998081 | 3.76871 | 0.6144439 | 0 | 2.249802 | 0 | 0.0001630783 | 0.03275399 | 0 | 0 | 0 | 18.25524 | 12.29628
1722 | 23140.45 | 2017-04-29 06:23 | 747.774 |  | 59 | 4 | 2.998081 | 3.77132 | 0.6227848 | 0 | 2.281247 | 0 | 0.0002283573 | 0.03275399 | 0 | 0 | 0 | 19.00984 | 14.04425
1723 | 23150.47 | 2017-04-29 06:23 | 757.789 |  | 59 | 4 | 2.998081 | 3.773767 | 0.6311257 | 0 | 2.312714 | 0 | 0.0001630783 | 0.03275399 | 0 | 0 | 0 | 19.76397 | 16.09362
1724 | 23160.48 | 2017-04-29 06:23 | 767.8041 |  | 59 | 4 | 2.998081 | 3.77605 | 0.6394668 | 0 | 2.344201 | 0 | 0.000163126 | 0.03275399 | 0 | 0 | 0 | 20.59297 | 17.68548
1725 | 23170.5 | 2017-04-29 06:23 | 777.8191 |  | 59 | 4 | 2.998798 | 3.778334 | 0.6478078 | 0 | 2.375707 | 0 | 0.000163126 | 0.03275399 | 0 | 0 | 0 | 20.9696 | 18.51852
1726 | 23180.51 | 2017-04-29 06:23 | 787.8341 |  | 59 | 4 | 2.998798 | 3.780291 | 0.6561489 | 0 | 2.40723 | 0 | 0.000195694 | 0.03275399 | 0 | 0 | 0 | 20.9696 | 18.74562
1727 | 23190.53 | 2017-04-29 06:24 | 797.8491 |  | 59 | 4 | 2.998798 | 3.782248 | 0.6644898 | 0 | 2.438769 | 0 | 0.0001957417 | 0.03275399 | 0 | 0 | 0 | 20.9696 | 18.59423
1728 | 23200.54 | 2017-04-29 06:24 | 807.8642 |  | 59 | 4 | 2.998081 | 3.783879 | 0.672831 | 0 | 2.470324 | 0 | 0.0001304626 | 0.03275399 | 0 | 0 | 0 | 20.36694 | 17.60972
1729 | 23210.56 | 2017-04-29 06:24 | 817.8793 |  | 59 | 4 | 2.998798 | 3.785347 | 0.6811723 | 0 | 2.501892 | 0 | 0.0001304626 | 0.03275399 | 0 | 0 | 0 | 19.08527 | 14.04425
1730 | 23220.57 | 2017-04-29 06:24 | 827.8944 |  | 59 | 4 | 2.998081 | 3.787142 | 0.6895133 | 0 | 2.533473 | 0 | 0.000163126 | 0.03275399 | 0 | 0 | 0 | 17.87776 | 11.91605
1731 | 23230.59 | 2017-04-29 06:24 | 837.9094 |  | 59 | 4 | 2.998081 | 3.789262 | 0.6978545 | 0 | 2.565071 | 0 | 0.0001957417 | 0.03275399 | 0 | 0 | 0 | 18.02877 | 12.22024
1732 | 23240.6 | 2017-04-29 06:24 | 847.9244 |  | 59 | 4 | 2.998081 | 3.791708 | 0.7061956 | 0 | 2.596688 | 0 | 0.000195694 | 0.03275399 | 0 | 0 | 0 | 18.90396 | 14.04425
1733 | 23250.62 | 2017-04-29 06:25 | 857.9399 |  | 59 | 4 | 2.998081 | 3.794155 | 0.7145372 | 0 | 2.628327 | 0 | 0.000195694 | 0.03275399 | 0 | 0 | 0 | 19.65816 | 15.86606
1734 | 23260.63 | 2017-04-29 06:25 | 867.9545 |  | 59 | 4 | 2.998798 | 3.796439 | 0.7228781 | 0 | 2.659984 | 0 | 0.0001630783 | 0.03275399 | 0 | 0 | 0 | 20.36694 | 17.38242
1735 | 23270.65 | 2017-04-29 06:25 | 877.9695 |  | 59 | 4 | 2.998081 | 3.798396 | 0.7312193 | 0 | 2.691659 | 0 | 0.000163126 | 0.03275399 | 0 | 0 | 0 | 20.66831 | 18.13993
1736 | 23280.66 | 2017-04-29 06:25 | 887.9845 |  | 59 | 4 | 2.998798 | 3.800353 | 0.7395603 | 0 | 2.72335 | 0 | 0.0001630783 | 0.03275399 | 0 | 0 | 0 | 20.71324 | 18.21566
1737 | 23290.68 | 2017-04-29 06:25 | 897.9996 |  | 59 | 4 | 2.998081 | 3.801985 | 0.7479015 | 0 | 2.755056 | 0 | 0.0001305103 | 0.03275399 | 0 | 0 | 0 | 20.48723 | 18.0642
1738 | 23300.69 | 2017-04-29 06:25 | 908.0147 |  | 59 | 4 | 2.998081 | 3.803779 | 0.7562425 | 0 | 2.786777 | 0 | 0.000163126 | 0.03275399 | 0 | 0 | 0 | 20.26118 | 17.12459
1739 | 23310.71 | 2017-04-29 06:26 | 918.0297 |  | 59 | 4 | 2.998798 | 3.805247 | 0.7645836 | 0 | 2.818511 | 0 | 0.0001304626 | 0.03275399 | 0 | 0 | 0 | 18.7835 | 14.01369
1740 | 23320.72 | 2017-04-29 06:26 | 928.0447 |  | 59 | 4 | 2.998081 | 3.806878 | 0.7729248 | 0 | 2.850258 | 0 | 0.0001304626 | 0.03275399 | 0 | 0 | 0 | 17.69627 | 11.5812
1741 | 23330.74 | 2017-04-29 06:26 | 938.0597 |  | 59 | 4 | 2.998081 | 3.809161 | 0.7812533 | 0 | 2.881973 | 0 | 0.0002283573 | 0.03275399 | 0 | 0 | 0 | 17.8473 | 12.18966
1742 | 23340.75 | 2017-04-29 06:26 | 948.0748 |  | 59 | 4 | 2.998798 | 3.811445 | 0.7896073 | 0 | 2.913804 | 0 | 0.0001957417 | 0.03275399 | 0 | 0 | 0 | 18.52668 | 13.4819
1743 | 23350.77 | 2017-04-29 06:26 | 958.0899 |  | 59 | 4 | 2.998798 | 3.813891 | 0.7979485 | 0 | 2.945607 | 0 | 0.0001957417 | 0.03275399 | 0 | 0 | 0 | 19.50735 | 15.60794
1744 | 23360.78 | 2017-04-29 06:26 | 968.1049 |  | 59 | 4 | 2.998081 | 3.816338 | 0.8062895 | 0 | 2.977429 | 0 | 0.0001957417 | 0.03275399 | 0 | 0 | 0 | 20.26118 | 17.35194
1745 | 23370.8 | 2017-04-29 06:27 | 978.1199 |  | 59 | 4 | 2.998081 | 3.818295 | 0.8146306 | 0 | 3.009269 | 0 | 0.0001630783 | 0.03275399 | 0 | 0 | 0 | 20.71324 | 18.33665
1746 | 23380.81 | 2017-04-29 06:27 | 988.1349 |  | 59 | 4 | 2.998798 | 3.820253 | 0.8229718 | 0 | 3.041127 | 0 | 0.000163126 | 0.03275399 | 0 | 0 | 0 | 20.78857 | 18.71518
1747 | 23390.83 | 2017-04-29 06:27 | 998.15 |  | 59 | 4 | 2.998081 | 3.822047 | 0.8313131 | 0 | 3.072999 | 0 | 0.0001304626 | 0.03275399 | 0 | 0 | 0 | 20.71324 | 18.56378
1748 | 23400.84 | 2017-04-29 06:27 | 1008.165 |  | 59 | 4 | 2.998081 | 3.823678 | 0.8396543 | 0 | 3.104887 | 0 | 0.0001305103 | 0.03275399 | 0 | 0 | 0 | 20.33654 | 17.50348
1749 | 23410.86 | 2017-04-29 06:27 | 1018.18 |  | 59 | 4 | 2.998081 | 3.824983 | 0.8479955 | 0 | 3.136787 | 0 | 9.789467e-05 | 0.03275399 | 0 | 0 | 0 | 18.90396 | 14.01369
1750 | 23420.87 | 2017-04-29 06:27 | 1028.195 |  | 59 | 4 | 2.998081 | 3.826777 | 0.8563366 | 0 | 3.168699 | 0 | 0.0001304626 | 0.03275399 | 0 | 0 | 0 | 17.69627 | 11.5812
1751 | 23430.89 | 2017-04-29 06:28 | 1038.21 |  | 59 | 4 | 2.998081 | 3.829061 | 0.8646777 | 0 | 3.200628 | 0 | 0.0001957417 | 0.03275399 | 0 | 0 | 0 | 17.8473 | 12.18966
1752 | 23440.9 | 2017-04-29 06:28 | 1048.225 |  | 59 | 4 | 2.998081 | 3.831507 | 0.873019 | 0 | 3.232578 | 0 | 0.0001957417 | 0.03275399 | 0 | 0 | 0 | 18.5717 | 13.93773
1753 | 23450.92 | 2017-04-29 06:28 | 1058.24 |  | 59 | 4 | 2.998798 | 3.834117 | 0.8813602 | 0 | 3.264548 | 0 | 0.0002283573 | 0.03275399 | 0 | 0 | 0 | 19.58276 | 15.6533
1754 | 23460.93 | 2017-04-29 06:28 | 1068.255 |  | 59 | 4 | 2.998798 | 3.836401 | 0.8897014 | 0 | 3.296538 | 0 | 0.0001957417 | 0.03275399 | 0 | 0 | 0 | 20.23077 | 17.39723
1755 | 23470.95 | 2017-04-29 06:28 | 1078.27 |  | 59 | 4 | 2.998081 | 3.838521 | 0.8980427 | 0 | 3.328548 | 0 | 0.0001630783 | 0.03275399 | 0 | 0 | 0 | 20.54672 | 18.38191
1756 | 23480.96 | 2017-04-29 06:28 | 1088.285 |  | 59 | 4 | 2.998081 | 3.840478 | 0.9063841 | 0 | 3.360575 | 0 | 0.0001305103 | 0.03275399 | 0 | 0 | 0 | 20.72779 | 18.47243
1757 | 23490.98 | 2017-04-29 06:29 | 1098.3 |  | 59 | 4 | 2.998081 | 3.842599 | 0.9147255 | 0 | 3.392618 | 0 | 0.0002283573 | 0.03275399 | 0 | 0 | 0 | 20.51633 | 18.39672
1758 | 23500.99 | 2017-04-29 06:29 | 1108.316 |  | 59 | 4 | 2.998081 | 3.84423 | 0.9230665 | 0 | 3.424676 | 0 | 0.0001305103 | 0.03275399 | 0 | 0 | 0 | 20.16996 | 17.47301
1759 | 23511.01 | 2017-04-29 06:29 | 1118.33 |  | 59 | 4 | 2.998081 | 3.845861 | 0.9314075 | 0 | 3.456748 | 0 | 9.784698e-05 | 0.03275399 | 0 | 0 | 0 | 18.58627 | 13.95259
1760 | 23521.02 | 2017-04-29 06:29 | 1128.346 |  | 59 | 4 | 2.998081 | 3.847818 | 0.9397486 | 0 | 3.488834 | 0 | 0.0002283573 | 0.03275399 | 0 | 0 | 0 | 17.71085 | 11.5812
1761 | 23531.04 | 2017-04-29 06:29 | 1138.361 |  | 59 | 4 | 2.998081 | 3.850101 | 0.9480898 | 0 | 3.520938 | 0 | 0.000195694 | 0.03275399 | 0 | 0 | 0 | 17.86187 | 12.12849
1762 | 23541.05 | 2017-04-29 06:29 | 1148.376 |  | 59 | 4 | 2.998798 | 3.852711 | 0.9564311 | 0 | 3.553064 | 0 | 0.0002283573 | 0.03275399 | 0 | 0 | 0 | 18.46578 | 13.87663
1763 | 23551.07 | 2017-04-29 06:30 | 1158.391 |  | 59 | 4 | 2.998081 | 3.855321 | 0.9647721 | 0 | 3.585211 | 0 | 0.0002283573 | 0.03275399 | 0 | 0 | 0 | 19.4465 | 15.60794
1764 | 23561.08 | 2017-04-29 06:30 | 1168.406 |  | 59 | 4 | 2.998081 | 3.858094 | 0.9731131 | 0 | 3.61738 | 0 | 0.0002283573 | 0.03275399 | 0 | 0 | 0 | 20.26118 | 17.24568
1765 | 23571.1 | 2017-04-29 06:30 | 1178.421 |  | 59 | 4 | 2.998798 | 3.860378 | 0.9814542 | 0 | 3.64957 | 0 | 0.0001957417 | 0.03275399 | 0 | 0 | 0 | 20.56257 | 18.41236
1766 | 23581.11 | 2017-04-29 06:30 | 1188.436 |  | 59 | 4 | 2.998798 | 3.862335 | 0.9897954 | 0 | 3.681779 | 0 | 0.0001304626 | 0.03275399 | 0 | 0 | 0 | 20.68285 | 18.53333
1767 | 23591.13 | 2017-04-29 06:30 | 1198.451 |  | 59 | 4 | 2.998081 | 3.864455 | 0.9981365 | 0 | 3.714005 | 0 | 0.0001305103 | 0.03275399 | 0 | 0 | 0 | 20.57712 | 18.38191
1768 | 23601.14 | 2017-04-29 06:30 | 1208.466 |  | 59 | 4 | 2.998798 | 3.866575 | 1.006477 | 0 | 3.746248 | 0 | 0.0001630783 | 0.03275399 | 0 | 0 | 0 | 20.23077 | 17.18472
1769 | 23611.16 | 2017-04-29 06:31 | 1218.481 |  | 59 | 4 | 2.998081 | 3.86837 | 1.014819 | 0 | 3.778507 | 0 | 0.000163126 | 0.03275399 | 0 | 0 | 0 | 18.46578 | 14.01369
1770 | 23621.17 | 2017-04-29 06:31 | 1228.496 |  | 59 | 4 | 2.998081 | 3.870327 | 1.02316 | 0 | 3.810782 | 0 | 0.0001630783 | 0.03275399 | 0 | 0 | 0 | 17.4697 | 11.5812
1771 | 23631.19 | 2017-04-29 06:31 | 1238.511 |  | 59 | 4 | 2.998798 | 3.8731 | 1.031501 | 0 | 3.843078 | 0 | 0.0002283573 | 0.03275399 | 0 | 0 | 0 | 17.78636 | 12.15907
1772 | 23641.2 | 2017-04-29 06:31 | 1248.526 |  | 59 | 4 | 2.998081 | 3.876036 | 1.039842 | 0 | 3.875395 | 0 | 0.0002283573 | 0.03275399 | 0 | 0 | 0 | 18.43533 | 13.63386
1773 | 23651.22 | 2017-04-29 06:31 | 1258.541 |  | 59 | 4 | 2.998081 | 3.878972 | 1.048183 | 0 | 3.907738 | 0 | 0.0002283573 | 0.03275399 | 0 | 0 | 0 | 19.37109 | 15.68382
1774 | 23661.23 | 2017-04-29 06:31 | 1268.556 |  | 59 | 4 | 2.998081 | 3.881582 | 1.056524 | 0 | 3.940105 | 0 | 0.000195694 | 0.03275399 | 0 | 0 | 0 | 20.23077 | 17.32146
1775 | 23671.25 | 2017-04-29 06:32 | 1278.571 |  | 59 | 4 | 2.998798 | 3.884355 | 1.064866 | 0 | 3.972494 | 0 | 0.0002283573 | 0.03275399 | 0 | 0 | 0 | 20.57712 | 18.16956
1776 | 23681.26 | 2017-04-29 06:32 | 1288.586 |  | 59 | 4 | 2.998798 | 3.886801 | 1.073207 | 0 | 4.004904 | 0 | 0.000195694 | 0.03275399 | 0 | 0 | 0 | 20.75818 | 18.42717
1777 | 23691.28 | 2017-04-29 06:32 | 1298.601 |  | 59 | 4 | 2.998081 | 3.889085 | 1.081548 | 0 | 4.037333 | 0 | 0.0001957417 | 0.03275399 | 0 | 0 | 0 | 20.57712 | 18.20001
1778 | 23701.29 | 2017-04-29 06:32 | 1308.616 |  | 59 | 4 | 2.998798 | 3.891368 | 1.089889 | 0 | 4.069782 | 0 | 0.000163126 | 0.03275399 | 0 | 0 | 0 | 20.20037 | 17.07845
1779 | 23711.31 | 2017-04-29 06:32 | 1318.631 |  | 59 | 4 | 2.998081 | 3.893326 | 1.09823 | 0 | 4.102248 | 0 | 0.0001305103 | 0.03275399 | 0 | 0 | 0 | 18.43533 | 13.87663
1780 | 23721.32 | 2017-04-29 06:32 | 1328.646 |  | 59 | 4 | 2.998081 | 3.895772 | 1.106571 | 0 | 4.134733 | 0 | 0.0001957417 | 0.03275399 | 0 | 0 | 0 | 17.51476 | 11.5506
1781 | 23731.34 | 2017-04-29 06:33 | 1338.661 |  | 59 | 4 | 2.998081 | 3.898545 | 1.114912 | 0 | 4.16724 | 0 | 0.0002283573 | 0.03275399 | 0 | 0 | 0 | 17.78636 | 12.18966
1782 | 23741.35 | 2017-04-29 06:33 | 1348.676 |  | 59 | 4 | 2.998081 | 3.90197 | 1.123254 | 0 | 4.199773 | 0 | 0.0002935886 | 0.03275399 | 0 | 0 | 0 | 18.52668 | 13.31422
1783 | 23751.37 | 2017-04-29 06:33 | 1358.691 |  | 59 | 4 | 2.998081 | 3.905069 | 1.131595 | 0 | 4.232333 | 0 | 0.0002935886 | 0.03275399 | 0 | 0 | 0 | 19.37109 | 15.16747
1784 | 23761.38 | 2017-04-29 06:33 | 1368.706 |  | 59 | 4 | 2.998798 | 3.908168 | 1.139936 | 0 | 4.26492 | 0 | 0.0002283573 | 0.03275399 | 0 | 0 | 0 | 20.20037 | 17.20038
1785 | 23771.4 | 2017-04-29 06:33 | 1378.722 |  | 59 | 4 | 2.998081 | 3.910941 | 1.148277 | 0 | 4.297531 | 0 | 0.000195694 | 0.03275399 | 0 | 0 | 0 | 20.60751 | 18.16956
1786 | 23781.41 | 2017-04-29 06:33 | 1388.736 |  | 59 | 4 | 2.998081 | 3.913877 | 1.156618 | 0 | 4.330164 | 0 | 0.0002283573 | 0.03275399 | 0 | 0 | 0 | 20.48593 | 18.321
1787 | 23791.43 | 2017-04-29 06:34 | 1398.752 |  | 59 | 4 | 2.998081 | 3.916324 | 1.16496 | 0 | 4.362821 | 0 | 0.0001957417 | 0.03275399 | 0 | 0 | 0 | 20.51633 | 18.10864
1788 | 23801.44 | 2017-04-29 06:34 | 1408.767 |  | 59 | 4 | 2.998081 | 3.918934 | 1.173301 | 0 | 4.3955 | 0 | 0.0001957417 | 0.03275399 | 0 | 0 | 0 | 20.18451 | 17.12376
1789 | 23811.46 | 2017-04-29 06:34 | 1418.782 |  | 59 | 4 | 2.998798 | 3.921217 | 1.181642 | 0 | 4.428199 | 0 | 0.000163126 | 0.03275399 | 0 | 0 | 0 | 18.64586 | 13.83039
1790 | 23821.47 | 2017-04-29 06:34 | 1428.797 |  | 59 | 4 | 2.998081 | 3.92399 | 1.189984 | 0 | 4.460918 | 0 | 0.000260973 | 0.03275399 | 0 | 0 | 0 | 17.6645 | 11.39763
1791 | 23831.49 | 2017-04-29 06:34 | 1438.812 |  | 59 | 4 | 2.998798 | 3.927089 | 1.198325 | 0 | 4.493662 | 0 | 0.000260973 | 0.03275399 | 0 | 0 | 0 | 17.74002 | 12.03673
1792 | 23841.5 | 2017-04-29 06:34 | 1448.827 |  | 59 | 4 | 2.998798 | 3.930514 | 1.206666 | 0 | 4.526432 | 0 | 0.0003262043 | 0.03275399 | 0 | 0 | 0 | 18.41946 | 13.60248
1793 | 23851.52 | 2017-04-29 06:35 | 1458.842 |  | 59 | 4 | 2.998081 | 3.93394 | 1.215007 | 0 | 4.559232 | 0 | 0.000260973 | 0.03275399 | 0 | 0 | 0 | 19.40022 | 15.50072
1794 | 23861.53 | 2017-04-29 06:35 | 1468.857 |  | 59 | 4 | 2.998081 | 3.937365 | 1.223348 | 0 | 4.59206 | 0 | 0.000260973 | 0.03275399 | 0 | 0 | 0 | 20.15411 | 17.09328
1795 | 23871.55 | 2017-04-29 06:35 | 1478.872 |  | 59 | 4 | 2.998081 | 3.940464 | 1.23169 | 0 | 4.624916 | 0 | 0.000260973 | 0.03275399 | 0 | 0 | 0 | 20.60622 | 18.07819
1796 | 23881.56 | 2017-04-29 06:35 | 1488.887 |  | 59 | 4 | 2.998081 | 3.943563 | 1.240031 | 0 | 4.657796 | 0 | 0.000260973 | 0.03275399 | 0 | 0 | 0 | 20.60622 | 18.15392
1797 | 23891.58 | 2017-04-29 06:35 | 1498.902 |  | 59 | 4 | 2.998081 | 3.946173 | 1.248372 | 0 | 4.690701 | 0 | 0.0002283573 | 0.03275399 | 0 | 0 | 0 | 20.45553 | 18.07819
1798 | 23901.6 | 2017-04-29 06:35 | 1508.917 |  | 59 | 4 | 2.998081 | 3.948946 | 1.256714 | 0 | 4.72363 | 0 | 0.000195694 | 0.03275399 | 0 | 0 | 0 | 20.07874 | 16.94169
1799 | 23911.61 | 2017-04-29 06:36 | 1518.932 |  | 59 | 4 | 2.998081 | 3.951392 | 1.265055 | 0 | 4.756578 | 0 | 0.000195694 | 0.03275399 | 0 | 0 | 0 | 18.5704 | 13.22254
1800 | 23921.62 | 2017-04-29 06:36 | 1528.947 |  | 59 | 4 | 2.998798 | 3.954491 | 1.273396 | 0 | 4.789549 | 0 | 0.0002935886 | 0.03275399 | 0 | 0 | 0 | 17.43793 | 11.39763
1801 | 23931.64 | 2017-04-29 06:36 | 1538.962 |  | 59 | 4 | 2.998081 | 3.95759 | 1.281737 | 0 | 4.822548 | 0 | 0.000260973 | 0.03275399 | 0 | 0 | 0 | 17.74002 | 12.00615
1802 | 23941.65 | 2017-04-29 06:36 | 1548.977 |  | 59 | 4 | 2.998081 | 3.961342 | 1.290078 | 0 | 4.855576 | 0 | 0.000260973 | 0.03275399 | 0 | 0 | 0 | 18.34398 | 13.22254
1803 | 23951.67 | 2017-04-29 06:36 | 1558.992 |  | 59 | 4 | 2.998798 | 3.965093 | 1.29842 | 0 | 4.888635 | 0 | 0.000260973 | 0.03275399 | 0 | 0 | 0 | 19.40022 | 15.04537
1804 | 23961.69 | 2017-04-29 06:36 | 1569.007 |  | 59 | 4 | 2.998081 | 3.968519 | 1.306761 | 0 | 4.921724 | 0 | 0.000260973 | 0.03275399 | 0 | 0 | 0 | 20.07874 | 17.01749
1805 | 23971.7 | 2017-04-29 06:37 | 1579.022 |  | 59 | 4 | 2.998798 | 3.971781 | 1.315102 | 0 | 4.95484 | 0 | 0.000260973 | 0.03275399 | 0 | 0 | 0 | 20.53088 | 18.00245
1806 | 23981.72 | 2017-04-29 06:37 | 1589.037 |  | 59 | 4 | 2.998798 | 3.975043 | 1.323443 | 0 | 4.987982 | 0 | 0.000260973 | 0.03275399 | 0 | 0 | 0 | 20.60622 | 18.07819
1807 | 23991.73 | 2017-04-29 06:37 | 1599.052 |  | 59 | 4 | 2.998798 | 3.977979 | 1.331784 | 0 | 5.02115 | 0 | 0.000260973 | 0.03275399 | 0 | 0 | 0 | 20.38018 | 18.00245
1808 | 24001.75 | 2017-04-29 06:37 | 1609.067 |  | 59 | 4 | 2.998081 | 3.980752 | 1.340126 | 0 | 5.054342 | 0 | 0.0002283573 | 0.03275399 | 0 | 0 | 0 | 20.15411 | 16.94169
1809 | 24011.76 | 2017-04-29 06:37 | 1619.082 |  | 59 | 4 | 2.998081 | 3.983198 | 1.348467 | 0 | 5.087557 | 0 | 0.000195694 | 0.03275399 | 0 | 0 | 0 | 18.49493 | 13.60248
1810 | 24021.78 | 2017-04-29 06:37 | 1629.097 |  | 59 | 4 | 2.998081 | 3.986298 | 1.356808 | 0 | 5.120795 | 0 | 0.000260973 | 0.03275399 | 0 | 0 | 0 | 17.51346 | 11.39763
1811 | 24031.79 | 2017-04-29 06:38 | 1639.113 |  | 59 | 4 | 2.998081 | 3.989723 | 1.365149 | 0 | 5.15406 | 0 | 0.0002936363 | 0.03275399 | 0 | 0 | 0 | 17.74002 | 12.00615
1812 | 24041.81 | 2017-04-29 06:38 | 1649.128 |  | 59 | 4 | 2.998081 | 3.993474 | 1.373491 | 0 | 5.187355 | 0 | 0.0002936363 | 0.03275399 | 0 | 0 | 0 | 18.41946 | 13.29853
1813 | 24051.82 | 2017-04-29 06:38 | 1659.143 |  | 59 | 4 | 2.998081 | 3.997063 | 1.381832 | 0 | 5.22068 | 0 | 0.0002935886 | 0.03275399 | 0 | 0 | 0 | 19.40022 | 15.50072
1814 | 24061.84 | 2017-04-29 06:38 | 1669.158 |  | 59 | 4 | 2.998081 | 4.000488 | 1.390173 | 0 | 5.254036 | 0 | 0.0002610207 | 0.03275399 | 0 | 0 | 0 | 20.15411 | 17.01749
1815 | 24071.85 | 2017-04-29 06:38 | 1679.173 |  | 59 | 4 | 2.998081 | 4.003913 | 1.398515 | 0 | 5.28742 | 0 | 0.000228405 | 0.03275399 | 0 | 0 | 0 | 20.60622 | 18.00245
1816 | 24081.87 | 2017-04-29 06:38 | 1689.188 |  | 59 | 4 | 2.998081 | 4.006849 | 1.406856 | 0 | 5.320831 | 0 | 0.0002609253 | 0.03275399 | 0 | 0 | 0 | 20.60622 | 18.15392
1817 | 24091.88 | 2017-04-29 06:39 | 1699.203 |  | 59 | 4 | 2.998081 | 4.009785 | 1.415198 | 0 | 5.354266 | 0 | 0.0002609253 | 0.03275399 | 0 | 0 | 0 | 20.45553 | 18.00245
1818 | 24101.9 | 2017-04-29 06:39 | 1709.218 |  | 59 | 4 | 2.998081 | 4.012721 | 1.423539 | 0 | 5.387724 | 0 | 0.0002609253 | 0.03275399 | 0 | 0 | 0 | 20.15411 | 16.94169
1819 | 24111.91 | 2017-04-29 06:39 | 1719.233 |  | 59 | 4 | 2.998081 | 4.015005 | 1.43188 | 0 | 5.421203 | 0 | 0.0001630783 | 0.03275399 | 0 | 0 | 0 | 18.64586 | 13.37452
1820 | 24121.93 | 2017-04-29 06:39 | 1729.248 |  | 59 | 4 | 2.998081 | 4.018104 | 1.440221 | 0 | 5.454705 | 0 | 0.0002610207 | 0.03275399 | 0 | 0 | 0 | 17.58898 | 11.39763
1821 | 24131.94 | 2017-04-29 06:39 | 1739.263 |  | 59 | 4 | 2.998798 | 4.021366 | 1.448562 | 0 | 5.488234 | 0 | 0.0002610207 | 0.03275399 | 0 | 0 | 0 | 17.74002 | 12.00615
1822 | 24141.96 | 2017-04-29 06:39 | 1749.278 |  | 59 | 4 | 2.998798 | 4.025117 | 1.456903 | 0 | 5.521792 | 0 | 0.0003261566 | 0.03275399 | 0 | 0 | 0 | 18.49493 | 13.29853
1823 | 24151.97 | 2017-04-29 06:40 | 1759.293 |  | 59 | 4 | 2.998798 | 4.028869 | 1.465244 | 0 | 5.555381 | 0 | 0.0002936363 | 0.03275399 | 0 | 0 | 0 | 19.40022 | 15.53124
1824 | 24161.99 | 2017-04-29 06:40 | 1769.308 |  | 59 | 4 | 2.998798 | 4.032131 | 1.473572 | 0 | 5.588947 | 0 | 0.0002609253 | 0.03275399 | 0 | 0 | 0 | 20.15411 | 17.01749
1825 | 24172 | 2017-04-29 06:40 | 1779.323 |  | 59 | 4 | 2.999514 | 4.035393 | 1.481913 | 0 | 5.622592 | 0 | 0.0002609253 | 0.03275399 | 0 | 0 | 0 | 20.53088 | 18.07819
1826 | 24182.02 | 2017-04-29 06:40 | 1789.338 |  | 59 | 4 | 2.998798 | 4.038166 | 1.490267 | 0 | 5.656315 | 0 | 0.0002283096 | 0.03275399 | 0 | 0 | 0 | 20.63661 | 18.15392
1827 | 24192.03 | 2017-04-29 06:40 | 1799.353 |  | 59 | 4 | 2.998081 | 4.040939 | 1.498608 | 0 | 5.690008 | 0 | 0.0001957893 | 0.03275399 | 0 | 0 | 0 | 20.53088 | 18.00245
1828 | 24202.05 | 2017-04-29 06:40 | 1809.368 |  | 59 | 4 | 2.998081 | 4.043712 | 1.506949 | 0 | 5.723726 | 0 | 0.000228405 | 0.03275399 | 0 | 0 | 0 | 20.07874 | 16.92686
1829 | 24212.06 | 2017-04-29 06:41 | 1819.383 |  | 59 | 4 | 2.998081 | 4.046159 | 1.51529 | 0 | 5.757465 | 0 | 0.000228405 | 0.03275399 | 0 | 0 | 0 | 18.64586 | 13.22254
1830 | 24222.08 | 2017-04-29 06:41 | 1829.398 |  | 59 | 4 | 2.998081 | 4.048769 | 1.523632 | 0 | 5.791225 | 0 | 0.0002610207 | 0.03275399 | 0 | 0 | 0 | 17.6645 | 11.39763
1831 | 24232.09 | 2017-04-29 06:41 | 1839.413 |  | 59 | 4 | 2.998798 | 4.052194 | 1.531973 | 0 | 5.825011 | 0 | 0.0002936363 | 0.03275399 | 0 | 0 | 0 | 17.81553 | 12.00615
1832 | 24242.11 | 2017-04-29 06:41 | 1849.428 |  | 59 | 4 | 2.998798 | 4.055619 | 1.540314 | 0 | 5.858824 | 0 | 0.0002935409 | 0.03275399 | 0 | 0 | 0 | 18.72131 | 13.75442
1833 | 24252.12 | 2017-04-29 06:41 | 1859.443 |  | 59 | 4 | 2.998081 | 4.059207 | 1.548655 | 0 | 5.892667 | 0 | 0.000326252 | 0.03275399 | 0 | 0 | 0 | 19.47563 | 15.50072
1834 | 24262.14 | 2017-04-29 06:41 | 1869.458 |  | 59 | 4 | 2.998081 | 4.062469 | 1.556996 | 0 | 5.926539 | 0 | 0.0002610207 | 0.03275399 | 0 | 0 | 0 | 20.15411 | 17.16907
1835 | 24272.15 | 2017-04-29 06:42 | 1879.473 |  | 59 | 4 | 2.998081 | 4.065405 | 1.565337 | 0 | 5.960436 | 0 | 0.0002283096 | 0.03275399 | 0 | 0 | 0 | 20.75688 | 18.07819
1836 | 24282.17 | 2017-04-29 06:42 | 1889.489 |  | 59 | 4 | 2.998081 | 4.068178 | 1.573678 | 0 | 5.994359 | 0 | 0.0002283096 | 0.03275399 | 0 | 0 | 0 | 20.75688 | 18.22965
1837 | 24292.18 | 2017-04-29 06:42 | 1899.504 |  | 59 | 4 | 2.998798 | 4.070951 | 1.582019 | 0 | 6.028304 | 0 | 0.0002283096 | 0.03275399 | 0 | 0 | 0 | 20.68155 | 18.07819
1838 | 24302.2 | 2017-04-29 06:42 | 1909.519 |  | 59 | 4 | 2.998081 | 4.073398 | 1.59036 | 0 | 6.062271 | 0 | 0.000195694 | 0.03275399 | 0 | 0 | 0 | 20.15411 | 16.86589
1839 | 24312.21 | 2017-04-29 06:42 | 1919.534 |  | 59 | 4 | 2.998081 | 4.075681 | 1.598702 | 0 | 6.096258 | 0 | 0.0001630783 | 0.03275399 | 0 | 0 | 0 | 18.79677 | 13.22254
1840 | 24322.23 | 2017-04-29 06:42 | 1929.549 |  | 59 | 4 | 2.998798 | 4.078454 | 1.607043 | 0 | 6.130265 | 0 | 0.0002283096 | 0.03275399 | 0 | 0 | 0 | 17.6645 | 11.39763
1841 | 24332.24 | 2017-04-29 06:43 | 1939.564 |  | 59 | 4 | 2.998798 | 4.081553 | 1.615384 | 0 | 6.164296 | 0 | 0.0002610207 | 0.03275399 | 0 | 0 | 0 | 17.96654 | 12.00615
1842 | 24342.26 | 2017-04-29 06:43 | 1949.579 |  | 59 | 4 | 2.998081 | 4.084979 | 1.623725 | 0 | 6.198356 | 0 | 0.0002610207 | 0.03275399 | 0 | 0 | 0 | 18.79677 | 13.75442
1843 | 24352.27 | 2017-04-29 06:43 | 1959.594 |  | 59 | 4 | 2.998081 | 4.088567 | 1.632066 | 0 | 6.232445 | 0 | 0.0003261566 | 0.03275399 | 0 | 0 | 0 | 19.55103 | 15.50072
1844 | 24362.29 | 2017-04-29 06:43 | 1969.609 |  | 59 | 4 | 2.998798 | 4.091666 | 1.640407 | 0 | 6.266561 | 0 | 0.0002610207 | 0.03275399 | 0 | 0 | 0 | 20.15411 | 17.16907
1845 | 24372.3 | 2017-04-29 06:43 | 1979.624 |  | 59 | 4 | 2.998081 | 4.094439 | 1.648749 | 0 | 6.300702 | 0 | 0.000228405 | 0.03275399 | 0 | 0 | 0 | 20.68155 | 18.07819
1846 | 24382.32 | 2017-04-29 06:43 | 1989.639 |  | 59 | 4 | 2.998081 | 4.097049 | 1.65709 | 0 | 6.334865 | 0 | 0.0001957893 | 0.03275399 | 0 | 0 | 0 | 20.68155 | 18.07819
1847 | 24392.33 | 2017-04-29 06:44 | 1999.654 |  | 59 | 4 | 2.998798 | 4.099822 | 1.665431 | 0 | 6.36905 | 0 | 0.000228405 | 0.03275399 | 0 | 0 | 0 | 20.71194 | 18.03291
1848 | 24402.35 | 2017-04-29 06:44 | 2009.669 |  | 59 | 4 | 2.998081 | 4.102268 | 1.673772 | 0 | 6.403257 | 0 | 0.000228405 | 0.03275399 | 0 | 0 | 0 | 20.15411 | 16.79008
1849 | 24412.36 | 2017-04-29 06:44 | 2019.684 |  | 59 | 4 | 2.998081 | 4.104552 | 1.682113 | 0 | 6.437483 | 0 | 0.0001957893 | 0.03275399 | 0 | 0 | 0 | 18.72131 | 13.22254
1850 | 24422.38 | 2017-04-29 06:44 | 2029.699 |  | 59 | 4 | 2.998798 | 4.107162 | 1.690454 | 0 | 6.471729 | 0 | 0.000228405 | 0.03275399 | 0 | 0 | 0 | 17.74002 | 11.39763
1851 | 24432.39 | 2017-04-29 06:44 | 2039.714 |  | 59 | 4 | 2.998081 | 4.110097 | 1.698795 | 0 | 6.505999 | 0 | 0.0002610207 | 0.03275399 | 0 | 0 | 0 | 17.89104 | 12.00615
1852 | 24442.41 | 2017-04-29 06:44 | 2049.729 |  | 59 | 4 | 2.998081 | 4.113523 | 1.707136 | 0 | 6.540296 | 0 | 0.0002609253 | 0.03275399 | 0 | 0 | 0 | 18.79677 | 13.83039
1853 | 24452.42 | 2017-04-29 06:45 | 2059.744 |  | 59 | 4 | 2.998081 | 4.116785 | 1.715477 | 0 | 6.574621 | 0 | 0.0002609253 | 0.03275399 | 0 | 0 | 0 | 19.55103 | 15.50072
1854 | 24462.44 | 2017-04-29 06:45 | 2069.759 |  | 59 | 4 | 2.998081 | 4.120047 | 1.723818 | 0 | 6.608973 | 0 | 0.0002610207 | 0.03275399 | 0 | 0 | 0 | 20.30483 | 17.16907
1855 | 24472.45 | 2017-04-29 06:45 | 2079.774 |  | 59 | 4 | 2.998081 | 4.12282 | 1.732159 | 0 | 6.643349 | 0 | 0.000228405 | 0.03275399 | 0 | 0 | 0 | 20.75688 | 18.07819
1856 | 24482.47 | 2017-04-29 06:45 | 2089.789 |  | 59 | 4 | 2.998081 | 4.12543 | 1.740501 | 0 | 6.677749 | 0 | 0.000228405 | 0.03275399 | 0 | 0 | 0 | 20.75688 | 18.07819
1857 | 24492.48 | 2017-04-29 06:45 | 2099.804 |  | 59 | 4 | 2.998798 | 4.128039 | 1.748842 | 0 | 6.712171 | 0 | 0.000228405 | 0.03275399 | 0 | 0 | 0 | 20.75688 | 18.00245
1858 | 24502.5 | 2017-04-29 06:45 | 2109.819 |  | 59 | 4 | 2.998798 | 4.130486 | 1.757183 | 0 | 6.746614 | 0 | 0.0001957893 | 0.03275399 | 0 | 0 | 0 | 20.15411 | 16.79008
1859 | 24512.51 | 2017-04-29 06:46 | 2119.834 |  | 59 | 4 | 2.998081 | 4.132607 | 1.765524 | 0 | 6.781076 | 0 | 0.0001631737 | 0.03275399 | 0 | 0 | 0 | 18.79677 | 13.22254
1860 | 24522.53 | 2017-04-29 06:46 | 2129.849 |  | 59 | 4 | 2.998081 | 4.135053 | 1.773865 | 0 | 6.815557 | 0 | 0.0002610207 | 0.03275399 | 0 | 0 | 0 | 17.74002 | 11.39763
1861 | 24532.54 | 2017-04-29 06:46 | 2139.864 |  | 59 | 4 | 2.998081 | 4.138315 | 1.782206 | 0 | 6.850061 | 0 | 0.0002610207 | 0.03275399 | 0 | 0 | 0 | 18.04204 | 12.00615
1862 | 24542.56 | 2017-04-29 06:46 | 2149.88 |  | 59 | 4 | 2.998081 | 4.14174 | 1.790547 | 0 | 6.884593 | 0 | 0.0002935409 | 0.03275399 | 0 | 0 | 0 | 18.87221 | 13.75442
1863 | 24552.57 | 2017-04-29 06:46 | 2159.895 |  | 59 | 4 | 2.998081 | 4.144839 | 1.798889 | 0 | 6.919155 | 0 | 0.0002283096 | 0.03275399 | 0 | 0 | 0 | 19.55103 | 15.50072
1864 | 24562.59 | 2017-04-29 06:46 | 2169.91 |  | 59 | 4 | 2.998081 | 4.148102 | 1.807217 | 0 | 6.953687 | 0 | 0.000228405 | 0.03275399 | 0 | 0 | 0 | 20.38018 | 17.24486
1865 | 24572.6 | 2017-04-29 06:47 | 2179.925 |  | 59 | 4 | 2.998081 | 4.151038 | 1.815571 | 0 | 6.988353 | 0 | 0.0002610207 | 0.03275399 | 0 | 0 | 0 | 20.75688 | 18.07819
1866 | 24582.62 | 2017-04-29 06:47 | 2189.94 |  | 59 | 4 | 2.998081 | 4.153811 | 1.823912 | 0 | 7.02299 | 0 | 0.0002283096 | 0.03275399 | 0 | 0 | 0 | 20.75688 | 18.07819
1867 | 24592.63 | 2017-04-29 06:47 | 2199.955 |  | 59 | 4 | 2.998081 | 4.156257 | 1.832253 | 0 | 7.057648 | 0 | 0.000195694 | 0.03275399 | 0 | 0 | 0 | 20.75688 | 18.00245
1868 | 24602.65 | 2017-04-29 06:47 | 2209.97 |  | 59 | 4 | 2.998798 | 4.158867 | 1.840594 | 0 | 7.092326 | 0 | 0.0002283096 | 0.03275399 | 0 | 0 | 0 | 20.22947 | 16.79008
1869 | 24612.66 | 2017-04-29 06:47 | 2219.985 |  | 59 | 4 | 2.998081 | 4.160987 | 1.848935 | 0 | 7.127025 | 0 | 0.0001957893 | 0.03275399 | 0 | 0 | 0 | 18.72131 | 13.22254
1870 | 24622.68 | 2017-04-29 06:47 | 2230 |  | 59 | 4 | 2.998081 | 4.16376 | 1.857277 | 0 | 7.161744 | 0 | 0.0002610207 | 0.03275399 | 0 | 0 | 0 | 17.74002 | 11.39763
1871 | 24632.69 | 2017-04-29 06:48 | 2240.015 |  | 59 | 4 | 2.998081 | 4.166859 | 1.865605 | 0 | 7.196435 | 0 | 0.0002609253 | 0.03275399 | 0 | 0 | 0 | 18.19302 | 12.00615
1872 | 24642.71 | 2017-04-29 06:48 | 2250.03 |  | 59 | 4 | 2.998081 | 4.170448 | 1.873959 | 0 | 7.231261 | 0 | 0.0002936363 | 0.03275399 | 0 | 0 | 0 | 18.87221 | 13.75442
1873 | 24652.72 | 2017-04-29 06:48 | 2260.045 |  | 59 | 4 | 2.998798 | 4.173873 | 1.8823 | 0 | 7.266062 | 0 | 0.0002936363 | 0.03275399 | 0 | 0 | 0 | 19.62644 | 15.50072
1874 | 24662.74 | 2017-04-29 06:48 | 2270.06 |  | 59 | 4 | 2.998798 | 4.177135 | 1.890642 | 0 | 7.30089 | 0 | 0.0002609253 | 0.03275399 | 0 | 0 | 0 | 20.53088 | 17.16907
1875 | 24672.75 | 2017-04-29 06:48 | 2280.075 |  | 59 | 4 | 2.998798 | 4.180234 | 1.898983 | 0 | 7.335745 | 0 | 0.000195694 | 0.03275399 | 0 | 0 | 0 | 20.75688 | 18.00245
1876 | 24682.77 | 2017-04-29 06:48 | 2290.09 |  | 59 | 4 | 2.998081 | 4.183007 | 1.907324 | 0 | 7.370625 | 0 | 0.0001957893 | 0.03275399 | 0 | 0 | 0 | 20.75688 | 18.07819
1877 | 24692.78 | 2017-04-29 06:49 | 2300.105 |  | 59 | 4 | 2.998081 | 4.18578 | 1.915665 | 0 | 7.405527 | 0 | 0.000228405 | 0.03275399 | 0 | 0 | 0 | 20.75688 | 17.92672
1878 | 24702.8 | 2017-04-29 06:49 | 2310.12 |  | 59 | 4 | 2.998081 | 4.18839 | 1.924006 | 0 | 7.440453 | 0 | 0.0001957893 | 0.03275399 | 0 | 0 | 0 | 20.22947 | 16.63846
1879 | 24712.81 | 2017-04-29 06:49 | 2320.135 |  | 59 | 4 | 2.998798 | 4.191 | 1.932347 | 0 | 7.475398 | 0 | 0.000228405 | 0.03275399 | 0 | 0 | 0 | 18.79677 | 13.22254
1880 | 24722.83 | 2017-04-29 06:49 | 2330.15 |  | 59 | 4 | 2.998798 | 4.193772 | 1.940688 | 0 | 7.510367 | 0 | 0.0002610207 | 0.03275399 | 0 | 0 | 0 | 17.74002 | 11.39763
1881 | 24732.84 | 2017-04-29 06:49 | 2340.165 |  | 59 | 4 | 2.998798 | 4.197197 | 1.949029 | 0 | 7.545362 | 0 | 0.0002609253 | 0.03275399 | 0 | 0 | 0 | 18.19302 | 12.00615
1882 | 24740.38 | 2017-04-29 06:49 | 2347.7 |  | 59 | 4 | 2.998798 | 4.200133 | 1.955304 | 0 | 7.571708 | 0 | 0.0003587723 | 0.03275399 | 0 | 0 | 0 | 18.79677 | 13.22254
|  |  |  | 59 Count | 252
1883 | 24800.39 | 2017-04-29 06:50 | 60.0122 |  | 60 | 4 | 2.659883 | 4.199155 | 2.00192 | 0 | 7.76746 | 0 | -3.261566e-05 | 0.03275399 | 0 | 0 | 0 | 20.53088 | 17.09328
1884 | 24860.4 | 2017-04-29 06:51 | 120.0244 |  | 60 | 4 | 2.387605 | 4.199318 | 2.044114 | 0 | 7.944645 | 0 | 0 | 0.03275399 | 0 | 0 | 0 | 20.15411 | 16.86589
1885 | 24920.41 | 2017-04-29 06:52 | 180.0367 |  | 60 | 4 | 2.189846 | 4.199155 | 2.082201 | 0 | 8.104582 | 0 | -3.261566e-05 | 0.03275399 | 0 | 0 | 0 | 17.6645 | 11.39763
1886 | 24980.43 | 2017-04-29 06:53 | 240.0489 |  | 60 | 4 | 1.969157 | 4.199155 | 2.116709 | 0 | 8.24949 | 0 | -3.261566e-05 | 0.03275399 | 0 | 0 | 0 | 20.38018 | 18.07819
1887 | 25040.44 | 2017-04-29 06:54 | 300.0611 |  | 60 | 4 | 1.803641 | 4.199318 | 2.148255 | 0 | 8.381959 | 0 | 3.261566e-05 | 0.03275399 | 0 | 0 | 0 | 18.11753 | 13.22254
1888 | 25100.45 | 2017-04-29 06:55 | 360.0734 |  | 60 | 4 | 1.658187 | 4.199318 | 2.176976 | 0 | 8.502567 | 0 | 3.261566e-05 | 0.03275399 | 0 | 0 | 0 | 19.62644 | 17.01749
1889 | 25160.46 | 2017-04-29 06:56 | 420.0856 |  | 60 | 4 | 1.525631 | 4.199318 | 2.203599 | 0 | 8.614365 | 0 | 0 | 0.03275399 | 0 | 0 | 0 | 19.40022 | 16.71427
1890 | 25220.48 | 2017-04-29 06:57 | 480.098 |  | 60 | 4 | 1.441798 | 4.199318 | 2.22827 | 0 | 8.717964 | 0 | 0 | 0.03275399 | 0 | 0 | 0 | 16.53123 | 11.39763
1891 | 25280.49 | 2017-04-29 06:58 | 540.1101 |  | 60 | 4 | 1.340052 | 4.199318 | 2.251356 | 0 | 8.814905 | 0 | 0 | 0.03275399 | 0 | 0 | 0 | 19.55103 | 18.00245
1892 | 25340.5 | 2017-04-29 06:59 | 600.1223 |  | 60 | 4 | 1.273415 | 4.199155 | 2.273215 | 0 | 8.906698 | 0 | -3.261566e-05 | 0.03275399 | 0 | 0 | 0 | 17.10529 | 13.19198
1893 | 25400.51 | 2017-04-29 07:00 | 660.1346 |  | 60 | 4 | 1.213228 | 4.199318 | 2.293849 | 0 | 8.993345 | 0 | 6.523132e-05 | 0.03275399 | 0 | 0 | 0 | 18.84178 | 17.21438
1894 | 25460.52 | 2017-04-29 07:01 | 720.1468 |  | 60 | 4 | 1.151607 | 4.199318 | 2.313629 | 0 | 9.076406 | 0 | 0 | 0.03275399 | 0 | 0 | 0 | 18.49493 | 16.56264
1895 | 25520.54 | 2017-04-29 07:02 | 780.159 |  | 60 | 4 | 1.117214 | 4.199318 | 2.332518 | 0 | 9.155727 | 0 | 3.261566e-05 | 0.03275399 | 0 | 0 | 0 | 15.92643 | 11.39763
1896 | 25580.55 | 2017-04-29 07:03 | 840.1713 |  | 60 | 4 | 1.064191 | 4.199481 | 2.350642 | 0 | 9.231837 | 0 | 3.261566e-05 | 0.03275399 | 0 | 0 | 0 | 18.79677 | 17.69947
1897 | 25640.56 | 2017-04-29 07:04 | 900.1835 |  | 60 | 4 | 1.028365 | 4.199155 | 2.368138 | 0 | 9.305307 | 0 | -3.261566e-05 | 0.03275399 | 0 | 0 | 0 | 16.53123 | 13.14654
1898 | 25700.57 | 2017-04-29 07:05 | 960.1958 |  | 60 | 4 | 0.9911061 | 4.199155 | 2.384911 | 0 | 9.375741 | 0 | 0 | 0.03275399 | 0 | 0 | 0 | 18.34398 | 17.09328
1899 | 25760.59 | 2017-04-29 07:06 | 1020.208 |  | 60 | 4 | 0.9509809 | 4.199318 | 2.401161 | 0 | 9.443979 | 0 | 0 | 0.03275399 | 0 | 0 | 0 | 18.04204 | 16.45632
1900 | 25820.6 | 2017-04-29 07:07 | 1080.22 |  | 60 | 4 | 0.9280522 | 4.199318 | 2.416794 | 0 | 9.509623 | 0 | 3.261566e-05 | 0.03275399 | 0 | 0 | 0 | 15.59342 | 11.39763
1901 | 25880.61 | 2017-04-29 07:08 | 1140.232 |  | 60 | 4 | 0.885061 | 4.199318 | 2.431852 | 0 | 9.572856 | 0 | -3.261566e-05 | 0.03275399 | 0 | 0 | 0 | 18.31353 | 17.59324
1902 | 25940.62 | 2017-04-29 07:09 | 1200.245 |  | 60 | 4 | 0.8556836 | 4.199318 | 2.446411 | 0 | 9.633993 | 0 | 3.261566e-05 | 0.03275399 | 0 | 0 | 0 | 16.27397 | 12.96397
1903 | 26000.63 | 2017-04-29 07:10 | 1260.257 |  | 60 | 4 | 0.8234402 | 4.199155 | 2.460353 | 0 | 9.69254 | 0 | 0 | 0.03275399 | 0 | 0 | 0 | 18.11753 | 17.39641
1904 | 26060.65 | 2017-04-29 07:11 | 1320.269 |  | 60 | 4 | 0.7868977 | 4.199318 | 2.473824 | 0 | 9.749107 | 0 | 3.261566e-05 | 0.03275399 | 0 | 0 | 0 | 17.78507 | 16.98701
1905 | 26120.66 | 2017-04-29 07:12 | 1380.281 |  | 60 | 4 | 0.7639689 | 4.199318 | 2.486733 | 0 | 9.803317 | 0 | 0 | 0.03275399 | 0 | 0 | 0 | 15.51778 | 12.00615
1906 | 26180.67 | 2017-04-29 07:13 | 1440.294 |  | 60 | 4 | 0.7238438 | 4.199318 | 2.499097 | 0 | 9.855236 | 0 | 3.261566e-05 | 0.03275399 | 0 | 0 | 0 | 18.31353 | 18.68391
1907 | 26240.68 | 2017-04-29 07:14 | 1500.306 |  | 60 | 4 | 0.695183 | 4.199318 | 2.510981 | 0 | 9.905138 | 0 | 0 | 0.03275399 | 0 | 0 | 0 | 16.42515 | 13.79984
1908 | 26300.7 | 2017-04-29 07:15 | 1560.318 |  | 60 | 4 | 0.6658056 | 4.199318 | 2.522279 | 0 | 9.952582 | 0 | 0 | 0.03275399 | 0 | 0 | 0 | 18.23805 | 18.04774
1909 | 26360.71 | 2017-04-29 07:16 | 1620.33 |  | 60 | 4 | 0.629263 | 4.199318 | 2.53311 | 0 | 9.998067 | 0 | 0 | 0.03275399 | 0 | 0 | 0 | 18.23805 | 17.89626
1910 | 26420.72 | 2017-04-29 07:17 | 1680.343 |  | 60 | 4 | 0.6063343 | 4.199155 | 2.543406 | 0 | 10.0413 | 0 | -3.261566e-05 | 0.03275399 | 0 | 0 | 0 | 15.51778 | 11.97556
1911 | 26480.73 | 2017-04-29 07:18 | 1740.355 |  | 60 | 4 | 0.5705083 | 4.199318 | 2.55317 | 0 | 10.0823 | 0 | 3.261566e-05 | 0.03275399 | 0 | 0 | 0 | 18.69087 | 18.65347
1912 | 26540.39 | 2017-04-29 07:19 | 1800.008 |  | 60 | 4 | 0.5404145 | 4.199318 | 2.562407 | 0 | 10.12109 | 0 | 0 | 0.03275399 | 0 | 0 | 0 | 16.42515 | 13.79984
|  |  |  | 60 Count | 30
1913 | 26600.4 | 2017-04-29 07:20 | 60.01225 |  | 61 | 4 | 0 | 4.158051 | 2.562407 | 0 | 10.12109 | 0 | -9.784698e-05 | 0.03275399 | 0 | 0 | 0 | 18.13211 | 17.33547
1914 | 26660.41 | 2017-04-29 07:21 | 120.0245 |  | 61 | 4 | 0 | 4.150222 | 2.562407 | 0 | 10.12109 | 0 | -6.523132e-05 | 0.03275399 | 0 | 0 | 0 | 17.98112 | 17.25969
1915 | 26720.42 | 2017-04-29 07:22 | 180.0367 |  | 61 | 4 | 0 | 4.145003 | 2.562407 | 0 | 10.12109 | 0 | -6.523132e-05 | 0.03275399 | 0 | 0 | 0 | 15.33598 | 11.36704
1916 | 26780.44 | 2017-04-29 07:23 | 240.049 |  | 61 | 4 | 0 | 4.141251 | 2.562407 | 0 | 10.12109 | 0 | -3.261566e-05 | 0.03275399 | 0 | 0 | 0 | 18.28308 | 18.47162
1917 | 26840.45 | 2017-04-29 07:24 | 300.0612 |  | 61 | 4 | 0 | 4.138315 | 2.562407 | 0 | 10.12109 | 0 | -3.261566e-05 | 0.03275399 | 0 | 0 | 0 | 16.04588 | 13.16063
1918 | 26900.46 | 2017-04-29 07:25 | 360.0734 |  | 61 | 4 | 0 | 4.136032 | 2.562407 | 0 | 10.12109 | 0 | -3.261566e-05 | 0.03275399 | 0 | 0 | 0 | 17.67782 | 17.15265
1919 | 26960.47 | 2017-04-29 07:26 | 420.0857 |  | 61 | 4 | 0 | 4.134074 | 2.562407 | 0 | 10.12109 | 0 | -3.261566e-05 | 0.03275399 | 0 | 0 | 0 | 17.49632 | 16.77366
1920 | 27020.48 | 2017-04-29 07:27 | 480.0979 |  | 61 | 4 | 0 | 4.132607 | 2.562407 | 0 | 10.12109 | 0 | -3.261566e-05 | 0.03275399 | 0 | 0 | 0 | 15.00156 | 11.15289
1921 | 27080.5 | 2017-04-29 07:28 | 540.1101 |  | 61 | 4 | 0 | 4.131464 | 2.562407 | 0 | 10.12109 | 0 | 0 | 0.03275399 | 0 | 0 | 0 | 18.02491 | 18.21324
1922 | 27140.4 | 2017-04-29 07:29 | 600.0132 |  | 61 | 4 | 0 | 4.130323 | 2.562407 | 0 | 10.12109 | 0 | 0 | 0.03275399 | 0 | 0 | 0 | 16.0605 | 13.58601
|  |  |  | 61 Count | 10
1923 | 27140.43 | 2017-04-29 07:29 | 0.03106577 |  | 62 | 4 | -0.000558882 | 4.130323 | 2.562407 | 2.419171e-09 | 10.12109 | 9.991959e-09 | 0 | 0.03414603 | 0 | 0 | 0 | 16.13611 | 13.58601
1924 | 27200.41 | 2017-04-29 07:30 | 60.01223 |  | 62 | 4 | -0.001275403 | 4.129344 | 2.562407 | 1.576841e-05 | 10.12109 | 6.511923e-05 | 0 | 0.03414603 | 0 | 0 | 0 | 17.94941 | 17.22843
|  |  |  | 62 Count | 2
1925 | 27200.43 | 2017-04-29 07:30 | 0.01560517 |  | 63 | 4 | -19.99508 | 3.346421 | 2.562407 | 0.0001024424 | 10.12109 | 0.000355167 | 0 | 0.03414603 | 0 | 0 | 0 | 17.94941 | 17.22843
1926 | 27200.44 | 2017-04-29 07:30 | 0.03140536 |  | 63 | 4 | -19.99579 | 3.334188 | 2.562407 | 0.0001902012 | 10.12109 | 0.0006483081 | -0.002446604 | 0.03414603 | 0 | 0 | 0 | 17.94941 | 17.22843
1927 | 27200.52 | 2017-04-29 07:30 | 0.1092296 |  | 63 | 4 | -19.99579 | 3.323912 | 2.562407 | 0.0006224626 | 10.12109 | 0.002087436 | -0.00450182 | 0.03414603 | 0 | 0 | 0 | 17.72288 | 17.22843
1928 | 27200.61 | 2017-04-29 07:30 | 0.2031737 |  | 63 | 4 | -19.99508 | 3.312005 | 2.562407 | 0.001144256 | 10.12109 | 0.003818938 | -0.006883192 | 0.03414603 | 0 | 0 | 0 | 17.72288 | 17.22843
1929 | 27200.75 | 2017-04-29 07:30 | 0.3432027 |  | 63 | 4 | -19.99579 | 3.30124 | 2.562407 | 0.001922024 | 10.12109 | 0.006390975 | -0.009036208 | 0.03414603 | 0 | 0 | 0 | 17.7984 | 17.15265
1930 | 27200.91 | 2017-04-29 07:30 | 0.4992279 |  | 63 | 4 | -19.99579 | 3.290475 | 2.562407 | 0.002788648 | 10.12109 | 0.009247103 | -0.01118927 | 0.03414603 | 0 | 0 | 0 | 17.7984 | 17.15265
1931 | 27201.1 | 2017-04-29 07:30 | 0.6864303 |  | 63 | 4 | -19.99579 | 3.280199 | 2.562407 | 0.003828449 | 10.12109 | 0.01266319 | -0.01324444 | 0.03414603 | 0 | 0 | 0 | 17.72288 | 17.15265
1932 | 27201.3 | 2017-04-29 07:30 | 0.8892133 |  | 63 | 4 | -19.99579 | 3.26976 | 2.562407 | 0.004954785 | 10.12109 | 0.0163518 | -0.01533222 | 0.03414603 | 0 | 0 | 0 | 17.64737 | 17.15265
1933 | 27201.53 | 2017-04-29 07:30 | 1.123192 |  | 63 | 4 | -19.99579 | 3.259321 | 2.562407 | 0.006254389 | 10.12109 | 0.02059431 | -0.01742005 | 0.03414603 | 0 | 0 | 0 | 17.72288 | 17.00106
1934 | 27201.82 | 2017-04-29 07:30 | 1.403992 |  | 63 | 4 | -19.99579 | 3.249045 | 2.562407 | 0.007814058 | 10.12109 | 0.02566983 | -0.01947522 | 0.03414603 | 0 | 0 | 0 | 17.64737 | 16.92527
1935 | 27202.11 | 2017-04-29 07:30 | 1.700407 |  | 63 | 4 | -19.99579 | 3.238606 | 2.562407 | 0.00946045 | 10.12109 | 0.03101044 | -0.021563 | 0.03414603 | 0 | 0 | 0 | 17.49632 | 16.77366
1936 | 27202.47 | 2017-04-29 07:30 | 2.059168 |  | 63 | 4 | -19.99579 | 3.22833 | 2.562407 | 0.01145315 | 10.12109 | 0.03745394 | -0.02361817 | 0.03414603 | 0 | 0 | 0 | 17.49632 | 16.62203
1937 | 27202.86 | 2017-04-29 07:30 | 2.449197 |  | 63 | 4 | -19.99579 | 3.218054 | 2.562407 | 0.01361952 | 10.12109 | 0.04443598 | -0.02567334 | 0.03414603 | 0 | 0 | 0 | 17.49632 | 16.54621
1938 | 27203.28 | 2017-04-29 07:30 | 2.87035 |  | 63 | 4 | -19.99579 | 3.207778 | 2.562407 | 0.01595876 | 10.12109 | 0.05195165 | -0.02772851 | 0.03414603 | 0 | 0 | 0 | 17.49632 | 16.47038
1939 | 27203.75 | 2017-04-29 07:30 | 3.338359 |  | 63 | 4 | -19.99579 | 3.197666 | 2.562407 | 0.01855828 | 10.12109 | 0.06027707 | -0.02975106 | 0.03414603 | 0 | 0 | 0 | 17.49632 | 16.24288
1940 | 27204.28 | 2017-04-29 07:30 | 3.868808 |  | 63 | 4 | -19.99651 | 3.18739 | 2.562407 | 0.02150461 | 10.12109 | 0.06968297 | -0.03180623 | 0.03414603 | 0 | 0 | 0 | 17.42079 | 16.0912
1941 | 27204.86 | 2017-04-29 07:30 | 4.445928 |  | 63 | 4 | -19.99579 | 3.176951 | 2.562407 | 0.02471016 | 10.12109 | 0.07988312 | -0.02462945 | 0.03414603 | 0 | 0 | 0 | 17.34525 | 15.93949
1942 | 27205.48 | 2017-04-29 07:30 | 5.069927 |  | 63 | 4 | -19.99579 | 3.166838 | 2.562407 | 0.02817609 | 10.12109 | 0.09087658 | -0.01973615 | 0.03414603 | 0 | 0 | 0 | 17.26971 | 15.86364
1943 | 27206.17 | 2017-04-29 07:31 | 5.756365 |  | 63 | 4 | -19.99579 | 3.156725 | 2.562407 | 0.03198886 | 10.12109 | 0.1029311 | -0.01663709 | 0.03414603 | 0 | 0 | 0 | 17.11862 | 15.48428
1944 | 27206.9 | 2017-04-29 07:31 | 6.489529 |  | 63 | 4 | -19.99579 | 3.146613 | 2.562407 | 0.03606113 | 10.12109 | 0.115765 | -0.0145493 | 0.03414603 | 0 | 0 | 0 | 17.04307 | 15.25662
1945 | 27207.71 | 2017-04-29 07:31 | 7.301184 |  | 63 | 4 | -19.99579 | 3.136337 | 2.562407 | 0.04056938 | 10.12109 | 0.1299274 | -0.01288562 | 0.03414603 | 0 | 0 | 0 | 17.04307 | 14.80119
1946 | 27208.6 | 2017-04-29 07:31 | 8.189874 |  | 63 | 4 | -19.99579 | 3.126224 | 2.562407 | 0.04550551 | 10.12109 | 0.1453837 | -0.0113524 | 0.03414603 | 0 | 0 | 0 | 16.89195 | 14.49748
1947 | 27209.55 | 2017-04-29 07:31 | 9.141529 |  | 63 | 4 | -19.99579 | 3.116111 | 2.562407 | 0.05079139 | 10.12109 | 0.1618816 | -0.01030846 | 0.03414603 | 0 | 0 | 0 | 16.81639 | 14.19372
1948 | 27210.6 | 2017-04-29 07:31 | 10.18666 |  | 63 | 4 | -19.99579 | 3.105999 | 2.562407 | 0.05659649 | 10.12109 | 0.1799415 | -0.009264564 | 0.03414603 | 0 | 0 | 0 | 16.58967 | 13.58601
1949 | 27211.75 | 2017-04-29 07:31 | 11.34105 |  | 63 | 4 | -19.99579 | 3.095722 | 2.562407 | 0.06300848 | 10.12109 | 0.1998243 | -0.008318568 | 0.03414603 | 0 | 0 | 0 | 16.51409 | 13.51003
1950 | 27213 | 2017-04-29 07:31 | 12.58901 |  | 63 | 4 | -19.99579 | 3.08561 | 2.562407 | 0.06994014 | 10.12109 | 0.2212474 | -0.007470417 | 0.03414603 | 0 | 0 | 0 | 16.51409 | 12.97806
1951 | 27214.34 | 2017-04-29 07:31 | 13.93057 |  | 63 | 4 | -19.99579 | 3.075497 | 2.562407 | 0.07739175 | 10.12109 | 0.2442021 | -0.006752729 | 0.03414603 | 0 | 0 | 0 | 16.28731 | 12.36989
1952 | 27215.79 | 2017-04-29 07:31 | 15.38137 |  | 63 | 4 | -19.99579 | 3.065384 | 2.562407 | 0.08545006 | 10.12109 | 0.2689445 | -0.006230736 | 0.03414603 | 0 | 0 | 0 | 16.28731 | 12.36989
1953 | 27217.35 | 2017-04-29 07:31 | 16.94135 |  | 63 | 4 | -19.99651 | 3.055272 | 2.562407 | 0.09411484 | 10.12109 | 0.2954614 | -0.00570879 | 0.03414603 | 0 | 0 | 0 | 16.28731 | 11.7615
1954 | 27219.02 | 2017-04-29 07:31 | 18.6105 |  | 63 | 4 | -19.99651 | 3.045159 | 2.562407 | 0.1033861 | 10.12109 | 0.3237404 | -0.005252075 | 0.03414603 | 0 | 0 | 0 | 16.66525 | 11.7615
1955 | 27220.8 | 2017-04-29 07:31 | 20.38894 |  | 63 | 4 | -19.99579 | 3.035046 | 2.562407 | 0.1132643 | 10.12109 | 0.3537717 | -0.004893255 | 0.03414603 | 0 | 0 | 0 | 16.81639 | 11.7615
1956 | 27222.73 | 2017-04-29 07:31 | 22.32323 |  | 63 | 4 | -19.99651 | 3.02477 | 2.562407 | 0.1240081 | 10.12109 | 0.3863259 | -0.004567051 | 0.03414603 | 0 | 0 | 0 | 17.04307 | 11.7615
1957 | 27224.79 | 2017-04-29 07:31 | 24.38243 |  | 63 | 4 | -19.99651 | 3.014657 | 2.562407 | 0.1354458 | 10.12109 | 0.4208659 | -0.004175615 | 0.03414603 | 0 | 0 | 0 | 17.42079 | 11.7615
1958 | 27226.88 | 2017-04-29 07:31 | 26.47283 |  | 63 | 4 | -19.99651 | 3.004545 | 2.562407 | 0.1470567 | 10.12109 | 0.455811 | -0.004012442 | 0.03414603 | 0 | 0 | 0 | 17.8739 | 11.7615
1959 | 27229.1 | 2017-04-29 07:31 | 28.68798 |  | 63 | 4 | -19.99651 | 2.994432 | 2.562407 | 0.1593606 | 10.12109 | 0.4927175 | -0.003881979 | 0.03414603 | 0 | 0 | 0 | 18.25138 | 11.91361
1960 | 27231.42 | 2017-04-29 07:31 | 31.01233 |  | 63 | 4 | -19.99579 | 2.984319 | 2.562407 | 0.172271 | 10.12109 | 0.5313122 | -0.003653622 | 0.03414603 | 0 | 0 | 0 | 18.7042 | 12.36989
1961 | 27233.84 | 2017-04-29 07:31 | 33.43026 |  | 63 | 4 | -19.99579 | 2.974206 | 2.562407 | 0.1857012 | 10.12109 | 0.5713253 | -0.00345788 | 0.03414603 | 0 | 0 | 0 | 19.30769 | 12.36989
1962 | 27236.4 | 2017-04-29 07:31 | 35.98866 |  | 63 | 4 | -19.99579 | 2.964094 | 2.562407 | 0.1999115 | 10.12109 | 0.613519 | -0.003327417 | 0.03414603 | 0 | 0 | 0 | 19.91089 | 12.97806
1963 | 27238.97 | 2017-04-29 07:31 | 38.56259 |  | 63 | 4 | -19.99579 | 2.953981 | 2.562407 | 0.2142081 | 10.12109 | 0.6558242 | -0.003294802 | 0.03414603 | 0 | 0 | 0 | 20.51378 | 13.58601
1964 | 27241.67 | 2017-04-29 07:31 | 41.26134 |  | 63 | 4 | -19.99508 | 2.943868 | 2.562407 | 0.2291981 | 10.12109 | 0.7000302 | -0.003131676 | 0.03414603 | 0 | 0 | 0 | 21.11637 | 14.19372
1965 | 27244.45 | 2017-04-29 07:31 | 44.03809 |  | 63 | 4 | -19.99579 | 2.933755 | 2.562407 | 0.2446213 | 10.12109 | 0.7453574 | -0.003001213 | 0.03414603 | 0 | 0 | 0 | 21.86916 | 14.72527
1966 | 27247.32 | 2017-04-29 07:31 | 46.90849 |  | 63 | 4 | -19.99579 | 2.923643 | 2.562407 | 0.2605646 | 10.12109 | 0.7920512 | -0.002935934 | 0.03414603 | 0 | 0 | 0 | 22.69665 | 15.10482
1967 | 27250.24 | 2017-04-29 07:31 | 49.82562 |  | 63 | 4 | -19.99579 | 2.91353 | 2.562407 | 0.2767675 | 10.12109 | 0.8393423 | -0.002870703 | 0.03414603 | 0 | 0 | 0 | 23.44839 | 15.63603
1968 | 27253.23 | 2017-04-29 07:31 | 52.82077 |  | 63 | 4 | -19.99579 | 2.903417 | 2.562407 | 0.2934038 | 10.12109 | 0.8877303 | -0.002772856 | 0.03414603 | 0 | 0 | 0 | 24.12452 | 16.16704
1969 | 27256.29 | 2017-04-29 07:31 | 55.87831 |  | 63 | 4 | -19.99579 | 2.893304 | 2.562407 | 0.3103866 | 10.12109 | 0.9369535 | -0.00274024 | 0.03414603 | 0 | 0 | 0 | 24.80024 | 16.77366
1970 | 27259.46 | 2017-04-29 07:31 | 59.04505 |  | 63 | 4 | -19.99579 | 2.883192 | 2.562407 | 0.3279759 | 10.12109 | 0.9877569 | -0.002674961 | 0.03414603 | 0 | 0 | 0 | 25.70053 | 17.22843
1971 | 27262.65 | 2017-04-29 07:31 | 62.24301 |  | 63 | 4 | -19.99651 | 2.873079 | 2.562407 | 0.3457387 | 10.12109 | 1.038883 | -0.00260973 | 0.03414603 | 0 | 0 | 0 | 26.37526 | 17.83456
1972 | 27266.04 | 2017-04-29 07:32 | 65.62821 |  | 63 | 4 | -19.99651 | 2.862966 | 2.562407 | 0.3645416 | 10.12109 | 1.092812 | -0.002479267 | 0.03414603 | 0 | 0 | 0 | 27.04957 | 18.36468
1973 | 27269.49 | 2017-04-29 07:32 | 69.07573 |  | 63 | 4 | -19.99651 | 2.852853 | 2.562407 | 0.3836906 | 10.12109 | 1.147538 | -0.002413988 | 0.03414603 | 0 | 0 | 0 | 27.72345 | 18.44039
1974 | 27273.08 | 2017-04-29 07:32 | 72.66365 |  | 63 | 4 | -19.99579 | 2.842741 | 2.562407 | 0.4036195 | 10.12109 | 1.204292 | -0.002316141 | 0.03414603 | 0 | 0 | 0 | 28.3221 | 18.7432
1975 | 27276.77 | 2017-04-29 07:32 | 76.36077 |  | 63 | 4 | -19.99579 | 2.832628 | 2.562407 | 0.4241548 | 10.12109 | 1.262563 | -0.00225091 | 0.03414603 | 0 | 0 | 0 | 28.9204 | 18.81889
1976 | 27280.61 | 2017-04-29 07:32 | 80.19832 |  | 63 | 4 | -19.99579 | 2.822515 | 2.562407 | 0.4454701 | 10.12109 | 1.322834 | -0.002153015 | 0.03414603 | 0 | 0 | 0 | 29.51837 | 18.97025
1977 | 27284.7 | 2017-04-29 07:32 | 84.28546 |  | 63 | 4 | -19.99579 | 2.812402 | 2.562407 | 0.4681717 | 10.12109 | 1.386795 | -0.002022553 | 0.03414603 | 0 | 0 | 0 | 30.116 | 18.97025
1978 | 27288.83 | 2017-04-29 07:32 | 88.4199 |  | 63 | 4 | -19.99651 | 2.802289 | 2.562407 | 0.4911361 | 10.12109 | 1.451266 | -0.002022553 | 0.03414603 | 0 | 0 | 0 | 30.7133 | 18.89458
1979 | 27293.07 | 2017-04-29 07:32 | 92.66251 |  | 63 | 4 | -19.99579 | 2.792177 | 2.562407 | 0.5147013 | 10.12109 | 1.517184 | -0.001957321 | 0.03414603 | 0 | 0 | 0 | 31.31025 | 18.66751
1980 | 27297.46 | 2017-04-29 07:32 | 97.04608 |  | 63 | 4 | -19.99579 | 2.782064 | 2.562407 | 0.5390494 | 10.12109 | 1.585047 | -0.001892042 | 0.03414603 | 0 | 0 | 0 | 31.83231 | 18.44039
1981 | 27302.51 | 2017-04-29 07:32 | 102.1004 |  | 63 | 4 | -19.99579 | 2.771951 | 2.562407 | 0.5671229 | 10.12109 | 1.663012 | -0.001696348 | 0.03414603 | 0 | 0 | 0 | 31.90687 | 17.15265
1982 | 27308.49 | 2017-04-29 07:32 | 108.0751 |  | 63 | 4 | -19.99579 | 2.761838 | 2.562407 | 0.6003092 | 10.12109 | 1.75483 | -0.00133748 | 0.03414603 | 0 | 0 | 0 | 31.90687 | 14.80119
1983 | 27315.85 | 2017-04-29 07:32 | 115.4382 |  | 63 | 4 | -19.99579 | 2.751726 | 2.562407 | 0.6412069 | 10.12109 | 1.86758 | -0.001141787 | 0.03414603 | 0 | 0 | 0 | 31.83231 | 12.52195
1984 | 27322.5 | 2017-04-29 07:32 | 122.0837 |  | 63 | 4 | -19.99651 | 2.741613 | 2.562407 | 0.6781184 | 10.12109 | 1.968971 | -0.001272249 | 0.03414603 | 0 | 0 | 0 | 32.35411 | 12.29385
1985 | 27328.38 | 2017-04-29 07:33 | 127.9652 |  | 63 | 4 | -19.99722 | 2.7315 | 2.562407 | 0.7107868 | 10.12109 | 2.058377 | -0.001467991 | 0.03414603 | 0 | 0 | 0 | 33.09909 | 12.36989
1986 | 27334.24 | 2017-04-29 07:33 | 133.8303 |  | 63 | 4 | -19.99579 | 2.721387 | 2.562407 | 0.7433638 | 10.12109 | 2.147199 | -0.00140276 | 0.03414603 | 0 | 0 | 0 | 34.28998 | 12.97806
1987 | 27339.69 | 2017-04-29 07:33 | 139.2746 |  | 63 | 4 | -19.99579 | 2.711275 | 2.562407 | 0.7736035 | 10.12109 | 2.229343 | -0.001533222 | 0.03414603 | 0 | 0 | 0 | 35.40524 | 14.19372
1988 | 27344.9 | 2017-04-29 07:33 | 144.4849 |  | 63 | 4 | -19.99579 | 2.701162 | 2.562407 | 0.8025437 | 10.12109 | 2.307666 | -0.00189209 | 0.03414603 | 0 | 0 | 0 | 36.59358 | 14.80119
1989 | 27350.14 | 2017-04-29 07:33 | 149.7265 |  | 63 | 4 | -19.99579 | 2.691049 | 2.562407 | 0.8316575 | 10.12109 | 2.386163 | -0.001598501 | 0.03414603 | 0 | 0 | 0 | 37.70648 | 16.01535
1990 | 27355.41 | 2017-04-29 07:33 | 154.9992 |  | 63 | 4 | -19.99579 | 2.680936 | 2.562407 | 0.8609444 | 10.12109 | 2.464829 | -0.001631117 | 0.03414603 | 0 | 0 | 0 | 38.52189 | 17.00106
1991 | 27360.96 | 2017-04-29 07:33 | 160.5526 |  | 63 | 4 | -19.99579 | 2.670824 | 2.562407 | 0.8917906 | 10.12109 | 2.547369 | -0.001500607 | 0.03414603 | 0 | 0 | 0 | 39.63287 | 17.75881
1992 | 27366.69 | 2017-04-29 07:33 | 166.2778 |  | 63 | 4 | -19.99579 | 2.660711 | 2.562407 | 0.9235902 | 10.12109 | 2.632141 | -0.001467991 | 0.03414603 | 0 | 0 | 0 | 40.6688 | 18.28896
1993 | 27372.94 | 2017-04-29 07:33 | 172.5333 |  | 63 | 4 | -19.99579 | 2.650598 | 2.562407 | 0.9583357 | 10.12109 | 2.724413 | -0.001304865 | 0.03414603 | 0 | 0 | 0 | 41.33426 | 18.44039
1994 | 27379.86 | 2017-04-29 07:33 | 179.4439 |  | 63 | 4 | -19.99579 | 2.640485 | 2.562407 | 0.9967201 | 10.12109 | 2.825964 | -0.001207018 | 0.03414603 | 0 | 0 | 0 | 42.07323 | 18.44039
1995 | 27387.06 | 2017-04-29 07:34 | 186.651 |  | 63 | 4 | -19.99579 | 2.630373 | 2.562407 | 1.036751 | 10.12109 | 2.931468 | -0.001174402 | 0.03414603 | 0 | 0 | 0 | 43.0332 | 18.44039
1996 | 27394.97 | 2017-04-29 07:34 | 194.5601 |  | 63 | 4 | -19.99651 | 2.62026 | 2.562407 | 1.080681 | 10.12109 | 3.046805 | -0.001076555 | 0.03414603 | 0 | 0 | 0 | 43.69735 | 18.36468
1997 | 27404.99 | 2017-04-29 07:34 | 204.5752 |  | 63 | 4 | -19.99579 | 2.611126 | 2.562407 | 1.136309 | 10.12109 | 3.192294 | -0.0006524563 | 0.03414603 | 0 | 0 | 0 | 43.77112 | 15.78777
1998 | 27415 | 2017-04-29 07:34 | 214.5902 |  | 63 | 4 | -19.99508 | 2.608027 | 2.562407 | 1.191936 | 10.12109 | 3.337447 | -0.0001957417 | 0.03414603 | 0 | 0 | 0 | 43.18082 | 12.36989
1999 | 27425.02 | 2017-04-29 07:34 | 224.6052 |  | 63 | 4 | -19.99579 | 2.601013 | 2.562407 | 1.247564 | 10.12109 | 3.482358 | -0.0006850719 | 0.03414603 | 0 | 0 | 0 | 43.77112 | 11.7615
2000 | 27433.99 | 2017-04-29 07:34 | 233.5751 |  | 63 | 4 | -19.99579 | 2.5909 | 2.562407 | 1.297386 | 10.12109 | 3.611703 | -0.0009786605 | 0.03414603 | 0 | 0 | 0 | 44.87718 | 12.97806
2001 | 27441.44 | 2017-04-29 07:34 | 241.0318 |  | 63 | 4 | -19.99579 | 2.580787 | 2.562407 | 1.338803 | 10.12109 | 3.718813 | -0.001141787 | 0.03414603 | 0 | 0 | 0 | 46.05591 | 14.19372
2002 | 27448.09 | 2017-04-29 07:35 | 247.6773 |  | 63 | 4 | -19.99579 | 2.570675 | 2.562407 | 1.375715 | 10.12109 | 3.813894 | -0.001272249 | 0.03414603 | 0 | 0 | 0 | 47.30716 | 15.63603
2003 | 27454.41 | 2017-04-29 07:35 | 253.9952 |  | 63 | 4 | -19.99579 | 2.560562 | 2.562407 | 1.410807 | 10.12109 | 3.903935 | -0.001370144 | 0.03414603 | 0 | 0 | 0 | 48.33672 | 16.77366
2004 | 27460.46 | 2017-04-29 07:35 | 260.0479 |  | 63 | 4 | -19.99651 | 2.550449 | 2.562407 | 1.444426 | 10.12109 | 3.989855 | -0.00140276 | 0.03414603 | 0 | 0 | 0 | 49.07166 | 17.75881
2005 | 27466.92 | 2017-04-29 07:35 | 266.5061 |  | 63 | 4 | -19.99579 | 2.540336 | 2.562407 | 1.480298 | 10.12109 | 4.081163 | -0.001304865 | 0.03414603 | 0 | 0 | 0 | 49.65934 | 18.36468
2006 | 27473.91 | 2017-04-29 07:35 | 273.4948 |  | 63 | 4 | -19.99579 | 2.530224 | 2.562407 | 1.519116 | 10.12109 | 4.179576 | -0.001141787 | 0.03414603 | 0 | 0 | 0 | 50.24678 | 18.44039
2007 | 27481.18 | 2017-04-29 07:35 | 280.7643 |  | 63 | 4 | -19.99579 | 2.520111 | 2.562407 | 1.559493 | 10.12109 | 4.281538 | -0.001141787 | 0.03414603 | 0 | 0 | 0 | 50.83399 | 18.5918
2008 | 27489.02 | 2017-04-29 07:35 | 288.611 |  | 63 | 4 | -19.99579 | 2.509998 | 2.562407 | 1.603077 | 10.12109 | 4.391154 | -0.00104394 | 0.03414603 | 0 | 0 | 0 | 51.34762 | 18.44039
2009 | 27496.93 | 2017-04-29 07:35 | 296.5201 |  | 63 | 4 | -19.99651 | 2.499885 | 2.562407 | 1.647007 | 10.12109 | 4.501199 | -0.00104394 | 0.03414603 | 0 | 0 | 0 | 51.42097 | 18.06178
2010 | 27506.95 | 2017-04-29 07:36 | 306.5351 |  | 63 | 4 | -19.99508 | 2.49173 | 2.562407 | 1.702635 | 10.12109 | 4.640014 | -0.0005545616 | 0.03414603 | 0 | 0 | 0 | 50.83399 | 15.10482
2011 | 27516.96 | 2017-04-29 07:36 | 316.5501 |  | 63 | 4 | -19.99579 | 2.486347 | 2.562407 | 1.758262 | 10.12109 | 4.778474 | -0.0004240513 | 0.03414603 | 0 | 0 | 0 | 50.09995 | 12.29385
2012 | 27526.98 | 2017-04-29 07:36 | 326.5652 |  | 63 | 4 | -19.99579 | 2.476887 | 2.562407 | 1.813889 | 10.12109 | 4.916555 | -0.0009460449 | 0.03414603 | 0 | 0 | 0 | 50.46701 | 11.7615
2013 | 27534.43 | 2017-04-29 07:36 | 334.022 |  | 63 | 4 | -19.99508 | 2.466774 | 2.562407 | 1.855307 | 10.12109 | 5.01894 | -0.001141787 | 0.03414603 | 0 | 0 | 0 | 50.83399 | 12.97806
2014 | 27540.52 | 2017-04-29 07:36 | 340.1058 |  | 63 | 4 | -19.99579 | 2.456661 | 2.562407 | 1.889099 | 10.12109 | 5.102133 | -0.001337528 | 0.03414603 | 0 | 0 | 0 | 51.93441 | 14.19372
2015 | 27546.13 | 2017-04-29 07:36 | 345.7217 |  | 63 | 4 | -19.99579 | 2.446549 | 2.562407 | 1.920292 | 10.12109 | 5.178608 | -0.001467991 | 0.03414603 | 0 | 0 | 0 | 52.59428 | 15.25662
2016 | 27551.23 | 2017-04-29 07:36 | 350.8228 |  | 63 | 4 | -19.99579 | 2.436436 | 2.562407 | 1.948626 | 10.12109 | 5.24779 | -0.001663733 | 0.03414603 | 0 | 0 | 0 | 53.18062 | 16.0912
2017 | 27556.13 | 2017-04-29 07:36 | 355.7211 |  | 63 | 4 | -19.99579 | 2.426323 | 2.562407 | 1.975833 | 10.12109 | 5.313943 | -0.001663733 | 0.03414603 | 0 | 0 | 0 | 53.76675 | 17.00106
2018 | 27560.86 | 2017-04-29 07:36 | 360.4478 |  | 63 | 4 | -19.99579 | 2.41621 | 2.562407 | 2.002087 | 10.12109 | 5.377513 | -0.001728964 | 0.03414603 | 0 | 0 | 0 | 54.27945 | 17.60729
2019 | 27565.65 | 2017-04-29 07:36 | 365.2374 |  | 63 | 4 | -19.99579 | 2.406098 | 2.562407 | 2.02869 | 10.12109 | 5.441661 | -0.00176158 | 0.03414603 | 0 | 0 | 0 | 54.792 | 17.9103
2020 | 27570.22 | 2017-04-29 07:37 | 369.8077 |  | 63 | 4 | -19.99579 | 2.395985 | 2.562407 | 2.054075 | 10.12109 | 5.502615 | -0.001859474 | 0.03414603 | 0 | 0 | 0 | 54.93842 | 18.28896
2021 | 27574.7 | 2017-04-29 07:37 | 374.2848 |  | 63 | 4 | -19.99651 | 2.385872 | 2.562407 | 2.078943 | 10.12109 | 5.562076 | -0.001859474 | 0.03414603 | 0 | 0 | 0 | 55.01163 | 18.28896
2022 | 27579.24 | 2017-04-29 07:37 | 378.8243 |  | 63 | 4 | -19.99579 | 2.37576 | 2.562407 | 2.104157 | 10.12109 | 5.622109 | -0.001859426 | 0.03414603 | 0 | 0 | 0 | 55.3044 | 18.36468
2023 | 27583.59 | 2017-04-29 07:37 | 383.1766 |  | 63 | 4 | -19.99651 | 2.365647 | 2.562407 | 2.128332 | 10.12109 | 5.679421 | -0.001892042 | 0.03414603 | 0 | 0 | 0 | 55.52396 | 18.28896
2024 | 27587.74 | 2017-04-29 07:37 | 387.3262 |  | 63 | 4 | -19.99579 | 2.355534 | 2.562407 | 2.15138 | 10.12109 | 5.733832 | -0.002022553 | 0.03414603 | 0 | 0 | 0 | 55.52396 | 18.28896
2025 | 27591.48 | 2017-04-29 07:37 | 391.0702 |  | 63 | 4 | -19.99579 | 2.345421 | 2.562407 | 2.172176 | 10.12109 | 5.782713 | -0.002218246 | 0.03414603 | 0 | 0 | 0 | 55.96301 | 18.21324
2026 | 27595.26 | 2017-04-29 07:37 | 394.8453 |  | 63 | 4 | -19.99579 | 2.335309 | 2.562407 | 2.193144 | 10.12109 | 5.831791 | -0.002185631 | 0.03414603 | 0 | 0 | 0 | 56.03616 | 17.9103
2027 | 27598.81 | 2017-04-29 07:37 | 398.402 |  | 63 | 4 | -19.99579 | 2.325196 | 2.562407 | 2.2129 | 10.12109 | 5.877829 | -0.002316141 | 0.03414603 | 0 | 0 | 0 | 56.10933 | 17.22843
2028 | 27602.51 | 2017-04-29 07:37 | 402.0991 |  | 63 | 4 | -19.99651 | 2.315083 | 2.562407 | 2.233435 | 10.12109 | 5.925474 | -0.002316141 | 0.03414603 | 0 | 0 | 0 | 55.81667 | 16.54621
2029 | 27606.3 | 2017-04-29 07:37 | 405.8899 |  | 63 | 4 | -19.99579 | 2.30497 | 2.562407 | 2.25449 | 10.12109 | 5.974114 | -0.002185631 | 0.03414603 | 0 | 0 | 0 | 55.52396 | 15.33251
2030 | 27609.97 | 2017-04-29 07:37 | 409.5559 |  | 63 | 4 | -19.99579 | 2.294858 | 2.562407 | 2.274852 | 10.12109 | 6.020944 | -0.00225091 | 0.03414603 | 0 | 0 | 0 | 55.15802 | 13.58601
2031 | 27613.65 | 2017-04-29 07:37 | 413.2374 |  | 63 | 4 | -19.99579 | 2.284745 | 2.562407 | 2.295301 | 10.12109 | 6.06777 | -0.002283525 | 0.03414603 | 0 | 0 | 0 | 54.86522 | 12.36989
2032 | 27616.88 | 2017-04-29 07:37 | 416.4665 |  | 63 | 4 | -19.99579 | 2.274632 | 2.562407 | 2.313237 | 10.12109 | 6.10866 | -0.002511883 | 0.03414603 | 0 | 0 | 0 | 54.35268 | 11.7615
2033 | 27619.72 | 2017-04-29 07:37 | 419.3057 |  | 63 | 4 | -19.99579 | 2.264519 | 2.562407 | 2.329007 | 10.12109 | 6.144454 | -0.002805471 | 0.03414603 | 0 | 0 | 0 | 54.49913 | 11.7615
2034 | 27622.31 | 2017-04-29 07:37 | 421.8952 |  | 63 | 4 | -19.99579 | 2.254406 | 2.562407 | 2.34339 | 10.12109 | 6.176953 | -0.00309906 | 0.03414603 | 0 | 0 | 0 | 54.35268 | 11.68543
2035 | 27624.68 | 2017-04-29 07:37 | 424.2664 |  | 63 | 4 | -19.99651 | 2.244294 | 2.562407 | 2.35656 | 10.12109 | 6.206579 | -0.003392649 | 0.03414603 | 0 | 0 | 0 | 54.64558 | 11.68543
2036 | 27626.89 | 2017-04-29 07:38 | 426.4812 |  | 63 | 4 | -19.99579 | 2.234181 | 2.562407 | 2.368862 | 10.12109 | 6.234129 | -0.003653622 | 0.03414603 | 0 | 0 | 0 | 54.86522 | 11.7615
2037 | 27629.05 | 2017-04-29 07:38 | 428.6343 |  | 63 | 4 | -19.99579 | 2.223905 | 2.562407 | 2.380822 | 10.12109 | 6.260788 | -0.003914595 | 0.03414603 | 0 | 0 | 0 | 55.01163 | 11.7615
2038 | 27631.07 | 2017-04-29 07:38 | 430.6622 |  | 63 | 4 | -19.99579 | 2.213792 | 2.562407 | 2.392085 | 10.12109 | 6.285781 | -0.003979826 | 0.03414603 | 0 | 0 | 0 | 55.3044 | 12.36989
2039 | 27632.96 | 2017-04-29 07:38 | 432.5498 |  | 63 | 4 | -19.99651 | 2.20368 | 2.562407 | 2.40257 | 10.12109 | 6.30894 | -0.004208183 | 0.03414603 | 0 | 0 | 0 | 55.52396 | 12.36989
2040 | 27634.79 | 2017-04-29 07:38 | 434.375 |  | 63 | 4 | -19.99579 | 2.193567 | 2.562407 | 2.412708 | 10.12109 | 6.331231 | -0.004371309 | 0.03414603 | 0 | 0 | 0 | 55.67032 | 12.90205
2041 | 27636.5 | 2017-04-29 07:38 | 436.091 |  | 63 | 4 | -19.99651 | 2.183454 | 2.562407 | 2.422239 | 10.12109 | 6.352092 | -0.004599667 | 0.03414603 | 0 | 0 | 0 | 56.03616 | 12.97806
2042 | 27638.2 | 2017-04-29 07:38 | 437.7914 |  | 63 | 4 | -19.99579 | 2.173341 | 2.562407 | 2.431683 | 10.12109 | 6.372668 | -0.004762792 | 0.03414603 | 0 | 0 | 0 | 56.10933 | 13.58601
2043 | 27639.83 | 2017-04-29 07:38 | 439.4138 |  | 63 | 4 | -19.99579 | 2.163229 | 2.562407 | 2.440695 | 10.12109 | 6.392207 | -0.004958487 | 0.03414603 | 0 | 0 | 0 | 56.54823 | 13.58601
2044 | 27641.42 | 2017-04-29 07:38 | 441.0049 |  | 63 | 4 | -19.99579 | 2.153116 | 2.562407 | 2.449533 | 10.12109 | 6.411282 | -0.005121612 | 0.03414603 | 0 | 0 | 0 | 56.62137 | 14.04181
2045 | 27642.99 | 2017-04-29 07:38 | 442.5805 |  | 63 | 4 | -19.99579 | 2.143003 | 2.562407 | 2.458284 | 10.12109 | 6.430081 | -0.005186844 | 0.03414603 | 0 | 0 | 0 | 56.76764 | 14.19372
2046 | 27644.47 | 2017-04-29 07:38 | 444.0625 |  | 63 | 4 | -19.99579 | 2.13289 | 2.562407 | 2.466516 | 10.12109 | 6.44768 | -0.00534997 | 0.03414603 | 0 | 0 | 0 | 57.13328 | 14.72527
2047 | 27645.92 | 2017-04-29 07:38 | 445.5133 |  | 63 | 4 | -19.99579 | 2.122777 | 2.562407 | 2.474574 | 10.12109 | 6.464828 | -0.005513096 | 0.03414603 | 0 | 0 | 0 | 57.27951 | 14.80119
2048 | 27647.34 | 2017-04-29 07:38 | 446.9328 |  | 63 | 4 | -19.99579 | 2.112665 | 2.562407 | 2.482459 | 10.12109 | 6.481526 | -0.005676174 | 0.03414603 | 0 | 0 | 0 | 57.27951 | 15.25662
2049 | 27648.72 | 2017-04-29 07:38 | 448.3054 |  | 63 | 4 | -19.99579 | 2.102552 | 2.562407 | 2.490083 | 10.12109 | 6.497594 | -0.0058393 | 0.03414603 | 0 | 0 | 0 | 57.35263 | 15.4084
2050 | 27650.06 | 2017-04-29 07:38 | 449.6472 |  | 63 | 4 | -19.99579 | 2.092276 | 2.562407 | 2.497535 | 10.12109 | 6.513226 | -0.006002426 | 0.03414603 | 0 | 0 | 0 | 57.64506 | 15.63603
2051 | 27651.35 | 2017-04-29 07:38 | 450.9419 |  | 63 | 4 | -19.99579 | 2.082163 | 2.562407 | 2.504727 | 10.12109 | 6.528238 | -0.006165504 | 0.03414603 | 0 | 0 | 0 | 57.79126 | 15.93949
2052 | 27652.59 | 2017-04-29 07:38 | 452.1743 |  | 63 | 4 | -19.99579 | 2.072051 | 2.562407 | 2.511572 | 10.12109 | 6.542457 | -0.006393862 | 0.03414603 | 0 | 0 | 0 | 57.86436 | 16.16704
2053 | 27653.83 | 2017-04-29 07:38 | 453.4223 |  | 63 | 4 | -19.99579 | 2.061938 | 2.562407 | 2.518504 | 10.12109 | 6.556786 | -0.006589604 | 0.03414603 | 0 | 0 | 0 | 58.22979 | 16.47038
2054 | 27655.04 | 2017-04-29 07:38 | 454.6236 |  | 63 | 4 | -19.99579 | 2.051825 | 2.562407 | 2.525176 | 10.12109 | 6.57051 | -0.006752729 | 0.03414603 | 0 | 0 | 0 | 58.37596 | 16.62203
2055 | 27656.21 | 2017-04-29 07:38 | 455.7935 |  | 63 | 4 | -19.99579 | 2.041712 | 2.562407 | 2.531674 | 10.12109 | 6.58381 | -0.006883192 | 0.03414603 | 0 | 0 | 0 | 58.44903 | 16.84946
2056 | 27657.33 | 2017-04-29 07:38 | 456.9166 |  | 63 | 4 | -19.99579 | 2.0316 | 2.562407 | 2.537913 | 10.12109 | 6.596516 | -0.007013702 | 0.03414603 | 0 | 0 | 0 | 58.52211 | 17.07686
2057 | 27658.45 | 2017-04-29 07:38 | 458.0398 |  | 63 | 4 | -19.99579 | 2.021487 | 2.562407 | 2.544151 | 10.12109 | 6.60916 | -0.007144165 | 0.03414603 | 0 | 0 | 0 | 58.88744 | 17.22843
2058 | 27659.54 | 2017-04-29 07:38 | 459.1318 |  | 63 | 4 | -19.99579 | 2.011211 | 2.562407 | 2.550216 | 10.12109 | 6.62139 | -0.007307291 | 0.03414603 | 0 | 0 | 0 | 59.03355 | 17.22843
2059 | 27660.62 | 2017-04-29 07:38 | 460.2082 |  | 63 | 4 | -19.99508 | 2.001098 | 2.562407 | 2.556195 | 10.12109 | 6.633385 | -0.007470369 | 0.03414603 | 0 | 0 | 0 | 59.03355 | 17.60729
2060 | 27660.74 | 2017-04-29 07:38 | 460.333 |  | 63 | 4 | -19.99579 | 1.999793 | 2.562407 | 2.556888 | 10.12109 | 6.634772 | -0.007568264 | 0.03414603 | 0 | 0 | 0 | 59.03355 | 17.60729
|  |  |  | 63 Count | 136
2061 | 27720.76 | 2017-04-29 07:39 | 60.01226 |  | 64 | 4 | 0 | 3.148733 | 2.562407 | 2.556888 | 10.12109 | 6.634772 | 0.0003262043 | 0.03414603 | 0 | 0 | 0 | 51.05414 | 11.7615
2062 | 27780.77 | 2017-04-29 07:40 | 120.0245 |  | 64 | 4 | 0 | 3.160966 | 2.562407 | 2.556888 | 10.12109 | 6.634772 | 9.784698e-05 | 0.03414603 | 0 | 0 | 0 | 47.30716 | 17.83456
2063 | 27840.78 | 2017-04-29 07:41 | 180.0367 |  | 64 | 4 | 0 | 3.167327 | 2.562407 | 2.556888 | 10.12109 | 6.634772 | 9.784698e-05 | 0.03414603 | 0 | 0 | 0 | 39.63287 | 13.58601
2064 | 27900.79 | 2017-04-29 07:42 | 240.049 |  | 64 | 4 | 0 | 3.171242 | 2.562407 | 2.556888 | 10.12109 | 6.634772 | 6.523132e-05 | 0.03414603 | 0 | 0 | 0 | 36.66781 | 17.15265
2065 | 27960.81 | 2017-04-29 07:43 | 300.0612 |  | 64 | 4 | 0 | 3.174667 | 2.562407 | 2.556888 | 10.12109 | 6.634772 | 3.261566e-05 | 0.03414603 | 0 | 0 | 0 | 33.02462 | 17.15265
2066 | 28020.82 | 2017-04-29 07:44 | 360.0735 |  | 64 | 4 | 0 | 3.17744 | 2.562407 | 2.556888 | 10.12109 | 6.634772 | 3.261566e-05 | 0.03414603 | 0 | 0 | 0 | 27.424 | 11.45722
2067 | 28080.83 | 2017-04-29 07:45 | 420.0857 |  | 64 | 4 | 0 | 3.179561 | 2.562407 | 2.556888 | 10.12109 | 6.634772 | 3.266335e-05 | 0.03414603 | 0 | 0 | 0 | 28.24729 | 18.36468
2068 | 28140.84 | 2017-04-29 07:46 | 480.0979 |  | 64 | 4 | 0 | 3.181355 | 2.562407 | 2.556888 | 10.12109 | 6.634772 | 0 | 0.03414603 | 0 | 0 | 0 | 24.09423 | 13.55546
2069 | 28200.86 | 2017-04-29 07:47 | 540.1101 |  | 64 | 4 | 0 | 3.182823 | 2.562407 | 2.556888 | 10.12109 | 6.634772 | 3.261566e-05 | 0.03414603 | 0 | 0 | 0 | 24.16933 | 16.97059
2070 | 28260.76 | 2017-04-29 07:48 | 600.0132 |  | 64 | 4 | 0 | 3.183964 | 2.562407 | 2.556888 | 10.12109 | 6.634772 | -3.261566e-05 | 0.03414603 | 0 | 0 | 0 | 22.93677 | 17.09171
|  |  |  | 64 Count | 10
2071 | 28260.76 | 2017-04-29 07:48 | 0.0002121329 |  | 65 | 5 | 0 | 3.183964 | 0 | 0 | 0 | 0 | -3.261566e-05 | 0.03414603 | 0 | 0 | 0 | 22.93677 | 17.09171
2072 | 28260.77 | 2017-04-29 07:48 | 0.01537307 |  | 65 | 5 | 0 | 3.183964 | 0 | 0 | 0 | 0 | -3.261566e-05 | 0.03414603 | 0 | 0 | 0 | 22.93677 | 17.09171
|  |  |  | 65 Count | 2
2073 | 28261.79 | 2017-04-29 07:48 | 1.013984 |  | 66 | 5 | 0 | 3.184128 | 0 | 0 | 0 | 0 | 0 | 0.03414603 | 0 | 0 | 0 | 23.01195 | 17.24328
2074 | 28262.8 | 2017-04-29 07:48 | 2.027993 |  | 66 | 5 | 0 | 3.184128 | 0 | 0 | 0 | 0 | 0 | 0.03414603 | 0 | 0 | 0 | 23.16229 | 17.31907
2075 | 28263.82 | 2017-04-29 07:48 | 3.041974 |  | 66 | 5 | 0 | 3.184291 | 0 | 0 | 0 | 0 | 3.261566e-05 | 0.03414603 | 0 | 0 | 0 | 23.08712 | 17.54638
2076 | 28264.83 | 2017-04-29 07:48 | 4.05596 |  | 66 | 5 | 0 | 3.184128 | 0 | 0 | 0 | 0 | 0 | 0.03414603 | 0 | 0 | 0 | 23.23746 | 17.6979
2077 | 28265.84 | 2017-04-29 07:48 | 5.069908 |  | 66 | 5 | 0 | 3.184128 | 0 | 0 | 0 | 0 | 0 | 0.03414603 | 0 | 0 | 0 | 23.31262 | 17.77365
2078 | 28266.86 | 2017-04-29 07:48 | 6.083917 |  | 66 | 5 | 0 | 3.184128 | 0 | 0 | 0 | 0 | 0 | 0.03414603 | 0 | 0 | 0 | 23.23746 | 17.77365
2079 | 28267.87 | 2017-04-29 07:48 | 7.098008 |  | 66 | 5 | 0 | 3.184128 | 0 | 0 | 0 | 0 | -3.261566e-05 | 0.03414603 | 0 | 0 | 0 | 23.31262 | 17.92514
2080 | 28268.89 | 2017-04-29 07:48 | 8.111903 |  | 66 | 5 | 0 | 3.184291 | 0 | 0 | 0 | 0 | 3.261566e-05 | 0.03414603 | 0 | 0 | 0 | 23.31262 | 17.8947
2081 | 28269.9 | 2017-04-29 07:48 | 9.12584 |  | 66 | 5 | 0 | 3.184291 | 0 | 0 | 0 | 0 | 3.261566e-05 | 0.03414603 | 0 | 0 | 0 | 23.31262 | 18.07662
2082 | 28270.91 | 2017-04-29 07:48 | 10.13985 |  | 66 | 5 | 0 | 3.184291 | 0 | 0 | 0 | 0 | 3.261566e-05 | 0.03414603 | 0 | 0 | 0 | 23.31262 | 18.15235
2083 | 28271.93 | 2017-04-29 07:48 | 11.15381 |  | 66 | 5 | 0 | 3.184291 | 0 | 0 | 0 | 0 | 3.261566e-05 | 0.03414603 | 0 | 0 | 0 | 23.31262 | 18.22808
2084 | 28272.94 | 2017-04-29 07:48 | 12.16783 |  | 66 | 5 | 0 | 3.184291 | 0 | 0 | 0 | 0 | 0 | 0.03414603 | 0 | 0 | 0 | 23.31262 | 18.19763
2085 | 28273.96 | 2017-04-29 07:48 | 13.18179 |  | 66 | 5 | 0 | 3.184128 | 0 | 0 | 0 | 0 | -3.261566e-05 | 0.03414603 | 0 | 0 | 0 | 23.31262 | 18.3038
2086 | 28274.97 | 2017-04-29 07:48 | 14.1958 |  | 66 | 5 | 0 | 3.184291 | 0 | 0 | 0 | 0 | 3.261566e-05 | 0.03414603 | 0 | 0 | 0 | 23.31262 | 18.3038
2087 | 28275.98 | 2017-04-29 07:48 | 15.20975 |  | 66 | 5 | 0 | 3.184291 | 0 | 0 | 0 | 0 | 3.261566e-05 | 0.03414603 | 0 | 0 | 0 | 23.31262 | 18.3038
2088 | 28277 | 2017-04-29 07:48 | 16.22377 |  | 66 | 5 | 0 | 3.184291 | 0 | 0 | 0 | 0 | 0 | 0.03414603 | 0 | 0 | 0 | 23.23746 | 18.3038
2089 | 28278.01 | 2017-04-29 07:48 | 17.23772 |  | 66 | 5 | 0 | 3.184291 | 0 | 0 | 0 | 0 | 0 | 0.03414603 | 0 | 0 | 0 | 23.08712 | 18.3038
2090 | 28279.03 | 2017-04-29 07:48 | 18.25172 |  | 66 | 5 | 0 | 3.184291 | 0 | 0 | 0 | 0 | 0 | 0.03414603 | 0 | 0 | 0 | 23.08712 | 18.3038
2091 | 28280.04 | 2017-04-29 07:48 | 19.26552 |  | 66 | 5 | 0 | 3.184454 | 0 | 0 | 0 | 0 | 3.261566e-05 | 0.03414603 | 0 | 0 | 0 | 23.08712 | 18.3038
2092 | 28281.05 | 2017-04-29 07:48 | 20.2797 |  | 66 | 5 | 0 | 3.184291 | 0 | 0 | 0 | 0 | 0 | 0.03414603 | 0 | 0 | 0 | 23.01195 | 18.3038
2093 | 28282.07 | 2017-04-29 07:48 | 21.29364 |  | 66 | 5 | 0 | 3.184291 | 0 | 0 | 0 | 0 | -3.261566e-05 | 0.03414603 | 0 | 0 | 0 | 22.93677 | 18.22808
2094 | 28283.08 | 2017-04-29 07:48 | 22.30764 |  | 66 | 5 | 0 | 3.184454 | 0 | 0 | 0 | 0 | 3.261566e-05 | 0.03414603 | 0 | 0 | 0 | 22.96709 | 18.22808
2095 | 28284.1 | 2017-04-29 07:48 | 23.32162 |  | 66 | 5 | 0 | 3.184454 | 0 | 0 | 0 | 0 | 3.261566e-05 | 0.03414603 | 0 | 0 | 0 | 23.01195 | 18.3038
2096 | 28285.11 | 2017-04-29 07:48 | 24.33561 |  | 66 | 5 | 0 | 3.184454 | 0 | 0 | 0 | 0 | 3.261566e-05 | 0.03414603 | 0 | 0 | 0 | 22.83126 | 18.22808
2097 | 28286.12 | 2017-04-29 07:49 | 25.34959 |  | 66 | 5 | 0 | 3.184454 | 0 | 0 | 0 | 0 | 0 | 0.03414603 | 0 | 0 | 0 | 22.86158 | 18.22808
2098 | 28287.14 | 2017-04-29 07:49 | 26.36357 |  | 66 | 5 | 0 | 3.184617 | 0 | 0 | 0 | 0 | 3.266335e-05 | 0.03414603 | 0 | 0 | 0 | 22.86158 | 18.22808
2099 | 28288.15 | 2017-04-29 07:49 | 27.37757 |  | 66 | 5 | 0 | 3.184454 | 0 | 0 | 0 | 0 | 0 | 0.03414603 | 0 | 0 | 0 | 22.86158 | 18.22808
2100 | 28289.17 | 2017-04-29 07:49 | 28.39155 |  | 66 | 5 | 0 | 3.184454 | 0 | 0 | 0 | 0 | 3.261566e-05 | 0.03414603 | 0 | 0 | 0 | 22.86158 | 18.15235
2101 | 28290.18 | 2017-04-29 07:49 | 29.40553 |  | 66 | 5 | 0 | 3.184617 | 0 | 0 | 0 | 0 | 3.266335e-05 | 0.03414603 | 0 | 0 | 0 | 22.86158 | 18.15235
2102 | 28291.19 | 2017-04-29 07:49 | 30.41954 |  | 66 | 5 | 0 | 3.184454 | 0 | 0 | 0 | 0 | -3.266335e-05 | 0.03414603 | 0 | 0 | 0 | 22.86158 | 18.07662
2103 | 28292.21 | 2017-04-29 07:49 | 31.43348 |  | 66 | 5 | 0 | 3.184454 | 0 | 0 | 0 | 0 | 0 | 0.03414603 | 0 | 0 | 0 | 22.86158 | 18.00088
2104 | 28293.22 | 2017-04-29 07:49 | 32.4475 |  | 66 | 5 | 0 | 3.184454 | 0 | 0 | 0 | 0 | 0 | 0.03414603 | 0 | 0 | 0 | 22.75607 | 17.92514
2105 | 28294.24 | 2017-04-29 07:49 | 33.46149 |  | 66 | 5 | 0 | 3.184454 | 0 | 0 | 0 | 0 | 0 | 0.03414603 | 0 | 0 | 0 | 22.78639 | 17.92514
2106 | 28295.25 | 2017-04-29 07:49 | 34.47552 |  | 66 | 5 | 0 | 3.184617 | 0 | 0 | 0 | 0 | 0 | 0.03414603 | 0 | 0 | 0 | 22.78639 | 17.7432
2107 | 28296.26 | 2017-04-29 07:49 | 35.48957 |  | 66 | 5 | 0 | 3.184617 | 0 | 0 | 0 | 0 | 0 | 0.03414603 | 0 | 0 | 0 | 22.71119 | 17.77365
2108 | 28297.28 | 2017-04-29 07:49 | 36.50347 |  | 66 | 5 | 0 | 3.184454 | 0 | 0 | 0 | 0 | -3.266335e-05 | 0.03414603 | 0 | 0 | 0 | 22.56079 | 17.6979
2109 | 28298.29 | 2017-04-29 07:49 | 37.51743 |  | 66 | 5 | 0 | 3.184617 | 0 | 0 | 0 | 0 | 3.266335e-05 | 0.03414603 | 0 | 0 | 0 | 22.25991 | 17.47061
2110 | 28299.31 | 2017-04-29 07:49 | 38.53141 |  | 66 | 5 | 0 | 3.184454 | 0 | 0 | 0 | 0 | -3.266335e-05 | 0.03414603 | 0 | 0 | 0 | 22.25991 | 17.1675
2111 | 28300.32 | 2017-04-29 07:49 | 39.54539 |  | 66 | 5 | 0 | 3.184617 | 0 | 0 | 0 | 0 | 0 | 0.03414603 | 0 | 0 | 0 | 22.18468 | 17.01592
2112 | 28301.33 | 2017-04-29 07:49 | 40.5594 |  | 66 | 5 | 0 | 3.18478 | 0 | 0 | 0 | 0 | 3.261566e-05 | 0.03414603 | 0 | 0 | 0 | 22.18468 | 16.63688
2113 | 28302.35 | 2017-04-29 07:49 | 41.57337 |  | 66 | 5 | 0 | 3.184617 | 0 | 0 | 0 | 0 | 0 | 0.03414603 | 0 | 0 | 0 | 22.10945 | 16.45476
2114 | 28303.36 | 2017-04-29 07:49 | 42.58735 |  | 66 | 5 | 0 | 3.184617 | 0 | 0 | 0 | 0 | 0 | 0.03414603 | 0 | 0 | 0 | 21.88371 | 16.10606
2115 | 28304.38 | 2017-04-29 07:49 | 43.60136 |  | 66 | 5 | 0 | 3.184617 | 0 | 0 | 0 | 0 | 0 | 0.03414603 | 0 | 0 | 0 | 21.65793 | 15.8785
2116 | 28305.39 | 2017-04-29 07:49 | 44.61534 |  | 66 | 5 | 0 | 3.184617 | 0 | 0 | 0 | 0 | -3.261566e-05 | 0.03414603 | 0 | 0 | 0 | 21.5523 | 15.46864
2117 | 28306.4 | 2017-04-29 07:49 | 45.62931 |  | 66 | 5 | 0 | 3.18478 | 0 | 0 | 0 | 0 | 3.261566e-05 | 0.03414603 | 0 | 0 | 0 | 21.25116 | 15.19559
2118 | 28307.42 | 2017-04-29 07:49 | 46.64331 |  | 66 | 5 | 0 | 3.18478 | 0 | 0 | 0 | 0 | 0 | 0.03414603 | 0 | 0 | 0 | 21.02526 | 14.74014
2119 | 28308.43 | 2017-04-29 07:49 | 47.65726 |  | 66 | 5 | 0 | 3.18478 | 0 | 0 | 0 | 0 | 3.261566e-05 | 0.03414603 | 0 | 0 | 0 | 20.98032 | 14.13265
2120 | 28309.45 | 2017-04-29 07:49 | 48.67127 |  | 66 | 5 | 0 | 3.18478 | 0 | 0 | 0 | 0 | -3.261566e-05 | 0.03414603 | 0 | 0 | 0 | 20.905 | 14.02616
2121 | 28310.46 | 2017-04-29 07:49 | 49.68525 |  | 66 | 5 | 0 | 3.184943 | 0 | 0 | 0 | 0 | 3.261566e-05 | 0.03414603 | 0 | 0 | 0 | 20.49797 | 13.49437
2122 | 28311.47 | 2017-04-29 07:49 | 50.69927 |  | 66 | 5 | 0 | 3.18478 | 0 | 0 | 0 | 0 | 0 | 0.03414603 | 0 | 0 | 0 | 20.37766 | 12.91695
2123 | 28312.49 | 2017-04-29 07:49 | 51.7132 |  | 66 | 5 | 0 | 3.184943 | 0 | 0 | 0 | 0 | 3.261566e-05 | 0.03414603 | 0 | 0 | 0 | 20.19656 | 12.76492
2124 | 28313.5 | 2017-04-29 07:49 | 52.7272 |  | 66 | 5 | 0 | 3.184943 | 0 | 0 | 0 | 0 | 3.261566e-05 | 0.03414603 | 0 | 0 | 0 | 19.81968 | 12.30875
2125 | 28314.52 | 2017-04-29 07:49 | 53.74118 |  | 66 | 5 | 0 | 3.184943 | 0 | 0 | 0 | 0 | 0 | 0.03414603 | 0 | 0 | 0 | 19.81968 | 12.30875
2126 | 28315.53 | 2017-04-29 07:49 | 54.75519 |  | 66 | 5 | 0 | 3.184943 | 0 | 0 | 0 | 0 | 3.261566e-05 | 0.03414603 | 0 | 0 | 0 | 19.69931 | 11.70034
2127 | 28316.54 | 2017-04-29 07:49 | 55.76922 |  | 66 | 5 | 0 | 3.185106 | 0 | 0 | 0 | 0 | 6.523132e-05 | 0.03414603 | 0 | 0 | 0 | 19.54851 | 11.70034
2128 | 28317.56 | 2017-04-29 07:49 | 56.78316 |  | 66 | 5 | 0 | 3.184943 | 0 | 0 | 0 | 0 | 0 | 0.03414603 | 0 | 0 | 0 | 19.39769 | 11.70034
2129 | 28318.57 | 2017-04-29 07:49 | 57.79711 |  | 66 | 5 | 0 | 3.185106 | 0 | 0 | 0 | 0 | 3.261566e-05 | 0.03414603 | 0 | 0 | 0 | 19.32228 | 11.70034
2130 | 28319.58 | 2017-04-29 07:49 | 58.81113 |  | 66 | 5 | 0 | 3.184943 | 0 | 0 | 0 | 0 | -3.261566e-05 | 0.03414603 | 0 | 0 | 0 | 19.24686 | 11.31997
2131 | 28320.6 | 2017-04-29 07:49 | 59.8251 |  | 66 | 5 | 0 | 3.185106 | 0 | 0 | 0 | 0 | 0 | 0.03414603 | 0 | 0 | 0 | 19.24686 | 11.09172
2132 | 28320.79 | 2017-04-29 07:49 | 60.01226 |  | 66 | 5 | 0 | 3.185106 | 0 | 0 | 0 | 0 | 3.261566e-05 | 0.03414603 | 0 | 0 | 0 | 19.24686 | 11.09172
|  |  |  | 66 Count | 60
|  |  |  | Grand Count | 2132
Note on A1: Data_Point
Note on B1: Test_Time(s)
Note on C1: Date_Time
Note on D1: Step_Time(s)
Note on F1: Step_Index
Note on G1: Cycle_Index
Note on H1: Current(A)
Note on I1: Voltage(V)
Note on J1: Charge_Capacity(Ah)
Note on K1: Discharge_Capacity(Ah)
Note on L1: Charge_Energy(Wh)
Note on M1: Discharge_Energy(Wh)
Note on N1: dV/dt(V/s)
Note on O1: Internal_Resistance(Ohm)
Note on P1: Is_FC_Data
Note on Q1: AC_Impedance(Ohm)
Note on R1: ACI_Phase_Angle(Deg)
Note on S1: Temperature
Note on T1: Temperature

## Statistics_1-004
Cycle_Index | Test_Time(s) | Date_Time | Current(A) | Voltage(V) | Charge_Capacity(Ah) | Discharge_Capacity(Ah) | Charge_Energy(Wh) | Discharge_Energy(Wh) | Internal_Resistance(Ohm) | AC_Impedance(Ohm) | ACI_Phase_Angle(Deg) | Charge_Time(s) | DisCharge_Time(s) | Vmax_On_Cycle(V)
1 | 10624.28 | 2017-04-29 02:54 | 0 | 3.177114 | 4.135897 | 5.158764 | 16.56603 | 13.34184 | 0.0371328 | 0 | 0 | 7115.78 | 1108.394 | 4.203396
2 | 16516.94 | 2017-04-29 04:32 | 0 | 3.183638 | 2.582997 | 2.567893 | 10.20141 | 6.661125 | 0.03012885 | 0 | 0 | 4170.328 | 522.2641 | 4.200459
3 | 22392.66 | 2017-04-29 06:10 | 0 | 3.184617 | 2.569862 | 2.561828 | 10.15112 | 6.646886 | 0.03275399 | 0 | 0 | 4154.494 | 521.1879 | 4.200133
4 | 28260.76 | 2017-04-29 07:48 | 0 | 3.183964 | 2.562407 | 2.556888 | 10.12109 | 6.634772 | 0.03414603 | 0 | 0 | 4147.708 | 520.3452 | 4.200133
Note on A1: Cycle_Index
Note on B1: Test_Time(s)
Note on C1: Date_Time
Note on D1: Current(A)
Note on E1: Voltage(V)
Note on F1: Charge_Capacity(Ah)
Note on G1: Discharge_Capacity(Ah)
Note on H1: Charge_Energy(Wh)
Note on I1: Discharge_Energy(Wh)
Note on J1: Internal_Resistance(Ohm)
Note on K1: AC_Impedance(Ohm)
Note on L1: ACI_Phase_Angle(Deg)
Note on M1: Charge_Time(s)
Note on N1: DisCharge_Time(s)
Note on O1: Vmax_On_Cycle(V)