## Info
TEST REPORT
|  |  | 170512_NMC_C | [7 empty] | C:\ArbinSoftware\MITS_PRO\Data\170512_NMC_C.res
|  |  | 2017-05-15 |  |  |  | Mapped_Aux_Number |  |  |  |  | Log_Data_Flag |  |  |  | Cell Grading |  |  | Concentration | Digital I/O
Channel | Start_DateTime | Schedule_File_Name | Creator | Comments | Chan_Num | Item_ID | Volt | Temp | Pres | PH | FR | ChanStat | Aux | SmartBty | Event | Grade | Internal_Resistance(Ohm) | Discharge_Capacity(Ah) | Concentration | Digital Input | Digital Output | Related Humidity
1-006 | 2017-05-13 01:39 | 170315_NMC_Abuse.sdu |  |  | 24 |  | 0 | 2 | 0 | 0 | 0 | TRUE | TRUE | FALSE | FALSE |  |  |  | 0 | 0 | 0 | 0
Note on Q3: For Cell Grading setting, click Arbin Data\Options... menu.
Note on Q4: For Cell Grading data, check average value from statistical data sheets. Grade A1 is the best cell.

## Channel_1-006
Data_Point | Test_Time(s) | Date_Time | Step_Time(s) |  | Step_Index | Cycle_Index | Current(A) | Voltage(V) | Charge_Capacity(Ah) | Discharge_Capacity(Ah) | Charge_Energy(Wh) | Discharge_Energy(Wh) | dV/dt(V/s) | Internal_Resistance(Ohm) | Is_FC_Data | AC_Impedance(Ohm) | ACI_Phase_Angle(Deg) | Temperature (C)_1 | Temperature (C)_2
1 | 0.05324791 | 2017-05-13 01:39 | 1.995873674e-06 |  | 22 | 1 | 2.998666 | 3.738361 | 1.662488e-09 | 0 | 6.214982e-09 | 0 | 0 | 0 | 0 | 0 | 0 | 42.61643 | 39.28395
2 | 2.159255 | 2017-05-13 01:39 | 2.106009 |  | 22 | 1 | 2.99938 | 3.748482 | 0.001754589 | 0 | 0.006570665 | 0 | 0.002024078 | 0 | 0 | 0 | 0 | 42.69039 | 39.72958
3 | 8.38359 | 2017-05-13 01:40 | 8.330344 |  | 22 | 1 | 2.99938 | 3.758602 | 0.006940449 | 0 | 0.02603891 | 0 | 0.001175261 | 0 | 0 | 0 | 0 | 43.20794 | 41.36207
4 | 18.39252 | 2017-05-13 01:40 | 18.33927 |  | 22 | 1 | 2.998666 | 3.767254 | 0.01527129 | 0 | 0.05739026 | 0 | 0.0006202698 | 0 | 0 | 0 | 0 | 44.31626 | 43.80659
5 | 28.40204 | 2017-05-13 01:40 | 28.34879 |  | 22 | 1 | 2.99938 | 3.77313 | 0.02361889 | 0 | 0.08886373 | 0 | 0.0004570484 | 0 | 0 | 0 | 0 | 45.30598 | 45.95081
6 | 38.40598 | 2017-05-13 01:40 | 38.35273 |  | 22 | 1 | 2.998666 | 3.7777 | 0.03195354 | 0 | 0.1203319 | 0 | 0.0003591061 | 0 | 0 | 0 | 0 | 46.26498 | 47.50131
7 | 48.42052 | 2017-05-13 01:40 | 48.36728 |  | 22 | 1 | 2.99938 | 3.781945 | 0.04029707 | 0 | 0.15187 | 0 | 0.0003264427 | 0 | 0 | 0 | 0 | 46.67741 | 48.01775
8 | 58.43398 | 2017-05-13 01:40 | 58.38073 |  | 22 | 1 | 3.000095 | 3.785862 | 0.04863972 | 0 | 0.1834366 | 0 | 0.0003591061 | 0 | 0 | 0 | 0 | 46.75113 | 47.87022
9 | 68.44901 | 2017-05-13 01:41 | 68.39576 |  | 22 | 1 | 2.99938 | 3.788964 | 0.05698375 | 0 | 0.2150376 | 0 | 0.0002611637 | 0 | 0 | 0 | 0 | 46.67741 | 47.30986
10 | 78.45244 | 2017-05-13 01:41 | 78.39919 |  | 22 | 1 | 3.000095 | 3.792065 | 0.06531815 | 0 | 0.2466294 | 0 | 0.0002611637 | 0 | 0 | 0 | 0 | 46.19123 | 45.68524
11 | 88.46027 | 2017-05-13 01:41 | 88.40703 |  | 22 | 1 | 2.99938 | 3.794677 | 0.07365618 | 0 | 0.2782596 | 0 | 0.000163269 | 0 | 0 | 0 | 0 | 44.12468 | 40.20514
12 | 98.47531 | 2017-05-13 01:41 | 98.42206 |  | 22 | 1 | 3.000095 | 3.797615 | 0.08200025 | 0 | 0.3099351 | 0 | 0.0002285004 | 0 | 0 | 0 | 0 | 42.86832 | 38.57099
13 | 108.4888 | 2017-05-13 01:41 | 108.4355 |  | 22 | 1 | 2.99938 | 3.800716 | 0.09034316 | 0 | 0.3416302 | 0 | 0.0002938271 | 0 | 0 | 0 | 0 | 43.16405 | 40.20514
14 | 118.5038 | 2017-05-13 01:41 | 118.4506 |  | 22 | 1 | 2.99938 | 3.803818 | 0.09868741 | 0 | 0.3733566 | 0 | 0.0002938271 | 0 | 0 | 0 | 0 | 43.90306 | 42.57796
15 | 128.5188 | 2017-05-13 01:42 | 128.4655 |  | 22 | 1 | 2.99938 | 3.807246 | 0.1070187 | 0 | 0.4050614 | 0 | 0.0002938271 | 0 | 0 | 0 | 0 | 45.08457 | 44.94611
16 | 138.5339 | 2017-05-13 01:42 | 138.4806 |  | 22 | 1 | 2.998666 | 3.810347 | 0.1153753 | 0 | 0.4368904 | 0 | 0.0002611637 | 0 | 0 | 0 | 0 | 46.19123 | 46.86697
17 | 148.5489 | 2017-05-13 01:42 | 148.4957 |  | 22 | 1 | 2.99938 | 3.813775 | 0.1237192 | 0 | 0.4686988 | 0 | 0.0002611637 | 0 | 0 | 0 | 0 | 46.85479 | 47.9739
18 | 158.564 | 2017-05-13 01:42 | 158.5107 |  | 22 | 1 | 2.99938 | 3.817039 | 0.1320632 | 0 | 0.5005345 | 0 | 0.0002611637 | 0 | 0 | 0 | 0 | 46.85479 | 47.9739
19 | 168.579 | 2017-05-13 01:42 | 168.5257 |  | 22 | 1 | 2.99938 | 3.820141 | 0.1404074 | 0 | 0.5323967 | 0 | 0.0002611637 | 0 | 0 | 0 | 0 | 46.85479 | 47.45745
20 | 178.5942 | 2017-05-13 01:42 | 178.5409 |  | 22 | 1 | 2.99938 | 3.822916 | 0.1487517 | 0 | 0.5642845 | 0 | 0.000228548 | 0 | 0 | 0 | 0 | 46.78107 | 46.86697
21 | 188.6091 | 2017-05-13 01:43 | 188.5558 |  | 22 | 1 | 2.99938 | 3.825691 | 0.1570958 | 0 | 0.5961952 | 0 | 0.000228548 | 0 | 0 | 0 | 0 | 45.67491 | 42.7261
22 | 198.6241 | 2017-05-13 01:43 | 198.5709 |  | 22 | 1 | 2.99938 | 3.827976 | 0.1654398 | 0 | 0.6281263 | 0 | 0.0001958847 | 0 | 0 | 0 | 0 | 43.53361 | 38.57099
23 | 208.6391 | 2017-05-13 01:43 | 208.5859 |  | 22 | 1 | 3.000095 | 3.830751 | 0.1737836 | 0 | 0.660078 | 0 | 0.000228548 | 0 | 0 | 0 | 0 | 43.31189 | 39.09121
24 | 218.6542 | 2017-05-13 01:43 | 218.601 |  | 22 | 1 | 2.99938 | 3.833689 | 0.1821277 | 0 | 0.6920537 | 0 | 0.0002611637 | 0 | 0 | 0 | 0 | 43.90306 | 41.39215
25 | 228.6693 | 2017-05-13 01:43 | 228.616 |  | 22 | 1 | 2.99938 | 3.836791 | 0.1904717 | 0 | 0.7240543 | 0 | 0.0002611637 | 0 | 0 | 0 | 0 | 44.93694 | 43.7626
26 | 238.6843 | 2017-05-13 01:43 | 238.631 |  | 22 | 1 | 2.998666 | 3.839892 | 0.1988158 | 0 | 0.756081 | 0 | 0.0002611637 | 0 | 0 | 0 | 0 | 46.04374 | 45.7891
27 | 248.6993 | 2017-05-13 01:44 | 248.6461 |  | 22 | 1 | 2.99938 | 3.84283 | 0.2071599 | 0 | 0.7881339 | 0 | 0.0002611637 | 0 | 0 | 0 | 0 | 46.81102 | 47.45745
28 | 258.7144 | 2017-05-13 01:44 | 258.6611 |  | 22 | 1 | 2.99938 | 3.845605 | 0.2155041 | 0 | 0.8202118 | 0 | 0.000228548 | 0 | 0 | 0 | 0 | 47.37066 | 48.04767
29 | 268.7294 | 2017-05-13 01:44 | 268.6762 |  | 22 | 1 | 2.99938 | 3.848707 | 0.2238481 | 0 | 0.8523136 | 0 | 0.0002611637 | 0 | 0 | 0 | 0 | 47.37066 | 47.45745
30 | 278.7444 | 2017-05-13 01:44 | 278.6912 |  | 22 | 1 | 2.99938 | 3.851482 | 0.2321921 | 0 | 0.8844389 | 0 | 0.0002285004 | 0 | 0 | 0 | 0 | 47.29697 | 47.30986
31 | 288.7595 | 2017-05-13 01:44 | 288.7062 |  | 22 | 1 | 2.99938 | 3.854093 | 0.2405361 | 0 | 0.9165869 | 0 | 0.0002285004 | 0 | 0 | 0 | 0 | 46.78107 | 45.19788
32 | 298.7745 | 2017-05-13 01:44 | 298.7213 |  | 22 | 1 | 2.99938 | 3.856379 | 0.2488801 | 0 | 0.9487551 | 0 | 0.000163269 | 0 | 0 | 0 | 0 | 44.55395 | 39.7597
33 | 308.7896 | 2017-05-13 01:45 | 308.7363 |  | 22 | 1 | 2.99938 | 3.858827 | 0.2572239 | 0 | 0.980942 | 0 | 0.0001958847 | 0 | 0 | 0 | 0 | 43.34192 | 38.49665
34 | 318.8047 | 2017-05-13 01:45 | 318.7514 |  | 22 | 1 | 2.99938 | 3.861439 | 0.2655678 | 0 | 1.013151 | 0 | 0.0001958847 | 0 | 0 | 0 | 0 | 43.63753 | 40.23524
35 | 328.8196 | 2017-05-13 01:45 | 328.7664 |  | 22 | 1 | 2.99938 | 3.86454 | 0.2739118 | 0 | 1.045383 | 0 | 0.0002611637 | 0 | 0 | 0 | 0 | 44.55395 | 42.608
36 | 338.8347 | 2017-05-13 01:45 | 338.7814 |  | 22 | 1 | 3.000095 | 3.867642 | 0.2822558 | 0 | 1.077641 | 0 | 0.0002285004 | 0 | 0 | 0 | 0 | 45.73485 | 45.03607
37 | 348.8497 | 2017-05-13 01:45 | 348.7965 |  | 22 | 1 | 2.99938 | 3.87058 | 0.2905999 | 0 | 1.109926 | 0 | 0.000228548 | 0 | 0 | 0 | 0 | 46.76725 | 46.95681
38 | 358.8644 | 2017-05-13 01:45 | 358.8111 |  | 22 | 1 | 2.99938 | 3.873845 | 0.2989436 | 0 | 1.142235 | 0 | 0.0002611637 | 0 | 0 | 0 | 0 | 47.46045 | 48.03374
39 | 368.8798 | 2017-05-13 01:46 | 368.8266 |  | 22 | 1 | 2.99938 | 3.876946 | 0.3072878 | 0 | 1.174571 | 0 | 0.0002938271 | 0 | 0 | 0 | 0 | 47.5042 | 48.01982
40 | 378.8948 | 2017-05-13 01:46 | 378.8416 |  | 22 | 1 | 2.99938 | 3.879721 | 0.3156316 | 0 | 1.20693 | 0 | 0.0002611637 | 0 | 0 | 0 | 0 | 47.56406 | 47.54724
41 | 388.9099 | 2017-05-13 01:46 | 388.8566 |  | 22 | 1 | 2.99938 | 3.882496 | 0.3239756 | 0 | 1.239313 | 0 | 0.0002285004 | 0 | 0 | 0 | 0 | 47.44664 | 46.98675
42 | 398.9249 | 2017-05-13 01:46 | 398.8716 |  | 22 | 1 | 2.99938 | 3.885108 | 0.3323196 | 0 | 1.27172 | 0 | 0.000228548 | 0 | 0 | 0 | 0 | 46.16358 | 42.63805
43 | 408.94 | 2017-05-13 01:46 | 408.8867 |  | 22 | 1 | 2.99938 | 3.887556 | 0.3406636 | 0 | 1.304148 | 0 | 0.0001958847 | 0 | 0 | 0 | 0 | 44.08314 | 38.64741
44 | 418.955 | 2017-05-13 01:46 | 418.9018 |  | 22 | 1 | 2.99938 | 3.890168 | 0.3490076 | 0 | 1.336596 | 0 | 0.000228548 | 0 | 0 | 0 | 0 | 43.63985 | 39.24188
45 | 428.97 | 2017-05-13 01:47 | 428.9168 |  | 22 | 1 | 2.99938 | 3.893269 | 0.3573515 | 0 | 1.369068 | 0 | 0.0002611637 | 0 | 0 | 0 | 0 | 44.45242 | 41.54252
46 | 438.9851 | 2017-05-13 01:47 | 438.9318 |  | 22 | 1 | 2.99938 | 3.896371 | 0.3656956 | 0 | 1.401567 | 0 | 0.0002611637 | 0 | 0 | 0 | 0 | 45.33827 | 43.8687
47 | 449.0001 | 2017-05-13 01:47 | 448.9469 |  | 22 | 1 | 2.99938 | 3.899635 | 0.3740397 | 0 | 1.434093 | 0 | 0.0002611637 | 0 | 0 | 0 | 0 | 46.47468 | 45.86506
48 | 459.0151 | 2017-05-13 01:47 | 458.9619 |  | 22 | 1 | 2.99938 | 3.9029 | 0.3823836 | 0 | 1.466645 | 0 | 0.0002611637 | 0 | 0 | 0 | 0 | 47.55025 | 47.6071
49 | 469.0302 | 2017-05-13 01:47 | 468.977 |  | 22 | 1 | 2.99938 | 3.906165 | 0.3907274 | 0 | 1.499224 | 0 | 0.0002611637 | 0 | 0 | 0 | 0 | 47.69758 | 48.15342
50 | 479.0452 | 2017-05-13 01:47 | 478.9919 |  | 22 | 1 | 2.99938 | 3.909103 | 0.3990713 | 0 | 1.531829 | 0 | 0.000228548 | 0 | 0 | 0 | 0 | 47.77124 | 47.6071
51 | 489.0602 | 2017-05-13 01:48 | 489.007 |  | 22 | 1 | 2.99938 | 3.912041 | 0.4074154 | 0 | 1.564459 | 0 | 0.0002285004 | 0 | 0 | 0 | 0 | 47.62392 | 47.41566
52 | 499.0753 | 2017-05-13 01:48 | 499.0221 |  | 22 | 1 | 2.99938 | 3.914816 | 0.4157595 | 0 | 1.597114 | 0 | 0.000195837 | 0 | 0 | 0 | 0 | 47.03445 | 45.27387
53 | 509.0903 | 2017-05-13 01:48 | 509.0371 |  | 22 | 1 | 2.99938 | 3.917428 | 0.4241036 | 0 | 1.629791 | 0 | 0.0001632214 | 0 | 0 | 0 | 0 | 45.11687 | 39.97052
54 | 519.1054 | 2017-05-13 01:48 | 519.0521 |  | 22 | 1 | 2.99938 | 3.920039 | 0.4324477 | 0 | 1.66249 | 0 | 0.0002285004 | 0 | 0 | 0 | 0 | 44.00927 | 38.75188
55 | 529.1204 | 2017-05-13 01:48 | 529.0672 |  | 22 | 1 | 2.99938 | 3.923141 | 0.4407916 | 0 | 1.695211 | 0 | 0.0002611637 | 0 | 0 | 0 | 0 | 44.11315 | 40.45998
56 | 539.1354 | 2017-05-13 01:48 | 539.0822 |  | 22 | 1 | 2.99938 | 3.926242 | 0.4491355 | 0 | 1.727957 | 0 | 0.0002611637 | 0 | 0 | 0 | 0 | 45.08688 | 42.83229
57 | 549.1505 | 2017-05-13 01:49 | 549.0972 |  | 22 | 1 | 2.99938 | 3.929344 | 0.4574796 | 0 | 1.760731 | 0 | 0.0002611637 | 0 | 0 | 0 | 0 | 46.22351 | 45.12603
58 | 559.1655 | 2017-05-13 01:49 | 559.1123 |  | 22 | 1 | 2.99938 | 3.932772 | 0.4658235 | 0 | 1.793532 | 0 | 0.0002611637 | 0 | 0 | 0 | 0 | 47.03445 | 47.01669
59 | 569.1806 | 2017-05-13 01:49 | 569.1273 |  | 22 | 1 | 2.998666 | 3.935873 | 0.4741675 | 0 | 1.826361 | 0 | 0.0002611637 | 0 | 0 | 0 | 0 | 47.69758 | 48.15342
60 | 579.1957 | 2017-05-13 01:49 | 579.1425 |  | 22 | 1 | 2.99938 | 3.939138 | 0.4825116 | 0 | 1.859216 | 0 | 0.0002611637 | 0 | 0 | 0 | 0 | 48.09577 | 48.10958
61 | 589.2106 | 2017-05-13 01:49 | 589.1574 |  | 22 | 1 | 2.99938 | 3.942076 | 0.4908427 | 0 | 1.892045 | 0 | 0.0002612114 | 0 | 0 | 0 | 0 | 47.91855 | 47.63703
62 | 599.2257 | 2017-05-13 01:49 | 599.1724 |  | 22 | 1 | 2.99938 | 3.944851 | 0.4991996 | 0 | 1.925 | 0 | 0.000228548 | 0 | 0 | 0 | 0 | 47.65385 | 47.04663
63 | 609.2407 | 2017-05-13 01:50 | 609.1875 |  | 22 | 1 | 2.99938 | 3.947789 | 0.5075307 | 0 | 1.957878 | 0 | 0.0002285004 | 0 | 0 | 0 | 0 | 46.32721 | 42.49198
64 | 619.2558 | 2017-05-13 01:50 | 619.2025 |  | 22 | 1 | 2.99938 | 3.950074 | 0.5158877 | 0 | 1.990878 | 0 | 0.0002285004 | 0 | 0 | 0 | 0 | 44.33473 | 38.70771
65 | 629.2708 | 2017-05-13 01:50 | 629.2176 |  | 22 | 1 | 2.99938 | 3.952849 | 0.5242316 | 0 | 2.023848 | 0 | 0.0002285004 | 0 | 0 | 0 | 0 | 44.11315 | 39.37643
66 | 639.2858 | 2017-05-13 01:50 | 639.2326 |  | 22 | 1 | 2.99938 | 3.955951 | 0.5325754 | 0 | 2.056843 | 0 | 0.0002611637 | 0 | 0 | 0 | 0 | 44.70394 | 41.6768
67 | 649.3009 | 2017-05-13 01:50 | 649.2477 |  | 22 | 1 | 2.99938 | 3.959052 | 0.5409195 | 0 | 2.089865 | 0 | 0.000228548 | 0 | 0 | 0 | 0 | 45.70719 | 44.01669
68 | 659.3159 | 2017-05-13 01:50 | 659.2627 |  | 22 | 1 | 2.99938 | 3.962317 | 0.5492636 | 0 | 2.122913 | 0 | 0.0002611637 | 0 | 0 | 0 | 0 | 46.91699 | 46.26438
69 | 669.331 | 2017-05-13 01:51 | 669.2777 |  | 22 | 1 | 2.99938 | 3.965581 | 0.5576077 | 0 | 2.155989 | 0 | 0.0002611637 | 0 | 0 | 0 | 0 | 47.62392 | 47.82844
70 | 679.3456 | 2017-05-13 01:51 | 679.2924 |  | 22 | 1 | 2.99938 | 3.968683 | 0.5659516 | 0 | 2.189089 | 0 | 0.0002611637 | 0 | 0 | 0 | 0 | 48.1395 | 48.22717
71 | 689.3571 | 2017-05-13 01:51 | 689.3038 |  | 22 | 1 | 2.99938 | 3.971621 | 0.5742926 | 0 | 2.222204 | 0 | 0.0002611637 | 0 | 0 | 0 | 0 | 48.1395 | 48.03582
72 | 699.3721 | 2017-05-13 01:51 | 699.3188 |  | 22 | 1 | 2.998666 | 3.974396 | 0.5826364 | 0 | 2.255353 | 0 | 0.0002611637 | 0 | 0 | 0 | 0 | 47.99221 | 47.48946
73 | 709.3871 | 2017-05-13 01:51 | 709.3339 |  | 22 | 1 | 3.000095 | 3.977171 | 0.5909804 | 0 | 2.288527 | 0 | 0.000228548 | 0 | 0 | 0 | 0 | 47.03445 | 44.71241
74 | 719.4022 | 2017-05-13 01:51 | 719.349 |  | 22 | 1 | 2.99938 | 3.979293 | 0.5993244 | 0 | 2.321722 | 0 | 0.0001632214 | 0 | 0 | 0 | 0 | 45.07305 | 39.3463
75 | 729.4172 | 2017-05-13 01:52 | 729.364 |  | 22 | 1 | 2.99938 | 3.981905 | 0.6076684 | 0 | 2.354937 | 0 | 0.000228548 | 0 | 0 | 0 | 0 | 43.89153 | 38.18732
76 | 739.4323 | 2017-05-13 01:52 | 739.379 |  | 22 | 1 | 2.99938 | 3.98468 | 0.6160124 | 0 | 2.388173 | 0 | 0.000228548 | 0 | 0 | 0 | 0 | 44.11315 | 40.34166
77 | 749.4473 | 2017-05-13 01:52 | 749.394 |  | 22 | 1 | 2.99938 | 3.987781 | 0.6243564 | 0 | 2.421435 | 0 | 0.0002611637 | 0 | 0 | 0 | 0 | 45.19067 | 42.78827
78 | 759.4623 | 2017-05-13 01:52 | 759.4091 |  | 22 | 1 | 2.99938 | 3.990882 | 0.6327006 | 0 | 2.454723 | 0 | 0.0002285004 | 0 | 0 | 0 | 0 | 46.40094 | 45.15602
79 | 769.4774 | 2017-05-13 01:52 | 769.4241 |  | 22 | 1 | 2.99938 | 3.993984 | 0.6410448 | 0 | 2.488037 | 0 | 0.000228548 | 0 | 0 | 0 | 0 | 47.10815 | 47.07658
80 | 779.4924 | 2017-05-13 01:52 | 779.4392 |  | 22 | 1 | 2.99938 | 3.997085 | 0.6493889 | 0 | 2.521377 | 0 | 0.0002611637 | 0 | 0 | 0 | 0 | 48.02213 | 48.18334
81 | 789.5075 | 2017-05-13 01:53 | 789.4542 |  | 22 | 1 | 2.99938 | 3.99986 | 0.6577328 | 0 | 2.554741 | 0 | 0.000228548 | 0 | 0 | 0 | 0 | 48.16941 | 48.07966
82 | 799.5225 | 2017-05-13 01:53 | 799.4692 |  | 22 | 1 | 2.99938 | 4.002799 | 0.6660768 | 0 | 2.588128 | 0 | 0.0002285004 | 0 | 0 | 0 | 0 | 48.09577 | 47.59318
83 | 809.5375 | 2017-05-13 01:53 | 809.4843 |  | 22 | 1 | 2.99938 | 4.00541 | 0.6744209 | 0 | 2.621538 | 0 | 0.0001958847 | 0 | 0 | 0 | 0 | 47.72751 | 47.00277
84 | 819.5526 | 2017-05-13 01:53 | 819.4994 |  | 22 | 1 | 2.998666 | 4.007859 | 0.6827651 | 0 | 2.654971 | 0 | 0.0001958847 | 0 | 0 | 0 | 0 | 46.47468 | 42.34381
85 | 829.5676 | 2017-05-13 01:53 | 829.5144 |  | 22 | 1 | 2.99938 | 4.010144 | 0.6911094 | 0 | 2.688423 | 0 | 0.0002285004 | 0 | 0 | 0 | 0 | 44.26087 | 38.70771
86 | 839.5827 | 2017-05-13 01:53 | 839.5295 |  | 22 | 1 | 2.99938 | 4.012592 | 0.6994537 | 0 | 2.721894 | 0 | 0.0002285004 | 0 | 0 | 0 | 0 | 44.11315 | 39.37643
87 | 849.5976 | 2017-05-13 01:54 | 849.5443 |  | 22 | 1 | 2.998666 | 4.015368 | 0.7077848 | 0 | 2.755335 | 0 | 0.0002285957 | 0 | 0 | 0 | 0 | 44.70394 | 41.75093
88 | 859.6127 | 2017-05-13 01:54 | 859.5595 |  | 22 | 1 | 2.99938 | 4.018469 | 0.7161412 | 0 | 2.788903 | 0 | 0.0002285004 | 0 | 0 | 0 | 0 | 45.8847 | 44.12069
89 | 869.6278 | 2017-05-13 01:54 | 869.5745 |  | 22 | 1 | 2.99938 | 4.021407 | 0.7244849 | 0 | 2.822444 | 0 | 0.0002285957 | 0 | 0 | 0 | 0 | 46.94694 | 46.41209
90 | 879.6429 | 2017-05-13 01:54 | 879.5896 |  | 22 | 1 | 2.99938 | 4.024345 | 0.7328288 | 0 | 2.856011 | 0 | 0.0002285957 | 0 | 0 | 0 | 0 | 47.65385 | 47.96206
91 | 889.6578 | 2017-05-13 01:54 | 889.6046 |  | 22 | 1 | 2.99938 | 4.027283 | 0.7411726 | 0 | 2.889602 | 0 | 0.0002285004 | 0 | 0 | 0 | 0 | 48.16941 | 48.28701
92 | 899.6729 | 2017-05-13 01:54 | 899.6197 |  | 22 | 1 | 2.998666 | 4.029895 | 0.7495165 | 0 | 2.923216 | 0 | 0.0002285957 | 0 | 0 | 0 | 0 | 48.16941 | 47.74074
93 | 909.6879 | 2017-05-13 01:55 | 909.6346 |  | 22 | 1 | 2.998666 | 4.032343 | 0.7578604 | 0 | 2.956852 | 0 | 0.0001958847 | 0 | 0 | 0 | 0 | 48.02213 | 47.51939
94 | 919.703 | 2017-05-13 01:55 | 919.6497 |  | 22 | 1 | 3.000095 | 4.034956 | 0.7662043 | 0 | 2.990509 | 0 | 0.0001958847 | 0 | 0 | 0 | 0 | 47.0644 | 44.71241
95 | 929.718 | 2017-05-13 01:55 | 929.6648 |  | 22 | 1 | 2.99938 | 4.037077 | 0.7745483 | 0 | 3.024186 | 0 | 0.0001958847 | 0 | 0 | 0 | 0 | 44.77777 | 39.30215
96 | 939.733 | 2017-05-13 01:55 | 939.6798 |  | 22 | 1 | 2.99938 | 4.039362 | 0.7828922 | 0 | 3.05788 | 0 | 0.0001958847 | 0 | 0 | 0 | 0 | 43.81765 | 38.55906
97 | 949.7481 | 2017-05-13 01:55 | 949.6948 |  | 22 | 1 | 2.99938 | 4.041975 | 0.7912359 | 0 | 3.091593 | 0 | 0.0002285957 | 0 | 0 | 0 | 0 | 44.11315 | 40.5202
98 | 959.7631 | 2017-05-13 01:55 | 959.7098 |  | 22 | 1 | 2.99938 | 4.044749 | 0.7995796 | 0 | 3.12533 | 0 | 0.0001958847 | 0 | 0 | 0 | 0 | 45.25064 | 42.89238
99 | 969.7782 | 2017-05-13 01:56 | 969.7249 |  | 22 | 1 | 2.998666 | 4.047688 | 0.8079235 | 0 | 3.159091 | 0 | 0.0002285004 | 0 | 0 | 0 | 0 | 46.4309 | 45.22994
100 | 979.7933 | 2017-05-13 01:56 | 979.7401 |  | 22 | 1 | 3.000095 | 4.050626 | 0.8162675 | 0 | 3.192878 | 0 | 0.0002612114 | 0 | 0 | 0 | 0 | 47.24172 | 47.10652
101 | 989.8083 | 2017-05-13 01:56 | 989.755 |  | 22 | 1 | 2.99938 | 4.053401 | 0.8246114 | 0 | 3.226688 | 0 | 0.0001958847 | 0 | 0 | 0 | 0 | 48.12569 | 48.21326
102 | 999.8236 | 2017-05-13 01:56 | 999.7704 |  | 22 | 1 | 2.99938 | 4.056012 | 0.8329557 | 0 | 3.260522 | 0 | 0.0001958847 | 0 | 0 | 0 | 0 | 48.19933 | 48.10958
103 | 1009.838 | 2017-05-13 01:56 | 1009.785 |  | 22 | 1 | 2.99938 | 4.058787 | 0.8412992 | 0 | 3.294375 | 0 | 0.0002285004 | 0 | 0 | 0 | 0 | 48.12569 | 47.59318
104 | 1019.853 | 2017-05-13 01:56 | 1019.8 |  | 22 | 1 | 3.000095 | 4.061236 | 0.849643 | 0 | 3.32825 | 0 | 0.0001958847 | 0 | 0 | 0 | 0 | 47.8311 | 47.03271
105 | 1029.868 | 2017-05-13 01:57 | 1029.815 |  | 22 | 1 | 2.99938 | 4.063521 | 0.8579867 | 0 | 3.362145 | 0 | 0.0001958847 | 0 | 0 | 0 | 0 | 46.4309 | 42.22568
106 | 1039.883 | 2017-05-13 01:57 | 1039.83 |  | 22 | 1 | 2.99938 | 4.06548 | 0.8663307 | 0 | 3.396059 | 0 | 0.0001631737 | 0 | 0 | 0 | 0 | 44.48243 | 38.78204
107 | 1049.898 | 2017-05-13 01:57 | 1049.845 |  | 22 | 1 | 2.99938 | 4.067928 | 0.8746745 | 0 | 3.42999 | 0 | 0.0002285004 | 0 | 0 | 0 | 0 | 44.11315 | 39.59925
108 | 1059.913 | 2017-05-13 01:57 | 1059.86 |  | 22 | 1 | 2.99938 | 4.07054 | 0.8830184 | 0 | 3.463944 | 0 | 0.0001958847 | 0 | 0 | 0 | 0 | 44.70394 | 41.75093
109 | 1069.929 | 2017-05-13 01:57 | 1069.875 |  | 22 | 1 | 2.99938 | 4.073478 | 0.8913623 | 0 | 3.497921 | 0 | 0.0002285004 | 0 | 0 | 0 | 0 | 45.8847 | 44.1507
110 | 1079.944 | 2017-05-13 01:57 | 1079.89 |  | 22 | 1 | 2.99938 | 4.076253 | 0.8997063 | 0 | 3.531922 | 0 | 0.0001958847 | 0 | 0 | 0 | 0 | 46.99069 | 46.48594
111 | 1089.959 | 2017-05-13 01:58 | 1089.905 |  | 22 | 1 | 2.998666 | 4.079191 | 0.9080503 | 0 | 3.565948 | 0 | 0.0002285004 | 0 | 0 | 0 | 0 | 47.87483 | 48.10958
112 | 1099.974 | 2017-05-13 01:58 | 1099.92 |  | 22 | 1 | 2.998666 | 4.082129 | 0.9163942 | 0 | 3.599997 | 0 | 0.0002285004 | 0 | 0 | 0 | 0 | 48.24305 | 48.28701
113 | 1109.989 | 2017-05-13 01:58 | 1109.935 |  | 22 | 1 | 3.000095 | 4.084578 | 0.9247382 | 0 | 3.634069 | 0 | 0.0001958847 | 0 | 0 | 0 | 0 | 48.24305 | 48.03582
114 | 1120.004 | 2017-05-13 01:58 | 1119.95 |  | 22 | 1 | 2.99938 | 4.087353 | 0.9330819 | 0 | 3.668163 | 0 | 0.0001958847 | 0 | 0 | 0 | 0 | 48.05205 | 47.62311
115 | 1130.019 | 2017-05-13 01:58 | 1129.966 |  | 22 | 1 | 2.99938 | 4.089801 | 0.9414259 | 0 | 3.702278 | 0 | 0.0001631737 | 0 | 0 | 0 | 0 | 47.09434 | 44.74241
116 | 1140.034 | 2017-05-13 01:58 | 1139.981 |  | 22 | 1 | 2.99938 | 4.092087 | 0.9497699 | 0 | 3.736413 | 0 | 0.0001958847 | 0 | 0 | 0 | 0 | 44.73394 | 39.33228
117 | 1150.049 | 2017-05-13 01:59 | 1149.996 |  | 22 | 1 | 2.99938 | 4.094372 | 0.958114 | 0 | 3.770567 | 0 | 0.0001958847 | 0 | 0 | 0 | 0 | 43.92155 | 38.66354
118 | 1160.064 | 2017-05-13 01:59 | 1160.011 |  | 22 | 1 | 2.99938 | 4.097147 | 0.966458 | 0 | 3.804741 | 0 | 0.0002285004 | 0 | 0 | 0 | 0 | 44.21702 | 40.59439
119 | 1170.079 | 2017-05-13 01:59 | 1170.026 |  | 22 | 1 | 2.99938 | 4.100085 | 0.9748018 | 0 | 3.83894 | 0 | 0.0002612114 | 0 | 0 | 0 | 0 | 45.32444 | 42.96643
120 | 1180.094 | 2017-05-13 01:59 | 1180.041 |  | 22 | 1 | 2.998666 | 4.103187 | 0.9831456 | 0 | 3.873163 | 0 | 0.0002285004 | 0 | 0 | 0 | 0 | 46.4309 | 45.33384
121 | 1190.109 | 2017-05-13 01:59 | 1190.056 |  | 22 | 1 | 2.99938 | 4.106451 | 0.9914892 | 0 | 3.907413 | 0 | 0.000261116 | 0 | 0 | 0 | 0 | 47.46277 | 47.54933
122 | 1200.124 | 2017-05-13 01:59 | 1200.071 |  | 22 | 1 | 2.99938 | 4.109553 | 0.999833 | 0 | 3.941689 | 0 | 0.0002612114 | 0 | 0 | 0 | 0 | 48.12569 | 48.28701
123 | 1210.139 | 2017-05-13 02:00 | 1210.086 |  | 22 | 1 | 2.99938 | 4.112491 | 1.008177 | 0 | 3.97599 | 0 | 0.000261116 | 0 | 0 | 0 | 0 | 48.27297 | 48.21326
124 | 1220.154 | 2017-05-13 02:00 | 1220.101 |  | 22 | 1 | 2.99938 | 4.115266 | 1.016521 | 0 | 4.010315 | 0 | 0.0002285004 | 0 | 0 | 0 | 0 | 48.19933 | 47.69689
125 | 1230.169 | 2017-05-13 02:00 | 1230.116 |  | 22 | 1 | 2.998666 | 4.118041 | 1.024865 | 0 | 4.044666 | 0 | 0.0001631737 | 0 | 0 | 0 | 0 | 47.75744 | 46.73742
126 | 1240.184 | 2017-05-13 02:00 | 1240.131 |  | 22 | 1 | 2.99938 | 4.120653 | 1.033209 | 0 | 4.079039 | 0 | 0.000163269 | 0 | 0 | 0 | 0 | 45.91467 | 41.55861
127 | 1250.199 | 2017-05-13 02:00 | 1250.146 |  | 22 | 1 | 2.99938 | 4.123264 | 1.041527 | 0 | 4.113325 | 0 | 0.0002612114 | 0 | 0 | 0 | 0 | 44.21702 | 38.51488
128 | 1260.214 | 2017-05-13 02:00 | 1260.161 |  | 22 | 1 | 2.99938 | 4.126203 | 1.049896 | 0 | 4.147848 | 0 | 0.0002612114 | 0 | 0 | 0 | 0 | 44.14317 | 39.48084
129 | 1270.229 | 2017-05-13 02:01 | 1270.176 |  | 22 | 1 | 2.998666 | 4.129304 | 1.05824 | 0 | 4.182289 | 0 | 0.0002612114 | 0 | 0 | 0 | 0 | 44.73394 | 41.85513
130 | 1280.244 | 2017-05-13 02:01 | 1280.191 |  | 22 | 1 | 2.99938 | 4.132732 | 1.066584 | 0 | 4.216758 | 0 | 0.0003265381 | 0 | 0 | 0 | 0 | 45.91467 | 44.37262
131 | 1290.259 | 2017-05-13 02:01 | 1290.206 |  | 22 | 1 | 2.99938 | 4.136323 | 1.074928 | 0 | 4.251256 | 0 | 0.0003264427 | 0 | 0 | 0 | 0 | 47.02064 | 46.51589
132 | 1300.274 | 2017-05-13 02:01 | 1300.221 |  | 22 | 1 | 2.998666 | 4.139587 | 1.083272 | 0 | 4.285783 | 0 | 0.0002938271 | 0 | 0 | 0 | 0 | 47.8311 | 48.21326
133 | 1310.29 | 2017-05-13 02:01 | 1310.236 |  | 22 | 1 | 2.99938 | 4.143015 | 1.091616 | 0 | 4.320338 | 0 | 0.0003264427 | 0 | 0 | 0 | 0 | 48.19933 | 48.28701
134 | 1320.305 | 2017-05-13 02:01 | 1320.251 |  | 22 | 1 | 2.99938 | 4.14628 | 1.09996 | 0 | 4.354921 | 0 | 0.0002938271 | 0 | 0 | 0 | 0 | 48.19933 | 48.06575
135 | 1330.32 | 2017-05-13 02:02 | 1330.266 |  | 22 | 1 | 2.99938 | 4.149382 | 1.108304 | 0 | 4.38953 | 0 | 0.0002938271 | 0 | 0 | 0 | 0 | 48.12569 | 47.54933
136 | 1340.335 | 2017-05-13 02:02 | 1340.281 |  | 22 | 1 | 2.99938 | 4.152483 | 1.116648 | 0 | 4.424164 | 0 | 0.0002938271 | 0 | 0 | 0 | 0 | 47.09434 | 44.44659
137 | 1350.35 | 2017-05-13 02:02 | 1350.296 |  | 22 | 1 | 2.99938 | 4.155258 | 1.124991 | 0 | 4.458823 | 0 | 0.000261116 | 0 | 0 | 0 | 0 | 44.73394 | 39.258
138 | 1360.365 | 2017-05-13 02:02 | 1360.311 |  | 22 | 1 | 2.998666 | 4.15787 | 1.133335 | 0 | 4.493505 | 0 | 0.0002285957 | 0 | 0 | 0 | 0 | 43.99543 | 38.81218
139 | 1370.38 | 2017-05-13 02:02 | 1370.327 |  | 22 | 1 | 2.99938 | 4.161297 | 1.141679 | 0 | 4.528213 | 0 | 0.0002285004 | 0 | 0 | 0 | 0 | 44.58627 | 40.59439
140 | 1380.395 | 2017-05-13 02:02 | 1380.341 |  | 22 | 1 | 2.998666 | 4.164888 | 1.150023 | 0 | 4.562951 | 0 | 0.0002937317 | 0 | 0 | 0 | 0 | 45.32444 | 43.26261
141 | 1390.41 | 2017-05-13 02:03 | 1390.357 |  | 22 | 1 | 2.99938 | 4.168643 | 1.158367 | 0 | 4.597719 | 0 | 0.0002938271 | 0 | 0 | 0 | 0 | 46.50464 | 45.33384
142 | 1400.425 | 2017-05-13 02:03 | 1400.372 |  | 22 | 1 | 2.99938 | 4.172397 | 1.166711 | 0 | 4.632518 | 0 | 0.0003264427 | 0 | 0 | 0 | 0 | 47.61012 | 47.54933
143 | 1410.44 | 2017-05-13 02:03 | 1410.387 |  | 22 | 1 | 2.99938 | 4.175988 | 1.175055 | 0 | 4.667348 | 0 | 0.0002937317 | 0 | 0 | 0 | 0 | 48.19933 | 48.36076
144 | 1420.455 | 2017-05-13 02:03 | 1420.402 |  | 22 | 1 | 2.998666 | 4.179416 | 1.183399 | 0 | 4.702207 | 0 | 0.0002938271 | 0 | 0 | 0 | 0 | 48.27297 | 48.21326
145 | 1430.47 | 2017-05-13 02:03 | 1430.417 |  | 22 | 1 | 2.99938 | 4.182844 | 1.191743 | 0 | 4.737094 | 0 | 0.0002938271 | 0 | 0 | 0 | 0 | 48.19933 | 47.69689
146 | 1440.485 | 2017-05-13 02:03 | 1440.432 |  | 22 | 1 | 2.99938 | 4.186109 | 1.200086 | 0 | 4.772007 | 0 | 0.0002938271 | 0 | 0 | 0 | 0 | 47.90475 | 46.73742
147 | 1450.5 | 2017-05-13 02:04 | 1450.447 |  | 22 | 1 | 2.998666 | 4.188884 | 1.20843 | 0 | 4.806947 | 0 | 0.0002612114 | 0 | 0 | 0 | 0 | 45.91467 | 41.55861
148 | 1460.515 | 2017-05-13 02:04 | 1460.462 |  | 22 | 1 | 2.99938 | 4.191822 | 1.216774 | 0 | 4.84191 | 0 | 0.0002285004 | 0 | 0 | 0 | 0 | 44.14317 | 38.58921
149 | 1470.53 | 2017-05-13 02:04 | 1470.477 |  | 22 | 1 | 2.99938 | 4.194923 | 1.225118 | 0 | 4.876899 | 0 | 0.0002612114 | 0 | 0 | 0 | 0 | 44.21702 | 39.62938
150 | 1480.545 | 2017-05-13 02:04 | 1480.492 |  | 22 | 1 | 2.99938 | 4.198514 | 1.233462 | 0 | 4.911915 | 0 | 0.0003264427 | 0 | 0 | 0 | 0 | 44.95541 | 41.85513
151 | 1484.913 | 2017-05-13 02:04 | 1484.86 |  | 22 | 1 | 2.99938 | 4.200147 | 1.237101 | 0 | 4.927197 | 0 | 0.0003264427 | 0 | 0 | 0 | 0 | 45.39824 | 42.96643
|  |  |  | 22 Count | 151
152 | 1544.926 | 2017-05-13 02:05 | 60.01232 |  | 23 | 1 | 2.619226 | 4.200147 | 1.283538 | 0 | 5.122238 | 0 | -3.271103e-05 | 0 | 0 | 0 | 0 | 47.8311 | 46.95889
153 | 1604.938 | 2017-05-13 02:06 | 120.0246 |  | 23 | 1 | 2.357692 | 4.200147 | 1.325108 | 0 | 5.296839 | 0 | 0 | 0 | 0 | 0 | 0 | 47.02064 | 46.51589
154 | 1664.95 | 2017-05-13 02:07 | 180.0368 |  | 23 | 1 | 2.164042 | 4.200147 | 1.362606 | 0 | 5.454333 | 0 | 0 | 0 | 0 | 0 | 0 | 44.73394 | 39.33228
155 | 1724.963 | 2017-05-13 02:08 | 240.0491 |  | 23 | 1 | 1.987541 | 4.199984 | 1.397231 | 0 | 5.599763 | 0 | -3.261566e-05 | 0 | 0 | 0 | 0 | 47.8311 | 48.34685
156 | 1784.975 | 2017-05-13 02:09 | 300.0613 |  | 23 | 1 | 1.882499 | 4.200147 | 1.429411 | 0 | 5.734926 | 0 | 0 | 0 | 0 | 0 | 0 | 43.80381 | 39.49696
157 | 1844.987 | 2017-05-13 02:10 | 360.0735 |  | 23 | 1 | 1.761021 | 4.200147 | 1.459697 | 0 | 5.862131 | 0 | 0 | 0 | 0 | 0 | 0 | 47.80351 | 47.93423
158 | 1904.999 | 2017-05-13 02:11 | 420.0858 |  | 23 | 1 | 1.682418 | 4.199984 | 1.488449 | 0 | 5.982891 | 0 | -6.532669e-05 | 0 | 0 | 0 | 0 | 44.91394 | 43.11665
159 | 1965.012 | 2017-05-13 02:12 | 480.098 |  | 23 | 1 | 1.591667 | 4.200147 | 1.515665 | 0 | 6.097202 | 0 | 0 | 0 | 0 | 0 | 0 | 47.27401 | 46.84331
160 | 2025.024 | 2017-05-13 02:13 | 540.1102 |  | 23 | 1 | 1.515922 | 4.200147 | 1.541675 | 0 | 6.206448 | 0 | 0 | 0 | 0 | 0 | 0 | 46.68439 | 46.69565
161 | 2085.036 | 2017-05-13 02:14 | 600.1225 |  | 23 | 1 | 1.445179 | 4.200147 | 1.566277 | 0 | 6.309782 | 0 | 0 | 0 | 0 | 0 | 0 | 44.64864 | 39.5131
162 | 2145.048 | 2017-05-13 02:15 | 660.1347 |  | 23 | 1 | 1.357286 | 4.200147 | 1.589683 | 0 | 6.408089 | 0 | 0 | 0 | 0 | 0 | 0 | 47.71606 | 48.54026
163 | 2205.061 | 2017-05-13 02:16 | 720.147 |  | 23 | 1 | 1.292259 | 4.200147 | 1.611748 | 0 | 6.500764 | 0 | 0 | 0 | 0 | 0 | 0 | 43.65838 | 40.03288
164 | 2265.073 | 2017-05-13 02:17 | 780.1593 |  | 23 | 1 | 1.197935 | 4.200147 | 1.632474 | 0 | 6.587815 | 0 | 0 | 0 | 0 | 0 | 0 | 47.78972 | 48.31904
165 | 2325.085 | 2017-05-13 02:18 | 840.1715 |  | 23 | 1 | 1.124334 | 4.199984 | 1.65189 | 0 | 6.669366 | 0 | -3.261566e-05 | 0 | 0 | 0 | 0 | 44.88394 | 43.66487
166 | 2385.097 | 2017-05-13 02:19 | 900.1836 |  | 23 | 1 | 1.035727 | 4.200147 | 1.669847 | 0 | 6.744788 | 0 | 0 | 0 | 0 | 0 | 0 | 47.20033 | 46.54797
167 | 2445.11 | 2017-05-13 02:20 | 960.1959 |  | 23 | 1 | 0.9521215 | 4.200147 | 1.686497 | 0 | 6.81472 | 0 | 3.261566e-05 | 0 | 0 | 0 | 0 | 46.53695 | 46.76948
168 | 2505.122 | 2017-05-13 02:21 | 1020.208 |  | 23 | 1 | 0.8742328 | 4.200147 | 1.701659 | 0 | 6.878406 | 0 | 0 | 0 | 0 | 0 | 0 | 44.20555 | 39.54324
169 | 2565.134 | 2017-05-13 02:22 | 1080.22 |  | 23 | 1 | 0.7849109 | 4.200147 | 1.715501 | 0 | 6.936544 | 0 | 0 | 0 | 0 | 0 | 0 | 47.56873 | 48.614
170 | 2625.146 | 2017-05-13 02:23 | 1140.233 |  | 23 | 1 | 0.7134533 | 4.20031 | 1.727968 | 0 | 6.988905 | 0 | 3.271103e-05 | 0 | 0 | 0 | 0 | 43.3189 | 39.95864
171 | 2685.159 | 2017-05-13 02:24 | 1200.245 |  | 23 | 1 | 0.6305625 | 4.200147 | 1.739141 | 0 | 7.035833 | 0 | 0 | 0 | 0 | 0 | 0 | 47.27401 | 48.42271
172 | 2745.171 | 2017-05-13 02:25 | 1260.257 |  | 23 | 1 | 0.5633925 | 4.200147 | 1.749119 | 0 | 7.077741 | 0 | 3.261566e-05 | 0 | 0 | 0 | 0 | 44.76629 | 43.62089
173 | 2805.183 | 2017-05-13 02:26 | 1320.269 |  | 23 | 1 | 0.4962223 | 4.200147 | 1.757928 | 0 | 7.11474 | 0 | 0 | 0 | 0 | 0 | 0 | 46.71435 | 46.50409
174 | 2865.195 | 2017-05-13 02:27 | 1380.282 |  | 23 | 1 | 0.4383417 | 4.200147 | 1.765749 | 0 | 7.147591 | 0 | 0 | 0 | 0 | 0 | 0 | 46.15445 | 46.79943
175 | 2925.207 | 2017-05-13 02:28 | 1440.294 |  | 23 | 1 | 0.3868923 | 4.200147 | 1.772595 | 0 | 7.176345 | 0 | 0 | 0 | 0 | 0 | 0 | 43.79233 | 39.12768
176 | 2985.22 | 2017-05-13 02:29 | 1500.306 |  | 23 | 1 | 0.336872 | 4.200147 | 1.778645 | 0 | 7.201757 | 0 | 0 | 0 | 0 | 0 | 0 | 47.3339 | 49.04243
177 | 3045.232 | 2017-05-13 02:30 | 1560.318 |  | 23 | 1 | 0.2989995 | 4.200147 | 1.783941 | 0 | 7.223998 | 0 | 3.261566e-05 | 0 | 0 | 0 | 0 | 43.34893 | 40.16735
178 | 3105.244 | 2017-05-13 02:31 | 1620.33 |  | 23 | 1 | 0.2596979 | 4.200147 | 1.788591 | 0 | 7.243532 | 0 | 3.261566e-05 | 0 | 0 | 0 | 0 | 47.3339 | 48.52637
179 | 3165.256 | 2017-05-13 02:32 | 1680.343 |  | 23 | 1 | 0.2296857 | 4.200147 | 1.792681 | 0 | 7.260708 | 0 | 0 | 0 | 0 | 0 | 0 | 44.38327 | 43.57691
180 | 3225.269 | 2017-05-13 02:33 | 1740.355 |  | 23 | 1 | 0.2003881 | 4.200147 | 1.796258 | 0 | 7.275734 | 0 | 0 | 0 | 0 | 0 | 0 | 46.74431 | 46.75557
181 | 3284.922 | 2017-05-13 02:34 | 1800.008 |  | 23 | 1 | 0.1775217 | 4.200147 | 1.799404 | 0 | 7.288945 | 0 | 0 | 0 | 0 | 0 | 0 | 46.15445 | 46.8294
|  |  |  | 23 Count | 30
182 | 3344.935 | 2017-05-13 02:35 | 60.01239 |  | 24 | 1 | 0 | 4.188884 | 1.799404 | 0 | 7.288945 | 0 | -6.532669e-05 | 0 | 0 | 0 | 0 | 43.71844 | 39.03938
183 | 3404.947 | 2017-05-13 02:36 | 120.0245 |  | 24 | 1 | 0 | 4.187088 | 1.799404 | 0 | 7.288945 | 0 | 0 | 0 | 0 | 0 | 0 | 47.18653 | 48.6001
184 | 3464.959 | 2017-05-13 02:37 | 180.0367 |  | 24 | 1 | 0 | 4.185619 | 1.799404 | 0 | 7.288945 | 0 | -3.261566e-05 | 0 | 0 | 0 | 0 | 42.97932 | 39.64763
185 | 3524.972 | 2017-05-13 02:38 | 240.0489 |  | 24 | 1 | 0 | 4.184476 | 1.799404 | 0 | 7.288945 | 0 | 0 | 0 | 0 | 0 | 0 | 47.18653 | 48.30514
186 | 3584.984 | 2017-05-13 02:39 | 300.0613 |  | 24 | 1 | 0 | 4.183497 | 1.799404 | 0 | 7.288945 | 0 | -3.271103e-05 | 0 | 0 | 0 | 0 | 44.38327 | 43.57691
187 | 3644.996 | 2017-05-13 02:40 | 360.0734 |  | 24 | 1 | 0 | 4.182844 | 1.799404 | 0 | 7.288945 | 0 | -3.261566e-05 | 0 | 0 | 0 | 0 | 46.67059 | 46.46021
188 | 3705.008 | 2017-05-13 02:41 | 420.0857 |  | 24 | 1 | 0 | 4.182191 | 1.799404 | 0 | 7.288945 | 0 | 0 | 0 | 0 | 0 | 0 | 46.00695 | 46.75557
189 | 3765.02 | 2017-05-13 02:42 | 480.0978 |  | 24 | 1 | 0 | 4.181375 | 1.799404 | 0 | 7.288945 | 0 | -3.261566e-05 | 0 | 0 | 0 | 0 | 43.80854 | 39.12768
190 | 3825.033 | 2017-05-13 02:43 | 540.1103 |  | 24 | 1 | 0 | 4.181049 | 1.799404 | 0 | 7.288945 | 0 | 0 | 0 | 0 | 0 | 0 | 47.18653 | 48.55629
191 | 3884.936 | 2017-05-13 02:44 | 600.0136 |  | 24 | 1 | 0 | 4.180396 | 1.799404 | 0 | 7.288945 | 0 | 0 | 0 | 0 | 0 | 0 | 42.77371 | 39.64763
|  |  |  | 24 Count | 10
192 | 3884.952 | 2017-05-13 02:44 | 0.01557181 |  | 25 | 1 | 0.0003069789 | 4.180396 | 1.799404 | 0 | 7.288945 | 0 | 0 | 0.02834573 | 0 | 0 | 0 | 42.96548 | 39.76817
193 | 3944.949 | 2017-05-13 02:45 | 60.0123 |  | 25 | 1 | 0.01316934 | 4.180559 | 1.799632 | 0 | 7.289898 | 0 | -3.261566e-05 | 0.02834573 | 0 | 0 | 0 | 47.18891 | 48.27736
|  |  |  | 25 Count | 2
194 | 3944.949 | 2017-05-13 02:45 | 3.136372916e-06 |  | 26 | 1 | -4.998148 | 4.008185 | 1.799632 | 4.35446e-09 | 7.289898 | 1.7453485e-08 | 0 | 0.02834573 | 0 | 0 | 0 | 47.18891 | 48.27736
195 | 3945.449 | 2017-05-13 02:45 | 0.4992202 |  | 26 | 1 | -4.998148 | 3.998065 | 1.799632 | 0.0006931278 | 7.289898 | 0.002773777 | -0.002024126 | 0.02834573 | 0 | 0 | 0 | 46.9816 | 48.12984
196 | 3946.635 | 2017-05-13 02:45 | 1.685223 |  | 26 | 1 | -4.998148 | 3.987944 | 1.799632 | 0.002339786 | 7.289898 | 0.009348148 | -0.004048205 | 0.02834573 | 0 | 0 | 0 | 47.08526 | 48.08602
197 | 3948.615 | 2017-05-13 02:45 | 3.665972 |  | 26 | 1 | -4.998863 | 3.977824 | 1.799632 | 0.005089906 | 7.289898 | 0.02030087 | -0.006072283 | 0.02834573 | 0 | 0 | 0 | 47.04152 | 48.11596
198 | 3951.47 | 2017-05-13 02:45 | 6.520805 |  | 26 | 1 | -4.998863 | 3.96754 | 1.799632 | 0.009053606 | 7.289898 | 0.03604677 | -0.003525829 | 0.02834573 | 0 | 0 | 0 | 46.92407 | 48.0422
199 | 3955.448 | 2017-05-13 02:45 | 10.49868 |  | 26 | 1 | -4.998148 | 3.95742 | 1.799632 | 0.01457663 | 7.289898 | 0.05793073 | -0.002317905 | 0.02834573 | 0 | 0 | 0 | 46.89411 | 47.65729
200 | 3960.549 | 2017-05-13 02:45 | 15.59987 |  | 26 | 1 | -4.998148 | 3.947299 | 1.799632 | 0.02165932 | 7.289898 | 0.08592282 | -0.001697636 | 0.02834573 | 0 | 0 | 0 | 46.71672 | 46.40241
201 | 3967.351 | 2017-05-13 02:46 | 22.40124 |  | 26 | 1 | -4.998148 | 3.937179 | 1.799632 | 0.0311026 | 7.289898 | 0.1231492 | -0.001240587 | 0.02834573 | 0 | 0 | 0 | 45.5967 | 42.66049
202 | 3976.133 | 2017-05-13 02:46 | 31.18392 |  | 26 | 1 | -4.998148 | 3.927058 | 1.799632 | 0.04329692 | 7.289898 | 0.1710978 | -0.0009793758 | 0.02834573 | 0 | 0 | 0 | 43.66076 | 39.09968
203 | 3986.148 | 2017-05-13 02:46 | 41.19895 |  | 26 | 1 | -4.998148 | 3.917754 | 1.799632 | 0.0572022 | 7.289898 | 0.2256388 | -0.0007835388 | 0.02834573 | 0 | 0 | 0 | 43.15961 | 39.24827
204 | 3996.163 | 2017-05-13 02:46 | 51.21404 |  | 26 | 1 | -4.998863 | 3.909266 | 1.799632 | 0.07110749 | 7.289898 | 0.280056 | -0.0006529331 | 0.02834573 | 0 | 0 | 0 | 43.73465 | 41.57899
205 | 4006.178 | 2017-05-13 02:46 | 61.22904 |  | 26 | 1 | -4.998148 | 3.901921 | 1.799632 | 0.08501269 | 7.289898 | 0.3343629 | -0.0005876541 | 0.02834573 | 0 | 0 | 0 | 44.79867 | 44.02307
206 | 4016.194 | 2017-05-13 02:46 | 71.24415 |  | 26 | 1 | -4.998148 | 3.895228 | 1.799632 | 0.09891804 | 7.289898 | 0.3885725 | -0.0005223274 | 0.02834573 | 0 | 0 | 0 | 45.8618 | 46.34462
207 | 4026.208 | 2017-05-13 02:46 | 81.25912 |  | 26 | 1 | -4.998148 | 3.889352 | 1.799632 | 0.1128233 | 7.289898 | 0.4426941 | -0.0004897118 | 0.02834573 | 0 | 0 | 0 | 46.89411 | 48.02615
208 | 4036.224 | 2017-05-13 02:47 | 91.27416 |  | 26 | 1 | -4.998148 | 3.883965 | 1.799632 | 0.1267287 | 7.289898 | 0.496738 | -0.0004243851 | 0.02834573 | 0 | 0 | 0 | 47.51359 | 48.74969
209 | 4046.239 | 2017-05-13 02:47 | 101.2892 |  | 26 | 1 | -4.998863 | 3.879231 | 1.799632 | 0.1406341 | 7.289898 | 0.5507129 | -0.0004244327 | 0.02834573 | 0 | 0 | 0 | 47.48364 | 48.63217
210 | 4056.254 | 2017-05-13 02:47 | 111.3042 |  | 26 | 1 | -4.998863 | 3.874987 | 1.799632 | 0.1545394 | 7.289898 | 0.6046252 | -0.0003591538 | 0.02834573 | 0 | 0 | 0 | 47.51359 | 48.11596
211 | 4066.269 | 2017-05-13 02:47 | 121.3193 |  | 26 | 1 | -4.998148 | 3.871396 | 1.799632 | 0.1684448 | 7.289898 | 0.6584818 | -0.0002938271 | 0.02834573 | 0 | 0 | 0 | 46.92407 | 45.78364
212 | 4076.283 | 2017-05-13 02:47 | 131.3339 |  | 26 | 1 | -4.998863 | 3.868131 | 1.799632 | 0.1823496 | 7.289898 | 0.7122892 | -0.0002611637 | 0.02834573 | 0 | 0 | 0 | 45.03633 | 40.15553
213 | 4086.299 | 2017-05-13 02:47 | 141.3494 |  | 26 | 1 | -4.998148 | 3.86503 | 1.799632 | 0.1962554 | 7.289898 | 0.7660589 | -0.0002938271 | 0.02834573 | 0 | 0 | 0 | 43.55921 | 38.52131
214 | 4096.314 | 2017-05-13 02:48 | 151.3644 |  | 26 | 1 | -4.998148 | 3.861765 | 1.799632 | 0.2101606 | 7.289898 | 0.8197818 | -0.0002938271 | 0.02834573 | 0 | 0 | 0 | 43.85478 | 40.30398
215 | 4106.329 | 2017-05-13 02:48 | 161.3792 |  | 26 | 1 | -4.998148 | 3.858011 | 1.799632 | 0.2240656 | 7.289898 | 0.8734534 | -0.0003264427 | 0.02834573 | 0 | 0 | 0 | 44.59338 | 42.72061
216 | 4116.344 | 2017-05-13 02:48 | 171.3945 |  | 26 | 1 | -4.998148 | 3.854257 | 1.799632 | 0.2379711 | 7.289898 | 0.9270742 | -0.0003264904 | 0.02834573 | 0 | 0 | 0 | 45.74425 | 45.19241
217 | 4126.359 | 2017-05-13 02:48 | 181.4095 |  | 26 | 1 | -4.998148 | 3.850176 | 1.799632 | 0.2518767 | 7.289898 | 0.9806418 | -0.0003917694 | 0.02834573 | 0 | 0 | 0 | 46.92407 | 47.40813
218 | 4136.374 | 2017-05-13 02:48 | 191.4245 |  | 26 | 1 | -4.998148 | 3.846748 | 1.799632 | 0.265761 | 7.289898 | 1.034076 | -0.0002938271 | 0.02834573 | 0 | 0 | 0 | 47.69087 | 48.66209
219 | 4146.389 | 2017-05-13 02:48 | 201.4396 |  | 26 | 1 | -4.998863 | 3.84332 | 1.799632 | 0.2796875 | 7.289898 | 1.087622 | -0.0002611637 | 0.02834573 | 0 | 0 | 0 | 48.13278 | 48.73582
220 | 4156.404 | 2017-05-13 02:49 | 211.4546 |  | 26 | 1 | -4.998148 | 3.840055 | 1.799632 | 0.2935928 | 7.289898 | 1.14104 | -0.0002611637 | 0.02834573 | 0 | 0 | 0 | 48.05914 | 48.14589
221 | 4166.419 | 2017-05-13 02:49 | 221.4696 |  | 26 | 1 | -4.998148 | 3.836954 | 1.799632 | 0.307498 | 7.289898 | 1.194414 | -0.000228548 | 0.02834573 | 0 | 0 | 0 | 47.91185 | 47.55571
222 | 4176.434 | 2017-05-13 02:49 | 231.4847 |  | 26 | 1 | -4.998863 | 3.834016 | 1.799632 | 0.3214032 | 7.289898 | 1.247747 | -0.0002611637 | 0.02834573 | 0 | 0 | 0 | 46.46798 | 43.34305
223 | 4186.449 | 2017-05-13 02:49 | 241.4997 |  | 26 | 1 | -4.998863 | 3.831731 | 1.799632 | 0.3353085 | 7.289898 | 1.301044 | -0.0002285004 | 0.02834573 | 0 | 0 | 0 | 44.59338 | 39.11584
224 | 4196.464 | 2017-05-13 02:49 | 251.5148 |  | 26 | 1 | -4.998148 | 3.828792 | 1.799632 | 0.3492139 | 7.289898 | 1.354307 | -0.0002611637 | 0.02834573 | 0 | 0 | 0 | 44.00253 | 39.63581
225 | 4206.479 | 2017-05-13 02:49 | 261.5298 |  | 26 | 1 | -4.998863 | 3.825201 | 1.799632 | 0.3631193 | 7.289898 | 1.407524 | -0.0003591061 | 0.02834573 | 0 | 0 | 0 | 44.59338 | 41.74339
226 | 4216.494 | 2017-05-13 02:50 | 271.5448 |  | 26 | 1 | -4.998148 | 3.821447 | 1.799632 | 0.3770246 | 7.289898 | 1.46069 | -0.0003591061 | 0.02834573 | 0 | 0 | 0 | 45.77424 | 44.15711
227 | 4226.509 | 2017-05-13 02:50 | 281.5598 |  | 26 | 1 | -4.998863 | 3.817529 | 1.799632 | 0.3909089 | 7.289898 | 1.51372 | -0.0003591061 | 0.02834573 | 0 | 0 | 0 | 46.88033 | 46.40457
228 | 4236.524 | 2017-05-13 02:50 | 291.575 |  | 26 | 1 | -4.998148 | 3.813448 | 1.799632 | 0.4048355 | 7.289898 | 1.566855 | -0.0003264904 | 0.02834573 | 0 | 0 | 0 | 47.86813 | 48.17583
229 | 4246.539 | 2017-05-13 02:50 | 301.59 |  | 26 | 1 | -4.998863 | 3.809041 | 1.799632 | 0.4187192 | 7.289898 | 1.61977 | -0.0003591061 | 0.02834573 | 0 | 0 | 0 | 48.50093 | 48.91318
230 | 4256.554 | 2017-05-13 02:50 | 311.6051 |  | 26 | 1 | -4.998863 | 3.805287 | 1.799632 | 0.4326463 | 7.289898 | 1.672794 | -0.0003264427 | 0.02834573 | 0 | 0 | 0 | 48.57455 | 48.76574
231 | 4266.569 | 2017-05-13 02:50 | 321.62 |  | 26 | 1 | -4.998863 | 3.801206 | 1.799632 | 0.4465516 | 7.289898 | 1.72568 | -0.0003591061 | 0.02834573 | 0 | 0 | 0 | 48.30999 | 48.17583
232 | 4276.584 | 2017-05-13 02:51 | 331.6351 |  | 26 | 1 | -4.998148 | 3.797615 | 1.799632 | 0.4604569 | 7.289898 | 1.778512 | -0.0002938271 | 0.02834573 | 0 | 0 | 0 | 47.57348 | 45.66585
233 | 4286.599 | 2017-05-13 02:51 | 341.6501 |  | 26 | 1 | -4.998863 | 3.794187 | 1.799632 | 0.4743622 | 7.289898 | 1.831295 | -0.0002611637 | 0.02834573 | 0 | 0 | 0 | 45.21395 | 39.88871
234 | 4296.614 | 2017-05-13 02:51 | 351.6651 |  | 26 | 1 | -4.998863 | 3.790596 | 1.799632 | 0.4882678 | 7.289898 | 1.88403 | -0.0003591538 | 0.02834573 | 0 | 0 | 0 | 44.03257 | 38.55148
235 | 4306.63 | 2017-05-13 02:51 | 361.6803 |  | 26 | 1 | -4.998148 | 3.786352 | 1.799632 | 0.5021735 | 7.289898 | 1.936711 | -0.0003591061 | 0.02834573 | 0 | 0 | 0 | 44.54955 | 40.40832
236 | 4316.645 | 2017-05-13 02:51 | 371.6953 |  | 26 | 1 | -4.998148 | 3.781292 | 1.799632 | 0.5160791 | 7.289898 | 1.989325 | -0.0004243851 | 0.02834573 | 0 | 0 | 0 | 45.28775 | 42.85479
237 | 4326.66 | 2017-05-13 02:52 | 381.7104 |  | 26 | 1 | -4.998148 | 3.776068 | 1.799632 | 0.5299847 | 7.289898 | 2.04187 | -0.0004570484 | 0.02834573 | 0 | 0 | 0 | 46.39424 | 45.22242
238 | 4336.675 | 2017-05-13 02:52 | 391.7253 |  | 26 | 1 | -4.998148 | 3.770845 | 1.799632 | 0.5438899 | 7.289898 | 2.09434 | -0.0004570484 | 0.02834573 | 0 | 0 | 0 | 47.57348 | 47.43808
239 | 4346.69 | 2017-05-13 02:52 | 401.7404 |  | 26 | 1 | -4.998148 | 3.765295 | 1.799632 | 0.5577954 | 7.289898 | 2.146736 | -0.0004897118 | 0.02834573 | 0 | 0 | 0 | 48.53086 | 48.76574
240 | 4356.705 | 2017-05-13 02:52 | 411.7554 |  | 26 | 1 | -4.998148 | 3.760235 | 1.799632 | 0.5717008 | 7.289898 | 2.199059 | -0.0004243851 | 0.02834573 | 0 | 0 | 0 | 48.67809 | 48.76574
241 | 4366.72 | 2017-05-13 02:52 | 421.7704 |  | 26 | 1 | -4.998148 | 3.755174 | 1.799632 | 0.5855847 | 7.289898 | 2.25123 | -0.0004243851 | 0.02834573 | 0 | 0 | 0 | 48.75171 | 48.17583
242 | 4376.735 | 2017-05-13 02:52 | 431.7855 |  | 26 | 1 | -4.998863 | 3.750114 | 1.799632 | 0.5995118 | 7.289898 | 2.303492 | -0.0004897118 | 0.02834573 | 0 | 0 | 0 | 48.45724 | 47.58566
243 | 4386.75 | 2017-05-13 02:52 | 441.8005 |  | 26 | 1 | -4.998148 | 3.745544 | 1.799632 | 0.6134171 | 7.289898 | 2.355605 | -0.0003591061 | 0.02834573 | 0 | 0 | 0 | 46.91029 | 42.70667
244 | 4396.765 | 2017-05-13 02:53 | 451.8156 |  | 26 | 1 | -4.998148 | 3.741136 | 1.799632 | 0.6273227 | 7.289898 | 2.407657 | -0.0003917694 | 0.02834573 | 0 | 0 | 0 | 45.06634 | 38.70014
245 | 4406.78 | 2017-05-13 02:53 | 461.8306 |  | 26 | 1 | -4.998148 | 3.736239 | 1.799632 | 0.6412281 | 7.289898 | 2.459646 | -0.0004570484 | 0.02834573 | 0 | 0 | 0 | 44.54955 | 39.29458
246 | 4416.795 | 2017-05-13 02:53 | 471.8456 |  | 26 | 1 | -4.998863 | 3.730853 | 1.799632 | 0.6551337 | 7.289898 | 2.511564 | -0.0004897118 | 0.02834573 | 0 | 0 | 0 | 45.14014 | 41.59512
247 | 4426.81 | 2017-05-13 02:53 | 481.8607 |  | 26 | 1 | -4.998863 | 3.725303 | 1.799632 | 0.6690392 | 7.289898 | 2.563406 | -0.0004897118 | 0.02834573 | 0 | 0 | 0 | 46.32051 | 44.11315
248 | 4436.825 | 2017-05-13 02:53 | 491.8757 |  | 26 | 1 | -4.998863 | 3.71959 | 1.799632 | 0.6829446 | 7.289898 | 2.615168 | -0.0004896641 | 0.02834573 | 0 | 0 | 0 | 47.42614 | 46.40457
249 | 4446.84 | 2017-05-13 02:54 | 501.8907 |  | 26 | 1 | -4.998863 | 3.713876 | 1.799632 | 0.6968499 | 7.289898 | 2.66685 | -0.0004897118 | 0.02834573 | 0 | 0 | 0 | 48.30999 | 48.17583
250 | 4456.855 | 2017-05-13 02:54 | 511.9058 |  | 26 | 1 | -4.998863 | 3.70849 | 1.799632 | 0.7107556 | 7.289898 | 2.718456 | -0.0004570484 | 0.02834573 | 0 | 0 | 0 | 48.75171 | 48.76574
251 | 4466.87 | 2017-05-13 02:54 | 521.9208 |  | 26 | 1 | -4.998148 | 3.703103 | 1.799632 | 0.7246612 | 7.289898 | 2.769988 | -0.0004570484 | 0.02834573 | 0 | 0 | 0 | 48.82531 | 48.61828
252 | 4476.885 | 2017-05-13 02:54 | 531.9359 |  | 26 | 1 | -4.998148 | 3.698206 | 1.799632 | 0.7385669 | 7.289898 | 2.82145 | -0.0004243851 | 0.02834573 | 0 | 0 | 0 | 48.75171 | 48.10207
253 | 4486.9 | 2017-05-13 02:54 | 541.9509 |  | 26 | 1 | -4.998863 | 3.693636 | 1.799632 | 0.7524725 | 7.289898 | 2.872843 | -0.0003917217 | 0.02834573 | 0 | 0 | 0 | 48.08908 | 45.29633
254 | 4496.915 | 2017-05-13 02:54 | 551.9659 |  | 26 | 1 | -4.998148 | 3.689718 | 1.799632 | 0.7663779 | 7.289898 | 2.924175 | -0.0003264904 | 0.02834573 | 0 | 0 | 0 | 45.80423 | 39.88871
255 | 4506.93 | 2017-05-13 02:54 | 561.9809 |  | 26 | 1 | -4.998148 | 3.685474 | 1.799632 | 0.7802623 | 7.289898 | 2.975374 | -0.0003917694 | 0.02834573 | 0 | 0 | 0 | 44.6234 | 38.62582
256 | 4516.945 | 2017-05-13 02:55 | 571.996 |  | 26 | 1 | -4.998863 | 3.68074 | 1.799632 | 0.7941888 | 7.289898 | 3.026667 | -0.0003917694 | 0.02834573 | 0 | 0 | 0 | 44.69723 | 40.48253
257 | 4526.96 | 2017-05-13 02:55 | 582.0111 |  | 26 | 1 | -4.998148 | 3.67568 | 1.799632 | 0.8080944 | 7.289898 | 3.077814 | -0.0004244327 | 0.02834573 | 0 | 0 | 0 | 45.80423 | 42.85479
258 | 4536.975 | 2017-05-13 02:55 | 592.0261 |  | 26 | 1 | -4.998863 | 3.670457 | 1.799632 | 0.8219999 | 7.289898 | 3.128889 | -0.0004570484 | 0.02834573 | 0 | 0 | 0 | 46.98399 | 45.22242
259 | 4546.99 | 2017-05-13 02:55 | 602.0411 |  | 26 | 1 | -4.998863 | 3.665233 | 1.799632 | 0.8359054 | 7.289898 | 3.179892 | -0.0004570484 | 0.02834573 | 0 | 0 | 0 | 48.01543 | 47.51188
260 | 4557.005 | 2017-05-13 02:55 | 612.0561 |  | 26 | 1 | -4.998148 | 3.660173 | 1.799632 | 0.8498109 | 7.289898 | 3.230824 | -0.0004243851 | 0.02834573 | 0 | 0 | 0 | 48.75171 | 48.76574
261 | 4567.021 | 2017-05-13 02:55 | 622.0712 |  | 26 | 1 | -4.998148 | 3.655439 | 1.799632 | 0.8637164 | 7.289898 | 3.281686 | -0.0004243851 | 0.02834573 | 0 | 0 | 0 | 49.04611 | 48.76574
262 | 4577.036 | 2017-05-13 02:56 | 632.0863 |  | 26 | 1 | -4.998148 | 3.650869 | 1.799632 | 0.8776218 | 7.289898 | 3.332484 | -0.0003917694 | 0.02834573 | 0 | 0 | 0 | 48.82531 | 48.17583
263 | 4587.051 | 2017-05-13 02:56 | 642.1014 |  | 26 | 1 | -4.998863 | 3.646298 | 1.799632 | 0.8915057 | 7.289898 | 3.383142 | -0.0003917694 | 0.02834573 | 0 | 0 | 0 | 48.75171 | 47.58566
264 | 4597.066 | 2017-05-13 02:56 | 652.1164 |  | 26 | 1 | -4.998148 | 3.642544 | 1.799632 | 0.9054329 | 7.289898 | 3.433898 | -0.0003264427 | 0.02834573 | 0 | 0 | 0 | 46.98399 | 42.26217
265 | 4607.081 | 2017-05-13 02:56 | 662.1314 |  | 26 | 1 | -4.998148 | 3.638953 | 1.799632 | 0.9193166 | 7.289898 | 3.484444 | -0.0002937794 | 0.02834573 | 0 | 0 | 0 | 45.21395 | 38.70014
266 | 4617.096 | 2017-05-13 02:56 | 672.1465 |  | 26 | 1 | -4.998863 | 3.634872 | 1.799632 | 0.9332437 | 7.289898 | 3.535096 | -0.0003591538 | 0.02834573 | 0 | 0 | 0 | 44.69723 | 39.29458
267 | 4627.111 | 2017-05-13 02:57 | 682.1614 |  | 26 | 1 | -4.998148 | 3.630138 | 1.799632 | 0.9471276 | 7.289898 | 3.585531 | -0.0004570484 | 0.02834573 | 0 | 0 | 0 | 45.21395 | 41.59512
268 | 4637.126 | 2017-05-13 02:57 | 692.1765 |  | 26 | 1 | -4.998863 | 3.625241 | 1.799632 | 0.9610547 | 7.289898 | 3.636055 | -0.0004570484 | 0.02834573 | 0 | 0 | 0 | 46.39424 | 44.11315
269 | 4647.141 | 2017-05-13 02:57 | 702.1915 |  | 26 | 1 | -4.998148 | 3.620181 | 1.799632 | 0.9749603 | 7.289898 | 3.686431 | -0.0004570484 | 0.02834573 | 0 | 0 | 0 | 47.49981 | 46.40457
270 | 4657.156 | 2017-05-13 02:57 | 712.2066 |  | 26 | 1 | -4.998863 | 3.615121 | 1.799632 | 0.988866 | 7.289898 | 3.736737 | -0.0004570484 | 0.02834573 | 0 | 0 | 0 | 48.60448 | 48.17583
271 | 4667.171 | 2017-05-13 02:57 | 722.2216 |  | 26 | 1 | -4.998148 | 3.61006 | 1.799632 | 1.002772 | 7.289898 | 3.786973 | -0.0004570484 | 0.02834573 | 0 | 0 | 0 | 48.97251 | 48.76574
272 | 4677.186 | 2017-05-13 02:57 | 732.2363 |  | 26 | 1 | -4.998148 | 3.60549 | 1.799632 | 1.016677 | 7.289898 | 3.83714 | -0.0004243851 | 0.02834573 | 0 | 0 | 0 | 49.19328 | 48.54456
273 | 4687.201 | 2017-05-13 02:58 | 742.2517 |  | 26 | 1 | -4.998863 | 3.601083 | 1.799632 | 1.030583 | 7.289898 | 3.887246 | -0.0003591061 | 0.02834573 | 0 | 0 | 0 | 48.89891 | 48.02831
274 | 4697.216 | 2017-05-13 02:58 | 752.2667 |  | 26 | 1 | -4.998863 | 3.596512 | 1.799632 | 1.044488 | 7.289898 | 3.937288 | -0.0003591061 | 0.02834573 | 0 | 0 | 0 | 48.33992 | 45.73974
275 | 4707.231 | 2017-05-13 02:58 | 762.2818 |  | 26 | 1 | -4.998148 | 3.592595 | 1.799632 | 1.058394 | 7.289898 | 3.987271 | -0.0002937794 | 0.02834573 | 0 | 0 | 0 | 46.39424 | 40.40832
276 | 4717.246 | 2017-05-13 02:58 | 772.2968 |  | 26 | 1 | -4.998863 | 3.588514 | 1.799632 | 1.072299 | 7.289898 | 4.0372 | -0.0003264904 | 0.02834573 | 0 | 0 | 0 | 45.14014 | 38.77447
277 | 4727.261 | 2017-05-13 02:58 | 782.3119 |  | 26 | 1 | -4.998148 | 3.58378 | 1.799632 | 1.086205 | 7.289898 | 4.087069 | -0.0004243851 | 0.02834573 | 0 | 0 | 0 | 45.21395 | 40.55674
278 | 4737.276 | 2017-05-13 02:58 | 792.3269 |  | 26 | 1 | -4.998148 | 3.57872 | 1.799632 | 1.10011 | 7.289898 | 4.136868 | -0.0004570484 | 0.02834573 | 0 | 0 | 0 | 46.32051 | 43.22503
279 | 4747.291 | 2017-05-13 02:58 | 802.3419 |  | 26 | 1 | -4.998148 | 3.573333 | 1.799632 | 1.114016 | 7.289898 | 4.186594 | -0.0004570484 | 0.02834573 | 0 | 0 | 0 | 47.42614 | 45.59195
280 | 4757.306 | 2017-05-13 02:59 | 812.3569 |  | 26 | 1 | -4.998148 | 3.567783 | 1.799632 | 1.127921 | 7.289898 | 4.236245 | -0.0004897118 | 0.02834573 | 0 | 0 | 0 | 48.30999 | 47.58566
281 | 4767.322 | 2017-05-13 02:59 | 822.3724 |  | 26 | 1 | -4.998148 | 3.562233 | 1.799632 | 1.141827 | 7.289898 | 4.285821 | -0.0004897118 | 0.02834573 | 0 | 0 | 0 | 49.19328 | 48.76574
282 | 4777.336 | 2017-05-13 02:59 | 832.387 |  | 26 | 1 | -4.998863 | 3.557173 | 1.799632 | 1.155732 | 7.289898 | 4.335319 | -0.0004570484 | 0.02834573 | 0 | 0 | 0 | 49.34045 | 48.76574
283 | 4787.351 | 2017-05-13 02:59 | 842.4021 |  | 26 | 1 | -4.998863 | 3.552113 | 1.799632 | 1.169638 | 7.289898 | 4.384748 | -0.0004243851 | 0.02834573 | 0 | 0 | 0 | 49.34045 | 48.17583
284 | 4797.366 | 2017-05-13 02:59 | 852.4171 |  | 26 | 1 | -4.998148 | 3.547216 | 1.799632 | 1.183544 | 7.289898 | 4.434107 | -0.0003917217 | 0.02834573 | 0 | 0 | 0 | 49.1197 | 47.51188
285 | 4807.382 | 2017-05-13 03:00 | 862.4322 |  | 26 | 1 | -4.998148 | 3.542645 | 1.799632 | 1.197449 | 7.289898 | 4.4834 | -0.0003591538 | 0.02834573 | 0 | 0 | 0 | 47.42614 | 42.18807
286 | 4817.397 | 2017-05-13 03:00 | 872.4472 |  | 26 | 1 | -4.998148 | 3.538401 | 1.799632 | 1.211355 | 7.289898 | 4.532633 | -0.0003591061 | 0.02834573 | 0 | 0 | 0 | 45.21395 | 38.55148
287 | 4827.412 | 2017-05-13 03:00 | 882.4622 |  | 26 | 1 | -4.998863 | 3.533504 | 1.799632 | 1.22526 | 7.289898 | 4.581803 | -0.0004570484 | 0.02834573 | 0 | 0 | 0 | 45.14014 | 39.36887
288 | 4837.427 | 2017-05-13 03:00 | 892.4773 |  | 26 | 1 | -4.998863 | 3.528118 | 1.799632 | 1.239166 | 7.289898 | 4.630901 | -0.0004570484 | 0.02834573 | 0 | 0 | 0 | 45.80423 | 41.74339
289 | 4847.442 | 2017-05-13 03:00 | 902.4922 |  | 26 | 1 | -4.998863 | 3.522568 | 1.799632 | 1.252898 | 7.289898 | 4.679312 | -0.0004896641 | 0.02834573 | 0 | 0 | 0 | 46.91029 | 44.26111
290 | 4857.457 | 2017-05-13 03:00 | 912.5073 |  | 26 | 1 | -4.998148 | 3.516691 | 1.799632 | 1.266977 | 7.289898 | 4.728863 | -0.0004570484 | 0.02834573 | 0 | 0 | 0 | 48.01543 | 46.69994
291 | 4867.472 | 2017-05-13 03:01 | 922.5223 |  | 26 | 1 | -4.998863 | 3.510652 | 1.799632 | 1.280862 | 7.289898 | 4.777648 | -0.0004897118 | 0.02834573 | 0 | 0 | 0 | 48.82531 | 48.17583
292 | 4877.487 | 2017-05-13 03:01 | 932.5374 |  | 26 | 1 | -4.998148 | 3.504939 | 1.799632 | 1.294788 | 7.289898 | 4.8265 | -0.0004896641 | 0.02834573 | 0 | 0 | 0 | 49.34045 | 48.83946
293 | 4887.502 | 2017-05-13 03:01 | 942.5525 |  | 26 | 1 | -4.998863 | 3.499552 | 1.799632 | 1.308694 | 7.289898 | 4.875201 | -0.0004570484 | 0.02834573 | 0 | 0 | 0 | 49.34045 | 48.69202
294 | 4897.517 | 2017-05-13 03:01 | 952.5675 |  | 26 | 1 | -4.998148 | 3.494328 | 1.799632 | 1.322578 | 7.289898 | 4.923753 | -0.0004570484 | 0.02834573 | 0 | 0 | 0 | 49.34045 | 48.10207
295 | 4907.532 | 2017-05-13 03:01 | 962.5826 |  | 26 | 1 | -4.998863 | 3.488942 | 1.799632 | 1.336505 | 7.289898 | 4.972382 | -0.0004897118 | 0.02834573 | 0 | 0 | 0 | 48.60448 | 45.22242
296 | 4917.547 | 2017-05-13 03:01 | 972.5976 |  | 26 | 1 | -4.998863 | 3.484861 | 1.799632 | 1.35041 | 7.289898 | 5.020871 | -0.0003591061 | 0.02834573 | 0 | 0 | 0 | 46.32051 | 39.88871
297 | 4925.83 | 2017-05-13 03:01 | 980.8811 |  | 26 | 1 | -5.165359 | 3.459723 | 1.799632 | 1.361912 | 7.289898 | 5.060931 | -0.004701138 | 0.02834573 | 0 | 0 | 0 | 45.21395 | 38.62582
298 | 4925.846 | 2017-05-13 03:01 | 980.8967 |  | 26 | 1 | -4.998148 | 3.481107 | 1.799632 | 1.361934 | 7.289898 | 5.061008 | -0.0003917694 | 0.02834573 | 0 | 0 | 0 | 45.21395 | 38.62582
299 | 4935.861 | 2017-05-13 03:02 | 990.9117 |  | 26 | 1 | -4.998148 | 3.476046 | 1.799632 | 1.37584 | 7.289898 | 5.109379 | -0.0004244327 | 0.02834573 | 0 | 0 | 0 | 45.21395 | 40.18566
300 | 4945.876 | 2017-05-13 03:02 | 1000.927 |  | 26 | 1 | -4.998148 | 3.470496 | 1.799632 | 1.389745 | 7.289898 | 5.157676 | -0.0004570484 | 0.02834573 | 0 | 0 | 0 | 46.32051 | 42.70667
301 | 4955.891 | 2017-05-13 03:02 | 1010.942 |  | 26 | 1 | -4.998148 | 3.464783 | 1.799632 | 1.403651 | 7.289898 | 5.205895 | -0.0004897118 | 0.02834573 | 0 | 0 | 0 | 47.42614 | 45.14849
302 | 4965.906 | 2017-05-13 03:02 | 1020.957 |  | 26 | 1 | -4.998863 | 3.458907 | 1.799632 | 1.417557 | 7.289898 | 5.254034 | -0.0004897118 | 0.02834573 | 0 | 0 | 0 | 48.45724 | 47.14288
303 | 4975.921 | 2017-05-13 03:02 | 1030.972 |  | 26 | 1 | -4.998863 | 3.453357 | 1.799632 | 1.431462 | 7.289898 | 5.302095 | -0.0005223274 | 0.02834573 | 0 | 0 | 0 | 49.26687 | 48.69202
304 | 4985.936 | 2017-05-13 03:02 | 1040.987 |  | 26 | 1 | -4.998863 | 3.44797 | 1.799632 | 1.445368 | 7.289898 | 5.350079 | -0.0004570484 | 0.02834573 | 0 | 0 | 0 | 49.48759 | 48.83946
305 | 4995.951 | 2017-05-13 03:03 | 1051.002 |  | 26 | 1 | -4.998863 | 3.44291 | 1.799632 | 1.459252 | 7.289898 | 5.397918 | -0.0004570484 | 0.02834573 | 0 | 0 | 0 | 49.48759 | 48.47081
306 | 5005.966 | 2017-05-13 03:03 | 1061.017 |  | 26 | 1 | -4.998148 | 3.438339 | 1.799632 | 1.473179 | 7.289898 | 5.445835 | -0.0003917694 | 0.02834573 | 0 | 0 | 0 | 49.34045 | 47.73323
307 | 5015.981 | 2017-05-13 03:03 | 1071.032 |  | 26 | 1 | -4.998148 | 3.434096 | 1.799632 | 1.487085 | 7.289898 | 5.493615 | -0.0003264427 | 0.02834573 | 0 | 0 | 0 | 47.64715 | 42.85479
308 | 5025.996 | 2017-05-13 03:03 | 1081.047 |  | 26 | 1 | -4.998148 | 3.430178 | 1.799632 | 1.500969 | 7.289898 | 5.541266 | -0.0002938271 | 0.02834573 | 0 | 0 | 0 | 45.80423 | 38.70014
309 | 5036.011 | 2017-05-13 03:03 | 1091.062 |  | 26 | 1 | -4.998863 | 3.426097 | 1.799632 | 1.514896 | 7.289898 | 5.58901 | -0.0003591061 | 0.02834573 | 0 | 0 | 0 | 45.21395 | 39.29458
310 | 5046.026 | 2017-05-13 03:03 | 1101.077 |  | 26 | 1 | -4.998863 | 3.421363 | 1.799632 | 1.528801 | 7.289898 | 5.636619 | -0.0004243851 | 0.02834573 | 0 | 0 | 0 | 45.80423 | 41.52098
311 | 5056.042 | 2017-05-13 03:04 | 1111.092 |  | 26 | 1 | -4.998148 | 3.41663 | 1.799632 | 1.542707 | 7.289898 | 5.684162 | -0.0003591061 | 0.02834573 | 0 | 0 | 0 | 46.94025 | 43.96518
312 | 5066.057 | 2017-05-13 03:04 | 1121.107 |  | 26 | 1 | -4.998863 | 3.411733 | 1.799632 | 1.556591 | 7.289898 | 5.731561 | -0.0003591061 | 0.02834573 | 0 | 0 | 0 | 48.01543 | 46.33072
313 | 5076.072 | 2017-05-13 03:04 | 1131.122 |  | 26 | 1 | -4.998148 | 3.406672 | 1.799632 | 1.570518 | 7.289898 | 5.77904 | -0.0004570484 | 0.02834573 | 0 | 0 | 0 | 48.89891 | 48.20576
314 | 5086.087 | 2017-05-13 03:04 | 1141.137 |  | 26 | 1 | -4.998148 | 3.401939 | 1.799632 | 1.584423 | 7.289898 | 5.826378 | -0.0004243851 | 0.02834573 | 0 | 0 | 0 | 49.41402 | 48.9431
315 | 5096.102 | 2017-05-13 03:04 | 1151.152 |  | 26 | 1 | -4.998148 | 3.397695 | 1.799632 | 1.598307 | 7.289898 | 5.873582 | -0.0003591061 | 0.02834573 | 0 | 0 | 0 | 49.81174 | 48.79567
316 | 5106.117 | 2017-05-13 03:04 | 1161.167 |  | 26 | 1 | -4.998863 | 3.393777 | 1.799632 | 1.612235 | 7.289898 | 5.920875 | -0.0002937794 | 0.02834573 | 0 | 0 | 0 | 49.56116 | 48.20576
317 | 5116.132 | 2017-05-13 03:05 | 1171.182 |  | 26 | 1 | -4.998148 | 3.390023 | 1.799632 | 1.626141 | 7.289898 | 5.968041 | -0.0002938271 | 0.02834573 | 0 | 0 | 0 | 48.85523 | 46.13911
318 | 5126.147 | 2017-05-13 03:05 | 1181.197 |  | 26 | 1 | -4.998148 | 3.386921 | 1.799632 | 1.640046 | 7.289898 | 6.015159 | -0.0002612114 | 0.02834573 | 0 | 0 | 0 | 46.92648 | 40.51265
319 | 5136.162 | 2017-05-13 03:05 | 1191.212 |  | 26 | 1 | -4.998148 | 3.38382 | 1.799632 | 1.653952 | 7.289898 | 6.062235 | -0.0002938271 | 0.02834573 | 0 | 0 | 0 | 45.30395 | 38.76048
320 | 5146.177 | 2017-05-13 03:05 | 1201.228 |  | 26 | 1 | -4.998863 | 3.380229 | 1.799632 | 1.667836 | 7.289898 | 6.109192 | -0.0003264427 | 0.02834573 | 0 | 0 | 0 | 45.68909 | 40.55893
321 | 5156.192 | 2017-05-13 03:05 | 1211.243 |  | 26 | 1 | -4.998863 | 3.376311 | 1.799632 | 1.681763 | 7.289898 | 6.156243 | -0.0003264904 | 0.02834573 | 0 | 0 | 0 | 46.54412 | 43.03514
322 | 5166.207 | 2017-05-13 03:05 | 1221.258 |  | 26 | 1 | -4.998148 | 3.37223 | 1.799632 | 1.695669 | 7.289898 | 6.203164 | -0.0003591061 | 0.02834573 | 0 | 0 | 0 | 47.67951 | 45.40242
323 | 5176.222 | 2017-05-13 03:06 | 1231.273 |  | 26 | 1 | -4.998863 | 3.36815 | 1.799632 | 1.709574 | 7.289898 | 6.250028 | -0.0003591061 | 0.02834573 | 0 | 0 | 0 | 48.78404 | 47.61779
324 | 5186.237 | 2017-05-13 03:06 | 1241.288 |  | 26 | 1 | -4.998148 | 3.363905 | 1.799632 | 1.72348 | 7.289898 | 6.296835 | -0.0003264904 | 0.02834573 | 0 | 0 | 0 | 49.51991 | 48.94528
325 | 5196.252 | 2017-05-13 03:06 | 1251.303 |  | 26 | 1 | -4.998863 | 3.360314 | 1.799632 | 1.737386 | 7.289898 | 6.343588 | -0.0003264427 | 0.02834573 | 0 | 0 | 0 | 49.93135 | 49.01899
326 | 5206.267 | 2017-05-13 03:06 | 1261.318 |  | 26 | 1 | -4.998863 | 3.356886 | 1.799632 | 1.751291 | 7.289898 | 6.390291 | -0.0002938271 | 0.02834573 | 0 | 0 | 0 | 49.96125 | 48.79784
327 | 5216.282 | 2017-05-13 03:06 | 1271.333 |  | 26 | 1 | -4.998863 | 3.353459 | 1.799632 | 1.765197 | 7.289898 | 6.436948 | -0.0002937794 | 0.02834573 | 0 | 0 | 0 | 49.51991 | 47.9129
328 | 5226.297 | 2017-05-13 03:06 | 1281.348 |  | 26 | 1 | -4.998148 | 3.350847 | 1.799632 | 1.779103 | 7.289898 | 6.48356 | -0.0001958847 | 0.02834573 | 0 | 0 | 0 | 48.12143 | 42.88704
329 | 5236.312 | 2017-05-13 03:07 | 1291.363 |  | 26 | 1 | -4.998148 | 3.348235 | 1.799632 | 1.793008 | 7.289898 | 6.530136 | -0.0002611637 | 0.02834573 | 0 | 0 | 0 | 45.9104 | 38.9113
330 | 5246.327 | 2017-05-13 03:07 | 1301.378 |  | 26 | 1 | -4.998863 | 3.345297 | 1.799632 | 1.806914 | 7.289898 | 6.576678 | -0.0003585638 | 0.02834573 | 0 | 0 | 0 | 45.39396 | 39.47549
331 | 5256.342 | 2017-05-13 03:07 | 1311.393 |  | 26 | 1 | -4.998148 | 3.342032 | 1.799632 | 1.82082 | 7.289898 | 6.623174 | -0.0003911824 | 0.02834573 | 0 | 0 | 0 | 45.98416 | 41.84978
332 | 5266.357 | 2017-05-13 03:07 | 1321.408 |  | 26 | 1 | -4.998863 | 3.338441 | 1.799632 | 1.834725 | 7.289898 | 6.669622 | -0.0003264427 | 0.02834573 | 0 | 0 | 0 | 47.16376 | 44.21935
333 | 5276.372 | 2017-05-13 03:07 | 1331.423 |  | 26 | 1 | -4.998148 | 3.334523 | 1.799632 | 1.848631 | 7.289898 | 6.716017 | -0.0003591538 | 0.02834573 | 0 | 0 | 0 | 48.34233 | 46.61439
334 | 5286.387 | 2017-05-13 03:07 | 1341.438 |  | 26 | 1 | -4.998863 | 3.330606 | 1.799632 | 1.862537 | 7.289898 | 6.762359 | -0.0003591061 | 0.02834573 | 0 | 0 | 0 | 49.51991 | 48.35543
335 | 5296.402 | 2017-05-13 03:08 | 1351.453 |  | 26 | 1 | -4.998148 | 3.327015 | 1.799632 | 1.876442 | 7.289898 | 6.808649 | -0.0002937794 | 0.02834573 | 0 | 0 | 0 | 50.0348 | 49.1664
336 | 5306.418 | 2017-05-13 03:08 | 1361.468 |  | 26 | 1 | -4.998148 | 3.323587 | 1.799632 | 1.890348 | 7.289898 | 6.854888 | -0.0002938271 | 0.02834573 | 0 | 0 | 0 | 50.0348 | 48.87156
337 | 5316.433 | 2017-05-13 03:08 | 1371.483 |  | 26 | 1 | -4.998148 | 3.320322 | 1.799632 | 1.904253 | 7.289898 | 6.901081 | -0.0002938271 | 0.02834573 | 0 | 0 | 0 | 49.96125 | 48.35543
338 | 5326.448 | 2017-05-13 03:08 | 1381.498 |  | 26 | 1 | -4.998148 | 3.317221 | 1.799632 | 1.918159 | 7.289898 | 6.947228 | -0.0002611637 | 0.02834573 | 0 | 0 | 0 | 49.29919 | 45.99355
339 | 5336.463 | 2017-05-13 03:08 | 1391.513 |  | 26 | 1 | -4.998148 | 3.314609 | 1.799632 | 1.932064 | 7.289898 | 6.993337 | -0.000228548 | 0.02834573 | 0 | 0 | 0 | 47.16376 | 40.58904
340 | 5346.478 | 2017-05-13 03:08 | 1401.528 |  | 26 | 1 | -4.998863 | 3.311834 | 1.799632 | 1.94597 | 7.289898 | 7.03941 | -0.0002612114 | 0.02834573 | 0 | 0 | 0 | 45.83663 | 38.88114
341 | 5356.493 | 2017-05-13 03:09 | 1411.543 |  | 26 | 1 | -4.998863 | 3.308733 | 1.799632 | 1.959875 | 7.289898 | 7.085442 | -0.0002611637 | 0.02834573 | 0 | 0 | 0 | 45.98416 | 40.66324
342 | 5366.508 | 2017-05-13 03:09 | 1421.558 |  | 26 | 1 | -4.998148 | 3.304815 | 1.799632 | 1.973781 | 7.289898 | 7.131426 | -0.0003264427 | 0.02834573 | 0 | 0 | 0 | 46.97263 | 43.03514
343 | 5376.523 | 2017-05-13 03:09 | 1431.573 |  | 26 | 1 | -4.998863 | 3.300898 | 1.799632 | 1.987687 | 7.289898 | 7.177356 | -0.0003917694 | 0.02834573 | 0 | 0 | 0 | 47.97414 | 45.40242
344 | 5386.538 | 2017-05-13 03:09 | 1441.588 |  | 26 | 1 | -4.998863 | 3.296817 | 1.799632 | 2.001592 | 7.289898 | 7.223228 | -0.0003264427 | 0.02834573 | 0 | 0 | 0 | 48.93124 | 47.69157
345 | 5396.553 | 2017-05-13 03:09 | 1451.604 |  | 26 | 1 | -4.998148 | 3.292573 | 1.799632 | 2.015498 | 7.289898 | 7.269043 | -0.0003591061 | 0.02834573 | 0 | 0 | 0 | 49.96125 | 48.9752
346 | 5406.568 | 2017-05-13 03:10 | 1461.619 |  | 26 | 1 | -4.998148 | 3.288655 | 1.799632 | 2.029403 | 7.289898 | 7.314801 | -0.0003264904 | 0.02834573 | 0 | 0 | 0 | 50.10834 | 48.9752
347 | 5416.583 | 2017-05-13 03:10 | 1471.634 |  | 26 | 1 | -4.998148 | 3.284901 | 1.799632 | 2.043309 | 7.289898 | 7.360507 | -0.0003264904 | 0.02834573 | 0 | 0 | 0 | 50.10834 | 48.90149
348 | 5426.598 | 2017-05-13 03:10 | 1481.649 |  | 26 | 1 | -4.998148 | 3.281147 | 1.799632 | 2.057214 | 7.289898 | 7.406158 | -0.0002937794 | 0.02834573 | 0 | 0 | 0 | 49.99116 | 47.76535
349 | 5436.613 | 2017-05-13 03:10 | 1491.664 |  | 26 | 1 | -4.998863 | 3.277882 | 1.799632 | 2.07112 | 7.289898 | 7.451761 | -0.0002611637 | 0.02834573 | 0 | 0 | 0 | 48.34233 | 42.88704
350 | 5446.628 | 2017-05-13 03:10 | 1501.679 |  | 26 | 1 | -4.998148 | 3.27478 | 1.799632 | 2.085026 | 7.289898 | 7.497321 | -0.0002612114 | 0.02834573 | 0 | 0 | 0 | 46.45661 | 39.02975
351 | 5456.643 | 2017-05-13 03:10 | 1511.694 |  | 26 | 1 | -4.998148 | 3.271026 | 1.799632 | 2.098932 | 7.289898 | 7.542834 | -0.0003591538 | 0.02834573 | 0 | 0 | 0 | 46.01415 | 39.5799
352 | 5466.658 | 2017-05-13 03:10 | 1521.709 |  | 26 | 1 | -4.998148 | 3.266782 | 1.799632 | 2.112837 | 7.289898 | 7.588289 | -0.0003591061 | 0.02834573 | 0 | 0 | 0 | 46.60406 | 41.87988
353 | 5476.673 | 2017-05-13 03:11 | 1531.724 |  | 26 | 1 | -4.998148 | 3.261722 | 1.799632 | 2.126743 | 7.289898 | 7.633681 | -0.0004244327 | 0.02834573 | 0 | 0 | 0 | 47.70946 | 44.39732
354 | 5486.688 | 2017-05-13 03:11 | 1541.739 |  | 26 | 1 | -4.998863 | 3.256825 | 1.799632 | 2.140648 | 7.289898 | 7.679004 | -0.0004243851 | 0.02834573 | 0 | 0 | 0 | 48.88757 | 46.61439
355 | 5496.703 | 2017-05-13 03:11 | 1551.754 |  | 26 | 1 | -4.998148 | 3.251765 | 1.799632 | 2.154554 | 7.289898 | 7.724257 | -0.0004243851 | 0.02834573 | 0 | 0 | 0 | 49.7705 | 48.38537
356 | 5506.718 | 2017-05-13 03:11 | 1561.769 |  | 26 | 1 | -4.998148 | 3.246704 | 1.799632 | 2.168459 | 7.289898 | 7.769438 | -0.0003917694 | 0.02834573 | 0 | 0 | 0 | 50.13824 | 49.27002
357 | 5516.733 | 2017-05-13 03:11 | 1571.784 |  | 26 | 1 | -4.998863 | 3.241481 | 1.799632 | 2.182365 | 7.289898 | 7.814548 | -0.0004570484 | 0.02834573 | 0 | 0 | 0 | 50.24168 | 48.9752
358 | 5526.748 | 2017-05-13 03:11 | 1581.799 |  | 26 | 1 | -4.998863 | 3.236584 | 1.799632 | 2.19627 | 7.289898 | 7.85959 | -0.0004243851 | 0.02834573 | 0 | 0 | 0 | 50.13824 | 48.38537
359 | 5536.763 | 2017-05-13 03:12 | 1591.814 |  | 26 | 1 | -4.998863 | 3.231687 | 1.799632 | 2.210155 | 7.289898 | 7.904492 | -0.0003917694 | 0.02834573 | 0 | 0 | 0 | 49.54982 | 45.87579
360 | 5546.778 | 2017-05-13 03:12 | 1601.829 |  | 26 | 1 | -4.998863 | 3.22679 | 1.799632 | 2.224082 | 7.289898 | 7.949468 | -0.0004243851 | 0.02834573 | 0 | 0 | 0 | 47.26741 | 40.61917
361 | 5556.793 | 2017-05-13 03:12 | 1611.844 |  | 26 | 1 | -4.998863 | 3.222056 | 1.799632 | 2.237988 | 7.289898 | 7.994308 | -0.0004243851 | 0.02834573 | 0 | 0 | 0 | 46.19164 | 38.9113
362 | 5566.809 | 2017-05-13 03:12 | 1621.859 |  | 26 | 1 | -4.998148 | 3.216343 | 1.799632 | 2.251893 | 7.289898 | 8.039073 | -0.0004570484 | 0.02834573 | 0 | 0 | 0 | 46.48659 | 40.69336
363 | 5576.824 | 2017-05-13 03:12 | 1631.874 |  | 26 | 1 | -4.998863 | 3.209651 | 1.799632 | 2.265799 | 7.289898 | 8.083752 | -0.0006202698 | 0.02834573 | 0 | 0 | 0 | 47.22368 | 43.09526
364 | 5586.839 | 2017-05-13 03:12 | 1641.889 |  | 26 | 1 | -4.998863 | 3.202958 | 1.799632 | 2.279683 | 7.289898 | 8.12827 | -0.0006203175 | 0.02834573 | 0 | 0 | 0 | 48.40221 | 45.53633
365 | 5596.854 | 2017-05-13 03:13 | 1651.904 |  | 26 | 1 | -4.998148 | 3.195939 | 1.799632 | 2.29361 | 7.289898 | 8.172831 | -0.0006203175 | 0.02834573 | 0 | 0 | 0 | 49.50617 | 47.7953
366 | 5606.869 | 2017-05-13 03:13 | 1661.919 |  | 26 | 1 | -4.998863 | 3.18892 | 1.799632 | 2.307516 | 7.289898 | 8.217225 | -0.0006529331 | 0.02834573 | 0 | 0 | 0 | 50.16814 | 49.00512
367 | 5616.884 | 2017-05-13 03:13 | 1671.934 |  | 26 | 1 | -4.998863 | 3.181738 | 1.799632 | 2.321422 | 7.289898 | 8.261519 | -0.0006202698 | 0.02834573 | 0 | 0 | 0 | 50.6828 | 49.07883
368 | 5626.899 | 2017-05-13 03:13 | 1681.949 |  | 26 | 1 | -4.998148 | 3.174556 | 1.799632 | 2.335327 | 7.289898 | 8.305713 | -0.0006202698 | 0.02834573 | 0 | 0 | 0 | 50.60929 | 48.85769
369 | 5636.914 | 2017-05-13 03:13 | 1691.964 |  | 26 | 1 | -4.998148 | 3.167047 | 1.799632 | 2.349233 | 7.289898 | 8.349804 | -0.0006529331 | 0.02834573 | 0 | 0 | 0 | 50.16814 | 47.75147
370 | 5646.929 | 2017-05-13 03:14 | 1701.98 |  | 26 | 1 | -4.998148 | 3.159538 | 1.799632 | 2.363139 | 7.289898 | 8.39379 | -0.0006202698 | 0.02834573 | 0 | 0 | 0 | 48.40221 | 42.35459
371 | 5656.944 | 2017-05-13 03:14 | 1711.995 |  | 26 | 1 | -4.998148 | 3.151866 | 1.799632 | 2.377044 | 7.289898 | 8.437672 | -0.0006202698 | 0.02834573 | 0 | 0 | 0 | 46.56032 | 38.86716
372 | 5666.959 | 2017-05-13 03:14 | 1722.01 |  | 26 | 1 | -4.998148 | 3.142888 | 1.799632 | 2.39095 | 7.289898 | 8.481439 | -0.0007834911 | 0.02834573 | 0 | 0 | 0 | 46.04414 | 39.53579
373 | 5676.974 | 2017-05-13 03:14 | 1732.025 |  | 26 | 1 | -4.998863 | 3.132931 | 1.799632 | 2.404856 | 7.289898 | 8.525075 | -0.0008814812 | 0.02834573 | 0 | 0 | 0 | 47.0763 | 41.98408
374 | 5686.412 | 2017-05-13 03:14 | 1741.462 |  | 26 | 1 | -4.998863 | 3.122811 | 1.799632 | 2.41796 | 7.289898 | 8.566066 | -0.0009794235 | 0.02834573 | 0 | 0 | 0 | 47.81307 | 44.42734
375 | 5695.413 | 2017-05-13 03:14 | 1750.464 |  | 26 | 1 | -4.998863 | 3.11269 | 1.799632 | 2.430457 | 7.289898 | 8.605032 | -0.0009793758 | 0.02834573 | 0 | 0 | 0 | 48.99109 | 46.57053
376 | 5703.93 | 2017-05-13 03:14 | 1758.981 |  | 26 | 1 | -4.998148 | 3.10257 | 1.799632 | 2.442284 | 7.289898 | 8.641785 | -0.001044702 | 0.02834573 | 0 | 0 | 0 | 50.02106 | 48.26782
377 | 5712.292 | 2017-05-13 03:15 | 1767.342 |  | 26 | 1 | -4.998148 | 3.092449 | 1.799632 | 2.453894 | 7.289898 | 8.67775 | -0.001077318 | 0.02834573 | 0 | 0 | 0 | 50.6828 | 49.00512
378 | 5720.56 | 2017-05-13 03:15 | 1775.61 |  | 26 | 1 | -4.998148 | 3.082329 | 1.799632 | 2.465374 | 7.289898 | 8.713194 | -0.001109982 | 0.02834573 | 0 | 0 | 0 | 50.75631 | 49.15254
379 | 5728.625 | 2017-05-13 03:15 | 1783.675 |  | 26 | 1 | -4.998863 | 3.072208 | 1.799632 | 2.476572 | 7.289898 | 8.747655 | -0.001109982 | 0.02834573 | 0 | 0 | 0 | 50.75631 | 48.93141
380 | 5736.378 | 2017-05-13 03:15 | 1791.428 |  | 26 | 1 | -4.998863 | 3.062088 | 1.799632 | 2.487337 | 7.289898 | 8.780675 | -0.001175308 | 0.02834573 | 0 | 0 | 0 | 50.75631 | 48.41531
381 | 5744.115 | 2017-05-13 03:15 | 1799.166 |  | 26 | 1 | -4.998863 | 3.051968 | 1.799632 | 2.49808 | 7.289898 | 8.813519 | -0.001175261 | 0.02834573 | 0 | 0 | 0 | 50.16814 | 46.7182
382 | 5751.775 | 2017-05-13 03:15 | 1806.825 |  | 26 | 1 | -4.998863 | 3.041847 | 1.799632 | 2.508715 | 7.289898 | 8.845924 | -0.001207924 | 0.02834573 | 0 | 0 | 0 | 48.99109 | 42.42867
383 | 5759.325 | 2017-05-13 03:15 | 1814.376 |  | 26 | 1 | -4.998863 | 3.031727 | 1.799632 | 2.519198 | 7.289898 | 8.877761 | -0.001175261 | 0.02834573 | 0 | 0 | 0 | 47.66575 | 39.46151
384 | 5766.485 | 2017-05-13 03:16 | 1821.536 |  | 26 | 1 | -4.998863 | 3.021606 | 1.799632 | 2.529141 | 7.289898 | 8.907855 | -0.001273203 | 0.02834573 | 0 | 0 | 0 | 46.63404 | 38.94147
385 | 5773.38 | 2017-05-13 03:16 | 1828.431 |  | 26 | 1 | -4.998863 | 3.011486 | 1.799632 | 2.538714 | 7.289898 | 8.936735 | -0.00133853 | 0.02834573 | 0 | 0 | 0 | 46.63404 | 40.05555
386 | 5779.885 | 2017-05-13 03:16 | 1834.936 |  | 26 | 1 | -4.998148 | 3.001365 | 1.799632 | 2.547746 | 7.289898 | 8.963891 | -0.001371145 | 0.02834573 | 0 | 0 | 0 | 47.22368 | 41.31688
387 | 5786.235 | 2017-05-13 03:16 | 1841.285 |  | 26 | 1 | -4.998148 | 2.991245 | 1.799632 | 2.556562 | 7.289898 | 8.990306 | -0.001403809 | 0.02834573 | 0 | 0 | 0 | 47.73941 | 43.09526
388 | 5792.552 | 2017-05-13 03:16 | 1847.603 |  | 26 | 1 | -4.998148 | 2.981125 | 1.799632 | 2.565334 | 7.289898 | 9.016502 | -0.001436424 | 0.02834573 | 0 | 0 | 0 | 48.40221 | 44.87106
389 | 5798.73 | 2017-05-13 03:16 | 1853.781 |  | 26 | 1 | -4.998148 | 2.971004 | 1.799632 | 2.573911 | 7.289898 | 9.04203 | -0.001436424 | 0.02834573 | 0 | 0 | 0 | 49.06468 | 46.05353
390 | 5804.907 | 2017-05-13 03:16 | 1859.958 |  | 26 | 1 | -4.998863 | 2.960884 | 1.799632 | 2.582489 | 7.289898 | 9.06747 | -0.001436424 | 0.02834573 | 0 | 0 | 0 | 50.02106 | 47.38254
391 | 5810.945 | 2017-05-13 03:16 | 1865.995 |  | 26 | 1 | -4.998863 | 2.950763 | 1.799632 | 2.590871 | 7.289898 | 9.092248 | -0.001469135 | 0.02834573 | 0 | 0 | 0 | 50.16814 | 48.34157
392 | 5817.107 | 2017-05-13 03:16 | 1872.158 |  | 26 | 1 | -4.998863 | 2.940643 | 1.799632 | 2.599427 | 7.289898 | 9.117454 | -0.001469088 | 0.02834573 | 0 | 0 | 0 | 50.6828 | 48.41531
393 | 5823.315 | 2017-05-13 03:16 | 1878.366 |  | 26 | 1 | -4.998148 | 2.930522 | 1.799632 | 2.608047 | 7.289898 | 9.142759 | -0.001469088 | 0.02834573 | 0 | 0 | 0 | 50.75631 | 48.41531
394 | 5829.508 | 2017-05-13 03:17 | 1884.559 |  | 26 | 1 | -4.998148 | 2.920402 | 1.799632 | 2.616646 | 7.289898 | 9.167916 | -0.001469088 | 0.02834573 | 0 | 0 | 0 | 50.75631 | 48.26782
395 | 5835.592 | 2017-05-13 03:17 | 1890.643 |  | 26 | 1 | -4.998863 | 2.910282 | 1.799632 | 2.625094 | 7.289898 | 9.192543 | -0.001436424 | 0.02834573 | 0 | 0 | 0 | 50.75631 | 47.82525
396 | 5841.598 | 2017-05-13 03:17 | 1896.649 |  | 26 | 1 | -4.998863 | 2.900161 | 1.799632 | 2.633433 | 7.289898 | 9.216771 | -0.001501703 | 0.02834573 | 0 | 0 | 0 | 50.60929 | 47.75147
397 | 5847.682 | 2017-05-13 03:17 | 1902.733 |  | 26 | 1 | -4.998863 | 2.890041 | 1.799632 | 2.64188 | 7.289898 | 9.241227 | -0.001469135 | 0.02834573 | 0 | 0 | 0 | 50.16814 | 46.64436
398 | 5853.75 | 2017-05-13 03:17 | 1908.801 |  | 26 | 1 | -4.998863 | 2.87992 | 1.799632 | 2.650306 | 7.289898 | 9.265536 | -0.001436472 | 0.02834573 | 0 | 0 | 0 | 49.35902 | 43.61346
399 | 5859.741 | 2017-05-13 03:17 | 1914.791 |  | 26 | 1 | -4.998863 | 2.8698 | 1.799632 | 2.658623 | 7.289898 | 9.289448 | -0.001469088 | 0.02834573 | 0 | 0 | 0 | 47.88673 | 40.57509
400 | 5865.481 | 2017-05-13 03:17 | 1920.532 |  | 26 | 1 | -4.998863 | 2.859679 | 1.799632 | 2.666594 | 7.289898 | 9.312285 | -0.00156703 | 0.02834573 | 0 | 0 | 0 | 47.37106 | 39.53579
401 | 5871.144 | 2017-05-13 03:17 | 1926.195 |  | 26 | 1 | -4.998863 | 2.849559 | 1.799632 | 2.674457 | 7.289898 | 9.334732 | -0.001664972 | 0.02834573 | 0 | 0 | 0 | 47.14999 | 39.98132
402 | 5876.464 | 2017-05-13 03:17 | 1931.514 |  | 26 | 1 | -4.998863 | 2.839439 | 1.799632 | 2.681843 | 7.289898 | 9.355742 | -0.001664972 | 0.02834573 | 0 | 0 | 0 | 47.22368 | 40.72348
403 | 5881.689 | 2017-05-13 03:17 | 1936.74 |  | 26 | 1 | -4.998863 | 2.829318 | 1.799632 | 2.689098 | 7.289898 | 9.376308 | -0.001632357 | 0.02834573 | 0 | 0 | 0 | 47.66575 | 41.90997
404 | 5886.666 | 2017-05-13 03:18 | 1941.716 |  | 26 | 1 | -4.998863 | 2.819198 | 1.799632 | 2.696008 | 7.289898 | 9.395824 | -0.001828241 | 0.02834573 | 0 | 0 | 0 | 47.81307 | 43.09526
405 | 5891.517 | 2017-05-13 03:18 | 1946.568 |  | 26 | 1 | -4.998863 | 2.809077 | 1.799632 | 2.702745 | 7.289898 | 9.414783 | -0.001860857 | 0.02834573 | 0 | 0 | 0 | 48.62307 | 44.2794
406 | 5896.26 | 2017-05-13 03:18 | 1951.31 |  | 26 | 1 | -4.998863 | 2.798957 | 1.799632 | 2.709329 | 7.289898 | 9.433246 | -0.001893473 | 0.02834573 | 0 | 0 | 0 | 48.99109 | 45.38852
407 | 5900.815 | 2017-05-13 03:18 | 1955.865 |  | 26 | 1 | -4.998863 | 2.788836 | 1.799632 | 2.715654 | 7.289898 | 9.450917 | -0.001828194 | 0.02834573 | 0 | 0 | 0 | 49.57974 | 46.20126
408 | 5905.167 | 2017-05-13 03:18 | 1960.218 |  | 26 | 1 | -4.998863 | 2.778716 | 1.799632 | 2.721697 | 7.289898 | 9.467741 | -0.001958752 | 0.02834573 | 0 | 0 | 0 | 50.0946 | 47.23494
409 | 5909.535 | 2017-05-13 03:18 | 1964.586 |  | 26 | 1 | -4.998863 | 2.768595 | 1.799632 | 2.727762 | 7.289898 | 9.484564 | -0.001958799 | 0.02834573 | 0 | 0 | 0 | 50.60929 | 47.82525
410 | 5913.685 | 2017-05-13 03:18 | 1968.735 |  | 26 | 1 | -4.998148 | 2.758475 | 1.799632 | 2.733523 | 7.289898 | 9.500486 | -0.002056742 | 0.02834573 | 0 | 0 | 0 | 50.75631 | 48.48905
411 | 5917.694 | 2017-05-13 03:18 | 1972.744 |  | 26 | 1 | -4.998863 | 2.748355 | 1.799632 | 2.73909 | 7.289898 | 9.515814 | -0.002089405 | 0.02834573 | 0 | 0 | 0 | 51.19729 | 49.00512
412 | 5921.578 | 2017-05-13 03:18 | 1976.629 |  | 26 | 1 | -4.998863 | 2.738234 | 1.799632 | 2.744483 | 7.289898 | 9.53061 | -0.002154684 | 0.02834573 | 0 | 0 | 0 | 51.34426 | 49.00512
413 | 5925.369 | 2017-05-13 03:18 | 1980.419 |  | 26 | 1 | -4.998148 | 2.728114 | 1.799632 | 2.749746 | 7.289898 | 9.544996 | -0.002252579 | 0.02834573 | 0 | 0 | 0 | 51.34426 | 49.00512
414 | 5928.988 | 2017-05-13 03:18 | 1984.038 |  | 26 | 1 | -4.998863 | 2.717993 | 1.799632 | 2.754771 | 7.289898 | 9.55868 | -0.002285242 | 0.02834573 | 0 | 0 | 0 | 51.34426 | 48.93141
415 | 5932.467 | 2017-05-13 03:18 | 1987.517 |  | 26 | 1 | -4.998863 | 2.707873 | 1.799632 | 2.759601 | 7.289898 | 9.571785 | -0.002415848 | 0.02834573 | 0 | 0 | 0 | 51.34426 | 48.85769
416 | 5935.821 | 2017-05-13 03:18 | 1990.871 |  | 26 | 1 | -4.998863 | 2.697752 | 1.799632 | 2.764258 | 7.289898 | 9.584373 | -0.002481127 | 0.02834573 | 0 | 0 | 0 | 51.34426 | 48.48905
417 | 5939.128 | 2017-05-13 03:18 | 1994.178 |  | 26 | 1 | -4.998148 | 2.687632 | 1.799632 | 2.76885 | 7.289898 | 9.596738 | -0.002579069 | 0.02834573 | 0 | 0 | 0 | 51.34426 | 48.41531
418 | 5942.232 | 2017-05-13 03:18 | 1997.283 |  | 26 | 1 | -4.998863 | 2.677512 | 1.799632 | 2.773161 | 7.289898 | 9.608301 | -0.002709675 | 0.02834573 | 0 | 0 | 0 | 51.34426 | 48.34157
419 | 5945.227 | 2017-05-13 03:18 | 2000.278 |  | 26 | 1 | -4.998148 | 2.667391 | 1.799632 | 2.777319 | 7.289898 | 9.619415 | -0.002774954 | 0.02834573 | 0 | 0 | 0 | 51.27077 | 47.82525
420 | 5948.066 | 2017-05-13 03:19 | 2003.117 |  | 26 | 1 | -4.998863 | 2.657271 | 1.799632 | 2.781262 | 7.289898 | 9.629911 | -0.002905512 | 0.02834573 | 0 | 0 | 0 | 51.19729 | 47.23494
421 | 5950.905 | 2017-05-13 03:19 | 2005.956 |  | 26 | 1 | -4.998148 | 2.64715 | 1.799632 | 2.785203 | 7.289898 | 9.640366 | -0.003036165 | 0.02834573 | 0 | 0 | 0 | 50.75631 | 46.05353
422 | 5953.557 | 2017-05-13 03:19 | 2008.608 |  | 26 | 1 | -4.998863 | 2.63703 | 1.799632 | 2.788886 | 7.289898 | 9.650095 | -0.003068781 | 0.02834573 | 0 | 0 | 0 | 50.16814 | 44.64922
423 | 5956.162 | 2017-05-13 03:19 | 2011.213 |  | 26 | 1 | -4.998863 | 2.626909 | 1.799632 | 2.792503 | 7.289898 | 9.659614 | -0.003166723 | 0.02834573 | 0 | 0 | 0 | 49.6533 | 43.02121
424 | 5958.597 | 2017-05-13 03:19 | 2013.647 |  | 26 | 1 | -4.998148 | 2.616789 | 1.799632 | 2.795882 | 7.289898 | 9.668476 | -0.003362608 | 0.02834573 | 0 | 0 | 0 | 48.99109 | 41.46518
425 | 5960.983 | 2017-05-13 03:19 | 2016.034 |  | 26 | 1 | -4.998863 | 2.606669 | 1.799632 | 2.799196 | 7.289898 | 9.67713 | -0.003460503 | 0.02834573 | 0 | 0 | 0 | 48.69668 | 40.64929
426 | 5963.261 | 2017-05-13 03:19 | 2018.311 |  | 26 | 1 | -4.998863 | 2.596548 | 1.799632 | 2.802358 | 7.289898 | 9.685357 | -0.003591108 | 0.02834573 | 0 | 0 | 0 | 48.25494 | 39.53579
427 | 5965.413 | 2017-05-13 03:19 | 2020.464 |  | 26 | 1 | -4.998148 | 2.586428 | 1.799632 | 2.805347 | 7.289898 | 9.693103 | -0.003787041 | 0.02834573 | 0 | 0 | 0 | 47.73941 | 38.94147
428 | 5967.504 | 2017-05-13 03:19 | 2022.554 |  | 26 | 1 | -4.998863 | 2.576307 | 1.799632 | 2.808249 | 7.289898 | 9.700596 | -0.003884935 | 0.02834573 | 0 | 0 | 0 | 47.66575 | 38.79285
429 | 5969.485 | 2017-05-13 03:19 | 2024.535 |  | 26 | 1 | -4.998148 | 2.566187 | 1.799632 | 2.811 | 7.289898 | 9.707669 | -0.00408082 | 0.02834573 | 0 | 0 | 0 | 47.51841 | 38.79285
430 | 5971.419 | 2017-05-13 03:19 | 2026.47 |  | 26 | 1 | -4.998148 | 2.556067 | 1.799632 | 2.813686 | 7.289898 | 9.714548 | -0.004276705 | 0.02834573 | 0 | 0 | 0 | 47.22368 | 38.79285
431 | 5973.276 | 2017-05-13 03:19 | 2028.326 |  | 26 | 1 | -4.998863 | 2.545946 | 1.799632 | 2.816264 | 7.289898 | 9.721123 | -0.004439926 | 0.02834573 | 0 | 0 | 0 | 47.22368 | 38.86716
432 | 5975.023 | 2017-05-13 03:19 | 2030.073 |  | 26 | 1 | -4.998863 | 2.535826 | 1.799632 | 2.818689 | 7.289898 | 9.727287 | -0.004570484 | 0.02834573 | 0 | 0 | 0 | 47.22368 | 38.94147
433 | 5976.754 | 2017-05-13 03:19 | 2031.805 |  | 26 | 1 | -4.998863 | 2.525705 | 1.799632 | 2.821094 | 7.289898 | 9.733372 | -0.004766417 | 0.02834573 | 0 | 0 | 0 | 47.22368 | 39.53579
434 | 5978.423 | 2017-05-13 03:19 | 2033.474 |  | 26 | 1 | -4.998863 | 2.515585 | 1.799632 | 2.823411 | 7.289898 | 9.739214 | -0.004929638 | 0.02834573 | 0 | 0 | 0 | 47.22368 | 39.83282
435 | 5980.03 | 2017-05-13 03:19 | 2035.081 |  | 26 | 1 | -4.998148 | 2.505464 | 1.799632 | 2.825642 | 7.289898 | 9.744815 | -0.00502758 | 0.02834573 | 0 | 0 | 0 | 47.37106 | 40.12979
436 | 5981.575 | 2017-05-13 03:19 | 2036.625 |  | 26 | 1 | -4.998863 | 2.495344 | 1.799632 | 2.827787 | 7.289898 | 9.750177 | -0.005158138 | 0.02834573 | 0 | 0 | 0 | 47.66575 | 40.57509
437 | 5983.119 | 2017-05-13 03:19 | 2038.17 |  | 26 | 1 | -4.998863 | 2.485224 | 1.799632 | 2.829931 | 7.289898 | 9.755517 | -0.005288744 | 0.02834573 | 0 | 0 | 0 | 47.66575 | 40.90197
438 | 5984.57 | 2017-05-13 03:19 | 2039.62 |  | 26 | 1 | -4.998863 | 2.475103 | 1.799632 | 2.831945 | 7.289898 | 9.760513 | -0.005484581 | 0.02834573 | 0 | 0 | 0 | 47.81307 | 41.24272
439 | 5986.052 | 2017-05-13 03:19 | 2041.102 |  | 26 | 1 | -4.998148 | 2.464983 | 1.799632 | 2.834003 | 7.289898 | 9.765595 | -0.005549955 | 0.02834573 | 0 | 0 | 0 | 47.81307 | 41.68759
440 | 5987.425 | 2017-05-13 03:19 | 2042.475 |  | 26 | 1 | -4.998148 | 2.454862 | 1.799632 | 2.835909 | 7.289898 | 9.770284 | -0.005713177 | 0.02834573 | 0 | 0 | 0 | 48.03403 | 41.90997
441 | 5988.813 | 2017-05-13 03:19 | 2043.863 |  | 26 | 1 | -4.998863 | 2.444578 | 1.799632 | 2.837836 | 7.289898 | 9.775007 | -0.005876398 | 0.02834573 | 0 | 0 | 0 | 48.18131 | 42.42867
442 | 5990.17 | 2017-05-13 03:19 | 2045.221 |  | 26 | 1 | -4.998863 | 2.434458 | 1.799632 | 2.839721 | 7.289898 | 9.779604 | -0.006072283 | 0.02834573 | 0 | 0 | 0 | 48.43214 | 42.50276
443 | 5991.496 | 2017-05-13 03:19 | 2046.547 |  | 26 | 1 | -4.998148 | 2.424174 | 1.799632 | 2.841562 | 7.289898 | 9.784077 | -0.006268167 | 0.02834573 | 0 | 0 | 0 | 48.47583 | 43.09526
444 | 5992.791 | 2017-05-13 03:19 | 2047.841 |  | 26 | 1 | -4.998863 | 2.414054 | 1.799632 | 2.84336 | 7.289898 | 9.788426 | -0.00636611 | 0.02834573 | 0 | 0 | 0 | 48.62307 | 43.39141
445 | 5994.054 | 2017-05-13 03:19 | 2049.105 |  | 26 | 1 | -4.998863 | 2.403934 | 1.799632 | 2.845114 | 7.289898 | 9.792653 | -0.006496668 | 0.02834573 | 0 | 0 | 0 | 48.91749 | 43.67356
446 | 5995.302 | 2017-05-13 03:19 | 2050.353 |  | 26 | 1 | -4.998148 | 2.393813 | 1.799632 | 2.846847 | 7.289898 | 9.79681 | -0.006496668 | 0.02834573 | 0 | 0 | 0 | 48.99109 | 44.05746
447 | 5996.504 | 2017-05-13 03:19 | 2051.554 |  | 26 | 1 | -4.998863 | 2.383529 | 1.799632 | 2.848515 | 7.289898 | 9.800794 | -0.006692552 | 0.02834573 | 0 | 0 | 0 | 48.99109 | 44.30944
448 | 5997.72 | 2017-05-13 03:19 | 2052.771 |  | 26 | 1 | -4.998863 | 2.373409 | 1.799632 | 2.850204 | 7.289898 | 9.804812 | -0.006855774 | 0.02834573 | 0 | 0 | 0 | 49.28545 | 44.64922
449 | 5998.89 | 2017-05-13 03:19 | 2053.941 |  | 26 | 1 | -4.998148 | 2.363289 | 1.799632 | 2.851829 | 7.289898 | 9.808659 | -0.006953716 | 0.02834573 | 0 | 0 | 0 | 49.43259 | 44.87106
450 | 6000.045 | 2017-05-13 03:19 | 2055.095 |  | 26 | 1 | -4.998148 | 2.353168 | 1.799632 | 2.853432 | 7.289898 | 9.812439 | -0.007051659 | 0.02834573 | 0 | 0 | 0 | 49.57974 | 45.01892
451 | 6001.168 | 2017-05-13 03:19 | 2056.219 |  | 26 | 1 | -4.998148 | 2.343048 | 1.799632 | 2.854991 | 7.289898 | 9.816101 | -0.00721488 | 0.02834573 | 0 | 0 | 0 | 49.57974 | 45.38852
452 | 6002.26 | 2017-05-13 03:19 | 2057.311 |  | 26 | 1 | -4.998863 | 2.332927 | 1.799632 | 2.856507 | 7.289898 | 9.819646 | -0.007378149 | 0.02834573 | 0 | 0 | 0 | 49.94752 | 45.53633
453 | 6003.367 | 2017-05-13 03:19 | 2058.418 |  | 26 | 1 | -4.998863 | 2.322644 | 1.799632 | 2.858045 | 7.289898 | 9.823226 | -0.007573986 | 0.02834573 | 0 | 0 | 0 | 50.1245 | 45.97966
454 | 6004.459 | 2017-05-13 03:19 | 2059.51 |  | 26 | 1 | -4.998148 | 2.312523 | 1.799632 | 2.859561 | 7.289898 | 9.82674 | -0.007769919 | 0.02834573 | 0 | 0 | 0 | 50.0946 | 46.05353
455 | 6005.505 | 2017-05-13 03:19 | 2060.555 |  | 26 | 1 | -4.998863 | 2.302403 | 1.799632 | 2.861012 | 7.289898 | 9.830088 | -0.007802534 | 0.02834573 | 0 | 0 | 0 | 50.16814 | 46.42283
456 | 6006.534 | 2017-05-13 03:20 | 2061.585 |  | 26 | 1 | -4.998863 | 2.292282 | 1.799632 | 2.862442 | 7.289898 | 9.833373 | -0.007900476 | 0.02834573 | 0 | 0 | 0 | 50.16814 | 46.57053
457 | 6007.579 | 2017-05-13 03:20 | 2062.63 |  | 26 | 1 | -4.998863 | 2.282162 | 1.799632 | 2.863893 | 7.289898 | 9.836692 | -0.007965756 | 0.02834573 | 0 | 0 | 0 | 50.60929 | 46.64436
458 | 6008.578 | 2017-05-13 03:20 | 2063.628 |  | 26 | 1 | -4.998148 | 2.272042 | 1.799632 | 2.865279 | 7.289898 | 9.839848 | -0.008128976 | 0.02834573 | 0 | 0 | 0 | 50.60929 | 47.08731
459 | 6009.576 | 2017-05-13 03:20 | 2064.627 |  | 26 | 1 | -4.998863 | 2.261595 | 1.799632 | 2.866666 | 7.289898 | 9.842991 | -0.008357525 | 0.02834573 | 0 | 0 | 0 | 50.6828 | 47.23494
460 | 6010.606 | 2017-05-13 03:20 | 2065.656 |  | 26 | 1 | -4.998148 | 2.251311 | 1.799632 | 2.868095 | 7.289898 | 9.846217 | -0.008357525 | 0.02834573 | 0 | 0 | 0 | 50.75631 | 47.38254
461 | 6011.557 | 2017-05-13 03:20 | 2066.608 |  | 26 | 1 | -4.998863 | 2.24119 | 1.799632 | 2.869416 | 7.289898 | 9.849185 | -0.008488131 | 0.02834573 | 0 | 0 | 0 | 50.82982 | 47.6777
462 | 6012.525 | 2017-05-13 03:20 | 2067.575 |  | 26 | 1 | -4.998148 | 2.23107 | 1.799632 | 2.870759 | 7.289898 | 9.852188 | -0.008488131 | 0.02834573 | 0 | 0 | 0 | 51.0802 | 47.75147
463 | 6013.46 | 2017-05-13 03:20 | 2068.511 |  | 26 | 1 | -4.998863 | 2.220786 | 1.799632 | 2.872059 | 7.289898 | 9.85508 | -0.008651352 | 0.02834573 | 0 | 0 | 0 | 51.19729 | 47.82525
464 | 6014.397 | 2017-05-13 03:20 | 2069.447 |  | 26 | 1 | -4.998148 | 2.210666 | 1.799632 | 2.873358 | 7.289898 | 9.85796 | -0.008716631 | 0.02834573 | 0 | 0 | 0 | 51.27077 | 47.97279
465 | 6015.317 | 2017-05-13 03:20 | 2070.368 |  | 26 | 1 | -4.998148 | 2.200219 | 1.799632 | 2.874636 | 7.289898 | 9.860779 | -0.00901041 | 0.02834573 | 0 | 0 | 0 | 51.27077 | 48.26782
466 | 6016.237 | 2017-05-13 03:20 | 2071.288 |  | 26 | 1 | -4.998863 | 2.190099 | 1.799632 | 2.875914 | 7.289898 | 9.863584 | -0.009043073 | 0.02834573 | 0 | 0 | 0 | 51.34426 | 48.41531
467 | 6017.111 | 2017-05-13 03:20 | 2072.161 |  | 26 | 1 | -4.998863 | 2.179978 | 1.799632 | 2.877127 | 7.289898 | 9.866234 | -0.009239006 | 0.02834573 | 0 | 0 | 0 | 51.34426 | 48.41531
468 | 6018 | 2017-05-13 03:20 | 2073.051 |  | 26 | 1 | -4.998863 | 2.169858 | 1.799632 | 2.878362 | 7.289898 | 9.86892 | -0.009369564 | 0.02834573 | 0 | 0 | 0 | 51.41774 | 48.48905
469 | 6018.842 | 2017-05-13 03:20 | 2073.893 |  | 26 | 1 | -4.998148 | 2.159737 | 1.799632 | 2.879531 | 7.289898 | 9.871452 | -0.00950017 | 0.02834573 | 0 | 0 | 0 | 51.34426 | 48.66645
470 | 6019.7 | 2017-05-13 03:20 | 2074.751 |  | 26 | 1 | -4.998148 | 2.149617 | 1.799632 | 2.880723 | 7.289898 | 9.874019 | -0.009598064 | 0.02834573 | 0 | 0 | 0 | 51.78507 | 48.85769
471 | 6020.558 | 2017-05-13 03:20 | 2075.609 |  | 26 | 1 | -4.998863 | 2.139333 | 1.799632 | 2.881914 | 7.289898 | 9.876573 | -0.009696007 | 0.02834573 | 0 | 0 | 0 | 51.85852 | 48.99126
472 | 6021.37 | 2017-05-13 03:20 | 2076.42 |  | 26 | 1 | -4.998148 | 2.129213 | 1.799632 | 2.883041 | 7.289898 | 9.878978 | -0.009989833 | 0.02834573 | 0 | 0 | 0 | 51.85852 | 49.0949
473 | 6022.228 | 2017-05-13 03:20 | 2077.278 |  | 26 | 1 | -4.998863 | 2.118929 | 1.799632 | 2.884232 | 7.289898 | 9.881508 | -0.009957219 | 0.02834573 | 0 | 0 | 0 | 51.93198 | 49.00512
474 | 6023.023 | 2017-05-13 03:20 | 2078.074 |  | 26 | 1 | -4.998863 | 2.108645 | 1.799632 | 2.885336 | 7.289898 | 9.883843 | -0.01018572 | 0.02834573 | 0 | 0 | 0 | 51.93198 | 49.00512
475 | 6023.85 | 2017-05-13 03:20 | 2078.901 |  | 26 | 1 | -4.998148 | 2.098525 | 1.799632 | 2.886484 | 7.289898 | 9.886258 | -0.01031632 | 0.02834573 | 0 | 0 | 0 | 51.96184 | 49.00512
476 | 6024.646 | 2017-05-13 03:20 | 2079.696 |  | 26 | 1 | -4.998148 | 2.088241 | 1.799632 | 2.887589 | 7.289898 | 9.88857 | -0.01047955 | 0.02834573 | 0 | 0 | 0 | 51.96184 | 49.00512
477 | 6025.426 | 2017-05-13 03:20 | 2080.477 |  | 26 | 1 | -4.998148 | 2.078121 | 1.799632 | 2.888672 | 7.289898 | 9.890828 | -0.01047955 | 0.02834573 | 0 | 0 | 0 | 51.93198 | 49.00512
478 | 6026.221 | 2017-05-13 03:20 | 2081.272 |  | 26 | 1 | -4.998148 | 2.068001 | 1.799632 | 2.889776 | 7.289898 | 9.893117 | -0.01054482 | 0.02834573 | 0 | 0 | 0 | 51.93198 | 49.03505
479 | 6026.954 | 2017-05-13 03:20 | 2082.005 |  | 26 | 1 | -4.998863 | 2.05788 | 1.799632 | 2.890794 | 7.289898 | 9.895217 | -0.01070805 | 0.02834573 | 0 | 0 | 0 | 51.93198 | 49.00512
480 | 6027.719 | 2017-05-13 03:20 | 2082.769 |  | 26 | 1 | -4.998148 | 2.047596 | 1.799632 | 2.891856 | 7.289898 | 9.897396 | -0.01070805 | 0.02834573 | 0 | 0 | 0 | 51.93198 | 49.03505
481 | 6028.499 | 2017-05-13 03:20 | 2083.549 |  | 26 | 1 | -4.998863 | 2.037313 | 1.799632 | 2.892939 | 7.289898 | 9.899608 | -0.01070809 | 0.02834573 | 0 | 0 | 0 | 52.00543 | 49.07883
482 | 6029.263 | 2017-05-13 03:20 | 2084.314 |  | 26 | 1 | -4.998863 | 2.026866 | 1.799632 | 2.894 | 7.289898 | 9.901764 | -0.01093659 | 0.02834573 | 0 | 0 | 0 | 51.93198 | 49.03505
483 | 6029.996 | 2017-05-13 03:20 | 2085.047 |  | 26 | 1 | -4.998863 | 2.016746 | 1.799632 | 2.895018 | 7.289898 | 9.903822 | -0.01106715 | 0.02834573 | 0 | 0 | 0 | 52.07888 | 49.0949
484 | 6030.714 | 2017-05-13 03:20 | 2085.764 |  | 26 | 1 | -4.998148 | 2.006625 | 1.799632 | 2.896014 | 7.289898 | 9.905827 | -0.01116514 | 0.02834573 | 0 | 0 | 0 | 51.93198 | 49.07883
485 | 6031.197 | 2017-05-13 03:20 | 2086.248 |  | 26 | 1 | -4.998863 | 1.999933 | 1.799632 | 2.896686 | 7.289898 | 9.907172 | -0.01116509 | 0.02834573 | 0 | 0 | 0 | 52.07888 | 49.00512
|  |  |  | 26 Count | 292
486 | 6091.21 | 2017-05-13 03:21 | 60.01221 |  | 27 | 1 | 0 | 2.533704 | 1.799632 | 2.896686 | 7.289898 | 9.907172 | 0.0009793758 | 0.02834573 | 0 | 0 | 0 | 48.28489 | 41.94005
487 | 6151.222 | 2017-05-13 03:22 | 120.0242 |  | 27 | 1 | 0 | 2.584306 | 1.799632 | 2.896686 | 7.289898 | 9.907172 | 0.0005223274 | 0.02834573 | 0 | 0 | 0 | 50.74258 | 47.82525
488 | 6211.234 | 2017-05-13 03:23 | 180.0367 |  | 27 | 1 | 0 | 2.616626 | 1.799632 | 2.896686 | 7.289898 | 9.907172 | 0.0003591061 | 0.02834573 | 0 | 0 | 0 | 48.94742 | 46.57053
489 | 6271.247 | 2017-05-13 03:24 | 240.0489 |  | 27 | 1 | 0 | 2.641111 | 1.799632 | 2.896686 | 7.289898 | 9.907172 | 0.0003264427 | 0.02834573 | 0 | 0 | 0 | 46.73774 | 40.23415
490 | 6331.259 | 2017-05-13 03:25 | 300.0612 |  | 27 | 1 | 0 | 2.660699 | 1.799632 | 2.896686 | 7.289898 | 9.907172 | 0.0002611637 | 0.02834573 | 0 | 0 | 0 | 49.13827 | 49.05112
491 | 6391.271 | 2017-05-13 03:26 | 360.0734 |  | 27 | 1 | 0 | 2.677185 | 1.799632 | 2.896686 | 7.289898 | 9.907172 | 0.0001958847 | 0.02834573 | 0 | 0 | 0 | 44.86597 | 39.4777
492 | 6451.283 | 2017-05-13 03:27 | 420.0856 |  | 27 | 1 | 0 | 2.69155 | 1.799632 | 2.896686 | 7.289898 | 9.907172 | 0.000228548 | 0.02834573 | 0 | 0 | 0 | 49.06712 | 49.08105
493 | 6511.295 | 2017-05-13 03:28 | 480.0979 |  | 27 | 1 | 0 | 2.703955 | 1.799632 | 2.896686 | 7.289898 | 9.907172 | 0.0001632214 | 0.02834573 | 0 | 0 | 0 | 45.63398 | 43.27562
494 | 6571.308 | 2017-05-13 03:29 | 540.1101 |  | 27 | 1 | 0 | 2.715055 | 1.799632 | 2.896686 | 7.289898 | 9.907172 | 0.0001306057 | 0.02834573 | 0 | 0 | 0 | 48.40465 | 47.85741
495 | 6631.211 | 2017-05-13 03:30 | 600.0132 |  | 27 | 1 | 0 | 2.725176 | 1.799632 | 2.896686 | 7.289898 | 9.907172 | 0.0001306057 | 0.02834573 | 0 | 0 | 0 | 46.8139 | 46.82422
|  |  |  | 27 Count | 10
496 | 6631.227 | 2017-05-13 03:30 | 0.01558549 |  | 28 | 1 | 0.0003069789 | 2.725176 | 1.799632 | 2.896686 | 7.289898 | 9.907172 | 0 | 0.03451149 | 0 | 0 | 0 | 46.78392 | 46.82422
497 | 6691.223 | 2017-05-13 03:31 | 60.01224 |  | 28 | 1 | 0.01316934 | 2.739214 | 1.799859 | 2.896686 | 7.290519 | 9.907172 | 0.000228548 | 0.03451149 | 0 | 0 | 0 | 44.89599 | 39.8652
|  |  |  | 28 Count | 2
498 | 6691.224 | 2017-05-13 03:31 | 2.851248105e-06 |  | 29 | 1 | 2.998666 | 2.857068 | 1.799859 | 2.896686 | 7.290519 | 9.907172 | 0 | 0.03451149 | 0 | 0 | 0 | 44.89599 | 39.8652
499 | 6691.349 | 2017-05-13 03:31 | 0.1248356 |  | 29 | 1 | 2.99938 | 2.867678 | 1.799963 | 2.896686 | 7.290816 | 9.907172 | 0.002122021 | 0.03451149 | 0 | 0 | 0 | 44.89599 | 39.8652
500 | 6691.599 | 2017-05-13 03:31 | 0.3748944 |  | 29 | 1 | 2.998666 | 2.878614 | 1.800171 | 2.896686 | 7.291415 | 9.907172 | 0.00430932 | 0.03451149 | 0 | 0 | 0 | 44.89599 | 39.79095
501 | 6691.988 | 2017-05-13 03:31 | 0.7643823 |  | 29 | 1 | 2.998666 | 2.888898 | 1.800495 | 2.896686 | 7.292351 | 9.907172 | 0.006366062 | 0.03451149 | 0 | 0 | 0 | 44.67451 | 39.71669
502 | 6692.425 | 2017-05-13 03:31 | 1.201177 |  | 29 | 1 | 2.998666 | 2.899345 | 1.800859 | 2.896686 | 7.293404 | 9.907172 | 0.00845542 | 0.03451149 | 0 | 0 | 0 | 44.60067 | 39.71669
503 | 6692.924 | 2017-05-13 03:31 | 1.700416 |  | 29 | 1 | 2.99938 | 2.909465 | 1.801275 | 2.896686 | 7.294612 | 9.907172 | 0.0104795 | 0.03451149 | 0 | 0 | 0 | 44.52684 | 39.71669
504 | 6693.47 | 2017-05-13 03:31 | 2.246396 |  | 29 | 1 | 2.99938 | 2.919912 | 1.80173 | 2.896686 | 7.295938 | 9.907172 | 0.0125689 | 0.03451149 | 0 | 0 | 0 | 44.45299 | 39.64243
505 | 6694.079 | 2017-05-13 03:31 | 2.854812 |  | 29 | 1 | 2.99938 | 2.930196 | 1.802237 | 2.896686 | 7.29742 | 9.907172 | 0.01462564 | 0.03451149 | 0 | 0 | 0 | 44.42296 | 39.74684
506 | 6694.703 | 2017-05-13 03:31 | 3.478711 |  | 29 | 1 | 2.998666 | 2.940316 | 1.802757 | 2.896686 | 7.298946 | 9.907172 | 0.01664972 | 0.03451149 | 0 | 0 | 0 | 44.34911 | 39.67258
507 | 6695.374 | 2017-05-13 03:31 | 4.149532 |  | 29 | 1 | 2.99938 | 2.950437 | 1.803316 | 2.896686 | 7.300592 | 9.907172 | 0.0186738 | 0.03451149 | 0 | 0 | 0 | 44.37914 | 39.64243
508 | 6696.091 | 2017-05-13 03:31 | 4.867193 |  | 29 | 1 | 2.99938 | 2.960557 | 1.803913 | 2.896686 | 7.302359 | 9.907172 | 0.01606207 | 0.03451149 | 0 | 0 | 0 | 44.30529 | 39.64243
509 | 6696.887 | 2017-05-13 03:31 | 5.662738 |  | 29 | 1 | 2.99938 | 2.970678 | 1.804576 | 2.896686 | 7.304325 | 9.907172 | 0.01413593 | 0.03451149 | 0 | 0 | 0 | 44.33532 | 39.71669
510 | 6697.729 | 2017-05-13 03:31 | 6.505127 |  | 29 | 1 | 2.99938 | 2.980798 | 1.805278 | 2.896686 | 7.306413 | 9.907172 | 0.01286278 | 0.03451149 | 0 | 0 | 0 | 44.30529 | 39.71669
511 | 6698.65 | 2017-05-13 03:31 | 7.425517 |  | 29 | 1 | 2.99938 | 2.991082 | 1.806045 | 2.896686 | 7.308702 | 9.907172 | 0.01142626 | 0.03451149 | 0 | 0 | 0 | 44.30529 | 39.74684
512 | 6699.648 | 2017-05-13 03:31 | 8.423883 |  | 29 | 1 | 2.99938 | 3.001202 | 1.806877 | 2.896686 | 7.311194 | 9.907172 | 0.01025105 | 0.03451149 | 0 | 0 | 0 | 44.15757 | 39.79095
513 | 6700.771 | 2017-05-13 03:31 | 9.547084 |  | 29 | 1 | 2.99938 | 3.011649 | 1.807812 | 2.896686 | 7.314007 | 9.907172 | 0.009532785 | 0.03451149 | 0 | 0 | 0 | 44.15757 | 40.01368
514 | 6701.941 | 2017-05-13 03:31 | 10.71704 |  | 29 | 1 | 2.99938 | 3.02177 | 1.808787 | 2.896686 | 7.316948 | 9.907172 | 0.008618688 | 0.03451149 | 0 | 0 | 0 | 44.15757 | 40.16215
515 | 6703.174 | 2017-05-13 03:31 | 11.94942 |  | 29 | 1 | 2.998666 | 3.03189 | 1.809814 | 2.896686 | 7.320055 | 9.907172 | 0.008194256 | 0.03451149 | 0 | 0 | 0 | 44.23143 | 40.3106
516 | 6704.499 | 2017-05-13 03:31 | 13.2754 |  | 29 | 1 | 2.99938 | 3.042011 | 1.810918 | 2.896686 | 7.32341 | 9.907172 | 0.007476091 | 0.03451149 | 0 | 0 | 0 | 44.26147 | 40.53323
517 | 6705.903 | 2017-05-13 03:31 | 14.67937 |  | 29 | 1 | 3.000095 | 3.052131 | 1.812088 | 2.896686 | 7.326974 | 9.907172 | 0.006790495 | 0.03451149 | 0 | 0 | 0 | 44.27525 | 40.83002
518 | 6707.37 | 2017-05-13 03:31 | 16.14575 |  | 29 | 1 | 2.99938 | 3.062251 | 1.81331 | 2.896686 | 7.330709 | 9.907172 | 0.006268167 | 0.03451149 | 0 | 0 | 0 | 44.37914 | 40.97838
519 | 6708.93 | 2017-05-13 03:31 | 17.70569 |  | 29 | 1 | 3.000095 | 3.072372 | 1.814609 | 2.896686 | 7.334695 | 9.907172 | 0.00597434 | 0.03451149 | 0 | 0 | 0 | 44.45299 | 41.42336
520 | 6710.583 | 2017-05-13 03:31 | 19.35929 |  | 29 | 1 | 2.99938 | 3.082492 | 1.815987 | 2.896686 | 7.338935 | 9.907172 | 0.005680514 | 0.03451149 | 0 | 0 | 0 | 44.49681 | 41.57164
521 | 6712.315 | 2017-05-13 03:31 | 21.09083 |  | 29 | 1 | 2.99938 | 3.092613 | 1.817429 | 2.896686 | 7.343389 | 9.907172 | 0.005354023 | 0.03451149 | 0 | 0 | 0 | 44.74834 | 42.12059
522 | 6714.125 | 2017-05-13 03:31 | 22.90046 |  | 29 | 1 | 2.99938 | 3.102733 | 1.818937 | 2.896686 | 7.348059 | 9.907172 | 0.005125523 | 0.03451149 | 0 | 0 | 0 | 44.82217 | 42.68321
523 | 6715.981 | 2017-05-13 03:31 | 24.75679 |  | 29 | 1 | 2.99938 | 3.112854 | 1.820483 | 2.896686 | 7.352865 | 9.907172 | 0.004896975 | 0.03451149 | 0 | 0 | 0 | 45.04362 | 43.12754
524 | 6717.962 | 2017-05-13 03:31 | 26.73833 |  | 29 | 1 | 2.99938 | 3.122974 | 1.822134 | 2.896686 | 7.358012 | 9.907172 | 0.004766417 | 0.03451149 | 0 | 0 | 0 | 45.14745 | 43.34966
525 | 6720.052 | 2017-05-13 03:31 | 28.82833 |  | 29 | 1 | 2.99938 | 3.133094 | 1.823876 | 2.896686 | 7.363458 | 9.907172 | 0.004537868 | 0.03451149 | 0 | 0 | 0 | 45.48642 | 43.86775
526 | 6722.221 | 2017-05-13 03:31 | 30.99672 |  | 29 | 1 | 2.99938 | 3.143215 | 1.825682 | 2.896686 | 7.369127 | 9.907172 | 0.004211378 | 0.03451149 | 0 | 0 | 0 | 45.5602 | 44.45959
527 | 6724.483 | 2017-05-13 03:31 | 33.2587 |  | 29 | 1 | 2.99938 | 3.153335 | 1.827566 | 2.896686 | 7.37506 | 9.907172 | 0.003917551 | 0.03451149 | 0 | 0 | 0 | 45.63398 | 45.05116
528 | 6726.838 | 2017-05-13 03:32 | 35.61427 |  | 29 | 1 | 2.99938 | 3.163456 | 1.829529 | 2.896686 | 7.381258 | 9.907172 | 0.003819656 | 0.03451149 | 0 | 0 | 0 | 46.22408 | 45.56855
529 | 6729.303 | 2017-05-13 03:32 | 38.07905 |  | 29 | 1 | 2.99938 | 3.173576 | 1.831582 | 2.896686 | 7.387765 | 9.907172 | 0.003591156 | 0.03451149 | 0 | 0 | 0 | 46.29782 | 46.08574
530 | 6731.846 | 2017-05-13 03:32 | 40.62173 |  | 29 | 1 | 2.998666 | 3.183697 | 1.833701 | 2.896686 | 7.394498 | 9.907172 | 0.003427887 | 0.03451149 | 0 | 0 | 0 | 46.74018 | 46.6166
531 | 6734.498 | 2017-05-13 03:32 | 43.2738 |  | 29 | 1 | 3.000095 | 3.193817 | 1.83591 | 2.896686 | 7.401543 | 9.907172 | 0.003297281 | 0.03451149 | 0 | 0 | 0 | 46.78392 | 47.26712
532 | 6737.368 | 2017-05-13 03:32 | 46.14404 |  | 29 | 1 | 2.99938 | 3.203937 | 1.838301 | 2.896686 | 7.409192 | 9.907172 | 0.00313406 | 0.03451149 | 0 | 0 | 0 | 47.2561 | 47.70986
533 | 6740.255 | 2017-05-13 03:32 | 49.03044 |  | 29 | 1 | 2.998666 | 3.214058 | 1.840706 | 2.896686 | 7.416908 | 9.907172 | 0.002970838 | 0.03451149 | 0 | 0 | 0 | 47.40346 | 48.07871
534 | 6743.358 | 2017-05-13 03:32 | 52.13434 |  | 29 | 1 | 2.998666 | 3.224178 | 1.843292 | 2.896686 | 7.425232 | 9.907172 | 0.002872896 | 0.03451149 | 0 | 0 | 0 | 47.81551 | 48.59493
535 | 6746.463 | 2017-05-13 03:32 | 55.23872 |  | 29 | 1 | 2.99938 | 3.234299 | 1.845878 | 2.896686 | 7.433584 | 9.907172 | 0.002840281 | 0.03451149 | 0 | 0 | 0 | 47.91912 | 48.59493
536 | 6749.801 | 2017-05-13 03:32 | 58.57712 |  | 29 | 1 | 2.99938 | 3.244582 | 1.848659 | 2.896686 | 7.442593 | 9.907172 | 0.002774954 | 0.03451149 | 0 | 0 | 0 | 47.87297 | 49.00733
537 | 6753.28 | 2017-05-13 03:32 | 62.05581 |  | 29 | 1 | 2.99938 | 3.254703 | 1.851558 | 2.896686 | 7.452011 | 9.907172 | 0.002611733 | 0.03451149 | 0 | 0 | 0 | 47.99277 | 49.00733
538 | 6756.915 | 2017-05-13 03:32 | 65.69055 |  | 29 | 1 | 3.000095 | 3.264986 | 1.854586 | 2.896686 | 7.461882 | 9.907172 | 0.002448463 | 0.03451149 | 0 | 0 | 0 | 48.11011 | 48.93362
539 | 6760.69 | 2017-05-13 03:32 | 69.46571 |  | 29 | 1 | 2.998666 | 3.275107 | 1.857731 | 2.896686 | 7.472167 | 9.907172 | 0.002383232 | 0.03451149 | 0 | 0 | 0 | 48.2137 | 48.565
540 | 6764.59 | 2017-05-13 03:32 | 73.36585 |  | 29 | 1 | 2.998666 | 3.285227 | 1.86098 | 2.896686 | 7.482825 | 9.907172 | 0.00228529 | 0.03451149 | 0 | 0 | 0 | 47.93287 | 48.59493
541 | 6768.63 | 2017-05-13 03:32 | 77.40595 |  | 29 | 1 | 2.99938 | 3.295348 | 1.864346 | 2.896686 | 7.4939 | 9.907172 | 0.002154684 | 0.03451149 | 0 | 0 | 0 | 47.96282 | 48.38758
542 | 6772.78 | 2017-05-13 03:32 | 81.55549 |  | 29 | 1 | 3.000095 | 3.305468 | 1.867803 | 2.896686 | 7.505309 | 9.907172 | 0.002122021 | 0.03451149 | 0 | 0 | 0 | 47.96282 | 47.975
543 | 6777.194 | 2017-05-13 03:32 | 85.97031 |  | 29 | 1 | 2.998666 | 3.315588 | 1.871481 | 2.896686 | 7.517485 | 9.907172 | 0.002024078 | 0.03451149 | 0 | 0 | 0 | 47.84547 | 47.38475
544 | 6781.797 | 2017-05-13 03:32 | 90.57254 |  | 29 | 1 | 2.99938 | 3.325709 | 1.875315 | 2.896686 | 7.530216 | 9.907172 | 0.001926136 | 0.03451149 | 0 | 0 | 0 | 47.2561 | 45.19901
545 | 6786.648 | 2017-05-13 03:32 | 95.42365 |  | 29 | 1 | 2.99938 | 3.335829 | 1.879357 | 2.896686 | 7.543677 | 9.907172 | 0.001795578 | 0.03451149 | 0 | 0 | 0 | 46.15033 | 42.06041
546 | 6791.671 | 2017-05-13 03:33 | 100.4468 |  | 29 | 1 | 2.99938 | 3.34595 | 1.883541 | 2.896686 | 7.557658 | 9.907172 | 0.001730299 | 0.03451149 | 0 | 0 | 0 | 45.04362 | 39.8652
547 | 6796.897 | 2017-05-13 03:33 | 105.6727 |  | 29 | 1 | 2.99938 | 3.35607 | 1.887895 | 2.896686 | 7.572247 | 9.907172 | 0.001664972 | 0.03451149 | 0 | 0 | 0 | 44.02362 | 38.52795
548 | 6802.294 | 2017-05-13 03:33 | 111.0703 |  | 29 | 1 | 2.99938 | 3.366191 | 1.892392 | 2.896686 | 7.587361 | 9.907172 | 0.001599693 | 0.03451149 | 0 | 0 | 0 | 43.86208 | 38.75093
549 | 6807.895 | 2017-05-13 03:33 | 116.6705 |  | 29 | 1 | 2.99938 | 3.376311 | 1.897057 | 2.896686 | 7.603089 | 9.907172 | 0.001599646 | 0.03451149 | 0 | 0 | 0 | 43.86208 | 39.68654
550 | 6813.776 | 2017-05-13 03:33 | 122.5516 |  | 29 | 1 | 2.99938 | 3.386595 | 1.901957 | 2.896686 | 7.619656 | 9.907172 | 0.001501751 | 0.03451149 | 0 | 0 | 0 | 44.37914 | 41.17078
551 | 6819.953 | 2017-05-13 03:33 | 128.7291 |  | 29 | 1 | 2.99938 | 3.396878 | 1.907103 | 2.896686 | 7.637111 | 9.907172 | 0.001436472 | 0.03451149 | 0 | 0 | 0 | 44.98359 | 42.65313
552 | 6826.458 | 2017-05-13 03:33 | 135.2342 |  | 29 | 1 | 3.000095 | 3.406999 | 1.912523 | 2.896686 | 7.655547 | 9.907172 | 0.001403809 | 0.03451149 | 0 | 0 | 0 | 45.63398 | 44.35559
553 | 6833.369 | 2017-05-13 03:33 | 142.1449 |  | 29 | 1 | 2.99938 | 3.417119 | 1.91828 | 2.896686 | 7.675191 | 9.907172 | 0.001273203 | 0.03451149 | 0 | 0 | 0 | 46.37156 | 45.98187
554 | 6840.732 | 2017-05-13 03:33 | 149.5081 |  | 29 | 1 | 2.99938 | 3.42724 | 1.924414 | 2.896686 | 7.696183 | 9.907172 | 0.001175261 | 0.03451149 | 0 | 0 | 0 | 47.32978 | 47.41471
555 | 6848.766 | 2017-05-13 03:34 | 157.5418 |  | 29 | 1 | 2.99938 | 3.43736 | 1.931107 | 2.896686 | 7.719154 | 9.907172 | 0.001109982 | 0.03451149 | 0 | 0 | 0 | 47.82927 | 48.59493
556 | 6857.689 | 2017-05-13 03:34 | 166.4649 |  | 29 | 1 | 2.99938 | 3.447481 | 1.938541 | 2.896686 | 7.744744 | 9.907172 | 0.0009467602 | 0.03451149 | 0 | 0 | 0 | 48.37471 | 49.03726
557 | 6867.501 | 2017-05-13 03:34 | 176.2772 |  | 29 | 1 | 2.99938 | 3.457601 | 1.946715 | 2.896686 | 7.772967 | 9.907172 | 0.0008814812 | 0.03451149 | 0 | 0 | 0 | 48.33102 | 48.565
558 | 6877.516 | 2017-05-13 03:34 | 186.2922 |  | 29 | 1 | 2.99938 | 3.466416 | 1.955059 | 2.896686 | 7.801853 | 9.907172 | 0.0007508754 | 0.03451149 | 0 | 0 | 0 | 47.96282 | 48.22622
559 | 6887.531 | 2017-05-13 03:34 | 196.3073 |  | 29 | 1 | 2.99938 | 3.474414 | 1.963402 | 2.896686 | 7.83081 | 9.907172 | 0.0006529331 | 0.03451149 | 0 | 0 | 0 | 47.23989 | 44.9472
560 | 6897.546 | 2017-05-13 03:34 | 206.3223 |  | 29 | 1 | 2.99938 | 3.481433 | 1.971746 | 2.896686 | 7.859828 | 9.907172 | 0.0005876065 | 0.03451149 | 0 | 0 | 0 | 44.98359 | 40.13201
561 | 6907.561 | 2017-05-13 03:35 | 216.3373 |  | 29 | 1 | 2.99938 | 3.487962 | 1.980089 | 2.896686 | 7.888903 | 9.907172 | 0.0005549908 | 0.03451149 | 0 | 0 | 0 | 43.97979 | 39.03197
562 | 6917.576 | 2017-05-13 03:35 | 226.3523 |  | 29 | 1 | 2.998666 | 3.494328 | 1.988433 | 2.896686 | 7.918032 | 9.907172 | 0.0005223751 | 0.03451149 | 0 | 0 | 0 | 44.45299 | 40.91814
563 | 6927.592 | 2017-05-13 03:35 | 236.3675 |  | 29 | 1 | 2.998666 | 3.500531 | 1.996777 | 2.896686 | 7.947215 | 9.907172 | 0.0005223274 | 0.03451149 | 0 | 0 | 0 | 45.44019 | 43.31738
564 | 6937.607 | 2017-05-13 03:35 | 246.3825 |  | 29 | 1 | 2.99938 | 3.506244 | 2.005108 | 2.896686 | 7.976401 | 9.907172 | 0.0004897118 | 0.03451149 | 0 | 0 | 0 | 46.57653 | 45.74412
565 | 6947.622 | 2017-05-13 03:35 | 256.3975 |  | 29 | 1 | 2.998666 | 3.511794 | 2.013464 | 2.896686 | 8.005724 | 9.907172 | 0.0004570484 | 0.03451149 | 0 | 0 | 0 | 47.3573 | 47.975
566 | 6957.637 | 2017-05-13 03:35 | 266.4125 |  | 29 | 1 | 2.99938 | 3.517018 | 2.021807 | 2.896686 | 8.035046 | 9.907172 | 0.0004244327 | 0.03451149 | 0 | 0 | 0 | 48.34477 | 49.02119
567 | 6967.652 | 2017-05-13 03:36 | 276.4276 |  | 29 | 1 | 2.998666 | 3.521588 | 2.030151 | 2.896686 | 8.06441 | 9.907172 | 0.0003591061 | 0.03451149 | 0 | 0 | 0 | 48.52196 | 48.94748
568 | 6977.667 | 2017-05-13 03:36 | 286.4426 |  | 29 | 1 | 2.99938 | 3.526322 | 2.038494 | 2.896686 | 8.093812 | 9.907172 | 0.0003917694 | 0.03451149 | 0 | 0 | 0 | 48.5519 | 48.5212
569 | 6987.682 | 2017-05-13 03:36 | 296.4577 |  | 29 | 1 | 2.99938 | 3.530566 | 2.046838 | 2.896686 | 8.123252 | 9.907172 | 0.0003917217 | 0.03451149 | 0 | 0 | 0 | 47.96282 | 47.32483
570 | 6997.697 | 2017-05-13 03:36 | 306.4727 |  | 29 | 1 | 2.99938 | 3.534157 | 2.055181 | 2.896686 | 8.152725 | 9.907172 | 0.0003264904 | 0.03451149 | 0 | 0 | 0 | 46.26783 | 41.95621
571 | 7007.712 | 2017-05-13 03:36 | 316.4877 |  | 29 | 1 | 2.998666 | 3.537585 | 2.063525 | 2.896686 | 8.182227 | 9.907172 | 0.0002938271 | 0.03451149 | 0 | 0 | 0 | 44.46678 | 38.88336
572 | 7017.727 | 2017-05-13 03:36 | 326.5027 |  | 29 | 1 | 2.998666 | 3.541013 | 2.071868 | 2.896686 | 8.211756 | 9.907172 | 0.0002938271 | 0.03451149 | 0 | 0 | 0 | 44.33287 | 39.9093
573 | 7027.742 | 2017-05-13 03:37 | 336.5178 |  | 29 | 1 | 2.99938 | 3.544604 | 2.080211 | 2.896686 | 8.241315 | 9.907172 | 0.0003264427 | 0.03451149 | 0 | 0 | 0 | 45.01361 | 42.10443
574 | 7037.757 | 2017-05-13 03:37 | 346.5329 |  | 29 | 1 | 2.99938 | 3.548032 | 2.088542 | 2.896686 | 8.270858 | 9.907172 | 0.0002938271 | 0.03451149 | 0 | 0 | 0 | 46.16409 | 44.59138
575 | 7047.772 | 2017-05-13 03:37 | 356.5479 |  | 29 | 1 | 2.99938 | 3.55146 | 2.096898 | 2.896686 | 8.300523 | 9.907172 | 0.0002611637 | 0.03451149 | 0 | 0 | 0 | 47.25365 | 46.73429
576 | 7057.787 | 2017-05-13 03:37 | 366.5629 |  | 29 | 1 | 2.998666 | 3.555051 | 2.105242 | 2.896686 | 8.330169 | 9.907172 | 0.0002938271 | 0.03451149 | 0 | 0 | 0 | 48.16756 | 48.53506
577 | 7067.802 | 2017-05-13 03:37 | 376.578 |  | 29 | 1 | 2.99938 | 3.558479 | 2.113585 | 2.896686 | 8.359845 | 9.907172 | 0.0003264427 | 0.03451149 | 0 | 0 | 0 | 48.54945 | 49.08105
578 | 7077.817 | 2017-05-13 03:37 | 386.593 |  | 29 | 1 | 2.998666 | 3.561417 | 2.121916 | 2.896686 | 8.389502 | 9.907172 | 0.0002611637 | 0.03451149 | 0 | 0 | 0 | 48.50576 | 48.53506
579 | 7087.832 | 2017-05-13 03:38 | 396.608 |  | 29 | 1 | 2.998666 | 3.564682 | 2.130272 | 2.896686 | 8.419277 | 9.907172 | 0.0002611637 | 0.03451149 | 0 | 0 | 0 | 48.43214 | 47.9151
580 | 7097.847 | 2017-05-13 03:38 | 406.6231 |  | 29 | 1 | 2.99938 | 3.56762 | 2.138616 | 2.896686 | 8.44903 | 9.907172 | 0.0002612114 | 0.03451149 | 0 | 0 | 0 | 47.57832 | 44.9472
581 | 7107.862 | 2017-05-13 03:38 | 416.6381 |  | 29 | 1 | 2.998666 | 3.570232 | 2.146946 | 2.896686 | 8.47876 | 9.907172 | 0.000228548 | 0.03451149 | 0 | 0 | 0 | 45.36639 | 39.68654
582 | 7117.877 | 2017-05-13 03:38 | 426.6532 |  | 29 | 1 | 2.99938 | 3.572843 | 2.155303 | 2.896686 | 8.508605 | 9.907172 | 0.0002285004 | 0.03451149 | 0 | 0 | 0 | 44.42296 | 38.86716
583 | 7127.892 | 2017-05-13 03:38 | 436.6682 |  | 29 | 1 | 2.998666 | 3.575945 | 2.163646 | 2.896686 | 8.538429 | 9.907172 | 0.0002612114 | 0.03451149 | 0 | 0 | 0 | 44.70208 | 40.79767
584 | 7137.907 | 2017-05-13 03:38 | 446.6833 |  | 29 | 1 | 2.998666 | 3.579536 | 2.17199 | 2.896686 | 8.56828 | 9.907172 | 0.0003264904 | 0.03451149 | 0 | 0 | 0 | 45.45396 | 43.49548
585 | 7147.922 | 2017-05-13 03:39 | 456.6983 |  | 29 | 1 | 2.99938 | 3.582964 | 2.180333 | 2.896686 | 8.598159 | 9.907172 | 0.0002937794 | 0.03451149 | 0 | 0 | 0 | 46.63404 | 45.92188
586 | 7157.937 | 2017-05-13 03:39 | 466.7133 |  | 29 | 1 | 2.99938 | 3.586228 | 2.188677 | 2.896686 | 8.628066 | 9.907172 | 0.0002937794 | 0.03451149 | 0 | 0 | 0 | 47.79932 | 47.88515
587 | 7167.952 | 2017-05-13 03:39 | 476.7283 |  | 29 | 1 | 2.998666 | 3.589493 | 2.197021 | 2.896686 | 8.658002 | 9.907172 | 0.0002937794 | 0.03451149 | 0 | 0 | 0 | 48.5519 | 49.00733
588 | 7177.967 | 2017-05-13 03:39 | 486.7434 |  | 29 | 1 | 2.99938 | 3.592921 | 2.205364 | 2.896686 | 8.687965 | 9.907172 | 0.0003591061 | 0.03451149 | 0 | 0 | 0 | 48.78647 | 48.91755
589 | 7187.983 | 2017-05-13 03:39 | 496.7584 |  | 29 | 1 | 2.998666 | 3.595533 | 2.213707 | 2.896686 | 8.717952 | 9.907172 | 0.0002285004 | 0.03451149 | 0 | 0 | 0 | 48.56563 | 48.49126
590 | 7197.998 | 2017-05-13 03:39 | 506.7735 |  | 29 | 1 | 2.99938 | 3.598634 | 2.222051 | 2.896686 | 8.747965 | 9.907172 | 0.0002938271 | 0.03451149 | 0 | 0 | 0 | 48.40465 | 47.34092
591 | 7208.013 | 2017-05-13 03:40 | 516.7885 |  | 29 | 1 | 3.000095 | 3.601246 | 2.230394 | 2.896686 | 8.778001 | 9.907172 | 0.000228548 | 0.03451149 | 0 | 0 | 0 | 46.48904 | 41.95621
592 | 7218.028 | 2017-05-13 03:40 | 526.8035 |  | 29 | 1 | 2.99938 | 3.603858 | 2.238738 | 2.896686 | 8.808058 | 9.907172 | 0.0002285004 | 0.03451149 | 0 | 0 | 0 | 44.80593 | 39.09231
593 | 7228.043 | 2017-05-13 03:40 | 536.8186 |  | 29 | 1 | 2.99938 | 3.606796 | 2.247081 | 2.896686 | 8.838139 | 9.907172 | 0.0002611637 | 0.03451149 | 0 | 0 | 0 | 44.67451 | 40.13201
594 | 7238.058 | 2017-05-13 03:40 | 546.8336 |  | 29 | 1 | 2.99938 | 3.609897 | 2.255425 | 2.896686 | 8.868244 | 9.907172 | 0.0002938271 | 0.03451149 | 0 | 0 | 0 | 45.50019 | 42.57906
595 | 7248.073 | 2017-05-13 03:40 | 556.8487 |  | 29 | 1 | 2.99938 | 3.612999 | 2.263768 | 2.896686 | 8.898377 | 9.907172 | 0.0002612114 | 0.03451149 | 0 | 0 | 0 | 46.53278 | 44.97723
596 | 7258.088 | 2017-05-13 03:40 | 566.8637 |  | 29 | 1 | 2.99938 | 3.616426 | 2.272112 | 2.896686 | 8.928537 | 9.907172 | 0.0003264427 | 0.03451149 | 0 | 0 | 0 | 47.3735 | 47.23715
597 | 7268.103 | 2017-05-13 03:41 | 576.8787 |  | 29 | 1 | 2.99938 | 3.619691 | 2.280455 | 2.896686 | 8.958724 | 9.907172 | 0.0002938271 | 0.03451149 | 0 | 0 | 0 | 48.30108 | 48.41753
598 | 7278.118 | 2017-05-13 03:41 | 586.8938 |  | 29 | 1 | 2.99938 | 3.622629 | 2.288799 | 2.896686 | 8.988936 | 9.907172 | 0.0002611637 | 0.03451149 | 0 | 0 | 0 | 48.49202 | 48.38758
599 | 7288.133 | 2017-05-13 03:41 | 596.9088 |  | 29 | 1 | 2.99938 | 3.625568 | 2.297142 | 2.896686 | 9.019173 | 9.907172 | 0.0002612114 | 0.03451149 | 0 | 0 | 0 | 48.44833 | 47.9151
600 | 7298.148 | 2017-05-13 03:41 | 606.9238 |  | 29 | 1 | 2.99938 | 3.628343 | 2.305486 | 2.896686 | 9.049433 | 9.907172 | 0.000228548 | 0.03451149 | 0 | 0 | 0 | 48.27114 | 47.35479
601 | 7308.163 | 2017-05-13 03:41 | 616.9389 |  | 29 | 1 | 2.99938 | 3.630954 | 2.313829 | 2.896686 | 9.079718 | 9.907172 | 0.000228548 | 0.03451149 | 0 | 0 | 0 | 46.79768 | 43.55558
602 | 7318.178 | 2017-05-13 03:41 | 626.9541 |  | 29 | 1 | 2.998666 | 3.633076 | 2.322173 | 2.896686 | 9.110023 | 9.907172 | 0.0001632214 | 0.03451149 | 0 | 0 | 0 | 44.95357 | 39.8049
603 | 7328.193 | 2017-05-13 03:42 | 636.9691 |  | 29 | 1 | 2.99938 | 3.635851 | 2.330517 | 2.896686 | 9.140348 | 9.907172 | 0.0002285004 | 0.03451149 | 0 | 0 | 0 | 44.79215 | 40.28046
604 | 7338.208 | 2017-05-13 03:42 | 646.984 |  | 29 | 1 | 2.998666 | 3.638626 | 2.338847 | 2.896686 | 9.170648 | 9.907172 | 0.0002611637 | 0.03451149 | 0 | 0 | 0 | 45.41263 | 42.25263
605 | 7348.223 | 2017-05-13 03:42 | 656.9991 |  | 29 | 1 | 2.99938 | 3.641728 | 2.347204 | 2.896686 | 9.201066 | 9.907172 | 0.0002612114 | 0.03451149 | 0 | 0 | 0 | 46.26783 | 44.62141
606 | 7358.238 | 2017-05-13 03:42 | 667.0141 |  | 29 | 1 | 2.99938 | 3.644829 | 2.355547 | 2.896686 | 9.231464 | 9.907172 | 0.0002611637 | 0.03451149 | 0 | 0 | 0 | 47.31357 | 46.76427
607 | 7368.253 | 2017-05-13 03:42 | 677.0291 |  | 29 | 1 | 3.000095 | 3.64793 | 2.363891 | 2.896686 | 9.261887 | 9.907172 | 0.0002938271 | 0.03451149 | 0 | 0 | 0 | 48.15381 | 48.565
608 | 7378.268 | 2017-05-13 03:42 | 687.0442 |  | 29 | 1 | 2.99938 | 3.650869 | 2.372234 | 2.896686 | 9.292335 | 9.907172 | 0.0002611637 | 0.03451149 | 0 | 0 | 0 | 48.58183 | 48.97741
609 | 7388.283 | 2017-05-13 03:43 | 697.0592 |  | 29 | 1 | 2.99938 | 3.653644 | 2.380578 | 2.896686 | 9.322807 | 9.907172 | 0.000228548 | 0.03451149 | 0 | 0 | 0 | 48.52196 | 48.565
610 | 7398.298 | 2017-05-13 03:43 | 707.0743 |  | 29 | 1 | 2.998666 | 3.656255 | 2.388921 | 2.896686 | 9.353302 | 9.907172 | 0.0002285004 | 0.03451149 | 0 | 0 | 0 | 48.52196 | 47.94505
611 | 7408.314 | 2017-05-13 03:43 | 717.0898 |  | 29 | 1 | 2.99938 | 3.658867 | 2.397265 | 2.896686 | 9.383821 | 9.907172 | 0.000228548 | 0.03451149 | 0 | 0 | 0 | 47.3735 | 44.31166
612 | 7418.328 | 2017-05-13 03:43 | 727.1043 |  | 29 | 1 | 2.99938 | 3.660989 | 2.405608 | 2.896686 | 9.414356 | 9.907172 | 0.0001632214 | 0.03451149 | 0 | 0 | 0 | 45.02739 | 39.06214
613 | 7428.343 | 2017-05-13 03:43 | 737.1194 |  | 29 | 1 | 2.99938 | 3.663601 | 2.413952 | 2.896686 | 9.444913 | 9.907172 | 0.0002285004 | 0.03451149 | 0 | 0 | 0 | 44.34911 | 38.95767
614 | 7438.358 | 2017-05-13 03:43 | 747.1344 |  | 29 | 1 | 2.998666 | 3.666539 | 2.422296 | 2.896686 | 9.475493 | 9.907172 | 0.0002611637 | 0.03451149 | 0 | 0 | 0 | 44.7321 | 40.78372
615 | 7448.374 | 2017-05-13 03:44 | 757.1495 |  | 29 | 1 | 2.99938 | 3.669477 | 2.430626 | 2.896686 | 9.506049 | 9.907172 | 0.0002611637 | 0.03451149 | 0 | 0 | 0 | 45.63398 | 43.59954
616 | 7458.389 | 2017-05-13 03:44 | 767.1645 |  | 29 | 1 | 2.99938 | 3.672742 | 2.438983 | 2.896686 | 9.536727 | 9.907172 | 0.0002938271 | 0.03451149 | 0 | 0 | 0 | 46.69399 | 46.02575
617 | 7468.404 | 2017-05-13 03:44 | 777.1795 |  | 29 | 1 | 2.99938 | 3.676007 | 2.447326 | 2.896686 | 9.567383 | 9.907172 | 0.0002938271 | 0.03451149 | 0 | 0 | 0 | 47.88917 | 47.94505
618 | 7478.419 | 2017-05-13 03:44 | 787.1945 |  | 29 | 1 | 2.99938 | 3.678945 | 2.45567 | 2.896686 | 9.598067 | 9.907172 | 0.0002611637 | 0.03451149 | 0 | 0 | 0 | 48.58183 | 49.08105
619 | 7488.434 | 2017-05-13 03:44 | 797.2096 |  | 29 | 1 | 2.99938 | 3.681883 | 2.464014 | 2.896686 | 9.628775 | 9.907172 | 0.0002611637 | 0.03451149 | 0 | 0 | 0 | 48.58183 | 48.82998
620 | 7498.449 | 2017-05-13 03:44 | 807.2247 |  | 29 | 1 | 2.998666 | 3.684658 | 2.472357 | 2.896686 | 9.659507 | 9.907172 | 0.000228548 | 0.03451149 | 0 | 0 | 0 | 48.58183 | 48.29776
621 | 7508.464 | 2017-05-13 03:45 | 817.2397 |  | 29 | 1 | 2.99938 | 3.687433 | 2.480701 | 2.896686 | 9.690261 | 9.907172 | 0.0002611637 | 0.03451149 | 0 | 0 | 0 | 47.93287 | 46.80812
622 | 7518.479 | 2017-05-13 03:45 | 827.2547 |  | 29 | 1 | 2.998666 | 3.689718 | 2.489031 | 2.896686 | 9.720988 | 9.907172 | 0.0002285004 | 0.03451149 | 0 | 0 | 0 | 46.19408 | 41.4975
623 | 7528.494 | 2017-05-13 03:45 | 837.2697 |  | 29 | 1 | 2.99938 | 3.69184 | 2.497387 | 2.896686 | 9.751827 | 9.907172 | 0.0001958847 | 0.03451149 | 0 | 0 | 0 | 44.49681 | 38.91353
624 | 7538.509 | 2017-05-13 03:45 | 847.2848 |  | 29 | 1 | 2.99938 | 3.694452 | 2.505731 | 2.896686 | 9.782641 | 9.907172 | 0.000228548 | 0.03451149 | 0 | 0 | 0 | 44.45299 | 40.05778
625 | 7548.524 | 2017-05-13 03:45 | 857.2998 |  | 29 | 1 | 2.998666 | 3.697063 | 2.514074 | 2.896686 | 9.813476 | 9.907172 | 0.0002285004 | 0.03451149 | 0 | 0 | 0 | 45.16122 | 42.53506
626 | 7558.539 | 2017-05-13 03:45 | 867.3149 |  | 29 | 1 | 2.998666 | 3.700002 | 2.522418 | 2.896686 | 9.844335 | 9.907172 | 0.0002611637 | 0.03451149 | 0 | 0 | 0 | 46.22408 | 44.97723
627 | 7568.554 | 2017-05-13 03:46 | 877.3299 |  | 29 | 1 | 2.99938 | 3.70294 | 2.530761 | 2.896686 | 9.875218 | 9.907172 | 0.000228548 | 0.03451149 | 0 | 0 | 0 | 47.40346 | 47.04568
628 | 7578.569 | 2017-05-13 03:46 | 887.345 |  | 29 | 1 | 2.99938 | 3.705552 | 2.539105 | 2.896686 | 9.906125 | 9.907172 | 0.0001958847 | 0.03451149 | 0 | 0 | 0 | 48.33102 | 48.59493
629 | 7588.584 | 2017-05-13 03:46 | 897.36 |  | 29 | 1 | 2.998666 | 3.708327 | 2.547448 | 2.896686 | 9.937054 | 9.907172 | 0.000228548 | 0.03451149 | 0 | 0 | 0 | 48.58183 | 49.15474
630 | 7598.599 | 2017-05-13 03:46 | 907.3751 |  | 29 | 1 | 2.99938 | 3.710612 | 2.555779 | 2.896686 | 9.967956 | 9.907172 | 0.0001958847 | 0.03451149 | 0 | 0 | 0 | 48.5519 | 48.53506
631 | 7608.614 | 2017-05-13 03:46 | 917.3901 |  | 29 | 1 | 2.998666 | 3.71306 | 2.564135 | 2.896686 | 9.998973 | 9.907172 | 0.0001958847 | 0.03451149 | 0 | 0 | 0 | 48.58183 | 48.00495
632 | 7618.629 | 2017-05-13 03:46 | 927.4051 |  | 29 | 1 | 2.99938 | 3.714856 | 2.572479 | 2.896686 | 10.02996 | 9.907172 | 0.0001306057 | 0.03451149 | 0 | 0 | 0 | 47.40346 | 43.8377
633 | 7628.644 | 2017-05-13 03:47 | 937.4201 |  | 29 | 1 | 2.99938 | 3.716815 | 2.580822 | 2.896686 | 10.06096 | 9.907172 | 0.000163269 | 0.03451149 | 0 | 0 | 0 | 45.04362 | 39.06214
634 | 7638.659 | 2017-05-13 03:47 | 947.4352 |  | 29 | 1 | 2.99938 | 3.71861 | 2.589166 | 2.896686 | 10.09198 | 9.907172 | 0.0001958847 | 0.03451149 | 0 | 0 | 0 | 44.34911 | 39.01801
635 | 7648.674 | 2017-05-13 03:47 | 957.4502 |  | 29 | 1 | 3.000095 | 3.720732 | 2.597509 | 2.896686 | 10.12302 | 9.907172 | 0.0001632214 | 0.03451149 | 0 | 0 | 0 | 44.71832 | 41.3191
636 | 7658.689 | 2017-05-13 03:47 | 967.4652 |  | 29 | 1 | 2.99938 | 3.723181 | 2.605853 | 2.896686 | 10.15407 | 9.907172 | 0.0002611637 | 0.03451149 | 0 | 0 | 0 | 45.63398 | 43.73365
637 | 7668.704 | 2017-05-13 03:47 | 977.4803 |  | 29 | 1 | 2.99938 | 3.725303 | 2.614196 | 2.896686 | 10.18514 | 9.907172 | 0.0001958847 | 0.03451149 | 0 | 0 | 0 | 46.8139 | 46.12961
638 | 7678.719 | 2017-05-13 03:47 | 987.4953 |  | 29 | 1 | 2.99938 | 3.727751 | 2.62254 | 2.896686 | 10.21623 | 9.907172 | 0.0002285004 | 0.03451149 | 0 | 0 | 0 | 47.88917 | 48.00495
639 | 7688.734 | 2017-05-13 03:48 | 997.5104 |  | 29 | 1 | 2.99938 | 3.730036 | 2.630883 | 2.896686 | 10.24734 | 9.907172 | 0.0001958847 | 0.03451149 | 0 | 0 | 0 | 48.5519 | 49.11097
640 | 7698.75 | 2017-05-13 03:48 | 1007.525 |  | 29 | 1 | 2.998666 | 3.731995 | 2.639226 | 2.896686 | 10.27847 | 9.907172 | 0.0001632214 | 0.03451149 | 0 | 0 | 0 | 48.58183 | 48.88984
641 | 7708.765 | 2017-05-13 03:48 | 1017.54 |  | 29 | 1 | 2.998666 | 3.734117 | 2.64757 | 2.896686 | 10.30962 | 9.907172 | 0.0001958847 | 0.03451149 | 0 | 0 | 0 | 48.58183 | 48.41753
642 | 7718.78 | 2017-05-13 03:48 | 1027.556 |  | 29 | 1 | 2.99938 | 3.73575 | 2.655913 | 2.896686 | 10.34078 | 9.907172 | 0.0001632214 | 0.03451149 | 0 | 0 | 0 | 47.99277 | 46.52887
643 | 7728.795 | 2017-05-13 03:48 | 1037.571 |  | 29 | 1 | 2.99938 | 3.737219 | 2.664257 | 2.896686 | 10.37196 | 9.907172 | 0.0001306057 | 0.03451149 | 0 | 0 | 0 | 46.07658 | 40.9042
644 | 7738.81 | 2017-05-13 03:48 | 1047.586 |  | 29 | 1 | 2.998666 | 3.738525 | 2.6726 | 2.896686 | 10.40315 | 9.907172 | 9.794235e-05 | 0.03451149 | 0 | 0 | 0 | 44.30529 | 38.55812
645 | 7748.825 | 2017-05-13 03:49 | 1057.601 |  | 29 | 1 | 3.000095 | 3.740484 | 2.680944 | 2.896686 | 10.43435 | 9.907172 | 0.000163269 | 0.03451149 | 0 | 0 | 0 | 44.37914 | 39.93945
646 | 7758.84 | 2017-05-13 03:49 | 1067.616 |  | 29 | 1 | 2.99938 | 3.742605 | 2.689288 | 2.896686 | 10.46556 | 9.907172 | 0.0001958847 | 0.03451149 | 0 | 0 | 0 | 45.04362 | 42.53506
647 | 7768.855 | 2017-05-13 03:49 | 1077.631 |  | 29 | 1 | 2.99938 | 3.744564 | 2.697631 | 2.896686 | 10.4968 | 9.907172 | 0.0001958847 | 0.03451149 | 0 | 0 | 0 | 46.25406 | 44.97723
648 | 7778.87 | 2017-05-13 03:49 | 1087.646 |  | 29 | 1 | 2.998666 | 3.74685 | 2.705974 | 2.896686 | 10.52805 | 9.907172 | 0.000228548 | 0.03451149 | 0 | 0 | 0 | 47.32978 | 47.1195
649 | 7788.885 | 2017-05-13 03:49 | 1097.661 |  | 29 | 1 | 2.998666 | 3.748971 | 2.714318 | 2.896686 | 10.55932 | 9.907172 | 0.0001632214 | 0.03451149 | 0 | 0 | 0 | 48.06642 | 48.59493
650 | 7798.9 | 2017-05-13 03:49 | 1107.676 |  | 29 | 1 | 2.99938 | 3.75093 | 2.722662 | 2.896686 | 10.59061 | 9.907172 | 0.0001632214 | 0.03451149 | 0 | 0 | 0 | 48.61177 | 49.03726
651 | 7808.915 | 2017-05-13 03:50 | 1117.691 |  | 29 | 1 | 3.000095 | 3.753052 | 2.731005 | 2.896686 | 10.62192 | 9.907172 | 0.0001632214 | 0.03451149 | 0 | 0 | 0 | 48.58183 | 48.62487
652 | 7818.93 | 2017-05-13 03:50 | 1127.706 |  | 29 | 1 | 2.99938 | 3.754848 | 2.739349 | 2.896686 | 10.65324 | 9.907172 | 0.0001306057 | 0.03451149 | 0 | 0 | 0 | 48.39091 | 48.00495
653 | 7828.945 | 2017-05-13 03:50 | 1137.721 |  | 29 | 1 | 2.99938 | 3.756644 | 2.747693 | 2.896686 | 10.68457 | 9.907172 | 0.000163269 | 0.03451149 | 0 | 0 | 0 | 47.28606 | 43.89779
654 | 7838.96 | 2017-05-13 03:50 | 1147.736 |  | 29 | 1 | 2.99938 | 3.757949 | 2.756036 | 2.896686 | 10.71592 | 9.907172 | 0.0001306057 | 0.03451149 | 0 | 0 | 0 | 45.07364 | 39.67258
655 | 7848.975 | 2017-05-13 03:50 | 1157.751 |  | 29 | 1 | 2.99938 | 3.759418 | 2.76438 | 2.896686 | 10.74728 | 9.907172 | 0.0001306057 | 0.03451149 | 0 | 0 | 0 | 44.40918 | 39.12247
656 | 7858.99 | 2017-05-13 03:50 | 1167.766 |  | 29 | 1 | 2.99938 | 3.761214 | 2.772723 | 2.896686 | 10.77866 | 9.907172 | 0.0001632214 | 0.03451149 | 0 | 0 | 0 | 44.70454 | 41.37931
657 | 7869.005 | 2017-05-13 03:51 | 1177.781 |  | 29 | 1 | 2.998666 | 3.763336 | 2.781067 | 2.896686 | 10.81005 | 9.907172 | 0.0001632214 | 0.03451149 | 0 | 0 | 0 | 45.66399 | 43.8238
658 | 7879.02 | 2017-05-13 03:51 | 1187.796 |  | 29 | 1 | 2.99938 | 3.765621 | 2.78941 | 2.896686 | 10.84146 | 9.907172 | 0.0001632214 | 0.03451149 | 0 | 0 | 0 | 46.84387 | 46.18959
659 | 7889.035 | 2017-05-13 03:51 | 1197.811 |  | 29 | 1 | 2.998666 | 3.767906 | 2.797754 | 2.896686 | 10.87288 | 9.907172 | 0.000195837 | 0.03451149 | 0 | 0 | 0 | 47.87542 | 48.0349
660 | 7899.05 | 2017-05-13 03:51 | 1207.826 |  | 29 | 1 | 2.99938 | 3.770029 | 2.806097 | 2.896686 | 10.90433 | 9.907172 | 0.0001632214 | 0.03451149 | 0 | 0 | 0 | 48.53815 | 48.99348
661 | 7909.065 | 2017-05-13 03:51 | 1217.841 |  | 29 | 1 | 2.998666 | 3.771987 | 2.814441 | 2.896686 | 10.9358 | 9.907172 | 0.000163269 | 0.03451149 | 0 | 0 | 0 | 48.61177 | 48.59493
662 | 7919.08 | 2017-05-13 03:51 | 1227.856 |  | 29 | 1 | 2.99938 | 3.773946 | 2.822784 | 2.896686 | 10.96728 | 9.907172 | 0.000130558 | 0.03451149 | 0 | 0 | 0 | 48.53815 | 48.4774
663 | 7929.095 | 2017-05-13 03:52 | 1237.871 |  | 29 | 1 | 2.99938 | 3.775905 | 2.831128 | 2.896686 | 10.99877 | 9.907172 | 0.000130558 | 0.03451149 | 0 | 0 | 0 | 48.02272 | 46.8542
664 | 7939.11 | 2017-05-13 03:52 | 1247.886 |  | 29 | 1 | 2.998666 | 3.777374 | 2.839471 | 2.896686 | 11.03028 | 9.907172 | 9.794235e-05 | 0.03451149 | 0 | 0 | 0 | 46.10657 | 41.37931
665 | 7949.126 | 2017-05-13 03:52 | 1257.901 |  | 29 | 1 | 2.99938 | 3.779006 | 2.847814 | 2.896686 | 11.06181 | 9.907172 | 0.0001632214 | 0.03451149 | 0 | 0 | 0 | 44.40918 | 39.00404
666 | 7959.14 | 2017-05-13 03:52 | 1267.916 |  | 29 | 1 | 2.99938 | 3.780802 | 2.856158 | 2.896686 | 11.09334 | 9.907172 | 0.000163269 | 0.03451149 | 0 | 0 | 0 | 44.51305 | 40.29665
667 | 7969.156 | 2017-05-13 03:52 | 1277.931 |  | 29 | 1 | 2.99938 | 3.782924 | 2.864502 | 2.896686 | 11.1249 | 9.907172 | 0.0001958847 | 0.03451149 | 0 | 0 | 0 | 45.14745 | 42.56514
668 | 7979.171 | 2017-05-13 03:52 | 1287.947 |  | 29 | 1 | 2.998666 | 3.785209 | 2.872845 | 2.896686 | 11.15647 | 9.907172 | 0.0002285004 | 0.03451149 | 0 | 0 | 0 | 46.25406 | 45.08117
669 | 7989.186 | 2017-05-13 03:53 | 1297.962 |  | 29 | 1 | 2.998666 | 3.787494 | 2.881189 | 2.896686 | 11.18806 | 9.907172 | 0.0001958847 | 0.03451149 | 0 | 0 | 0 | 47.43343 | 47.32705
670 | 7999.201 | 2017-05-13 03:53 | 1307.977 |  | 29 | 1 | 2.99938 | 3.789617 | 2.889532 | 2.896686 | 11.21967 | 9.907172 | 0.0001958847 | 0.03451149 | 0 | 0 | 0 | 48.42085 | 48.65481
671 | 8009.216 | 2017-05-13 03:53 | 1317.992 |  | 29 | 1 | 2.99938 | 3.792065 | 2.897875 | 2.896686 | 11.2513 | 9.907172 | 0.0001958847 | 0.03451149 | 0 | 0 | 0 | 48.64171 | 49.09711
672 | 8019.231 | 2017-05-13 03:53 | 1328.007 |  | 29 | 1 | 2.99938 | 3.794187 | 2.906219 | 2.896686 | 11.28295 | 9.907172 | 0.0001958847 | 0.03451149 | 0 | 0 | 0 | 48.61177 | 48.65481
673 | 8029.246 | 2017-05-13 03:53 | 1338.022 |  | 29 | 1 | 2.99938 | 3.795983 | 2.914562 | 2.896686 | 11.31461 | 9.907172 | 0.0001958847 | 0.03451149 | 0 | 0 | 0 | 48.49447 | 48.06485
674 | 8039.261 | 2017-05-13 03:53 | 1348.037 |  | 29 | 1 | 2.99938 | 3.797778 | 2.922906 | 2.896686 | 11.34629 | 9.907172 | 0.0001306057 | 0.03451149 | 0 | 0 | 0 | 47.24234 | 43.85384
675 | 8049.276 | 2017-05-13 03:54 | 1358.052 |  | 29 | 1 | 2.99938 | 3.799247 | 2.931249 | 2.896686 | 11.37799 | 9.907172 | 9.794235e-05 | 0.03451149 | 0 | 0 | 0 | 45.02985 | 39.1828
676 | 8059.291 | 2017-05-13 03:54 | 1368.067 |  | 29 | 1 | 3.000095 | 3.801043 | 2.939593 | 2.896686 | 11.40969 | 9.907172 | 0.0001632214 | 0.03451149 | 0 | 0 | 0 | 44.36536 | 39.1828
677 | 8069.306 | 2017-05-13 03:54 | 1378.082 |  | 29 | 1 | 2.99938 | 3.803165 | 2.947937 | 2.896686 | 11.44141 | 9.907172 | 0.0002285004 | 0.03451149 | 0 | 0 | 0 | 44.88221 | 41.48357
678 | 8079.321 | 2017-05-13 03:54 | 1388.097 |  | 29 | 1 | 2.99938 | 3.80545 | 2.95628 | 2.896686 | 11.47315 | 9.907172 | 0.000195837 | 0.03451149 | 0 | 0 | 0 | 45.69399 | 43.92784
679 | 8089.336 | 2017-05-13 03:54 | 1398.112 |  | 29 | 1 | 2.99938 | 3.807572 | 2.964624 | 2.896686 | 11.50491 | 9.907172 | 0.0001958847 | 0.03451149 | 0 | 0 | 0 | 46.87385 | 46.21959
680 | 8099.351 | 2017-05-13 03:54 | 1408.127 |  | 29 | 1 | 2.998666 | 3.810021 | 2.972967 | 2.896686 | 11.53669 | 9.907172 | 0.000163269 | 0.03451149 | 0 | 0 | 0 | 47.97903 | 48.06485
681 | 8109.366 | 2017-05-13 03:55 | 1418.142 |  | 29 | 1 | 2.99938 | 3.812306 | 2.98131 | 2.896686 | 11.56849 | 9.907172 | 0.0001958847 | 0.03451149 | 0 | 0 | 0 | 48.64171 | 49.09711
682 | 8119.381 | 2017-05-13 03:55 | 1428.157 |  | 29 | 1 | 2.998666 | 3.814428 | 2.989654 | 2.896686 | 11.60031 | 9.907172 | 0.0001632214 | 0.03451149 | 0 | 0 | 0 | 48.64171 | 48.65481
683 | 8129.396 | 2017-05-13 03:55 | 1438.172 |  | 29 | 1 | 2.998666 | 3.81655 | 2.997997 | 2.896686 | 11.63214 | 9.907172 | 0.000195837 | 0.03451149 | 0 | 0 | 0 | 48.5681 | 48.50734
684 | 8139.411 | 2017-05-13 03:55 | 1448.187 |  | 29 | 1 | 2.998666 | 3.818509 | 3.006341 | 2.896686 | 11.664 | 9.907172 | 0.000130558 | 0.03451149 | 0 | 0 | 0 | 47.97903 | 46.21959
685 | 8149.426 | 2017-05-13 03:55 | 1458.202 |  | 29 | 1 | 2.99938 | 3.820304 | 3.014685 | 2.896686 | 11.69586 | 9.907172 | 0.000130558 | 0.03451149 | 0 | 0 | 0 | 45.84153 | 40.59349
686 | 8159.441 | 2017-05-13 03:55 | 1468.217 |  | 29 | 1 | 2.99938 | 3.821937 | 3.023015 | 2.896686 | 11.72769 | 9.907172 | 0.0001306057 | 0.03451149 | 0 | 0 | 0 | 44.51305 | 38.55812
687 | 8169.456 | 2017-05-13 03:56 | 1478.232 |  | 29 | 1 | 2.99938 | 3.823895 | 3.031372 | 2.896686 | 11.75964 | 9.907172 | 0.000163269 | 0.03451149 | 0 | 0 | 0 | 44.48302 | 40.1482
688 | 8179.471 | 2017-05-13 03:56 | 1488.247 |  | 29 | 1 | 2.99938 | 3.826181 | 3.039715 | 2.896686 | 11.79155 | 9.907172 | 0.0001958847 | 0.03451149 | 0 | 0 | 0 | 45.32507 | 42.66928
689 | 8189.486 | 2017-05-13 03:56 | 1498.262 |  | 29 | 1 | 2.998666 | 3.828466 | 3.048058 | 2.896686 | 11.82349 | 9.907172 | 0.0001632214 | 0.03451149 | 0 | 0 | 0 | 46.43153 | 45.11119
690 | 8199.501 | 2017-05-13 03:56 | 1508.277 |  | 29 | 1 | 2.99938 | 3.831241 | 3.056402 | 2.896686 | 11.85544 | 9.907172 | 0.0001958847 | 0.03451149 | 0 | 0 | 0 | 47.46339 | 47.32705
691 | 8209.517 | 2017-05-13 03:56 | 1518.292 |  | 29 | 1 | 2.99938 | 3.833689 | 3.064746 | 2.896686 | 11.88742 | 9.907172 | 0.000195837 | 0.03451149 | 0 | 0 | 0 | 48.49447 | 48.65481
692 | 8219.532 | 2017-05-13 03:56 | 1528.307 |  | 29 | 1 | 2.99938 | 3.836138 | 3.073089 | 2.896686 | 11.91942 | 9.907172 | 0.0002285004 | 0.03451149 | 0 | 0 | 0 | 48.64171 | 48.9497
693 | 8229.547 | 2017-05-13 03:57 | 1538.323 |  | 29 | 1 | 2.99938 | 3.838423 | 3.081433 | 2.896686 | 11.95143 | 9.907172 | 0.0001958847 | 0.03451149 | 0 | 0 | 0 | 48.64171 | 48.58108
694 | 8239.562 | 2017-05-13 03:57 | 1548.338 |  | 29 | 1 | 2.99938 | 3.840545 | 3.089777 | 2.896686 | 11.98347 | 9.907172 | 0.000163269 | 0.03451149 | 0 | 0 | 0 | 48.49447 | 47.99109
695 | 8249.577 | 2017-05-13 03:57 | 1558.353 |  | 29 | 1 | 2.99938 | 3.84283 | 3.09812 | 2.896686 | 12.01552 | 9.907172 | 0.000228548 | 0.03451149 | 0 | 0 | 0 | 47.31603 | 43.55781
696 | 8259.592 | 2017-05-13 03:57 | 1568.368 |  | 29 | 1 | 3.000095 | 3.844626 | 3.106451 | 2.896686 | 12.04754 | 9.907172 | 0.0001632214 | 0.03451149 | 0 | 0 | 0 | 45.10366 | 39.1828
697 | 8269.607 | 2017-05-13 03:57 | 1578.383 |  | 29 | 1 | 2.99938 | 3.846585 | 3.114807 | 2.896686 | 12.07968 | 9.907172 | 0.0001958847 | 0.03451149 | 0 | 0 | 0 | 44.51305 | 39.1828
698 | 8279.622 | 2017-05-13 03:57 | 1588.398 |  | 29 | 1 | 2.99938 | 3.849033 | 3.123151 | 2.896686 | 12.11178 | 9.907172 | 0.0001958847 | 0.03451149 | 0 | 0 | 0 | 45.10366 | 41.48357
699 | 8289.637 | 2017-05-13 03:58 | 1598.413 |  | 29 | 1 | 2.99938 | 3.851645 | 3.131494 | 2.896686 | 12.14391 | 9.907172 | 0.000228548 | 0.03451149 | 0 | 0 | 0 | 46.06281 | 43.85384
700 | 8299.652 | 2017-05-13 03:58 | 1608.428 |  | 29 | 1 | 2.998666 | 3.854257 | 3.139838 | 2.896686 | 12.17605 | 9.907172 | 0.0002285004 | 0.03451149 | 0 | 0 | 0 | 46.94756 | 46.21959
701 | 8309.667 | 2017-05-13 03:58 | 1618.443 |  | 29 | 1 | 2.99938 | 3.857195 | 3.148181 | 2.896686 | 12.20822 | 9.907172 | 0.0002938271 | 0.03451149 | 0 | 0 | 0 | 48.05267 | 48.06485
702 | 8319.682 | 2017-05-13 03:58 | 1628.458 |  | 29 | 1 | 2.99938 | 3.859807 | 3.156525 | 2.896686 | 12.24042 | 9.907172 | 0.0002611637 | 0.03451149 | 0 | 0 | 0 | 48.64171 | 49.02341
703 | 8329.697 | 2017-05-13 03:58 | 1638.473 |  | 29 | 1 | 2.99938 | 3.862418 | 3.164868 | 2.896686 | 12.27263 | 9.907172 | 0.0002285004 | 0.03451149 | 0 | 0 | 0 | 48.71532 | 48.65481
704 | 8339.712 | 2017-05-13 03:58 | 1648.488 |  | 29 | 1 | 2.99938 | 3.86503 | 3.173212 | 2.896686 | 12.30487 | 9.907172 | 0.0002611637 | 0.03451149 | 0 | 0 | 0 | 48.64171 | 48.43361
705 | 8349.727 | 2017-05-13 03:59 | 1658.503 |  | 29 | 1 | 2.998666 | 3.867315 | 3.181555 | 2.896686 | 12.33712 | 9.907172 | 0.0001958847 | 0.03451149 | 0 | 0 | 0 | 48.05267 | 46.29345
706 | 8359.742 | 2017-05-13 03:59 | 1668.518 |  | 29 | 1 | 2.99938 | 3.869437 | 3.189898 | 2.896686 | 12.3694 | 9.907172 | 0.0001632214 | 0.03451149 | 0 | 0 | 0 | 46.21031 | 40.96444
707 | 8369.757 | 2017-05-13 03:59 | 1678.533 |  | 29 | 1 | 2.998666 | 3.871559 | 3.198242 | 2.896686 | 12.40169 | 9.907172 | 0.0001958847 | 0.03451149 | 0 | 0 | 0 | 44.51305 | 39.03421
708 | 8379.772 | 2017-05-13 03:59 | 1688.548 |  | 29 | 1 | 2.99938 | 3.874171 | 3.206586 | 2.896686 | 12.43401 | 9.907172 | 0.0002285004 | 0.03451149 | 0 | 0 | 0 | 44.66073 | 40.37087
709 | 8389.787 | 2017-05-13 03:59 | 1698.563 |  | 29 | 1 | 2.998666 | 3.876946 | 3.214929 | 2.896686 | 12.46634 | 9.907172 | 0.0002611637 | 0.03451149 | 0 | 0 | 0 | 45.62021 | 42.74335
710 | 8399.802 | 2017-05-13 03:59 | 1708.578 |  | 29 | 1 | 2.99938 | 3.879884 | 3.223273 | 2.896686 | 12.4987 | 9.907172 | 0.000228548 | 0.03451149 | 0 | 0 | 0 | 46.72643 | 45.11119
711 | 8409.817 | 2017-05-13 04:00 | 1718.593 |  | 29 | 1 | 2.99938 | 3.882986 | 3.231616 | 2.896686 | 12.53109 | 9.907172 | 0.0002938271 | 0.03451149 | 0 | 0 | 0 | 47.53706 | 47.40084
712 | 8419.832 | 2017-05-13 04:00 | 1728.608 |  | 29 | 1 | 2.99938 | 3.885924 | 3.23996 | 2.896686 | 12.5635 | 9.907172 | 0.000228548 | 0.03451149 | 0 | 0 | 0 | 48.5681 | 48.65481
713 | 8429.847 | 2017-05-13 04:00 | 1738.623 |  | 29 | 1 | 2.998666 | 3.888862 | 3.248304 | 2.896686 | 12.59594 | 9.907172 | 0.0002285004 | 0.03451149 | 0 | 0 | 0 | 48.86253 | 49.02341
714 | 8439.862 | 2017-05-13 04:00 | 1748.638 |  | 29 | 1 | 2.99938 | 3.891637 | 3.256647 | 2.896686 | 12.62839 | 9.907172 | 0.0002285004 | 0.03451149 | 0 | 0 | 0 | 48.78892 | 48.58108
715 | 8449.877 | 2017-05-13 04:00 | 1758.653 |  | 29 | 1 | 2.99938 | 3.894412 | 3.26499 | 2.896686 | 12.66087 | 9.907172 | 0.0002933177 | 0.03451149 | 0 | 0 | 0 | 48.64171 | 47.99109
716 | 8459.893 | 2017-05-13 04:00 | 1768.668 |  | 29 | 1 | 2.998666 | 3.897024 | 3.273334 | 2.896686 | 12.69338 | 9.907172 | 0.000228548 | 0.03451149 | 0 | 0 | 0 | 47.38971 | 43.33574
717 | 8469.908 | 2017-05-13 04:01 | 1778.683 |  | 29 | 1 | 2.99938 | 3.899146 | 3.281677 | 2.896686 | 12.7259 | 9.907172 | 0.0001958847 | 0.03451149 | 0 | 0 | 0 | 45.17746 | 39.1828
718 | 8479.923 | 2017-05-13 04:01 | 1788.698 |  | 29 | 1 | 2.998666 | 3.901757 | 3.290021 | 2.896686 | 12.75845 | 9.907172 | 0.000228548 | 0.03451149 | 0 | 0 | 0 | 44.58689 | 39.1828
719 | 8489.938 | 2017-05-13 04:01 | 1798.714 |  | 29 | 1 | 2.99938 | 3.904532 | 3.298365 | 2.896686 | 12.79101 | 9.907172 | 0.0001958847 | 0.03451149 | 0 | 0 | 0 | 45.10366 | 41.48357
720 | 8499.953 | 2017-05-13 04:01 | 1808.729 |  | 29 | 1 | 2.99938 | 3.907797 | 3.306708 | 2.896686 | 12.82361 | 9.907172 | 0.0002612114 | 0.03451149 | 0 | 0 | 0 | 46.21031 | 43.92784
721 | 8509.968 | 2017-05-13 04:01 | 1818.744 |  | 29 | 1 | 2.99938 | 3.911062 | 3.315052 | 2.896686 | 12.85622 | 9.907172 | 0.0002938271 | 0.03451149 | 0 | 0 | 0 | 47.31603 | 46.29345
722 | 8519.983 | 2017-05-13 04:01 | 1828.759 |  | 29 | 1 | 2.998666 | 3.914 | 3.323395 | 2.896686 | 12.88887 | 9.907172 | 0.0002285004 | 0.03451149 | 0 | 0 | 0 | 48.05267 | 48.06485
723 | 8529.998 | 2017-05-13 04:02 | 1838.774 |  | 29 | 1 | 2.99938 | 3.917264 | 3.331739 | 2.896686 | 12.92154 | 9.907172 | 0.0002938271 | 0.03451149 | 0 | 0 | 0 | 48.64171 | 48.87598
724 | 8540.013 | 2017-05-13 04:02 | 1848.789 |  | 29 | 1 | 2.99938 | 3.920203 | 3.340082 | 2.896686 | 12.95424 | 9.907172 | 0.000228548 | 0.03451149 | 0 | 0 | 0 | 48.86253 | 48.65481
725 | 8550.028 | 2017-05-13 04:02 | 1858.804 |  | 29 | 1 | 2.998666 | 3.923141 | 3.348413 | 2.896686 | 12.98691 | 9.907172 | 0.0002285004 | 0.03451149 | 0 | 0 | 0 | 48.64171 | 48.06485
726 | 8560.043 | 2017-05-13 04:02 | 1868.819 |  | 29 | 1 | 2.99938 | 3.925916 | 3.356757 | 2.896686 | 13.01965 | 9.907172 | 0.0001958847 | 0.03451149 | 0 | 0 | 0 | 48.05267 | 46.14572
727 | 8570.058 | 2017-05-13 04:02 | 1878.834 |  | 29 | 1 | 2.99938 | 3.928364 | 3.365113 | 2.896686 | 13.05247 | 9.907172 | 0.0001958847 | 0.03451149 | 0 | 0 | 0 | 46.13656 | 40.51929
728 | 8580.073 | 2017-05-13 04:02 | 1888.849 |  | 29 | 1 | 2.99938 | 3.930813 | 3.373457 | 2.896686 | 13.08526 | 9.907172 | 0.000228548 | 0.03451149 | 0 | 0 | 0 | 44.51305 | 38.58831
729 | 8590.088 | 2017-05-13 04:03 | 1898.864 |  | 29 | 1 | 2.99938 | 3.933588 | 3.381801 | 2.896686 | 13.11807 | 9.907172 | 0.000228548 | 0.03451149 | 0 | 0 | 0 | 44.73456 | 40.37087
730 | 8600.103 | 2017-05-13 04:03 | 1908.879 |  | 29 | 1 | 2.998666 | 3.936852 | 3.390144 | 2.896686 | 13.1509 | 9.907172 | 0.0003264904 | 0.03451149 | 0 | 0 | 0 | 45.69399 | 42.74335
731 | 8610.118 | 2017-05-13 04:03 | 1918.894 |  | 29 | 1 | 2.998666 | 3.939954 | 3.398488 | 2.896686 | 13.18376 | 9.907172 | 0.0002611637 | 0.03451149 | 0 | 0 | 0 | 46.80014 | 45.11119
732 | 8620.133 | 2017-05-13 04:03 | 1928.909 |  | 29 | 1 | 2.998666 | 3.943218 | 3.406831 | 2.896686 | 13.21664 | 9.907172 | 0.0002938271 | 0.03451149 | 0 | 0 | 0 | 47.83172 | 47.40084
733 | 8630.148 | 2017-05-13 04:03 | 1938.924 |  | 29 | 1 | 2.998666 | 3.946157 | 3.415175 | 2.896686 | 13.24956 | 9.907172 | 0.0002611637 | 0.03451149 | 0 | 0 | 0 | 48.64171 | 48.65481
734 | 8640.163 | 2017-05-13 04:03 | 1948.939 |  | 29 | 1 | 2.99938 | 3.949421 | 3.423505 | 2.896686 | 13.28245 | 9.907172 | 0.0002938271 | 0.03451149 | 0 | 0 | 0 | 49.00972 | 48.87598
735 | 8650.178 | 2017-05-13 04:04 | 1958.954 |  | 29 | 1 | 2.99938 | 3.952359 | 3.431849 | 2.896686 | 13.31541 | 9.907172 | 0.0002937794 | 0.03451149 | 0 | 0 | 0 | 48.86253 | 48.58108
736 | 8660.193 | 2017-05-13 04:04 | 1968.969 |  | 29 | 1 | 2.99938 | 3.954971 | 3.440206 | 2.896686 | 13.34845 | 9.907172 | 0.000228548 | 0.03451149 | 0 | 0 | 0 | 48.64171 | 47.62222
737 | 8670.208 | 2017-05-13 04:04 | 1978.984 |  | 29 | 1 | 2.998666 | 3.957583 | 3.448549 | 2.896686 | 13.38146 | 9.907172 | 0.0001958847 | 0.03451149 | 0 | 0 | 0 | 47.02126 | 42.74335
738 | 8680.223 | 2017-05-13 04:04 | 1988.999 |  | 29 | 1 | 2.99938 | 3.960032 | 3.456892 | 2.896686 | 13.41449 | 9.907172 | 0.000228548 | 0.03451149 | 0 | 0 | 0 | 45.10366 | 39.03421
739 | 8690.238 | 2017-05-13 04:04 | 1999.014 |  | 29 | 1 | 2.998666 | 3.962643 | 3.465236 | 2.896686 | 13.44754 | 9.907172 | 0.0002285004 | 0.03451149 | 0 | 0 | 0 | 44.51305 | 39.1828
740 | 8700.253 | 2017-05-13 04:04 | 2009.029 |  | 29 | 1 | 2.99938 | 3.965581 | 3.47358 | 2.896686 | 13.48062 | 9.907172 | 0.000228548 | 0.03451149 | 0 | 0 | 0 | 45.10366 | 41.55771
741 | 8710.268 | 2017-05-13 04:05 | 2019.044 |  | 29 | 1 | 2.99938 | 3.968683 | 3.481923 | 2.896686 | 13.51372 | 9.907172 | 0.0002611637 | 0.03451149 | 0 | 0 | 0 | 46.28405 | 43.92784
742 | 8720.283 | 2017-05-13 04:05 | 2029.059 |  | 29 | 1 | 2.998666 | 3.971621 | 3.490267 | 2.896686 | 13.54684 | 9.907172 | 0.000228548 | 0.03451149 | 0 | 0 | 0 | 47.38971 | 46.29345
743 | 8730.299 | 2017-05-13 04:05 | 2039.075 |  | 29 | 1 | 2.99938 | 3.974886 | 3.498611 | 2.896686 | 13.58 | 9.907172 | 0.0002938271 | 0.03451149 | 0 | 0 | 0 | 48.05267 | 48.06485
744 | 8740.314 | 2017-05-13 04:05 | 2049.089 |  | 29 | 1 | 2.99938 | 3.977987 | 3.506954 | 2.896686 | 13.61317 | 9.907172 | 0.0002611637 | 0.03451149 | 0 | 0 | 0 | 48.78892 | 49.02341
745 | 8750.329 | 2017-05-13 04:05 | 2059.105 |  | 29 | 1 | 2.998666 | 3.980925 | 3.515298 | 2.896686 | 13.64638 | 9.907172 | 0.0002611637 | 0.03451149 | 0 | 0 | 0 | 49.00972 | 48.65481
746 | 8760.344 | 2017-05-13 04:05 | 2069.12 |  | 29 | 1 | 2.998666 | 3.9837 | 3.523642 | 2.896686 | 13.6796 | 9.907172 | 0.000228548 | 0.03451149 | 0 | 0 | 0 | 48.71532 | 48.06485
747 | 8770.359 | 2017-05-13 04:06 | 2079.135 |  | 29 | 1 | 2.99938 | 3.986475 | 3.531972 | 2.896686 | 13.7128 | 9.907172 | 0.0002611637 | 0.03451149 | 0 | 0 | 0 | 48.19995 | 46.14572
748 | 8780.374 | 2017-05-13 04:06 | 2089.15 |  | 29 | 1 | 2.99938 | 3.988597 | 3.540329 | 2.896686 | 13.74612 | 9.907172 | 0.0001958847 | 0.03451149 | 0 | 0 | 0 | 46.13656 | 40.81608
749 | 8790.389 | 2017-05-13 04:06 | 2099.165 |  | 29 | 1 | 2.99938 | 3.990882 | 3.548659 | 2.896686 | 13.77936 | 9.907172 | 0.0001958847 | 0.03451149 | 0 | 0 | 0 | 44.66073 | 39.03421
750 | 8800.404 | 2017-05-13 04:06 | 2109.18 |  | 29 | 1 | 2.99938 | 3.993657 | 3.557016 | 2.896686 | 13.81272 | 9.907172 | 0.0002611637 | 0.03451149 | 0 | 0 | 0 | 44.88221 | 40.44508
751 | 8810.419 | 2017-05-13 04:06 | 2119.195 |  | 29 | 1 | 2.99938 | 3.996596 | 3.56536 | 2.896686 | 13.84606 | 9.907172 | 0.000228548 | 0.03451149 | 0 | 0 | 0 | 45.69399 | 42.74335
752 | 8820.434 | 2017-05-13 04:06 | 2129.21 |  | 29 | 1 | 2.99938 | 3.999534 | 3.573704 | 2.896686 | 13.87942 | 9.907172 | 0.000228548 | 0.03451149 | 0 | 0 | 0 | 46.87385 | 45.33295
753 | 8830.449 | 2017-05-13 04:07 | 2139.225 |  | 29 | 1 | 2.99938 | 4.002635 | 3.582047 | 2.896686 | 13.9128 | 9.907172 | 0.000261116 | 0.03451149 | 0 | 0 | 0 | 47.90538 | 47.47464
754 | 8840.464 | 2017-05-13 04:07 | 2149.24 |  | 29 | 1 | 2.99938 | 4.005573 | 3.590391 | 2.896686 | 13.94621 | 9.907172 | 0.000261116 | 0.03451149 | 0 | 0 | 0 | 48.64171 | 48.80226
755 | 8850.479 | 2017-05-13 04:07 | 2159.255 |  | 29 | 1 | 2.99938 | 4.008348 | 3.598735 | 2.896686 | 13.97964 | 9.907172 | 0.0002285004 | 0.03451149 | 0 | 0 | 0 | 49.00972 | 48.87598
756 | 8860.494 | 2017-05-13 04:07 | 2169.27 |  | 29 | 1 | 2.99938 | 4.011123 | 3.607078 | 2.896686 | 14.0131 | 9.907172 | 0.0002285004 | 0.03451149 | 0 | 0 | 0 | 48.93613 | 48.58108
757 | 8870.509 | 2017-05-13 04:07 | 2179.285 |  | 29 | 1 | 2.998666 | 4.013735 | 3.615422 | 2.896686 | 14.04658 | 9.907172 | 0.0002285957 | 0.03451149 | 0 | 0 | 0 | 48.64171 | 47.47464
758 | 8880.524 | 2017-05-13 04:07 | 2189.3 |  | 29 | 1 | 2.998666 | 4.01602 | 3.623765 | 2.896686 | 14.08007 | 9.907172 | 0.0001958847 | 0.03451149 | 0 | 0 | 0 | 46.87385 | 42.59521
759 | 8890.539 | 2017-05-13 04:08 | 2199.315 |  | 29 | 1 | 2.99938 | 4.018142 | 3.632109 | 2.896686 | 14.11359 | 9.907172 | 0.0001631737 | 0.03451149 | 0 | 0 | 0 | 45.02985 | 38.95991
760 | 8900.554 | 2017-05-13 04:08 | 2209.33 |  | 29 | 1 | 2.998666 | 4.020591 | 3.640452 | 2.896686 | 14.14713 | 9.907172 | 0.0002285004 | 0.03451149 | 0 | 0 | 0 | 44.51305 | 39.2571
761 | 8910.569 | 2017-05-13 04:08 | 2219.345 |  | 29 | 1 | 2.99938 | 4.023366 | 3.648796 | 2.896686 | 14.18068 | 9.907172 | 0.0002285957 | 0.03451149 | 0 | 0 | 0 | 45.10366 | 41.55771
762 | 8920.584 | 2017-05-13 04:08 | 2229.36 |  | 29 | 1 | 2.99938 | 4.026304 | 3.657139 | 2.896686 | 14.21426 | 9.907172 | 0.0002937317 | 0.03451149 | 0 | 0 | 0 | 46.28405 | 44.07582
763 | 8930.599 | 2017-05-13 04:08 | 2239.375 |  | 29 | 1 | 2.998666 | 4.029079 | 3.665482 | 2.896686 | 14.24787 | 9.907172 | 0.0002285004 | 0.03451149 | 0 | 0 | 0 | 47.38971 | 46.29345
764 | 8940.614 | 2017-05-13 04:08 | 2249.39 |  | 29 | 1 | 2.99938 | 4.03218 | 3.673826 | 2.896686 | 14.2815 | 9.907172 | 0.0002938271 | 0.03451149 | 0 | 0 | 0 | 48.34722 | 48.13861
765 | 8950.629 | 2017-05-13 04:09 | 2259.405 |  | 29 | 1 | 2.998666 | 4.034956 | 3.682169 | 2.896686 | 14.31515 | 9.907172 | 0.0002612114 | 0.03451149 | 0 | 0 | 0 | 48.86253 | 49.09711
766 | 8960.644 | 2017-05-13 04:09 | 2269.42 |  | 29 | 1 | 2.998666 | 4.037404 | 3.690513 | 2.896686 | 14.34882 | 9.907172 | 0.0002285004 | 0.03451149 | 0 | 0 | 0 | 49.08332 | 48.65481
767 | 8970.66 | 2017-05-13 04:09 | 2279.435 |  | 29 | 1 | 2.99938 | 4.040016 | 3.698856 | 2.896686 | 14.38252 | 9.907172 | 0.0002285957 | 0.03451149 | 0 | 0 | 0 | 48.71532 | 48.13861
768 | 8980.675 | 2017-05-13 04:09 | 2289.45 |  | 29 | 1 | 2.99938 | 4.042464 | 3.7072 | 2.896686 | 14.41624 | 9.907172 | 0.0002285957 | 0.03451149 | 0 | 0 | 0 | 47.97903 | 45.40685
769 | 8990.69 | 2017-05-13 04:09 | 2299.465 |  | 29 | 1 | 2.99938 | 4.044586 | 3.715543 | 2.896686 | 14.44998 | 9.907172 | 0.000163269 | 0.03451149 | 0 | 0 | 0 | 45.69399 | 40.22243
770 | 9000.705 | 2017-05-13 04:09 | 2309.481 |  | 29 | 1 | 2.998666 | 4.046545 | 3.723887 | 2.896686 | 14.48373 | 9.907172 | 0.000163269 | 0.03451149 | 0 | 0 | 0 | 44.51305 | 38.58831
771 | 9010.72 | 2017-05-13 04:10 | 2319.496 |  | 29 | 1 | 2.998666 | 4.049157 | 3.73223 | 2.896686 | 14.5175 | 9.907172 | 0.0002285004 | 0.03451149 | 0 | 0 | 0 | 44.73456 | 40.37087
772 | 9020.735 | 2017-05-13 04:10 | 2329.511 |  | 29 | 1 | 2.99938 | 4.051931 | 3.740573 | 2.896686 | 14.5513 | 9.907172 | 0.000261116 | 0.03451149 | 0 | 0 | 0 | 45.62021 | 42.74335
773 | 9030.75 | 2017-05-13 04:10 | 2339.526 |  | 29 | 1 | 2.998666 | 4.05487 | 3.748917 | 2.896686 | 14.58512 | 9.907172 | 0.000261116 | 0.03451149 | 0 | 0 | 0 | 46.87385 | 45.33295
774 | 9040.765 | 2017-05-13 04:10 | 2349.541 |  | 29 | 1 | 2.998666 | 4.057808 | 3.75726 | 2.896686 | 14.61896 | 9.907172 | 0.0002612114 | 0.03451149 | 0 | 0 | 0 | 47.90538 | 47.47464
775 | 9050.78 | 2017-05-13 04:10 | 2359.556 |  | 29 | 1 | 2.99938 | 4.060583 | 3.765591 | 2.896686 | 14.65278 | 9.907172 | 0.0002285004 | 0.03451149 | 0 | 0 | 0 | 48.64171 | 48.65481
776 | 9060.795 | 2017-05-13 04:10 | 2369.571 |  | 29 | 1 | 2.99938 | 4.063358 | 3.773947 | 2.896686 | 14.68672 | 9.907172 | 0.0002285004 | 0.03451149 | 0 | 0 | 0 | 49.00972 | 48.87598
777 | 9070.81 | 2017-05-13 04:11 | 2379.586 |  | 29 | 1 | 2.99938 | 4.065969 | 3.782291 | 2.896686 | 14.72064 | 9.907172 | 0.0002285004 | 0.03451149 | 0 | 0 | 0 | 48.78892 | 48.58108
778 | 9080.825 | 2017-05-13 04:11 | 2389.601 |  | 29 | 1 | 2.99938 | 4.068581 | 3.790634 | 2.896686 | 14.75457 | 9.907172 | 0.0002285004 | 0.03451149 | 0 | 0 | 0 | 48.64171 | 47.696
779 | 9090.84 | 2017-05-13 04:11 | 2399.616 |  | 29 | 1 | 2.998666 | 4.070867 | 3.798977 | 2.896686 | 14.78852 | 9.907172 | 0.0002285004 | 0.03451149 | 0 | 0 | 0 | 46.94756 | 42.74335
780 | 9100.855 | 2017-05-13 04:11 | 2409.631 |  | 29 | 1 | 2.99938 | 4.072825 | 3.807321 | 2.896686 | 14.8225 | 9.907172 | 0.0001958847 | 0.03451149 | 0 | 0 | 0 | 45.10366 | 39.07834
781 | 9110.87 | 2017-05-13 04:11 | 2419.646 |  | 29 | 1 | 2.99938 | 4.075274 | 3.815664 | 2.896686 | 14.85649 | 9.907172 | 0.0002285957 | 0.03451149 | 0 | 0 | 0 | 44.58689 | 39.62848
782 | 9120.885 | 2017-05-13 04:11 | 2429.661 |  | 29 | 1 | 2.99938 | 4.078049 | 3.824008 | 2.896686 | 14.8905 | 9.907172 | 0.000261116 | 0.03451149 | 0 | 0 | 0 | 45.25127 | 41.60175
783 | 9130.9 | 2017-05-13 04:12 | 2439.676 |  | 29 | 1 | 2.99938 | 4.080987 | 3.832351 | 2.896686 | 14.92454 | 9.907172 | 0.0002612114 | 0.03451149 | 0 | 0 | 0 | 46.28405 | 44.29776
784 | 9140.915 | 2017-05-13 04:12 | 2449.691 |  | 29 | 1 | 2.998666 | 4.083925 | 3.840695 | 2.896686 | 14.9586 | 9.907172 | 0.0002612114 | 0.03451149 | 0 | 0 | 0 | 47.35975 | 46.44115
785 | 9150.93 | 2017-05-13 04:12 | 2459.706 |  | 29 | 1 | 2.99938 | 4.087027 | 3.849039 | 2.896686 | 14.99269 | 9.907172 | 0.0003264427 | 0.03451149 | 0 | 0 | 0 | 48.27359 | 48.21236
786 | 9160.945 | 2017-05-13 04:12 | 2469.721 |  | 29 | 1 | 2.998666 | 4.089801 | 3.857382 | 2.896686 | 15.0268 | 9.907172 | 0.0002285004 | 0.03451149 | 0 | 0 | 0 | 48.78892 | 49.09711
787 | 9170.96 | 2017-05-13 04:12 | 2479.736 |  | 29 | 1 | 2.998666 | 4.092577 | 3.865726 | 2.896686 | 15.06093 | 9.907172 | 0.0002285004 | 0.03451149 | 0 | 0 | 0 | 48.90619 | 48.62487
788 | 9180.975 | 2017-05-13 04:12 | 2489.751 |  | 29 | 1 | 2.99938 | 4.095025 | 3.874069 | 2.896686 | 15.09509 | 9.907172 | 0.000163269 | 0.03451149 | 0 | 0 | 0 | 48.86253 | 48.40366
789 | 9190.99 | 2017-05-13 04:13 | 2499.766 |  | 29 | 1 | 2.998666 | 4.097963 | 3.882413 | 2.896686 | 15.12927 | 9.907172 | 0.0002285957 | 0.03451149 | 0 | 0 | 0 | 48.02272 | 45.70245
790 | 9201.005 | 2017-05-13 04:13 | 2509.781 |  | 29 | 1 | 2.998666 | 4.100085 | 3.890756 | 2.896686 | 15.16347 | 9.907172 | 0.000163269 | 0.03451149 | 0 | 0 | 0 | 46.10657 | 40.41495
791 | 9211.02 | 2017-05-13 04:13 | 2519.796 |  | 29 | 1 | 2.99938 | 4.102697 | 3.8991 | 2.896686 | 15.19769 | 9.907172 | 0.0002285004 | 0.03451149 | 0 | 0 | 0 | 44.80839 | 39.10851
792 | 9221.035 | 2017-05-13 04:13 | 2529.811 |  | 29 | 1 | 2.99938 | 4.105472 | 3.907443 | 2.896686 | 15.23194 | 9.907172 | 0.0002612114 | 0.03451149 | 0 | 0 | 0 | 45.02985 | 40.81608
793 | 9231.051 | 2017-05-13 04:13 | 2539.826 |  | 29 | 1 | 2.998666 | 4.108737 | 3.915787 | 2.896686 | 15.2662 | 9.907172 | 0.0002938271 | 0.03451149 | 0 | 0 | 0 | 45.69399 | 43.23164
794 | 9241.066 | 2017-05-13 04:13 | 2549.842 |  | 29 | 1 | 2.998666 | 4.112001 | 3.92413 | 2.896686 | 15.3005 | 9.907172 | 0.0002938271 | 0.03451149 | 0 | 0 | 0 | 46.87385 | 45.70245
795 | 9251.081 | 2017-05-13 04:14 | 2559.857 |  | 29 | 1 | 2.998666 | 4.115266 | 3.932474 | 2.896686 | 15.33482 | 9.907172 | 0.0002938271 | 0.03451149 | 0 | 0 | 0 | 47.94907 | 47.696
796 | 9261.096 | 2017-05-13 04:14 | 2569.872 |  | 29 | 1 | 2.99938 | 4.118367 | 3.940804 | 2.896686 | 15.36911 | 9.907172 | 0.000261116 | 0.03451149 | 0 | 0 | 0 | 48.71532 | 49.17082
797 | 9271.111 | 2017-05-13 04:14 | 2579.887 |  | 29 | 1 | 2.998666 | 4.121469 | 3.94916 | 2.896686 | 15.40354 | 9.907172 | 0.0002285004 | 0.03451149 | 0 | 0 | 0 | 49.15691 | 49.2146
798 | 9281.126 | 2017-05-13 04:14 | 2589.902 |  | 29 | 1 | 2.99938 | 4.124733 | 3.957491 | 2.896686 | 15.43789 | 9.907172 | 0.0002938271 | 0.03451149 | 0 | 0 | 0 | 49.05339 | 48.65481
799 | 9291.141 | 2017-05-13 04:14 | 2599.917 |  | 29 | 1 | 2.99938 | 4.127508 | 3.965835 | 2.896686 | 15.47231 | 9.907172 | 0.000261116 | 0.03451149 | 0 | 0 | 0 | 48.61177 | 47.696
800 | 9301.156 | 2017-05-13 04:14 | 2609.932 |  | 29 | 1 | 2.99938 | 4.130283 | 3.974191 | 2.896686 | 15.50682 | 9.907172 | 0.0001958847 | 0.03451149 | 0 | 0 | 0 | 46.84387 | 42.37297
801 | 9311.171 | 2017-05-13 04:15 | 2619.947 |  | 29 | 1 | 2.99938 | 4.132895 | 3.982535 | 2.896686 | 15.54129 | 9.907172 | 0.0002612114 | 0.03451149 | 0 | 0 | 0 | 45.10366 | 39.10851
802 | 9321.186 | 2017-05-13 04:15 | 2629.962 |  | 29 | 1 | 2.99938 | 4.135996 | 3.990878 | 2.896686 | 15.57579 | 9.907172 | 0.0002938271 | 0.03451149 | 0 | 0 | 0 | 44.66073 | 39.77699
803 | 9331.201 | 2017-05-13 04:15 | 2639.977 |  | 29 | 1 | 2.998666 | 4.139098 | 3.999222 | 2.896686 | 15.61031 | 9.907172 | 0.0002938271 | 0.03451149 | 0 | 0 | 0 | 45.54644 | 42.15068
804 | 9341.216 | 2017-05-13 04:15 | 2649.992 |  | 29 | 1 | 2.998666 | 4.142689 | 4.007565 | 2.896686 | 15.64486 | 9.907172 | 0.0003264427 | 0.03451149 | 0 | 0 | 0 | 46.57898 | 44.74151
805 | 9351.231 | 2017-05-13 04:15 | 2660.007 |  | 29 | 1 | 2.99938 | 4.14628 | 4.015909 | 2.896686 | 15.67943 | 9.907172 | 0.0003265381 | 0.03451149 | 0 | 0 | 0 | 47.46339 | 46.88417
806 | 9361.246 | 2017-05-13 04:15 | 2670.022 |  | 29 | 1 | 2.998666 | 4.149708 | 4.024252 | 2.896686 | 15.71404 | 9.907172 | 0.000261116 | 0.03451149 | 0 | 0 | 0 | 48.5681 | 48.50734
807 | 9371.261 | 2017-05-13 04:16 | 2680.037 |  | 29 | 1 | 2.998666 | 4.153136 | 4.032596 | 2.896686 | 15.74868 | 9.907172 | 0.000261116 | 0.03451149 | 0 | 0 | 0 | 48.64171 | 48.58108
808 | 9381.276 | 2017-05-13 04:16 | 2690.052 |  | 29 | 1 | 2.998666 | 4.156564 | 4.040926 | 2.896686 | 15.78329 | 9.907172 | 0.0003264427 | 0.03451149 | 0 | 0 | 0 | 48.64171 | 48.06485
809 | 9391.291 | 2017-05-13 04:16 | 2700.067 |  | 29 | 1 | 2.99938 | 4.159992 | 4.049283 | 2.896686 | 15.81804 | 9.907172 | 0.0002938271 | 0.03451149 | 0 | 0 | 0 | 48.64171 | 47.84355
810 | 9401.306 | 2017-05-13 04:16 | 2710.082 |  | 29 | 1 | 2.998666 | 4.16293 | 4.057627 | 2.896686 | 15.85276 | 9.907172 | 0.0002612114 | 0.03451149 | 0 | 0 | 0 | 47.43343 | 44.1498
811 | 9411.321 | 2017-05-13 04:16 | 2720.097 |  | 29 | 1 | 2.99938 | 4.165542 | 4.06597 | 2.896686 | 15.88751 | 9.907172 | 0.0002285957 | 0.03451149 | 0 | 0 | 0 | 45.54644 | 39.77699
812 | 9421.336 | 2017-05-13 04:16 | 2730.112 |  | 29 | 1 | 2.99938 | 4.168806 | 4.074314 | 2.896686 | 15.92228 | 9.907172 | 0.000261116 | 0.03451149 | 0 | 0 | 0 | 44.88221 | 39.85124
813 | 9431.351 | 2017-05-13 04:17 | 2740.127 |  | 29 | 1 | 2.99938 | 4.172234 | 4.082657 | 2.896686 | 15.95708 | 9.907172 | 0.0002938271 | 0.03451149 | 0 | 0 | 0 | 45.47265 | 42.00247
814 | 9441.366 | 2017-05-13 04:17 | 2750.142 |  | 29 | 1 | 2.998666 | 4.175988 | 4.091001 | 2.896686 | 15.9919 | 9.907172 | 0.0002937317 | 0.03451149 | 0 | 0 | 0 | 46.35779 | 44.44569
815 | 9451.381 | 2017-05-13 04:17 | 2760.157 |  | 29 | 1 | 2.99938 | 4.179743 | 4.099344 | 2.896686 | 16.02676 | 9.907172 | 0.0003264427 | 0.03451149 | 0 | 0 | 0 | 47.46339 | 46.66268
816 | 9461.396 | 2017-05-13 04:17 | 2770.172 |  | 29 | 1 | 2.99938 | 4.183497 | 4.107688 | 2.896686 | 16.06165 | 9.907172 | 0.0003264427 | 0.03451149 | 0 | 0 | 0 | 48.49447 | 48.50734
817 | 9471.411 | 2017-05-13 04:17 | 2780.187 |  | 29 | 1 | 2.99938 | 4.187088 | 4.116031 | 2.896686 | 16.09657 | 9.907172 | 0.0003265381 | 0.03451149 | 0 | 0 | 0 | 49.08332 | 49.09711
818 | 9481.426 | 2017-05-13 04:17 | 2790.202 |  | 29 | 1 | 2.99938 | 4.190353 | 4.124375 | 2.896686 | 16.13152 | 9.907172 | 0.0002938271 | 0.03451149 | 0 | 0 | 0 | 49.08332 | 48.65481
819 | 9491.442 | 2017-05-13 04:18 | 2800.217 |  | 29 | 1 | 2.998666 | 4.193617 | 4.132718 | 2.896686 | 16.1665 | 9.907172 | 0.000261116 | 0.03451149 | 0 | 0 | 0 | 48.78892 | 48.28611
820 | 9501.457 | 2017-05-13 04:18 | 2810.232 |  | 29 | 1 | 2.99938 | 4.196882 | 4.141062 | 2.896686 | 16.2015 | 9.907172 | 0.0002938271 | 0.03451149 | 0 | 0 | 0 | 48.05267 | 45.55466
821 | 9511.472 | 2017-05-13 04:18 | 2820.247 |  | 29 | 1 | 2.998666 | 4.199331 | 4.149405 | 2.896686 | 16.23653 | 9.907172 | 0.0001958847 | 0.03451149 | 0 | 0 | 0 | 45.69399 | 40.22243
822 | 9513.156 | 2017-05-13 04:18 | 2821.932 |  | 29 | 1 | 2.99938 | 4.200147 | 4.150809 | 2.896686 | 16.24242 | 9.907172 | 0.0002937317 | 0.03451149 | 0 | 0 | 0 | 45.25127 | 39.55421
|  |  |  | 29 Count | 325
823 | 9573.169 | 2017-05-13 04:19 | 60.01226 |  | 30 | 1 | 2.611366 | 4.200147 | 4.197394 | 2.896686 | 16.43808 | 9.907172 | 0 | 0.03451149 | 0 | 0 | 0 | 48.64171 | 48.87598
824 | 9633.181 | 2017-05-13 04:20 | 120.0244 |  | 30 | 1 | 2.37627 | 4.199984 | 4.238832 | 2.896686 | 16.61213 | 9.907172 | 0 | 0.03451149 | 0 | 0 | 0 | 44.51305 | 39.77699
825 | 9693.194 | 2017-05-13 04:21 | 180.0367 |  | 30 | 1 | 2.151179 | 4.199984 | 4.276449 | 2.896686 | 16.77012 | 9.907172 | -3.261566e-05 | 0.03451149 | 0 | 0 | 0 | 48.64171 | 48.58108
826 | 9753.206 | 2017-05-13 04:22 | 240.0489 |  | 30 | 1 | 2.008264 | 4.199984 | 4.311157 | 2.896686 | 16.9159 | 9.907172 | -3.261566e-05 | 0.03451149 | 0 | 0 | 0 | 45.62021 | 43.40977
827 | 9813.218 | 2017-05-13 04:23 | 300.0612 |  | 30 | 1 | 1.874638 | 4.200147 | 4.3434 | 2.896686 | 17.05132 | 9.907172 | 0 | 0.03451149 | 0 | 0 | 0 | 48.05267 | 46.88417
828 | 9873.23 | 2017-05-13 04:24 | 360.0734 |  | 30 | 1 | 1.775312 | 4.199984 | 4.373942 | 2.896686 | 17.1796 | 9.907172 | 0 | 0.03451149 | 0 | 0 | 0 | 47.24234 | 46.88417
829 | 9933.243 | 2017-05-13 04:25 | 420.0856 |  | 30 | 1 | 1.694565 | 4.200147 | 4.402739 | 2.896686 | 17.30055 | 9.907172 | 0 | 0.03451149 | 0 | 0 | 0 | 45.10366 | 39.55421
830 | 9993.255 | 2017-05-13 04:26 | 480.0978 |  | 30 | 1 | 1.598812 | 4.200147 | 4.43024 | 2.896686 | 17.41606 | 9.907172 | 0 | 0.03451149 | 0 | 0 | 0 | 48.05267 | 48.80226
831 | 10053.27 | 2017-05-13 04:27 | 540.1101 |  | 30 | 1 | 1.535215 | 4.200147 | 4.456325 | 2.896686 | 17.52562 | 9.907172 | 0 | 0.03451149 | 0 | 0 | 0 | 44.06992 | 39.77699
832 | 10113.28 | 2017-05-13 04:28 | 600.1223 |  | 30 | 1 | 1.440891 | 4.200147 | 4.481092 | 2.896686 | 17.62964 | 9.907172 | 0 | 0.03451149 | 0 | 0 | 0 | 48.05267 | 48.58108
833 | 10173.29 | 2017-05-13 04:29 | 660.1346 |  | 30 | 1 | 1.370863 | 4.200147 | 4.504595 | 2.896686 | 17.72836 | 9.907172 | 0 | 0.03451149 | 0 | 0 | 0 | 45.10366 | 43.33574
834 | 10233.3 | 2017-05-13 04:30 | 720.1468 |  | 30 | 1 | 1.283684 | 4.200147 | 4.526658 | 2.896686 | 17.82102 | 9.907172 | 0 | 0.03451149 | 0 | 0 | 0 | 47.46339 | 46.81035
835 | 10293.32 | 2017-05-13 04:31 | 780.1591 |  | 30 | 1 | 1.200079 | 4.199984 | 4.547459 | 2.896686 | 17.90839 | 9.907172 | -3.261566e-05 | 0.03451149 | 0 | 0 | 0 | 46.80014 | 46.81035
836 | 10353.33 | 2017-05-13 04:32 | 840.1713 |  | 30 | 1 | 1.121476 | 4.199984 | 4.566743 | 2.896686 | 17.98939 | 9.907172 | -6.532669e-05 | 0.03451149 | 0 | 0 | 0 | 44.43921 | 39.40567
837 | 10413.34 | 2017-05-13 04:33 | 900.1836 |  | 30 | 1 | 1.026437 | 4.200147 | 4.584672 | 2.896686 | 18.06469 | 9.907172 | 3.261566e-05 | 0.03451149 | 0 | 0 | 0 | 47.83172 | 48.65481
838 | 10473.35 | 2017-05-13 04:34 | 960.1957 |  | 30 | 1 | 0.947834 | 4.199984 | 4.601111 | 2.896686 | 18.13374 | 9.907172 | -3.261566e-05 | 0.03451149 | 0 | 0 | 0 | 43.77441 | 39.92549
839 | 10533.37 | 2017-05-13 04:35 | 1020.208 |  | 30 | 1 | 0.8535101 | 4.199984 | 4.6161 | 2.896686 | 18.19669 | 9.907172 | -3.261566e-05 | 0.03451149 | 0 | 0 | 0 | 47.83172 | 48.50734
840 | 10593.38 | 2017-05-13 04:36 | 1080.22 |  | 30 | 1 | 0.7741922 | 4.200147 | 4.629694 | 2.896686 | 18.25379 | 9.907172 | 0 | 0.03451149 | 0 | 0 | 0 | 44.80839 | 43.40977
841 | 10653.39 | 2017-05-13 04:37 | 1140.232 |  | 30 | 1 | 0.6884431 | 4.200147 | 4.641843 | 2.896686 | 18.30481 | 9.907172 | 0 | 0.03451149 | 0 | 0 | 0 | 47.24234 | 46.81035
842 | 10713.4 | 2017-05-13 04:38 | 1200.245 |  | 30 | 1 | 0.6126981 | 4.200147 | 4.652731 | 2.896686 | 18.35055 | 9.907172 | 0 | 0.03451149 | 0 | 0 | 0 | 46.28405 | 46.81035
843 | 10773.41 | 2017-05-13 04:39 | 1260.257 |  | 30 | 1 | 0.5448135 | 4.200147 | 4.662328 | 2.896686 | 18.39085 | 9.907172 | 0 | 0.03451149 | 0 | 0 | 0 | 44.43921 | 39.62848
844 | 10833.43 | 2017-05-13 04:40 | 1320.269 |  | 30 | 1 | 0.4747851 | 4.200147 | 4.670831 | 2.896686 | 18.42657 | 9.907172 | 0 | 0.03451149 | 0 | 0 | 0 | 47.46339 | 48.65481
845 | 10893.44 | 2017-05-13 04:41 | 1380.282 |  | 30 | 1 | 0.4204774 | 4.200147 | 4.678277 | 2.896686 | 18.45784 | 9.907172 | 3.261566e-05 | 0.03451149 | 0 | 0 | 0 | 43.25709 | 39.70274
846 | 10953.45 | 2017-05-13 04:42 | 1440.294 |  | 30 | 1 | 0.3633113 | 4.200147 | 4.684796 | 2.896686 | 18.48522 | 9.907172 | 3.261566e-05 | 0.03451149 | 0 | 0 | 0 | 47.46339 | 48.43361
847 | 11013.46 | 2017-05-13 04:43 | 1500.306 |  | 30 | 1 | 0.3197222 | 4.200147 | 4.690494 | 2.896686 | 18.50915 | 9.907172 | 0 | 0.03451149 | 0 | 0 | 0 | 44.58689 | 43.33574
848 | 11073.48 | 2017-05-13 04:44 | 1560.318 |  | 30 | 1 | 0.2768477 | 4.199984 | 4.695447 | 2.896686 | 18.52996 | 9.907172 | -3.261566e-05 | 0.03451149 | 0 | 0 | 0 | 46.87385 | 46.88417
849 | 11133.49 | 2017-05-13 04:45 | 1620.33 |  | 30 | 1 | 0.2418335 | 4.200147 | 4.699786 | 2.896686 | 18.54818 | 9.907172 | 3.261566e-05 | 0.03451149 | 0 | 0 | 0 | 46.28405 | 46.88417
850 | 11193.5 | 2017-05-13 04:46 | 1680.343 |  | 30 | 1 | 0.2118213 | 4.200147 | 4.703545 | 2.896686 | 18.56397 | 9.907172 | 0 | 0.03451149 | 0 | 0 | 0 | 43.84829 | 39.07834
851 | 11253.51 | 2017-05-13 04:47 | 1740.355 |  | 30 | 1 | 0.1825237 | 4.200147 | 4.706845 | 2.896686 | 18.57783 | 9.907172 | -3.271103e-05 | 0.03451149 | 0 | 0 | 0 | 47.38971 | 48.62487
852 | 11313.17 | 2017-05-13 04:48 | 1800.008 |  | 30 | 1 | 0.1625156 | 4.199984 | 4.7097 | 2.896686 | 18.58982 | 9.907172 | 0 | 0.03451149 | 0 | 0 | 0 | 43.18317 | 39.74684
|  |  |  | 30 Count | 30
853 | 11373.18 | 2017-05-13 04:49 | 60.01223 |  | 31 | 1 | 0 | 4.19019 | 4.7097 | 2.896686 | 18.58982 | 9.907172 | 0 | 0.03451149 | 0 | 0 | 0 | 47.31603 | 48.50734
854 | 11433.19 | 2017-05-13 04:50 | 120.0245 |  | 31 | 1 | 0 | 4.188231 | 4.7097 | 2.896686 | 18.58982 | 9.907172 | -6.523132e-05 | 0.03451149 | 0 | 0 | 0 | 44.48302 | 43.74979
855 | 11493.2 | 2017-05-13 04:51 | 180.0368 |  | 31 | 1 | 0 | 4.187088 | 4.7097 | 2.896686 | 18.58982 | 9.907172 | 0 | 0.03451149 | 0 | 0 | 0 | 46.87385 | 46.88417
856 | 11553.21 | 2017-05-13 04:52 | 240.049 |  | 31 | 1 | 0 | 4.186109 | 4.7097 | 2.896686 | 18.58982 | 9.907172 | 0 | 0.03451149 | 0 | 0 | 0 | 46.10657 | 46.92802
857 | 11613.23 | 2017-05-13 04:53 | 300.0612 |  | 31 | 1 | 0 | 4.185293 | 4.7097 | 2.896686 | 18.58982 | 9.907172 | -3.261566e-05 | 0.03451149 | 0 | 0 | 0 | 43.966 | 39.59832
858 | 11673.24 | 2017-05-13 04:54 | 360.0731 |  | 31 | 1 | 0 | 4.184476 | 4.7097 | 2.896686 | 18.58982 | 9.907172 | -3.271103e-05 | 0.03451149 | 0 | 0 | 0 | 47.21238 | 48.87598
859 | 11733.25 | 2017-05-13 04:55 | 420.0857 |  | 31 | 1 | 0 | 4.183987 | 4.7097 | 2.896686 | 18.58982 | 9.907172 | -3.271103e-05 | 0.03451149 | 0 | 0 | 0 | 43.1531 | 39.77699
860 | 11793.26 | 2017-05-13 04:56 | 480.0979 |  | 31 | 1 | 0 | 4.183334 | 4.7097 | 2.896686 | 18.58982 | 9.907172 | -6.532669e-05 | 0.03451149 | 0 | 0 | 0 | 47.38971 | 48.50734
861 | 11853.28 | 2017-05-13 04:57 | 540.1101 |  | 31 | 1 | 0 | 4.183007 | 4.7097 | 2.896686 | 18.58982 | 9.907172 | 3.261566e-05 | 0.03451149 | 0 | 0 | 0 | 44.43921 | 43.33574
862 | 11913.18 | 2017-05-13 04:58 | 600.0132 |  | 31 | 1 | 0 | 4.182354 | 4.7097 | 2.896686 | 18.58982 | 9.907172 | -3.261566e-05 | 0.03451149 | 0 | 0 | 0 | 46.77016 | 46.88417
|  |  |  | 31 Count | 10
863 | 11913.19 | 2017-05-13 04:58 | 0.0156026 |  | 32 | 1 | -0.0004075965 | 4.182354 | 4.7097 | 2.896686 | 18.58982 | 9.907172 | 0 | 0.03145095 | 0 | 0 | 0 | 46.77016 | 46.73652
864 | 11973.19 | 2017-05-13 04:59 | 60.01224 |  | 32 | 1 | 0.01388391 | 4.182844 | 4.709927 | 2.896686 | 18.59077 | 9.907172 | 0 | 0.03145095 | 0 | 0 | 0 | 46.10657 | 46.88417
|  |  |  | 32 Count | 2
865 | 11973.19 | 2017-05-13 04:59 | 3.421497726e-06 |  | 33 | 1 | -4.998148 | 4.010633 | 4.709927 | 2.896686 | 18.59077 | 9.907172 | 0 | 0.03145095 | 0 | 0 | 0 | 46.13656 | 46.88417
866 | 11973.69 | 2017-05-13 04:59 | 0.4991751 |  | 33 | 1 | -4.998863 | 4.00035 | 4.709927 | 2.897379 | 18.59077 | 9.909947 | -0.002056694 | 0.03145095 | 0 | 0 | 0 | 46.18032 | 47.03181
867 | 11974.92 | 2017-05-13 04:59 | 1.731541 |  | 33 | 1 | -4.998148 | 3.990066 | 4.709927 | 2.89909 | 18.59077 | 9.916783 | -0.004113436 | 0.03145095 | 0 | 0 | 0 | 46.28405 | 47.40084
868 | 11976.9 | 2017-05-13 04:59 | 3.712704 |  | 33 | 1 | -4.998863 | 3.979946 | 4.709927 | 2.901841 | 18.59077 | 9.927744 | -0.006137514 | 0.03145095 | 0 | 0 | 0 | 46.35779 | 47.696
869 | 11979.68 | 2017-05-13 04:59 | 6.489476 |  | 33 | 1 | -4.998148 | 3.969826 | 4.709927 | 2.905696 | 18.59077 | 9.943068 | -0.00336256 | 0.03145095 | 0 | 0 | 0 | 46.72643 | 48.06485
870 | 11983.55 | 2017-05-13 04:59 | 10.3582 |  | 33 | 1 | -4.998863 | 3.959542 | 4.709927 | 2.911068 | 18.59077 | 9.964364 | -0.002285242 | 0.03145095 | 0 | 0 | 0 | 46.87385 | 48.65481
871 | 11988.51 | 2017-05-13 04:59 | 15.31904 |  | 33 | 1 | -4.998148 | 3.949421 | 4.709927 | 2.917956 | 18.59077 | 9.991602 | -0.001730251 | 0.03145095 | 0 | 0 | 0 | 47.24234 | 49.02341
872 | 11994.83 | 2017-05-13 04:59 | 21.63683 |  | 33 | 1 | -4.998863 | 3.939301 | 4.709927 | 2.926728 | 18.59077 | 10.0262 | -0.001273203 | 0.03145095 | 0 | 0 | 0 | 47.38971 | 48.80226
873 | 12002.64 | 2017-05-13 04:59 | 29.45229 |  | 33 | 1 | -4.998148 | 3.92918 | 4.709927 | 2.937579 | 18.59077 | 10.06889 | -0.001012087 | 0.03145095 | 0 | 0 | 0 | 47.38971 | 48.58108
874 | 12012.25 | 2017-05-13 05:00 | 39.06174 |  | 33 | 1 | -4.998863 | 3.91906 | 4.709927 | 2.950921 | 18.59077 | 10.12125 | -0.0008488178 | 0.03145095 | 0 | 0 | 0 | 47.31603 | 48.06485
875 | 12022.27 | 2017-05-13 05:00 | 49.07676 |  | 33 | 1 | -4.998148 | 3.910898 | 4.709927 | 2.964827 | 18.59077 | 10.17569 | -0.0006855965 | 0.03145095 | 0 | 0 | 0 | 46.28405 | 44.59361
876 | 12032.28 | 2017-05-13 05:00 | 59.09181 |  | 33 | 1 | -4.998863 | 3.904532 | 4.709927 | 2.978732 | 18.59077 | 10.23002 | -0.0004896641 | 0.03145095 | 0 | 0 | 0 | 44.06992 | 39.77699
877 | 12042.3 | 2017-05-13 05:00 | 69.10688 |  | 33 | 1 | -4.998863 | 3.898493 | 4.709927 | 2.992637 | 18.59077 | 10.28427 | -0.0004896641 | 0.03145095 | 0 | 0 | 0 | 43.25709 | 39.03421
878 | 12052.31 | 2017-05-13 05:00 | 79.12148 |  | 33 | 1 | -4.998148 | 3.893106 | 4.709927 | 3.006542 | 18.59077 | 10.33844 | -0.0005223751 | 0.03145095 | 0 | 0 | 0 | 43.77441 | 40.89026
879 | 12062.33 | 2017-05-13 05:00 | 89.13692 |  | 33 | 1 | -4.998863 | 3.887393 | 4.709927 | 3.020448 | 18.59077 | 10.39254 | -0.0004570484 | 0.03145095 | 0 | 0 | 0 | 44.66073 | 43.33574
880 | 12072.34 | 2017-05-13 05:01 | 99.15196 |  | 33 | 1 | -4.998148 | 3.882496 | 4.709927 | 3.034354 | 18.59077 | 10.44656 | -0.0004244327 | 0.03145095 | 0 | 0 | 0 | 45.69399 | 45.70245
881 | 12082.36 | 2017-05-13 05:01 | 109.167 |  | 33 | 1 | -4.998148 | 3.877599 | 4.709927 | 3.048259 | 18.59077 | 10.50052 | -0.0004243851 | 0.03145095 | 0 | 0 | 0 | 46.87385 | 47.91732
882 | 12092.37 | 2017-05-13 05:01 | 119.1821 |  | 33 | 1 | -4.998863 | 3.873029 | 4.709927 | 3.062165 | 18.59077 | 10.55441 | -0.0003917217 | 0.03145095 | 0 | 0 | 0 | 47.61073 | 48.87598
883 | 12102.39 | 2017-05-13 05:01 | 129.1971 |  | 33 | 1 | -4.998863 | 3.869111 | 4.709927 | 3.07607 | 18.59077 | 10.60823 | -0.0003264904 | 0.03145095 | 0 | 0 | 0 | 47.97903 | 48.65481
884 | 12112.4 | 2017-05-13 05:01 | 139.2122 |  | 33 | 1 | -4.998148 | 3.86552 | 4.709927 | 3.089976 | 18.59077 | 10.66201 | -0.0002938271 | 0.03145095 | 0 | 0 | 0 | 47.90538 | 48.50734
885 | 12122.42 | 2017-05-13 05:01 | 149.2273 |  | 33 | 1 | -4.998148 | 3.862255 | 4.709927 | 3.103881 | 18.59077 | 10.71574 | -0.0002611637 | 0.03145095 | 0 | 0 | 0 | 47.46339 | 47.03181
886 | 12132.43 | 2017-05-13 05:02 | 159.2422 |  | 33 | 1 | -4.998148 | 3.859643 | 4.709927 | 3.117787 | 18.59077 | 10.76942 | -0.0001958847 | 0.03145095 | 0 | 0 | 0 | 45.62021 | 41.55771
887 | 12142.45 | 2017-05-13 05:02 | 169.2573 |  | 33 | 1 | -4.998148 | 3.856868 | 4.709927 | 3.131692 | 18.59077 | 10.82308 | -0.000228548 | 0.03145095 | 0 | 0 | 0 | 43.92217 | 38.58831
888 | 12152.46 | 2017-05-13 05:02 | 179.2723 |  | 33 | 1 | -4.998148 | 3.85393 | 4.709927 | 3.145598 | 18.59077 | 10.87669 | -0.0002611637 | 0.03145095 | 0 | 0 | 0 | 43.77441 | 39.70274
889 | 12162.48 | 2017-05-13 05:02 | 189.2873 |  | 33 | 1 | -4.998863 | 3.850502 | 4.709927 | 3.159503 | 18.59077 | 10.93025 | -0.0002938271 | 0.03145095 | 0 | 0 | 0 | 44.51305 | 42.15068
890 | 12172.49 | 2017-05-13 05:02 | 199.3024 |  | 33 | 1 | -4.998148 | 3.846911 | 4.709927 | 3.173409 | 18.59077 | 10.98377 | -0.0002938271 | 0.03145095 | 0 | 0 | 0 | 45.69399 | 44.66756
891 | 12182.51 | 2017-05-13 05:02 | 209.3174 |  | 33 | 1 | -4.998148 | 3.84332 | 4.709927 | 3.187314 | 18.59077 | 11.03724 | -0.0002611637 | 0.03145095 | 0 | 0 | 0 | 46.80014 | 46.88417
892 | 12192.52 | 2017-05-13 05:03 | 219.3325 |  | 33 | 1 | -4.998148 | 3.839729 | 4.709927 | 3.20122 | 18.59077 | 11.09065 | -0.0002938271 | 0.03145095 | 0 | 0 | 0 | 47.90538 | 48.50734
893 | 12202.54 | 2017-05-13 05:03 | 229.3475 |  | 33 | 1 | -4.998148 | 3.836138 | 4.709927 | 3.215125 | 18.59077 | 11.14402 | -0.0002938271 | 0.03145095 | 0 | 0 | 0 | 48.12632 | 49.02341
894 | 12212.55 | 2017-05-13 05:03 | 239.3625 |  | 33 | 1 | -4.998863 | 3.832873 | 4.709927 | 3.229031 | 18.59077 | 11.19734 | -0.0002611637 | 0.03145095 | 0 | 0 | 0 | 48.05267 | 48.58108
895 | 12222.57 | 2017-05-13 05:03 | 249.3776 |  | 33 | 1 | -4.998863 | 3.829772 | 4.709927 | 3.242936 | 18.59077 | 11.25062 | -0.0002285004 | 0.03145095 | 0 | 0 | 0 | 48.05267 | 48.06485
896 | 12232.58 | 2017-05-13 05:03 | 259.3926 |  | 33 | 1 | -4.998148 | 3.826833 | 4.709927 | 3.256842 | 18.59077 | 11.30385 | -0.000228548 | 0.03145095 | 0 | 0 | 0 | 47.02126 | 44.59361
897 | 12242.6 | 2017-05-13 05:03 | 269.4077 |  | 33 | 1 | -4.998148 | 3.824385 | 4.709927 | 3.270748 | 18.59077 | 11.35705 | -0.000195837 | 0.03145095 | 0 | 0 | 0 | 45.10366 | 39.55421
898 | 12252.61 | 2017-05-13 05:04 | 279.4229 |  | 33 | 1 | -4.998148 | 3.821447 | 4.709927 | 3.284653 | 18.59077 | 11.41021 | -0.0002285004 | 0.03145095 | 0 | 0 | 0 | 43.99604 | 39.03421
899 | 12262.63 | 2017-05-13 05:04 | 289.4377 |  | 33 | 1 | -4.998863 | 3.817856 | 4.709927 | 3.298558 | 18.59077 | 11.46332 | -0.0003264427 | 0.03145095 | 0 | 0 | 0 | 44.51305 | 40.96444
900 | 12272.64 | 2017-05-13 05:04 | 299.4528 |  | 33 | 1 | -4.998863 | 3.813938 | 4.709927 | 3.312464 | 18.59077 | 11.51638 | -0.0003264904 | 0.03145095 | 0 | 0 | 0 | 45.54644 | 43.40977
901 | 12282.66 | 2017-05-13 05:04 | 309.4678 |  | 33 | 1 | -4.998148 | 3.809694 | 4.709927 | 3.326369 | 18.59077 | 11.56939 | -0.0003264904 | 0.03145095 | 0 | 0 | 0 | 46.80014 | 45.77634
902 | 12292.67 | 2017-05-13 05:04 | 319.4828 |  | 33 | 1 | -4.998148 | 3.805287 | 4.709927 | 3.340275 | 18.59077 | 11.62233 | -0.0003917694 | 0.03145095 | 0 | 0 | 0 | 47.6844 | 47.99109
903 | 12302.69 | 2017-05-13 05:04 | 329.4979 |  | 33 | 1 | -4.998863 | 3.800879 | 4.709927 | 3.35418 | 18.59077 | 11.67522 | -0.0003264904 | 0.03145095 | 0 | 0 | 0 | 48.49447 | 49.02341
904 | 12312.7 | 2017-05-13 05:05 | 339.5129 |  | 33 | 1 | -4.998148 | 3.796472 | 4.709927 | 3.368086 | 18.59077 | 11.72804 | -0.0003917694 | 0.03145095 | 0 | 0 | 0 | 48.64171 | 49.02341
905 | 12322.72 | 2017-05-13 05:05 | 349.5284 |  | 33 | 1 | -4.998148 | 3.792392 | 4.709927 | 3.381992 | 18.59077 | 11.78081 | -0.0003591061 | 0.03145095 | 0 | 0 | 0 | 48.64171 | 48.58108
906 | 12332.73 | 2017-05-13 05:05 | 359.543 |  | 33 | 1 | -4.998148 | 3.788147 | 4.709927 | 3.395876 | 18.59077 | 11.83343 | -0.0003591061 | 0.03145095 | 0 | 0 | 0 | 48.05267 | 47.10563
907 | 12342.75 | 2017-05-13 05:05 | 369.5581 |  | 33 | 1 | -4.998148 | 3.78423 | 4.709927 | 3.409803 | 18.59077 | 11.88616 | -0.0003264904 | 0.03145095 | 0 | 0 | 0 | 46.28405 | 41.70598
908 | 12352.76 | 2017-05-13 05:05 | 379.5731 |  | 33 | 1 | -4.998148 | 3.780639 | 4.709927 | 3.423708 | 18.59077 | 11.93876 | -0.0002938271 | 0.03145095 | 0 | 0 | 0 | 44.51305 | 39.03421
909 | 12362.78 | 2017-05-13 05:05 | 389.5881 |  | 33 | 1 | -4.998148 | 3.776068 | 4.709927 | 3.437592 | 18.59077 | 11.99122 | -0.0003917694 | 0.03145095 | 0 | 0 | 0 | 44.51305 | 39.99973
910 | 12372.8 | 2017-05-13 05:06 | 399.6032 |  | 33 | 1 | -4.998863 | 3.770845 | 4.709927 | 3.451519 | 18.59077 | 12.04377 | -0.0004243851 | 0.03145095 | 0 | 0 | 0 | 45.54644 | 42.44706
911 | 12382.81 | 2017-05-13 05:06 | 409.6182 |  | 33 | 1 | -4.998148 | 3.765621 | 4.709927 | 3.465425 | 18.59077 | 12.09617 | -0.0004244327 | 0.03145095 | 0 | 0 | 0 | 46.43153 | 45.03727
912 | 12392.83 | 2017-05-13 05:06 | 419.6333 |  | 33 | 1 | -4.998148 | 3.760071 | 4.709927 | 3.479331 | 18.59077 | 12.1485 | -0.0004244327 | 0.03145095 | 0 | 0 | 0 | 47.46339 | 46.98797
913 | 12402.84 | 2017-05-13 05:06 | 429.6483 |  | 33 | 1 | -4.998863 | 3.754358 | 4.709927 | 3.493236 | 18.59077 | 12.20074 | -0.0004570484 | 0.03145095 | 0 | 0 | 0 | 48.59803 | 48.65481
914 | 12412.86 | 2017-05-13 05:06 | 439.6633 |  | 33 | 1 | -4.998148 | 3.748971 | 4.709927 | 3.507142 | 18.59077 | 12.25291 | -0.0004244327 | 0.03145095 | 0 | 0 | 0 | 49.08332 | 49.17082
915 | 12422.87 | 2017-05-13 05:06 | 449.6783 |  | 33 | 1 | -4.998863 | 3.743585 | 4.709927 | 3.521047 | 18.59077 | 12.305 | -0.0004570484 | 0.03145095 | 0 | 0 | 0 | 49.00972 | 48.65481
916 | 12432.89 | 2017-05-13 05:07 | 459.6934 |  | 33 | 1 | -4.998148 | 3.738361 | 4.709927 | 3.534953 | 18.59077 | 12.35702 | -0.0004244327 | 0.03145095 | 0 | 0 | 0 | 48.64171 | 48.06485
917 | 12442.9 | 2017-05-13 05:07 | 469.7084 |  | 33 | 1 | -4.998863 | 3.733464 | 4.709927 | 3.548859 | 18.59077 | 12.40897 | -0.0004243851 | 0.03145095 | 0 | 0 | 0 | 47.46339 | 43.80989
918 | 12452.92 | 2017-05-13 05:07 | 479.7236 |  | 33 | 1 | -4.998863 | 3.72922 | 4.709927 | 3.562764 | 18.59077 | 12.46086 | -0.0003591061 | 0.03145095 | 0 | 0 | 0 | 45.28128 | 39.1828
919 | 12462.93 | 2017-05-13 05:07 | 489.7385 |  | 33 | 1 | -4.998148 | 3.724323 | 4.709927 | 3.57667 | 18.59077 | 12.51268 | -0.0004570961 | 0.03145095 | 0 | 0 | 0 | 44.51305 | 39.13868
920 | 12472.95 | 2017-05-13 05:07 | 499.7536 |  | 33 | 1 | -4.998863 | 3.7191 | 4.709927 | 3.590554 | 18.59077 | 12.56436 | -0.0004896641 | 0.03145095 | 0 | 0 | 0 | 45.10366 | 41.43953
921 | 12482.96 | 2017-05-13 05:07 | 509.7686 |  | 33 | 1 | -4.998863 | 3.71355 | 4.709927 | 3.604481 | 18.59077 | 12.61612 | -0.0005223274 | 0.03145095 | 0 | 0 | 0 | 46.2703 | 43.97404
922 | 12492.98 | 2017-05-13 05:08 | 519.7836 |  | 33 | 1 | -4.998863 | 3.708 | 4.709927 | 3.618387 | 18.59077 | 12.66772 | -0.0005223274 | 0.03145095 | 0 | 0 | 0 | 47.38971 | 46.24958
923 | 12502.99 | 2017-05-13 05:08 | 529.7987 |  | 33 | 1 | -4.998863 | 3.702287 | 4.709927 | 3.632292 | 18.59077 | 12.71924 | -0.0004897118 | 0.03145095 | 0 | 0 | 0 | 48.30354 | 48.1547
924 | 12513.01 | 2017-05-13 05:08 | 539.8138 |  | 33 | 1 | -4.998148 | 3.697063 | 4.709927 | 3.646198 | 18.59077 | 12.77069 | -0.0004570484 | 0.03145095 | 0 | 0 | 0 | 48.67165 | 48.59717
925 | 12523.02 | 2017-05-13 05:08 | 549.8288 |  | 33 | 1 | -4.998148 | 3.692167 | 4.709927 | 3.660104 | 18.59077 | 12.82207 | -0.0003591061 | 0.03145095 | 0 | 0 | 0 | 48.64171 | 48.0948
926 | 12533.04 | 2017-05-13 05:08 | 559.8438 |  | 33 | 1 | -4.998863 | 3.687269 | 4.709927 | 3.674009 | 18.59077 | 12.87337 | -0.0003591538 | 0.03145095 | 0 | 0 | 0 | 48.64171 | 47.696
927 | 12543.05 | 2017-05-13 05:08 | 569.8588 |  | 33 | 1 | -4.998863 | 3.682536 | 4.709927 | 3.687915 | 18.59077 | 12.92461 | -0.0003591061 | 0.03145095 | 0 | 0 | 0 | 48.08262 | 45.51077
928 | 12553.07 | 2017-05-13 05:09 | 579.8738 |  | 33 | 1 | -4.998863 | 3.678618 | 4.709927 | 3.70182 | 18.59077 | 12.97579 | -0.0002938271 | 0.03145095 | 0 | 0 | 0 | 45.69399 | 40.28271
929 | 12563.08 | 2017-05-13 05:09 | 589.8889 |  | 33 | 1 | -4.998863 | 3.674374 | 4.709927 | 3.715726 | 18.59077 | 13.02692 | -0.0003591061 | 0.03145095 | 0 | 0 | 0 | 44.88221 | 39.21297
930 | 12573.1 | 2017-05-13 05:09 | 599.904 |  | 33 | 1 | -4.998148 | 3.669967 | 4.709927 | 3.729632 | 18.59077 | 13.07798 | -0.0003591061 | 0.03145095 | 0 | 0 | 0 | 45.10366 | 41.1429
931 | 12583.11 | 2017-05-13 05:09 | 609.9189 |  | 33 | 1 | -4.998148 | 3.664907 | 4.709927 | 3.743516 | 18.59077 | 13.1289 | -0.0004243851 | 0.03145095 | 0 | 0 | 0 | 46.21031 | 43.55781
932 | 12593.13 | 2017-05-13 05:09 | 619.934 |  | 33 | 1 | -4.998863 | 3.659847 | 4.709927 | 3.757443 | 18.59077 | 13.17991 | -0.0004243851 | 0.03145095 | 0 | 0 | 0 | 47.44964 | 45.91023
933 | 12603.14 | 2017-05-13 05:09 | 629.949 |  | 33 | 1 | -4.998863 | 3.654623 | 4.709927 | 3.771348 | 18.59077 | 13.23076 | -0.0004570484 | 0.03145095 | 0 | 0 | 0 | 48.15627 | 48.0948
934 | 12613.16 | 2017-05-13 05:10 | 639.9641 |  | 33 | 1 | -4.998148 | 3.649889 | 4.709927 | 3.785254 | 18.59077 | 13.28155 | -0.0003917694 | 0.03145095 | 0 | 0 | 0 | 49.11325 | 48.90592
935 | 12623.17 | 2017-05-13 05:10 | 649.9791 |  | 33 | 1 | -4.998863 | 3.645155 | 4.709927 | 3.799159 | 18.59077 | 13.33227 | -0.0003917694 | 0.03145095 | 0 | 0 | 0 | 49.15691 | 48.65481
936 | 12633.19 | 2017-05-13 05:10 | 659.9942 |  | 33 | 1 | -4.998863 | 3.640585 | 4.709927 | 3.813065 | 18.59077 | 13.38293 | -0.0003917694 | 0.03145095 | 0 | 0 | 0 | 49.11325 | 48.41975
937 | 12643.2 | 2017-05-13 05:10 | 670.0092 |  | 33 | 1 | -4.998148 | 3.636341 | 4.709927 | 3.826971 | 18.59077 | 13.43352 | -0.0003264904 | 0.03145095 | 0 | 0 | 0 | 48.64171 | 46.73652
938 | 12653.22 | 2017-05-13 05:10 | 680.0243 |  | 33 | 1 | -4.998863 | 3.632586 | 4.709927 | 3.840876 | 18.59077 | 13.48406 | -0.0002938271 | 0.03145095 | 0 | 0 | 0 | 46.60897 | 40.96444
939 | 12663.23 | 2017-05-13 05:10 | 690.0393 |  | 33 | 1 | -4.998148 | 3.628995 | 4.709927 | 3.854782 | 18.59077 | 13.53455 | -0.0002938271 | 0.03145095 | 0 | 0 | 0 | 45.13368 | 38.54416
940 | 12673.25 | 2017-05-13 05:11 | 700.0543 |  | 33 | 1 | -4.998863 | 3.624751 | 4.709927 | 3.868687 | 18.59077 | 13.58498 | -0.0003591061 | 0.03145095 | 0 | 0 | 0 | 45.0461 | 40.04608
941 | 12683.26 | 2017-05-13 05:11 | 710.0694 |  | 33 | 1 | -4.998863 | 3.619854 | 4.709927 | 3.882593 | 18.59077 | 13.63536 | -0.0004570484 | 0.03145095 | 0 | 0 | 0 | 45.754 | 42.43314
942 | 12693.28 | 2017-05-13 05:11 | 720.0844 |  | 33 | 1 | -4.998148 | 3.614957 | 4.709927 | 3.896499 | 18.59077 | 13.68566 | -0.0003917694 | 0.03145095 | 0 | 0 | 0 | 46.90383 | 44.99335
943 | 12703.29 | 2017-05-13 05:11 | 730.0995 |  | 33 | 1 | -4.998148 | 3.609734 | 4.709927 | 3.910404 | 18.59077 | 13.73589 | -0.0004243851 | 0.03145095 | 0 | 0 | 0 | 48.08262 | 47.41695
944 | 12713.31 | 2017-05-13 05:11 | 740.1145 |  | 33 | 1 | -4.998148 | 3.604674 | 4.709927 | 3.92431 | 18.59077 | 13.78605 | -0.0004243851 | 0.03145095 | 0 | 0 | 0 | 48.89246 | 48.74463
945 | 12723.32 | 2017-05-13 05:11 | 750.1296 |  | 33 | 1 | -4.998148 | 3.599777 | 4.709927 | 3.938216 | 18.59077 | 13.83614 | -0.0003917694 | 0.03145095 | 0 | 0 | 0 | 49.3502 | 49.17082
946 | 12733.34 | 2017-05-13 05:12 | 760.1447 |  | 33 | 1 | -4.998148 | 3.59488 | 4.709927 | 3.952122 | 18.59077 | 13.88617 | -0.0003917217 | 0.03145095 | 0 | 0 | 0 | 49.29034 | 48.74463
947 | 12743.35 | 2017-05-13 05:12 | 770.1596 |  | 33 | 1 | -4.998148 | 3.590309 | 4.709927 | 3.966027 | 18.59077 | 13.93612 | -0.0003591061 | 0.03145095 | 0 | 0 | 0 | 49.24669 | 48.1547
948 | 12753.37 | 2017-05-13 05:12 | 780.1746 |  | 33 | 1 | -4.998148 | 3.585902 | 4.709927 | 3.979933 | 18.59077 | 13.98602 | -0.0003591061 | 0.03145095 | 0 | 0 | 0 | 48.00898 | 43.95789
949 | 12763.38 | 2017-05-13 05:12 | 790.1895 |  | 33 | 1 | -4.998863 | 3.582148 | 4.709927 | 3.993535 | 18.59077 | 14.03477 | -0.0003264904 | 0.03145095 | 0 | 0 | 0 | 45.754 | 39.27331
950 | 12773.4 | 2017-05-13 05:12 | 800.2048 |  | 33 | 1 | -4.998863 | 3.57774 | 4.709927 | 4.007744 | 18.59077 | 14.08564 | -0.0003917217 | 0.03145095 | 0 | 0 | 0 | 45.08989 | 39.10851
951 | 12783.41 | 2017-05-13 05:12 | 810.2198 |  | 33 | 1 | -4.998863 | 3.572843 | 4.709927 | 4.021649 | 18.59077 | 14.13536 | -0.0004244327 | 0.03145095 | 0 | 0 | 0 | 45.57644 | 41.1429
952 | 12793.43 | 2017-05-13 05:13 | 820.2348 |  | 33 | 1 | -4.998863 | 3.567457 | 4.709927 | 4.035555 | 18.59077 | 14.185 | -0.0004570484 | 0.03145095 | 0 | 0 | 0 | 46.55148 | 43.91394
953 | 12803.44 | 2017-05-13 05:13 | 830.2498 |  | 33 | 1 | -4.999578 | 3.56207 | 4.709927 | 4.049461 | 18.59077 | 14.23457 | -0.0004570961 | 0.03145095 | 0 | 0 | 0 | 47.52332 | 46.30956
954 | 12813.46 | 2017-05-13 05:13 | 840.2649 |  | 33 | 1 | -4.998863 | 3.556357 | 4.709927 | 4.063367 | 18.59077 | 14.28407 | -0.0004897118 | 0.03145095 | 0 | 0 | 0 | 48.73153 | 48.12476
955 | 12823.47 | 2017-05-13 05:13 | 850.2799 |  | 33 | 1 | -4.998863 | 3.550807 | 4.709927 | 4.077272 | 18.59077 | 14.33348 | -0.0004897118 | 0.03145095 | 0 | 0 | 0 | 49.38013 | 49.15697
956 | 12833.49 | 2017-05-13 05:13 | 860.295 |  | 33 | 1 | -4.998863 | 3.545583 | 4.709927 | 4.091178 | 18.59077 | 14.38283 | -0.0004570484 | 0.03145095 | 0 | 0 | 0 | 49.59836 | 49.03949
957 | 12843.5 | 2017-05-13 05:13 | 870.31 |  | 33 | 1 | -4.998863 | 3.54036 | 4.709927 | 4.105084 | 18.59077 | 14.43209 | -0.0004570484 | 0.03145095 | 0 | 0 | 0 | 49.29034 | 48.56723
958 | 12853.52 | 2017-05-13 05:14 | 880.325 |  | 33 | 1 | -4.998863 | 3.535463 | 4.709927 | 4.118989 | 18.59077 | 14.48129 | -0.0003591061 | 0.03145095 | 0 | 0 | 0 | 48.80513 | 46.38342
959 | 12863.53 | 2017-05-13 05:14 | 890.3402 |  | 33 | 1 | -4.998148 | 3.530893 | 4.709927 | 4.132873 | 18.59077 | 14.53035 | -0.0003591061 | 0.03145095 | 0 | 0 | 0 | 46.99376 | 40.93657
960 | 12873.55 | 2017-05-13 05:14 | 900.3551 |  | 33 | 1 | -4.998148 | 3.526649 | 4.709927 | 4.146801 | 18.59077 | 14.57949 | -0.0003591061 | 0.03145095 | 0 | 0 | 0 | 45.44512 | 38.79732
961 | 12883.56 | 2017-05-13 05:14 | 910.3701 |  | 33 | 1 | -4.998863 | 3.521588 | 4.709927 | 4.160707 | 18.59077 | 14.6285 | -0.0004243851 | 0.03145095 | 0 | 0 | 0 | 45.34131 | 40.32679
962 | 12893.58 | 2017-05-13 05:14 | 920.3852 |  | 33 | 1 | -4.998148 | 3.515875 | 4.709927 | 4.174612 | 18.59077 | 14.67743 | -0.0005223751 | 0.03145095 | 0 | 0 | 0 | 46.37403 | 42.83358
963 | 12903.59 | 2017-05-13 05:14 | 930.4002 |  | 33 | 1 | -4.998148 | 3.509835 | 4.709927 | 4.188518 | 18.59077 | 14.72628 | -0.0005223751 | 0.03145095 | 0 | 0 | 0 | 47.50957 | 45.17123
964 | 12913.61 | 2017-05-13 05:15 | 940.4154 |  | 33 | 1 | -4.998863 | 3.504286 | 4.709927 | 4.202424 | 18.59077 | 14.77505 | -0.0004897118 | 0.03145095 | 0 | 0 | 0 | 48.5681 | 47.49074
965 | 12923.62 | 2017-05-13 05:15 | 950.4303 |  | 33 | 1 | -4.998148 | 3.498572 | 4.709927 | 4.216329 | 18.59077 | 14.82374 | -0.0004570961 | 0.03145095 | 0 | 0 | 0 | 49.15691 | 48.53728
966 | 12933.64 | 2017-05-13 05:15 | 960.4454 |  | 33 | 1 | -4.998148 | 3.492859 | 4.709927 | 4.230235 | 18.59077 | 14.87235 | -0.0004897118 | 0.03145095 | 0 | 0 | 0 | 49.29034 | 48.5234375
967 | 12943.65 | 2017-05-13 05:15 | 970.4604 |  | 33 | 1 | -4.998863 | 3.487473 | 4.709927 | 4.244141 | 18.59077 | 14.92088 | -0.0004570961 | 0.03145095 | 0 | 0 | 0 | 49.26042 | 48.05099
968 | 12953.67 | 2017-05-13 05:15 | 980.4754 |  | 33 | 1 | -4.998863 | 3.482249 | 4.709927 | 4.258046 | 18.59077 | 14.96934 | -0.0004243851 | 0.03145095 | 0 | 0 | 0 | 49.18683 | 47.38699
969 | 12963.68 | 2017-05-13 05:15 | 990.4905 |  | 33 | 1 | -4.998863 | 3.477515 | 4.709927 | 4.271952 | 18.59077 | 15.01773 | -0.0003591061 | 0.03145095 | 0 | 0 | 0 | 47.59699 | 42.72944
970 | 12973.7 | 2017-05-13 05:16 | 1000.505 |  | 33 | 1 | -4.998863 | 3.472945 | 4.709927 | 4.285857 | 18.59077 | 15.06606 | -0.0004243851 | 0.03145095 | 0 | 0 | 0 | 45.65022 | 39.60057
971 | 12983.71 | 2017-05-13 05:16 | 1010.521 |  | 33 | 1 | -4.998863 | 3.468048 | 4.709927 | 4.299763 | 18.59077 | 15.11432 | -0.0004244327 | 0.03145095 | 0 | 0 | 0 | 45.71023 | 40.401
972 | 12993.73 | 2017-05-13 05:16 | 1020.536 |  | 33 | 1 | -4.998148 | 3.462661 | 4.709927 | 4.313669 | 18.59077 | 15.16251 | -0.0004570484 | 0.03145095 | 0 | 0 | 0 | 46.37403 | 42.75952
973 | 13003.74 | 2017-05-13 05:16 | 1030.551 |  | 33 | 1 | -4.998863 | 3.457275 | 4.709927 | 4.327575 | 18.59077 | 15.21062 | -0.0004243851 | 0.03145095 | 0 | 0 | 0 | 47.55328 | 45.09731
974 | 13013.76 | 2017-05-13 05:16 | 1040.566 |  | 33 | 1 | -4.998863 | 3.451398 | 4.709927 | 4.34148 | 18.59077 | 15.25866 | -0.0004897118 | 0.03145095 | 0 | 0 | 0 | 48.54062 | 47.32929
975 | 13023.77 | 2017-05-13 05:16 | 1050.581 |  | 33 | 1 | -4.998863 | 3.446012 | 4.709927 | 4.355386 | 18.59077 | 15.30661 | -0.0004243851 | 0.03145095 | 0 | 0 | 0 | 49.26042 | 48.71469
976 | 13033.79 | 2017-05-13 05:17 | 1060.596 |  | 33 | 1 | -4.998148 | 3.440951 | 4.709927 | 4.369292 | 18.59077 | 15.3545 | -0.0003591061 | 0.03145095 | 0 | 0 | 0 | 49.80532 | 49.29054
977 | 13043.8 | 2017-05-13 05:17 | 1070.611 |  | 33 | 1 | -4.998148 | 3.435891 | 4.709927 | 4.383197 | 18.59077 | 15.40231 | -0.0004243851 | 0.03145095 | 0 | 0 | 0 | 49.7754 | 48.71469
978 | 13053.82 | 2017-05-13 05:17 | 1080.626 |  | 33 | 1 | -4.998863 | 3.430994 | 4.709927 | 4.397103 | 18.59077 | 15.45005 | -0.0003917694 | 0.03145095 | 0 | 0 | 0 | 49.49734 | 48.0948
979 | 13063.83 | 2017-05-13 05:17 | 1090.641 |  | 33 | 1 | -4.998148 | 3.42675 | 4.709927 | 4.41101 | 18.59077 | 15.49774 | -0.0003591538 | 0.03145095 | 0 | 0 | 0 | 48.11258 | 43.46989
980 | 13073.85 | 2017-05-13 05:17 | 1100.656 |  | 33 | 1 | -4.998148 | 3.423322 | 4.709927 | 4.424915 | 18.59077 | 15.54536 | -0.0002938271 | 0.03145095 | 0 | 0 | 0 | 45.76776 | 39.09455
981 | 13083.86 | 2017-05-13 05:17 | 1110.671 |  | 33 | 1 | -4.998148 | 3.419241 | 4.709927 | 4.43882 | 18.59077 | 15.59294 | -0.0003591061 | 0.03145095 | 0 | 0 | 0 | 45.28128 | 39.09455
982 | 13093.88 | 2017-05-13 05:18 | 1120.686 |  | 33 | 1 | -4.998148 | 3.414834 | 4.709927 | 4.452726 | 18.59077 | 15.64046 | -0.0003591061 | 0.03145095 | 0 | 0 | 0 | 45.724 | 41.29123
983 | 13103.89 | 2017-05-13 05:18 | 1130.701 |  | 33 | 1 | -4.998148 | 3.4101 | 4.709927 | 4.466632 | 18.59077 | 15.68791 | -0.0003917694 | 0.03145095 | 0 | 0 | 0 | 46.90383 | 43.85384
984 | 13113.91 | 2017-05-13 05:18 | 1140.716 |  | 33 | 1 | -4.998148 | 3.405367 | 4.709927 | 4.480537 | 18.59077 | 15.73529 | -0.0003591061 | 0.03145095 | 0 | 0 | 0 | 48.08262 | 46.35343
985 | 13123.92 | 2017-05-13 05:18 | 1150.731 |  | 33 | 1 | -4.998863 | 3.40047 | 4.709927 | 4.494421 | 18.59077 | 15.78254 | -0.0003917694 | 0.03145095 | 0 | 0 | 0 | 49.15691 | 48.38981
986 | 13133.94 | 2017-05-13 05:18 | 1160.746 |  | 33 | 1 | -4.998148 | 3.396062 | 4.709927 | 4.508349 | 18.59077 | 15.82987 | -0.0003264427 | 0.03145095 | 0 | 0 | 0 | 49.7754 | 49.20075
987 | 13143.95 | 2017-05-13 05:18 | 1170.761 |  | 33 | 1 | -4.998148 | 3.391818 | 4.709927 | 4.522255 | 18.59077 | 15.87706 | -0.0003264427 | 0.03145095 | 0 | 0 | 0 | 49.87887 | 49.08327
988 | 13153.97 | 2017-05-13 05:19 | 1180.776 |  | 33 | 1 | -4.998863 | 3.387901 | 4.709927 | 4.536161 | 18.59077 | 15.9242 | -0.0003264904 | 0.03145095 | 0 | 0 | 0 | 49.84896 | 48.53728
989 | 13163.98 | 2017-05-13 05:19 | 1190.792 |  | 33 | 1 | -4.998863 | 3.384146 | 4.709927 | 4.550067 | 18.59077 | 15.97129 | -0.0002938271 | 0.03145095 | 0 | 0 | 0 | 49.2305 | 46.76649
990 | 13174 | 2017-05-13 05:19 | 1200.806 |  | 33 | 1 | -4.998863 | 3.381208 | 4.709927 | 4.563972 | 18.59077 | 16.01832 | -0.0002611637 | 0.03145095 | 0 | 0 | 0 | 47.18488 | 41.02468
991 | 13184.01 | 2017-05-13 05:19 | 1210.821 |  | 33 | 1 | -4.998863 | 3.37827 | 4.709927 | 4.577856 | 18.59077 | 16.06525 | -0.000228548 | 0.03145095 | 0 | 0 | 0 | 45.68023 | 39.0063
992 | 13194.03 | 2017-05-13 05:19 | 1220.836 |  | 33 | 1 | -4.998863 | 3.374842 | 4.709927 | 4.591783 | 18.59077 | 16.11227 | -0.0003264904 | 0.03145095 | 0 | 0 | 0 | 45.68023 | 40.38707
993 | 13204.04 | 2017-05-13 05:19 | 1230.851 |  | 33 | 1 | -4.998863 | 3.370924 | 4.709927 | 4.605689 | 18.59077 | 16.15917 | -0.0003264427 | 0.03145095 | 0 | 0 | 0 | 46.71267 | 42.86366
994 | 13214.06 | 2017-05-13 05:20 | 1240.866 |  | 33 | 1 | -4.999578 | 3.367007 | 4.709927 | 4.619595 | 18.59077 | 16.20602 | -0.0003264904 | 0.03145095 | 0 | 0 | 0 | 47.64069 | 45.21513
995 | 13224.07 | 2017-05-13 05:20 | 1250.882 |  | 33 | 1 | -4.998148 | 3.362926 | 4.709927 | 4.633501 | 18.59077 | 16.25281 | -0.0002938271 | 0.03145095 | 0 | 0 | 0 | 48.70159 | 47.56453
996 | 13234.09 | 2017-05-13 05:20 | 1260.897 |  | 33 | 1 | -4.998863 | 3.358845 | 4.709927 | 4.647406 | 18.59077 | 16.29955 | -0.0003591061 | 0.03145095 | 0 | 0 | 0 | 49.73176 | 49.1869
997 | 13244.1 | 2017-05-13 05:20 | 1270.912 |  | 33 | 1 | -4.998863 | 3.355091 | 4.709927 | 4.661312 | 18.59077 | 16.34623 | -0.0003264904 | 0.03145095 | 0 | 0 | 0 | 49.96861 | 49.3343
998 | 13254.12 | 2017-05-13 05:20 | 1280.927 |  | 33 | 1 | -4.998148 | 3.351826 | 4.709927 | 4.675218 | 18.59077 | 16.39287 | -0.0002611637 | 0.03145095 | 0 | 0 | 0 | 49.87887 | 48.83445
999 | 13264.13 | 2017-05-13 05:20 | 1290.942 |  | 33 | 1 | -4.998863 | 3.348562 | 4.709927 | 4.689124 | 18.59077 | 16.43945 | -0.0002611637 | 0.03145095 | 0 | 0 | 0 | 49.9387 | 48.1547
1000 | 13274.15 | 2017-05-13 05:21 | 1300.957 |  | 33 | 1 | -4.998148 | 3.345787 | 4.709927 | 4.703029 | 18.59077 | 16.486 | -0.000228548 | 0.03145095 | 0 | 0 | 0 | 48.17248 | 43.33799
1001 | 13284.16 | 2017-05-13 05:21 | 1310.972 |  | 33 | 1 | -4.998863 | 3.342848 | 4.709927 | 4.716935 | 18.59077 | 16.5325 | -0.0003264904 | 0.03145095 | 0 | 0 | 0 | 46.33028 | 39.33364
1002 | 13294.18 | 2017-05-13 05:21 | 1320.987 |  | 33 | 1 | -4.998148 | 3.340563 | 4.709927 | 4.73084 | 18.59077 | 16.57897 | -0.000228548 | 0.03145095 | 0 | 0 | 0 | 45.74024 | 39.60057
1003 | 13304.19 | 2017-05-13 05:21 | 1331.002 |  | 33 | 1 | -4.998148 | 3.337298 | 4.709927 | 4.744746 | 18.59077 | 16.6254 | -0.0002938271 | 0.03145095 | 0 | 0 | 0 | 46.34404 | 41.61792
1004 | 13314.21 | 2017-05-13 05:21 | 1341.017 |  | 33 | 1 | -4.998863 | 3.333381 | 4.709927 | 4.758651 | 18.59077 | 16.67178 | -0.0003591061 | 0.03145095 | 0 | 0 | 0 | 47.37597 | 44.23993
1005 | 13324.22 | 2017-05-13 05:21 | 1351.032 |  | 33 | 1 | -4.998863 | 3.329627 | 4.709927 | 4.772557 | 18.59077 | 16.71811 | -0.0003264427 | 0.03145095 | 0 | 0 | 0 | 48.60051 | 46.38342
1006 | 13334.24 | 2017-05-13 05:22 | 1361.047 |  | 33 | 1 | -4.998148 | 3.325872 | 4.709927 | 4.786462 | 18.59077 | 16.76439 | -0.0002938271 | 0.03145095 | 0 | 0 | 0 | 49.3502 | 48.1547
1007 | 13344.25 | 2017-05-13 05:22 | 1371.062 |  | 33 | 1 | -4.998148 | 3.322118 | 4.709927 | 4.800368 | 18.59077 | 16.81061 | -0.0003591061 | 0.03145095 | 0 | 0 | 0 | 49.86515 | 48.70084
1008 | 13354.27 | 2017-05-13 05:22 | 1381.077 |  | 33 | 1 | -4.998863 | 3.318853 | 4.709927 | 4.814252 | 18.59077 | 16.85671 | -0.0002938271 | 0.03145095 | 0 | 0 | 0 | 49.80532 | 48.24456
1009 | 13364.28 | 2017-05-13 05:22 | 1391.092 |  | 33 | 1 | -4.998148 | 3.315425 | 4.709927 | 4.828179 | 18.59077 | 16.90291 | -0.0002937794 | 0.03145095 | 0 | 0 | 0 | 49.77788 | 47.80198
1010 | 13374.3 | 2017-05-13 05:22 | 1401.107 |  | 33 | 1 | -4.998148 | 3.312161 | 4.709927 | 4.842085 | 18.59077 | 16.94899 | -0.0002938271 | 0.03145095 | 0 | 0 | 0 | 48.89495 | 45.2913
1011 | 13384.31 | 2017-05-13 05:22 | 1411.122 |  | 33 | 1 | -4.998148 | 3.309549 | 4.709927 | 4.855991 | 18.59077 | 16.99503 | -0.000228548 | 0.03145095 | 0 | 0 | 0 | 47.02374 | 40.37313
1012 | 13394.33 | 2017-05-13 05:23 | 1421.137 |  | 33 | 1 | -4.998148 | 3.306611 | 4.709927 | 4.869896 | 18.59077 | 17.04103 | -0.0002937794 | 0.03145095 | 0 | 0 | 0 | 45.84401 | 39.92775
1013 | 13404.34 | 2017-05-13 05:23 | 1431.152 |  | 33 | 1 | -4.998148 | 3.303183 | 4.709927 | 4.883802 | 18.59077 | 17.08699 | -0.0003264904 | 0.03145095 | 0 | 0 | 0 | 46.40401 | 41.73834
1014 | 13414.36 | 2017-05-13 05:23 | 1441.167 |  | 33 | 1 | -4.998148 | 3.299265 | 4.709927 | 4.897708 | 18.59077 | 17.1329 | -0.0002938271 | 0.03145095 | 0 | 0 | 0 | 47.53954 | 44.04802
1015 | 13424.37 | 2017-05-13 05:23 | 1451.182 |  | 33 | 1 | -4.998148 | 3.295021 | 4.709927 | 4.911613 | 18.59077 | 17.17875 | -0.0003591061 | 0.03145095 | 0 | 0 | 0 | 48.65792 | 46.39954
1016 | 13434.39 | 2017-05-13 05:23 | 1461.197 |  | 33 | 1 | -4.998148 | 3.290777 | 4.709927 | 4.925519 | 18.59077 | 17.22454 | -0.0003591061 | 0.03145095 | 0 | 0 | 0 | 49.57092 | 48.22846
1017 | 13444.4 | 2017-05-13 05:23 | 1471.212 |  | 33 | 1 | -4.998863 | 3.286533 | 4.709927 | 4.939424 | 18.59077 | 17.27027 | -0.0003917694 | 0.03145095 | 0 | 0 | 0 | 50.12941 | 49.23068
1018 | 13454.42 | 2017-05-13 05:24 | 1481.227 |  | 33 | 1 | -4.998863 | 3.282615 | 4.709927 | 4.95333 | 18.59077 | 17.31594 | -0.0002938271 | 0.03145095 | 0 | 0 | 0 | 50.32011 | 48.80451
1019 | 13464.43 | 2017-05-13 05:24 | 1491.242 |  | 33 | 1 | -4.998863 | 3.278698 | 4.709927 | 4.967236 | 18.59077 | 17.36156 | -0.0002938271 | 0.03145095 | 0 | 0 | 0 | 50.32011 | 48.65706
1020 | 13474.45 | 2017-05-13 05:24 | 1501.258 |  | 33 | 1 | -4.998863 | 3.27478 | 4.709927 | 4.981142 | 18.59077 | 17.40713 | -0.0003264904 | 0.03145095 | 0 | 0 | 0 | 49.4537 | 45.82247
1021 | 13484.46 | 2017-05-13 05:24 | 1511.273 |  | 33 | 1 | -4.998863 | 3.271516 | 4.709927 | 4.995047 | 18.59077 | 17.45264 | -0.0002938271 | 0.03145095 | 0 | 0 | 0 | 46.90383 | 40.15046
1022 | 13494.48 | 2017-05-13 05:24 | 1521.288 |  | 33 | 1 | -4.998148 | 3.268251 | 4.709927 | 5.008953 | 18.59077 | 17.49812 | -0.0002612114 | 0.03145095 | 0 | 0 | 0 | 45.69647 | 38.57434
1023 | 13504.49 | 2017-05-13 05:24 | 1531.303 |  | 33 | 1 | -4.998148 | 3.263844 | 4.709927 | 5.022859 | 18.59077 | 17.54353 | -0.0003917694 | 0.03145095 | 0 | 0 | 0 | 45.784 | 40.35693
1024 | 13514.51 | 2017-05-13 05:25 | 1541.318 |  | 33 | 1 | -4.998148 | 3.258947 | 4.709927 | 5.036764 | 18.59077 | 17.58889 | -0.0004244327 | 0.03145095 | 0 | 0 | 0 | 46.93381 | 42.92381
1025 | 13524.52 | 2017-05-13 05:25 | 1551.333 |  | 33 | 1 | -4.998863 | 3.253723 | 4.709927 | 5.05067 | 18.59077 | 17.63417 | -0.0004896641 | 0.03145095 | 0 | 0 | 0 | 48.20243 | 45.46688
1026 | 13534.54 | 2017-05-13 05:25 | 1561.348 |  | 33 | 1 | -4.998148 | 3.248663 | 4.709927 | 5.064575 | 18.59077 | 17.67938 | -0.0004243851 | 0.03145095 | 0 | 0 | 0 | 49.3502 | 47.56453
1027 | 13544.55 | 2017-05-13 05:25 | 1571.363 |  | 33 | 1 | -4.998148 | 3.243113 | 4.709927 | 5.078481 | 18.59077 | 17.72451 | -0.0004570484 | 0.03145095 | 0 | 0 | 0 | 50.24658 | 49.2767
1028 | 13554.57 | 2017-05-13 05:25 | 1581.378 |  | 33 | 1 | -4.998863 | 3.237726 | 4.709927 | 5.092387 | 18.59077 | 17.76957 | -0.0004244327 | 0.03145095 | 0 | 0 | 0 | 50.52696 | 49.32047
1029 | 13564.58 | 2017-05-13 05:25 | 1591.393 |  | 33 | 1 | -4.998148 | 3.232503 | 4.709927 | 5.106293 | 18.59077 | 17.81456 | -0.0004243851 | 0.03145095 | 0 | 0 | 0 | 50.42354 | 48.81835
1030 | 13574.6 | 2017-05-13 05:26 | 1601.408 |  | 33 | 1 | -4.998863 | 3.227443 | 4.709927 | 5.120199 | 18.59077 | 17.85947 | -0.0004244327 | 0.03145095 | 0 | 0 | 0 | 50.30639 | 48.08095
1031 | 13584.61 | 2017-05-13 05:26 | 1611.423 |  | 33 | 1 | -4.998148 | 3.222219 | 4.709927 | 5.134104 | 18.59077 | 17.90432 | -0.0004243851 | 0.03145095 | 0 | 0 | 0 | 48.7178 | 42.92381
1032 | 13594.63 | 2017-05-13 05:26 | 1621.438 |  | 33 | 1 | -4.998863 | 3.217322 | 4.709927 | 5.14801 | 18.59077 | 17.94909 | -0.0004244327 | 0.03145095 | 0 | 0 | 0 | 46.80262 | 39.36381
1033 | 13604.64 | 2017-05-13 05:26 | 1631.453 |  | 33 | 1 | -4.998148 | 3.212099 | 4.709927 | 5.161915 | 18.59077 | 17.9938 | -0.0004570484 | 0.03145095 | 0 | 0 | 0 | 45.87402 | 39.73515
1034 | 13614.66 | 2017-05-13 05:26 | 1641.468 |  | 33 | 1 | -4.998148 | 3.205733 | 4.709927 | 5.175821 | 18.59077 | 18.03842 | -0.0004570484 | 0.03145095 | 0 | 0 | 0 | 46.98001 | 41.73834
1035 | 13624.67 | 2017-05-13 05:26 | 1651.483 |  | 33 | 1 | -4.998148 | 3.198714 | 4.709927 | 5.189727 | 18.59077 | 18.08295 | -0.0005876541 | 0.03145095 | 0 | 0 | 0 | 47.86416 | 44.55194
1036 | 13634.69 | 2017-05-13 05:27 | 1661.498 |  | 33 | 1 | -4.998863 | 3.191695 | 4.709927 | 5.203632 | 18.59077 | 18.12738 | -0.0006202698 | 0.03145095 | 0 | 0 | 0 | 48.96854 | 46.47339
1037 | 13644.71 | 2017-05-13 05:27 | 1671.513 |  | 33 | 1 | -4.998863 | 3.184349 | 4.709927 | 5.217538 | 18.59077 | 18.17171 | -0.0006203175 | 0.03145095 | 0 | 0 | 0 | 49.92498 | 48.31831
1038 | 13654.72 | 2017-05-13 05:27 | 1681.528 |  | 33 | 1 | -4.998148 | 3.177167 | 4.709927 | 5.231444 | 18.59077 | 18.21594 | -0.0005876541 | 0.03145095 | 0 | 0 | 0 | 50.36621 | 48.76072
1039 | 13664.74 | 2017-05-13 05:27 | 1691.543 |  | 33 | 1 | -4.998863 | 3.169495 | 4.709927 | 5.24535 | 18.59077 | 18.26007 | -0.0005876541 | 0.03145095 | 0 | 0 | 0 | 50.43973 | 48.24456
1040 | 13674.75 | 2017-05-13 05:27 | 1701.558 |  | 33 | 1 | -4.998148 | 3.16166 | 4.709927 | 5.259255 | 18.59077 | 18.30409 | -0.0006529331 | 0.03145095 | 0 | 0 | 0 | 50.14561 | 47.80198
1041 | 13684.77 | 2017-05-13 05:27 | 1711.573 |  | 33 | 1 | -4.998148 | 3.153825 | 4.709927 | 5.273161 | 18.59077 | 18.348 | -0.0007508754 | 0.03145095 | 0 | 0 | 0 | 49.41005 | 44.69985
1042 | 13694.78 | 2017-05-13 05:28 | 1721.588 |  | 33 | 1 | -4.998148 | 3.145663 | 4.709927 | 5.287066 | 18.59077 | 18.3918 | -0.0006855488 | 0.03145095 | 0 | 0 | 0 | 47.42216 | 39.9579
1043 | 13704.8 | 2017-05-13 05:28 | 1731.603 |  | 33 | 1 | -4.998148 | 3.136849 | 4.709927 | 5.300972 | 18.59077 | 18.43548 | -0.0007508754 | 0.03145095 | 0 | 0 | 0 | 46.53773 | 39.88366
1044 | 13714.7 | 2017-05-13 05:28 | 1741.509 |  | 33 | 1 | -4.998863 | 3.126728 | 4.709927 | 5.314726 | 18.59077 | 18.47856 | -0.0008488178 | 0.03145095 | 0 | 0 | 0 | 47.05372 | 41.73834
1045 | 13724.2 | 2017-05-13 05:28 | 1751.01 |  | 33 | 1 | -4.998863 | 3.116608 | 4.709927 | 5.327917 | 18.59077 | 18.51974 | -0.0009140968 | 0.03145095 | 0 | 0 | 0 | 48.08511 | 44.10812
1046 | 13733.08 | 2017-05-13 05:28 | 1759.886 |  | 33 | 1 | -4.998863 | 3.106487 | 4.709927 | 5.340242 | 18.59077 | 18.55809 | -0.0009794235 | 0.03145095 | 0 | 0 | 0 | 48.89495 | 46.25183
1047 | 13741.72 | 2017-05-13 05:28 | 1768.528 |  | 33 | 1 | -4.998863 | 3.096367 | 4.709927 | 5.352241 | 18.59077 | 18.5953 | -0.0009794235 | 0.03145095 | 0 | 0 | 0 | 49.9387 | 47.99333
1048 | 13750.11 | 2017-05-13 05:29 | 1776.921 |  | 33 | 1 | -4.998863 | 3.086246 | 4.709927 | 5.363894 | 18.59077 | 18.63133 | -0.001044702 | 0.03145095 | 0 | 0 | 0 | 50.58676 | 49.17307
1049 | 13758.19 | 2017-05-13 05:29 | 1785.001 |  | 33 | 1 | -4.998863 | 3.076126 | 4.709927 | 5.375114 | 18.59077 | 18.6659 | -0.001044702 | 0.03145095 | 0 | 0 | 0 | 51.0278 | 49.38033
1050 | 13766.1 | 2017-05-13 05:29 | 1792.91 |  | 33 | 1 | -4.998148 | 3.066006 | 4.709927 | 5.386096 | 18.59077 | 18.69963 | -0.001077318 | 0.03145095 | 0 | 0 | 0 | 50.9543 | 48.90816
1051 | 13773.87 | 2017-05-13 05:29 | 1800.679 |  | 33 | 1 | -4.998148 | 3.055885 | 4.709927 | 5.396883 | 18.59077 | 18.73265 | -0.001142597 | 0.03145095 | 0 | 0 | 0 | 50.73379 | 48.76072
1052 | 13781.42 | 2017-05-13 05:29 | 1808.229 |  | 33 | 1 | -4.998148 | 3.045765 | 4.709927 | 5.407366 | 18.59077 | 18.76463 | -0.001142645 | 0.03145095 | 0 | 0 | 0 | 50.58676 | 47.50686
1053 | 13789.11 | 2017-05-13 05:29 | 1815.92 |  | 33 | 1 | -4.998863 | 3.035644 | 4.709927 | 5.418044 | 18.59077 | 18.7971 | -0.001077366 | 0.03145095 | 0 | 0 | 0 | 49.18932 | 42.92381
1054 | 13796.55 | 2017-05-13 05:29 | 1823.361 |  | 33 | 1 | -4.998148 | 3.025524 | 4.709927 | 5.428376 | 18.59077 | 18.82841 | -0.001142645 | 0.03145095 | 0 | 0 | 0 | 47.56951 | 39.80941
1055 | 13803.73 | 2017-05-13 05:29 | 1830.537 |  | 33 | 1 | -4.998148 | 3.015404 | 4.709927 | 5.43834 | 18.59077 | 18.85851 | -0.001175261 | 0.03145095 | 0 | 0 | 0 | 46.53773 | 38.76941
1056 | 13810.51 | 2017-05-13 05:30 | 1837.323 |  | 33 | 1 | -4.998863 | 3.005283 | 4.709927 | 5.447762 | 18.59077 | 18.88688 | -0.001273203 | 0.03145095 | 0 | 0 | 0 | 46.43401 | 39.80941
1057 | 13816.99 | 2017-05-13 05:30 | 1843.797 |  | 33 | 1 | -4.998863 | 2.995163 | 4.709927 | 5.456751 | 18.59077 | 18.91385 | -0.001305866 | 0.03145095 | 0 | 0 | 0 | 47.05372 | 41.14516
1058 | 13823.38 | 2017-05-13 05:30 | 1850.193 |  | 33 | 1 | -4.998863 | 2.985042 | 4.709927 | 5.465631 | 18.59077 | 18.9404 | -0.001371193 | 0.03145095 | 0 | 0 | 0 | 47.64318 | 42.84975
1059 | 13829.69 | 2017-05-13 05:30 | 1856.495 |  | 33 | 1 | -4.998148 | 2.974922 | 4.709927 | 5.474382 | 18.59077 | 18.96648 | -0.001371145 | 0.03145095 | 0 | 0 | 0 | 48.23238 | 44.55194
1060 | 13835.83 | 2017-05-13 05:30 | 1862.641 |  | 33 | 1 | -4.998863 | 2.964801 | 4.709927 | 5.482916 | 18.59077 | 18.99182 | -0.001403809 | 0.03145095 | 0 | 0 | 0 | 49.11573 | 45.88248
1061 | 13841.92 | 2017-05-13 05:30 | 1868.725 |  | 33 | 1 | -4.998863 | 2.954681 | 4.709927 | 5.491363 | 18.59077 | 19.01683 | -0.001403809 | 0.03145095 | 0 | 0 | 0 | 49.77788 | 47.13785
1062 | 13848.13 | 2017-05-13 05:30 | 1874.934 |  | 33 | 1 | -4.998148 | 2.944561 | 4.709927 | 5.499984 | 18.59077 | 19.04226 | -0.001403809 | 0.03145095 | 0 | 0 | 0 | 50.43973 | 48.24456
1063 | 13854.32 | 2017-05-13 05:30 | 1881.127 |  | 33 | 1 | -4.998863 | 2.93444 | 4.709927 | 5.508583 | 18.59077 | 19.06753 | -0.001371145 | 0.03145095 | 0 | 0 | 0 | 50.58676 | 48.687
1064 | 13860.45 | 2017-05-13 05:30 | 1887.258 |  | 33 | 1 | -4.998863 | 2.92432 | 4.709927 | 5.517095 | 18.59077 | 19.09247 | -0.001371193 | 0.03145095 | 0 | 0 | 0 | 50.58676 | 48.687
1065 | 13866.58 | 2017-05-13 05:31 | 1893.388 |  | 33 | 1 | -4.998863 | 2.914199 | 4.709927 | 5.525608 | 18.59077 | 19.11732 | -0.001371145 | 0.03145095 | 0 | 0 | 0 | 50.63038 | 48.24456
1066 | 13872.59 | 2017-05-13 05:31 | 1899.395 |  | 33 | 1 | -4.998863 | 2.904079 | 4.709927 | 5.533947 | 18.59077 | 19.14158 | -0.001436472 | 0.03145095 | 0 | 0 | 0 | 50.63038 | 48.17081
1067 | 13878.73 | 2017-05-13 05:31 | 1905.541 |  | 33 | 1 | -4.998148 | 2.893958 | 4.709927 | 5.542481 | 18.59077 | 19.16632 | -0.001371145 | 0.03145095 | 0 | 0 | 0 | 50.58676 | 47.87576
1068 | 13884.69 | 2017-05-13 05:31 | 1911.5 |  | 33 | 1 | -4.998148 | 2.883838 | 4.709927 | 5.550755 | 18.59077 | 19.19023 | -0.001436424 | 0.03145095 | 0 | 0 | 0 | 50.58676 | 47.35926
1069 | 13890.64 | 2017-05-13 05:31 | 1917.443 |  | 33 | 1 | -4.998863 | 2.873718 | 4.709927 | 5.559007 | 18.59077 | 19.21398 | -0.001403761 | 0.03145095 | 0 | 0 | 0 | 49.99853 | 44.69985
1070 | 13896.58 | 2017-05-13 05:31 | 1923.387 |  | 33 | 1 | -4.998148 | 2.863597 | 4.709927 | 5.56726 | 18.59077 | 19.23766 | -0.001436472 | 0.03145095 | 0 | 0 | 0 | 48.74774 | 41.36764
1071 | 13902.3 | 2017-05-13 05:31 | 1929.112 |  | 33 | 1 | -4.998863 | 2.853477 | 4.709927 | 5.575209 | 18.59077 | 19.26038 | -0.001501751 | 0.03145095 | 0 | 0 | 0 | 47.76054 | 39.9579
1072 | 13907.83 | 2017-05-13 05:31 | 1934.634 |  | 33 | 1 | -4.998148 | 2.843356 | 4.709927 | 5.582877 | 18.59077 | 19.28223 | -0.001534414 | 0.03145095 | 0 | 0 | 0 | 47.39219 | 39.88366
1073 | 13913.04 | 2017-05-13 05:31 | 1939.844 |  | 33 | 1 | -4.998863 | 2.833236 | 4.709927 | 5.590111 | 18.59077 | 19.30276 | -0.001632309 | 0.03145095 | 0 | 0 | 0 | 47.12741 | 40.55169
1074 | 13917.98 | 2017-05-13 05:31 | 1944.79 |  | 33 | 1 | -4.998148 | 2.823115 | 4.709927 | 5.596977 | 18.59077 | 19.32218 | -0.001730251 | 0.03145095 | 0 | 0 | 0 | 47.56951 | 41.59008
1075 | 13922.83 | 2017-05-13 05:31 | 1949.641 |  | 33 | 1 | -4.998863 | 2.812995 | 4.709927 | 5.603714 | 18.59077 | 19.34116 | -0.001730251 | 0.03145095 | 0 | 0 | 0 | 48.05515 | 42.67154
1076 | 13927.51 | 2017-05-13 05:32 | 1954.321 |  | 33 | 1 | -4.998863 | 2.802874 | 4.709927 | 5.610212 | 18.59077 | 19.35941 | -0.001795578 | 0.03145095 | 0 | 0 | 0 | 48.23238 | 43.73814
1077 | 13931.96 | 2017-05-13 05:32 | 1958.767 |  | 33 | 1 | -4.998863 | 2.792754 | 4.709927 | 5.616385 | 18.59077 | 19.37668 | -0.00189352 | 0.03145095 | 0 | 0 | 0 | 48.7914 | 44.66982
1078 | 13936.31 | 2017-05-13 05:32 | 1963.119 |  | 33 | 1 | -4.998863 | 2.782634 | 4.709927 | 5.622428 | 18.59077 | 19.39353 | -0.001991463 | 0.03145095 | 0 | 0 | 0 | 49.41005 | 45.8086
1079 | 13940.54 | 2017-05-13 05:32 | 1967.347 |  | 33 | 1 | -4.998863 | 2.772513 | 4.709927 | 5.628298 | 18.59077 | 19.40983 | -0.001991415 | 0.03145095 | 0 | 0 | 0 | 49.86515 | 46.54723
1080 | 13944.58 | 2017-05-13 05:32 | 1971.387 |  | 33 | 1 | -4.998863 | 2.762393 | 4.709927 | 5.633908 | 18.59077 | 19.42536 | -0.002056742 | 0.03145095 | 0 | 0 | 0 | 50.26277 | 47.55068
1081 | 13948.51 | 2017-05-13 05:32 | 1975.318 |  | 33 | 1 | -4.998148 | 2.752272 | 4.709927 | 5.639366 | 18.59077 | 19.44041 | -0.002154636 | 0.03145095 | 0 | 0 | 0 | 50.58676 | 48.24456
1082 | 13952.29 | 2017-05-13 05:32 | 1979.093 |  | 33 | 1 | -4.998863 | 2.742152 | 4.709927 | 5.644607 | 18.59077 | 19.45481 | -0.002252626 | 0.03145095 | 0 | 0 | 0 | 51.0278 | 48.83445
1083 | 13955.95 | 2017-05-13 05:32 | 1982.759 |  | 33 | 1 | -4.998863 | 2.732031 | 4.709927 | 5.649697 | 18.59077 | 19.46874 | -0.002317905 | 0.03145095 | 0 | 0 | 0 | 51.17477 | 49.203
1084 | 13959.49 | 2017-05-13 05:32 | 1986.301 |  | 33 | 1 | -4.998148 | 2.721911 | 4.709927 | 5.654614 | 18.59077 | 19.48215 | -0.002383184 | 0.03145095 | 0 | 0 | 0 | 51.43881 | 49.32047
1085 | 13962.89 | 2017-05-13 05:32 | 1989.701 |  | 33 | 1 | -4.998863 | 2.711791 | 4.709927 | 5.659336 | 18.59077 | 19.49498 | -0.002448511 | 0.03145095 | 0 | 0 | 0 | 51.58576 | 49.3504
1086 | 13966.15 | 2017-05-13 05:32 | 1992.962 |  | 33 | 1 | -4.998863 | 2.70167 | 4.709927 | 5.663863 | 18.59077 | 19.50724 | -0.002579069 | 0.03145095 | 0 | 0 | 0 | 51.61564 | 49.1293
1087 | 13969.34 | 2017-05-13 05:32 | 1996.144 |  | 33 | 1 | -4.998863 | 2.69155 | 4.709927 | 5.668282 | 18.59077 | 19.51915 | -0.002677012 | 0.03145095 | 0 | 0 | 0 | 51.61564 | 48.90816
1088 | 13972.38 | 2017-05-13 05:32 | 1999.186 |  | 33 | 1 | -4.998863 | 2.681429 | 4.709927 | 5.672506 | 18.59077 | 19.5305 | -0.002742338 | 0.03145095 | 0 | 0 | 0 | 51.6891 | 48.83445
1089 | 13975.29 | 2017-05-13 05:32 | 2002.103 |  | 33 | 1 | -4.998863 | 2.671309 | 4.709927 | 5.676556 | 18.59077 | 19.54134 | -0.002840281 | 0.03145095 | 0 | 0 | 0 | 51.6891 | 48.83445
1090 | 13978.12 | 2017-05-13 05:32 | 2004.927 |  | 33 | 1 | -4.998863 | 2.661188 | 4.709927 | 5.680476 | 18.59077 | 19.55179 | -0.002938175 | 0.03145095 | 0 | 0 | 0 | 51.58576 | 48.73078
1091 | 13980.85 | 2017-05-13 05:32 | 2007.657 |  | 33 | 1 | -4.998863 | 2.651068 | 4.709927 | 5.684267 | 18.59077 | 19.56186 | -0.003003502 | 0.03145095 | 0 | 0 | 0 | 51.58576 | 48.4658
1092 | 13983.44 | 2017-05-13 05:32 | 2010.246 |  | 33 | 1 | -4.998863 | 2.640948 | 4.709927 | 5.687862 | 18.59077 | 19.57138 | -0.003166723 | 0.03145095 | 0 | 0 | 0 | 51.61564 | 48.24456
1093 | 13985.92 | 2017-05-13 05:33 | 2012.726 |  | 33 | 1 | -4.998148 | 2.630827 | 4.709927 | 5.691306 | 18.59077 | 19.58045 | -0.003297281 | 0.03145095 | 0 | 0 | 0 | 51.36533 | 47.69825
1094 | 13988.31 | 2017-05-13 05:33 | 2015.113 |  | 33 | 1 | -4.998148 | 2.620707 | 4.709927 | 5.69462 | 18.59077 | 19.58915 | -0.003427887 | 0.03145095 | 0 | 0 | 0 | 51.0714 | 46.99022
1095 | 13990.65 | 2017-05-13 05:33 | 2017.453 |  | 33 | 1 | -4.998148 | 2.610586 | 4.709927 | 5.697869 | 18.59077 | 19.59765 | -0.003591156 | 0.03145095 | 0 | 0 | 0 | 50.58676 | 45.73471
1096 | 13992.86 | 2017-05-13 05:33 | 2019.668 |  | 33 | 1 | -4.998148 | 2.600466 | 4.709927 | 5.700945 | 18.59077 | 19.60567 | -0.003656435 | 0.03145095 | 0 | 0 | 0 | 50.1157 | 44.25608
1097 | 13995.03 | 2017-05-13 05:33 | 2021.837 |  | 33 | 1 | -4.998148 | 2.590345 | 4.709927 | 5.703955 | 18.59077 | 19.61348 | -0.003721714 | 0.03145095 | 0 | 0 | 0 | 49.74796 | 42.75952
1098 | 13997.06 | 2017-05-13 05:33 | 2023.865 |  | 33 | 1 | -4.998148 | 2.580225 | 4.709927 | 5.706771 | 18.59077 | 19.62076 | -0.003917599 | 0.03145095 | 0 | 0 | 0 | 49.38013 | 41.73834
1099 | 13999.02 | 2017-05-13 05:33 | 2025.83 |  | 33 | 1 | -4.998863 | 2.570105 | 4.709927 | 5.7095 | 18.59077 | 19.62779 | -0.004113436 | 0.03145095 | 0 | 0 | 0 | 48.7914 | 40.9667
1100 | 14000.93 | 2017-05-13 05:33 | 2027.733 |  | 33 | 1 | -4.998148 | 2.559984 | 4.709927 | 5.712143 | 18.59077 | 19.63457 | -0.004276705 | 0.03145095 | 0 | 0 | 0 | 48.60051 | 40.12032
1101 | 14002.7 | 2017-05-13 05:33 | 2029.512 |  | 33 | 1 | -4.998863 | 2.549864 | 4.709927 | 5.714613 | 18.59077 | 19.64088 | -0.00447259 | 0.03145095 | 0 | 0 | 0 | 48.1288 | 39.36381
1102 | 14004.48 | 2017-05-13 05:33 | 2031.29 |  | 33 | 1 | -4.998863 | 2.539743 | 4.709927 | 5.717081 | 18.59077 | 19.64716 | -0.004603148 | 0.03145095 | 0 | 0 | 0 | 47.58325 | 39.21524
1103 | 14006.2 | 2017-05-13 05:33 | 2033.006 |  | 33 | 1 | -4.998863 | 2.529623 | 4.709927 | 5.719464 | 18.59077 | 19.6532 | -0.00470109 | 0.03145095 | 0 | 0 | 0 | 47.64318 | 38.84372
1104 | 14007.8 | 2017-05-13 05:33 | 2034.613 |  | 33 | 1 | -4.998863 | 2.519502 | 4.709927 | 5.721695 | 18.59077 | 19.65883 | -0.004929638 | 0.03145095 | 0 | 0 | 0 | 47.64318 | 38.73922
1105 | 14009.4 | 2017-05-13 05:33 | 2036.204 |  | 33 | 1 | -4.998148 | 2.509382 | 4.709927 | 5.723904 | 18.59077 | 19.66439 | -0.005125475 | 0.03145095 | 0 | 0 | 0 | 47.61321 | 38.91804
1106 | 14010.89 | 2017-05-13 05:33 | 2037.702 |  | 33 | 1 | -4.998148 | 2.499261 | 4.709927 | 5.725983 | 18.59077 | 19.66959 | -0.005354071 | 0.03145095 | 0 | 0 | 0 | 47.42216 | 39.06665
1107 | 14012.39 | 2017-05-13 05:33 | 2039.199 |  | 33 | 1 | -4.998148 | 2.489141 | 4.709927 | 5.728063 | 18.59077 | 19.67478 | -0.005517292 | 0.03145095 | 0 | 0 | 0 | 47.34848 | 39.28953
1108 | 14013.84 | 2017-05-13 05:33 | 2040.65 |  | 33 | 1 | -4.998863 | 2.478858 | 4.709927 | 5.730077 | 18.59077 | 19.67978 | -0.005680466 | 0.03145095 | 0 | 0 | 0 | 47.39219 | 39.36381
1109 | 14015.26 | 2017-05-13 05:33 | 2042.07 |  | 33 | 1 | -4.998863 | 2.468737 | 4.709927 | 5.732048 | 18.59077 | 19.68466 | -0.005811119 | 0.03145095 | 0 | 0 | 0 | 47.46587 | 39.73515
1110 | 14016.62 | 2017-05-13 05:33 | 2043.427 |  | 33 | 1 | -4.998863 | 2.458616 | 4.709927 | 5.733932 | 18.59077 | 19.6893 | -0.006006956 | 0.03145095 | 0 | 0 | 0 | 47.64318 | 39.92775
1111 | 14017.98 | 2017-05-13 05:33 | 2044.784 |  | 33 | 1 | -4.998863 | 2.448496 | 4.709927 | 5.735817 | 18.59077 | 19.69393 | -0.006072283 | 0.03145095 | 0 | 0 | 0 | 47.64318 | 40.32905
1112 | 14019.29 | 2017-05-13 05:33 | 2046.094 |  | 33 | 1 | -4.998148 | 2.438376 | 4.709927 | 5.737636 | 18.59077 | 19.69837 | -0.006235504 | 0.03145095 | 0 | 0 | 0 | 47.64318 | 40.55169
1113 | 14020.55 | 2017-05-13 05:33 | 2047.358 |  | 33 | 1 | -4.998863 | 2.428255 | 4.709927 | 5.739391 | 18.59077 | 19.70264 | -0.006464005 | 0.03145095 | 0 | 0 | 0 | 47.8342 | 40.81833
1114 | 14021.8 | 2017-05-13 05:33 | 2048.606 |  | 33 | 1 | -4.998148 | 2.418135 | 4.709927 | 5.741123 | 18.59077 | 19.70684 | -0.006529284 | 0.03145095 | 0 | 0 | 0 | 47.90786 | 41.14516
1115 | 14023.01 | 2017-05-13 05:33 | 2049.823 |  | 33 | 1 | -4.998148 | 2.408014 | 4.709927 | 5.742813 | 18.59077 | 19.71092 | -0.006692552 | 0.03145095 | 0 | 0 | 0 | 48.0252 | 41.59008
1116 | 14024.22 | 2017-05-13 05:33 | 2051.024 |  | 33 | 1 | -4.998863 | 2.397894 | 4.709927 | 5.744481 | 18.59077 | 19.71492 | -0.006725216 | 0.03145095 | 0 | 0 | 0 | 48.20243 | 41.73834
1117 | 14025.37 | 2017-05-13 05:33 | 2052.178 |  | 33 | 1 | -4.998863 | 2.387774 | 4.709927 | 5.746083 | 18.59077 | 19.71876 | -0.006855774 | 0.03145095 | 0 | 0 | 0 | 48.17248 | 41.9607
1118 | 14026.51 | 2017-05-13 05:33 | 2053.317 |  | 33 | 1 | -4.998863 | 2.377653 | 4.709927 | 5.747665 | 18.59077 | 19.72253 | -0.006986332 | 0.03145095 | 0 | 0 | 0 | 48.23238 | 42.33122
1119 | 14027.65 | 2017-05-13 05:33 | 2054.456 |  | 33 | 1 | -4.998863 | 2.367369 | 4.709927 | 5.749246 | 18.59077 | 19.72628 | -0.007149601 | 0.03145095 | 0 | 0 | 0 | 48.64418 | 42.77569
1120 | 14028.77 | 2017-05-13 05:33 | 2055.579 |  | 33 | 1 | -4.998148 | 2.357249 | 4.709927 | 5.750805 | 18.59077 | 19.72996 | -0.007312822 | 0.03145095 | 0 | 0 | 0 | 48.68785 | 42.89373
1121 | 14029.88 | 2017-05-13 05:33 | 2056.687 |  | 33 | 1 | -4.998863 | 2.346965 | 4.709927 | 5.752343 | 18.59077 | 19.73358 | -0.007410765 | 0.03145095 | 0 | 0 | 0 | 48.82135 | 43.36806
1122 | 14030.92 | 2017-05-13 05:33 | 2057.732 |  | 33 | 1 | -4.998863 | 2.336845 | 4.709927 | 5.753794 | 18.59077 | 19.73698 | -0.007606649 | 0.03145095 | 0 | 0 | 0 | 48.7914 | 43.51611
1123 | 14031.98 | 2017-05-13 05:33 | 2058.793 |  | 33 | 1 | -4.998148 | 2.326725 | 4.709927 | 5.755267 | 18.59077 | 19.74041 | -0.007704592 | 0.03145095 | 0 | 0 | 0 | 49.0122 | 43.88615
1124 | 14033.03 | 2017-05-13 05:33 | 2059.838 |  | 33 | 1 | -4.998863 | 2.316604 | 4.709927 | 5.756718 | 18.59077 | 19.74378 | -0.007737207 | 0.03145095 | 0 | 0 | 0 | 49.23297 | 44.03413
1125 | 14034.01 | 2017-05-13 05:33 | 2060.82 |  | 33 | 1 | -4.998863 | 2.306484 | 4.709927 | 5.758083 | 18.59077 | 19.74694 | -0.007965756 | 0.03145095 | 0 | 0 | 0 | 49.41005 | 44.10812
1126 | 14035.03 | 2017-05-13 05:33 | 2061.834 |  | 33 | 1 | -4.998148 | 2.296363 | 4.709927 | 5.759491 | 18.59077 | 19.75018 | -0.008031082 | 0.03145095 | 0 | 0 | 0 | 49.41005 | 44.49187
1127 | 14035.99 | 2017-05-13 05:33 | 2062.802 |  | 33 | 1 | -4.998863 | 2.286079 | 4.709927 | 5.760834 | 18.59077 | 19.75325 | -0.008226966 | 0.03145095 | 0 | 0 | 0 | 49.41005 | 44.7738
1128 | 14036.96 | 2017-05-13 05:33 | 2063.769 |  | 33 | 1 | -4.998148 | 2.275959 | 4.709927 | 5.762177 | 18.59077 | 19.75632 | -0.008357525 | 0.03145095 | 0 | 0 | 0 | 49.60083 | 45.03951
1129 | 14037.93 | 2017-05-13 05:33 | 2064.736 |  | 33 | 1 | -4.998863 | 2.265675 | 4.709927 | 5.76352 | 18.59077 | 19.75937 | -0.00855341 | 0.03145095 | 0 | 0 | 0 | 49.92498 | 45.2913
1130 | 14038.85 | 2017-05-13 05:33 | 2065.656 |  | 33 | 1 | -4.998863 | 2.255555 | 4.709927 | 5.764797 | 18.59077 | 19.76226 | -0.008684015 | 0.03145095 | 0 | 0 | 0 | 49.89506 | 45.43912
1131 | 14039.75 | 2017-05-13 05:33 | 2066.561 |  | 33 | 1 | -4.998863 | 2.245271 | 4.709927 | 5.766054 | 18.59077 | 19.76508 | -0.008945179 | 0.03145095 | 0 | 0 | 0 | 49.96861 | 45.73471
1132 | 14040.69 | 2017-05-13 05:33 | 2067.497 |  | 33 | 1 | -4.998148 | 2.234988 | 4.709927 | 5.767354 | 18.59077 | 19.76799 | -0.00901041 | 0.03145095 | 0 | 0 | 0 | 49.99853 | 45.88248
1133 | 14041.56 | 2017-05-13 05:33 | 2068.371 |  | 33 | 1 | -4.998863 | 2.224867 | 4.709927 | 5.768566 | 18.59077 | 19.7707 | -0.009141063 | 0.03145095 | 0 | 0 | 0 | 50.18923 | 46.00023
1134 | 14042.44 | 2017-05-13 05:33 | 2069.244 |  | 33 | 1 | -4.998148 | 2.214747 | 4.709927 | 5.769779 | 18.59077 | 19.77339 | -0.009239006 | 0.03145095 | 0 | 0 | 0 | 50.40982 | 46.39954
1135 | 14043.29 | 2017-05-13 05:33 | 2070.102 |  | 33 | 1 | -4.998863 | 2.204626 | 4.709927 | 5.770971 | 18.59077 | 19.77602 | -0.009402228 | 0.03145095 | 0 | 0 | 0 | 50.51325 | 46.47339
1136 | 14044.12 | 2017-05-13 05:33 | 2070.929 |  | 33 | 1 | -4.998863 | 2.194506 | 4.709927 | 5.772119 | 18.59077 | 19.77855 | -0.009630728 | 0.03145095 | 0 | 0 | 0 | 50.51325 | 46.47339
1137 | 14044.98 | 2017-05-13 05:33 | 2071.787 |  | 33 | 1 | -4.998148 | 2.184386 | 4.709927 | 5.77331 | 18.59077 | 19.78116 | -0.009630728 | 0.03145095 | 0 | 0 | 0 | 50.58676 | 46.99022
1138 | 14045.79 | 2017-05-13 05:34 | 2072.598 |  | 33 | 1 | -4.998863 | 2.174265 | 4.709927 | 5.774436 | 18.59077 | 19.78361 | -0.009793949 | 0.03145095 | 0 | 0 | 0 | 50.55686 | 46.96024
1139 | 14046.6 | 2017-05-13 05:34 | 2073.409 |  | 33 | 1 | -4.998863 | 2.163981 | 4.709927 | 5.775563 | 18.59077 | 19.78606 | -0.00995717 | 0.03145095 | 0 | 0 | 0 | 50.55686 | 47.06404
1140 | 14047.41 | 2017-05-13 05:34 | 2074.221 |  | 33 | 1 | -4.998863 | 2.153861 | 4.709927 | 5.776689 | 18.59077 | 19.78849 | -0.0100225 | 0.03145095 | 0 | 0 | 0 | 50.9244 | 47.43306
1141 | 14048.19 | 2017-05-13 05:34 | 2075.001 |  | 33 | 1 | -4.998863 | 2.143741 | 4.709927 | 5.777772 | 18.59077 | 19.79081 | -0.01015306 | 0.03145095 | 0 | 0 | 0 | 51.0278 | 47.58064
1142 | 14048.96 | 2017-05-13 05:34 | 2075.765 |  | 33 | 1 | -4.998863 | 2.13362 | 4.709927 | 5.778833 | 18.59077 | 19.79308 | -0.01041427 | 0.03145095 | 0 | 0 | 0 | 51.10129 | 47.62446
1143 | 14049.72 | 2017-05-13 05:34 | 2076.529 |  | 33 | 1 | -4.998863 | 2.1235 | 4.709927 | 5.779895 | 18.59077 | 19.79534 | -0.01054482 | 0.03145095 | 0 | 0 | 0 | 51.14488 | 47.69825
1144 | 14050.49 | 2017-05-13 05:34 | 2077.294 |  | 33 | 1 | -4.998863 | 2.113379 | 4.709927 | 5.780956 | 18.59077 | 19.79759 | -0.01064277 | 0.03145095 | 0 | 0 | 0 | 51.14488 | 47.77202
1145 | 14051.23 | 2017-05-13 05:34 | 2078.043 |  | 33 | 1 | -4.998863 | 2.103259 | 4.709927 | 5.781996 | 18.59077 | 19.79978 | -0.01080599 | 0.03145095 | 0 | 0 | 0 | 51.17477 | 48.17081
1146 | 14051.97 | 2017-05-13 05:34 | 2078.776 |  | 33 | 1 | -4.998863 | 2.093138 | 4.709927 | 5.783014 | 18.59077 | 19.80192 | -0.01090393 | 0.03145095 | 0 | 0 | 0 | 51.29186 | 48.17081
1147 | 14052.7 | 2017-05-13 05:34 | 2079.509 |  | 33 | 1 | -4.998148 | 2.083018 | 4.709927 | 5.784032 | 18.59077 | 19.80405 | -0.01100187 | 0.03145095 | 0 | 0 | 0 | 51.4687 | 48.21461
1148 | 14053.43 | 2017-05-13 05:34 | 2080.242 |  | 33 | 1 | -4.998863 | 2.072734 | 4.709927 | 5.78505 | 18.59077 | 19.80616 | -0.01106715 | 0.03145095 | 0 | 0 | 0 | 51.58576 | 48.24456
1149 | 14054.15 | 2017-05-13 05:34 | 2080.96 |  | 33 | 1 | -4.998863 | 2.062614 | 4.709927 | 5.786046 | 18.59077 | 19.80822 | -0.01123037 | 0.03145095 | 0 | 0 | 0 | 51.6891 | 48.24456
1150 | 14054.88 | 2017-05-13 05:34 | 2081.693 |  | 33 | 1 | -4.998863 | 2.05233 | 4.709927 | 5.787064 | 18.59077 | 19.81032 | -0.01132836 | 0.03145095 | 0 | 0 | 0 | 51.6891 | 48.39206
1151 | 14055.59 | 2017-05-13 05:34 | 2082.395 |  | 33 | 1 | -4.998863 | 2.04221 | 4.709927 | 5.788039 | 18.59077 | 19.81231 | -0.01142626 | 0.03145095 | 0 | 0 | 0 | 51.62934 | 48.58332
1152 | 14056.29 | 2017-05-13 05:34 | 2083.097 |  | 33 | 1 | -4.998148 | 2.032089 | 4.709927 | 5.789013 | 18.59077 | 19.8143 | -0.01142631 | 0.03145095 | 0 | 0 | 0 | 51.76256 | 48.687
1153 | 14056.99 | 2017-05-13 05:34 | 2083.799 |  | 33 | 1 | -4.998863 | 2.021969 | 4.709927 | 5.789988 | 18.59077 | 19.81627 | -0.01158953 | 0.03145095 | 0 | 0 | 0 | 51.76256 | 48.687
1154 | 14057.68 | 2017-05-13 05:34 | 2084.485 |  | 33 | 1 | -4.998148 | 2.011848 | 4.709927 | 5.790941 | 18.59077 | 19.8182 | -0.01165481 | 0.03145095 | 0 | 0 | 0 | 51.67292 | 48.76072
1155 | 14058.36 | 2017-05-13 05:34 | 2085.172 |  | 33 | 1 | -4.998863 | 2.001565 | 4.709927 | 5.791894 | 18.59077 | 19.82011 | -0.01178541 | 0.03145095 | 0 | 0 | 0 | 51.73268 | 48.687
1156 | 14058.49 | 2017-05-13 05:34 | 2085.296 |  | 33 | 1 | -4.998863 | 1.999769 | 4.709927 | 5.792067 | 18.59077 | 19.82045 | -0.01178541 | 0.03145095 | 0 | 0 | 0 | 51.73268 | 48.76072
|  |  |  | 33 Count | 292
1157 | 14118.5 | 2017-05-13 05:35 | 60.01229 |  | 34 | 1 | 0 | 2.532724 | 4.709927 | 5.792067 | 18.59077 | 19.82045 | 0.001012039 | 0.03145095 | 0 | 0 | 0 | 47.86416 | 40.55169
1158 | 14178.51 | 2017-05-13 05:36 | 120.0245 |  | 34 | 1 | 0 | 2.581367 | 4.709927 | 5.792067 | 18.59077 | 19.82045 | 0.0005223274 | 0.03145095 | 0 | 0 | 0 | 51.17477 | 48.83445
1159 | 14238.53 | 2017-05-13 05:37 | 180.0368 |  | 34 | 1 | 0 | 2.611892 | 4.709927 | 5.792067 | 18.59077 | 19.82045 | 0.0003591061 | 0.03145095 | 0 | 0 | 0 | 47.64318 | 44.03413
1160 | 14298.54 | 2017-05-13 05:38 | 240.049 |  | 34 | 1 | 0 | 2.634418 | 4.709927 | 5.792067 | 18.59077 | 19.82045 | 0.0003264904 | 0.03145095 | 0 | 0 | 0 | 49.41005 | 46.39954
1161 | 14358.55 | 2017-05-13 05:39 | 300.0613 |  | 34 | 1 | 0 | 2.6527 | 4.709927 | 5.792067 | 18.59077 | 19.82045 | 0.0002285004 | 0.03145095 | 0 | 0 | 0 | 48.5269 | 47.65443
1162 | 14418.56 | 2017-05-13 05:40 | 360.0735 |  | 34 | 1 | 0 | 2.667554 | 4.709927 | 5.792067 | 18.59077 | 19.82045 | 0.0001632214 | 0.03145095 | 0 | 0 | 0 | 45.65271 | 39.36381
1163 | 14478.57 | 2017-05-13 05:41 | 420.0857 |  | 34 | 1 | 0 | 2.680613 | 4.709927 | 5.792067 | 18.59077 | 19.82045 | 0.0001632214 | 0.03145095 | 0 | 0 | 0 | 49.04213 | 49.3504
1164 | 14538.59 | 2017-05-13 05:42 | 480.0979 |  | 34 | 1 | 0 | 2.692203 | 4.709927 | 5.792067 | 18.59077 | 19.82045 | 0.000130558 | 0.03145095 | 0 | 0 | 0 | 44.81087 | 41.55997
1165 | 14598.6 | 2017-05-13 05:43 | 540.1102 |  | 34 | 1 | 0 | 2.702486 | 4.709927 | 5.792067 | 18.59077 | 19.82045 | 0.0001632214 | 0.03145095 | 0 | 0 | 0 | 48.15875 | 47.69825
1166 | 14658.5 | 2017-05-13 05:44 | 600.0132 |  | 34 | 1 | 0 | 2.711627 | 4.709927 | 5.792067 | 18.59077 | 19.82045 | 0.0001632214 | 0.03145095 | 0 | 0 | 0 | 46.74266 | 46.30956
|  |  |  | 34 Count | 10
1167 | 14658.52 | 2017-05-13 05:44 | 1.710748863e-06 |  | 29 | 2 | 2.99938 | 2.827686 | 1.42533e-09 | 0 | 4.030384e-09 | 0 | 0 | 0.03145095 | 0 | 0 | 0 | 46.77264 | 46.2657
1168 | 14658.6 | 2017-05-13 05:44 | 0.07797707 |  | 29 | 2 | 2.99938 | 2.83797 | 6.495818e-05 | 0 | 0.0001840876 | 0 | 0.002056742 | 0.03145095 | 0 | 0 | 0 | 46.71267 | 46.2657
1169 | 14658.8 | 2017-05-13 05:44 | 0.280773 |  | 29 | 2 | 2.99938 | 2.84809 | 0.0002339013 | 0 | 0.0006644899 | 0 | 0.00408082 | 0.03145095 | 0 | 0 | 0 | 46.87633 | 46.39954
1170 | 14659.13 | 2017-05-13 05:44 | 0.6084019 |  | 29 | 2 | 2.99938 | 2.85821 | 0.0005068566 | 0 | 0.001443334 | 0 | 0.006104899 | 0.03145095 | 0 | 0 | 0 | 46.81637 | 46.35343
1171 | 14659.53 | 2017-05-13 05:44 | 1.01397 |  | 29 | 2 | 2.998666 | 2.868331 | 0.0008447352 | 0 | 0.002410902 | 0 | 0.008128976 | 0.03145095 | 0 | 0 | 0 | 46.87633 | 46.41341
1172 | 14659.97 | 2017-05-13 05:44 | 1.450789 |  | 29 | 2 | 2.99938 | 2.878451 | 0.001208628 | 0 | 0.003456539 | 0 | 0.01015306 | 0.03145095 | 0 | 0 | 0 | 46.92006 | 46.35343
1173 | 14660.47 | 2017-05-13 05:44 | 1.949955 |  | 29 | 2 | 2.99938 | 2.888735 | 0.001624498 | 0 | 0.004655734 | 0 | 0.0122098 | 0.03145095 | 0 | 0 | 0 | 46.8601 | 46.73876
1174 | 14661 | 2017-05-13 05:44 | 2.480329 |  | 29 | 2 | 2.99938 | 2.898855 | 0.002066361 | 0 | 0.005934401 | 0 | 0.01423388 | 0.03145095 | 0 | 0 | 0 | 47.02374 | 46.90028
1175 | 14661.56 | 2017-05-13 05:44 | 3.04192 |  | 29 | 2 | 2.99938 | 2.909139 | 0.00253423 | 0 | 0.007293142 | 0 | 0.01629062 | 0.03145095 | 0 | 0 | 0 | 46.93381 | 47.03406
1176 | 14662.15 | 2017-05-13 05:44 | 3.634728 |  | 29 | 2 | 2.99938 | 2.919259 | 0.003028105 | 0 | 0.008732464 | 0 | 0.01831469 | 0.03145095 | 0 | 0 | 0 | 46.96378 | 46.97411
1177 | 14662.78 | 2017-05-13 05:44 | 4.258714 |  | 29 | 2 | 2.99938 | 2.929543 | 0.003547932 | 0 | 0.01025269 | 0 | 0.01811881 | 0.03145095 | 0 | 0 | 0 | 46.99376 | 47.01794
1178 | 14663.45 | 2017-05-13 05:44 | 4.929529 |  | 29 | 2 | 2.99938 | 2.939663 | 0.004106791 | 0 | 0.01189277 | 0 | 0.01534386 | 0.03145095 | 0 | 0 | 0 | 47.20111 | 47.41695
1179 | 14664.15 | 2017-05-13 05:44 | 5.631523 |  | 29 | 2 | 2.99938 | 2.949784 | 0.004691622 | 0 | 0.01361497 | 0 | 0.01423388 | 0.03145095 | 0 | 0 | 0 | 47.40593 | 47.49074
1180 | 14664.91 | 2017-05-13 05:44 | 6.395904 |  | 29 | 2 | 2.99938 | 2.959904 | 0.005328424 | 0 | 0.01549665 | 0 | 0.01305861 | 0.03145095 | 0 | 0 | 0 | 47.50957 | 47.5945
1181 | 14665.72 | 2017-05-13 05:44 | 7.207086 |  | 29 | 2 | 2.99938 | 2.970025 | 0.00600421 | 0 | 0.01750033 | 0 | 0.01217718 | 0.03145095 | 0 | 0 | 0 | 47.47961 | 47.5945
1182 | 14666.63 | 2017-05-13 05:44 | 8.111947 |  | 29 | 2 | 2.99938 | 2.980309 | 0.006758053 | 0 | 0.0197431 | 0 | 0.0110672 | 0.03145095 | 0 | 0 | 0 | 47.58325 | 47.93342
1183 | 14667.58 | 2017-05-13 05:44 | 9.063453 |  | 29 | 2 | 2.99938 | 2.990429 | 0.007550766 | 0 | 0.0221096 | 0 | 0.0101531 | 0.03145095 | 0 | 0 | 0 | 47.55328 | 48.1547
1184 | 14668.64 | 2017-05-13 05:44 | 10.12422 |  | 29 | 2 | 2.99938 | 3.000713 | 0.008434483 | 0 | 0.02475681 | 0 | 0.009304285 | 0.03145095 | 0 | 0 | 0 | 47.73058 | 48.43585
1185 | 14669.77 | 2017-05-13 05:44 | 11.2474 |  | 29 | 2 | 2.99938 | 3.010996 | 0.009370194 | 0 | 0.02756939 | 0 | 0.008488083 | 0.03145095 | 0 | 0 | 0 | 47.74432 | 48.56723
1186 | 14670.97 | 2017-05-13 05:44 | 12.44856 |  | 29 | 2 | 2.99938 | 3.021117 | 0.01037087 | 0 | 0.0305875 | 0 | 0.007737255 | 0.03145095 | 0 | 0 | 0 | 47.99524 | 48.6709
1187 | 14672.26 | 2017-05-13 05:44 | 13.74336 |  | 29 | 2 | 2.998666 | 3.031237 | 0.01144958 | 0 | 0.03385194 | 0 | 0.007116938 | 0.03145095 | 0 | 0 | 0 | 48.0252 | 48.77457
1188 | 14673.6 | 2017-05-13 05:44 | 15.08493 |  | 29 | 2 | 2.99938 | 3.041358 | 0.01256726 | 0 | 0.03724569 | 0 | 0.00659461 | 0.03145095 | 0 | 0 | 0 | 48.03893 | 48.74463
1189 | 14675.04 | 2017-05-13 05:44 | 16.52015 |  | 29 | 2 | 2.998666 | 3.051641 | 0.01376294 | 0 | 0.04088827 | 0 | 0.006202841 | 0.03145095 | 0 | 0 | 0 | 48.14253 | 48.98188
1190 | 14676.58 | 2017-05-13 05:44 | 18.06448 |  | 29 | 2 | 2.99938 | 3.061762 | 0.01504952 | 0 | 0.04482094 | 0 | 0.005778456 | 0.03145095 | 0 | 0 | 0 | 48.17248 | 49.24677
1191 | 14678.16 | 2017-05-13 05:44 | 19.64009 |  | 29 | 2 | 2.99938 | 3.071882 | 0.01636221 | 0 | 0.04884669 | 0 | 0.005549908 | 0.03145095 | 0 | 0 | 0 | 48.14253 | 49.1132
1192 | 14679.86 | 2017-05-13 05:44 | 21.34046 |  | 29 | 2 | 2.99938 | 3.082002 | 0.0177788 | 0 | 0.05320543 | 0 | 0.005190802 | 0.03145095 | 0 | 0 | 0 | 48.2898 | 49.23068
1193 | 14681.62 | 2017-05-13 05:44 | 23.10324 |  | 29 | 2 | 2.99938 | 3.092123 | 0.01924744 | 0 | 0.05773926 | 0 | 0.00492959 | 0.03145095 | 0 | 0 | 0 | 48.20243 | 49.2606
1194 | 14683.45 | 2017-05-13 05:44 | 24.9284 |  | 29 | 2 | 2.99938 | 3.102243 | 0.02076802 | 0 | 0.06244869 | 0 | 0.004668474 | 0.03145095 | 0 | 0 | 0 | 48.39338 | 49.20075
1195 | 14685.38 | 2017-05-13 05:44 | 26.86279 |  | 29 | 2 | 2.998666 | 3.112364 | 0.02237957 | 0 | 0.0674561 | 0 | 0.004374647 | 0.03145095 | 0 | 0 | 0 | 48.24612 | 49.1869
1196 | 14687.39 | 2017-05-13 05:44 | 28.87512 |  | 29 | 2 | 2.99938 | 3.122484 | 0.02405608 | 0 | 0.07268224 | 0 | 0.004211426 | 0.03145095 | 0 | 0 | 0 | 48.31975 | 49.03949
1197 | 14689.53 | 2017-05-13 05:44 | 31.01227 |  | 29 | 2 | 3.000095 | 3.132605 | 0.02583655 | 0 | 0.0782506 | 0 | 0.004048157 | 0.03145095 | 0 | 0 | 0 | 48.42332 | 48.81835
1198 | 14691.75 | 2017-05-13 05:44 | 33.22747 |  | 29 | 2 | 2.99938 | 3.142725 | 0.02768206 | 0 | 0.08404117 | 0 | 0.003950214 | 0.03145095 | 0 | 0 | 0 | 48.14253 | 48.68475
1199 | 14694.05 | 2017-05-13 05:44 | 35.53621 |  | 29 | 2 | 2.99938 | 3.153009 | 0.0296055 | 0 | 0.09009575 | 0 | 0.00375433 | 0.03145095 | 0 | 0 | 0 | 48.17248 | 48.64096
1200 | 14696.5 | 2017-05-13 05:44 | 37.98536 |  | 29 | 2 | 2.998666 | 3.163129 | 0.0316459 | 0 | 0.09653929 | 0 | 0.003558445 | 0.03145095 | 0 | 0 | 0 | 48.24612 | 48.56723
1201 | 14699 | 2017-05-13 05:44 | 40.48132 |  | 29 | 2 | 2.99938 | 3.173249 | 0.03372528 | 0 | 0.1031271 | 0 | 0.003460503 | 0.03145095 | 0 | 0 | 0 | 48.11258 | 48.56723
1202 | 14701.64 | 2017-05-13 05:44 | 43.11776 |  | 29 | 2 | 2.99938 | 3.18337 | 0.03592167 | 0 | 0.1101078 | 0 | 0.003297329 | 0.03145095 | 0 | 0 | 0 | 48.14253 | 48.12476
1203 | 14704.37 | 2017-05-13 05:44 | 45.84775 |  | 29 | 2 | 2.99938 | 3.193654 | 0.03819597 | 0 | 0.1173591 | 0 | 0.003101397 | 0.03145095 | 0 | 0 | 0 | 48.1288 | 47.63832
1204 | 14707.25 | 2017-05-13 05:45 | 48.73358 |  | 29 | 2 | 2.99938 | 3.203774 | 0.04060008 | 0 | 0.1250488 | 0 | 0.002970838 | 0.03145095 | 0 | 0 | 0 | 47.71436 | 46.85644
1205 | 14710.26 | 2017-05-13 05:45 | 51.74435 |  | 29 | 2 | 2.998666 | 3.213895 | 0.04310827 | 0 | 0.1330969 | 0 | 0.002840281 | 0.03145095 | 0 | 0 | 0 | 47.37597 | 45.09731
1206 | 14713.41 | 2017-05-13 05:45 | 54.8955 |  | 29 | 2 | 2.998666 | 3.224015 | 0.04573345 | 0 | 0.1415472 | 0 | 0.002677012 | 0.03145095 | 0 | 0 | 0 | 46.40401 | 42.83358
1207 | 14716.66 | 2017-05-13 05:45 | 58.14024 |  | 29 | 2 | 2.99938 | 3.234135 | 0.0484366 | 0 | 0.1502759 | 0 | 0.002611733 | 0.03145095 | 0 | 0 | 0 | 45.71023 | 41.09885
1208 | 14720 | 2017-05-13 05:45 | 61.47904 |  | 29 | 2 | 2.99938 | 3.244256 | 0.05121812 | 0 | 0.1592856 | 0 | 0.00251379 | 0.03145095 | 0 | 0 | 0 | 45.11991 | 39.86745
1209 | 14723.54 | 2017-05-13 05:45 | 65.01972 |  | 29 | 2 | 2.99938 | 3.254376 | 0.05416791 | 0 | 0.1688702 | 0 | 0.002448463 | 0.03145095 | 0 | 0 | 0 | 44.42543 | 38.67886
1210 | 14727.19 | 2017-05-13 05:45 | 68.6701 |  | 29 | 2 | 2.99938 | 3.264497 | 0.05720903 | 0 | 0.1787825 | 0 | 0.002350569 | 0.03145095 | 0 | 0 | 0 | 43.92466 | 38.2932
1211 | 14730.88 | 2017-05-13 05:45 | 72.36725 |  | 29 | 2 | 2.99938 | 3.274617 | 0.06028912 | 0 | 0.1888529 | 0 | 0.00228529 | 0.03145095 | 0 | 0 | 0 | 43.61284 | 38.60453
1212 | 14734.75 | 2017-05-13 05:45 | 76.23595 |  | 29 | 2 | 2.998666 | 3.284738 | 0.06351221 | 0 | 0.1994234 | 0 | 0.002187348 | 0.03145095 | 0 | 0 | 0 | 43.89461 | 39.16885
1213 | 14738.76 | 2017-05-13 05:45 | 80.24509 |  | 29 | 2 | 2.99938 | 3.294858 | 0.0668522 | 0 | 0.2104109 | 0 | 0.002122021 | 0.03145095 | 0 | 0 | 0 | 43.98227 | 40.1644
1214 | 14742.93 | 2017-05-13 05:45 | 84.41026 |  | 29 | 2 | 2.99938 | 3.304978 | 0.07032224 | 0 | 0.2218615 | 0 | 0.001991415 | 0.03145095 | 0 | 0 | 0 | 44.39539 | 40.96444
1215 | 14747.25 | 2017-05-13 05:45 | 88.73135 |  | 29 | 2 | 2.99938 | 3.315262 | 0.07392213 | 0 | 0.2337771 | 0 | 0.001958799 | 0.03145095 | 0 | 0 | 0 | 44.79462 | 42.31505
1216 | 14751.76 | 2017-05-13 05:45 | 93.23969 |  | 29 | 2 | 2.99938 | 3.325382 | 0.07767807 | 0 | 0.2462474 | 0 | 0.001828194 | 0.03145095 | 0 | 0 | 0 | 45.26751 | 43.42592
1217 | 14756.47 | 2017-05-13 05:45 | 97.95081 |  | 29 | 2 | 2.99938 | 3.335503 | 0.08160298 | 0 | 0.2593188 | 0 | 0.001828194 | 0.03145095 | 0 | 0 | 0 | 45.724 | 44.59361
1218 | 14761.32 | 2017-05-13 05:45 | 102.8024 |  | 29 | 2 | 2.99938 | 3.345623 | 0.08564485 | 0 | 0.2728207 | 0 | 0.001730251 | 0.03145095 | 0 | 0 | 0 | 46.34404 | 45.70245
1219 | 14766.36 | 2017-05-13 05:46 | 107.841 |  | 29 | 2 | 2.99938 | 3.355744 | 0.08984257 | 0 | 0.2868856 | 0 | 0.001664972 | 0.03145095 | 0 | 0 | 0 | 46.93381 | 46.94413
1220 | 14771.69 | 2017-05-13 05:46 | 113.1762 |  | 29 | 2 | 2.99938 | 3.365864 | 0.09428722 | 0 | 0.3018227 | 0 | 0.001632357 | 0.03145095 | 0 | 0 | 0 | 47.55328 | 47.97723
1221 | 14777.33 | 2017-05-13 05:46 | 118.8077 |  | 29 | 2 | 2.99938 | 3.375985 | 0.09897886 | 0 | 0.3176374 | 0 | 0.001534367 | 0.03145095 | 0 | 0 | 0 | 47.99524 | 48.71469
1222 | 14783.19 | 2017-05-13 05:46 | 124.6732 |  | 29 | 2 | 3.000095 | 3.386105 | 0.1038655 | 0 | 0.3341588 | 0 | 0.001469088 | 0.03145095 | 0 | 0 | 0 | 48.08262 | 49.2606
1223 | 14789.49 | 2017-05-13 05:46 | 130.9755 |  | 29 | 2 | 2.99938 | 3.396225 | 0.109116 | 0 | 0.3519633 | 0 | 0.001338482 | 0.03145095 | 0 | 0 | 0 | 48.43706 | 49.09711
1224 | 14796.12 | 2017-05-13 05:46 | 137.6054 |  | 29 | 2 | 2.99938 | 3.406346 | 0.1146392 | 0 | 0.370749 | 0 | 0.001273203 | 0.03145095 | 0 | 0 | 0 | 48.43706 | 48.71469
1225 | 14803.3 | 2017-05-13 05:46 | 144.7813 |  | 29 | 2 | 2.99938 | 3.416466 | 0.1206174 | 0 | 0.3911422 | 0 | 0.001175308 | 0.03145095 | 0 | 0 | 0 | 48.05267 | 48.59717
1226 | 14811.19 | 2017-05-13 05:46 | 152.6747 |  | 29 | 2 | 2.99938 | 3.426587 | 0.1271933 | 0 | 0.4136424 | 0 | 0.001012039 | 0.03145095 | 0 | 0 | 0 | 48.03893 | 47.34315
1227 | 14819.46 | 2017-05-13 05:46 | 160.9426 |  | 29 | 2 | 2.99938 | 3.436707 | 0.1340811 | 0 | 0.4372795 | 0 | 0.001012039 | 0.03145095 | 0 | 0 | 0 | 46.31404 | 42.75952
1228 | 14828.73 | 2017-05-13 05:47 | 170.2089 |  | 29 | 2 | 2.99938 | 3.446828 | 0.1418009 | 0 | 0.4638482 | 0 | 0.0009140968 | 0.03145095 | 0 | 0 | 0 | 44.67699 | 39.33364
1229 | 14838.74 | 2017-05-13 05:47 | 180.2239 |  | 29 | 2 | 2.99938 | 3.456785 | 0.1501444 | 0 | 0.4926481 | 0 | 0.0008488178 | 0.03145095 | 0 | 0 | 0 | 44.13 | 39.5101
1230 | 14848.76 | 2017-05-13 05:47 | 190.2389 |  | 29 | 2 | 2.99938 | 3.466089 | 0.1584881 | 0 | 0.5215293 | 0 | 0.0007508754 | 0.03145095 | 0 | 0 | 0 | 44.70702 | 41.55771
1231 | 14858.77 | 2017-05-13 05:47 | 200.254 |  | 29 | 2 | 2.99938 | 3.474577 | 0.1668317 | 0 | 0.5504844 | 0 | 0.0006855488 | 0.03145095 | 0 | 0 | 0 | 45.754 | 44.28386
1232 | 14868.79 | 2017-05-13 05:47 | 210.269 |  | 29 | 2 | 2.99938 | 3.482086 | 0.1751754 | 0 | 0.5795063 | 0 | 0.0006202698 | 0.03145095 | 0 | 0 | 0 | 46.93381 | 46.45727
1233 | 14878.8 | 2017-05-13 05:47 | 220.284 |  | 29 | 2 | 2.99938 | 3.488942 | 0.1835188 | 0 | 0.6085874 | 0 | 0.0005549908 | 0.03145095 | 0 | 0 | 0 | 47.81798 | 48.1547
1234 | 14888.82 | 2017-05-13 05:48 | 230.2991 |  | 29 | 2 | 2.99938 | 3.494981 | 0.1918623 | 0 | 0.6377223 | 0 | 0.0005223274 | 0.03145095 | 0 | 0 | 0 | 48.11258 | 48.6709
1235 | 14898.83 | 2017-05-13 05:48 | 240.3141 |  | 29 | 2 | 2.998666 | 3.500531 | 0.2002058 | 0 | 0.6669058 | 0 | 0.0004570484 | 0.03145095 | 0 | 0 | 0 | 48.14253 | 48.18466
1236 | 14908.85 | 2017-05-13 05:48 | 250.3292 |  | 29 | 2 | 2.998666 | 3.505755 | 0.2085494 | 0 | 0.6961351 | 0 | 0.0004243851 | 0.03145095 | 0 | 0 | 0 | 48.06889 | 47.72821
1237 | 14918.86 | 2017-05-13 05:48 | 260.3442 |  | 29 | 2 | 2.998666 | 3.510652 | 0.2168931 | 0 | 0.725407 | 0 | 0.0003917217 | 0.03145095 | 0 | 0 | 0 | 47.17113 | 44.80157
1238 | 14928.88 | 2017-05-13 05:48 | 270.3597 |  | 29 | 2 | 2.99938 | 3.515222 | 0.225237 | 0 | 0.7547194 | 0 | 0.0003591538 | 0.03145095 | 0 | 0 | 0 | 45.1637 | 39.86745
1239 | 14938.89 | 2017-05-13 05:48 | 280.3743 |  | 29 | 2 | 2.99938 | 3.519956 | 0.2335803 | 0 | 0.7840677 | 0 | 0.0003917217 | 0.03145095 | 0 | 0 | 0 | 44.42543 | 39.71894
1240 | 14948.91 | 2017-05-13 05:49 | 290.3893 |  | 29 | 2 | 2.998666 | 3.52469 | 0.2419236 | 0 | 0.8134561 | 0 | 0.0003917694 | 0.03145095 | 0 | 0 | 0 | 44.69076 | 41.54379
1241 | 14958.92 | 2017-05-13 05:49 | 300.4043 |  | 29 | 2 | 2.998666 | 3.529587 | 0.2502669 | 0 | 0.8428849 | 0 | 0.0003917694 | 0.03145095 | 0 | 0 | 0 | 45.754 | 43.98793
1242 | 14968.94 | 2017-05-13 05:49 | 310.4194 |  | 29 | 2 | 2.99938 | 3.53432 | 0.2586104 | 0 | 0.8723532 | 0 | 0.0003917217 | 0.03145095 | 0 | 0 | 0 | 46.83012 | 46.2657
1243 | 14978.95 | 2017-05-13 05:49 | 320.4345 |  | 29 | 2 | 2.998666 | 3.538238 | 0.2669539 | 0 | 0.9018578 | 0 | 0.0002938271 | 0.03145095 | 0 | 0 | 0 | 47.93533 | 48.1547
1244 | 14988.97 | 2017-05-13 05:49 | 330.4495 |  | 29 | 2 | 2.99938 | 3.541992 | 0.2752974 | 0 | 0.9313953 | 0 | 0.0002938271 | 0.03145095 | 0 | 0 | 0 | 48.52441 | 49.1132
1245 | 14998.98 | 2017-05-13 05:49 | 340.4646 |  | 29 | 2 | 2.998666 | 3.545583 | 0.283641 | 0 | 0.9609626 | 0 | 0.0003264427 | 0.03145095 | 0 | 0 | 0 | 48.76147 | 48.71469
1246 | 15009 | 2017-05-13 05:50 | 350.4795 |  | 29 | 2 | 2.998666 | 3.548685 | 0.2919718 | 0 | 0.9905125 | 0 | 0.0002937794 | 0.03145095 | 0 | 0 | 0 | 48.68785 | 48.22846
1247 | 15019.01 | 2017-05-13 05:50 | 360.4946 |  | 29 | 2 | 2.99938 | 3.551623 | 0.3003281 | 0 | 1.020179 | 0 | 0.0002285004 | 0.03145095 | 0 | 0 | 0 | 48.08262 | 46.36955
1248 | 15029.03 | 2017-05-13 05:50 | 370.5097 |  | 29 | 2 | 2.99938 | 3.554235 | 0.3086717 | 0 | 1.049824 | 0 | 0.000195837 | 0.03145095 | 0 | 0 | 0 | 45.84401 | 40.83226
1249 | 15039.04 | 2017-05-13 05:50 | 380.5247 |  | 29 | 2 | 2.998666 | 3.557173 | 0.3170152 | 0 | 1.079492 | 0 | 0.0002285004 | 0.03145095 | 0 | 0 | 0 | 44.51554 | 38.67886
1250 | 15049.06 | 2017-05-13 05:50 | 390.5397 |  | 29 | 2 | 2.99938 | 3.560274 | 0.3253585 | 0 | 1.109184 | 0 | 0.0002285004 | 0.03145095 | 0 | 0 | 0 | 44.63319 | 40.28271
1251 | 15059.07 | 2017-05-13 05:50 | 400.5548 |  | 29 | 2 | 2.998666 | 3.563866 | 0.3337019 | 0 | 1.138904 | 0 | 0.0002938271 | 0.03145095 | 0 | 0 | 0 | 45.38509 | 42.75952
1252 | 15069.09 | 2017-05-13 05:51 | 410.5698 |  | 29 | 2 | 2.99938 | 3.567293 | 0.3420452 | 0 | 1.168652 | 0 | 0.0002938271 | 0.03145095 | 0 | 0 | 0 | 46.46152 | 45.17123
1253 | 15079.1 | 2017-05-13 05:51 | 420.5848 |  | 29 | 2 | 2.99938 | 3.570721 | 0.3503888 | 0 | 1.198429 | 0 | 0.0002938271 | 0.03145095 | 0 | 0 | 0 | 47.52332 | 47.41695
1254 | 15089.12 | 2017-05-13 05:51 | 430.5999 |  | 29 | 2 | 2.998666 | 3.573986 | 0.3587324 | 0 | 1.228236 | 0 | 0.0002938271 | 0.03145095 | 0 | 0 | 0 | 48.5843 | 48.71469
1255 | 15099.13 | 2017-05-13 05:51 | 440.6149 |  | 29 | 2 | 2.998666 | 3.577251 | 0.367076 | 0 | 1.258069 | 0 | 0.0002611637 | 0.03145095 | 0 | 0 | 0 | 48.73153 | 49.1132
1256 | 15109.15 | 2017-05-13 05:51 | 450.6299 |  | 29 | 2 | 2.998666 | 3.580352 | 0.3754195 | 0 | 1.28793 | 0 | 0.0002285004 | 0.03145095 | 0 | 0 | 0 | 48.70159 | 48.70084
1257 | 15119.16 | 2017-05-13 05:51 | 460.645 |  | 29 | 2 | 2.998666 | 3.583453 | 0.3837629 | 0 | 1.317815 | 0 | 0.0002285004 | 0.03145095 | 0 | 0 | 0 | 48.5843 | 47.94727
1258 | 15129.18 | 2017-05-13 05:52 | 470.66 |  | 29 | 2 | 2.998666 | 3.586228 | 0.3921063 | 0 | 1.347725 | 0 | 0.0002285004 | 0.03145095 | 0 | 0 | 0 | 46.99376 | 43.01177
1259 | 15139.19 | 2017-05-13 05:52 | 480.6751 |  | 29 | 2 | 2.99938 | 3.58884 | 0.4004499 | 0 | 1.377658 | 0 | 0.0001958847 | 0.03145095 | 0 | 0 | 0 | 45.08989 | 39.16885
1260 | 15149.21 | 2017-05-13 05:52 | 490.6901 |  | 29 | 2 | 2.99938 | 3.591778 | 0.4087934 | 0 | 1.407613 | 0 | 0.0002611637 | 0.03145095 | 0 | 0 | 0 | 44.52931 | 39.42187
1261 | 15159.22 | 2017-05-13 05:52 | 500.7053 |  | 29 | 2 | 2.998666 | 3.594717 | 0.4171372 | 0 | 1.437594 | 0 | 0.0002611637 | 0.03145095 | 0 | 0 | 0 | 45.0461 | 41.67813
1262 | 15169.24 | 2017-05-13 05:52 | 510.7202 |  | 29 | 2 | 2.998666 | 3.598145 | 0.4254677 | 0 | 1.467554 | 0 | 0.0002612114 | 0.03145095 | 0 | 0 | 0 | 46.25654 | 43.98793
1263 | 15179.25 | 2017-05-13 05:52 | 520.7352 |  | 29 | 2 | 2.99938 | 3.601409 | 0.4338241 | 0 | 1.497636 | 0 | 0.0002612114 | 0.03145095 | 0 | 0 | 0 | 47.05124 | 46.35343
1264 | 15189.27 | 2017-05-13 05:53 | 530.7503 |  | 29 | 2 | 3.000095 | 3.605 | 0.4421678 | 0 | 1.527699 | 0 | 0.0002938271 | 0.03145095 | 0 | 0 | 0 | 48.05267 | 48.56723
1265 | 15199.28 | 2017-05-13 05:53 | 540.7653 |  | 29 | 2 | 2.99938 | 3.608102 | 0.4505114 | 0 | 1.557791 | 0 | 0.0002938271 | 0.03145095 | 0 | 0 | 0 | 48.67165 | 49.30438
1266 | 15209.3 | 2017-05-13 05:53 | 550.7803 |  | 29 | 2 | 2.99938 | 3.611203 | 0.4588548 | 0 | 1.587907 | 0 | 0.0002611637 | 0.03145095 | 0 | 0 | 0 | 48.71532 | 48.89207
1267 | 15219.31 | 2017-05-13 05:53 | 560.7954 |  | 29 | 2 | 2.99938 | 3.614141 | 0.4671983 | 0 | 1.618049 | 0 | 0.0002285004 | 0.03145095 | 0 | 0 | 0 | 48.64171 | 48.50734
1268 | 15229.33 | 2017-05-13 05:53 | 570.8104 |  | 29 | 2 | 2.998666 | 3.616916 | 0.4755417 | 0 | 1.648215 | 0 | 0.0002285004 | 0.03145095 | 0 | 0 | 0 | 47.90538 | 45.70245
1269 | 15239.34 | 2017-05-13 05:53 | 580.8255 |  | 29 | 2 | 2.99938 | 3.619365 | 0.4838853 | 0 | 1.678404 | 0 | 0.000228548 | 0.03145095 | 0 | 0 | 0 | 45.69399 | 40.32679
1270 | 15249.36 | 2017-05-13 05:54 | 590.8405 |  | 29 | 2 | 2.99938 | 3.621813 | 0.4922288 | 0 | 1.708612 | 0 | 0.0001958847 | 0.03145095 | 0 | 0 | 0 | 44.36536 | 38.58831
1271 | 15259.37 | 2017-05-13 05:54 | 600.8555 |  | 29 | 2 | 2.998666 | 3.624751 | 0.5005724 | 0 | 1.738843 | 0 | 0.0002611637 | 0.03145095 | 0 | 0 | 0 | 44.54308 | 40.37087
1272 | 15269.39 | 2017-05-13 05:54 | 610.8706 |  | 29 | 2 | 2.998666 | 3.62769 | 0.5089161 | 0 | 1.769099 | 0 | 0.0001958847 | 0.03145095 | 0 | 0 | 0 | 45.54644 | 42.81742
1273 | 15279.4 | 2017-05-13 05:54 | 620.8856 |  | 29 | 2 | 2.998666 | 3.630954 | 0.5172598 | 0 | 1.799382 | 0 | 0.0002611637 | 0.03145095 | 0 | 0 | 0 | 46.72643 | 45.39297
1274 | 15289.42 | 2017-05-13 05:54 | 630.9007 |  | 29 | 2 | 2.99938 | 3.634219 | 0.5256034 | 0 | 1.829691 | 0 | 0.0002611637 | 0.03145095 | 0 | 0 | 0 | 47.46339 | 47.5046
1275 | 15299.43 | 2017-05-13 05:54 | 640.9157 |  | 29 | 2 | 2.99938 | 3.63732 | 0.5339468 | 0 | 1.860025 | 0 | 0.0002938271 | 0.03145095 | 0 | 0 | 0 | 48.30354 | 48.35986
1276 | 15309.45 | 2017-05-13 05:55 | 650.9307 |  | 29 | 2 | 2.99938 | 3.640095 | 0.5422902 | 0 | 1.890383 | 0 | 0.0002611637 | 0.03145095 | 0 | 0 | 0 | 48.40712 | 48.0948
1277 | 15319.46 | 2017-05-13 05:55 | 660.9458 |  | 29 | 2 | 2.998666 | 3.642707 | 0.5506337 | 0 | 1.920766 | 0 | 0.0001958847 | 0.03145095 | 0 | 0 | 0 | 48.30354 | 47.72596
1278 | 15329.48 | 2017-05-13 05:55 | 670.9608 |  | 29 | 2 | 2.99938 | 3.645645 | 0.5589774 | 0 | 1.951172 | 0 | 0.0002285004 | 0.03145095 | 0 | 0 | 0 | 48.11258 | 46.88417
1279 | 15339.49 | 2017-05-13 05:55 | 680.9759 |  | 29 | 2 | 2.99938 | 3.648094 | 0.567321 | 0 | 1.9816 | 0 | 0.0001958847 | 0.03145095 | 0 | 0 | 0 | 46.28405 | 42.07658
1280 | 15349.51 | 2017-05-13 05:55 | 690.9909 |  | 29 | 2 | 2.99938 | 3.650379 | 0.5756647 | 0 | 2.012047 | 0 | 0.0001958847 | 0.03145095 | 0 | 0 | 0 | 44.83842 | 39.62848
1281 | 15359.52 | 2017-05-13 05:55 | 701.0059 |  | 29 | 2 | 2.99938 | 3.652991 | 0.5840081 | 0 | 2.042515 | 0 | 0.0002285004 | 0.03145095 | 0 | 0 | 0 | 44.66073 | 40.59349
1282 | 15369.54 | 2017-05-13 05:56 | 711.021 |  | 29 | 2 | 2.99938 | 3.655929 | 0.5923516 | 0 | 2.073006 | 0 | 0.000228548 | 0.03145095 | 0 | 0 | 0 | 45.57644 | 42.74335
1283 | 15379.55 | 2017-05-13 05:56 | 721.036 |  | 29 | 2 | 2.998666 | 3.658867 | 0.600695 | 0 | 2.103522 | 0 | 0.000228548 | 0.03145095 | 0 | 0 | 0 | 46.57898 | 45.14121
1284 | 15389.57 | 2017-05-13 05:56 | 731.0511 |  | 29 | 2 | 2.998666 | 3.662132 | 0.6090387 | 0 | 2.134065 | 0 | 0.0002612114 | 0.03145095 | 0 | 0 | 0 | 47.46339 | 47.47464
1285 | 15399.58 | 2017-05-13 05:56 | 741.0662 |  | 29 | 2 | 2.99938 | 3.665396 | 0.6173822 | 0 | 2.164633 | 0 | 0.0002612114 | 0.03145095 | 0 | 0 | 0 | 48.45079 | 48.87598
1286 | 15409.6 | 2017-05-13 05:56 | 751.0812 |  | 29 | 2 | 2.99938 | 3.668334 | 0.6257258 | 0 | 2.195227 | 0 | 0.0002611637 | 0.03145095 | 0 | 0 | 0 | 48.64171 | 49.20075
1287 | 15419.61 | 2017-05-13 05:56 | 761.0963 |  | 29 | 2 | 2.99938 | 3.671109 | 0.6340695 | 0 | 2.225846 | 0 | 0.0001958847 | 0.03145095 | 0 | 0 | 0 | 48.67165 | 48.65481
1288 | 15429.63 | 2017-05-13 05:57 | 771.1112 |  | 29 | 2 | 2.99938 | 3.674048 | 0.6424131 | 0 | 2.256488 | 0 | 0.000228548 | 0.03145095 | 0 | 0 | 0 | 48.49447 | 47.94727
1289 | 15439.64 | 2017-05-13 05:57 | 781.1263 |  | 29 | 2 | 2.99938 | 3.676496 | 0.650757 | 0 | 2.287154 | 0 | 0.0001958847 | 0.03145095 | 0 | 0 | 0 | 46.87385 | 42.74335
1290 | 15449.66 | 2017-05-13 05:57 | 791.1413 |  | 29 | 2 | 2.99938 | 3.678782 | 0.6591007 | 0 | 2.317838 | 0 | 0.000228548 | 0.03145095 | 0 | 0 | 0 | 44.80839 | 39.13868
1291 | 15459.67 | 2017-05-13 05:57 | 801.1563 |  | 29 | 2 | 2.99938 | 3.681393 | 0.667444 | 0 | 2.348542 | 0 | 0.0002285004 | 0.03145095 | 0 | 0 | 0 | 44.46925 | 39.5101
1292 | 15469.69 | 2017-05-13 05:57 | 811.1713 |  | 29 | 2 | 2.998666 | 3.684168 | 0.6757873 | 0 | 2.379269 | 0 | 0.0002285004 | 0.03145095 | 0 | 0 | 0 | 45.02985 | 41.55771
1293 | 15479.7 | 2017-05-13 05:57 | 821.1864 |  | 29 | 2 | 2.99938 | 3.687269 | 0.6841308 | 0 | 2.410021 | 0 | 0.0002611637 | 0.03145095 | 0 | 0 | 0 | 46.13656 | 44.22379
1294 | 15489.72 | 2017-05-13 05:58 | 831.2015 |  | 29 | 2 | 2.998666 | 3.690208 | 0.6924743 | 0 | 2.440799 | 0 | 0.0002285004 | 0.03145095 | 0 | 0 | 0 | 47.12493 | 46.29345
1295 | 15499.73 | 2017-05-13 05:58 | 841.2165 |  | 29 | 2 | 2.99938 | 3.693472 | 0.7008179 | 0 | 2.471602 | 0 | 0.0002611637 | 0.03145095 | 0 | 0 | 0 | 48.05267 | 48.64096
1296 | 15509.75 | 2017-05-13 05:58 | 851.2315 |  | 29 | 2 | 2.99938 | 3.696247 | 0.7091614 | 0 | 2.502431 | 0 | 0.0001958847 | 0.03145095 | 0 | 0 | 0 | 48.64171 | 49.24452
1297 | 15519.76 | 2017-05-13 05:58 | 861.2466 |  | 29 | 2 | 2.998666 | 3.699022 | 0.7175049 | 0 | 2.533282 | 0 | 0.0002611637 | 0.03145095 | 0 | 0 | 0 | 48.64171 | 48.87598
1298 | 15529.78 | 2017-05-13 05:58 | 871.2616 |  | 29 | 2 | 2.99938 | 3.701471 | 0.7258482 | 0 | 2.564154 | 0 | 0.0001958847 | 0.03145095 | 0 | 0 | 0 | 48.5681 | 48.50734
1299 | 15539.79 | 2017-05-13 05:58 | 881.2766 |  | 29 | 2 | 2.99938 | 3.704082 | 0.7341915 | 0 | 2.595048 | 0 | 0.0002285004 | 0.03145095 | 0 | 0 | 0 | 47.75806 | 45.48076
1300 | 15549.81 | 2017-05-13 05:59 | 891.2917 |  | 29 | 2 | 2.99938 | 3.705878 | 0.742535 | 0 | 2.62596 | 0 | 0.000130558 | 0.03145095 | 0 | 0 | 0 | 45.62021 | 40.22243
1301 | 15559.82 | 2017-05-13 05:59 | 901.3067 |  | 29 | 2 | 2.99938 | 3.707837 | 0.7508787 | 0 | 2.656889 | 0 | 0.0001306057 | 0.03145095 | 0 | 0 | 0 | 44.43921 | 38.58831
1302 | 15569.84 | 2017-05-13 05:59 | 911.3217 |  | 29 | 2 | 2.99938 | 3.710285 | 0.7592222 | 0 | 2.687836 | 0 | 0.0001958847 | 0.03145095 | 0 | 0 | 0 | 44.51305 | 40.47522
1303 | 15579.85 | 2017-05-13 05:59 | 921.3368 |  | 29 | 2 | 2.99938 | 3.712897 | 0.7675657 | 0 | 2.718804 | 0 | 0.0002285004 | 0.03145095 | 0 | 0 | 0 | 45.57644 | 43.11363
1304 | 15589.87 | 2017-05-13 05:59 | 931.3519 |  | 29 | 2 | 2.99938 | 3.715509 | 0.7759093 | 0 | 2.749793 | 0 | 0.0002285004 | 0.03145095 | 0 | 0 | 0 | 46.65271 | 45.55466
1305 | 15599.88 | 2017-05-13 05:59 | 941.3669 |  | 29 | 2 | 2.998666 | 3.717957 | 0.7842528 | 0 | 2.780803 | 0 | 0.0002285004 | 0.03145095 | 0 | 0 | 0 | 47.56703 | 47.90347
1306 | 15609.9 | 2017-05-13 06:00 | 951.3819 |  | 29 | 2 | 2.99938 | 3.720406 | 0.7925964 | 0 | 2.811835 | 0 | 0.0002611637 | 0.03145095 | 0 | 0 | 0 | 48.5681 | 49.17082
1307 | 15619.91 | 2017-05-13 06:00 | 961.3969 |  | 29 | 2 | 2.99938 | 3.722528 | 0.8009399 | 0 | 2.842886 | 0 | 0.0001632214 | 0.03145095 | 0 | 0 | 0 | 48.67165 | 49.17082
1308 | 15629.93 | 2017-05-13 06:00 | 971.412 |  | 29 | 2 | 2.99938 | 3.724813 | 0.8092832 | 0 | 2.873954 | 0 | 0.0001632214 | 0.03145095 | 0 | 0 | 0 | 48.64171 | 48.65481
1309 | 15639.94 | 2017-05-13 06:00 | 981.427 |  | 29 | 2 | 2.998666 | 3.726772 | 0.8176265 | 0 | 2.905039 | 0 | 0.0001632214 | 0.03145095 | 0 | 0 | 0 | 48.49447 | 47.62222
1310 | 15649.96 | 2017-05-13 06:00 | 991.4421 |  | 29 | 2 | 2.998666 | 3.728404 | 0.82597 | 0 | 2.936141 | 0 | 0.0001630246 | 0.03145095 | 0 | 0 | 0 | 46.68269 | 42.22478
1311 | 15659.97 | 2017-05-13 06:00 | 1001.457 |  | 29 | 2 | 2.99938 | 3.729873 | 0.8343009 | 0 | 2.967208 | 0 | 0.000130558 | 0.03145095 | 0 | 0 | 0 | 44.66073 | 39.03421
1312 | 15669.99 | 2017-05-13 06:01 | 1011.472 |  | 29 | 2 | 2.99938 | 3.731669 | 0.8426572 | 0 | 2.998384 | 0 | 0.000163269 | 0.03145095 | 0 | 0 | 0 | 44.43921 | 39.70274
1313 | 15680 | 2017-05-13 06:01 | 1021.487 |  | 29 | 2 | 2.99938 | 3.733628 | 0.8510007 | 0 | 3.029528 | 0 | 0.0001958847 | 0.03145095 | 0 | 0 | 0 | 45.10366 | 42.18077
1314 | 15690.02 | 2017-05-13 06:01 | 1031.502 |  | 29 | 2 | 2.998666 | 3.735913 | 0.8593442 | 0 | 3.060689 | 0 | 0.0001632214 | 0.03145095 | 0 | 0 | 0 | 46.13656 | 44.54969
1315 | 15700.03 | 2017-05-13 06:01 | 1041.517 |  | 29 | 2 | 2.99938 | 3.738198 | 0.8676875 | 0 | 3.091868 | 0 | 0.0001958847 | 0.03145095 | 0 | 0 | 0 | 47.31603 | 46.88417
1316 | 15710.05 | 2017-05-13 06:01 | 1051.532 |  | 29 | 2 | 2.99938 | 3.74032 | 0.8760311 | 0 | 3.123067 | 0 | 0.0001632214 | 0.03145095 | 0 | 0 | 0 | 48.05267 | 48.28611
1317 | 15720.06 | 2017-05-13 06:01 | 1061.547 |  | 29 | 2 | 2.998666 | 3.742279 | 0.8843746 | 0 | 3.154282 | 0 | 0.0001306057 | 0.03145095 | 0 | 0 | 0 | 48.34722 | 48.50734
1318 | 15730.08 | 2017-05-13 06:02 | 1071.562 |  | 29 | 2 | 2.99938 | 3.744238 | 0.8927182 | 0 | 3.185515 | 0 | 0.0001632214 | 0.03145095 | 0 | 0 | 0 | 48.19995 | 48.06485
1319 | 15740.1 | 2017-05-13 06:02 | 1081.577 |  | 29 | 2 | 2.998666 | 3.74587 | 0.9010617 | 0 | 3.216763 | 0 | 0.0001632214 | 0.03145095 | 0 | 0 | 0 | 48.05267 | 47.54843
1320 | 15750.11 | 2017-05-13 06:02 | 1091.593 |  | 29 | 2 | 2.998666 | 3.747666 | 0.9094056 | 0 | 3.248027 | 0 | 9.794235e-05 | 0.03145095 | 0 | 0 | 0 | 47.05124 | 43.92784
1321 | 15760.13 | 2017-05-13 06:02 | 1101.608 |  | 29 | 2 | 2.99938 | 3.749298 | 0.9177489 | 0 | 3.279302 | 0 | 0.0001306057 | 0.03145095 | 0 | 0 | 0 | 45.02985 | 39.62848
1322 | 15770.14 | 2017-05-13 06:02 | 1111.623 |  | 29 | 2 | 2.998666 | 3.750767 | 0.9260926 | 0 | 3.31059 | 0 | 0.000130558 | 0.03145095 | 0 | 0 | 0 | 44.39539 | 39.70274
1323 | 15780.16 | 2017-05-13 06:02 | 1121.638 |  | 29 | 2 | 2.998666 | 3.752563 | 0.9344361 | 0 | 3.341892 | 0 | 0.000163269 | 0.03145095 | 0 | 0 | 0 | 44.95604 | 41.55771
1324 | 15790.17 | 2017-05-13 06:03 | 1131.653 |  | 29 | 2 | 2.99938 | 3.754685 | 0.9427796 | 0 | 3.373211 | 0 | 0.0001632214 | 0.03145095 | 0 | 0 | 0 | 45.724 | 44.32779
1325 | 15800.19 | 2017-05-13 06:03 | 1141.668 |  | 29 | 2 | 2.99938 | 3.756807 | 0.951123 | 0 | 3.404547 | 0 | 0.0001632214 | 0.03145095 | 0 | 0 | 0 | 46.87385 | 46.3673
1326 | 15810.2 | 2017-05-13 06:03 | 1151.683 |  | 29 | 2 | 2.99938 | 3.759092 | 0.9594666 | 0 | 3.435902 | 0 | 0.000195837 | 0.03145095 | 0 | 0 | 0 | 47.97903 | 48.50734
1327 | 15820.22 | 2017-05-13 06:03 | 1161.698 |  | 29 | 2 | 2.998666 | 3.761051 | 0.9678104 | 0 | 3.467276 | 0 | 0.0001632214 | 0.03145095 | 0 | 0 | 0 | 48.64171 | 49.02341
1328 | 15830.23 | 2017-05-13 06:03 | 1171.713 |  | 29 | 2 | 2.99938 | 3.763173 | 0.976141 | 0 | 3.498617 | 0 | 0.000163269 | 0.03145095 | 0 | 0 | 0 | 48.64171 | 48.65481
1329 | 15840.25 | 2017-05-13 06:03 | 1181.728 |  | 29 | 2 | 2.99938 | 3.765131 | 0.9844975 | 0 | 3.530072 | 0 | 0.0001632214 | 0.03145095 | 0 | 0 | 0 | 48.49447 | 48.13861
1330 | 15850.26 | 2017-05-13 06:04 | 1191.743 |  | 29 | 2 | 2.998666 | 3.766764 | 0.9928411 | 0 | 3.561493 | 0 | 0.0001306057 | 0.03145095 | 0 | 0 | 0 | 47.46339 | 45.40685
1331 | 15860.28 | 2017-05-13 06:04 | 1201.758 |  | 29 | 2 | 2.998666 | 3.768233 | 1.001184 | 0 | 3.592927 | 0 | 0.0001306057 | 0.03145095 | 0 | 0 | 0 | 45.54644 | 40.07397
1332 | 15870.29 | 2017-05-13 06:04 | 1211.773 |  | 29 | 2 | 2.99938 | 3.769865 | 1.009528 | 0 | 3.624373 | 0 | 0.0001632214 | 0.03145095 | 0 | 0 | 0 | 44.43921 | 38.66264
1333 | 15880.31 | 2017-05-13 06:04 | 1221.788 |  | 29 | 2 | 2.99938 | 3.771661 | 1.017871 | 0 | 3.655833 | 0 | 0.0001632214 | 0.03145095 | 0 | 0 | 0 | 44.51305 | 40.59349
1334 | 15890.32 | 2017-05-13 06:04 | 1231.803 |  | 29 | 2 | 2.99938 | 3.77362 | 1.026215 | 0 | 3.687311 | 0 | 0.0001632214 | 0.03145095 | 0 | 0 | 0 | 45.54644 | 43.26171
1335 | 15900.34 | 2017-05-13 06:04 | 1241.818 |  | 29 | 2 | 2.998666 | 3.775905 | 1.034558 | 0 | 3.718806 | 0 | 0.0001958847 | 0.03145095 | 0 | 0 | 0 | 46.50526 | 45.48076
1336 | 15910.35 | 2017-05-13 06:05 | 1251.833 |  | 29 | 2 | 2.998666 | 3.77819 | 1.042902 | 0 | 3.750321 | 0 | 0.0001958847 | 0.03145095 | 0 | 0 | 0 | 47.53706 | 47.696
1337 | 15920.37 | 2017-05-13 06:05 | 1261.848 |  | 29 | 2 | 2.998666 | 3.780639 | 1.051246 | 0 | 3.781855 | 0 | 0.0001958847 | 0.03145095 | 0 | 0 | 0 | 48.49447 | 48.90592
1338 | 15930.38 | 2017-05-13 06:05 | 1271.863 |  | 29 | 2 | 2.99938 | 3.782598 | 1.059589 | 0 | 3.813408 | 0 | 0.0001958847 | 0.03145095 | 0 | 0 | 0 | 48.64171 | 49.09711
1339 | 15940.4 | 2017-05-13 06:05 | 1281.878 |  | 29 | 2 | 2.99938 | 3.784556 | 1.067933 | 0 | 3.844978 | 0 | 0.0001632214 | 0.03145095 | 0 | 0 | 0 | 48.64171 | 48.58108
1340 | 15950.41 | 2017-05-13 06:05 | 1291.893 |  | 29 | 2 | 2.99938 | 3.786678 | 1.076276 | 0 | 3.876564 | 0 | 0.0001306057 | 0.03145095 | 0 | 0 | 0 | 48.12632 | 47.47464
1341 | 15960.43 | 2017-05-13 06:05 | 1301.908 |  | 29 | 2 | 2.998666 | 3.788311 | 1.08462 | 0 | 3.908164 | 0 | 0.000130558 | 0.03145095 | 0 | 0 | 0 | 46.28405 | 42.15068
1342 | 15970.44 | 2017-05-13 06:06 | 1311.923 |  | 29 | 2 | 2.99938 | 3.789943 | 1.092963 | 0 | 3.939778 | 0 | 0.0001632214 | 0.03145095 | 0 | 0 | 0 | 44.51305 | 38.58831
1343 | 15980.46 | 2017-05-13 06:06 | 1321.938 |  | 29 | 2 | 2.99938 | 3.791575 | 1.101307 | 0 | 3.971405 | 0 | 0.0001632214 | 0.03145095 | 0 | 0 | 0 | 44.36536 | 39.62848
1344 | 15990.47 | 2017-05-13 06:06 | 1331.953 |  | 29 | 2 | 2.99938 | 3.793697 | 1.109651 | 0 | 4.00305 | 0 | 0.0001958847 | 0.03145095 | 0 | 0 | 0 | 45.05987 | 42.00247
1345 | 16000.49 | 2017-05-13 06:06 | 1341.968 |  | 29 | 2 | 2.99938 | 3.795983 | 1.117994 | 0 | 4.034713 | 0 | 0.0001958847 | 0.03145095 | 0 | 0 | 0 | 46.13656 | 44.51965
1346 | 16010.5 | 2017-05-13 06:06 | 1351.983 |  | 29 | 2 | 2.998666 | 3.798268 | 1.126338 | 0 | 4.066395 | 0 | 0.0001958847 | 0.03145095 | 0 | 0 | 0 | 47.31603 | 46.81035
1347 | 16020.52 | 2017-05-13 06:06 | 1361.999 |  | 29 | 2 | 2.99938 | 3.800716 | 1.134681 | 0 | 4.098097 | 0 | 0.0001958847 | 0.03145095 | 0 | 0 | 0 | 48.05267 | 48.58108
1348 | 16030.53 | 2017-05-13 06:07 | 1372.014 |  | 29 | 2 | 2.99938 | 3.802838 | 1.143025 | 0 | 4.129818 | 0 | 0.0001306057 | 0.03145095 | 0 | 0 | 0 | 48.64171 | 49.17082
1349 | 16040.55 | 2017-05-13 06:07 | 1382.029 |  | 29 | 2 | 2.998666 | 3.80496 | 1.151369 | 0 | 4.161557 | 0 | 0.0001632214 | 0.03145095 | 0 | 0 | 0 | 48.64171 | 48.65481
1350 | 16050.56 | 2017-05-13 06:07 | 1392.044 |  | 29 | 2 | 2.99938 | 3.807082 | 1.159712 | 0 | 4.193313 | 0 | 0.0001632214 | 0.03145095 | 0 | 0 | 0 | 48.64171 | 48.35986
1351 | 16060.58 | 2017-05-13 06:07 | 1402.059 |  | 29 | 2 | 2.998666 | 3.808878 | 1.168056 | 0 | 4.225086 | 0 | 0.0001306057 | 0.03145095 | 0 | 0 | 0 | 47.46339 | 44.8894
1352 | 16070.59 | 2017-05-13 06:07 | 1412.074 |  | 29 | 2 | 2.99938 | 3.810673 | 1.176399 | 0 | 4.256873 | 0 | 0.0001632214 | 0.03145095 | 0 | 0 | 0 | 45.54644 | 40.1482
1353 | 16080.61 | 2017-05-13 06:07 | 1422.089 |  | 29 | 2 | 2.998666 | 3.812306 | 1.184743 | 0 | 4.288674 | 0 | 0.000163269 | 0.03145095 | 0 | 0 | 0 | 44.43921 | 39.03421
1354 | 16090.62 | 2017-05-13 06:08 | 1432.104 |  | 29 | 2 | 2.998666 | 3.814265 | 1.193074 | 0 | 4.320442 | 0 | 0.000130558 | 0.03145095 | 0 | 0 | 0 | 44.66073 | 40.81608
1355 | 16100.64 | 2017-05-13 06:08 | 1442.119 |  | 29 | 2 | 2.99938 | 3.816713 | 1.20143 | 0 | 4.352326 | 0 | 0.0001958847 | 0.03145095 | 0 | 0 | 0 | 45.62021 | 43.26171
1356 | 16110.65 | 2017-05-13 06:08 | 1452.134 |  | 29 | 2 | 2.99938 | 3.819162 | 1.209774 | 0 | 4.384181 | 0 | 0.000228548 | 0.03145095 | 0 | 0 | 0 | 46.80014 | 45.70245
1357 | 16120.67 | 2017-05-13 06:08 | 1462.149 |  | 29 | 2 | 2.99938 | 3.821773 | 1.218117 | 0 | 4.416056 | 0 | 0.0002285004 | 0.03145095 | 0 | 0 | 0 | 47.90538 | 47.91732
1358 | 16130.68 | 2017-05-13 06:08 | 1472.164 |  | 29 | 2 | 2.99938 | 3.824059 | 1.226461 | 0 | 4.447951 | 0 | 0.0001958847 | 0.03145095 | 0 | 0 | 0 | 48.5681 | 49.17082
1359 | 16140.7 | 2017-05-13 06:08 | 1482.179 |  | 29 | 2 | 2.99938 | 3.826181 | 1.234804 | 0 | 4.479866 | 0 | 0.000163269 | 0.03145095 | 0 | 0 | 0 | 48.86253 | 49.17082
1360 | 16150.71 | 2017-05-13 06:09 | 1492.194 |  | 29 | 2 | 2.99938 | 3.828466 | 1.243148 | 0 | 4.511801 | 0 | 0.0001632214 | 0.03145095 | 0 | 0 | 0 | 48.71532 | 48.65481
1361 | 16160.73 | 2017-05-13 06:09 | 1502.209 |  | 29 | 2 | 2.998666 | 3.830588 | 1.251492 | 0 | 4.543753 | 0 | 0.0001958847 | 0.03145095 | 0 | 0 | 0 | 48.42085 | 47.40084
1362 | 16170.74 | 2017-05-13 06:09 | 1512.224 |  | 29 | 2 | 2.99938 | 3.832383 | 1.259835 | 0 | 4.575723 | 0 | 0.000130558 | 0.03145095 | 0 | 0 | 0 | 46.65271 | 42.00247
1363 | 16180.76 | 2017-05-13 06:09 | 1522.239 |  | 29 | 2 | 2.99938 | 3.834342 | 1.268179 | 0 | 4.607706 | 0 | 0.0001632214 | 0.03145095 | 0 | 0 | 0 | 44.95604 | 38.73697
1364 | 16190.77 | 2017-05-13 06:09 | 1532.254 |  | 29 | 2 | 2.998666 | 3.836138 | 1.276523 | 0 | 4.639705 | 0 | 0.000130558 | 0.03145095 | 0 | 0 | 0 | 44.51305 | 39.77699
1365 | 16200.79 | 2017-05-13 06:09 | 1542.269 |  | 29 | 2 | 2.99938 | 3.83875 | 1.284866 | 0 | 4.671723 | 0 | 0.000228548 | 0.03145095 | 0 | 0 | 0 | 45.25127 | 42.15068
1366 | 16210.8 | 2017-05-13 06:10 | 1552.284 |  | 29 | 2 | 2.99938 | 3.841198 | 1.29321 | 0 | 4.703762 | 0 | 0.0002285004 | 0.03145095 | 0 | 0 | 0 | 46.28405 | 44.74151
1367 | 16220.82 | 2017-05-13 06:10 | 1562.299 |  | 29 | 2 | 2.99938 | 3.84381 | 1.301554 | 0 | 4.735823 | 0 | 0.0002612114 | 0.03145095 | 0 | 0 | 0 | 47.46339 | 46.88417
1368 | 16230.83 | 2017-05-13 06:10 | 1572.314 |  | 29 | 2 | 2.998666 | 3.846421 | 1.309897 | 0 | 4.767905 | 0 | 0.0001958847 | 0.03145095 | 0 | 0 | 0 | 48.05267 | 48.21236
1369 | 16240.85 | 2017-05-13 06:10 | 1582.329 |  | 29 | 2 | 2.998666 | 3.84887 | 1.318241 | 0 | 4.800009 | 0 | 0.0001958847 | 0.03145095 | 0 | 0 | 0 | 48.5681 | 48.50734
1370 | 16250.86 | 2017-05-13 06:10 | 1592.344 |  | 29 | 2 | 2.99938 | 3.851482 | 1.326584 | 0 | 4.832133 | 0 | 0.0002285004 | 0.03145095 | 0 | 0 | 0 | 48.5681 | 48.06485
1371 | 16260.88 | 2017-05-13 06:10 | 1602.359 |  | 29 | 2 | 2.99938 | 3.85393 | 1.334928 | 0 | 4.864279 | 0 | 0.000228548 | 0.03145095 | 0 | 0 | 0 | 48.42085 | 47.47464
1372 | 16270.89 | 2017-05-13 06:11 | 1612.375 |  | 29 | 2 | 2.99938 | 3.856052 | 1.343271 | 0 | 4.896443 | 0 | 0.0001632214 | 0.03145095 | 0 | 0 | 0 | 47.38971 | 43.92784
1373 | 16280.91 | 2017-05-13 06:11 | 1622.39 |  | 29 | 2 | 2.998666 | 3.858011 | 1.351615 | 0 | 4.928623 | 0 | 0.0001632214 | 0.03145095 | 0 | 0 | 0 | 45.32507 | 39.77699
1374 | 16290.92 | 2017-05-13 06:11 | 1632.405 |  | 29 | 2 | 2.99938 | 3.860296 | 1.359958 | 0 | 4.960823 | 0 | 0.0001958847 | 0.03145095 | 0 | 0 | 0 | 44.66073 | 40.22243
1375 | 16300.94 | 2017-05-13 06:11 | 1642.42 |  | 29 | 2 | 2.99938 | 3.862908 | 1.368302 | 0 | 4.993043 | 0 | 0.0002285004 | 0.03145095 | 0 | 0 | 0 | 45.47265 | 42.15068
1376 | 16310.95 | 2017-05-13 06:11 | 1652.435 |  | 29 | 2 | 2.99938 | 3.865683 | 1.376646 | 0 | 5.025285 | 0 | 0.0002285004 | 0.03145095 | 0 | 0 | 0 | 46.28405 | 44.51965
1377 | 16320.97 | 2017-05-13 06:11 | 1662.45 |  | 29 | 2 | 2.998666 | 3.868458 | 1.384989 | 0 | 5.057551 | 0 | 0.0002285004 | 0.03145095 | 0 | 0 | 0 | 47.46339 | 46.88417
1378 | 16330.98 | 2017-05-13 06:12 | 1672.465 |  | 29 | 2 | 2.99938 | 3.871722 | 1.393333 | 0 | 5.089841 | 0 | 0.0002611637 | 0.03145095 | 0 | 0 | 0 | 48.49447 | 48.58108
1379 | 16341 | 2017-05-13 06:12 | 1682.48 |  | 29 | 2 | 2.998666 | 3.874334 | 1.401676 | 0 | 5.122155 | 0 | 0.0002611637 | 0.03145095 | 0 | 0 | 0 | 48.78892 | 49.17082
1380 | 16351.01 | 2017-05-13 06:12 | 1692.495 |  | 29 | 2 | 2.99938 | 3.876946 | 1.41002 | 0 | 5.154492 | 0 | 0.0002285004 | 0.03145095 | 0 | 0 | 0 | 49.00972 | 48.65481
1381 | 16361.03 | 2017-05-13 06:12 | 1702.51 |  | 29 | 2 | 2.998666 | 3.879558 | 1.418363 | 0 | 5.186852 | 0 | 0.0001958847 | 0.03145095 | 0 | 0 | 0 | 48.64171 | 48.21236
1382 | 16371.04 | 2017-05-13 06:12 | 1712.525 |  | 29 | 2 | 2.99938 | 3.882169 | 1.426707 | 0 | 5.219233 | 0 | 0.0001958847 | 0.03145095 | 0 | 0 | 0 | 47.90538 | 44.96333
1383 | 16381.06 | 2017-05-13 06:12 | 1722.54 |  | 29 | 2 | 2.99938 | 3.884455 | 1.435051 | 0 | 5.251634 | 0 | 0.0001958847 | 0.03145095 | 0 | 0 | 0 | 45.62021 | 39.62848
1384 | 16391.07 | 2017-05-13 06:13 | 1732.555 |  | 29 | 2 | 2.998666 | 3.88674 | 1.443394 | 0 | 5.284054 | 0 | 0.0001958847 | 0.03145095 | 0 | 0 | 0 | 44.51305 | 38.66264
1385 | 16401.09 | 2017-05-13 06:13 | 1742.57 |  | 29 | 2 | 2.99938 | 3.889515 | 1.451738 | 0 | 5.316495 | 0 | 0.0001958847 | 0.03145095 | 0 | 0 | 0 | 44.95604 | 40.89026
1386 | 16411.1 | 2017-05-13 06:13 | 1752.585 |  | 29 | 2 | 2.998666 | 3.892616 | 1.460081 | 0 | 5.348961 | 0 | 0.0002611637 | 0.03145095 | 0 | 0 | 0 | 45.69399 | 43.33574
1387 | 16421.12 | 2017-05-13 06:13 | 1762.6 |  | 29 | 2 | 2.99938 | 3.895718 | 1.468425 | 0 | 5.381452 | 0 | 0.0002612114 | 0.03145095 | 0 | 0 | 0 | 46.94756 | 45.70245
1388 | 16431.13 | 2017-05-13 06:13 | 1772.615 |  | 29 | 2 | 2.998666 | 3.898983 | 1.476769 | 0 | 5.413969 | 0 | 0.0002938271 | 0.03145095 | 0 | 0 | 0 | 47.97903 | 47.99109
1389 | 16441.15 | 2017-05-13 06:13 | 1782.63 |  | 29 | 2 | 2.99938 | 3.901921 | 1.485112 | 0 | 5.446512 | 0 | 0.0002611637 | 0.03145095 | 0 | 0 | 0 | 48.64171 | 49.09711
1390 | 16451.16 | 2017-05-13 06:14 | 1792.645 |  | 29 | 2 | 2.99938 | 3.904859 | 1.493456 | 0 | 5.47908 | 0 | 0.000228548 | 0.03145095 | 0 | 0 | 0 | 49.08332 | 49.17082
1391 | 16461.18 | 2017-05-13 06:14 | 1802.66 |  | 29 | 2 | 2.99938 | 3.907797 | 1.5018 | 0 | 5.511674 | 0 | 0.000228548 | 0.03145095 | 0 | 0 | 0 | 49.00972 | 48.58108
1392 | 16471.19 | 2017-05-13 06:14 | 1812.675 |  | 29 | 2 | 2.998666 | 3.910572 | 1.510143 | 0 | 5.544291 | 0 | 0.000228548 | 0.03145095 | 0 | 0 | 0 | 48.5681 | 47.25325
1393 | 16481.21 | 2017-05-13 06:14 | 1822.69 |  | 29 | 2 | 2.99938 | 3.913184 | 1.518474 | 0 | 5.57688 | 0 | 0.000228548 | 0.03145095 | 0 | 0 | 0 | 46.65271 | 41.55771
1394 | 16491.22 | 2017-05-13 06:14 | 1832.705 |  | 29 | 2 | 2.99938 | 3.915469 | 1.526831 | 0 | 5.609589 | 0 | 0.0001958847 | 0.03145095 | 0 | 0 | 0 | 44.6307 | 38.58831
1395 | 16501.24 | 2017-05-13 06:14 | 1842.72 |  | 29 | 2 | 2.99938 | 3.918081 | 1.535174 | 0 | 5.64227 | 0 | 0.000195837 | 0.03145095 | 0 | 0 | 0 | 44.51305 | 39.77699
1396 | 16511.25 | 2017-05-13 06:15 | 1852.735 |  | 29 | 2 | 2.99938 | 3.921182 | 1.543518 | 0 | 5.674975 | 0 | 0.0002611637 | 0.03145095 | 0 | 0 | 0 | 45.39886 | 42.15068
1397 | 16521.27 | 2017-05-13 06:15 | 1862.751 |  | 29 | 2 | 2.998666 | 3.924284 | 1.551862 | 0 | 5.707706 | 0 | 0.000228548 | 0.03145095 | 0 | 0 | 0 | 46.57898 | 44.74151
1398 | 16531.28 | 2017-05-13 06:15 | 1872.766 |  | 29 | 2 | 2.99938 | 3.927711 | 1.560206 | 0 | 5.740464 | 0 | 0.0002938271 | 0.03145095 | 0 | 0 | 0 | 47.46339 | 46.88417
1399 | 16541.3 | 2017-05-13 06:15 | 1882.781 |  | 29 | 2 | 2.99938 | 3.930813 | 1.568549 | 0 | 5.773247 | 0 | 0.0002611637 | 0.03145095 | 0 | 0 | 0 | 48.64171 | 48.65481
1400 | 16551.31 | 2017-05-13 06:15 | 1892.796 |  | 29 | 2 | 2.99938 | 3.933914 | 1.576893 | 0 | 5.806058 | 0 | 0.0002611637 | 0.03145095 | 0 | 0 | 0 | 49.12698 | 49.24452
1401 | 16561.33 | 2017-05-13 06:15 | 1902.811 |  | 29 | 2 | 2.998666 | 3.937016 | 1.585236 | 0 | 5.838894 | 0 | 0.0002938271 | 0.03145095 | 0 | 0 | 0 | 49.05339 | 48.87598
1402 | 16571.34 | 2017-05-13 06:16 | 1912.826 |  | 29 | 2 | 2.998666 | 3.939791 | 1.59358 | 0 | 5.871754 | 0 | 0.0002612114 | 0.03145095 | 0 | 0 | 0 | 49.00972 | 48.43361
1403 | 16581.36 | 2017-05-13 06:16 | 1922.841 |  | 29 | 2 | 2.99938 | 3.942402 | 1.601924 | 0 | 5.904639 | 0 | 0.0001958847 | 0.03145095 | 0 | 0 | 0 | 47.83172 | 44.48962
1404 | 16591.37 | 2017-05-13 06:16 | 1932.856 |  | 29 | 2 | 2.99938 | 3.944851 | 1.610268 | 0 | 5.937544 | 0 | 0.000163269 | 0.03145095 | 0 | 0 | 0 | 45.59021 | 39.70274
1405 | 16601.39 | 2017-05-13 06:16 | 1942.871 |  | 29 | 2 | 2.998666 | 3.947463 | 1.618611 | 0 | 5.970468 | 0 | 0.000228548 | 0.03145095 | 0 | 0 | 0 | 44.73456 | 39.07834
1406 | 16611.4 | 2017-05-13 06:16 | 1952.886 |  | 29 | 2 | 2.998666 | 3.950238 | 1.626955 | 0 | 6.003416 | 0 | 0.000228548 | 0.03145095 | 0 | 0 | 0 | 45.10366 | 40.96444
1407 | 16621.42 | 2017-05-13 06:16 | 1962.901 |  | 29 | 2 | 2.998666 | 3.953339 | 1.635298 | 0 | 6.036389 | 0 | 0.0002611637 | 0.03145095 | 0 | 0 | 0 | 46.13656 | 43.77984
1408 | 16631.43 | 2017-05-13 06:17 | 1972.916 |  | 29 | 2 | 2.998666 | 3.956604 | 1.643642 | 0 | 6.069388 | 0 | 0.0002611637 | 0.03145095 | 0 | 0 | 0 | 47.21238 | 46.11573
1409 | 16641.45 | 2017-05-13 06:17 | 1982.931 |  | 29 | 2 | 2.998666 | 3.959705 | 1.651986 | 0 | 6.102414 | 0 | 0.000228548 | 0.03145095 | 0 | 0 | 0 | 48.02272 | 48.06485
1410 | 16651.46 | 2017-05-13 06:17 | 1992.946 |  | 29 | 2 | 2.998666 | 3.962806 | 1.660329 | 0 | 6.135466 | 0 | 0.000228548 | 0.03145095 | 0 | 0 | 0 | 48.64171 | 48.58108
1411 | 16661.48 | 2017-05-13 06:17 | 2002.961 |  | 29 | 2 | 2.998666 | 3.965745 | 1.668673 | 0 | 6.168544 | 0 | 0.000228548 | 0.03145095 | 0 | 0 | 0 | 48.64171 | 48.0349
1412 | 16671.49 | 2017-05-13 06:17 | 2012.976 |  | 29 | 2 | 2.998666 | 3.96852 | 1.677017 | 0 | 6.201646 | 0 | 0.0001958847 | 0.03145095 | 0 | 0 | 0 | 48.61177 | 47.84355
1413 | 16681.51 | 2017-05-13 06:17 | 2022.991 |  | 29 | 2 | 2.99938 | 3.971295 | 1.685361 | 0 | 6.234771 | 0 | 0.0001958847 | 0.03145095 | 0 | 0 | 0 | 48.02272 | 46.29345
1414 | 16691.52 | 2017-05-13 06:18 | 2033.006 |  | 29 | 2 | 2.99938 | 3.973743 | 1.693705 | 0 | 6.267918 | 0 | 0.0001632214 | 0.03145095 | 0 | 0 | 0 | 46.25406 | 40.93432
1415 | 16701.54 | 2017-05-13 06:18 | 2043.021 |  | 29 | 2 | 2.998666 | 3.976192 | 1.702048 | 0 | 6.301084 | 0 | 0.0001958847 | 0.03145095 | 0 | 0 | 0 | 45.07364 | 39.70274
1416 | 16711.55 | 2017-05-13 06:18 | 2053.036 |  | 29 | 2 | 2.99938 | 3.978966 | 1.710392 | 0 | 6.334272 | 0 | 0.0001958847 | 0.03145095 | 0 | 0 | 0 | 45.14745 | 41.11279
1417 | 16721.57 | 2017-05-13 06:18 | 2063.051 |  | 29 | 2 | 2.99938 | 3.981905 | 1.718736 | 0 | 6.367484 | 0 | 0.000228548 | 0.03145095 | 0 | 0 | 0 | 46.10657 | 43.33574
1418 | 16731.58 | 2017-05-13 06:18 | 2073.066 |  | 29 | 2 | 2.99938 | 3.985006 | 1.727079 | 0 | 6.400722 | 0 | 0.0002938271 | 0.03145095 | 0 | 0 | 0 | 46.99129 | 45.70245
1419 | 16741.6 | 2017-05-13 06:18 | 2083.081 |  | 29 | 2 | 2.998666 | 3.988107 | 1.735423 | 0 | 6.433985 | 0 | 0.0002285004 | 0.03145095 | 0 | 0 | 0 | 47.94907 | 47.88737
1420 | 16751.61 | 2017-05-13 06:19 | 2093.096 |  | 29 | 2 | 2.99938 | 3.991046 | 1.743767 | 0 | 6.467275 | 0 | 0.0001958847 | 0.03145095 | 0 | 0 | 0 | 48.78892 | 49.06719
1421 | 16761.63 | 2017-05-13 06:19 | 2103.111 |  | 29 | 2 | 2.998666 | 3.994147 | 1.752111 | 0 | 6.500587 | 0 | 0.0002938271 | 0.03145095 | 0 | 0 | 0 | 49.12698 | 49.02341
1422 | 16771.64 | 2017-05-13 06:19 | 2113.126 |  | 29 | 2 | 2.99938 | 3.996759 | 1.760454 | 0 | 6.533923 | 0 | 0.000228548 | 0.03145095 | 0 | 0 | 0 | 48.90619 | 48.55114
1423 | 16781.66 | 2017-05-13 06:19 | 2123.141 |  | 29 | 2 | 2.99938 | 3.999371 | 1.768798 | 0 | 6.567282 | 0 | 0.000228548 | 0.03145095 | 0 | 0 | 0 | 48.64171 | 47.22328
1424 | 16791.67 | 2017-05-13 06:19 | 2133.157 |  | 29 | 2 | 2.998666 | 4.001656 | 1.777142 | 0 | 6.600662 | 0 | 0.000163269 | 0.03145095 | 0 | 0 | 0 | 46.57898 | 41.52761
1425 | 16801.69 | 2017-05-13 06:19 | 2143.172 |  | 29 | 2 | 2.99938 | 4.003778 | 1.785486 | 0 | 6.63406 | 0 | 0.000163269 | 0.03145095 | 0 | 0 | 0 | 44.77837 | 38.48379
1426 | 16811.7 | 2017-05-13 06:20 | 2153.187 |  | 29 | 2 | 2.99938 | 4.00639 | 1.793817 | 0 | 6.667427 | 0 | 0.0001958847 | 0.03145095 | 0 | 0 | 0 | 44.6307 | 39.67258
1427 | 16821.72 | 2017-05-13 06:20 | 2163.202 |  | 29 | 2 | 2.99938 | 4.009164 | 1.802173 | 0 | 6.700918 | 0 | 0.0002285004 | 0.03145095 | 0 | 0 | 0 | 45.51643 | 42.12059
1428 | 16831.73 | 2017-05-13 06:20 | 2173.217 |  | 29 | 2 | 2.99938 | 4.012266 | 1.810517 | 0 | 6.734384 | 0 | 0.0002612114 | 0.03145095 | 0 | 0 | 0 | 46.59275 | 44.63754
1429 | 16841.75 | 2017-05-13 06:20 | 2183.232 |  | 29 | 2 | 2.998666 | 4.015204 | 1.818861 | 0 | 6.767873 | 0 | 0.0002285004 | 0.03145095 | 0 | 0 | 0 | 47.5071 | 46.8542
1430 | 16851.76 | 2017-05-13 06:20 | 2193.247 |  | 29 | 2 | 2.99938 | 4.018306 | 1.827204 | 0 | 6.801386 | 0 | 0.0002612114 | 0.03145095 | 0 | 0 | 0 | 48.61177 | 48.62487
1431 | 16861.78 | 2017-05-13 06:20 | 2203.262 |  | 29 | 2 | 2.998666 | 4.020917 | 1.835548 | 0 | 6.834924 | 0 | 0.0002285004 | 0.03145095 | 0 | 0 | 0 | 49.05339 | 49.2146
1432 | 16871.79 | 2017-05-13 06:21 | 2213.277 |  | 29 | 2 | 3.000095 | 4.023856 | 1.843891 | 0 | 6.868484 | 0 | 0.0002612114 | 0.03145095 | 0 | 0 | 0 | 49.05339 | 48.62487
1433 | 16881.81 | 2017-05-13 06:21 | 2223.292 |  | 29 | 2 | 2.998666 | 4.026304 | 1.852235 | 0 | 6.902066 | 0 | 0.0002285004 | 0.03145095 | 0 | 0 | 0 | 48.75899 | 48.10866
1434 | 16891.82 | 2017-05-13 06:21 | 2233.307 |  | 29 | 2 | 2.99938 | 4.028589 | 1.860578 | 0 | 6.93567 | 0 | 0.000163269 | 0.03145095 | 0 | 0 | 0 | 47.77181 | 44.63754
1435 | 16901.84 | 2017-05-13 06:21 | 2243.322 |  | 29 | 2 | 2.99938 | 4.030711 | 1.868922 | 0 | 6.969292 | 0 | 0.0001958847 | 0.03145095 | 0 | 0 | 0 | 45.66399 | 39.74684
1436 | 16911.85 | 2017-05-13 06:21 | 2253.337 |  | 29 | 2 | 2.99938 | 4.032997 | 1.877266 | 0 | 7.002932 | 0 | 0.0001958847 | 0.03145095 | 0 | 0 | 0 | 44.74834 | 39.04818
1437 | 16921.87 | 2017-05-13 06:21 | 2263.352 |  | 29 | 2 | 2.99938 | 4.035608 | 1.885609 | 0 | 7.036592 | 0 | 0.0002285004 | 0.03145095 | 0 | 0 | 0 | 45.04362 | 40.97838
1438 | 16931.89 | 2017-05-13 06:22 | 2273.367 |  | 29 | 2 | 2.998666 | 4.03822 | 1.893953 | 0 | 7.070275 | 0 | 0.0002285004 | 0.03145095 | 0 | 0 | 0 | 46.15033 | 43.64573
1439 | 16941.9 | 2017-05-13 06:22 | 2283.382 |  | 29 | 2 | 2.998666 | 4.041321 | 1.902296 | 0 | 7.103979 | 0 | 0.000261116 | 0.03145095 | 0 | 0 | 0 | 47.18241 | 45.86411
1440 | 16951.91 | 2017-05-13 06:22 | 2293.397 |  | 29 | 2 | 2.998666 | 4.044096 | 1.91064 | 0 | 7.13771 | 0 | 0.0002285957 | 0.03145095 | 0 | 0 | 0 | 48.02272 | 48.00495
1441 | 16961.93 | 2017-05-13 06:22 | 2303.412 |  | 29 | 2 | 2.99938 | 4.047035 | 1.918983 | 0 | 7.171464 | 0 | 0.0002612114 | 0.03145095 | 0 | 0 | 0 | 49.02346 | 49.1409
1442 | 16971.94 | 2017-05-13 06:22 | 2313.427 |  | 29 | 2 | 2.99938 | 4.049646 | 1.927327 | 0 | 7.205242 | 0 | 0.0002285004 | 0.03145095 | 0 | 0 | 0 | 49.09705 | 49.11097
1443 | 16981.96 | 2017-05-13 06:22 | 2323.442 |  | 29 | 2 | 3.000095 | 4.052258 | 1.935671 | 0 | 7.239042 | 0 | 0.0002285004 | 0.03145095 | 0 | 0 | 0 | 49.02346 | 48.5212
1444 | 16991.97 | 2017-05-13 06:23 | 2333.457 |  | 29 | 2 | 2.99938 | 4.054707 | 1.944014 | 0 | 7.272862 | 0 | 0.0002612114 | 0.03145095 | 0 | 0 | 0 | 48.58183 | 47.34092
1445 | 17001.99 | 2017-05-13 06:23 | 2343.472 |  | 29 | 2 | 3.000095 | 4.056828 | 1.952358 | 0 | 7.306702 | 0 | 0.0001958847 | 0.03145095 | 0 | 0 | 0 | 46.77016 | 42.0164
1446 | 17012.01 | 2017-05-13 06:23 | 2353.487 |  | 29 | 2 | 2.99938 | 4.05895 | 1.960701 | 0 | 7.340559 | 0 | 0.0001958847 | 0.03145095 | 0 | 0 | 0 | 45.04362 | 38.97387
1447 | 17022.02 | 2017-05-13 06:23 | 2363.502 |  | 29 | 2 | 2.998666 | 4.061236 | 1.969045 | 0 | 7.374434 | 0 | 0.0001958847 | 0.03145095 | 0 | 0 | 0 | 44.92601 | 40.16215
1448 | 17032.04 | 2017-05-13 06:23 | 2373.517 |  | 29 | 2 | 2.99938 | 4.064011 | 1.977388 | 0 | 7.408331 | 0 | 0.0001958847 | 0.03145095 | 0 | 0 | 0 | 45.5602 | 42.53506
1449 | 17042.05 | 2017-05-13 06:23 | 2383.533 |  | 29 | 2 | 2.99938 | 4.066949 | 1.985732 | 0 | 7.442252 | 0 | 0.0002285004 | 0.03145095 | 0 | 0 | 0 | 46.77016 | 44.97723
1450 | 17052.07 | 2017-05-13 06:24 | 2393.548 |  | 29 | 2 | 2.998666 | 4.069887 | 1.994076 | 0 | 7.476197 | 0 | 0.0002285004 | 0.03145095 | 0 | 0 | 0 | 47.81551 | 47.26712
1451 | 17062.08 | 2017-05-13 06:24 | 2403.563 |  | 29 | 2 | 2.99938 | 4.072825 | 2.002419 | 0 | 7.510167 | 0 | 0.0002612114 | 0.03145095 | 0 | 0 | 0 | 48.58183 | 48.96355
1452 | 17072.1 | 2017-05-13 06:24 | 2413.578 |  | 29 | 2 | 2.998666 | 4.0756 | 2.010763 | 0 | 7.544161 | 0 | 0.000261116 | 0.03145095 | 0 | 0 | 0 | 49.09705 | 49.18467
1453 | 17082.11 | 2017-05-13 06:24 | 2423.593 |  | 29 | 2 | 2.99938 | 4.078375 | 2.019107 | 0 | 7.578178 | 0 | 0.0002285004 | 0.03145095 | 0 | 0 | 0 | 49.14072 | 48.96355
1454 | 17092.13 | 2017-05-13 06:24 | 2433.608 |  | 29 | 2 | 2.998666 | 4.080824 | 2.02745 | 0 | 7.612216 | 0 | 0.0001958847 | 0.03145095 | 0 | 0 | 0 | 48.99353 | 48.37372
1455 | 17102.14 | 2017-05-13 06:24 | 2443.623 |  | 29 | 2 | 2.99938 | 4.083272 | 2.035794 | 0 | 7.646275 | 0 | 0.000163269 | 0.03145095 | 0 | 0 | 0 | 47.40346 | 44.08973
1456 | 17112.16 | 2017-05-13 06:25 | 2453.638 |  | 29 | 2 | 2.99938 | 4.085394 | 2.044137 | 0 | 7.680354 | 0 | 0.0001958847 | 0.03145095 | 0 | 0 | 0 | 45.38263 | 39.56816
1457 | 17122.17 | 2017-05-13 06:25 | 2463.653 |  | 29 | 2 | 2.99938 | 4.087843 | 2.052481 | 0 | 7.714451 | 0 | 0.0001958847 | 0.03145095 | 0 | 0 | 0 | 44.82217 | 39.12247
1458 | 17132.19 | 2017-05-13 06:25 | 2473.668 |  | 29 | 2 | 2.99938 | 4.090618 | 2.060825 | 0 | 7.748571 | 0 | 0.0002285004 | 0.03145095 | 0 | 0 | 0 | 45.19124 | 41.42336
1459 | 17142.2 | 2017-05-13 06:25 | 2483.683 |  | 29 | 2 | 2.99938 | 4.093719 | 2.069169 | 0 | 7.782715 | 0 | 0.000261116 | 0.03145095 | 0 | 0 | 0 | 46.22408 | 43.89779
1460 | 17152.22 | 2017-05-13 06:25 | 2493.698 |  | 29 | 2 | 2.998666 | 4.096657 | 2.077512 | 0 | 7.816884 | 0 | 0.0002285004 | 0.03145095 | 0 | 0 | 0 | 47.40346 | 46.23347
1461 | 17162.23 | 2017-05-13 06:25 | 2503.713 |  | 29 | 2 | 2.998666 | 4.099922 | 2.085856 | 0 | 7.851079 | 0 | 0.0002612114 | 0.03145095 | 0 | 0 | 0 | 48.36097 | 47.975
1462 | 17172.25 | 2017-05-13 06:26 | 2513.728 |  | 29 | 2 | 2.99938 | 4.10286 | 2.0942 | 0 | 7.885301 | 0 | 0.000261116 | 0.03145095 | 0 | 0 | 0 | 48.65544 | 48.5212
1463 | 17182.26 | 2017-05-13 06:26 | 2523.743 |  | 29 | 2 | 2.99938 | 4.105962 | 2.102544 | 0 | 7.919547 | 0 | 0.0002612114 | 0.03145095 | 0 | 0 | 0 | 48.65544 | 48.22622
1464 | 17192.28 | 2017-05-13 06:26 | 2533.758 |  | 29 | 2 | 2.99938 | 4.108737 | 2.110887 | 0 | 7.953816 | 0 | 0.0002612114 | 0.03145095 | 0 | 0 | 0 | 48.58183 | 47.90123
1465 | 17202.29 | 2017-05-13 06:26 | 2543.773 |  | 29 | 2 | 2.998666 | 4.111348 | 2.119231 | 0 | 7.988109 | 0 | 0.0001631737 | 0.03145095 | 0 | 0 | 0 | 47.88917 | 45.64245
1466 | 17212.31 | 2017-05-13 06:26 | 2553.788 |  | 29 | 2 | 2.99938 | 4.114123 | 2.127574 | 0 | 8.022425 | 0 | 0.0002285957 | 0.03145095 | 0 | 0 | 0 | 45.92906 | 40.3106
1467 | 17222.32 | 2017-05-13 06:26 | 2563.803 |  | 29 | 2 | 2.99938 | 4.116735 | 2.135918 | 0 | 8.056761 | 0 | 0.0002612114 | 0.03145095 | 0 | 0 | 0 | 44.71832 | 39.12247
1468 | 17232.34 | 2017-05-13 06:27 | 2573.818 |  | 29 | 2 | 2.99938 | 4.119673 | 2.144262 | 0 | 8.091121 | 0 | 0.0002612114 | 0.03145095 | 0 | 0 | 0 | 45.04362 | 41.05255
1469 | 17242.35 | 2017-05-13 06:27 | 2583.833 |  | 29 | 2 | 2.99938 | 4.122938 | 2.152605 | 0 | 8.125508 | 0 | 0.0002938271 | 0.03145095 | 0 | 0 | 0 | 46.12033 | 43.64573
1470 | 17252.37 | 2017-05-13 06:27 | 2593.848 |  | 29 | 2 | 2.99938 | 4.126366 | 2.160949 | 0 | 8.159923 | 0 | 0.0003264427 | 0.03145095 | 0 | 0 | 0 | 47.12247 | 45.93799
1471 | 17262.38 | 2017-05-13 06:27 | 2603.863 |  | 29 | 2 | 2.99938 | 4.129957 | 2.169292 | 0 | 8.194365 | 0 | 0.0003264427 | 0.03145095 | 0 | 0 | 0 | 47.96282 | 47.94505
1472 | 17272.4 | 2017-05-13 06:27 | 2613.878 |  | 29 | 2 | 3.000095 | 4.133222 | 2.177636 | 0 | 8.228838 | 0 | 0.0002938271 | 0.03145095 | 0 | 0 | 0 | 48.69912 | 49.03726
1473 | 17282.41 | 2017-05-13 06:27 | 2623.893 |  | 29 | 2 | 2.99938 | 4.136323 | 2.18598 | 0 | 8.263338 | 0 | 0.0001958847 | 0.03145095 | 0 | 0 | 0 | 49.0372 | 48.93362
1474 | 17292.43 | 2017-05-13 06:28 | 2633.909 |  | 29 | 2 | 2.99938 | 4.139587 | 2.194323 | 0 | 8.297865 | 0 | 0.000261116 | 0.03145095 | 0 | 0 | 0 | 48.99353 | 48.5212
1475 | 17302.44 | 2017-05-13 06:28 | 2643.924 |  | 29 | 2 | 2.99938 | 4.142689 | 2.202667 | 0 | 8.332418 | 0 | 0.0002285004 | 0.03145095 | 0 | 0 | 0 | 48.38846 | 46.76427
1476 | 17312.46 | 2017-05-13 06:28 | 2653.939 |  | 29 | 2 | 2.99938 | 4.145627 | 2.211011 | 0 | 8.366996 | 0 | 0.0002285004 | 0.03145095 | 0 | 0 | 0 | 46.20785 | 41.34921
1477 | 17322.47 | 2017-05-13 06:28 | 2663.954 |  | 29 | 2 | 2.99938 | 4.148239 | 2.219354 | 0 | 8.401597 | 0 | 0.0002285004 | 0.03145095 | 0 | 0 | 0 | 44.51059 | 38.4374
1478 | 17332.49 | 2017-05-13 06:28 | 2673.969 |  | 29 | 2 | 2.99938 | 4.151667 | 2.227698 | 0 | 8.436222 | 0 | 0.0003264427 | 0.03145095 | 0 | 0 | 0 | 44.52438 | 39.7608
1479 | 17342.5 | 2017-05-13 06:28 | 2683.984 |  | 29 | 2 | 2.998666 | 4.155095 | 2.236042 | 0 | 8.470877 | 0 | 0.0003264427 | 0.03145095 | 0 | 0 | 0 | 45.44019 | 42.40082
1480 | 17352.52 | 2017-05-13 06:29 | 2693.999 |  | 29 | 2 | 2.99938 | 4.158686 | 2.244385 | 0 | 8.505559 | 0 | 0.0002938271 | 0.03145095 | 0 | 0 | 0 | 46.57653 | 44.88717
1481 | 17362.53 | 2017-05-13 06:29 | 2704.014 |  | 29 | 2 | 2.99938 | 4.16244 | 2.252729 | 0 | 8.540273 | 0 | 0.0002612114 | 0.03145095 | 0 | 0 | 0 | 47.75561 | 47.20718
1482 | 17372.55 | 2017-05-13 06:29 | 2714.029 |  | 29 | 2 | 2.99938 | 4.166194 | 2.261073 | 0 | 8.57502 | 0 | 0.0002938271 | 0.03145095 | 0 | 0 | 0 | 48.49202 | 48.51899
1483 | 17382.56 | 2017-05-13 06:29 | 2724.044 |  | 29 | 2 | 2.99938 | 4.169785 | 2.269416 | 0 | 8.609797 | 0 | 0.0003264427 | 0.03145095 | 0 | 0 | 0 | 48.91749 | 49.06497
1484 | 17392.58 | 2017-05-13 06:29 | 2734.059 |  | 29 | 2 | 2.99938 | 4.17305 | 2.27776 | 0 | 8.644603 | 0 | 0.0002612114 | 0.03145095 | 0 | 0 | 0 | 48.97734 | 48.41531
1485 | 17402.59 | 2017-05-13 06:29 | 2744.074 |  | 29 | 2 | 2.99938 | 4.176478 | 2.286091 | 0 | 8.679384 | 0 | 0.000261116 | 0.03145095 | 0 | 0 | 0 | 48.87382 | 47.92897
1486 | 17412.61 | 2017-05-13 06:30 | 2754.089 |  | 29 | 2 | 2.99938 | 4.17958 | 2.294448 | 0 | 8.714298 | 0 | 0.0002285957 | 0.03145095 | 0 | 0 | 0 | 47.72565 | 44.30944
1487 | 17422.62 | 2017-05-13 06:30 | 2764.104 |  | 29 | 2 | 2.99938 | 4.182518 | 2.302791 | 0 | 8.749183 | 0 | 0.000261116 | 0.03145095 | 0 | 0 | 0 | 45.23258 | 39.16438
1488 | 17432.64 | 2017-05-13 06:30 | 2774.119 |  | 29 | 2 | 2.99938 | 4.185456 | 2.311135 | 0 | 8.784092 | 0 | 0.0002285004 | 0.03145095 | 0 | 0 | 0 | 44.64203 | 38.94147
1489 | 17442.65 | 2017-05-13 06:30 | 2784.134 |  | 29 | 2 | 2.99938 | 4.189047 | 2.319478 | 0 | 8.819029 | 0 | 0.0002938271 | 0.03145095 | 0 | 0 | 0 | 45.08497 | 41.24272
1490 | 17452.67 | 2017-05-13 06:30 | 2794.149 |  | 29 | 2 | 2.99938 | 4.192801 | 2.327822 | 0 | 8.853995 | 0 | 0.0003264427 | 0.03145095 | 0 | 0 | 0 | 46.04414 | 43.68747
1491 | 17462.68 | 2017-05-13 06:30 | 2804.164 |  | 29 | 2 | 2.99938 | 4.196393 | 2.336166 | 0 | 8.888992 | 0 | 0.0002938271 | 0.03145095 | 0 | 0 | 0 | 47.14999 | 46.05353
1492 | 17472.68 | 2017-05-13 06:31 | 2814.164 |  | 29 | 2 | 2.99938 | 4.200147 | 2.344496 | 0 | 8.923966 | 0 | 0.0003264427 | 0.03145095 | 0 | 0 | 0 | 48.18131 | 47.82525
|  |  |  | 29 Count | 326
1493 | 17532.69 | 2017-05-13 06:32 | 60.01221 |  | 30 | 2 | 2.647809 | 4.199984 | 2.391142 | 0 | 9.119885 | 0 | -6.532669e-05 | 0.03145095 | 0 | 0 | 0 | 44.49435 | 38.42119
1494 | 17592.71 | 2017-05-13 06:33 | 120.0245 |  | 30 | 2 | 2.359121 | 4.200147 | 2.432772 | 0 | 9.294735 | 0 | 0 | 0.03145095 | 0 | 0 | 0 | 48.91749 | 49.00512
1495 | 17652.72 | 2017-05-13 06:34 | 180.0367 |  | 30 | 2 | 2.175475 | 4.200147 | 2.470512 | 0 | 9.453247 | 0 | 0 | 0.03145095 | 0 | 0 | 0 | 45.01116 | 41.31688
1496 | 17712.73 | 2017-05-13 06:35 | 240.049 |  | 30 | 2 | 2.002548 | 4.199984 | 2.505211 | 0 | 9.598986 | 0 | -3.261566e-05 | 0.03145095 | 0 | 0 | 0 | 48.32858 | 47.6777
1497 | 17772.74 | 2017-05-13 06:36 | 300.0612 |  | 30 | 2 | 1.883928 | 4.200147 | 2.537689 | 0 | 9.735398 | 0 | 3.261566e-05 | 0.03145095 | 0 | 0 | 0 | 46.63404 | 45.90578
1498 | 17832.75 | 2017-05-13 06:37 | 360.0734 |  | 30 | 2 | 1.78746 | 4.199984 | 2.56816 | 0 | 9.86338 | 0 | -3.261566e-05 | 0.03145095 | 0 | 0 | 0 | 45.89662 | 40.79767
1499 | 17892.77 | 2017-05-13 06:38 | 420.0856 |  | 30 | 2 | 1.688134 | 4.200147 | 2.597212 | 0 | 9.985403 | 0 | -3.271103e-05 | 0.03145095 | 0 | 0 | 0 | 48.15137 | 48.48905
1500 | 17952.78 | 2017-05-13 06:39 | 480.0979 |  | 30 | 2 | 1.621679 | 4.200147 | 2.624725 | 0 | 10.10096 | 0 | 0 | 0.03145095 | 0 | 0 | 0 | 44.05121 | 38.94147
1501 | 18012.79 | 2017-05-13 06:40 | 540.1102 |  | 30 | 2 | 1.525211 | 4.199984 | 2.650931 | 0 | 10.21103 | 0 | -3.261566e-05 | 0.03145095 | 0 | 0 | 0 | 48.37227 | 48.82777
1502 | 18072.8 | 2017-05-13 06:41 | 600.1224 |  | 30 | 2 | 1.458755 | 4.200147 | 2.675839 | 0 | 10.31565 | 0 | 0 | 0.03145095 | 0 | 0 | 0 | 44.8335 | 42.3986
1503 | 18132.82 | 2017-05-13 06:42 | 660.1346 |  | 30 | 2 | 1.368719 | 4.200147 | 2.699343 | 0 | 10.41437 | 0 | 0 | 0.03145095 | 0 | 0 | 0 | 48.04778 | 48.23788
1504 | 18192.83 | 2017-05-13 06:43 | 720.1469 |  | 30 | 2 | 1.290116 | 4.200147 | 2.721608 | 0 | 10.50788 | 0 | 3.261566e-05 | 0.03145095 | 0 | 0 | 0 | 46.50036 | 45.99355
1505 | 18252.84 | 2017-05-13 06:44 | 780.1592 |  | 30 | 2 | 1.208654 | 4.200147 | 2.742369 | 0 | 10.59508 | 0 | 3.261566e-05 | 0.03145095 | 0 | 0 | 0 | 45.39396 | 41.1825
1506 | 18312.85 | 2017-05-13 06:45 | 840.1713 |  | 30 | 2 | 1.116474 | 4.200147 | 2.761816 | 0 | 10.67676 | 0 | 0 | 0.03145095 | 0 | 0 | 0 | 47.75317 | 48.87156
1507 | 18372.86 | 2017-05-13 06:46 | 900.1836 |  | 30 | 2 | 1.038585 | 4.200147 | 2.779746 | 0 | 10.75207 | 0 | 0 | 0.03145095 | 0 | 0 | 0 | 43.66557 | 39.26662
1508 | 18432.88 | 2017-05-13 06:47 | 960.1958 |  | 30 | 2 | 0.9406883 | 4.200147 | 2.796227 | 0 | 10.82129 | 0 | 0 | 0.03145095 | 0 | 0 | 0 | 48.20883 | 48.95914
1509 | 18492.89 | 2017-05-13 06:48 | 1020.208 |  | 30 | 2 | 0.8592267 | 4.200147 | 2.81125 | 0 | 10.88439 | 0 | 0 | 0.03145095 | 0 | 0 | 0 | 44.57957 | 42.79685
1510 | 18552.9 | 2017-05-13 06:49 | 1080.22 |  | 30 | 2 | 0.7677611 | 4.200147 | 2.824776 | 0 | 10.9412 | 0 | 0 | 0.03145095 | 0 | 0 | 0 | 47.57348 | 48.02831
1511 | 18612.91 | 2017-05-13 06:50 | 1140.233 |  | 30 | 2 | 0.6877286 | 4.200147 | 2.836956 | 0 | 10.99236 | 0 | 0 | 0.03145095 | 0 | 0 | 0 | 46.24676 | 46.25686
1512 | 18672.93 | 2017-05-13 06:51 | 1200.245 |  | 30 | 2 | 0.611269 | 4.200147 | 2.847733 | 0 | 11.03762 | 0 | 0 | 0.03145095 | 0 | 0 | 0 | 45.06634 | 40.70513
1513 | 18732.94 | 2017-05-13 06:52 | 1260.257 |  | 30 | 2 | 0.5362386 | 4.20031 | 2.857317 | 0 | 11.07788 | 0 | 3.271103e-05 | 0.03145095 | 0 | 0 | 0 | 47.57348 | 48.76574
1514 | 18792.95 | 2017-05-13 06:53 | 1320.269 |  | 30 | 2 | 0.4754997 | 4.200147 | 2.865716 | 0 | 11.11315 | 0 | 0 | 0.03145095 | 0 | 0 | 0 | 43.3375 | 39.146
1515 | 18852.96 | 2017-05-13 06:54 | 1380.281 |  | 30 | 2 | 0.4104733 | 4.199984 | 2.873084 | 0 | 11.1441 | 0 | -3.261566e-05 | 0.03145095 | 0 | 0 | 0 | 47.72082 | 48.80954
1516 | 18912.97 | 2017-05-13 06:55 | 1440.294 |  | 30 | 2 | 0.3611676 | 4.200147 | 2.879518 | 0 | 11.17112 | 0 | -3.271103e-05 | 0.03145095 | 0 | 0 | 0 | 44.44569 | 42.6766
1517 | 18972.99 | 2017-05-13 06:56 | 1500.306 |  | 30 | 2 | 0.3118619 | 4.200147 | 2.885106 | 0 | 11.19459 | 0 | 0 | 0.03145095 | 0 | 0 | 0 | 47.45369 | 48.0422
1518 | 19033 | 2017-05-13 06:57 | 1560.318 |  | 30 | 2 | 0.2725602 | 4.20031 | 2.88999 | 0 | 11.21511 | 0 | 3.271103e-05 | 0.03145095 | 0 | 0 | 0 | 45.74187 | 46.12089
1519 | 19093.01 | 2017-05-13 06:58 | 1620.33 |  | 30 | 2 | 0.237546 | 4.200147 | 2.894209 | 0 | 11.23283 | 0 | 0 | 0.03145095 | 0 | 0 | 0 | 44.60481 | 40.39001
1520 | 19153.02 | 2017-05-13 06:59 | 1680.343 |  | 30 | 2 | 0.2061047 | 4.20031 | 2.897903 | 0 | 11.24835 | 0 | 3.271103e-05 | 0.03145095 | 0 | 0 | 0 | 47.29016 | 48.6001
1521 | 19213.04 | 2017-05-13 07:00 | 1740.355 |  | 30 | 2 | 0.1810946 | 4.199984 | 2.901101 | 0 | 11.26178 | 0 | -3.261566e-05 | 0.03145095 | 0 | 0 | 0 | 43.12718 | 39.05338
1522 | 19272.69 | 2017-05-13 07:01 | 1800.008 |  | 30 | 2 | 0.1560844 | 4.200147 | 2.903885 | 0 | 11.27347 | 0 | -3.271103e-05 | 0.03145095 | 0 | 0 | 0 | 47.48126 | 48.6001
|  |  |  | 30 Count | 30
1523 | 19332.7 | 2017-05-13 07:02 | 60.01212 |  | 31 | 2 | 0 | 4.190353 | 2.903885 | 0 | 11.27347 | 0 | -3.261566e-05 | 0.03145095 | 0 | 0 | 0 | 44.23557 | 42.54025
1524 | 19392.71 | 2017-05-13 07:03 | 120.0244 |  | 31 | 2 | 0 | 4.188884 | 2.903885 | 0 | 11.27347 | 0 | 0 | 0.03145095 | 0 | 0 | 0 | 47.26022 | 47.93635
1525 | 19452.73 | 2017-05-13 07:04 | 180.0364 |  | 31 | 2 | 0 | 4.187578 | 2.903885 | 0 | 11.27347 | 0 | 0 | 0.03145095 | 0 | 0 | 0 | 45.78566 | 46.16478
1526 | 19512.74 | 2017-05-13 07:05 | 240.0489 |  | 31 | 2 | 0 | 4.186762 | 2.903885 | 0 | 11.27347 | 0 | 0 | 0.03145095 | 0 | 0 | 0 | 44.87012 | 40.83522
1527 | 19572.75 | 2017-05-13 07:06 | 300.0611 |  | 31 | 2 | 0 | 4.185782 | 2.903885 | 0 | 11.27347 | 0 | -6.532669e-05 | 0.03145095 | 0 | 0 | 0 | 47.20033 | 48.57018
1528 | 19632.76 | 2017-05-13 07:07 | 360.0733 |  | 31 | 2 | 0 | 4.18513 | 2.903885 | 0 | 11.27347 | 0 | 3.271103e-05 | 0.03145095 | 0 | 0 | 0 | 43.09713 | 39.02323
1529 | 19692.77 | 2017-05-13 07:08 | 420.0855 |  | 31 | 2 | 0 | 4.184476 | 2.903885 | 0 | 11.27347 | 0 | 0 | 0.03145095 | 0 | 0 | 0 | 47.30396 | 48.83517
1530 | 19752.79 | 2017-05-13 07:09 | 480.0978 |  | 31 | 2 | 0 | 4.183824 | 2.903885 | 0 | 11.27347 | 0 | -6.532669e-05 | 0.03145095 | 0 | 0 | 0 | 44.08547 | 42.55421
1531 | 19812.8 | 2017-05-13 07:10 | 540.11 |  | 31 | 2 | 0 | 4.183661 | 2.903885 | 0 | 11.27347 | 0 | 3.271103e-05 | 0.03145095 | 0 | 0 | 0 | 47.12428 | 47.72682
1532 | 19872.7 | 2017-05-13 07:11 | 600.0131 |  | 31 | 2 | 0 | 4.183007 | 2.903885 | 0 | 11.27347 | 0 | -3.271103e-05 | 0.03145095 | 0 | 0 | 0 | 45.69337 | 45.925
|  |  |  | 31 Count | 10
1533 | 19872.72 | 2017-05-13 07:11 | 0.01562684 |  | 32 | 2 | 0.0003069789 | 4.183007 | 2.903885 | 0 | 11.27347 | 0 | 0 | 0.03145095 | 0 | 0 | 0 | 45.69337 | 45.925
1534 | 19932.71 | 2017-05-13 07:12 | 60.01229 |  | 32 | 2 | 0.01388391 | 4.183497 | 2.904114 | 0 | 11.27443 | 0 | 0 | 0.03145095 | 0 | 0 | 0 | 44.66011 | 40.59439
|  |  |  | 32 Count | 2
1535 | 19932.71 | 2017-05-13 07:12 | 1.995873674e-06 |  | 33 | 2 | -4.998148 | 4.010797 | 2.904114 | 2.77102e-09 | 11.27443 | 1.1114e-08 | 0 | 0.03145095 | 0 | 0 | 0 | 44.58627 | 40.59439
1536 | 19933.25 | 2017-05-13 07:12 | 0.5303949 |  | 33 | 2 | -4.998863 | 4.000677 | 2.904114 | 0.0007364162 | 11.27443 | 0.002948995 | -0.002024078 | 0.03145095 | 0 | 0 | 0 | 44.66011 | 40.59439
1537 | 19934.48 | 2017-05-13 07:12 | 1.762763 |  | 33 | 2 | -4.998148 | 3.990556 | 2.904114 | 0.002447459 | 11.27443 | 0.009784969 | -0.004048205 | 0.03145095 | 0 | 0 | 0 | 44.14317 | 40.00063
1538 | 19936.58 | 2017-05-13 07:12 | 3.86877 |  | 33 | 2 | -4.998148 | 3.980436 | 2.904114 | 0.005371513 | 11.27443 | 0.02143816 | -0.006072283 | 0.03145095 | 0 | 0 | 0 | 43.77378 | 39.33228
1539 | 19939.61 | 2017-05-13 07:12 | 6.895083 |  | 33 | 2 | -4.998863 | 3.970315 | 2.904114 | 0.009573359 | 11.27443 | 0.0381411 | -0.002970838 | 0.03145095 | 0 | 0 | 0 | 43.4782 | 38.81218
1540 | 19943.62 | 2017-05-13 07:12 | 10.90422 |  | 33 | 2 | -4.998863 | 3.960195 | 2.904114 | 0.0151398 | 11.27443 | 0.06021288 | -0.002056694 | 0.03145095 | 0 | 0 | 0 | 43.03469 | 38.73787
1541 | 19948.95 | 2017-05-13 07:12 | 16.23942 |  | 33 | 2 | -4.998863 | 3.950074 | 2.904114 | 0.02254742 | 11.27443 | 0.08951063 | -0.00156703 | 0.03145095 | 0 | 0 | 0 | 43.10862 | 39.33228
1542 | 19955.47 | 2017-05-13 07:12 | 22.76009 |  | 33 | 2 | -4.998863 | 3.939954 | 2.904114 | 0.03160093 | 11.27443 | 0.1252259 | -0.001240587 | 0.03145095 | 0 | 0 | 0 | 43.5521 | 40.59439
1543 | 19963.34 | 2017-05-13 07:12 | 30.62238 |  | 33 | 2 | -4.998863 | 3.929833 | 2.904114 | 0.04251711 | 11.27443 | 0.1681795 | -0.001077318 | 0.03145095 | 0 | 0 | 0 | 44.14317 | 42.81832
1544 | 19972.82 | 2017-05-13 07:12 | 40.10702 |  | 33 | 2 | -4.998863 | 3.919713 | 2.904114 | 0.05568581 | 11.27443 | 0.2198633 | -0.0008814335 | 0.03145095 | 0 | 0 | 0 | 45.32444 | 45.18601
1545 | 19982.84 | 2017-05-13 07:12 | 50.12203 |  | 33 | 2 | -4.998148 | 3.910735 | 2.904114 | 0.0695908 | 11.27443 | 0.2743045 | -0.0007182598 | 0.03145095 | 0 | 0 | 0 | 46.4309 | 47.10652
1546 | 19992.85 | 2017-05-13 07:13 | 60.13708 |  | 33 | 2 | -4.998148 | 3.903226 | 2.904114 | 0.0834959 | 11.27443 | 0.3286306 | -0.0005876541 | 0.03145095 | 0 | 0 | 0 | 47.09434 | 48.80315
1547 | 20002.87 | 2017-05-13 07:13 | 70.15214 |  | 33 | 2 | -4.998863 | 3.896534 | 2.904114 | 0.09740103 | 11.27443 | 0.3828586 | -0.0005549908 | 0.03145095 | 0 | 0 | 0 | 47.68378 | 48.87688
1548 | 20012.88 | 2017-05-13 07:13 | 80.16718 |  | 33 | 2 | -4.998148 | 3.891147 | 2.904114 | 0.1113062 | 11.27443 | 0.437003 | -0.0004570484 | 0.03145095 | 0 | 0 | 0 | 47.65385 | 48.6557
1549 | 20022.9 | 2017-05-13 07:13 | 90.18223 |  | 33 | 2 | -4.998148 | 3.886087 | 2.904114 | 0.1252113 | 11.27443 | 0.4910746 | -0.0003917694 | 0.03145095 | 0 | 0 | 0 | 47.61012 | 47.69689
1550 | 20032.91 | 2017-05-13 07:13 | 100.1972 |  | 33 | 2 | -4.998863 | 3.882006 | 2.904114 | 0.1391165 | 11.27443 | 0.5450838 | -0.0003264904 | 0.03145095 | 0 | 0 | 0 | 45.91467 | 42.89238
1551 | 20042.93 | 2017-05-13 07:13 | 110.2123 |  | 33 | 2 | -4.998863 | 3.878742 | 2.904114 | 0.1530218 | 11.27443 | 0.5990425 | -0.0002938271 | 0.03145095 | 0 | 0 | 0 | 44.06929 | 38.70771
1552 | 20052.94 | 2017-05-13 07:14 | 120.2273 |  | 33 | 2 | -4.998148 | 3.875314 | 2.904114 | 0.166927 | 11.27443 | 0.6529528 | -0.0002938271 | 0.03145095 | 0 | 0 | 0 | 43.37426 | 39.03511
1553 | 20062.96 | 2017-05-13 07:14 | 130.2424 |  | 33 | 2 | -4.998863 | 3.871233 | 2.904114 | 0.1808322 | 11.27443 | 0.7068113 | -0.0003264904 | 0.03145095 | 0 | 0 | 0 | 44.06929 | 41.26202
1554 | 20072.97 | 2017-05-13 07:14 | 140.2574 |  | 33 | 2 | -4.998148 | 3.867315 | 2.904114 | 0.1947373 | 11.27443 | 0.7606142 | -0.0003264427 | 0.03145095 | 0 | 0 | 0 | 45.22066 | 43.78074
1555 | 20082.99 | 2017-05-13 07:14 | 150.2724 |  | 33 | 2 | -4.998148 | 3.863398 | 2.904114 | 0.2086424 | 11.27443 | 0.8143605 | -0.0002938271 | 0.03145095 | 0 | 0 | 0 | 46.35717 | 46.07275
1556 | 20093 | 2017-05-13 07:14 | 160.2875 |  | 33 | 2 | -4.998148 | 3.859317 | 2.904114 | 0.2225476 | 11.27443 | 0.8680524 | -0.0003264904 | 0.03145095 | 0 | 0 | 0 | 47.50651 | 48.21326
1557 | 20103.02 | 2017-05-13 07:14 | 170.3025 |  | 33 | 2 | -4.998148 | 3.855889 | 2.904114 | 0.2364529 | 11.27443 | 0.9216922 | -0.0002611637 | 0.03145095 | 0 | 0 | 0 | 48.09577 | 48.87688
1558 | 20113.03 | 2017-05-13 07:15 | 180.3176 |  | 33 | 2 | -4.998148 | 3.852461 | 2.904114 | 0.2503582 | 11.27443 | 0.9752833 | -0.000228548 | 0.03145095 | 0 | 0 | 0 | 48.16941 | 48.80315
1559 | 20123.05 | 2017-05-13 07:15 | 190.3326 |  | 33 | 2 | -4.998148 | 3.849196 | 2.904114 | 0.2642635 | 11.27443 | 1.028829 | -0.0002611637 | 0.03145095 | 0 | 0 | 0 | 48.09577 | 48.28701
1560 | 20133.06 | 2017-05-13 07:15 | 200.3476 |  | 33 | 2 | -4.998148 | 3.846258 | 2.904114 | 0.2781687 | 11.27443 | 1.082333 | -0.000228548 | 0.03145095 | 0 | 0 | 0 | 47.58018 | 46.41209
1561 | 20143.08 | 2017-05-13 07:15 | 210.3627 |  | 33 | 2 | -4.998148 | 3.843973 | 2.904114 | 0.292074 | 11.27443 | 1.135799 | -0.0001958847 | 0.03145095 | 0 | 0 | 0 | 45.66339 | 40.78688
1562 | 20153.09 | 2017-05-13 07:15 | 220.3777 |  | 33 | 2 | -4.998148 | 3.841361 | 2.904114 | 0.3059575 | 11.27443 | 1.18915 | -0.0002611637 | 0.03145095 | 0 | 0 | 0 | 44.11315 | 38.78204
1563 | 20163.11 | 2017-05-13 07:15 | 230.3928 |  | 33 | 2 | -4.998148 | 3.838423 | 2.904114 | 0.3198841 | 11.27443 | 1.242629 | -0.0002938271 | 0.03145095 | 0 | 0 | 0 | 44.11315 | 40.34166
1564 | 20173.12 | 2017-05-13 07:16 | 240.4076 |  | 33 | 2 | -4.998863 | 3.834995 | 2.904114 | 0.3337889 | 11.27443 | 1.29598 | -0.0002937794 | 0.03145095 | 0 | 0 | 0 | 45.14685 | 42.78827
1565 | 20183.14 | 2017-05-13 07:16 | 250.4228 |  | 33 | 2 | -4.998148 | 3.831567 | 2.904114 | 0.3476944 | 11.27443 | 1.349284 | -0.0002938271 | 0.03145095 | 0 | 0 | 0 | 46.22351 | 45.15602
1566 | 20193.15 | 2017-05-13 07:16 | 260.4379 |  | 33 | 2 | -4.998863 | 3.82765 | 2.904114 | 0.3615996 | 11.27443 | 1.402536 | -0.0003264427 | 0.03145095 | 0 | 0 | 0 | 47.43283 | 47.07658
1567 | 20203.17 | 2017-05-13 07:16 | 270.4529 |  | 33 | 2 | -4.998863 | 3.823895 | 2.904114 | 0.3755048 | 11.27443 | 1.455735 | -0.0003264427 | 0.03145095 | 0 | 0 | 0 | 48.24305 | 48.74334
1568 | 20213.18 | 2017-05-13 07:16 | 280.468 |  | 33 | 2 | -4.998148 | 3.820304 | 2.904114 | 0.38941 | 11.27443 | 1.508883 | -0.0003264904 | 0.03145095 | 0 | 0 | 0 | 48.61118 | 48.81707
1569 | 20223.2 | 2017-05-13 07:16 | 290.4831 |  | 33 | 2 | -4.998148 | 3.816876 | 2.904114 | 0.4033153 | 11.27443 | 1.561981 | -0.0002611637 | 0.03145095 | 0 | 0 | 0 | 48.39031 | 48.55206
1570 | 20233.21 | 2017-05-13 07:17 | 300.498 |  | 33 | 2 | -4.998148 | 3.813448 | 2.904114 | 0.4172204 | 11.27443 | 1.615029 | -0.0002611637 | 0.03145095 | 0 | 0 | 0 | 48.24305 | 47.63703
1571 | 20243.23 | 2017-05-13 07:17 | 310.5131 |  | 33 | 2 | -4.998148 | 3.810021 | 2.904114 | 0.4311255 | 11.27443 | 1.66803 | -0.0002611637 | 0.03145095 | 0 | 0 | 0 | 46.96075 | 43.38063
1572 | 20253.24 | 2017-05-13 07:17 | 320.5281 |  | 33 | 2 | -4.998863 | 3.807082 | 2.904114 | 0.4450308 | 11.27443 | 1.72099 | -0.0002285004 | 0.03145095 | 0 | 0 | 0 | 44.70394 | 38.93066
1573 | 20263.26 | 2017-05-13 07:17 | 330.5431 |  | 33 | 2 | -4.998863 | 3.803654 | 2.904114 | 0.4589361 | 11.27443 | 1.773906 | -0.0002938271 | 0.03145095 | 0 | 0 | 0 | 44.11315 | 38.90052
1574 | 20273.27 | 2017-05-13 07:17 | 340.5582 |  | 33 | 2 | -4.998863 | 3.79941 | 2.904114 | 0.4728413 | 11.27443 | 1.826768 | -0.0003591538 | 0.03145095 | 0 | 0 | 0 | 44.70394 | 41.23193
1575 | 20283.29 | 2017-05-13 07:17 | 350.5733 |  | 33 | 2 | -4.998148 | 3.794677 | 2.904114 | 0.4867465 | 11.27443 | 1.879568 | -0.0004243851 | 0.03145095 | 0 | 0 | 0 | 45.85473 | 43.7947
1576 | 20293.3 | 2017-05-13 07:18 | 360.5883 |  | 33 | 2 | -4.998148 | 3.789943 | 2.904114 | 0.5006518 | 11.27443 | 1.932302 | -0.0003917694 | 0.03145095 | 0 | 0 | 0 | 47.03445 | 46.26438
1577 | 20303.32 | 2017-05-13 07:18 | 370.6033 |  | 33 | 2 | -4.998148 | 3.784883 | 2.904114 | 0.5145569 | 11.27443 | 1.984966 | -0.0003917694 | 0.03145095 | 0 | 0 | 0 | 48.1395 | 48.07966
1578 | 20313.33 | 2017-05-13 07:18 | 380.6187 |  | 33 | 2 | -4.998148 | 3.779823 | 2.904114 | 0.5284628 | 11.27443 | 2.037563 | -0.0003917217 | 0.03145095 | 0 | 0 | 0 | 48.72849 | 48.81707
1579 | 20323.35 | 2017-05-13 07:18 | 390.6334 |  | 33 | 2 | -4.998148 | 3.774925 | 2.904114 | 0.5423675 | 11.27443 | 2.090086 | -0.0003917694 | 0.03145095 | 0 | 0 | 0 | 48.8021 | 48.66961
1580 | 20333.36 | 2017-05-13 07:18 | 400.6484 |  | 33 | 2 | -4.998148 | 3.770192 | 2.904114 | 0.5562726 | 11.27443 | 2.142543 | -0.0003917694 | 0.03145095 | 0 | 0 | 0 | 48.72849 | 48.22717
1581 | 20343.38 | 2017-05-13 07:18 | 410.6635 |  | 33 | 2 | -4.998148 | 3.765295 | 2.904114 | 0.5701778 | 11.27443 | 2.194932 | -0.0003591061 | 0.03145095 | 0 | 0 | 0 | 48.1395 | 46.08669
1582 | 20353.39 | 2017-05-13 07:19 | 420.6785 |  | 33 | 2 | -4.998148 | 3.760724 | 2.904114 | 0.5840831 | 11.27443 | 2.247258 | -0.0003917694 | 0.03145095 | 0 | 0 | 0 | 45.95847 | 40.45998
1583 | 20363.41 | 2017-05-13 07:19 | 430.6936 |  | 33 | 2 | -4.998148 | 3.756644 | 2.904114 | 0.5979884 | 11.27443 | 2.299525 | -0.0003917217 | 0.03145095 | 0 | 0 | 0 | 44.52627 | 38.5289
1584 | 20373.42 | 2017-05-13 07:19 | 440.7086 |  | 33 | 2 | -4.998148 | 3.75142 | 2.904114 | 0.6118935 | 11.27443 | 2.351726 | -0.0004243851 | 0.03145095 | 0 | 0 | 0 | 44.67394 | 40.08887
1585 | 20383.44 | 2017-05-13 07:19 | 450.7236 |  | 33 | 2 | -4.998148 | 3.74587 | 2.904114 | 0.6257988 | 11.27443 | 2.403852 | -0.0004570484 | 0.03145095 | 0 | 0 | 0 | 45.70719 | 42.75823
1586 | 20393.45 | 2017-05-13 07:19 | 460.7386 |  | 33 | 2 | -4.998148 | 3.73983 | 2.904114 | 0.6396828 | 11.27443 | 2.455819 | -0.0005223274 | 0.03145095 | 0 | 0 | 0 | 46.85709 | 45.19995
1587 | 20403.47 | 2017-05-13 07:19 | 470.7537 |  | 33 | 2 | -4.998148 | 3.734117 | 2.904114 | 0.653609 | 11.27443 | 2.507864 | -0.0005223751 | 0.03145095 | 0 | 0 | 0 | 47.99221 | 47.45952
1588 | 20413.48 | 2017-05-13 07:20 | 480.7688 |  | 33 | 2 | -4.998148 | 3.728567 | 2.904114 | 0.6675144 | 11.27443 | 2.559749 | -0.0004570484 | 0.03145095 | 0 | 0 | 0 | 48.77219 | 48.81707
1589 | 20423.5 | 2017-05-13 07:20 | 490.7838 |  | 33 | 2 | -4.998148 | 3.722854 | 2.904114 | 0.6814197 | 11.27443 | 2.611555 | -0.0004570484 | 0.03145095 | 0 | 0 | 0 | 48.9194 | 48.81707
1590 | 20433.51 | 2017-05-13 07:20 | 500.7988 |  | 33 | 2 | -4.998148 | 3.717631 | 2.904114 | 0.6953251 | 11.27443 | 2.663286 | -0.0004243851 | 0.03145095 | 0 | 0 | 0 | 48.8757 | 48.59588
1591 | 20443.53 | 2017-05-13 07:20 | 510.8138 |  | 33 | 2 | -4.998148 | 3.712407 | 2.904114 | 0.7092302 | 11.27443 | 2.714944 | -0.0004570484 | 0.03145095 | 0 | 0 | 0 | 48.77219 | 47.6071
1592 | 20453.54 | 2017-05-13 07:20 | 520.8289 |  | 33 | 2 | -4.998148 | 3.707837 | 2.904114 | 0.7231355 | 11.27443 | 2.766533 | -0.0003917694 | 0.03145095 | 0 | 0 | 0 | 47.25553 | 43.05445
1593 | 20463.56 | 2017-05-13 07:20 | 530.8439 |  | 33 | 2 | -4.998148 | 3.703756 | 2.904114 | 0.7370408 | 11.27443 | 2.818062081 | -0.0002938271 | 0.03145095 | 0 | 0 | 0 | 45.1307 | 38.87038
1594 | 20473.57 | 2017-05-13 07:21 | 540.859 |  | 33 | 2 | -4.998148 | 3.699186 | 2.904114 | 0.750946 | 11.27443 | 2.869531 | -0.0003917217 | 0.03145095 | 0 | 0 | 0 | 44.64395 | 39.27201
1595 | 20483.59 | 2017-05-13 07:21 | 550.874 |  | 33 | 2 | -4.998148 | 3.694125 | 2.904114 | 0.7648512 | 11.27443 | 2.920933 | -0.0004243851 | 0.03145095 | 0 | 0 | 0 | 45.23449 | 41.49846
1596 | 20493.6 | 2017-05-13 07:21 | 560.889 |  | 33 | 2 | -4.998148 | 3.688576 | 2.904114 | 0.7787565 | 11.27443 | 2.972263 | -0.0004570484 | 0.03145095 | 0 | 0 | 0 | 46.31107 | 43.98668
1597 | 20503.62 | 2017-05-13 07:21 | 570.9041 |  | 33 | 2 | -4.998863 | 3.683189 | 2.904114 | 0.792662 | 11.27443 | 3.023519 | -0.0004570484 | 0.03145095 | 0 | 0 | 0 | 47.47658 | 46.38213
1598 | 20513.63 | 2017-05-13 07:21 | 580.9191 |  | 33 | 2 | -4.998148 | 3.678128 | 2.904114 | 0.8065674 | 11.27443 | 3.074701 | -0.0003917694 | 0.03145095 | 0 | 0 | 0 | 48.43402 | 48.22717
1599 | 20523.65 | 2017-05-13 07:21 | 590.9342 |  | 33 | 2 | -4.998148 | 3.673068 | 2.904114 | 0.8204725 | 11.27443 | 3.125808 | -0.0003591061 | 0.03145095 | 0 | 0 | 0 | 48.9631 | 48.78716
1600 | 20533.66 | 2017-05-13 07:22 | 600.9492 |  | 33 | 2 | -4.998863 | 3.668171 | 2.904114 | 0.8343561 | 11.27443 | 3.176768 | -0.0003917217 | 0.03145095 | 0 | 0 | 0 | 49.12408 | 48.75725
1601 | 20543.68 | 2017-05-13 07:22 | 610.9644 |  | 33 | 2 | -4.998148 | 3.663601 | 2.904114 | 0.848283 | 11.27443 | 3.227821 | -0.0003591538 | 0.03145095 | 0 | 0 | 0 | 48.78599 | 48.16734
1602 | 20553.69 | 2017-05-13 07:22 | 620.9793 |  | 33 | 2 | -4.998148 | 3.659194 | 2.904114 | 0.8621664 | 11.27443 | 3.278653 | -0.0003591061 | 0.03145095 | 0 | 0 | 0 | 48.1671 | 45.84903
1603 | 20563.71 | 2017-05-13 07:22 | 630.9943 |  | 33 | 2 | -4.998148 | 3.655439 | 2.904114 | 0.8760931 | 11.27443 | 3.329586 | -0.0003264904 | 0.03145095 | 0 | 0 | 0 | 46.08984 | 40.32556
1604 | 20573.72 | 2017-05-13 07:22 | 641.0093 |  | 33 | 2 | -4.998148 | 3.651848 | 2.904114 | 0.8899982 | 11.27443 | 3.380391 | -0.0003264427 | 0.03145095 | 0 | 0 | 0 | 44.58395 | 38.58711
1605 | 20583.74 | 2017-05-13 07:22 | 651.0244 |  | 33 | 2 | -4.998148 | 3.647441 | 2.904114 | 0.9039034 | 11.27443 | 3.431139 | -0.0003591061 | 0.03145095 | 0 | 0 | 0 | 45.0269 | 40.39978
1606 | 20593.75 | 2017-05-13 07:23 | 661.0394 |  | 33 | 2 | -4.998148 | 3.64238 | 2.904114 | 0.9178087 | 11.27443 | 3.481824 | -0.0004570484 | 0.03145095 | 0 | 0 | 0 | 45.86856 | 42.87631
1607 | 20603.77 | 2017-05-13 07:23 | 671.0545 |  | 33 | 2 | -4.998148 | 3.637484 | 2.904114 | 0.9317141 | 11.27443 | 3.53244 | -0.0004243851 | 0.03145095 | 0 | 0 | 0 | 46.94462 | 45.18392
1608 | 20613.78 | 2017-05-13 07:23 | 681.0695 |  | 33 | 2 | -4.998148 | 3.632586 | 2.904114 | 0.9456193 | 11.27443 | 3.582986 | -0.0004897118 | 0.03145095 | 0 | 0 | 0 | 48.06354 | 47.44352
1609 | 20623.8 | 2017-05-13 07:23 | 691.0845 |  | 33 | 2 | -4.998148 | 3.62769 | 2.904114 | 0.9595244 | 11.27443 | 3.633462 | -0.0003591061 | 0.03145095 | 0 | 0 | 0 | 48.90329 | 48.72735
1610 | 20633.81 | 2017-05-13 07:23 | 701.0996 |  | 33 | 2 | -4.998148 | 3.622792 | 2.904114 | 0.9734297 | 11.27443 | 3.68387 | -0.0003917694 | 0.03145095 | 0 | 0 | 0 | 49.19766 | 48.97841
1611 | 20643.83 | 2017-05-13 07:23 | 711.1147 |  | 33 | 2 | -4.998863 | 3.618222 | 2.904114 | 0.9873348 | 11.27443 | 3.734214 | -0.0003917694 | 0.03145095 | 0 | 0 | 0 | 49.22756 | 48.54998
1612 | 20653.84 | 2017-05-13 07:24 | 721.1297 |  | 33 | 2 | -4.998148 | 3.613815 | 2.904114 | 1.00124 | 11.27443 | 3.784495 | -0.0003591061 | 0.03145095 | 0 | 0 | 0 | 48.9332 | 47.54724
1613 | 20663.86 | 2017-05-13 07:24 | 731.1448 |  | 33 | 2 | -4.998148 | 3.609897 | 2.904114 | 1.015145 | 11.27443 | 3.834718 | -0.0002938271 | 0.03145095 | 0 | 0 | 0 | 47.01832 | 42.34172
1614 | 20673.87 | 2017-05-13 07:24 | 741.1597 |  | 33 | 2 | -4.998148 | 3.606143 | 2.904114 | 1.029051 | 11.27443 | 3.884889 | -0.0003264904 | 0.03145095 | 0 | 0 | 0 | 45.14454 | 38.55696
1615 | 20683.89 | 2017-05-13 07:24 | 751.1748 |  | 33 | 2 | -4.998148 | 3.601899 | 2.904114 | 1.042956 | 11.27443 | 3.935006 | -0.0003917217 | 0.03145095 | 0 | 0 | 0 | 44.52395 | 39.10731
1616 | 20693.9 | 2017-05-13 07:24 | 761.1898 |  | 33 | 2 | -4.998148 | 3.597328 | 2.904114 | 1.056862 | 11.27443 | 3.985059 | -0.0003591538 | 0.03145095 | 0 | 0 | 0 | 45.51351 | 41.55651
1617 | 20703.92 | 2017-05-13 07:24 | 771.2048 |  | 33 | 2 | -4.998148 | 3.592105 | 2.904114 | 1.070767 | 11.27443 | 4.035042 | -0.0004243851 | 0.03145095 | 0 | 0 | 0 | 46.44241 | 44.00064
1618 | 20713.93 | 2017-05-13 07:25 | 781.2199 |  | 33 | 2 | -4.998863 | 3.586555 | 2.904114 | 1.084672 | 11.27443 | 4.084953 | -0.0004570484 | 0.03145095 | 0 | 0 | 0 | 47.54794 | 46.33615
1619 | 20723.95 | 2017-05-13 07:25 | 791.235 |  | 33 | 2 | -4.998148 | 3.581331 | 2.904114 | 1.098577 | 11.27443 | 4.134787 | -0.0004243851 | 0.03145095 | 0 | 0 | 0 | 48.74229 | 48.28492
1620 | 20733.96 | 2017-05-13 07:25 | 801.25 |  | 33 | 2 | -4.998863 | 3.575782 | 2.904114 | 1.112482 | 11.27443 | 4.184549 | -0.0004570484 | 0.03145095 | 0 | 0 | 0 | 49.27124 | 49.12583
1621 | 20743.98 | 2017-05-13 07:25 | 811.265 |  | 33 | 2 | -4.998148 | 3.571048 | 2.904114 | 1.126388 | 11.27443 | 4.23424 | -0.0003917694 | 0.03145095 | 0 | 0 | 0 | 49.27124 | 48.78716
1622 | 20753.99 | 2017-05-13 07:25 | 821.2801 |  | 33 | 2 | -4.998148 | 3.565988 | 2.904114 | 1.140293 | 11.27443 | 4.283861 | -0.0004243851 | 0.03145095 | 0 | 0 | 0 | 49.16777 | 48.07758
1623 | 20764.01 | 2017-05-13 07:25 | 831.2951 |  | 33 | 2 | -4.998148 | 3.561091 | 2.904114 | 1.154199 | 11.27443 | 4.333414 | -0.0004243851 | 0.03145095 | 0 | 0 | 0 | 48.68248 | 45.86298
1624 | 20774.02 | 2017-05-13 07:26 | 841.3101 |  | 33 | 2 | -4.998863 | 3.557173 | 2.904114 | 1.168104 | 11.27443 | 4.382905 | -0.0003264904 | 0.03145095 | 0 | 0 | 0 | 46.32489 | 40.30947
1625 | 20784.04 | 2017-05-13 07:26 | 851.3252 |  | 33 | 2 | -4.998148 | 3.552929 | 2.904114 | 1.182009 | 11.27443 | 4.432338 | -0.0002938271 | 0.03145095 | 0 | 0 | 0 | 45.07073 | 38.63129
1626 | 20794.05 | 2017-05-13 07:26 | 861.3402 |  | 33 | 2 | -4.998863 | 3.547705 | 2.904114 | 1.195914 | 11.27443 | 4.481706 | -0.0004570961 | 0.03145095 | 0 | 0 | 0 | 45.14454 | 40.33957
1627 | 20804.07 | 2017-05-13 07:26 | 871.3554 |  | 33 | 2 | -4.998863 | 3.542482 | 2.904114 | 1.20982 | 11.27443 | 4.531001 | -0.0004243851 | 0.03145095 | 0 | 0 | 0 | 46.25115 | 42.75614
1628 | 20814.08 | 2017-05-13 07:26 | 881.3703 |  | 33 | 2 | -4.998148 | 3.536606 | 2.904114 | 1.223703 | 11.27443 | 4.580142 | -0.0004897118 | 0.03145095 | 0 | 0 | 0 | 47.3269 | 45.15394
1629 | 20824.1 | 2017-05-13 07:26 | 891.3854 |  | 33 | 2 | -4.998148 | 3.530729 | 2.904114 | 1.23763 | 11.27443 | 4.629355 | -0.0004570484 | 0.03145095 | 0 | 0 | 0 | 48.43171 | 47.51731
1630 | 20834.12 | 2017-05-13 07:27 | 901.4004 |  | 33 | 2 | -4.998148 | 3.525179 | 2.904114 | 1.251536 | 11.27443 | 4.678412 | -0.0004244327 | 0.03145095 | 0 | 0 | 0 | 49.27124 | 48.69745
1631 | 20844.13 | 2017-05-13 07:27 | 911.4154 |  | 33 | 2 | -4.998863 | 3.519466 | 2.904114 | 1.265441 | 11.27443 | 4.72739 | -0.0004570484 | 0.03145095 | 0 | 0 | 0 | 49.27124 | 48.74126
1632 | 20854.15 | 2017-05-13 07:27 | 921.4305 |  | 33 | 2 | -4.998148 | 3.51408 | 2.904114 | 1.279346 | 11.27443 | 4.776293 | -0.0004243851 | 0.03145095 | 0 | 0 | 0 | 49.30114 | 48.62371
1633 | 20864.16 | 2017-05-13 07:27 | 931.4455 |  | 33 | 2 | -4.998863 | 3.509019 | 2.904114 | 1.293252 | 11.27443 | 4.82512 | -0.0004243851 | 0.03145095 | 0 | 0 | 0 | 49.24135 | 47.70874
1634 | 20874.18 | 2017-05-13 07:27 | 941.4606 |  | 33 | 2 | -4.998148 | 3.504122 | 2.904114 | 1.307157 | 11.27443 | 4.873878 | -0.0003591061 | 0.03145095 | 0 | 0 | 0 | 47.47427 | 42.78619
1635 | 20884.19 | 2017-05-13 07:27 | 951.4756 |  | 33 | 2 | -4.998863 | 3.499389 | 2.904114 | 1.321062 | 11.27443 | 4.922572 | -0.0004570484 | 0.03145095 | 0 | 0 | 0 | 45.70488 | 38.82411
1636 | 20894.21 | 2017-05-13 07:28 | 961.4906 |  | 33 | 2 | -4.998148 | 3.494818 | 2.904114 | 1.334967 | 11.27443 | 4.971203 | -0.0003917217 | 0.03145095 | 0 | 0 | 0 | 45.14454 | 39.26992
1637 | 20904.22 | 2017-05-13 07:28 | 971.5057 |  | 33 | 2 | -4.998863 | 3.489105 | 2.904114 | 1.348873 | 11.27443 | 5.019761 | -0.0004570484 | 0.03145095 | 0 | 0 | 0 | 45.73485 | 41.60058
1638 | 20914.24 | 2017-05-13 07:28 | 981.5207 |  | 33 | 2 | -4.998863 | 3.483392 | 2.904114 | 1.362778 | 11.27443 | 5.06824 | -0.0004897118 | 0.03145095 | 0 | 0 | 0 | 46.88473 | 44.08859
1639 | 20924.25 | 2017-05-13 07:28 | 991.5357 |  | 33 | 2 | -4.998148 | 3.477679 | 2.904114 | 1.376683 | 11.27443 | 5.116638 | -0.0004570484 | 0.03145095 | 0 | 0 | 0 | 48.01982 | 46.33615
1640 | 20934.27 | 2017-05-13 07:28 | 1001.551 |  | 33 | 2 | -4.998863 | 3.471802 | 2.904114 | 1.390589 | 11.27443 | 5.164955 | -0.0004897118 | 0.03145095 | 0 | 0 | 0 | 49.09418 | 48.54998
1641 | 20944.28 | 2017-05-13 07:28 | 1011.566 |  | 33 | 2 | -4.998148 | 3.466089 | 2.904114 | 1.404494 | 11.27443 | 5.213191 | -0.0004243851 | 0.03145095 | 0 | 0 | 0 | 49.53565 | 49.13974
1642 | 20954.3 | 2017-05-13 07:29 | 1021.581 |  | 33 | 2 | -4.998863 | 3.460702 | 2.904114 | 1.418399 | 11.27443 | 5.261351 | -0.0004244327 | 0.03145095 | 0 | 0 | 0 | 49.68278 | 48.66754
1643 | 20964.31 | 2017-05-13 07:29 | 1031.596 |  | 33 | 2 | -4.998148 | 3.455642 | 2.904114 | 1.432305 | 11.27443 | 5.30944 | -0.0003917694 | 0.03145095 | 0 | 0 | 0 | 49.56554 | 48.25501
1644 | 20974.33 | 2017-05-13 07:29 | 1041.611 |  | 33 | 2 | -4.998863 | 3.450745 | 2.904114 | 1.44621 | 11.27443 | 5.357456 | -0.0004243851 | 0.03145095 | 0 | 0 | 0 | 48.72618 | 45.64132
1645 | 20984.34 | 2017-05-13 07:29 | 1051.626 |  | 33 | 2 | -4.998148 | 3.446828 | 2.904114 | 1.460115 | 11.27443 | 5.40541 | -0.0003264904 | 0.03145095 | 0 | 0 | 0 | 46.61982 | 40.26535
1646 | 20994.36 | 2017-05-13 07:29 | 1061.641 |  | 33 | 2 | -4.998148 | 3.44242 | 2.904114 | 1.47402 | 11.27443 | 5.453309 | -0.0003917217 | 0.03145095 | 0 | 0 | 0 | 45.45356 | 38.70562
1647 | 21004.37 | 2017-05-13 07:29 | 1071.656 |  | 33 | 2 | -4.998863 | 3.437687 | 2.904114 | 1.487926 | 11.27443 | 5.501145 | -0.0003917694 | 0.03145095 | 0 | 0 | 0 | 45.60113 | 40.44389
1648 | 21014.39 | 2017-05-13 07:30 | 1081.671 |  | 33 | 2 | -4.998863 | 3.432626 | 2.904114 | 1.501831 | 11.27443 | 5.548913 | -0.0004243851 | 0.03145095 | 0 | 0 | 0 | 46.41246 | 42.8302
1649 | 21024.4 | 2017-05-13 07:30 | 1091.686 |  | 33 | 2 | -4.998148 | 3.427403 | 2.904114 | 1.515737 | 11.27443 | 5.596608 | -0.0004243851 | 0.03145095 | 0 | 0 | 0 | 47.54794 | 45.56742
1650 | 21034.42 | 2017-05-13 07:30 | 1101.701 |  | 33 | 2 | -4.998148 | 3.422343 | 2.904114 | 1.529642 | 11.27443 | 5.644231 | -0.0003917694 | 0.03145095 | 0 | 0 | 0 | 48.65257 | 47.48738
1651 | 21044.43 | 2017-05-13 07:30 | 1111.716 |  | 33 | 2 | -4.998863 | 3.417119 | 2.904114 | 1.543526 | 11.27443 | 5.691711 | -0.0004244327 | 0.03145095 | 0 | 0 | 0 | 49.27124 | 48.78509
1652 | 21054.45 | 2017-05-13 07:30 | 1121.731 |  | 33 | 2 | -4.998863 | 3.412549 | 2.904114 | 1.557452 | 11.27443 | 5.739267 | -0.0003917694 | 0.03145095 | 0 | 0 | 0 | 49.8299 | 49.10984
1653 | 21064.46 | 2017-05-13 07:30 | 1131.746 |  | 33 | 2 | -4.998863 | 3.408142 | 2.904114 | 1.571358 | 11.27443 | 5.786689 | -0.0003591061 | 0.03145095 | 0 | 0 | 0 | 49.68278 | 48.5639
1654 | 21074.48 | 2017-05-13 07:31 | 1141.761 |  | 33 | 2 | -4.998148 | 3.404061 | 2.904114 | 1.585263 | 11.27443 | 5.834051 | -0.0002938271 | 0.03145095 | 0 | 0 | 0 | 49.21146 | 47.95998
1655 | 21084.49 | 2017-05-13 07:31 | 1151.776 |  | 33 | 2 | -4.998148 | 3.40047 | 2.904114 | 1.599169 | 11.27443 | 5.881359 | -0.0002611637 | 0.03145095 | 0 | 0 | 0 | 47.81267 | 42.608
1656 | 21094.51 | 2017-05-13 07:31 | 1161.791 |  | 33 | 2 | -4.998148 | 3.397205 | 2.904114 | 1.613074 | 11.27443 | 5.928621 | -0.000228548 | 0.03145095 | 0 | 0 | 0 | 45.67491 | 38.57099
1657 | 21104.52 | 2017-05-13 07:31 | 1171.806 |  | 33 | 2 | -4.998148 | 3.393777 | 2.904114 | 1.62698 | 11.27443 | 5.975836 | -0.0002611637 | 0.03145095 | 0 | 0 | 0 | 45.60113 | 39.31408
1658 | 21114.54 | 2017-05-13 07:31 | 1181.821 |  | 33 | 2 | -4.998863 | 3.389533 | 2.904114 | 1.640885 | 11.27443 | 6.022998 | -0.0003264427 | 0.03145095 | 0 | 0 | 0 | 46.19123 | 41.54044
1659 | 21124.55 | 2017-05-13 07:32 | 1191.837 |  | 33 | 2 | -4.998148 | 3.385289 | 2.904114 | 1.65479 | 11.27443 | 6.070102 | -0.0003917694 | 0.03145095 | 0 | 0 | 0 | 46.92849 | 44.3545
1660 | 21134.57 | 2017-05-13 07:32 | 1201.852 |  | 33 | 2 | -4.998148 | 3.381045 | 2.904114 | 1.668695 | 11.27443 | 6.117146 | -0.0003264904 | 0.03145095 | 0 | 0 | 0 | 48.10727 | 46.67543
1661 | 21144.58 | 2017-05-13 07:32 | 1211.867 |  | 33 | 2 | -4.998148 | 3.376638 | 2.904114 | 1.682601 | 11.27443 | 6.16413 | -0.0004243851 | 0.03145095 | 0 | 0 | 0 | 49.21146 | 48.5639
1662 | 21154.6 | 2017-05-13 07:32 | 1221.882 |  | 33 | 2 | -4.998148 | 3.372557 | 2.904114 | 1.696506 | 11.27443 | 6.211056 | -0.0003264904 | 0.03145095 | 0 | 0 | 0 | 49.80001 | 49.15365
1663 | 21164.61 | 2017-05-13 07:32 | 1231.897 |  | 33 | 2 | -4.998863 | 3.368802 | 2.904114 | 1.710411 | 11.27443 | 6.257929 | -0.0002938271 | 0.03145095 | 0 | 0 | 0 | 49.80001 | 48.63763
1664 | 21174.63 | 2017-05-13 07:32 | 1241.912 |  | 33 | 2 | -4.998148 | 3.365375 | 2.904114 | 1.724317 | 11.27443 | 6.304751 | -0.0002938271 | 0.03145095 | 0 | 0 | 0 | 49.72646 | 48.41643
1665 | 21184.64 | 2017-05-13 07:32 | 1251.927 |  | 33 | 2 | -4.998148 | 3.36211 | 2.904114 | 1.738222 | 11.27443 | 6.351525 | -0.0002611637 | 0.03145095 | 0 | 0 | 0 | 49.06429 | 45.68524
1666 | 21194.66 | 2017-05-13 07:33 | 1261.942 |  | 33 | 2 | -4.998148 | 3.359498 | 2.904114 | 1.752128 | 11.27443 | 6.398259 | -0.0002285004 | 0.03145095 | 0 | 0 | 0 | 46.78107 | 40.20514
1667 | 21204.67 | 2017-05-13 07:33 | 1271.957 |  | 33 | 2 | -4.998148 | 3.35705 | 2.904114 | 1.766033 | 11.27443 | 6.444957 | -0.0002285004 | 0.03145095 | 0 | 0 | 0 | 45.60113 | 38.71965
1668 | 21214.69 | 2017-05-13 07:33 | 1281.972 |  | 33 | 2 | -4.998148 | 3.353785 | 2.904114 | 1.779938 | 11.27443 | 6.491614 | -0.0002611637 | 0.03145095 | 0 | 0 | 0 | 45.67491 | 40.4278
1669 | 21224.7 | 2017-05-13 07:33 | 1291.987 |  | 33 | 2 | -4.998863 | 3.350031 | 2.904114 | 1.793843 | 11.27443 | 6.538225 | -0.0002938271 | 0.03145095 | 0 | 0 | 0 | 46.70736 | 43.17043
1670 | 21234.72 | 2017-05-13 07:33 | 1302.002 |  | 33 | 2 | -4.998148 | 3.346276 | 2.904114 | 1.807749 | 11.27443 | 6.584784 | -0.0003264904 | 0.03145095 | 0 | 0 | 0 | 47.88633 | 45.61135
1671 | 21244.73 | 2017-05-13 07:33 | 1312.017 |  | 33 | 2 | -4.998148 | 3.342522 | 2.904114 | 1.821654 | 11.27443 | 6.631287 | -0.0002938271 | 0.03145095 | 0 | 0 | 0 | 48.84349 | 47.82637
1672 | 21254.75 | 2017-05-13 07:34 | 1322.032 |  | 33 | 2 | -4.998863 | 3.338604 | 2.904114 | 1.835559 | 11.27443 | 6.677737 | -0.0003264427 | 0.03145095 | 0 | 0 | 0 | 49.80001 | 49.00624
1673 | 21264.76 | 2017-05-13 07:34 | 1332.047 |  | 33 | 2 | -4.998863 | 3.335013 | 2.904114 | 1.849465 | 11.27443 | 6.724137 | -0.0003264904 | 0.03145095 | 0 | 0 | 0 | 50.02066 | 49.07995
1674 | 21274.78 | 2017-05-13 07:34 | 1342.062 |  | 33 | 2 | -4.998148 | 3.331912 | 2.904114 | 1.86337 | 11.27443 | 6.770489 | -0.000228548 | 0.03145095 | 0 | 0 | 0 | 49.80001 | 48.63763
1675 | 21284.79 | 2017-05-13 07:34 | 1352.077 |  | 33 | 2 | -4.998148 | 3.328647 | 2.904114 | 1.877275 | 11.27443 | 6.816795 | -0.000228548 | 0.03145095 | 0 | 0 | 0 | 49.72646 | 47.45745
1676 | 21294.81 | 2017-05-13 07:34 | 1362.092 |  | 33 | 2 | -4.998148 | 3.325872 | 2.904114 | 1.89118 | 11.27443 | 6.86306 | -0.0001958847 | 0.03145095 | 0 | 0 | 0 | 47.88633 | 42.13342
1677 | 21304.82 | 2017-05-13 07:35 | 1372.107 |  | 33 | 2 | -4.998863 | 3.323424 | 2.904114 | 1.905085 | 11.27443 | 6.90929 | -0.0001958847 | 0.03145095 | 0 | 0 | 0 | 45.74868 | 38.64532
1678 | 21314.84 | 2017-05-13 07:35 | 1382.122 |  | 33 | 2 | -4.998148 | 3.320486 | 2.904114 | 1.918991 | 11.27443 | 6.955484 | -0.0002611637 | 0.03145095 | 0 | 0 | 0 | 45.67491 | 39.61118
1679 | 21324.85 | 2017-05-13 07:35 | 1392.137 |  | 33 | 2 | -4.998863 | 3.316894 | 2.904114 | 1.932896 | 11.27443 | 7.001634 | -0.0003264904 | 0.03145095 | 0 | 0 | 0 | 46.26498 | 41.9852
1680 | 21334.87 | 2017-05-13 07:35 | 1402.152 |  | 33 | 2 | -4.998148 | 3.31314 | 2.904114 | 1.946801 | 11.27443 | 7.047731 | -0.0003264427 | 0.03145095 | 0 | 0 | 0 | 47.44434 | 44.42846
1681 | 21344.88 | 2017-05-13 07:35 | 1412.167 |  | 33 | 2 | -4.998148 | 3.309222 | 2.904114 | 1.960706 | 11.27443 | 7.093774 | -0.0003264427 | 0.03145095 | 0 | 0 | 0 | 48.62266 | 46.71931
1682 | 21354.9 | 2017-05-13 07:35 | 1422.182 |  | 33 | 2 | -4.998148 | 3.305142 | 2.904114 | 1.974612 | 11.27443 | 7.13976 | -0.0003264427 | 0.03145095 | 0 | 0 | 0 | 49.72646 | 48.5639
1683 | 21364.91 | 2017-05-13 07:36 | 1432.197 |  | 33 | 2 | -4.998148 | 3.301061 | 2.904114 | 1.988517 | 11.27443 | 7.185691 | -0.0003264427 | 0.03145095 | 0 | 0 | 0 | 50.24128 | 49.22736
1684 | 21374.93 | 2017-05-13 07:36 | 1442.212 |  | 33 | 2 | -4.998148 | 3.29747 | 2.904114 | 2.002422 | 11.27443 | 7.231569 | -0.0003264904 | 0.03145095 | 0 | 0 | 0 | 50.24128 | 48.93252
1685 | 21384.94 | 2017-05-13 07:36 | 1452.228 |  | 33 | 2 | -4.998148 | 3.293879 | 2.904114 | 2.016327 | 11.27443 | 7.277395 | -0.0002611637 | 0.03145095 | 0 | 0 | 0 | 50.02066 | 48.49016
1686 | 21394.96 | 2017-05-13 07:36 | 1462.243 |  | 33 | 2 | -4.998863 | 3.290287 | 2.904114 | 2.030232 | 11.27443 | 7.323172 | -0.0002938271 | 0.03145095 | 0 | 0 | 0 | 49.21146 | 45.61135
1687 | 21404.97 | 2017-05-13 07:36 | 1472.258 |  | 33 | 2 | -4.998863 | 3.287349 | 2.904114 | 2.044138 | 11.27443 | 7.368905 | -0.0002611637 | 0.03145095 | 0 | 0 | 0 | 46.78107 | 39.83395
1688 | 21414.99 | 2017-05-13 07:36 | 1482.273 |  | 33 | 2 | -4.998148 | 3.284248 | 2.904114 | 2.058043 | 11.27443 | 7.414597 | -0.0002611637 | 0.03145095 | 0 | 0 | 0 | 46.11749 | 38.9426
1689 | 21425 | 2017-05-13 07:36 | 1492.288 |  | 33 | 2 | -4.998148 | 3.28033 | 2.904114 | 2.071948 | 11.27443 | 7.460238 | -0.0003591061 | 0.03145095 | 0 | 0 | 0 | 46.19123 | 40.79879
1690 | 21435.02 | 2017-05-13 07:37 | 1502.303 |  | 33 | 2 | -4.998148 | 3.275923 | 2.904114 | 2.085854 | 11.27443 | 7.505822 | -0.0003591061 | 0.03145095 | 0 | 0 | 0 | 47.29697 | 43.3185
1691 | 21445.03 | 2017-05-13 07:37 | 1512.318 |  | 33 | 2 | -4.998148 | 3.271189 | 2.904114 | 2.099759 | 11.27443 | 7.551341 | -0.0003917694 | 0.03145095 | 0 | 0 | 0 | 48.10727 | 45.68524
1692 | 21455.05 | 2017-05-13 07:37 | 1522.333 |  | 33 | 2 | -4.998148 | 3.266129 | 2.904114 | 2.113664 | 11.27443 | 7.596794 | -0.0004570484 | 0.03145095 | 0 | 0 | 0 | 49.21146 | 47.90014
1693 | 21465.06 | 2017-05-13 07:37 | 1532.348 |  | 33 | 2 | -4.998148 | 3.261395 | 2.904114 | 2.127569 | 11.27443 | 7.64218 | -0.0003917694 | 0.03145095 | 0 | 0 | 0 | 50.24128 | 49.15365
1694 | 21475.08 | 2017-05-13 07:37 | 1542.363 |  | 33 | 2 | -4.998148 | 3.256661 | 2.904114 | 2.141474 | 11.27443 | 7.687498 | -0.0003917694 | 0.03145095 | 0 | 0 | 0 | 50.38833 | 49.15365
1695 | 21485.09 | 2017-05-13 07:38 | 1552.378 |  | 33 | 2 | -4.998148 | 3.252091 | 2.904114 | 2.15538 | 11.27443 | 7.732752 | -0.0003591061 | 0.03145095 | 0 | 0 | 0 | 50.38833 | 48.63763
1696 | 21495.11 | 2017-05-13 07:38 | 1562.393 |  | 33 | 2 | -4.998148 | 3.247357 | 2.904114 | 2.169285 | 11.27443 | 7.77794 | -0.0003917694 | 0.03145095 | 0 | 0 | 0 | 49.94712 | 47.45745
1697 | 21505.12 | 2017-05-13 07:38 | 1572.408 |  | 33 | 2 | -4.998148 | 3.243276 | 2.904114 | 2.18319 | 11.27443 | 7.823066 | -0.0003264904 | 0.03145095 | 0 | 0 | 0 | 48.03363 | 42.05931
1698 | 21515.14 | 2017-05-13 07:38 | 1582.423 |  | 33 | 2 | -4.998148 | 3.239032 | 2.904114 | 2.197095 | 11.27443 | 7.868134 | -0.0003591538 | 0.03145095 | 0 | 0 | 0 | 46.26498 | 38.57099
1699 | 21525.15 | 2017-05-13 07:38 | 1592.438 |  | 33 | 2 | -4.998148 | 3.233972 | 2.904114 | 2.211001 | 11.27443 | 7.913139 | -0.0004244327 | 0.03145095 | 0 | 0 | 0 | 46.04374 | 39.68544
1700 | 21535.17 | 2017-05-13 07:38 | 1602.453 |  | 33 | 2 | -4.998148 | 3.228096 | 2.904114 | 2.224906 | 11.27443 | 7.958069 | -0.0004897118 | 0.03145095 | 0 | 0 | 0 | 46.78107 | 42.05931
1701 | 21545.18 | 2017-05-13 07:38 | 1612.468 |  | 33 | 2 | -4.998148 | 3.222219 | 2.904114 | 2.238811 | 11.27443 | 8.002916 | -0.0005223274 | 0.03145095 | 0 | 0 | 0 | 47.95998 | 44.50243
1702 | 21555.2 | 2017-05-13 07:39 | 1622.483 |  | 33 | 2 | -4.998148 | 3.215853 | 2.904114 | 2.252717 | 11.27443 | 8.047676 | -0.0004897118 | 0.03145095 | 0 | 0 | 0 | 49.13787 | 46.86697
1703 | 21565.21 | 2017-05-13 07:39 | 1632.498 |  | 33 | 2 | -4.998148 | 3.209487 | 2.904114 | 2.266622 | 11.27443 | 8.092349 | -0.0004897118 | 0.03145095 | 0 | 0 | 0 | 50.0942 | 48.60773
1704 | 21575.23 | 2017-05-13 07:39 | 1642.513 |  | 33 | 2 | -4.998148 | 3.202958 | 2.904114 | 2.280527 | 11.27443 | 8.136931 | -0.0004897118 | 0.03145095 | 0 | 0 | 0 | 50.35846 | 49.19746
1705 | 21585.24 | 2017-05-13 07:39 | 1652.528 |  | 33 | 2 | -4.998863 | 3.196429 | 2.904114 | 2.294433 | 11.27443 | 8.181423 | -0.0005223751 | 0.03145095 | 0 | 0 | 0 | 50.35846 | 49.05005
1706 | 21595.26 | 2017-05-13 07:39 | 1662.543 |  | 33 | 2 | -4.998148 | 3.189899 | 2.904114 | 2.308338 | 11.27443 | 8.225826 | -0.0005549908 | 0.03145095 | 0 | 0 | 0 | 50.35846 | 48.46026
1707 | 21605.27 | 2017-05-13 07:40 | 1672.558 |  | 33 | 2 | -4.998148 | 3.18337 | 2.904114 | 2.322243 | 11.27443 | 8.270136 | -0.0005223274 | 0.03145095 | 0 | 0 | 0 | 49.15167 | 44.91612
1708 | 21615.29 | 2017-05-13 07:40 | 1682.574 |  | 33 | 2 | -4.998148 | 3.177004 | 2.904114 | 2.336149 | 11.27443 | 8.31436 | -0.0005223751 | 0.03145095 | 0 | 0 | 0 | 47.19335 | 39.72958
1709 | 21625.3 | 2017-05-13 07:40 | 1692.588 |  | 33 | 2 | -4.998148 | 3.169985 | 2.904114 | 2.350054 | 11.27443 | 8.358487 | -0.0005876541 | 0.03145095 | 0 | 0 | 0 | 46.13132 | 38.91246
1710 | 21635.32 | 2017-05-13 07:40 | 1702.603 |  | 33 | 2 | -4.998863 | 3.16166 | 2.904114 | 2.363959 | 11.27443 | 8.40251 | -0.0006855965 | 0.03145095 | 0 | 0 | 0 | 46.67741 | 40.91707
1711 | 21645.33 | 2017-05-13 07:40 | 1712.619 |  | 33 | 2 | -4.998148 | 3.153009 | 2.904114 | 2.377864 | 11.27443 | 8.446413 | -0.0007182121 | 0.03145095 | 0 | 0 | 0 | 47.56175 | 43.58456
1712 | 21655.35 | 2017-05-13 07:40 | 1722.634 |  | 33 | 2 | -4.998863 | 3.143378 | 2.904114 | 2.391769 | 11.27443 | 8.490189 | -0.0007834911 | 0.03145095 | 0 | 0 | 0 | 48.59277 | 46.17242
1713 | 21665.36 | 2017-05-13 07:40 | 1732.649 |  | 33 | 2 | -4.998863 | 3.133258 | 2.904114 | 2.405675 | 11.27443 | 8.533828 | -0.0008487701 | 0.03145095 | 0 | 0 | 0 | 49.74025 | 47.98783
1714 | 21675.02 | 2017-05-13 07:41 | 1742.305 |  | 33 | 2 | -4.998863 | 3.123137 | 2.904114 | 2.419082 | 11.27443 | 8.57577 | -0.0009141445 | 0.03145095 | 0 | 0 | 0 | 50.69619 | 49.16757
1715 | 21684.47 | 2017-05-13 07:41 | 1751.758 |  | 33 | 2 | -4.998863 | 3.113017 | 2.904114 | 2.432207 | 11.27443 | 8.616699 | -0.0009140968 | 0.03145095 | 0 | 0 | 0 | 50.91671 | 49.16757
1716 | 21693.83 | 2017-05-13 07:41 | 1761.118 |  | 33 | 2 | -4.998148 | 3.102896 | 2.904114 | 2.445203 | 11.27443 | 8.657091 | -0.0009140968 | 0.03145095 | 0 | 0 | 0 | 50.81334 | 48.87273
1717 | 21702.77 | 2017-05-13 07:41 | 1770.057 |  | 33 | 2 | -4.998148 | 3.092776 | 2.904114 | 2.457613 | 11.27443 | 8.695539 | -0.0009793758 | 0.03145095 | 0 | 0 | 0 | 50.66633 | 48.0616
1718 | 21711.49 | 2017-05-13 07:41 | 1778.777 |  | 33 | 2 | -4.998863 | 3.082655 | 2.904114 | 2.469721 | 11.27443 | 8.732925 | -0.0009793758 | 0.03145095 | 0 | 0 | 0 | 49.44599 | 43.99857
1719 | 21720.15 | 2017-05-13 07:41 | 1787.435 |  | 33 | 2 | -4.998148 | 3.072535 | 2.904114 | 2.481742 | 11.27443 | 8.769923 | -0.001012039 | 0.03145095 | 0 | 0 | 0 | 47.45815 | 39.84797
1720 | 21728.31 | 2017-05-13 07:42 | 1795.594 |  | 33 | 2 | -4.998863 | 3.062414 | 2.904114 | 2.49307 | 11.27443 | 8.804673 | -0.001044702 | 0.03145095 | 0 | 0 | 0 | 46.20507 | 38.62922
1721 | 21735.83 | 2017-05-13 07:42 | 1803.113 |  | 33 | 2 | -4.998863 | 3.052294 | 2.904114 | 2.50351 | 11.27443 | 8.836593 | -0.001142645 | 0.03145095 | 0 | 0 | 0 | 46.64746 | 39.77372
1722 | 21742.97 | 2017-05-13 07:42 | 1810.257 |  | 33 | 2 | -4.998148 | 3.042174 | 2.904114 | 2.51343 | 11.27443 | 8.866822 | -0.001207924 | 0.03145095 | 0 | 0 | 0 | 46.7949 | 41.45023
1723 | 21749.68 | 2017-05-13 07:42 | 1816.965 |  | 33 | 2 | -4.998863 | 3.032053 | 2.904114 | 2.522743 | 11.27443 | 8.89511 | -0.001305866 | 0.03145095 | 0 | 0 | 0 | 47.87022 | 43.30245
1724 | 21756.47 | 2017-05-13 07:42 | 1823.751 |  | 33 | 2 | -4.998863 | 3.021933 | 2.904114 | 2.532165 | 11.27443 | 8.923632 | -0.001305866 | 0.03145095 | 0 | 0 | 0 | 48.56285 | 45.00402
1725 | 21763 | 2017-05-13 07:42 | 1830.287 |  | 33 | 2 | -4.998148 | 3.011812 | 2.904114 | 2.54124 | 11.27443 | 8.951011 | -0.001338482 | 0.03145095 | 0 | 0 | 0 | 49.09189 | 46.62948
1726 | 21769.41 | 2017-05-13 07:42 | 1836.699 |  | 33 | 2 | -4.998148 | 3.001692 | 2.904114 | 2.550143 | 11.27443 | 8.97778 | -0.001305819 | 0.03145095 | 0 | 0 | 0 | 50.15166 | 47.95792
1727 | 21775.79 | 2017-05-13 07:42 | 1843.079 |  | 33 | 2 | -4.998148 | 2.991571 | 2.904114 | 2.559001 | 11.27443 | 9.004325 | -0.00133853 | 0.03145095 | 0 | 0 | 0 | 50.7697 | 48.91655
1728 | 21782.16 | 2017-05-13 07:42 | 1849.444 |  | 33 | 2 | -4.998148 | 2.981451 | 2.904114 | 2.567838 | 11.27443 | 9.030717 | -0.001305866 | 0.03145095 | 0 | 0 | 0 | 50.88685 | 49.21138
1729 | 21788.51 | 2017-05-13 07:43 | 1855.793 |  | 33 | 2 | -4.998863 | 2.971331 | 2.904114 | 2.576653 | 11.27443 | 9.056956 | -0.00133853 | 0.03145095 | 0 | 0 | 0 | 51.03384 | 49.18149
1730 | 21794.86 | 2017-05-13 07:43 | 1862.142 |  | 33 | 2 | -4.998863 | 2.96121 | 2.904114 | 2.585469 | 11.27443 | 9.083106 | -0.001338482 | 0.03145095 | 0 | 0 | 0 | 51.18082 | 49.16757
1731 | 21801.17 | 2017-05-13 07:43 | 1868.46 |  | 33 | 2 | -4.998863 | 2.950927 | 2.904114 | 2.594241 | 11.27443 | 9.109039 | -0.001403809 | 0.03145095 | 0 | 0 | 0 | 51.03384 | 48.84283
1732 | 21807.63 | 2017-05-13 07:43 | 1874.918 |  | 33 | 2 | -4.998148 | 2.940806 | 2.904114 | 2.603208 | 11.27443 | 9.135456 | -0.001338482 | 0.03145095 | 0 | 0 | 0 | 50.88685 | 48.26688
1733 | 21813.92 | 2017-05-13 07:43 | 1881.205 |  | 33 | 2 | -4.998863 | 2.930686 | 2.904114 | 2.611936 | 11.27443 | 9.161082 | -0.001338482 | 0.03145095 | 0 | 0 | 0 | 50.29873 | 46.11251
1734 | 21820.44 | 2017-05-13 07:43 | 1887.726 |  | 33 | 2 | -4.998148 | 2.920565 | 2.904114 | 2.62099 | 11.27443 | 9.18757 | -0.001305819 | 0.03145095 | 0 | 0 | 0 | 49.0482 | 41.93908
1735 | 21826.84 | 2017-05-13 07:43 | 1894.122 |  | 33 | 2 | -4.998148 | 2.910445 | 2.904114 | 2.62987 | 11.27443 | 9.213461 | -0.001305866 | 0.03145095 | 0 | 0 | 0 | 47.73672 | 39.46057
1736 | 21832.98 | 2017-05-13 07:43 | 1900.268 |  | 33 | 2 | -4.998148 | 2.900324 | 2.904114 | 2.638404 | 11.27443 | 9.238256 | -0.001403809 | 0.03145095 | 0 | 0 | 0 | 46.70507 | 38.86621
1737 | 21838.93 | 2017-05-13 07:43 | 1906.211 |  | 33 | 2 | -4.998148 | 2.890041 | 2.904114 | 2.646656 | 11.27443 | 9.262149 | -0.001501751 | 0.03145095 | 0 | 0 | 0 | 46.70507 | 39.50472
1738 | 21844.74 | 2017-05-13 07:44 | 1912.03 |  | 33 | 2 | -4.998863 | 2.87992 | 2.904114 | 2.654735 | 11.27443 | 9.285458 | -0.001501751 | 0.03145095 | 0 | 0 | 0 | 47.19107 | 40.79673
1739 | 21850.22 | 2017-05-13 07:44 | 1917.506 |  | 33 | 2 | -4.998863 | 2.8698 | 2.904114 | 2.662337 | 11.27443 | 9.307315 | -0.00156703 | 0.03145095 | 0 | 0 | 0 | 47.73672 | 42.35365
1740 | 21855.66 | 2017-05-13 07:44 | 1922.95 |  | 33 | 2 | -4.998863 | 2.859679 | 2.904114 | 2.669896 | 11.27443 | 9.32897 | -0.001534367 | 0.03145095 | 0 | 0 | 0 | 48.3558 | 43.68653
1741 | 21860.91 | 2017-05-13 07:44 | 1928.192 |  | 33 | 2 | -4.998148 | 2.849559 | 2.904114 | 2.677174 | 11.27443 | 9.349745 | -0.001599646 | 0.03145095 | 0 | 0 | 0 | 48.88492 | 44.91407
1742 | 21866.02 | 2017-05-13 07:44 | 1933.308 |  | 33 | 2 | -4.998863 | 2.839439 | 2.904114 | 2.684278 | 11.27443 | 9.369953 | -0.001664972 | 0.03145095 | 0 | 0 | 0 | 49.53337 | 46.15641
1743 | 21870.94 | 2017-05-13 07:44 | 1938.222 |  | 33 | 2 | -4.998863 | 2.829318 | 2.904114 | 2.691101 | 11.27443 | 9.389292 | -0.001697636 | 0.03145095 | 0 | 0 | 0 | 50.06205 | 47.13026
1744 | 21875.79 | 2017-05-13 07:44 | 1943.074 |  | 33 | 2 | -4.998863 | 2.819198 | 2.904114 | 2.697837 | 11.27443 | 9.408317 | -0.001730299 | 0.03145095 | 0 | 0 | 0 | 50.50323 | 47.86817
1745 | 21880.48 | 2017-05-13 07:44 | 1947.769 |  | 33 | 2 | -4.998863 | 2.809077 | 2.904114 | 2.704356 | 11.27443 | 9.426664 | -0.001762915 | 0.03145095 | 0 | 0 | 0 | 50.69392 | 48.45821
1746 | 21885.04 | 2017-05-13 07:44 | 1952.324 |  | 33 | 2 | -4.998863 | 2.798957 | 2.904114 | 2.710681 | 11.27443 | 9.444399 | -0.001860857 | 0.03145095 | 0 | 0 | 0 | 50.79728 | 48.45821
1747 | 21889.47 | 2017-05-13 07:44 | 1956.755 |  | 33 | 2 | -4.998863 | 2.788836 | 2.904114 | 2.716832 | 11.27443 | 9.461586 | -0.001893473 | 0.03145095 | 0 | 0 | 0 | 50.84093 | 48.45821
1748 | 21893.73 | 2017-05-13 07:44 | 1961.013 |  | 33 | 2 | -4.998148 | 2.778716 | 2.904114 | 2.722745 | 11.27443 | 9.478048 | -0.002285242 | 0.03145095 | 0 | 0 | 0 | 50.91443 | 48.45821
1749 | 21897.91 | 2017-05-13 07:44 | 1965.194 |  | 33 | 2 | -4.998148 | 2.768595 | 2.904114 | 2.72855 | 11.27443 | 9.494149 | -0.002024126 | 0.03145095 | 0 | 0 | 0 | 50.91443 | 48.31072
1750 | 21901.87 | 2017-05-13 07:44 | 1969.156 |  | 33 | 2 | -4.998148 | 2.758475 | 2.904114 | 2.734051 | 11.27443 | 9.509353 | -0.002089405 | 0.03145095 | 0 | 0 | 0 | 50.79728 | 48.0157
1751 | 21905.72 | 2017-05-13 07:45 | 1973.01 |  | 33 | 2 | -4.998148 | 2.748355 | 2.904114 | 2.739401 | 11.27443 | 9.524085 | -0.0021873 | 0.03145095 | 0 | 0 | 0 | 50.76743 | 47.86817
1752 | 21909.42 | 2017-05-13 07:45 | 1976.707 |  | 33 | 2 | -4.998148 | 2.738234 | 2.904114 | 2.744534 | 11.27443 | 9.538168 | -0.002317905 | 0.03145095 | 0 | 0 | 0 | 50.76743 | 47.7944
1753 | 21912.96 | 2017-05-13 07:45 | 1980.248 |  | 33 | 2 | -4.998148 | 2.728114 | 2.904114 | 2.749451 | 11.27443 | 9.551606 | -0.002383184 | 0.03145095 | 0 | 0 | 0 | 50.79728 | 47.17414
1754 | 21916.41 | 2017-05-13 07:45 | 1983.695 |  | 33 | 2 | -4.998863 | 2.717993 | 2.904114 | 2.754238 | 11.27443 | 9.564642 | -0.002481127 | 0.03145095 | 0 | 0 | 0 | 50.20913 | 45.94876
1755 | 21919.75 | 2017-05-13 07:45 | 1987.034 |  | 33 | 2 | -4.998148 | 2.707873 | 2.904114 | 2.758873 | 11.27443 | 9.577217 | -0.002579117 | 0.03145095 | 0 | 0 | 0 | 49.62074 | 43.70052
1756 | 21922.88 | 2017-05-13 07:45 | 1990.169 |  | 33 | 2 | -4.998863 | 2.697752 | 2.904114 | 2.763226 | 11.27443 | 9.588984 | -0.002611733 | 0.03145095 | 0 | 0 | 0 | 49.00222 | 42.24951
1757 | 21926.04 | 2017-05-13 07:45 | 1993.32 |  | 33 | 2 | -4.998148 | 2.687632 | 2.904114 | 2.767601 | 11.27443 | 9.600766 | -0.002677012 | 0.03145095 | 0 | 0 | 0 | 48.26608 | 40.58817
1758 | 21928.91 | 2017-05-13 07:45 | 1996.191 |  | 33 | 2 | -4.998148 | 2.677512 | 2.904114 | 2.771587 | 11.27443 | 9.611457 | -0.002840233 | 0.03145095 | 0 | 0 | 0 | 47.75055 | 39.54887
1759 | 21931.65 | 2017-05-13 07:45 | 1998.936 |  | 33 | 2 | -4.998863 | 2.667391 | 2.904114 | 2.775399 | 11.27443 | 9.621645 | -0.003036118 | 0.03145095 | 0 | 0 | 0 | 47.60322 | 39.25176
1760 | 21934.32 | 2017-05-13 07:45 | 2001.604 |  | 33 | 2 | -4.998863 | 2.657271 | 2.904114 | 2.779102 | 11.27443 | 9.631505 | -0.00313406 | 0.03145095 | 0 | 0 | 0 | 47.23483 | 39.17747
1761 | 21936.88 | 2017-05-13 07:45 | 2004.162 |  | 33 | 2 | -4.998148 | 2.64715 | 2.904114 | 2.782654 | 11.27443 | 9.640927 | -0.00323205 | 0.03145095 | 0 | 0 | 0 | 47.23483 | 39.40033
1762 | 21939.31 | 2017-05-13 07:45 | 2006.596 |  | 33 | 2 | -4.998148 | 2.63703 | 2.904114 | 2.786033 | 11.27443 | 9.649854 | -0.003329945 | 0.03145095 | 0 | 0 | 0 | 47.16114 | 39.54887
1763 | 21941.63 | 2017-05-13 07:45 | 2008.92 |  | 33 | 2 | -4.998863 | 2.626909 | 2.904114 | 2.789261 | 11.27443 | 9.658348 | -0.003525829 | 0.03145095 | 0 | 0 | 0 | 47.2049 | 40.17297
1764 | 21943.87 | 2017-05-13 07:45 | 2011.151 |  | 33 | 2 | -4.998148 | 2.616789 | 2.904114 | 2.792358 | 11.27443 | 9.666469 | -0.003721714 | 0.03145095 | 0 | 0 | 0 | 47.23483 | 40.61826
1765 | 21946 | 2017-05-13 07:45 | 2013.288 |  | 33 | 2 | -4.998148 | 2.606669 | 2.904114 | 2.795325 | 11.27443 | 9.674219 | -0.003819656 | 0.03145095 | 0 | 0 | 0 | 47.70681 | 40.95911
1766 | 21948.03 | 2017-05-13 07:45 | 2015.316 |  | 33 | 2 | -4.998863 | 2.596548 | 2.904114 | 2.798141 | 11.27443 | 9.681544 | -0.003917551 | 0.03145095 | 0 | 0 | 0 | 47.72063 | 41.32994
1767 | 21950.01 | 2017-05-13 07:45 | 2017.297 |  | 33 | 2 | -4.998863 | 2.586428 | 2.904114 | 2.800892 | 11.27443 | 9.688673 | -0.004113483 | 0.03145095 | 0 | 0 | 0 | 47.82421 | 41.92303
1768 | 21951.9 | 2017-05-13 07:45 | 2019.185 |  | 33 | 2 | -4.998863 | 2.576307 | 2.904114 | 2.803512 | 11.27443 | 9.695439 | -0.004374647 | 0.03145095 | 0 | 0 | 0 | 48.01525 | 42.44173
1769 | 21953.72 | 2017-05-13 07:45 | 2021.01 |  | 33 | 2 | -4.998148 | 2.566187 | 2.904114 | 2.806047 | 11.27443 | 9.701955 | -0.004537868 | 0.03145095 | 0 | 0 | 0 | 48.44324 | 42.93018
1770 | 21955.52 | 2017-05-13 07:45 | 2022.804 |  | 33 | 2 | -4.998148 | 2.556067 | 2.904114 | 2.808537 | 11.27443 | 9.708335 | -0.004603148 | 0.03145095 | 0 | 0 | 0 | 48.41334 | 43.25639
1771 | 21957.2 | 2017-05-13 07:45 | 2024.489 |  | 33 | 2 | -4.998148 | 2.545946 | 2.904114 | 2.810877 | 11.27443 | 9.714302 | -0.004864311 | 0.03145095 | 0 | 0 | 0 | 48.85502 | 43.70052
1772 | 21958.86 | 2017-05-13 07:45 | 2026.142 |  | 33 | 2 | -4.998148 | 2.535826 | 2.904114 | 2.813172 | 11.27443 | 9.720136 | -0.004994917 | 0.03145095 | 0 | 0 | 0 | 48.89873 | 44.11449
1773 | 21960.46 | 2017-05-13 07:45 | 2027.749 |  | 33 | 2 | -4.998148 | 2.525705 | 2.904114 | 2.815403 | 11.27443 | 9.725782 | -0.005158186 | 0.03145095 | 0 | 0 | 0 | 49.00222 | 44.44038
1774 | 21962.01 | 2017-05-13 07:45 | 2029.293 |  | 33 | 2 | -4.998148 | 2.515585 | 2.904114 | 2.817548 | 11.27443 | 9.731186 | -0.005288744 | 0.03145095 | 0 | 0 | 0 | 49.04592 | 44.8541
1775 | 21963.49 | 2017-05-13 07:45 | 2030.776 |  | 33 | 2 | -4.998148 | 2.505464 | 2.904114 | 2.819605 | 11.27443 | 9.736353 | -0.005451965 | 0.03145095 | 0 | 0 | 0 | 49.48741 | 45.1798
1776 | 21964.94 | 2017-05-13 07:46 | 2032.226 |  | 33 | 2 | -4.998148 | 2.495344 | 2.904114 | 2.821619 | 11.27443 | 9.741389 | -0.005549908 | 0.03145095 | 0 | 0 | 0 | 49.56098 | 45.47546
1777 | 21966.39 | 2017-05-13 07:46 | 2033.677 |  | 33 | 2 | -4.998148 | 2.48506 | 2.904114 | 2.823634 | 11.27443 | 9.746405 | -0.005745792 | 0.03145095 | 0 | 0 | 0 | 49.88509 | 45.99268
1778 | 21967.78 | 2017-05-13 07:46 | 2035.065 |  | 33 | 2 | -4.998148 | 2.47494 | 2.904114 | 2.825561 | 11.27443 | 9.751186 | -0.005909014 | 0.03145095 | 0 | 0 | 0 | 50.07586 | 46.03659
1779 | 21969.12 | 2017-05-13 07:46 | 2036.407 |  | 33 | 2 | -4.998863 | 2.464656 | 2.904114 | 2.827424 | 11.27443 | 9.755786 | -0.006137562 | 0.03145095 | 0 | 0 | 0 | 50.14939 | 46.55359
1780 | 21970.45 | 2017-05-13 07:46 | 2037.733 |  | 33 | 2 | -4.998148 | 2.454536 | 2.904114 | 2.829265 | 11.27443 | 9.760314 | -0.00626812 | 0.03145095 | 0 | 0 | 0 | 50.14939 | 46.62743
1781 | 21971.71 | 2017-05-13 07:46 | 2038.997 |  | 33 | 2 | -4.998148 | 2.444415 | 2.904114 | 2.83102 | 11.27443 | 9.764612 | -0.006496668 | 0.03145095 | 0 | 0 | 0 | 50.29646 | 47.14421
1782 | 21972.99 | 2017-05-13 07:46 | 2040.276 |  | 33 | 2 | -4.998148 | 2.434295 | 2.904114 | 2.832796 | 11.27443 | 9.768944 | -0.006627226 | 0.03145095 | 0 | 0 | 0 | 50.62041 | 47.21801
1783 | 21974.22 | 2017-05-13 07:46 | 2041.508 |  | 33 | 2 | -4.998863 | 2.424011 | 2.904114 | 2.834507 | 11.27443 | 9.773102 | -0.006855774 | 0.03145095 | 0 | 0 | 0 | 50.73757 | 47.54313
1784 | 21975.44 | 2017-05-13 07:46 | 2042.725 |  | 33 | 2 | -4.998148 | 2.413891 | 2.904114 | 2.836196 | 11.27443 | 9.777188 | -0.006921053 | 0.03145095 | 0 | 0 | 0 | 50.73757 | 47.73456
1785 | 21976.64 | 2017-05-13 07:46 | 2043.926 |  | 33 | 2 | -4.998863 | 2.403444 | 2.904114 | 2.837864 | 11.27443 | 9.781206 | -0.007051659 | 0.03145095 | 0 | 0 | 0 | 50.88458 | 47.95588
1786 | 21977.83 | 2017-05-13 07:46 | 2045.112 |  | 33 | 2 | -4.998148 | 2.393323 | 2.904114 | 2.83951 | 11.27443 | 9.785154 | -0.007182264 | 0.03145095 | 0 | 0 | 0 | 51.17856 | 48.25091
1787 | 21978.97 | 2017-05-13 07:46 | 2046.25 |  | 33 | 2 | -4.998148 | 2.383203 | 2.904114 | 2.841091 | 11.27443 | 9.78893 | -0.007280159 | 0.03145095 | 0 | 0 | 0 | 51.25204 | 48.3984
1788 | 21980.07 | 2017-05-13 07:46 | 2047.358 |  | 33 | 2 | -4.998863 | 2.373083 | 2.904114 | 2.842629 | 11.27443 | 9.792587 | -0.007410765 | 0.03145095 | 0 | 0 | 0 | 51.32552 | 48.3984
1789 | 21981.16 | 2017-05-13 07:46 | 2048.45 |  | 33 | 2 | -4.998863 | 2.362962 | 2.904114 | 2.844145 | 11.27443 | 9.796177 | -0.007476044 | 0.03145095 | 0 | 0 | 0 | 51.32552 | 48.54588
1790 | 21982.24 | 2017-05-13 07:46 | 2049.526 |  | 33 | 2 | -4.998863 | 2.352842 | 2.904114 | 2.845639 | 11.27443 | 9.799701 | -0.007574034 | 0.03145095 | 0 | 0 | 0 | 51.32552 | 48.84079
1791 | 21983.29 | 2017-05-13 07:46 | 2050.571 |  | 33 | 2 | -4.998148 | 2.342721 | 2.904114 | 2.847091 | 11.27443 | 9.803108 | -0.007671928 | 0.03145095 | 0 | 0 | 0 | 51.54594 | 48.91451
1792 | 21984.3 | 2017-05-13 07:46 | 2051.585 |  | 33 | 2 | -4.998148 | 2.332601 | 2.904114 | 2.848498 | 11.27443 | 9.806399 | -0.007867813 | 0.03145095 | 0 | 0 | 0 | 51.69288 | 48.98822
1793 | 21985.35 | 2017-05-13 07:46 | 2052.631 |  | 33 | 2 | -4.998863 | 2.322317 | 2.904114 | 2.84995 | 11.27443 | 9.809777 | -0.007998419 | 0.03145095 | 0 | 0 | 0 | 51.76634 | 48.98822
1794 | 21986.34 | 2017-05-13 07:46 | 2053.629 |  | 33 | 2 | -4.998148 | 2.312197 | 2.904114 | 2.851336 | 11.27443 | 9.812989 | -0.00816164 | 0.03145095 | 0 | 0 | 0 | 51.76634 | 48.98822
1795 | 21987.33 | 2017-05-13 07:46 | 2054.612 |  | 33 | 2 | -4.998863 | 2.302076 | 2.904114 | 2.8527 | 11.27443 | 9.816137 | -0.008324862 | 0.03145095 | 0 | 0 | 0 | 51.8398 | 48.98822
1796 | 21988.31 | 2017-05-13 07:46 | 2055.595 |  | 33 | 2 | -4.998148 | 2.291629 | 2.904114 | 2.854065 | 11.27443 | 9.819271 | -0.008422852 | 0.03145095 | 0 | 0 | 0 | 51.8398 | 48.98822
1797 | 21989.26 | 2017-05-13 07:46 | 2056.546 |  | 33 | 2 | -4.998148 | 2.281509 | 2.904114 | 2.855386 | 11.27443 | 9.822293 | -0.00855341 | 0.03145095 | 0 | 0 | 0 | 51.91325 | 48.98822
1798 | 21990.2 | 2017-05-13 07:46 | 2057.482 |  | 33 | 2 | -4.998863 | 2.271389 | 2.904114 | 2.856686 | 11.27443 | 9.825251 | -0.008651352 | 0.03145095 | 0 | 0 | 0 | 51.91325 | 48.98822
1799 | 21991.1 | 2017-05-13 07:46 | 2058.387 |  | 33 | 2 | -4.998148 | 2.261268 | 2.904114 | 2.857942 | 11.27443 | 9.828098 | -0.008879852 | 0.03145095 | 0 | 0 | 0 | 51.91325 | 48.98822
1800 | 21992.01 | 2017-05-13 07:46 | 2059.292 |  | 33 | 2 | -4.998148 | 2.250984 | 2.904114 | 2.859198 | 11.27443 | 9.830933 | -0.0091084 | 0.03145095 | 0 | 0 | 0 | 51.91325 | 48.98822
1801 | 21992.9 | 2017-05-13 07:46 | 2060.181 |  | 33 | 2 | -4.998148 | 2.240864 | 2.904114 | 2.860433 | 11.27443 | 9.833706 | -0.009206343 | 0.03145095 | 0 | 0 | 0 | 51.91325 | 48.98822
1802 | 21993.78 | 2017-05-13 07:46 | 2061.07 |  | 33 | 2 | -4.998148 | 2.230744 | 2.904114 | 2.861667 | 11.27443 | 9.836466 | -0.009271622 | 0.03145095 | 0 | 0 | 0 | 51.9867 | 48.98822
1803 | 21994.64 | 2017-05-13 07:46 | 2061.928 |  | 33 | 2 | -4.998148 | 2.22046 | 2.904114 | 2.862859 | 11.27443 | 9.839118 | -0.009467507 | 0.03145095 | 0 | 0 | 0 | 51.91325 | 48.98822
1804 | 21995.49 | 2017-05-13 07:46 | 2062.771 |  | 33 | 2 | -4.998148 | 2.21034 | 2.904114 | 2.864028 | 11.27443 | 9.841709 | -0.009696007 | 0.03145095 | 0 | 0 | 0 | 51.9867 | 48.98822
1805 | 21996.33 | 2017-05-13 07:46 | 2063.613 |  | 33 | 2 | -4.998148 | 2.200056 | 2.904114 | 2.865198 | 11.27443 | 9.844288 | -0.00972867 | 0.03145095 | 0 | 0 | 0 | 51.91325 | 48.98822
1806 | 21997.14 | 2017-05-13 07:46 | 2064.424 |  | 33 | 2 | -4.998863 | 2.189935 | 2.904114 | 2.866324 | 11.27443 | 9.84676 | -0.009859276 | 0.03145095 | 0 | 0 | 0 | 51.9867 | 48.98822
1807 | 21997.93 | 2017-05-13 07:46 | 2065.22 |  | 33 | 2 | -4.998863 | 2.179815 | 2.904114 | 2.867429 | 11.27443 | 9.849173 | -0.01012044 | 0.03145095 | 0 | 0 | 0 | 51.9867 | 48.98822
1808 | 21998.71 | 2017-05-13 07:46 | 2066 |  | 33 | 2 | -4.998148 | 2.169695 | 2.904114 | 2.868512 | 11.27443 | 9.851529 | -0.01034894 | 0.03145095 | 0 | 0 | 0 | 51.9867 | 48.98822
1809 | 21999.49 | 2017-05-13 07:46 | 2066.78 |  | 33 | 2 | -4.998863 | 2.159574 | 2.904114 | 2.869594 | 11.27443 | 9.853873 | -0.01047955 | 0.03145095 | 0 | 0 | 0 | 51.9867 | 48.91451
1810 | 22000.26 | 2017-05-13 07:46 | 2067.544 |  | 33 | 2 | -4.998863 | 2.149454 | 2.904114 | 2.870656 | 11.27443 | 9.85616 | -0.01061015 | 0.03145095 | 0 | 0 | 0 | 51.9867 | 48.91451
1811 | 22001.04 | 2017-05-13 07:46 | 2068.324 |  | 33 | 2 | -4.998148 | 2.13917 | 2.904114 | 2.871739 | 11.27443 | 9.858482 | -0.01070809 | 0.03145095 | 0 | 0 | 0 | 51.9867 | 48.91451
1812 | 22001.77 | 2017-05-13 07:46 | 2069.057 |  | 33 | 2 | -4.998863 | 2.12905 | 2.904114 | 2.872757 | 11.27443 | 9.860655 | -0.01083865 | 0.03145095 | 0 | 0 | 0 | 51.91325 | 48.84079
1813 | 22002.54 | 2017-05-13 07:46 | 2069.822 |  | 33 | 2 | -4.998863 | 2.118603 | 2.904114 | 2.873818 | 11.27443 | 9.862909 | -0.01103454 | 0.03145095 | 0 | 0 | 0 | 51.91325 | 48.69334
1814 | 22003.29 | 2017-05-13 07:46 | 2070.57 |  | 33 | 2 | -4.998148 | 2.108319 | 2.904114 | 2.874858 | 11.27443 | 9.865106 | -0.01100187 | 0.03145095 | 0 | 0 | 0 | 51.91325 | 48.69334
1815 | 22004 | 2017-05-13 07:46 | 2071.288 |  | 33 | 2 | -4.998148 | 2.098199 | 2.904114 | 2.875854 | 11.27443 | 9.867202 | -0.01106715 | 0.03145095 | 0 | 0 | 0 | 51.91325 | 48.54588
1816 | 22004.7 | 2017-05-13 07:46 | 2071.99 |  | 33 | 2 | -4.998148 | 2.088078 | 2.904114 | 2.876829 | 11.27443 | 9.869242 | -0.0112957 | 0.03145095 | 0 | 0 | 0 | 51.9867 | 48.54588
1817 | 22005.41 | 2017-05-13 07:46 | 2072.692 |  | 33 | 2 | -4.998148 | 2.077958 | 2.904114 | 2.877803 | 11.27443 | 9.871272 | -0.01132836 | 0.03145095 | 0 | 0 | 0 | 51.91325 | 48.3984
1818 | 22006.09 | 2017-05-13 07:46 | 2073.378 |  | 33 | 2 | -4.998148 | 2.067837 | 2.904114 | 2.878756 | 11.27443 | 9.873247 | -0.01152425 | 0.03145095 | 0 | 0 | 0 | 51.91325 | 48.3984
1819 | 22006.78 | 2017-05-13 07:46 | 2074.065 |  | 33 | 2 | -4.998148 | 2.057717 | 2.904114 | 2.879709 | 11.27443 | 9.875213 | -0.01162219 | 0.03145095 | 0 | 0 | 0 | 51.91325 | 48.3984
1820 | 22007.45 | 2017-05-13 07:46 | 2074.736 |  | 33 | 2 | -4.998148 | 2.047596 | 2.904114 | 2.880641 | 11.27443 | 9.877125 | -0.01178541 | 0.03145095 | 0 | 0 | 0 | 51.9867 | 48.3984
1821 | 22008.15 | 2017-05-13 07:46 | 2075.438 |  | 33 | 2 | -4.998148 | 2.037476 | 2.904114 | 2.881615 | 11.27443 | 9.879116 | -0.01185069 | 0.03145095 | 0 | 0 | 0 | 51.91325 | 48.3984
1822 | 22008.82 | 2017-05-13 07:46 | 2076.108 |  | 33 | 2 | -4.998863 | 2.027356 | 2.904114 | 2.882547 | 11.27443 | 9.881009 | -0.01201391 | 0.03145095 | 0 | 0 | 0 | 51.91325 | 48.3984
1823 | 22009.49 | 2017-05-13 07:46 | 2076.779 |  | 33 | 2 | -4.998148 | 2.017235 | 2.904114 | 2.883478 | 11.27443 | 9.882892 | -0.0121119 | 0.03145095 | 0 | 0 | 0 | 51.9867 | 48.3984
1824 | 22010.16 | 2017-05-13 07:46 | 2077.45 |  | 33 | 2 | -4.998148 | 2.006952 | 2.904114 | 2.884409 | 11.27443 | 9.884766 | -0.01217713 | 0.03145095 | 0 | 0 | 0 | 51.91325 | 48.3984
1825 | 22010.63 | 2017-05-13 07:46 | 2077.918 |  | 33 | 2 | -4.998148 | 1.999769 | 2.904114 | 2.885059 | 11.27443 | 9.886068 | -0.0122098 | 0.03145095 | 0 | 0 | 0 | 51.91325 | 48.32466
|  |  |  | 33 Count | 291
1826 | 22070.65 | 2017-05-13 07:47 | 60.01223 |  | 34 | 2 | 0 | 2.538764 | 2.904114 | 2.885059 | 11.27443 | 9.886068 | 0.001012039 | 0.03145095 | 0 | 0 | 0 | 50.00231 | 45.85889
1827 | 22130.66 | 2017-05-13 07:48 | 120.0244 |  | 34 | 2 | 0 | 2.589203 | 2.904114 | 2.885059 | 11.27443 | 9.886068 | 0.0005223274 | 0.03145095 | 0 | 0 | 0 | 48.42716 | 41.52232
1828 | 22190.67 | 2017-05-13 07:49 | 180.0366 |  | 34 | 2 | 0 | 2.620054 | 2.904114 | 2.885059 | 11.27443 | 9.886068 | 0.0003917694 | 0.03145095 | 0 | 0 | 0 | 50.04599 | 48.88462
1829 | 22250.68 | 2017-05-13 07:50 | 240.0489 |  | 34 | 2 | 0 | 2.642906 | 2.904114 | 2.885059 | 11.27443 | 9.886068 | 0.0002612114 | 0.03145095 | 0 | 0 | 0 | 45.40519 | 38.8943
1830 | 22310.69 | 2017-05-13 07:51 | 300.0612 |  | 34 | 2 | 0 | 2.661025 | 2.904114 | 2.885059 | 11.27443 | 9.886068 | 0.0002611637 | 0.03145095 | 0 | 0 | 0 | 49.60467 | 49.14957
1831 | 22370.71 | 2017-05-13 07:52 | 360.0733 |  | 34 | 2 | 0 | 2.676206 | 2.904114 | 2.885059 | 11.27443 | 9.886068 | 0.000228548 | 0.03145095 | 0 | 0 | 0 | 45.71416 | 42.30756
1832 | 22430.72 | 2017-05-13 07:53 | 420.0856 |  | 34 | 2 | 0 | 2.688938 | 2.904114 | 2.885059 | 11.27443 | 9.886068 | 0.000130558 | 0.03145095 | 0 | 0 | 0 | 48.88266 | 48.3386
1833 | 22490.73 | 2017-05-13 07:54 | 480.0978 |  | 34 | 2 | 0 | 2.700201 | 2.904114 | 2.885059 | 11.27443 | 9.886068 | 0.0001306057 | 0.03145095 | 0 | 0 | 0 | 46.89401 | 45.94673
1834 | 22550.74 | 2017-05-13 07:55 | 540.11 |  | 34 | 2 | 0 | 2.710321 | 2.904114 | 2.885059 | 11.27443 | 9.886068 | 0.0001632214 | 0.03145095 | 0 | 0 | 0 | 45.8456 | 41.22369
1835 | 22610.65 | 2017-05-13 07:56 | 600.0131 |  | 34 | 2 | 0 | 2.719136 | 2.904114 | 2.885059 | 11.27443 | 9.886068 | 0.000130558 | 0.03145095 | 0 | 0 | 0 | 47.8657 | 48.63155
|  |  |  | 34 Count | 10
1836 | 22610.66 | 2017-05-13 07:56 | 1.710748863e-06 |  | 29 | 3 | 2.99938 | 2.835358 | 1.42533e-09 | 0 | 4.041319e-09 | 0 | 0 | 0.03145095 | 0 | 0 | 0 | 47.70231 | 48.70528
1837 | 22610.76 | 2017-05-13 07:56 | 0.09359165 |  | 29 | 3 | 2.99938 | 2.846294 | 7.798153e-05 | 0 | 0.0002216694 | 0 | 0.002187348 | 0.03145095 | 0 | 0 | 0 | 47.73222 | 48.70528
1838 | 22610.99 | 2017-05-13 07:56 | 0.327575 |  | 29 | 3 | 2.99938 | 2.856905 | 0.0002729243 | 0 | 0.0007776909 | 0 | 0.004309368 | 0.03145095 | 0 | 0 | 0 | 47.8657 | 48.67538
1839 | 22611.33 | 2017-05-13 07:56 | 0.6707863 |  | 29 | 3 | 2.99938 | 2.867025 | 0.0005588715 | 0 | 0.001596064 | 0 | 0.006333447 | 0.03145095 | 0 | 0 | 0 | 47.80588 | 48.86867
1840 | 22611.75 | 2017-05-13 07:56 | 1.091971 |  | 29 | 3 | 2.99938 | 2.877145 | 0.0009097924 | 0 | 0.002604005 | 0 | 0.008357525 | 0.03145095 | 0 | 0 | 0 | 48.02684 | 48.76506
1841 | 22612.22 | 2017-05-13 07:56 | 1.56001 |  | 29 | 3 | 2.99938 | 2.887592 | 0.001299729 | 0 | 0.003727929 | 0 | 0.01044693 | 0.03145095 | 0 | 0 | 0 | 47.98309 | 48.74911
1842 | 22612.74 | 2017-05-13 07:56 | 2.07476 |  | 29 | 3 | 2.99938 | 2.897713 | 0.001728613 | 0 | 0.004968494 | 0 | 0.01247101 | 0.03145095 | 0 | 0 | 0 | 48.05674 | 48.779
1843 | 22613.28 | 2017-05-13 07:56 | 2.620762 |  | 29 | 3 | 2.998666 | 2.907996 | 0.002183528 | 0 | 0.006289018 | 0 | 0.01452775 | 0.03145095 | 0 | 0 | 0 | 48.07058 | 48.779
1844 | 22613.86 | 2017-05-13 07:56 | 3.197944 |  | 29 | 3 | 2.998666 | 2.918117 | 0.002664411 | 0 | 0.007689851 | 0 | 0.01655183 | 0.03145095 | 0 | 0 | 0 | 48.07058 | 48.74911
1845 | 22614.47 | 2017-05-13 07:56 | 3.80634 |  | 29 | 3 | 2.99938 | 2.928237 | 0.003171301 | 0 | 0.009171614 | 0 | 0.01857591 | 0.03145095 | 0 | 0 | 0 | 48.10048 | 48.88261
1846 | 22615.11 | 2017-05-13 07:56 | 4.445945 |  | 29 | 3 | 2.99938 | 2.938358 | 0.00370417 | 0 | 0.01073468 | 0 | 0.01616006 | 0.03145095 | 0 | 0 | 0 | 48.17412 | 48.88261
1847 | 22615.81 | 2017-05-13 07:56 | 5.147899 |  | 29 | 3 | 2.99938 | 2.948641 | 0.00428903 | 0 | 0.01245622 | 0 | 0.0145277 | 0.03145095 | 0 | 0 | 0 | 48.14422 | 48.98621
1848 | 22616.54 | 2017-05-13 07:56 | 5.881099 |  | 29 | 3 | 2.99938 | 2.958762 | 0.004899887 | 0 | 0.0142605 | 0 | 0.01345038 | 0.03145095 | 0 | 0 | 0 | 48.20402 | 48.92644
1849 | 22617.35 | 2017-05-13 07:56 | 6.692284 |  | 29 | 3 | 3.000095 | 2.968882 | 0.005575737 | 0 | 0.0162636 | 0 | 0.01230774 | 0.03145095 | 0 | 0 | 0 | 48.17412 | 48.89655
1850 | 22618.21 | 2017-05-13 07:56 | 7.550274 |  | 29 | 3 | 2.99938 | 2.979002 | 0.006290601 | 0 | 0.01838961 | 0 | 0.01139364 | 0.03145095 | 0 | 0 | 0 | 48.23392 | 49.14756
1851 | 22619.15 | 2017-05-13 07:56 | 8.486266 |  | 29 | 3 | 2.99938 | 2.989123 | 0.007070413 | 0 | 0.02071668 | 0 | 0.01034899 | 0.03145095 | 0 | 0 | 0 | 48.17412 | 49.17744
1852 | 22620.15 | 2017-05-13 07:56 | 9.484651 |  | 29 | 3 | 3.000095 | 2.999243 | 0.007902226 | 0 | 0.02320733 | 0 | 0.00950017 | 0.03145095 | 0 | 0 | 0 | 48.17412 | 49.07386
1853 | 22621.24 | 2017-05-13 07:56 | 10.57663 |  | 29 | 3 | 3.000095 | 3.009364 | 0.008812053 | 0 | 0.0259408 | 0 | 0.00855341 | 0.03145095 | 0 | 0 | 0 | 48.17412 | 49.17744
1854 | 22622.39 | 2017-05-13 07:56 | 11.73101 |  | 29 | 3 | 2.99938 | 3.019484 | 0.009773836 | 0 | 0.02884011 | 0 | 0.007933092 | 0.03145095 | 0 | 0 | 0 | 48.17412 | 49.05992
1855 | 22623.66 | 2017-05-13 07:56 | 12.99464 |  | 29 | 3 | 3.000095 | 3.029768 | 0.01082665 | 0 | 0.03202452 | 0 | 0.007280207 | 0.03145095 | 0 | 0 | 0 | 48.14422 | 48.80889
1856 | 22624.98 | 2017-05-13 07:56 | 14.32056 |  | 29 | 3 | 2.99938 | 3.039888 | 0.01193135 | 0 | 0.03537717 | 0 | 0.006692552 | 0.03145095 | 0 | 0 | 0 | 48.17412 | 48.80889
1857 | 22626.39 | 2017-05-13 07:57 | 15.72455 |  | 29 | 3 | 2.99938 | 3.050009 | 0.01310111 | 0 | 0.03893905 | 0 | 0.00626812 | 0.03145095 | 0 | 0 | 0 | 48.20402 | 48.74911
1858 | 22627.88 | 2017-05-13 07:57 | 17.22213 |  | 29 | 3 | 2.99938 | 3.060129 | 0.01434881 | 0 | 0.04275089 | 0 | 0.005811071 | 0.03145095 | 0 | 0 | 0 | 48.20402 | 48.74911
1859 | 22629.44 | 2017-05-13 07:57 | 18.78215 |  | 29 | 3 | 2.99938 | 3.070413 | 0.01564854 | 0 | 0.04673488 | 0 | 0.005517244 | 0.03145095 | 0 | 0 | 0 | 48.26382 | 48.83877
1860 | 22631.15 | 2017-05-13 07:57 | 20.48249 |  | 29 | 3 | 3.000095 | 3.080697 | 0.0170652 | 0 | 0.05109175 | 0 | 0.005092859 | 0.03145095 | 0 | 0 | 0 | 48.14422 | 48.67538
1861 | 22632.88 | 2017-05-13 07:57 | 22.21405 |  | 29 | 3 | 3.000095 | 3.090817 | 0.01850787 | 0 | 0.05554347 | 0 | 0.004831695 | 0.03145095 | 0 | 0 | 0 | 48.23392 | 48.69133
1862 | 22634.69 | 2017-05-13 07:57 | 24.02363 |  | 29 | 3 | 2.99938 | 3.100937 | 0.02001552 | 0 | 0.06021087 | 0 | 0.004668427 | 0.03145095 | 0 | 0 | 0 | 48.20402 | 48.51397
1863 | 22636.62 | 2017-05-13 07:57 | 25.95798 |  | 29 | 3 | 2.99938 | 3.111058 | 0.02162711 | 0 | 0.0652165 | 0 | 0.004374647 | 0.03145095 | 0 | 0 | 0 | 48.23392 | 48.26284
1864 | 22638.57 | 2017-05-13 07:57 | 27.90798 |  | 29 | 3 | 2.99938 | 3.121178 | 0.02325179 | 0 | 0.07027918 | 0 | 0.004276705 | 0.03145095 | 0 | 0 | 0 | 48.16029 | 48.15919
1865 | 22640.68 | 2017-05-13 07:57 | 30.01392 |  | 29 | 3 | 2.99938 | 3.131299 | 0.02500643 | 0 | 0.07576451 | 0 | 0.00408082 | 0.03145095 | 0 | 0 | 0 | 48.07058 | 48.21899
1866 | 22642.88 | 2017-05-13 07:57 | 32.21347 |  | 29 | 3 | 2.99938 | 3.141419 | 0.026839 | 0 | 0.08151222 | 0 | 0.003819656 | 0.03145095 | 0 | 0 | 0 | 48.05674 | 48.02763
1867 | 22645.12 | 2017-05-13 07:57 | 34.45991 |  | 29 | 3 | 2.99938 | 3.15154 | 0.0287107 | 0 | 0.0874016 | 0 | 0.003623772 | 0.03145095 | 0 | 0 | 0 | 47.90944 | 47.58498
1868 | 22647.51 | 2017-05-13 07:57 | 36.84663 |  | 29 | 3 | 2.99938 | 3.16166 | 0.03069924 | 0 | 0.09367862 | 0 | 0.003460503 | 0.03145095 | 0 | 0 | 0 | 47.57105 | 46.38791
1869 | 22649.99 | 2017-05-13 07:57 | 39.32697 |  | 29 | 3 | 2.99938 | 3.171781 | 0.0327658 | 0 | 0.1002229 | 0 | 0.003362608 | 0.03145095 | 0 | 0 | 0 | 47.0691 | 45.23571
1870 | 22652.56 | 2017-05-13 07:57 | 41.9009 |  | 29 | 3 | 2.99938 | 3.181901 | 0.03491034 | 0 | 0.1070357 | 0 | 0.003232002 | 0.03145095 | 0 | 0 | 0 | 46.62685 | 43.55046
1871 | 22655.28 | 2017-05-13 07:57 | 44.6153 |  | 29 | 3 | 2.998666 | 3.192021 | 0.03717191 | 0 | 0.1142431 | 0 | 0.003101444 | 0.03145095 | 0 | 0 | 0 | 45.99313 | 42.1273
1872 | 22658.12 | 2017-05-13 07:57 | 47.45449 |  | 29 | 3 | 2.99938 | 3.202142 | 0.03953742 | 0 | 0.1218057 | 0 | 0.003003502 | 0.03145095 | 0 | 0 | 0 | 45.19541 | 40.55605
1873 | 22661.08 | 2017-05-13 07:57 | 50.41844 |  | 29 | 3 | 2.99938 | 3.212262 | 0.04200689 | 0 | 0.1297258 | 0 | 0.002872896 | 0.03145095 | 0 | 0 | 0 | 44.87243 | 39.39829
1874 | 22664.11 | 2017-05-13 07:57 | 53.44476 |  | 29 | 3 | 3.000095 | 3.222383 | 0.04452836 | 0 | 0.1378381 | 0 | 0.002807569 | 0.03145095 | 0 | 0 | 0 | 44.07399 | 38.68338
1875 | 22667.31 | 2017-05-13 07:57 | 56.64279 |  | 29 | 3 | 3.000095 | 3.232666 | 0.04719288 | 0 | 0.1464377 | 0 | 0.002677012 | 0.03145095 | 0 | 0 | 0 | 43.97013 | 38.74364
1876 | 22670.61 | 2017-05-13 07:57 | 59.94988 |  | 29 | 3 | 2.99938 | 3.242787 | 0.04994825 | 0 | 0.1553586 | 0 | 0.002611685 | 0.03145095 | 0 | 0 | 0 | 43.74848 | 38.86215
1877 | 22674 | 2017-05-13 07:57 | 63.33502 |  | 29 | 3 | 2.99938 | 3.252907 | 0.05276863 | 0 | 0.1645185 | 0 | 0.002546453 | 0.03145095 | 0 | 0 | 0 | 43.82237 | 39.47257
1878 | 22677.54 | 2017-05-13 07:57 | 66.87618 |  | 29 | 3 | 2.99938 | 3.263028 | 0.05571898 | 0 | 0.1741303 | 0 | 0.002383232 | 0.03145095 | 0 | 0 | 0 | 43.94013 | 40.0365
1879 | 22681.2 | 2017-05-13 07:57 | 70.54211 |  | 29 | 3 | 2.99938 | 3.273148 | 0.05877329 | 0 | 0.1841118 | 0 | 0.002317905 | 0.03145095 | 0 | 0 | 0 | 44.07399 | 41.04528
1880 | 22685.01 | 2017-05-13 07:57 | 74.34843 |  | 29 | 3 | 2.998666 | 3.283268 | 0.06194451 | 0 | 0.1945075 | 0 | 0.002219963 | 0.03145095 | 0 | 0 | 0 | 44.63483 | 42.05319
1881 | 22688.91 | 2017-05-13 07:58 | 78.24843 |  | 29 | 3 | 2.99938 | 3.293389 | 0.06519378 | 0 | 0.2051919 | 0 | 0.0021873 | 0.03145095 | 0 | 0 | 0 | 45.07776 | 43.00221
1882 | 22693.03 | 2017-05-13 07:58 | 82.36671 |  | 29 | 3 | 2.99938 | 3.303509 | 0.06862501 | 0 | 0.2165093 | 0 | 0.002056694 | 0.03145095 | 0 | 0 | 0 | 45.4329 | 44.11246
1883 | 22697.27 | 2017-05-13 07:58 | 86.60985 |  | 29 | 3 | 2.99938 | 3.31363 | 0.07216024 | 0 | 0.2282056 | 0 | 0.001991463 | 0.03145095 | 0 | 0 | 0 | 45.90551 | 44.89604
1884 | 22701.7 | 2017-05-13 07:58 | 91.04028 |  | 29 | 3 | 2.99938 | 3.32375 | 0.07585155 | 0 | 0.2404559 | 0 | 0.00189352 | 0.03145095 | 0 | 0 | 0 | 46.46554 | 45.93075
1885 | 22706.3 | 2017-05-13 07:58 | 95.64215 |  | 29 | 3 | 2.99938 | 3.333871 | 0.07968572 | 0 | 0.2532191 | 0 | 0.001795578 | 0.03145095 | 0 | 0 | 0 | 47.01149 | 47.00852
1886 | 22711.03 | 2017-05-13 07:58 | 100.3688 |  | 29 | 3 | 2.998666 | 3.343991 | 0.08362391 | 0 | 0.2663681 | 0 | 0.001828194 | 0.03145095 | 0 | 0 | 0 | 47.46746 | 48.10138
1887 | 22716.09 | 2017-05-13 07:58 | 105.4232 |  | 29 | 3 | 2.99938 | 3.354111 | 0.08783499 | 0 | 0.280471 | 0 | 0.001697636 | 0.03145095 | 0 | 0 | 0 | 47.76213 | 48.52792
1888 | 22721.31 | 2017-05-13 07:58 | 110.6492 |  | 29 | 3 | 2.99938 | 3.364232 | 0.09218919 | 0 | 0.2950971 | 0 | 0.001599646 | 0.03145095 | 0 | 0 | 0 | 48.19019 | 48.88261
1889 | 22726.94 | 2017-05-13 07:58 | 116.2806 |  | 29 | 3 | 2.99938 | 3.374352 | 0.09688104 | 0 | 0.310905 | 0 | 0.001436424 | 0.03145095 | 0 | 0 | 0 | 48.20402 | 48.82284
1890 | 22732.76 | 2017-05-13 07:58 | 122.0993 |  | 29 | 3 | 3.000095 | 3.384473 | 0.101729 | 0 | 0.3272883 | 0 | 0.001469088 | 0.03145095 | 0 | 0 | 0 | 48.23392 | 48.779
1891 | 22738.89 | 2017-05-13 07:58 | 128.23 |  | 29 | 3 | 3.000095 | 3.394593 | 0.1068369 | 0 | 0.3446008 | 0 | 0.001371145 | 0.03145095 | 0 | 0 | 0 | 48.17412 | 48.48407
1892 | 22745.57 | 2017-05-13 07:59 | 134.9067 |  | 29 | 3 | 2.99938 | 3.404714 | 0.1123998 | 0 | 0.363512 | 0 | 0.001273203 | 0.03145095 | 0 | 0 | 0 | 48.14422 | 48.08543
1893 | 22752.64 | 2017-05-13 07:59 | 141.9737 |  | 29 | 3 | 2.99938 | 3.414834 | 0.1182879 | 0 | 0.3835886 | 0 | 0.001175261 | 0.03145095 | 0 | 0 | 0 | 47.58489 | 46.31406
1894 | 22760.3 | 2017-05-13 07:59 | 149.6328 |  | 29 | 3 | 2.99938 | 3.424954 | 0.124669 | 0 | 0.4054113 | 0 | 0.001077318 | 0.03145095 | 0 | 0 | 0 | 45.8456 | 41.65253
1895 | 22768.58 | 2017-05-13 07:59 | 157.9163 |  | 29 | 3 | 2.99938 | 3.435075 | 0.1315703 | 0 | 0.4290825 | 0 | 0.001012039 | 0.03145095 | 0 | 0 | 0 | 44.044 | 38.68338
1896 | 22777.35 | 2017-05-13 07:59 | 166.6834 |  | 29 | 3 | 2.99938 | 3.445195 | 0.1388746 | 0 | 0.4542099 | 0 | 0.0009467602 | 0.03145095 | 0 | 0 | 0 | 43.86625 | 38.83202
1897 | 22786.8 | 2017-05-13 07:59 | 176.1368 |  | 29 | 3 | 2.99938 | 3.455316 | 0.1467509 | 0 | 0.4813847 | 0 | 0.0008814812 | 0.03145095 | 0 | 0 | 0 | 44.30946 | 41.05931
1898 | 22796.81 | 2017-05-13 07:59 | 186.1519 |  | 29 | 3 | 2.99938 | 3.464947 | 0.155095 | 0 | 0.5102568 | 0 | 0.0007835388 | 0.03145095 | 0 | 0 | 0 | 45.22537 | 43.57847
1899 | 22806.83 | 2017-05-13 08:00 | 196.1669 |  | 29 | 3 | 2.99938 | 3.473435 | 0.1634393 | 0 | 0.5392059 | 0 | 0.0006529331 | 0.03145095 | 0 | 0 | 0 | 46.37572 | 45.79696
1900 | 22816.84 | 2017-05-13 08:00 | 206.1819 |  | 29 | 3 | 2.99938 | 3.48127 | 0.1717834 | 0 | 0.5682224 | 0 | 0.0005876541 | 0.03145095 | 0 | 0 | 0 | 47.6148 | 48.08543
1901 | 22826.86 | 2017-05-13 08:00 | 216.197 |  | 29 | 3 | 2.99938 | 3.487962 | 0.1801275 | 0 | 0.5972988 | 0 | 0.0005549908 | 0.03145095 | 0 | 0 | 0 | 48.14422 | 48.89655
1902 | 22836.87 | 2017-05-13 08:00 | 226.212 |  | 29 | 3 | 2.99938 | 3.494002 | 0.1884715 | 0 | 0.6264284 | 0 | 0.0004570484 | 0.03145095 | 0 | 0 | 0 | 48.36512 | 48.74911
1903 | 22846.89 | 2017-05-13 08:00 | 236.227 |  | 29 | 3 | 3.000095 | 3.499715 | 0.1968157 | 0 | 0.6556073 | 0 | 0.0005549908 | 0.03145095 | 0 | 0 | 0 | 48.14422 | 48.23294
1904 | 22856.9 | 2017-05-13 08:00 | 246.2421 |  | 29 | 3 | 2.99938 | 3.504775 | 0.2051599 | 0 | 0.6848316 | 0 | 0.0003917694 | 0.03145095 | 0 | 0 | 0 | 47.92328 | 46.83095
1905 | 22866.92 | 2017-05-13 08:01 | 256.2571 |  | 29 | 3 | 2.99938 | 3.509509 | 0.2135043 | 0 | 0.7140978 | 0 | 0.0003591061 | 0.03145095 | 0 | 0 | 0 | 45.78569 | 41.05931
1906 | 22876.93 | 2017-05-13 08:01 | 266.2721 |  | 29 | 3 | 2.99938 | 3.514406 | 0.2218484 | 0 | 0.7434026 | 0 | 0.0004243851 | 0.03145095 | 0 | 0 | 0 | 44.014 | 38.60905
1907 | 22886.95 | 2017-05-13 08:01 | 276.2872 |  | 29 | 3 | 2.99938 | 3.519466 | 0.2301925 | 0 | 0.7727478 | 0 | 0.0004570484 | 0.03145095 | 0 | 0 | 0 | 44.014 | 39.87196
1908 | 22896.96 | 2017-05-13 08:01 | 286.3023 |  | 29 | 3 | 2.99938 | 3.524363 | 0.2385367 | 0 | 0.802135 | 0 | 0.0003917694 | 0.03145095 | 0 | 0 | 0 | 45.1216 | 42.39364
1909 | 22906.98 | 2017-05-13 08:01 | 296.3173 |  | 29 | 3 | 2.99938 | 3.52926 | 0.246881 | 0 | 0.8315644 | 0 | 0.0003917217 | 0.03145095 | 0 | 0 | 0 | 46.30198 | 44.98397
1910 | 22916.99 | 2017-05-13 08:01 | 306.3323 |  | 29 | 3 | 2.99938 | 3.533994 | 0.255225 | 0 | 0.8610326 | 0 | 0.0003917694 | 0.03145095 | 0 | 0 | 0 | 47.40762 | 46.9786
1911 | 22927.01 | 2017-05-13 08:02 | 316.3473 |  | 29 | 3 | 2.99938 | 3.538238 | 0.2635688 | 0 | 0.8905377 | 0 | 0.0003264904 | 0.03145095 | 0 | 0 | 0 | 48.24775 | 48.74911
1912 | 22937.02 | 2017-05-13 08:02 | 326.3624 |  | 29 | 3 | 2.99938 | 3.542156 | 0.2719 | 0 | 0.9200314 | 0 | 0.0003264427 | 0.03145095 | 0 | 0 | 0 | 48.6596 | 49.04398
1913 | 22947.04 | 2017-05-13 08:02 | 336.3775 |  | 29 | 3 | 2.99938 | 3.54542 | 0.2802571 | 0 | 0.9496472 | 0 | 0.0002611637 | 0.03145095 | 0 | 0 | 0 | 48.6596 | 48.67538
1914 | 22957.06 | 2017-05-13 08:02 | 346.3925 |  | 29 | 3 | 3.000095 | 3.548848 | 0.2886012 | 0 | 0.9792449 | 0 | 0.0002611637 | 0.03145095 | 0 | 0 | 0 | 48.51237 | 48.01167
1915 | 22967.07 | 2017-05-13 08:02 | 356.4075 |  | 29 | 3 | 2.99938 | 3.551623 | 0.2969457 | 0 | 1.00887 | 0 | 0.0002285004 | 0.03145095 | 0 | 0 | 0 | 46.89177 | 43.06025
1916 | 22977.09 | 2017-05-13 08:02 | 366.4225 |  | 29 | 3 | 3.000095 | 3.554398 | 0.3052897 | 0 | 1.038517 | 0 | 0.0002285004 | 0.03145095 | 0 | 0 | 0 | 44.82634 | 38.68338
1917 | 22987.1 | 2017-05-13 08:03 | 376.4376 |  | 29 | 3 | 2.99938 | 3.557499 | 0.3136337 | 0 | 1.068187 | 0 | 0.0002937794 | 0.03145095 | 0 | 0 | 0 | 44.014 | 38.68338
1918 | 22997.12 | 2017-05-13 08:03 | 386.4527 |  | 29 | 3 | 2.99938 | 3.560764 | 0.3219777 | 0 | 1.097884 | 0 | 0.0002611637 | 0.03145095 | 0 | 0 | 0 | 44.60484 | 41.05931
1919 | 23007.13 | 2017-05-13 08:03 | 396.4677 |  | 29 | 3 | 2.99938 | 3.564355 | 0.3303218 | 0 | 1.12761 | 0 | 0.0003264904 | 0.03145095 | 0 | 0 | 0 | 45.78569 | 43.65248
1920 | 23017.15 | 2017-05-13 08:03 | 406.4827 |  | 29 | 3 | 3.000095 | 3.567783 | 0.338666 | 0 | 1.157365 | 0 | 0.0002938271 | 0.03145095 | 0 | 0 | 0 | 46.96548 | 45.94472
1921 | 23027.16 | 2017-05-13 08:03 | 416.4976 |  | 29 | 3 | 2.99938 | 3.571048 | 0.3468023 | 0 | 1.186407 | 0 | 0.0002611637 | 0.03145095 | 0 | 0 | 0 | 47.99693 | 48.08543
1922 | 23037.18 | 2017-05-13 08:03 | 426.5128 |  | 29 | 3 | 2.99938 | 3.574476 | 0.3553543 | 0 | 1.216962 | 0 | 0.0002611637 | 0.03145095 | 0 | 0 | 0 | 48.58599 | 49.04398
1923 | 23047.19 | 2017-05-13 08:04 | 436.5279 |  | 29 | 3 | 2.99938 | 3.57774 | 0.3636985 | 0 | 1.246802 | 0 | 0.0002611637 | 0.03145095 | 0 | 0 | 0 | 48.70332 | 48.74911
1924 | 23057.21 | 2017-05-13 08:04 | 446.5429 |  | 29 | 3 | 3.000095 | 3.580842 | 0.3720428 | 0 | 1.276668 | 0 | 0.0002611637 | 0.03145095 | 0 | 0 | 0 | 48.6596 | 48.15919
1925 | 23067.22 | 2017-05-13 08:04 | 456.5579 |  | 29 | 3 | 2.99938 | 3.58378 | 0.3803871 | 0 | 1.30656 | 0 | 0.000228548 | 0.03145095 | 0 | 0 | 0 | 48.11432 | 46.38791
1926 | 23077.24 | 2017-05-13 08:04 | 466.5729 |  | 29 | 3 | 2.99938 | 3.586555 | 0.3887311 | 0 | 1.336475 | 0 | 0.000228548 | 0.03145095 | 0 | 0 | 0 | 45.82951 | 40.91096
1927 | 23087.25 | 2017-05-13 08:04 | 476.5884 |  | 29 | 3 | 2.99938 | 3.589167 | 0.3970756 | 0 | 1.366413 | 0 | 0.0002285004 | 0.03145095 | 0 | 0 | 0 | 44.2356 | 38.68338
1928 | 23097.27 | 2017-05-13 08:04 | 486.603 |  | 29 | 3 | 2.99938 | 3.592105 | 0.4054195 | 0 | 1.396373 | 0 | 0.0002611637 | 0.03145095 | 0 | 0 | 0 | 44.50102 | 39.87196
1929 | 23107.28 | 2017-05-13 08:05 | 496.6181 |  | 29 | 3 | 2.99938 | 3.595533 | 0.4137638 | 0 | 1.426361 | 0 | 0.0002611637 | 0.03145095 | 0 | 0 | 0 | 45.26921 | 42.65993
1930 | 23117.3 | 2017-05-13 08:05 | 506.6332 |  | 29 | 3 | 2.998666 | 3.598634 | 0.4221081 | 0 | 1.456377 | 0 | 0.0002612114 | 0.03145095 | 0 | 0 | 0 | 46.34578 | 45.02792
1931 | 23127.31 | 2017-05-13 08:05 | 516.6482 |  | 29 | 3 | 3.000095 | 3.602225 | 0.4304393 | 0 | 1.486374 | 0 | 0.0002938271 | 0.03145095 | 0 | 0 | 0 | 47.52506 | 47.0963
1932 | 23137.33 | 2017-05-13 08:05 | 526.6632 |  | 29 | 3 | 2.99938 | 3.60549 | 0.4387964 | 0 | 1.516492 | 0 | 0.0002938271 | 0.03145095 | 0 | 0 | 0 | 48.48248 | 48.71922
1933 | 23147.34 | 2017-05-13 08:05 | 536.6783 |  | 29 | 3 | 2.998666 | 3.608755 | 0.4471404 | 0 | 1.54659 | 0 | 0.000228548 | 0.03145095 | 0 | 0 | 0 | 48.70332 | 49.04398
1934 | 23157.36 | 2017-05-13 08:05 | 546.6933 |  | 29 | 3 | 2.99938 | 3.611856 | 0.4554845 | 0 | 1.576715 | 0 | 0.0002611637 | 0.03145095 | 0 | 0 | 0 | 48.70332 | 48.71922
1935 | 23167.37 | 2017-05-13 08:06 | 556.7083 |  | 29 | 3 | 2.99938 | 3.614631 | 0.4638287 | 0 | 1.606865 | 0 | 0.0001958847 | 0.03145095 | 0 | 0 | 0 | 48.5561 | 47.98177
1936 | 23177.39 | 2017-05-13 08:06 | 566.7234 |  | 29 | 3 | 3.000095 | 3.617569 | 0.4721729 | 0 | 1.637038 | 0 | 0.000228548 | 0.03145095 | 0 | 0 | 0 | 46.93555 | 42.88212
1937 | 23187.4 | 2017-05-13 08:06 | 576.7384 |  | 29 | 3 | 2.99938 | 3.619691 | 0.480517 | 0 | 1.667232 | 0 | 0.0001958847 | 0.03145095 | 0 | 0 | 0 | 44.6487 | 38.65325
1938 | 23197.42 | 2017-05-13 08:06 | 586.7534 |  | 29 | 3 | 2.99938 | 3.622629 | 0.4888612 | 0 | 1.697447 | 0 | 0.000228548 | 0.03145095 | 0 | 0 | 0 | 44.20561 | 39.09912
1939 | 23207.43 | 2017-05-13 08:06 | 596.7685 |  | 29 | 3 | 3.000095 | 3.625731 | 0.4972056 | 0 | 1.727687 | 0 | 0.0002611637 | 0.03145095 | 0 | 0 | 0 | 45.01782 | 41.4742
1940 | 23217.45 | 2017-05-13 08:06 | 606.7835 |  | 29 | 3 | 3.000095 | 3.628669 | 0.5055498 | 0 | 1.757952 | 0 | 0.0002611637 | 0.03145095 | 0 | 0 | 0 | 45.97704 | 43.96249
1941 | 23227.46 | 2017-05-13 08:07 | 616.7985 |  | 29 | 3 | 3.000095 | 3.631934 | 0.5138812 | 0 | 1.788198 | 0 | 0.0002611637 | 0.03145095 | 0 | 0 | 0 | 47.08295 | 46.28411
1942 | 23237.48 | 2017-05-13 08:07 | 626.8135 |  | 29 | 3 | 2.99938 | 3.635035 | 0.5222382 | 0 | 1.818563 | 0 | 0.0002611637 | 0.03145095 | 0 | 0 | 0 | 48.11432 | 48.09939
1943 | 23247.49 | 2017-05-13 08:07 | 636.8287 |  | 29 | 3 | 2.99938 | 3.638136 | 0.5305823 | 0 | 1.848907 | 0 | 0.0002611637 | 0.03145095 | 0 | 0 | 0 | 48.70332 | 49.23521
1944 | 23257.51 | 2017-05-13 08:07 | 646.8437 |  | 29 | 3 | 2.99938 | 3.640911 | 0.5389264 | 0 | 1.879276 | 0 | 0.000195837 | 0.03145095 | 0 | 0 | 0 | 48.70332 | 48.76306
1945 | 23267.52 | 2017-05-13 08:07 | 656.8586 |  | 29 | 3 | 2.99938 | 3.64385 | 0.5472706 | 0 | 1.909669 | 0 | 0.0002933905 | 0.03145095 | 0 | 0 | 0 | 48.67344 | 48.46814
1946 | 23277.54 | 2017-05-13 08:07 | 666.8738 |  | 29 | 3 | 2.99938 | 3.646461 | 0.555615 | 0 | 1.940085 | 0 | 0.0002611637 | 0.03145095 | 0 | 0 | 0 | 48.01077 | 45.88482
1947 | 23287.55 | 2017-05-13 08:08 | 676.8887 |  | 29 | 3 | 3.000095 | 3.64891 | 0.5639593 | 0 | 1.970521 | 0 | 0.0002853851 | 0.03145095 | 0 | 0 | 0 | 45.72579 | 40.40562
1948 | 23297.57 | 2017-05-13 08:08 | 686.9038 |  | 29 | 3 | 2.99938 | 3.651032 | 0.5723035 | 0 | 2.000976 | 0 | 0.0001958847 | 0.03145095 | 0 | 0 | 0 | 44.10176 | 38.54878
1949 | 23307.58 | 2017-05-13 08:08 | 696.9188 |  | 29 | 3 | 2.99938 | 3.653644 | 0.5806475 | 0 | 2.031451 | 0 | 0.0001958847 | 0.03145095 | 0 | 0 | 0 | 44.50102 | 40.25719
1950 | 23317.6 | 2017-05-13 08:08 | 706.9339 |  | 29 | 3 | 2.99938 | 3.656745 | 0.5889918 | 0 | 2.061952 | 0 | 0.0002611637 | 0.03145095 | 0 | 0 | 0 | 45.20927 | 42.70397
1951 | 23327.61 | 2017-05-13 08:08 | 716.9489 |  | 29 | 3 | 2.99938 | 3.659847 | 0.5973359 | 0 | 2.092477 | 0 | 0.0002612114 | 0.03145095 | 0 | 0 | 0 | 46.38958 | 45.14581
1952 | 23337.63 | 2017-05-13 08:08 | 726.9639 |  | 29 | 3 | 2.99938 | 3.663111 | 0.6056802 | 0 | 2.123029 | 0 | 0.0002938271 | 0.03145095 | 0 | 0 | 0 | 47.49514 | 47.4354
1953 | 23347.64 | 2017-05-13 08:09 | 736.979 |  | 29 | 3 | 3.000095 | 3.666213 | 0.6140246 | 0 | 2.153608 | 0 | 0.0002938271 | 0.03145095 | 0 | 0 | 0 | 48.45258 | 48.68933
1954 | 23357.66 | 2017-05-13 08:09 | 746.9941 |  | 29 | 3 | 2.99938 | 3.669151 | 0.6223689 | 0 | 2.184212 | 0 | 0.0002285004 | 0.03145095 | 0 | 0 | 0 | 48.67344 | 49.13163
1955 | 23367.67 | 2017-05-13 08:09 | 757.0091 |  | 29 | 3 | 2.99938 | 3.672089 | 0.6307133 | 0 | 2.214841 | 0 | 0.0002285004 | 0.03145095 | 0 | 0 | 0 | 48.59982 | 48.6156
1956 | 23377.69 | 2017-05-13 08:09 | 767.0242 |  | 29 | 3 | 2.99938 | 3.675027 | 0.6390578 | 0 | 2.245494 | 0 | 0.0002938271 | 0.03145095 | 0 | 0 | 0 | 48.5262 | 47.92196
1957 | 23387.7 | 2017-05-13 08:09 | 777.0392 |  | 29 | 3 | 2.99938 | 3.677149 | 0.6474022 | 0 | 2.27617 | 0 | 0.000130558 | 0.03145095 | 0 | 0 | 0 | 46.90562 | 42.92616
1958 | 23397.72 | 2017-05-13 08:09 | 787.0542 |  | 29 | 3 | 2.99938 | 3.679598 | 0.6557332 | 0 | 2.306816 | 0 | 0.0001632214 | 0.03145095 | 0 | 0 | 0 | 44.95788 | 38.69744
1959 | 23407.73 | 2017-05-13 08:10 | 797.0693 |  | 29 | 3 | 2.99938 | 3.682373 | 0.6640902 | 0 | 2.337578 | 0 | 0.0001958847 | 0.03145095 | 0 | 0 | 0 | 44.33722 | 39.08307
1960 | 23417.75 | 2017-05-13 08:10 | 807.0843 |  | 29 | 3 | 2.99938 | 3.685311 | 0.6724344 | 0 | 2.368316 | 0 | 0.0002612114 | 0.03145095 | 0 | 0 | 0 | 45.06166 | 41.48823
1961 | 23427.76 | 2017-05-13 08:10 | 817.0993 |  | 29 | 3 | 2.99938 | 3.688249 | 0.6807787 | 0 | 2.39908 | 0 | 0.0002611637 | 0.03145095 | 0 | 0 | 0 | 45.66588 | 43.84251
1962 | 23437.78 | 2017-05-13 08:10 | 827.1144 |  | 29 | 3 | 3.000095 | 3.69135 | 0.6891229 | 0 | 2.429869 | 0 | 0.0002612114 | 0.03145095 | 0 | 0 | 0 | 46.88955 | 46.20827
1963 | 23447.79 | 2017-05-13 08:10 | 837.1294 |  | 29 | 3 | 2.99938 | 3.694452 | 0.6974671 | 0 | 2.460683 | 0 | 0.0002611637 | 0.03145095 | 0 | 0 | 0 | 47.99472 | 47.97979
1964 | 23457.81 | 2017-05-13 08:10 | 847.1444 |  | 29 | 3 | 2.99938 | 3.69739 | 0.7058112 | 0 | 2.491522 | 0 | 0.000228548 | 0.03145095 | 0 | 0 | 0 | 48.61366 | 48.95237
1965 | 23467.82 | 2017-05-13 08:11 | 857.1595 |  | 29 | 3 | 2.99938 | 3.700002 | 0.7141551 | 0 | 2.522384 | 0 | 0.0001958847 | 0.03145095 | 0 | 0 | 0 | 48.64354 | 48.62956
1966 | 23477.84 | 2017-05-13 08:11 | 867.1745 |  | 29 | 3 | 2.99938 | 3.702613 | 0.7224993 | 0 | 2.553268 | 0 | 0.0001958847 | 0.03145095 | 0 | 0 | 0 | 48.51016 | 48.23096
1967 | 23487.85 | 2017-05-13 08:11 | 877.1895 |  | 29 | 3 | 2.998666 | 3.705062 | 0.7308435 | 0 | 2.584174 | 0 | 0.0001958847 | 0.03145095 | 0 | 0 | 0 | 47.98087 | 45.61724
1968 | 23497.87 | 2017-05-13 08:11 | 887.2046 |  | 29 | 3 | 2.99938 | 3.707021 | 0.7391878 | 0 | 2.615098 | 0 | 0.0001632214 | 0.03145095 | 0 | 0 | 0 | 45.47229 | 40.13683
1969 | 23507.88 | 2017-05-13 08:11 | 897.2197 |  | 29 | 3 | 2.99938 | 3.70898 | 0.747532 | 0 | 2.646039 | 0 | 0.000163269 | 0.03145095 | 0 | 0 | 0 | 44.23338 | 38.45838
1970 | 23517.9 | 2017-05-13 08:11 | 907.2347 |  | 29 | 3 | 2.99938 | 3.711428 | 0.7558761 | 0 | 2.676997 | 0 | 0.0001958847 | 0.03145095 | 0 | 0 | 0 | 44.32113 | 40.13683
1971 | 23527.91 | 2017-05-13 08:12 | 917.2498 |  | 29 | 3 | 2.99938 | 3.713713 | 0.7642205 | 0 | 2.707976 | 0 | 0.0001632214 | 0.03145095 | 0 | 0 | 0 | 45.26699 | 42.65794
1972 | 23537.93 | 2017-05-13 08:12 | 927.2648 |  | 29 | 3 | 2.99938 | 3.716488 | 0.7725648 | 0 | 2.738977 | 0 | 0.0001632214 | 0.03145095 | 0 | 0 | 0 | 46.1362 | 44.96601
1973 | 23547.94 | 2017-05-13 08:12 | 937.2798 |  | 29 | 3 | 3.000095 | 3.718937 | 0.7809091 | 0 | 2.769999 | 0 | 0.0001958847 | 0.03145095 | 0 | 0 | 0 | 47.31567 | 47.32972
1974 | 23557.96 | 2017-05-13 08:12 | 947.2948 |  | 29 | 3 | 2.99938 | 3.721548 | 0.7892531 | 0 | 2.80104 | 0 | 0.000195837 | 0.03145095 | 0 | 0 | 0 | 48.34686 | 48.58375
1975 | 23567.97 | 2017-05-13 08:12 | 957.3099 |  | 29 | 3 | 2.99938 | 3.723834 | 0.7975973 | 0 | 2.832102 | 0 | 0.000195837 | 0.03145095 | 0 | 0 | 0 | 48.49411 | 48.95237
1976 | 23577.99 | 2017-05-13 08:12 | 967.3249 |  | 29 | 3 | 2.99938 | 3.725792 | 0.8059415 | 0 | 2.863183 | 0 | 0.0001958847 | 0.03145095 | 0 | 0 | 0 | 48.49411 | 48.51001
1977 | 23588 | 2017-05-13 08:13 | 977.3399 |  | 29 | 3 | 2.99938 | 3.727751 | 0.8142858 | 0 | 2.89428 | 0 | 0.0001632214 | 0.03145095 | 0 | 0 | 0 | 48.37675 | 47.69867
1978 | 23598.02 | 2017-05-13 08:13 | 987.355 |  | 29 | 3 | 3.000095 | 3.729384 | 0.8226301 | 0 | 2.925394 | 0 | 9.794235e-05 | 0.03145095 | 0 | 0 | 0 | 46.72607 | 42.37565
1979 | 23608.03 | 2017-05-13 08:13 | 997.37 |  | 29 | 3 | 2.99938 | 3.731016 | 0.8309744 | 0 | 2.956521 | 0 | 9.794235e-05 | 0.03145095 | 0 | 0 | 0 | 44.43885 | 38.36798
1980 | 23618.05 | 2017-05-13 08:13 | 1007.385 |  | 29 | 3 | 2.99938 | 3.732811 | 0.8393185 | 0 | 2.987659 | 0 | 0.0001632214 | 0.03145095 | 0 | 0 | 0 | 43.77404 | 38.9626
1981 | 23628.06 | 2017-05-13 08:13 | 1017.4 |  | 29 | 3 | 2.99938 | 3.734607 | 0.8476626 | 0 | 3.018813 | 0 | 0.0001632214 | 0.03145095 | 0 | 0 | 0 | 44.66037 | 41.39806
1982 | 23638.08 | 2017-05-13 08:13 | 1027.415 |  | 29 | 3 | 2.99938 | 3.736892 | 0.8560068 | 0 | 3.049986 | 0 | 0.0001958847 | 0.03145095 | 0 | 0 | 0 | 45.54607 | 43.78252
1983 | 23648.09 | 2017-05-13 08:14 | 1037.43 |  | 29 | 3 | 2.99938 | 3.739014 | 0.8643511 | 0 | 3.081176 | 0 | 0.0001958847 | 0.03145095 | 0 | 0 | 0 | 46.72607 | 46.1484
1984 | 23658.11 | 2017-05-13 08:14 | 1047.445 |  | 29 | 3 | 2.99938 | 3.741136 | 0.8726827 | 0 | 3.112338 | 0 | 0.000130558 | 0.03145095 | 0 | 0 | 0 | 47.90501 | 47.99376
1985 | 23668.12 | 2017-05-13 08:14 | 1057.46 |  | 29 | 3 | 2.99938 | 3.743422 | 0.8810396 | 0 | 3.143612 | 0 | 0.0001632214 | 0.03145095 | 0 | 0 | 0 | 48.42049 | 48.95237
1986 | 23678.14 | 2017-05-13 08:14 | 1067.475 |  | 29 | 3 | 2.99938 | 3.74538 | 0.8893838 | 0 | 3.174856 | 0 | 0.0001632214 | 0.03145095 | 0 | 0 | 0 | 48.49411 | 48.51001
1987 | 23688.15 | 2017-05-13 08:14 | 1077.49 |  | 29 | 3 | 2.99938 | 3.747176 | 0.8977281 | 0 | 3.206116 | 0 | 0.0001632214 | 0.03145095 | 0 | 0 | 0 | 48.42049 | 47.91999
1988 | 23698.17 | 2017-05-13 08:14 | 1087.505 |  | 29 | 3 | 2.99938 | 3.748971 | 0.9060725 | 0 | 3.237392 | 0 | 0.0001632214 | 0.03145095 | 0 | 0 | 0 | 47.83136 | 46.00066
1989 | 23708.18 | 2017-05-13 08:15 | 1097.52 |  | 29 | 3 | 2.99938 | 3.750441 | 0.9144168 | 0 | 3.26868 | 0 | 0.0001306057 | 0.03145095 | 0 | 0 | 0 | 45.54607 | 40.22511
1990 | 23718.2 | 2017-05-13 08:15 | 1107.535 |  | 29 | 3 | 2.99938 | 3.751746 | 0.9227608 | 0 | 3.299979 | 0 | 9.794235e-05 | 0.03145095 | 0 | 0 | 0 | 44.21729 | 38.44233
1991 | 23728.21 | 2017-05-13 08:15 | 1117.55 |  | 29 | 3 | 2.99938 | 3.753542 | 0.9311051 | 0 | 3.331292 | 0 | 0.000195837 | 0.03145095 | 0 | 0 | 0 | 44.365 | 40.22511
1992 | 23738.23 | 2017-05-13 08:15 | 1127.566 |  | 29 | 3 | 2.99938 | 3.755664 | 0.9394494 | 0 | 3.362621 | 0 | 0.0001958847 | 0.03145095 | 0 | 0 | 0 | 45.3247 | 42.8201
1993 | 23748.24 | 2017-05-13 08:15 | 1137.581 |  | 29 | 3 | 2.99938 | 3.757786 | 0.9477937 | 0 | 3.393968 | 0 | 0.0001958847 | 0.03145095 | 0 | 0 | 0 | 46.1362 | 45.11387
1994 | 23758.26 | 2017-05-13 08:15 | 1147.596 |  | 29 | 3 | 3.000095 | 3.760071 | 0.9561383 | 0 | 3.425334 | 0 | 0.0001958847 | 0.03145095 | 0 | 0 | 0 | 47.31567 | 47.32972
1995 | 23768.27 | 2017-05-13 08:16 | 1157.611 |  | 29 | 3 | 2.99938 | 3.76203 | 0.9644826 | 0 | 3.456717 | 0 | 0.0001632214 | 0.03145095 | 0 | 0 | 0 | 48.34686 | 48.80493
1996 | 23778.29 | 2017-05-13 08:16 | 1167.626 |  | 29 | 3 | 2.99938 | 3.763989 | 0.9728266 | 0 | 3.488116 | 0 | 0.0001632214 | 0.03145095 | 0 | 0 | 0 | 48.49411 | 48.95237
1997 | 23788.3 | 2017-05-13 08:16 | 1177.641 |  | 29 | 3 | 2.998666 | 3.765948 | 0.9811706 | 0 | 3.519532 | 0 | 0.0001306057 | 0.03145095 | 0 | 0 | 0 | 48.42049 | 48.51001
1998 | 23798.32 | 2017-05-13 08:16 | 1187.656 |  | 29 | 3 | 2.998666 | 3.767743 | 0.9895148 | 0 | 3.550965 | 0 | 0.0001632214 | 0.03145095 | 0 | 0 | 0 | 48.34686 | 47.77245
1999 | 23808.33 | 2017-05-13 08:16 | 1197.671 |  | 29 | 3 | 2.99938 | 3.769539 | 0.9978591 | 0 | 3.582413 | 0 | 9.794235e-05 | 0.03145095 | 0 | 0 | 0 | 46.72607 | 42.5979
2000 | 23818.35 | 2017-05-13 08:16 | 1207.686 |  | 29 | 3 | 2.99938 | 3.771008 | 1.006203 | 0 | 3.613873 | 0 | 0.0001306057 | 0.03145095 | 0 | 0 | 0 | 44.43885 | 38.591
2001 | 23828.36 | 2017-05-13 08:17 | 1217.701 |  | 29 | 3 | 2.99938 | 3.77264 | 1.014548 | 0 | 3.645345 | 0 | 0.0001632214 | 0.03145095 | 0 | 0 | 0 | 44.21729 | 39.25978
2002 | 23838.38 | 2017-05-13 08:17 | 1227.716 |  | 29 | 3 | 2.99938 | 3.774762 | 1.022892 | 0 | 3.676833 | 0 | 0.0001958847 | 0.03145095 | 0 | 0 | 0 | 44.88185 | 41.56039
2003 | 23848.39 | 2017-05-13 08:17 | 1237.731 |  | 29 | 3 | 2.99938 | 3.776884 | 1.031223 | 0 | 3.708291 | 0 | 0.0001632214 | 0.03145095 | 0 | 0 | 0 | 45.91493 | 44.15248
2004 | 23858.41 | 2017-05-13 08:17 | 1247.746 |  | 29 | 3 | 2.99938 | 3.77917 | 1.03958 | 0 | 3.739865 | 0 | 0.0001958847 | 0.03145095 | 0 | 0 | 0 | 46.9472 | 46.51767
2005 | 23868.42 | 2017-05-13 08:17 | 1257.761 |  | 29 | 3 | 3.000095 | 3.781455 | 1.047925 | 0 | 3.771409 | 0 | 0.0001958847 | 0.03145095 | 0 | 0 | 0 | 47.90501 | 48.36253
2006 | 23878.44 | 2017-05-13 08:17 | 1267.776 |  | 29 | 3 | 2.998666 | 3.78374 | 1.056269 | 0 | 3.802971 | 0 | 0.0001958847 | 0.03145095 | 0 | 0 | 0 | 48.49411 | 49.09978
2007 | 23888.45 | 2017-05-13 08:18 | 1277.791 |  | 29 | 3 | 2.99938 | 3.785862 | 1.064613 | 0 | 3.834552 | 0 | 0.0001958847 | 0.03145095 | 0 | 0 | 0 | 48.49411 | 48.80493
2008 | 23898.47 | 2017-05-13 08:18 | 1287.806 |  | 29 | 3 | 2.99938 | 3.787821 | 1.072957 | 0 | 3.86615 | 0 | 0.000195837 | 0.03145095 | 0 | 0 | 0 | 48.49411 | 48.36253
2009 | 23908.48 | 2017-05-13 08:18 | 1297.821 |  | 29 | 3 | 2.99938 | 3.789617 | 1.081301 | 0 | 3.897764 | 0 | 0.0001306057 | 0.03145095 | 0 | 0 | 0 | 47.68404 | 45.48344
2010 | 23918.5 | 2017-05-13 08:18 | 1307.836 |  | 29 | 3 | 2.99938 | 3.791249 | 1.089646 | 0 | 3.929393 | 0 | 0.0001632214 | 0.03145095 | 0 | 0 | 0 | 45.3247 | 39.63116
2011 | 23928.51 | 2017-05-13 08:18 | 1317.851 |  | 29 | 3 | 2.99938 | 3.792718 | 1.09799 | 0 | 3.961035 | 0 | 0.0001306057 | 0.03145095 | 0 | 0 | 0 | 43.99569 | 38.36798
2012 | 23938.53 | 2017-05-13 08:18 | 1327.866 |  | 29 | 3 | 2.99938 | 3.79484 | 1.106334 | 0 | 3.99269 | 0 | 0.0001632214 | 0.03145095 | 0 | 0 | 0 | 44.365 | 40.22511
2013 | 23948.54 | 2017-05-13 08:19 | 1337.881 |  | 29 | 3 | 2.998666 | 3.796962 | 1.114678 | 0 | 4.024363 | 0 | 0.000163269 | 0.03145095 | 0 | 0 | 0 | 45.3985 | 42.96821
2014 | 23958.56 | 2017-05-13 08:19 | 1347.896 |  | 29 | 3 | 2.99938 | 3.799247 | 1.123023 | 0 | 4.056056 | 0 | 0.0001958847 | 0.03145095 | 0 | 0 | 0 | 46.57863 | 45.48344
2015 | 23968.57 | 2017-05-13 08:19 | 1357.911 |  | 29 | 3 | 2.998666 | 3.801696 | 1.131367 | 0 | 4.087769 | 0 | 0.0001958847 | 0.03145095 | 0 | 0 | 0 | 47.46303 | 47.40352
2016 | 23978.59 | 2017-05-13 08:19 | 1367.926 |  | 29 | 3 | 2.99938 | 3.804144 | 1.139711 | 0 | 4.119501 | 0 | 0.0002285004 | 0.03145095 | 0 | 0 | 0 | 48.42049 | 48.95237
2017 | 23988.6 | 2017-05-13 08:19 | 1377.941 |  | 29 | 3 | 2.99938 | 3.806103 | 1.148056 | 0 | 4.151252 | 0 | 0.0001306057 | 0.03145095 | 0 | 0 | 0 | 48.49411 | 49.02608
2018 | 23998.62 | 2017-05-13 08:19 | 1387.957 |  | 29 | 3 | 2.998666 | 3.808225 | 1.1564 | 0 | 4.183022 | 0 | 0.000130558 | 0.03145095 | 0 | 0 | 0 | 48.49411 | 48.51001
2019 | 24008.63 | 2017-05-13 08:20 | 1397.972 |  | 29 | 3 | 2.99938 | 3.81051 | 1.164744 | 0 | 4.214809 | 0 | 0.0001632214 | 0.03145095 | 0 | 0 | 0 | 48.42049 | 47.62489
2020 | 24018.65 | 2017-05-13 08:20 | 1407.987 |  | 29 | 3 | 2.99938 | 3.812143 | 1.173089 | 0 | 4.246612 | 0 | 9.794235e-05 | 0.03145095 | 0 | 0 | 0 | 46.65235 | 42.07926
2021 | 24028.66 | 2017-05-13 08:20 | 1418.002 |  | 29 | 3 | 2.99938 | 3.813775 | 1.181433 | 0 | 4.278429 | 0 | 0.0001632214 | 0.03145095 | 0 | 0 | 0 | 44.51269 | 38.44233
2022 | 24038.68 | 2017-05-13 08:20 | 1428.017 |  | 29 | 3 | 2.998666 | 3.815407 | 1.189777 | 0 | 4.310259 | 0 | 9.794235e-05 | 0.03145095 | 0 | 0 | 0 | 44.21729 | 39.0369
2023 | 24048.69 | 2017-05-13 08:20 | 1438.032 |  | 29 | 3 | 2.99938 | 3.817856 | 1.198108 | 0 | 4.342057 | 0 | 0.000228548 | 0.03145095 | 0 | 0 | 0 | 44.92571 | 41.41211
2024 | 24058.71 | 2017-05-13 08:20 | 1448.047 |  | 29 | 3 | 2.99938 | 3.820304 | 1.206466 | 0 | 4.373974 | 0 | 0.0002285004 | 0.03145095 | 0 | 0 | 0 | 45.9887 | 44.22646
2025 | 24068.72 | 2017-05-13 08:21 | 1458.062 |  | 29 | 3 | 2.99938 | 3.822753 | 1.21481 | 0 | 4.405862 | 0 | 0.0001958847 | 0.03145095 | 0 | 0 | 0 | 47.16829 | 46.51767
2026 | 24078.74 | 2017-05-13 08:21 | 1468.077 |  | 29 | 3 | 2.99938 | 3.825201 | 1.223154 | 0 | 4.437771 | 0 | 0.0001632214 | 0.03145095 | 0 | 0 | 0 | 47.97867 | 48.43627
2027 | 24088.75 | 2017-05-13 08:21 | 1478.092 |  | 29 | 3 | 2.99938 | 3.82765 | 1.231498 | 0 | 4.4697 | 0 | 0.0001958847 | 0.03145095 | 0 | 0 | 0 | 48.49411 | 49.02608
2028 | 24098.77 | 2017-05-13 08:21 | 1488.107 |  | 29 | 3 | 3.000095 | 3.829935 | 1.239843 | 0 | 4.501648 | 0 | 0.000163269 | 0.03145095 | 0 | 0 | 0 | 48.49411 | 48.58375
2029 | 24108.78 | 2017-05-13 08:21 | 1498.122 |  | 29 | 3 | 2.99938 | 3.83222 | 1.248187 | 0 | 4.533615 | 0 | 0.000163269 | 0.03145095 | 0 | 0 | 0 | 48.46423 | 47.99376
2030 | 24118.8 | 2017-05-13 08:21 | 1508.137 |  | 29 | 3 | 2.998666 | 3.834179 | 1.256531 | 0 | 4.5656 | 0 | 0.000130558 | 0.03145095 | 0 | 0 | 0 | 47.90501 | 45.55734
2031 | 24128.81 | 2017-05-13 08:22 | 1518.152 |  | 29 | 3 | 3.000095 | 3.836138 | 1.264876 | 0 | 4.597602 | 0 | 0.0001958847 | 0.03145095 | 0 | 0 | 0 | 45.54607 | 40.04657
2032 | 24138.83 | 2017-05-13 08:22 | 1528.167 |  | 29 | 3 | 2.99938 | 3.837933 | 1.27322 | 0 | 4.629619 | 0 | 0.0001632214 | 0.03145095 | 0 | 0 | 0 | 44.365 | 38.73965
2033 | 24148.84 | 2017-05-13 08:22 | 1538.182 |  | 29 | 3 | 3.000095 | 3.840055 | 1.281564 | 0 | 4.661653 | 0 | 0.0001632214 | 0.03145095 | 0 | 0 | 0 | 44.6304 | 40.56611
2034 | 24158.86 | 2017-05-13 08:22 | 1548.197 |  | 29 | 3 | 3.000095 | 3.842667 | 1.289909 | 0 | 4.693707 | 0 | 0.0002285004 | 0.03145095 | 0 | 0 | 0 | 45.54607 | 43.01225
2035 | 24168.87 | 2017-05-13 08:22 | 1558.212 |  | 29 | 3 | 2.99938 | 3.845279 | 1.298253 | 0 | 4.725783 | 0 | 0.0002285004 | 0.03145095 | 0 | 0 | 0 | 46.62242 | 45.48344
2036 | 24178.89 | 2017-05-13 08:22 | 1568.227 |  | 29 | 3 | 3.000095 | 3.847891 | 1.306598 | 0 | 4.75788 | 0 | 0.000228548 | 0.03145095 | 0 | 0 | 0 | 47.7278 | 47.32972
2037 | 24188.9 | 2017-05-13 08:23 | 1578.242 |  | 29 | 3 | 2.99938 | 3.850666 | 1.314942 | 0 | 4.789999 | 0 | 0.0001958847 | 0.03145095 | 0 | 0 | 0 | 48.46423 | 48.95237
2038 | 24198.92 | 2017-05-13 08:23 | 1588.257 |  | 29 | 3 | 2.998666 | 3.853114 | 1.323286 | 0 | 4.82214 | 0 | 0.000163269 | 0.03145095 | 0 | 0 | 0 | 48.83229 | 48.92249
2039 | 24208.93 | 2017-05-13 08:23 | 1598.272 |  | 29 | 3 | 2.998666 | 3.855562 | 1.33163 | 0 | 4.854303 | 0 | 0.0001958847 | 0.03145095 | 0 | 0 | 0 | 48.46423 | 48.48013
2040 | 24218.95 | 2017-05-13 08:23 | 1608.287 |  | 29 | 3 | 2.998666 | 3.858011 | 1.339974 | 0 | 4.886486 | 0 | 0.0001632214 | 0.03145095 | 0 | 0 | 0 | 48.49411 | 47.66877
2041 | 24228.97 | 2017-05-13 08:23 | 1618.303 |  | 29 | 3 | 2.998666 | 3.860296 | 1.348306 | 0 | 4.918639 | 0 | 0.0001632214 | 0.03145095 | 0 | 0 | 0 | 46.69614 | 42.56787
2042 | 24238.98 | 2017-05-13 08:23 | 1628.318 |  | 29 | 3 | 2.99938 | 3.862418 | 1.356663 | 0 | 4.950909 | 0 | 0.000195837 | 0.03145095 | 0 | 0 | 0 | 44.85188 | 38.70953
2043 | 24249 | 2017-05-13 08:24 | 1638.333 |  | 29 | 3 | 3.000095 | 3.864704 | 1.365007 | 0 | 4.983147 | 0 | 0.0001958847 | 0.03145095 | 0 | 0 | 0 | 44.48272 | 39.45252
2044 | 24259.01 | 2017-05-13 08:24 | 1648.348 |  | 29 | 3 | 2.99938 | 3.867315 | 1.373352 | 0 | 5.015406 | 0 | 0.000228548 | 0.03145095 | 0 | 0 | 0 | 45.14714 | 41.90099
2045 | 24269.03 | 2017-05-13 08:24 | 1658.363 |  | 29 | 3 | 2.99938 | 3.870254 | 1.381696 | 0 | 5.047687 | 0 | 0.0002612114 | 0.03145095 | 0 | 0 | 0 | 46.10626 | 44.34443
2046 | 24279.04 | 2017-05-13 08:24 | 1668.378 |  | 29 | 3 | 2.99938 | 3.873192 | 1.39004 | 0 | 5.079992 | 0 | 0.0002611637 | 0.03145095 | 0 | 0 | 0 | 47.28576 | 46.56159
2047 | 24289.06 | 2017-05-13 08:24 | 1678.393 |  | 29 | 3 | 2.99938 | 3.87613 | 1.398384 | 0 | 5.112323 | 0 | 0.000228548 | 0.03145095 | 0 | 0 | 0 | 48.31697 | 48.48013
2048 | 24299.07 | 2017-05-13 08:24 | 1688.408 |  | 29 | 3 | 2.99938 | 3.879068 | 1.406729 | 0 | 5.144679 | 0 | 0.000228548 | 0.03145095 | 0 | 0 | 0 | 48.97949 | 49.06991
2049 | 24309.09 | 2017-05-13 08:25 | 1698.423 |  | 29 | 3 | 2.99938 | 3.88168 | 1.41506 | 0 | 5.177009 | 0 | 0.0001958847 | 0.03145095 | 0 | 0 | 0 | 48.97949 | 48.84877
2050 | 24319.1 | 2017-05-13 08:25 | 1708.438 |  | 29 | 3 | 3.000095 | 3.884455 | 1.423417 | 0 | 5.209461 | 0 | 0.000228548 | 0.03145095 | 0 | 0 | 0 | 48.68507 | 48.40639
2051 | 24329.12 | 2017-05-13 08:25 | 1718.453 |  | 29 | 3 | 2.99938 | 3.887066 | 1.431762 | 0 | 5.241885 | 0 | 0.0002285004 | 0.03145095 | 0 | 0 | 0 | 47.80146 | 44.86211
2052 | 24339.13 | 2017-05-13 08:25 | 1728.468 |  | 29 | 3 | 2.99938 | 3.889352 | 1.440106 | 0 | 5.274329 | 0 | 0.0001632214 | 0.03145095 | 0 | 0 | 0 | 45.51612 | 39.52679
2053 | 24349.15 | 2017-05-13 08:25 | 1738.483 |  | 29 | 3 | 2.99938 | 3.891637 | 1.44845 | 0 | 5.306792 | 0 | 0.000195837 | 0.03145095 | 0 | 0 | 0 | 44.33502 | 38.41219
2054 | 24359.16 | 2017-05-13 08:25 | 1748.498 |  | 29 | 3 | 2.99938 | 3.894575 | 1.456794 | 0 | 5.339277 | 0 | 0.0002611637 | 0.03145095 | 0 | 0 | 0 | 44.77806 | 40.37355
2055 | 24369.18 | 2017-05-13 08:26 | 1758.513 |  | 29 | 3 | 2.99938 | 3.89735 | 1.465138 | 0 | 5.371786 | 0 | 0.0001958847 | 0.03145095 | 0 | 0 | 0 | 45.51612 | 43.0863
2056 | 24379.19 | 2017-05-13 08:26 | 1768.528 |  | 29 | 3 | 2.99938 | 3.900615 | 1.473483 | 0 | 5.404321 | 0 | 0.0002611637 | 0.03145095 | 0 | 0 | 0 | 46.69614 | 45.45348
2057 | 24389.21 | 2017-05-13 08:26 | 1778.543 |  | 29 | 3 | 2.998666 | 3.903879 | 1.481827 | 0 | 5.436882 | 0 | 0.0002611637 | 0.03145095 | 0 | 0 | 0 | 47.87512 | 47.4474
2058 | 24399.22 | 2017-05-13 08:26 | 1788.558 |  | 29 | 3 | 2.99938 | 3.906981 | 1.490172 | 0 | 5.469471 | 0 | 0.0002611637 | 0.03145095 | 0 | 0 | 0 | 48.46423 | 48.92249
2059 | 24409.24 | 2017-05-13 08:26 | 1798.573 |  | 29 | 3 | 2.99938 | 3.910082 | 1.498516 | 0 | 5.502085 | 0 | 0.0002612114 | 0.03145095 | 0 | 0 | 0 | 48.97949 | 48.92249
2060 | 24419.25 | 2017-05-13 08:26 | 1808.588 |  | 29 | 3 | 2.99938 | 3.913184 | 1.50686 | 0 | 5.534724 | 0 | 0.0002938271 | 0.03145095 | 0 | 0 | 0 | 48.90589 | 48.48013
2061 | 24429.27 | 2017-05-13 08:27 | 1818.603 |  | 29 | 3 | 2.99938 | 3.915795 | 1.515204 | 0 | 5.567386 | 0 | 0.0002285004 | 0.03145095 | 0 | 0 | 0 | 48.46423 | 47.52119
2062 | 24439.28 | 2017-05-13 08:27 | 1828.618 |  | 29 | 3 | 2.99938 | 3.918244 | 1.523549 | 0 | 5.600071 | 0 | 0.0001958847 | 0.03145095 | 0 | 0 | 0 | 46.84357 | 42.41971
2063 | 24449.3 | 2017-05-13 08:27 | 1838.633 |  | 29 | 3 | 2.99938 | 3.920692 | 1.531893 | 0 | 5.632777 | 0 | 0.0001958847 | 0.03145095 | 0 | 0 | 0 | 44.85188 | 38.70953
2064 | 24459.31 | 2017-05-13 08:27 | 1848.648 |  | 29 | 3 | 2.99938 | 3.923304 | 1.540237 | 0 | 5.665504 | 0 | 0.0001632214 | 0.03145095 | 0 | 0 | 0 | 44.55656 | 39.52679
2065 | 24469.33 | 2017-05-13 08:27 | 1858.663 |  | 29 | 3 | 2.99938 | 3.926405 | 1.548582 | 0 | 5.698257 | 0 | 0.0002611637 | 0.03145095 | 0 | 0 | 0 | 45.36855 | 41.82687
2066 | 24479.34 | 2017-05-13 08:27 | 1868.678 |  | 29 | 3 | 2.99938 | 3.92967 | 1.556927 | 0 | 5.731034 | 0 | 0.0002611637 | 0.03145095 | 0 | 0 | 0 | 46.10626 | 44.34443
2067 | 24489.36 | 2017-05-13 08:28 | 1878.693 |  | 29 | 3 | 2.99938 | 3.932935 | 1.565271 | 0 | 5.763837 | 0 | 0.0002611637 | 0.03145095 | 0 | 0 | 0 | 47.28576 | 46.63543
2068 | 24499.37 | 2017-05-13 08:28 | 1888.709 |  | 29 | 3 | 2.99938 | 3.936036 | 1.573615 | 0 | 5.796666 | 0 | 0.000228548 | 0.03145095 | 0 | 0 | 0 | 48.46423 | 48.48013
2069 | 24509.39 | 2017-05-13 08:28 | 1898.724 |  | 29 | 3 | 3.000095 | 3.939301 | 1.581959 | 0 | 5.829523 | 0 | 0.0002938271 | 0.03145095 | 0 | 0 | 0 | 48.90589 | 48.9962
2070 | 24519.4 | 2017-05-13 08:28 | 1908.739 |  | 29 | 3 | 2.99938 | 3.942076 | 1.590304 | 0 | 5.862405 | 0 | 0.000228548 | 0.03145095 | 0 | 0 | 0 | 48.90589 | 48.6276
2071 | 24529.42 | 2017-05-13 08:28 | 1918.754 |  | 29 | 3 | 2.998666 | 3.945014 | 1.598648 | 0 | 5.895312 | 0 | 0.0002285004 | 0.03145095 | 0 | 0 | 0 | 48.83229 | 48.33264
2072 | 24539.43 | 2017-05-13 08:28 | 1928.769 |  | 29 | 3 | 2.99938 | 3.947789 | 1.606992 | 0 | 5.928243 | 0 | 0.0001958847 | 0.03145095 | 0 | 0 | 0 | 47.87512 | 45.45348
2073 | 24549.45 | 2017-05-13 08:29 | 1938.784 |  | 29 | 3 | 2.99938 | 3.950238 | 1.615337 | 0 | 5.961195 | 0 | 0.000228548 | 0.03145095 | 0 | 0 | 0 | 45.51612 | 39.60106
2074 | 24559.46 | 2017-05-13 08:29 | 1948.799 |  | 29 | 3 | 2.99938 | 3.952523 | 1.623681 | 0 | 5.994167 | 0 | 0.0001632214 | 0.03145095 | 0 | 0 | 0 | 44.33502 | 38.6352
2075 | 24569.48 | 2017-05-13 08:29 | 1958.814 |  | 29 | 3 | 2.99938 | 3.955461 | 1.632026 | 0 | 6.027162 | 0 | 0.000228548 | 0.03145095 | 0 | 0 | 0 | 44.92571 | 40.7145
2076 | 24579.49 | 2017-05-13 08:29 | 1968.829 |  | 29 | 3 | 2.99938 | 3.958726 | 1.64037 | 0 | 6.06018 | 0 | 0.0002611637 | 0.03145095 | 0 | 0 | 0 | 45.92881 | 43.16034
2077 | 24589.51 | 2017-05-13 08:29 | 1978.844 |  | 29 | 3 | 2.99938 | 3.961664 | 1.648714 | 0 | 6.093225 | 0 | 0.0002285004 | 0.03145095 | 0 | 0 | 0 | 46.91727 | 45.67518
2078 | 24599.52 | 2017-05-13 08:29 | 1988.859 |  | 29 | 3 | 3.000095 | 3.964928 | 1.657058 | 0 | 6.126298 | 0 | 0.0002611637 | 0.03145095 | 0 | 0 | 0 | 47.87512 | 47.74255
2079 | 24609.54 | 2017-05-13 08:30 | 1998.874 |  | 29 | 3 | 2.99938 | 3.968356 | 1.665403 | 0 | 6.159397 | 0 | 0.0003264904 | 0.03145095 | 0 | 0 | 0 | 48.75869 | 48.9962
2080 | 24619.55 | 2017-05-13 08:30 | 2008.889 |  | 29 | 3 | 2.99938 | 3.971131 | 1.673747 | 0 | 6.192521 | 0 | 0.0002938271 | 0.03145095 | 0 | 0 | 0 | 49.05309 | 48.9962
2081 | 24629.57 | 2017-05-13 08:30 | 2018.904 |  | 29 | 3 | 3.000095 | 3.97407 | 1.682092 | 0 | 6.22567 | 0 | 0.0002612114 | 0.03145095 | 0 | 0 | 0 | 48.90589 | 48.48013
2082 | 24639.58 | 2017-05-13 08:30 | 2028.919 |  | 29 | 3 | 2.99938 | 3.976681 | 1.690436 | 0 | 6.258841 | 0 | 0.000228548 | 0.03145095 | 0 | 0 | 0 | 48.46423 | 47.29981
2083 | 24649.6 | 2017-05-13 08:30 | 2038.934 |  | 29 | 3 | 2.99938 | 3.97913 | 1.69878 | 0 | 6.292034 | 0 | 0.0001958847 | 0.03145095 | 0 | 0 | 0 | 46.62242 | 41.60448
2084 | 24659.61 | 2017-05-13 08:30 | 2048.949 |  | 29 | 3 | 2.99938 | 3.981415 | 1.707125 | 0 | 6.325246 | 0 | 0.0001958847 | 0.03145095 | 0 | 0 | 0 | 44.85188 | 38.41219
2085 | 24669.63 | 2017-05-13 08:31 | 2058.964 |  | 29 | 3 | 3.000095 | 3.984027 | 1.715469 | 0 | 6.358479 | 0 | 0.0002611637 | 0.03145095 | 0 | 0 | 0 | 44.40887 | 39.30397
2086 | 24679.64 | 2017-05-13 08:31 | 2068.979 |  | 29 | 3 | 2.99938 | 3.986965 | 1.723814 | 0 | 6.391735 | 0 | 0.0002611637 | 0.03145095 | 0 | 0 | 0 | 45.36855 | 41.79683
2087 | 24689.66 | 2017-05-13 08:31 | 2078.994 |  | 29 | 3 | 3.000095 | 3.990066 | 1.732158 | 0 | 6.425016 | 0 | 0.0002938271 | 0.03145095 | 0 | 0 | 0 | 46.10626 | 44.31445
2088 | 24699.67 | 2017-05-13 08:31 | 2089.009 |  | 29 | 3 | 2.99938 | 3.993005 | 1.740503 | 0 | 6.458323 | 0 | 0.0002611637 | 0.03145095 | 0 | 0 | 0 | 47.28576 | 46.63543
2089 | 24709.69 | 2017-05-13 08:31 | 2099.024 |  | 29 | 3 | 2.99938 | 3.996106 | 1.748834 | 0 | 6.491604 | 0 | 0.0002285004 | 0.03145095 | 0 | 0 | 0 | 48.36071 | 48.45024
2090 | 24719.7 | 2017-05-13 08:31 | 2109.039 |  | 29 | 3 | 2.99938 | 3.999044 | 1.757192 | 0 | 6.525014 | 0 | 0.000228548 | 0.03145095 | 0 | 0 | 0 | 48.97949 | 48.9962
2091 | 24729.72 | 2017-05-13 08:32 | 2119.054 |  | 29 | 3 | 3.000095 | 4.001982 | 1.765536 | 0 | 6.558395 | 0 | 0.000261116 | 0.03145095 | 0 | 0 | 0 | 48.94962 | 48.55386
2092 | 24739.73 | 2017-05-13 08:32 | 2129.069 |  | 29 | 3 | 3.000095 | 4.004431 | 1.773881 | 0 | 6.591799 | 0 | 0.0001958847 | 0.03145095 | 0 | 0 | 0 | 48.58158 | 48.00773
2093 | 24749.75 | 2017-05-13 08:32 | 2139.085 |  | 29 | 3 | 3.000095 | 4.007206 | 1.782225 | 0 | 6.625225 | 0 | 0.0002285957 | 0.03145095 | 0 | 0 | 0 | 47.87512 | 45.12787
2094 | 24759.76 | 2017-05-13 08:32 | 2149.1 |  | 29 | 3 | 2.99938 | 4.009164 | 1.79057 | 0 | 6.658671 | 0 | 0.0001957893 | 0.03145095 | 0 | 0 | 0 | 45.48616 | 39.57096
2095 | 24769.78 | 2017-05-13 08:32 | 2159.115 |  | 29 | 3 | 2.99938 | 4.01145 | 1.798914 | 0 | 6.692135 | 0 | 0.0002285004 | 0.03145095 | 0 | 0 | 0 | 44.48272 | 38.90236
2096 | 24779.79 | 2017-05-13 08:32 | 2169.13 |  | 29 | 3 | 3.000095 | 4.014061 | 1.807259 | 0 | 6.725619 | 0 | 0.0001958847 | 0.03145095 | 0 | 0 | 0 | 44.89574 | 40.78869
2097 | 24789.81 | 2017-05-13 08:33 | 2179.145 |  | 29 | 3 | 2.99938 | 4.017 | 1.815603 | 0 | 6.759126 | 0 | 0.0002285004 | 0.03145095 | 0 | 0 | 0 | 45.95875 | 43.35244
2098 | 24799.82 | 2017-05-13 08:33 | 2189.16 |  | 29 | 3 | 2.99938 | 4.019938 | 1.823948 | 0 | 6.792658 | 0 | 0.0002612114 | 0.03145095 | 0 | 0 | 0 | 47.13838 | 45.60128
2099 | 24809.84 | 2017-05-13 08:33 | 2199.175 |  | 29 | 3 | 2.99938 | 4.022876 | 1.832291 | 0 | 6.826212 | 0 | 0.0002285957 | 0.03145095 | 0 | 0 | 0 | 47.99252 | 47.8602
2100 | 24819.85 | 2017-05-13 08:33 | 2209.19 |  | 29 | 3 | 3.000095 | 4.025814 | 1.840635 | 0 | 6.859792 | 0 | 0.0001957893 | 0.03145095 | 0 | 0 | 0 | 48.94962 | 48.96633
2101 | 24829.87 | 2017-05-13 08:33 | 2219.205 |  | 29 | 3 | 2.99938 | 4.028426 | 1.84898 | 0 | 6.893395 | 0 | 0.0001958847 | 0.03145095 | 0 | 0 | 0 | 49.02321 | 48.9962
2102 | 24839.88 | 2017-05-13 08:33 | 2229.22 |  | 29 | 3 | 2.99938 | 4.031201 | 1.857324 | 0 | 6.927022 | 0 | 0.000261116 | 0.03145095 | 0 | 0 | 0 | 48.97949 | 48.48013
2103 | 24849.9 | 2017-05-13 08:34 | 2239.235 |  | 29 | 3 | 2.99938 | 4.033486 | 1.865668 | 0 | 6.960669 | 0 | 0.0002285957 | 0.03145095 | 0 | 0 | 0 | 48.46423 | 47.29981
2104 | 24859.91 | 2017-05-13 08:34 | 2249.25 |  | 29 | 3 | 2.99938 | 4.035771 | 1.874013 | 0 | 6.994335 | 0 | 0.0001631737 | 0.03145095 | 0 | 0 | 0 | 46.62242 | 41.38205
2105 | 24869.93 | 2017-05-13 08:34 | 2259.265 |  | 29 | 3 | 2.99938 | 4.03773 | 1.882357 | 0 | 7.028019 | 0 | 0.0001631737 | 0.03145095 | 0 | 0 | 0 | 44.85188 | 38.41219
2106 | 24879.94 | 2017-05-13 08:34 | 2269.28 |  | 29 | 3 | 2.99938 | 4.040179 | 1.890689 | 0 | 7.06167 | 0 | 0.0002285004 | 0.03145095 | 0 | 0 | 0 | 44.33502 | 39.45252
2107 | 24889.96 | 2017-05-13 08:34 | 2279.295 |  | 29 | 3 | 2.99938 | 4.04279 | 1.899046 | 0 | 7.095445 | 0 | 0.0001958847 | 0.03145095 | 0 | 0 | 0 | 45.36855 | 41.87095
2108 | 24899.97 | 2017-05-13 08:34 | 2289.31 |  | 29 | 3 | 3.000095 | 4.045892 | 1.90739 | 0 | 7.129192 | 0 | 0.0002938271 | 0.03145095 | 0 | 0 | 0 | 46.22382 | 44.31445
2109 | 24909.99 | 2017-05-13 08:35 | 2299.325 |  | 29 | 3 | 2.99938 | 4.04883 | 1.915734 | 0 | 7.162963 | 0 | 0.0002938271 | 0.03145095 | 0 | 0 | 0 | 47.28576 | 46.6055
2110 | 24920 | 2017-05-13 08:35 | 2309.34 |  | 29 | 3 | 3.000095 | 4.051605 | 1.924078 | 0 | 7.196759 | 0 | 0.0002285957 | 0.03145095 | 0 | 0 | 0 | 48.36071 | 48.45024
2111 | 24930.02 | 2017-05-13 08:35 | 2319.355 |  | 29 | 3 | 3.000095 | 4.05438 | 1.932423 | 0 | 7.230578 | 0 | 0.000261116 | 0.03145095 | 0 | 0 | 0 | 48.94962 | 48.96633
2112 | 24940.03 | 2017-05-13 08:35 | 2329.37 |  | 29 | 3 | 2.998666 | 4.056992 | 1.940767 | 0 | 7.26442 | 0 | 0.0002285004 | 0.03145095 | 0 | 0 | 0 | 49.02321 | 48.52398
2113 | 24950.05 | 2017-05-13 08:35 | 2339.385 |  | 29 | 3 | 2.99938 | 4.05944 | 1.949098 | 0 | 7.298231 | 0 | 0.0002285004 | 0.03145095 | 0 | 0 | 0 | 48.80241 | 48.08149
2114 | 24960.06 | 2017-05-13 08:35 | 2349.4 |  | 29 | 3 | 2.99938 | 4.061889 | 1.957455 | 0 | 7.332167 | 0 | 0.0001958847 | 0.03145095 | 0 | 0 | 0 | 47.84522 | 44.90608
2115 | 24970.08 | 2017-05-13 08:36 | 2359.415 |  | 29 | 3 | 2.99938 | 4.063848 | 1.9658 | 0 | 7.366068 | 0 | 0.000130558 | 0.03145095 | 0 | 0 | 0 | 45.48616 | 39.64523
2116 | 24980.09 | 2017-05-13 08:36 | 2369.43 |  | 29 | 3 | 2.99938 | 4.066133 | 1.974144 | 0 | 7.399988 | 0 | 0.0001957893 | 0.03145095 | 0 | 0 | 0 | 44.52658 | 38.93248
2117 | 24990.11 | 2017-05-13 08:36 | 2379.445 |  | 29 | 3 | 2.998666 | 4.068745 | 1.982488 | 0 | 7.433928 | 0 | 0.0001958847 | 0.03145095 | 0 | 0 | 0 | 44.89574 | 40.75863
2118 | 25000.12 | 2017-05-13 08:36 | 2389.46 |  | 29 | 3 | 2.99938 | 4.071519 | 1.990832 | 0 | 7.467891 | 0 | 0.0002285004 | 0.03145095 | 0 | 0 | 0 | 46.00257 | 43.57451
2119 | 25010.14 | 2017-05-13 08:36 | 2399.475 |  | 29 | 3 | 2.99938 | 4.074621 | 1.999177 | 0 | 7.501878 | 0 | 0.000261116 | 0.03145095 | 0 | 0 | 0 | 47.10846 | 45.86689
2120 | 25020.15 | 2017-05-13 08:36 | 2409.491 |  | 29 | 3 | 3.000095 | 4.077559 | 2.007521 | 0 | 7.535891 | 0 | 0.000261116 | 0.03145095 | 0 | 0 | 0 | 48.13981 | 47.89009
2121 | 25030.17 | 2017-05-13 08:37 | 2419.506 |  | 29 | 3 | 3.000095 | 4.08066 | 2.015865 | 0 | 7.569928 | 0 | 0.000261116 | 0.03145095 | 0 | 0 | 0 | 48.87601 | 49.06991
2122 | 25040.18 | 2017-05-13 08:37 | 2429.521 |  | 29 | 3 | 2.99938 | 4.083272 | 2.02421 | 0 | 7.603989 | 0 | 0.0002285957 | 0.03145095 | 0 | 0 | 0 | 49.05309 | 48.96633
2123 | 25050.2 | 2017-05-13 08:37 | 2439.536 |  | 29 | 3 | 2.99938 | 4.086047 | 2.032554 | 0 | 7.638072 | 0 | 0.0002612114 | 0.03145095 | 0 | 0 | 0 | 49.02321 | 48.45024
2124 | 25060.21 | 2017-05-13 08:37 | 2449.551 |  | 29 | 3 | 2.99938 | 4.088496 | 2.040898 | 0 | 7.672177 | 0 | 0.0001958847 | 0.03145095 | 0 | 0 | 0 | 48.43433 | 47.22601
2125 | 25070.23 | 2017-05-13 08:37 | 2459.566 |  | 29 | 3 | 2.99938 | 4.090781 | 2.049243 | 0 | 7.706304 | 0 | 0.0001631737 | 0.03145095 | 0 | 0 | 0 | 46.5487 | 41.27784
2126 | 25080.24 | 2017-05-13 08:37 | 2469.581 |  | 29 | 3 | 2.99938 | 4.093229 | 2.057587 | 0 | 7.740449 | 0 | 0.0002285004 | 0.03145095 | 0 | 0 | 0 | 44.67426 | 38.38206
2127 | 25090.26 | 2017-05-13 08:38 | 2479.596 |  | 29 | 3 | 2.99938 | 4.095841 | 2.065932 | 0 | 7.774615 | 0 | 0.000261116 | 0.03145095 | 0 | 0 | 0 | 44.60042 | 39.57096
2128 | 25100.27 | 2017-05-13 08:38 | 2489.611 |  | 29 | 3 | 2.99938 | 4.098779 | 2.074276 | 0 | 7.808803 | 0 | 0.000261116 | 0.03145095 | 0 | 0 | 0 | 45.41238 | 41.94507
2129 | 25110.29 | 2017-05-13 08:38 | 2499.626 |  | 29 | 3 | 2.99938 | 4.101881 | 2.08262 | 0 | 7.843017 | 0 | 0.000261116 | 0.03145095 | 0 | 0 | 0 | 46.59249 | 44.75819
2130 | 25120.3 | 2017-05-13 08:38 | 2509.641 |  | 29 | 3 | 2.99938 | 4.105145 | 2.090964 | 0 | 7.877258 | 0 | 0.0002938271 | 0.03145095 | 0 | 0 | 0 | 47.62423 | 46.827
2131 | 25130.32 | 2017-05-13 08:38 | 2519.656 |  | 29 | 3 | 2.998666 | 4.108247 | 2.099308 | 0 | 7.911525 | 0 | 0.0002285004 | 0.03145095 | 0 | 0 | 0 | 48.43433 | 48.45024
2132 | 25140.33 | 2017-05-13 08:38 | 2529.671 |  | 29 | 3 | 2.99938 | 4.111348 | 2.107653 | 0 | 7.945819 | 0 | 0.000261116 | 0.03145095 | 0 | 0 | 0 | 49.02321 | 49.04004
2133 | 25150.35 | 2017-05-13 08:39 | 2539.686 |  | 29 | 3 | 3.000095 | 4.11445 | 2.115997 | 0 | 7.980139 | 0 | 0.000261116 | 0.03145095 | 0 | 0 | 0 | 49.02321 | 48.74517
2134 | 25160.36 | 2017-05-13 08:39 | 2549.701 |  | 29 | 3 | 2.99938 | 4.117388 | 2.124341 | 0 | 8.014484 | 0 | 0.0002938271 | 0.03145095 | 0 | 0 | 0 | 48.77253 | 48.15525
2135 | 25170.38 | 2017-05-13 08:39 | 2559.716 |  | 29 | 3 | 2.99938 | 4.120163 | 2.132672 | 0 | 8.048798 | 0 | 0.0001958847 | 0.03145095 | 0 | 0 | 0 | 47.6979 | 44.28447
2136 | 25180.39 | 2017-05-13 08:39 | 2569.731 |  | 29 | 3 | 2.99938 | 4.122612 | 2.14103 | 0 | 8.083243 | 0 | 0.0002285957 | 0.03145095 | 0 | 0 | 0 | 45.20488 | 39.09516
2137 | 25190.41 | 2017-05-13 08:39 | 2579.746 |  | 29 | 3 | 2.99938 | 4.125386 | 2.149374 | 0 | 8.117655 | 0 | 0.0002285004 | 0.03145095 | 0 | 0 | 0 | 44.27506 | 38.69349
2138 | 25200.42 | 2017-05-13 08:39 | 2589.761 |  | 29 | 3 | 2.99938 | 4.128488 | 2.157719 | 0 | 8.152093 | 0 | 0.0002285004 | 0.03145095 | 0 | 0 | 0 | 44.80584 | 40.66842
2139 | 25210.44 | 2017-05-13 08:40 | 2599.776 |  | 29 | 3 | 2.99938 | 4.132079 | 2.166063 | 0 | 8.186557 | 0 | 0.0002938271 | 0.03145095 | 0 | 0 | 0 | 45.94269 | 43.29244
2140 | 25220.45 | 2017-05-13 08:40 | 2609.791 |  | 29 | 3 | 2.99938 | 4.13567 | 2.174407 | 0 | 8.221051 | 0 | 0.0002937317 | 0.03145095 | 0 | 0 | 0 | 46.9888 | 45.65923
2141 | 25230.47 | 2017-05-13 08:40 | 2619.806 |  | 29 | 3 | 2.99938 | 4.139098 | 2.182751 | 0 | 8.255574 | 0 | 0.0002938271 | 0.03145095 | 0 | 0 | 0 | 48.10992 | 47.8602
2142 | 25240.48 | 2017-05-13 08:40 | 2629.821 |  | 29 | 3 | 2.998666 | 4.142526 | 2.191096 | 0 | 8.290127 | 0 | 0.0002612114 | 0.03145095 | 0 | 0 | 0 | 48.84613 | 48.8767
2143 | 25250.5 | 2017-05-13 08:40 | 2639.836 |  | 29 | 3 | 2.99938 | 4.145954 | 2.19944 | 0 | 8.324709 | 0 | 0.0002612114 | 0.03145095 | 0 | 0 | 0 | 48.91974 | 48.8767
2144 | 25260.51 | 2017-05-13 08:40 | 2649.851 |  | 29 | 3 | 2.99938 | 4.149382 | 2.207784 | 0 | 8.359318 | 0 | 0.0002938271 | 0.03145095 | 0 | 0 | 0 | 48.85999 | 48.3307
2145 | 25270.53 | 2017-05-13 08:41 | 2659.867 |  | 29 | 3 | 2.998666 | 4.152483 | 2.216128 | 0 | 8.393954 | 0 | 0.0002285004 | 0.03145095 | 0 | 0 | 0 | 48.37456 | 47.21007
2146 | 25280.54 | 2017-05-13 08:41 | 2669.882 |  | 29 | 3 | 2.99938 | 4.155258 | 2.224473 | 0 | 8.428616 | 0 | 0.0002285004 | 0.03145095 | 0 | 0 | 0 | 46.42899 | 41.24584
2147 | 25290.56 | 2017-05-13 08:41 | 2679.897 |  | 29 | 3 | 2.99938 | 4.158196 | 2.232817 | 0 | 8.463302 | 0 | 0.000261116 | 0.03145095 | 0 | 0 | 0 | 44.86577 | 38.72361
2148 | 25300.57 | 2017-05-13 08:41 | 2689.912 |  | 29 | 3 | 2.99938 | 4.161461 | 2.241161 | 0 | 8.498013 | 0 | 0.0002938271 | 0.03145095 | 0 | 0 | 0 | 44.76198 | 39.91215
2149 | 25310.59 | 2017-05-13 08:41 | 2699.927 |  | 29 | 3 | 2.99938 | 4.165052 | 2.249506 | 0 | 8.532753 | 0 | 0.0002938271 | 0.03145095 | 0 | 0 | 0 | 45.39631 | 42.40372
2150 | 25320.6 | 2017-05-13 08:41 | 2709.942 |  | 29 | 3 | 2.99938 | 4.168806 | 2.25785 | 0 | 8.567523 | 0 | 0.0002938271 | 0.03145095 | 0 | 0 | 0 | 46.50271 | 44.83214
2151 | 25330.62 | 2017-05-13 08:42 | 2719.957 |  | 29 | 3 | 3.000095 | 4.172724 | 2.266194 | 0 | 8.602325 | 0 | 0.0003264427 | 0.03145095 | 0 | 0 | 0 | 47.50462 | 47.06245
2152 | 25340.63 | 2017-05-13 08:42 | 2729.972 |  | 29 | 3 | 2.99938 | 4.176315 | 2.274539 | 0 | 8.637158 | 0 | 0.0002938271 | 0.03145095 | 0 | 0 | 0 | 48.37456 | 48.53794
2153 | 25350.65 | 2017-05-13 08:42 | 2739.987 |  | 29 | 3 | 2.99938 | 4.179906 | 2.282884 | 0 | 8.672022 | 0 | 0.0002938271 | 0.03145095 | 0 | 0 | 0 | 48.93359 | 49.01017
2154 | 25360.66 | 2017-05-13 08:42 | 2750.002 |  | 29 | 3 | 2.99938 | 4.183334 | 2.291228 | 0 | 8.706915 | 0 | 0.0002938271 | 0.03145095 | 0 | 0 | 0 | 48.93359 | 48.47818
2155 | 25370.68 | 2017-05-13 08:42 | 2760.017 |  | 29 | 3 | 2.998666 | 4.186599 | 2.299559 | 0 | 8.741781 | 0 | 0.0002612114 | 0.03145095 | 0 | 0 | 0 | 48.81627 | 48.03568
2156 | 25380.69 | 2017-05-13 08:42 | 2770.032 |  | 29 | 3 | 2.99938 | 4.189863 | 2.307916 | 0 | 8.776782 | 0 | 0.0002612114 | 0.03145095 | 0 | 0 | 0 | 47.56443 | 44.04656
2157 | 25390.71 | 2017-05-13 08:43 | 2780.047 |  | 29 | 3 | 2.99938 | 4.192638 | 2.31626 | 0 | 8.811754 | 0 | 0.0002285957 | 0.03145095 | 0 | 0 | 0 | 45.36636 | 38.90041
2158 | 25400.72 | 2017-05-13 08:43 | 2790.062 |  | 29 | 3 | 2.99938 | 4.195413 | 2.324605 | 0 | 8.84675 | 0 | 0.0002285004 | 0.03145095 | 0 | 0 | 0 | 44.34674 | 38.60312
2159 | 25410.74 | 2017-05-13 08:43 | 2800.077 |  | 29 | 3 | 2.99938 | 4.198841 | 2.332949 | 0 | 8.881774 | 0 | 0.0002285004 | 0.03145095 | 0 | 0 | 0 | 44.77588 | 40.57822
2160 | 25413.58 | 2017-05-13 08:43 | 2802.916 |  | 29 | 3 | 2.99938 | 4.200147 | 2.335314 | 0 | 8.891708 | 0 | 0.0002937317 | 0.03145095 | 0 | 0 | 0 | 45.14496 | 41.61658
|  |  |  | 29 Count | 325
2161 | 25473.59 | 2017-05-13 08:44 | 60.01213 |  | 30 | 3 | 2.611366 | 4.20031 | 2.381683 | 0 | 9.086462 | 0 | 3.271103e-05 | 0.03145095 | 0 | 0 | 0 | 48.69676 | 48.1832
2162 | 25533.6 | 2017-05-13 08:45 | 120.0244 |  | 30 | 3 | 2.357692 | 4.200147 | 2.423184 | 0 | 9.260775 | 0 | 0 | 0.03145095 | 0 | 0 | 0 | 46.56039 | 45.31773
2163 | 25593.62 | 2017-05-13 08:46 | 180.0366 |  | 30 | 3 | 2.15761 | 4.200147 | 2.460638 | 0 | 9.41809 | 0 | 0 | 0.03145095 | 0 | 0 | 0 | 46.70784 | 42.4318
2164 | 25653.63 | 2017-05-13 08:47 | 240.0488 |  | 30 | 3 | 1.995402 | 4.200147 | 2.495339 | 0 | 9.56384 | 0 | 0 | 0.03145095 | 0 | 0 | 0 | 48.10775 | 48.27093
2165 | 25713.64 | 2017-05-13 08:48 | 300.0611 |  | 30 | 3 | 1.892503 | 4.200147 | 2.527615 | 0 | 9.699405 | 0 | 0 | 0.03145095 | 0 | 0 | 0 | 44.12516 | 38.72166
2166 | 25773.65 | 2017-05-13 08:49 | 360.0731 |  | 30 | 3 | 1.772454 | 4.200147 | 2.558138 | 0 | 9.827606 | 0 | 0 | 0.03145095 | 0 | 0 | 0 | 48.47591 | 48.8608
2167 | 25833.67 | 2017-05-13 08:50 | 420.0855 |  | 30 | 3 | 1.700997 | 4.200147 | 2.587104 | 0 | 9.949268 | 0 | 0 | 0.03145095 | 0 | 0 | 0 | 44.71595 | 41.69072
2168 | 25893.68 | 2017-05-13 08:51 | 480.0978 |  | 30 | 3 | 1.604529 | 4.200147 | 2.614586 | 0 | 10.0647 | 0 | 0 | 0.03145095 | 0 | 0 | 0 | 48.18139 | 48.27093
2169 | 25953.69 | 2017-05-13 08:52 | 540.1101 |  | 30 | 3 | 1.530928 | 4.20031 | 2.640836 | 0 | 10.17496 | 0 | 3.271103e-05 | 0.03145095 | 0 | 0 | 0 | 46.11797 | 45.31773
2170 | 26013.7 | 2017-05-13 08:53 | 600.1223 |  | 30 | 3 | 1.453753 | 4.200147 | 2.665625 | 0 | 10.27907 | 0 | 0 | 0.03145095 | 0 | 0 | 0 | 46.26546 | 42.50588
2171 | 26073.71 | 2017-05-13 08:54 | 660.1345 |  | 30 | 3 | 1.366575 | 4.200147 | 2.689217 | 0 | 10.37816 | 0 | -3.271103e-05 | 0.03145095 | 0 | 0 | 0 | 47.66583 | 48.27093
2172 | 26133.73 | 2017-05-13 08:55 | 720.1468 |  | 30 | 3 | 1.296547 | 4.200147 | 2.711358 | 0 | 10.47116 | 0 | 0 | 0.03145095 | 0 | 0 | 0 | 43.53409 | 38.27563
2173 | 26193.74 | 2017-05-13 08:56 | 780.159 |  | 30 | 3 | 1.197935 | 4.200147 | 2.732145 | 0 | 10.55847 | 0 | -3.271103e-05 | 0.03145095 | 0 | 0 | 0 | 48.10775 | 48.8608
2174 | 26253.75 | 2017-05-13 08:57 | 840.1712 |  | 30 | 3 | 1.121476 | 4.20031 | 2.751497 | 0 | 10.63975 | 0 | 3.271103e-05 | 0.03145095 | 0 | 0 | 0 | 44.42059 | 41.73481
2175 | 26313.76 | 2017-05-13 08:58 | 900.1835 |  | 30 | 3 | 1.024294 | 4.200147 | 2.769337 | 0 | 10.71468 | 0 | 0 | 0.03145095 | 0 | 0 | 0 | 47.66583 | 48.16729
2176 | 26373.78 | 2017-05-13 08:59 | 960.1957 |  | 30 | 3 | 0.9392591 | 4.200147 | 2.785765 | 0 | 10.78368 | 0 | -3.271103e-05 | 0.03145095 | 0 | 0 | 0 | 45.86676 | 45.28778
2177 | 26433.79 | 2017-05-13 09:00 | 1020.208 |  | 30 | 3 | 0.8506518 | 4.200147 | 2.800623 | 0 | 10.84609 | 0 | 0 | 0.03145095 | 0 | 0 | 0 | 45.86676 | 42.32769
2178 | 26493.8 | 2017-05-13 09:01 | 1080.22 |  | 30 | 3 | 0.7613298 | 4.200147 | 2.814101 | 0 | 10.9027 | 0 | 0 | 0.03145095 | 0 | 0 | 0 | 47.26754 | 48.24104
2179 | 26553.81 | 2017-05-13 09:02 | 1140.232 |  | 30 | 3 | 0.6834411 | 4.200147 | 2.826102 | 0 | 10.95311 | 0 | 0 | 0.03145095 | 0 | 0 | 0 | 43.79967 | 39.95436
2180 | 26613.82 | 2017-05-13 09:03 | 1200.245 |  | 30 | 3 | 0.5998358 | 4.200147 | 2.836788 | 0 | 10.99799 | 0 | 0 | 0.03145095 | 0 | 0 | 0 | 47.63593 | 48.65361
2181 | 26673.84 | 2017-05-13 09:04 | 1260.257 |  | 30 | 3 | 0.5340949 | 4.20031 | 2.846239 | 0 | 11.03769 | 0 | 0 | 0.03145095 | 0 | 0 | 0 | 44.53831 | 42.74215
2182 | 26733.85 | 2017-05-13 09:05 | 1320.269 |  | 30 | 3 | 0.4633519 | 4.200147 | 2.854505 | 0 | 11.0724 | 0 | 0 | 0.03145095 | 0 | 0 | 0 | 47.38501 | 47.57712
2183 | 26793.86 | 2017-05-13 09:06 | 1380.281 |  | 30 | 3 | 0.4054713 | 4.200147 | 2.861766 | 0 | 11.1029 | 0 | 0 | 0.03145095 | 0 | 0 | 0 | 45.91059 | 46.26231
2184 | 26853.87 | 2017-05-13 09:07 | 1440.294 |  | 30 | 3 | 0.3533072 | 4.200147 | 2.868059 | 0 | 11.12933 | 0 | 0 | 0.03145095 | 0 | 0 | 0 | 44.21293 | 39.36027
2185 | 26913.89 | 2017-05-13 09:08 | 1500.306 |  | 30 | 3 | 0.3054307 | 4.200147 | 2.873564 | 0 | 11.15246 | 0 | -3.271103e-05 | 0.03145095 | 0 | 0 | 0 | 47.16395 | 48.65361
2186 | 26973.9 | 2017-05-13 09:09 | 1560.318 |  | 30 | 3 | 0.2682728 | 4.20031 | 2.878319 | 0 | 11.17243 | 0 | 0 | 0.03145095 | 0 | 0 | 0 | 43.19237 | 39.30007
2187 | 27033.91 | 2017-05-13 09:10 | 1620.33 |  | 30 | 3 | 0.2296857 | 4.200147 | 2.882458 | 0 | 11.18981 | 0 | 0 | 0.03145095 | 0 | 0 | 0 | 47.50246 | 48.55
2188 | 27093.92 | 2017-05-13 09:11 | 1680.343 |  | 30 | 3 | 0.2018173 | 4.200147 | 2.886055 | 0 | 11.20492 | 0 | 3.261566e-05 | 0.03145095 | 0 | 0 | 0 | 44.18296 | 42.86026
2189 | 27153.93 | 2017-05-13 09:12 | 1740.355 |  | 30 | 3 | 0.1732342 | 4.200147 | 2.889171 | 0 | 11.21801 | 0 | -3.271103e-05 | 0.03145095 | 0 | 0 | 0 | 46.89692 | 47.42763
2190 | 27213.59 | 2017-05-13 09:13 | 1800.008 |  | 30 | 3 | 0.1532261 | 4.20031 | 2.891886 | 0 | 11.22941 | 0 | 3.271103e-05 | 0.03145095 | 0 | 0 | 0 | 45.77695 | 46.27632
|  |  |  | 30 Count | 30
2191 | 27273.6 | 2017-05-13 09:14 | 60.01229 |  | 31 | 3 | 0 | 4.190843 | 2.891886 | 0 | 11.22941 | 0 | -3.261566e-05 | 0.03145095 | 0 | 0 | 0 | 44.38847 | 39.80395
2192 | 27333.61 | 2017-05-13 09:15 | 120.0245 |  | 31 | 3 | 0 | 4.18921 | 2.891886 | 0 | 11.22941 | 0 | 0 | 0.03145095 | 0 | 0 | 0 | 46.86701 | 48.47437
2193 | 27393.63 | 2017-05-13 09:16 | 180.0367 |  | 31 | 3 | 0 | 4.188067 | 2.891886 | 0 | 11.22941 | 0 | 0 | 0.03145095 | 0 | 0 | 0 | 42.73269 | 39.03108
2194 | 27453.64 | 2017-05-13 09:17 | 240.0489 |  | 31 | 3 | 0 | 4.186925 | 2.891886 | 0 | 11.22941 | 0 | -3.271103e-05 | 0.03145095 | 0 | 0 | 0 | 47.01442 | 48.10562
2195 | 27513.65 | 2017-05-13 09:18 | 300.0612 |  | 31 | 3 | 0 | 4.186272 | 2.891886 | 0 | 11.22941 | 0 | 0 | 0.03145095 | 0 | 0 | 0 | 43.88533 | 42.63616
2196 | 27573.66 | 2017-05-13 09:19 | 360.0734 |  | 31 | 3 | 0 | 4.185619 | 2.891886 | 0 | 11.22941 | 0 | 0 | 0.03145095 | 0 | 0 | 0 | 46.86701 | 47.36784
2197 | 27633.67 | 2017-05-13 09:20 | 420.0854 |  | 31 | 3 | 0 | 4.184966 | 2.891886 | 0 | 11.22941 | 0 | 0 | 0.03145095 | 0 | 0 | 0 | 45.61337 | 46.11268
2198 | 27693.69 | 2017-05-13 09:21 | 480.098 |  | 31 | 3 | 0 | 4.184476 | 2.891886 | 0 | 11.22941 | 0 | 0 | 0.03145095 | 0 | 0 | 0 | 44.32853 | 39.77386
2199 | 27753.7 | 2017-05-13 09:22 | 540.1102 |  | 31 | 3 | 0 | 4.183987 | 2.891886 | 0 | 11.22941 | 0 | 0 | 0.03145095 | 0 | 0 | 0 | 46.8371 | 48.5481
2200 | 27813.6 | 2017-05-13 09:23 | 600.0131 |  | 31 | 3 | 0 | 4.183661 | 2.891886 | 0 | 11.22941 | 0 | 0 | 0.03145095 | 0 | 0 | 0 | 42.70268 | 39.07528
|  |  |  | 31 Count | 10
2201 | 27813.62 | 2017-05-13 09:23 | 0.01558407 |  | 32 | 3 | 0.001021554 | 4.183661 | 2.891886 | 0 | 11.22941 | 0 | 3.271103e-05 | 0.03001312 | 0 | 0 | 0 | 42.70268 | 39.10538
2202 | 27873.61 | 2017-05-13 09:24 | 60.01227 |  | 32 | 3 | 0.01459849 | 4.18415 | 2.892119 | 0 | 11.23039 | 0 | 3.271103e-05 | 0.03001312 | 0 | 0 | 0 | 47.13191 | 48.32687
|  |  |  | 32 Count | 2
2203 | 27873.62 | 2017-05-13 09:24 | 1.140499242e-06 |  | 33 | 3 | -4.998148 | 4.009818 | 2.892119 | 1.58344e-09 | 11.23039 | 6.349306e-09 | 0 | 0.03001312 | 0 | 0 | 0 | 47.13191 | 48.32687
2204 | 27874.16 | 2017-05-13 09:24 | 0.5462102 |  | 33 | 3 | -4.998148 | 3.999534 | 2.892119 | 0.0007583412 | 11.23039 | 0.003036138 | -0.002056742 | 0.03001312 | 0 | 0 | 0 | 47.2056 | 48.25313
2205 | 27875.46 | 2017-05-13 09:24 | 1.841013 |  | 33 | 3 | -4.998148 | 3.989413 | 2.892119 | 0.002556034 | 11.23039 | 0.01021614 | -0.00408082 | 0.03001312 | 0 | 0 | 0 | 47.05821 | 48.10562
2206 | 27877.52 | 2017-05-13 09:24 | 3.900181 |  | 33 | 3 | -4.998148 | 3.97913 | 2.892119 | 0.00541499 | 11.23039 | 0.02160627 | -0.006137562 | 0.03001312 | 0 | 0 | 0 | 47.08811 | 48.03186
2207 | 27880.51 | 2017-05-13 09:24 | 6.895333 |  | 33 | 3 | -4.998148 | 3.968846 | 2.892119 | 0.009573457 | 11.23039 | 0.03813161 | -0.003101397 | 0.03001312 | 0 | 0 | 0 | 46.9108 | 48.06174
2208 | 27884.61 | 2017-05-13 09:24 | 10.99805 |  | 33 | 3 | -4.998148 | 3.958726 | 2.892119 | 0.01526972 | 11.23039 | 0.06070972 | -0.002056742 | 0.03001312 | 0 | 0 | 0 | 46.8371 | 47.81055
2209 | 27889.73 | 2017-05-13 09:24 | 16.11483 |  | 33 | 3 | -4.998863 | 3.948605 | 2.892119 | 0.02237399 | 11.23039 | 0.08879711 | -0.00156703 | 0.03001312 | 0 | 0 | 0 | 46.76338 | 47.25014
2210 | 27896.56 | 2017-05-13 09:24 | 22.94752 |  | 33 | 3 | -4.998148 | 3.938485 | 2.892119 | 0.03186057 | 11.23039 | 0.1262076 | -0.001175308 | 0.03001312 | 0 | 0 | 0 | 45.6572 | 43.82074
2211 | 27905.41 | 2017-05-13 09:25 | 31.79252 |  | 33 | 3 | -4.998863 | 3.928364 | 2.892119 | 0.04414095 | 11.23039 | 0.1745106 | -0.0009140968 | 0.03001312 | 0 | 0 | 0 | 43.81145 | 39.14958
2212 | 27915.42 | 2017-05-13 09:25 | 41.80758 |  | 33 | 3 | -4.998148 | 3.91906 | 2.892119 | 0.05804578 | 11.23039 | 0.2290685 | -0.0007508754 | 0.03001312 | 0 | 0 | 0 | 42.77663 | 38.55506
2213 | 27925.44 | 2017-05-13 09:25 | 51.82264 |  | 33 | 3 | -4.998148 | 3.910735 | 2.892119 | 0.07195067 | 11.23039 | 0.2835034 | -0.0006529331 | 0.03001312 | 0 | 0 | 0 | 43.29415 | 40.7087
2214 | 27935.45 | 2017-05-13 09:25 | 61.83763 |  | 33 | 3 | -4.998148 | 3.903226 | 2.892119 | 0.08585541 | 11.23039 | 0.3378285 | -0.0006203175 | 0.03001312 | 0 | 0 | 0 | 44.40239 | 43.2286
2215 | 27945.47 | 2017-05-13 09:25 | 71.85266 |  | 33 | 3 | -4.998148 | 3.896534 | 2.892119 | 0.09976021 | 11.23039 | 0.3920563 | -0.0005223274 | 0.03001312 | 0 | 0 | 0 | 45.58343 | 45.52161
2216 | 27955.48 | 2017-05-13 09:25 | 81.86773 |  | 33 | 3 | -4.998148 | 3.890658 | 2.892119 | 0.1136652 | 11.23039 | 0.4461974 | -0.0004896641 | 0.03001312 | 0 | 0 | 0 | 46.68967 | 47.44164
2217 | 27965.5 | 2017-05-13 09:26 | 91.88279 |  | 33 | 3 | -4.998148 | 3.885434 | 2.892119 | 0.1275702 | 11.23039 | 0.5002605 | -0.0004243851 | 0.03001312 | 0 | 0 | 0 | 47.35297 | 48.5481
2218 | 27975.51 | 2017-05-13 09:26 | 101.8978 |  | 33 | 3 | -4.998148 | 3.880864 | 2.892119 | 0.1414752 | 11.23039 | 0.5542548 | -0.0003264427 | 0.03001312 | 0 | 0 | 0 | 47.42665 | 48.47437
2219 | 27985.53 | 2017-05-13 09:26 | 111.9129 |  | 33 | 3 | -4.998148 | 3.876783 | 2.892119 | 0.15538 | 11.23039 | 0.6081875 | -0.0002937794 | 0.03001312 | 0 | 0 | 0 | 47.42665 | 48.03186
2220 | 27995.54 | 2017-05-13 09:26 | 121.928 |  | 33 | 3 | -4.998148 | 3.872865 | 2.892119 | 0.169285 | 11.23039 | 0.6620654 | -0.0002938271 | 0.03001312 | 0 | 0 | 0 | 47.2056 | 46.85115
2221 | 28005.56 | 2017-05-13 09:26 | 131.9429 |  | 33 | 3 | -4.998148 | 3.869764 | 2.892119 | 0.1831898 | 11.23039 | 0.7158941 | -0.0002611637 | 0.03001312 | 0 | 0 | 0 | 45.06685 | 41.07961
2222 | 28015.57 | 2017-05-13 09:26 | 141.958 |  | 33 | 3 | -4.998148 | 3.866989 | 2.892119 | 0.1970948 | 11.23039 | 0.7696846 | -0.0002285004 | 0.03001312 | 0 | 0 | 0 | 43.29415 | 38.18333
2223 | 28025.59 | 2017-05-13 09:27 | 151.973 |  | 33 | 3 | -4.998148 | 3.863887 | 2.892119 | 0.2109998 | 11.23039 | 0.8234339 | -0.000228548 | 0.03001312 | 0 | 0 | 0 | 43.29415 | 39.66952
2224 | 28035.6 | 2017-05-13 09:27 | 161.988 |  | 33 | 3 | -4.998863 | 3.860133 | 2.892119 | 0.2249048 | 11.23039 | 0.8771356 | -0.0002938271 | 0.03001312 | 0 | 0 | 0 | 44.40239 | 42.11753
2225 | 28045.62 | 2017-05-13 09:27 | 172.0031 |  | 33 | 3 | -4.998863 | 3.856379 | 2.892119 | 0.2388098 | 11.23039 | 0.9307857 | -0.0003264427 | 0.03001312 | 0 | 0 | 0 | 45.50964 | 44.48658
2226 | 28055.63 | 2017-05-13 09:27 | 182.0181 |  | 33 | 3 | -4.998148 | 3.852787 | 2.892119 | 0.2527147 | 11.23039 | 0.9843838 | -0.0002938271 | 0.03001312 | 0 | 0 | 0 | 46.68967 | 46.77732
2227 | 28065.65 | 2017-05-13 09:27 | 192.0332 |  | 33 | 3 | -4.998148 | 3.849196 | 2.892119 | 0.2666197 | 11.23039 | 1.037931 | -0.0002938271 | 0.03001312 | 0 | 0 | 0 | 47.42665 | 48.47437
2228 | 28075.66 | 2017-05-13 09:27 | 202.0482 |  | 33 | 3 | -4.998148 | 3.845768 | 2.892119 | 0.2805247 | 11.23039 | 1.091429 | -0.0002612114 | 0.03001312 | 0 | 0 | 0 | 48.01595 | 48.6517
2229 | 28085.68 | 2017-05-13 09:28 | 212.0636 |  | 33 | 3 | -4.998148 | 3.842667 | 2.892119 | 0.2944301 | 11.23039 | 1.144883 | -0.0001958847 | 0.03001312 | 0 | 0 | 0 | 48.01595 | 48.17937
2230 | 28095.69 | 2017-05-13 09:28 | 222.0783 |  | 33 | 3 | -4.998148 | 3.839566 | 2.892119 | 0.3083343 | 11.23039 | 1.19829 | -0.0002611637 | 0.03001312 | 0 | 0 | 0 | 47.9423 | 47.81055
2231 | 28105.71 | 2017-05-13 09:28 | 232.0933 |  | 33 | 3 | -4.998863 | 3.836791 | 2.892119 | 0.3222393 | 11.23039 | 1.251659 | -0.0002285004 | 0.03001312 | 0 | 0 | 0 | 46.76338 | 43.82074
2232 | 28115.72 | 2017-05-13 09:28 | 242.1084 |  | 33 | 3 | -4.998148 | 3.834669 | 2.892119 | 0.3361443 | 11.23039 | 1.304995 | -0.0001958847 | 0.03001312 | 0 | 0 | 0 | 44.5062 | 39.00098
2233 | 28125.74 | 2017-05-13 09:28 | 252.1234 |  | 33 | 3 | -4.998148 | 3.832057 | 2.892119 | 0.3500493 | 11.23039 | 1.358298 | -0.000228548 | 0.03001312 | 0 | 0 | 0 | 43.66367 | 38.55506
2234 | 28135.75 | 2017-05-13 09:28 | 262.1381 |  | 33 | 3 | -4.998148 | 3.828629 | 2.892119 | 0.3639538 | 11.23039 | 1.411558 | -0.0002938271 | 0.03001312 | 0 | 0 | 0 | 44.32853 | 40.85708
2235 | 28145.77 | 2017-05-13 09:29 | 272.1535 |  | 33 | 3 | -4.998863 | 3.824875 | 2.892119 | 0.3778591 | 11.23039 | 1.464772 | -0.0003591538 | 0.03001312 | 0 | 0 | 0 | 45.21447 | 43.30263
2236 | 28155.78 | 2017-05-13 09:29 | 282.1686 |  | 33 | 3 | -4.998148 | 3.821121 | 2.892119 | 0.391764 | 11.23039 | 1.517932 | -0.0003264427 | 0.03001312 | 0 | 0 | 0 | 46.32102 | 45.6694
2237 | 28165.8 | 2017-05-13 09:29 | 292.1835 |  | 33 | 3 | -4.998863 | 3.817039 | 2.892119 | 0.4056478 | 11.23039 | 1.570956 | -0.0003591538 | 0.03001312 | 0 | 0 | 0 | 47.45655 | 47.51543
2238 | 28175.81 | 2017-05-13 09:29 | 302.1986 |  | 33 | 3 | -4.998863 | 3.812959 | 2.892119 | 0.4195739 | 11.23039 | 1.624085 | -0.0003264904 | 0.03001312 | 0 | 0 | 0 | 48.01595 | 48.62183
2239 | 28185.83 | 2017-05-13 09:29 | 312.2137 |  | 33 | 3 | -4.998148 | 3.809368 | 2.892119 | 0.433479 | 11.23039 | 1.67708 | -0.0003264427 | 0.03001312 | 0 | 0 | 0 | 48.41401 | 48.5481
2240 | 28195.84 | 2017-05-13 09:29 | 322.2288 |  | 33 | 3 | -4.998148 | 3.80545 | 2.892119 | 0.4473841 | 11.23039 | 1.730023 | -0.0003264904 | 0.03001312 | 0 | 0 | 0 | 48.01595 | 48.03186
2241 | 28205.86 | 2017-05-13 09:30 | 332.2437 |  | 33 | 3 | -4.998148 | 3.801696 | 2.892119 | 0.461289 | 11.23039 | 1.78291 | -0.0002937794 | 0.03001312 | 0 | 0 | 0 | 47.89854 | 46.26041
2242 | 28215.87 | 2017-05-13 09:30 | 342.2588 |  | 33 | 3 | -4.998148 | 3.798268 | 2.892119 | 0.475194 | 11.23039 | 1.835748 | -0.0002611637 | 0.03001312 | 0 | 0 | 0 | 45.6572 | 40.85708
2243 | 28225.89 | 2017-05-13 09:30 | 352.2738 |  | 33 | 3 | -4.998148 | 3.79484 | 2.892119 | 0.489099 | 11.23039 | 1.88854 | -0.0003264904 | 0.03001312 | 0 | 0 | 0 | 44.32853 | 38.10897
2244 | 28235.9 | 2017-05-13 09:30 | 362.2889 |  | 33 | 3 | -4.998148 | 3.790596 | 2.892119 | 0.503004 | 11.23039 | 1.941279 | -0.0003591538 | 0.03001312 | 0 | 0 | 0 | 44.25468 | 39.69961
2245 | 28245.92 | 2017-05-13 09:30 | 372.3039 |  | 33 | 3 | -4.998148 | 3.785862 | 2.892119 | 0.5169088 | 11.23039 | 1.993955 | -0.0003917217 | 0.03001312 | 0 | 0 | 0 | 45.0968 | 42.19164
2246 | 28255.93 | 2017-05-13 09:30 | 382.3189 |  | 33 | 3 | -4.998148 | 3.780639 | 2.892119 | 0.5308138 | 11.23039 | 2.046562 | -0.0004243851 | 0.03001312 | 0 | 0 | 0 | 46.24728 | 44.48658
2247 | 28265.95 | 2017-05-13 09:31 | 392.334 |  | 33 | 3 | -4.998148 | 3.775252 | 2.892119 | 0.5447188 | 11.23039 | 2.099096 | -0.0004570484 | 0.03001312 | 0 | 0 | 0 | 47.35297 | 46.88106
2248 | 28275.96 | 2017-05-13 09:31 | 402.349 |  | 33 | 3 | -4.998863 | 3.770029 | 2.892119 | 0.558624 | 11.23039 | 2.151556 | -0.0004243851 | 0.03001312 | 0 | 0 | 0 | 48.04583 | 48.57797
2249 | 28285.98 | 2017-05-13 09:31 | 412.364 |  | 33 | 3 | -4.998863 | 3.764642 | 2.892119 | 0.572529 | 11.23039 | 2.203941 | -0.0004244327 | 0.03001312 | 0 | 0 | 0 | 48.605 | 48.62183
2250 | 28295.99 | 2017-05-13 09:31 | 422.3791 |  | 33 | 3 | -4.998148 | 3.759418 | 2.892119 | 0.5864341 | 11.23039 | 2.256252 | -0.0004570484 | 0.03001312 | 0 | 0 | 0 | 48.605 | 48.25313
2251 | 28306.01 | 2017-05-13 09:31 | 432.3941 |  | 33 | 3 | -4.998148 | 3.754358 | 2.892119 | 0.600339 | 11.23039 | 2.308491 | -0.0004243851 | 0.03001312 | 0 | 0 | 0 | 48.53138 | 47.76666
2252 | 28316.02 | 2017-05-13 09:31 | 442.4092 |  | 33 | 3 | -4.998148 | 3.749461 | 2.892119 | 0.6142439 | 11.23039 | 2.36066 | -0.0003917694 | 0.03001312 | 0 | 0 | 0 | 47.2355 | 43.5546875
2253 | 28326.04 | 2017-05-13 09:32 | 452.4242 |  | 33 | 3 | -4.998148 | 3.744891 | 2.892119 | 0.6281488 | 11.23039 | 2.412766 | -0.0003917694 | 0.03001312 | 0 | 0 | 0 | 45.06685 | 38.85236
2254 | 28336.05 | 2017-05-13 09:32 | 462.4393 |  | 33 | 3 | -4.998148 | 3.74032 | 2.892119 | 0.6420539 | 11.23039 | 2.464808 | -0.0003917694 | 0.03001312 | 0 | 0 | 0 | 44.40239 | 38.88247
2255 | 28346.07 | 2017-05-13 09:32 | 472.4543 |  | 33 | 3 | -4.998148 | 3.734607 | 2.892119 | 0.6559589 | 11.23039 | 2.516779 | -0.0004897118 | 0.03001312 | 0 | 0 | 0 | 45.05294 | 41.00544
2256 | 28356.08 | 2017-05-13 09:32 | 482.4693 |  | 33 | 3 | -4.998148 | 3.72922 | 2.892119 | 0.669864 | 11.23039 | 2.568672 | -0.0004243851 | 0.03001312 | 0 | 0 | 0 | 46.05597 | 43.40665
2257 | 28366.1 | 2017-05-13 09:32 | 492.4843 |  | 33 | 3 | -4.998148 | 3.723344 | 2.892119 | 0.6837691 | 11.23039 | 2.620486 | -0.0004570484 | 0.03001312 | 0 | 0 | 0 | 46.9108 | 45.6694
2258 | 28376.11 | 2017-05-13 09:32 | 502.4994 |  | 33 | 3 | -4.998148 | 3.717631 | 2.892119 | 0.6976741 | 11.23039 | 2.672217 | -0.0004570484 | 0.03001312 | 0 | 0 | 0 | 48.01595 | 47.88433
2259 | 28386.13 | 2017-05-13 09:33 | 512.5144 |  | 33 | 3 | -4.998148 | 3.712081 | 2.892119 | 0.711579 | 11.23039 | 2.723869 | -0.0004243851 | 0.03001312 | 0 | 0 | 0 | 48.605 | 48.62183
2260 | 28396.14 | 2017-05-13 09:33 | 522.5296 |  | 33 | 3 | -4.998863 | 3.706531 | 2.892119 | 0.7254841 | 11.23039 | 2.775446 | -0.0004570484 | 0.03001312 | 0 | 0 | 0 | 48.89943 | 48.6517
2261 | 28406.16 | 2017-05-13 09:33 | 532.5445 |  | 33 | 3 | -4.998148 | 3.701471 | 2.892119 | 0.739389 | 11.23039 | 2.82695 | -0.0004243851 | 0.03001312 | 0 | 0 | 0 | 48.66474 | 48.06174
2262 | 28416.17 | 2017-05-13 09:33 | 542.5596 |  | 33 | 3 | -4.998148 | 3.696574 | 2.892119 | 0.7532941 | 11.23039 | 2.878385 | -0.0004244327 | 0.03001312 | 0 | 0 | 0 | 48.0896 | 46.26041
2263 | 28426.19 | 2017-05-13 09:33 | 552.5746 |  | 33 | 3 | -4.998148 | 3.692656 | 2.892119 | 0.7671993 | 11.23039 | 2.929758 | -0.0002611637 | 0.03001312 | 0 | 0 | 0 | 46.17354 | 40.73876
2264 | 28436.2 | 2017-05-13 09:33 | 562.5896 |  | 33 | 3 | -4.998863 | 3.688249 | 2.892119 | 0.7811043 | 11.23039 | 2.981073 | -0.0003591061 | 0.03001312 | 0 | 0 | 0 | 44.55008 | 38.51084
2265 | 28446.22 | 2017-05-13 09:34 | 572.6047 |  | 33 | 3 | -4.998148 | 3.683842 | 2.892119 | 0.7950093 | 11.23039 | 3.032329 | -0.0003917694 | 0.03001312 | 0 | 0 | 0 | 44.47623 | 39.81804
2266 | 28456.24 | 2017-05-13 09:34 | 582.6197 |  | 33 | 3 | -4.998863 | 3.678782 | 2.892119 | 0.8089145 | 11.23039 | 3.083517 | -0.0004243851 | 0.03001312 | 0 | 0 | 0 | 45.61337 | 42.33983
2267 | 28466.25 | 2017-05-13 09:34 | 592.6348 |  | 33 | 3 | -4.998148 | 3.673558 | 2.892119 | 0.8228194 | 11.23039 | 3.134632 | -0.0004243851 | 0.03001312 | 0 | 0 | 0 | 46.68967 | 44.96022
2268 | 28476.27 | 2017-05-13 09:34 | 602.6498 |  | 33 | 3 | -4.998863 | 3.668171 | 2.892119 | 0.8367243 | 11.23039 | 3.185675 | -0.0004570484 | 0.03001312 | 0 | 0 | 0 | 47.72134 | 46.88106
2269 | 28486.28 | 2017-05-13 09:34 | 612.6648 |  | 33 | 3 | -4.998148 | 3.663274 | 2.892119 | 0.8506292 | 11.23039 | 3.236646 | -0.0003917694 | 0.03001312 | 0 | 0 | 0 | 48.605 | 48.62183
2270 | 28496.3 | 2017-05-13 09:34 | 622.6799 |  | 33 | 3 | -4.998148 | 3.658214 | 2.892119 | 0.864534 | 11.23039 | 3.287548 | -0.0004243851 | 0.03001312 | 0 | 0 | 0 | 49.04662 | 48.62183
2271 | 28506.31 | 2017-05-13 09:35 | 632.6949 |  | 33 | 3 | -4.998148 | 3.653644 | 2.892119 | 0.878439 | 11.23039 | 3.338384 | -0.0003917694 | 0.03001312 | 0 | 0 | 0 | 49.07648 | 48.47437
2272 | 28516.33 | 2017-05-13 09:35 | 642.7099 |  | 33 | 3 | -4.998148 | 3.649236 | 2.892119 | 0.8923226 | 11.23039 | 3.389079 | -0.0003591538 | 0.03001312 | 0 | 0 | 0 | 48.67862 | 47.91422
2273 | 28526.34 | 2017-05-13 09:35 | 652.725 |  | 33 | 3 | -4.998148 | 3.645319 | 2.892119 | 0.9062492 | 11.23039 | 3.439872 | -0.0002938271 | 0.03001312 | 0 | 0 | 0 | 47.42665 | 43.40665
2274 | 28536.36 | 2017-05-13 09:35 | 662.74 |  | 33 | 3 | -4.998148 | 3.641728 | 2.892119 | 0.9201542 | 11.23039 | 3.490534 | -0.0002937794 | 0.03001312 | 0 | 0 | 0 | 45.0968 | 38.73383
2275 | 28546.37 | 2017-05-13 09:35 | 672.7551 |  | 33 | 3 | -4.998148 | 3.63781 | 2.892119 | 0.9340593 | 11.23039 | 3.541145 | -0.0002938271 | 0.03001312 | 0 | 0 | 0 | 44.47623 | 39.06118
2276 | 28556.39 | 2017-05-13 09:35 | 682.7701 |  | 33 | 3 | -4.998148 | 3.63324 | 2.892119 | 0.9479641 | 11.23039 | 3.591696 | -0.0003591061 | 0.03001312 | 0 | 0 | 0 | 45.06685 | 41.00544
2277 | 28566.4 | 2017-05-13 09:36 | 692.7852 |  | 33 | 3 | -4.998148 | 3.628343 | 2.892119 | 0.9618691 | 11.23039 | 3.642182 | -0.0003917217 | 0.03001312 | 0 | 0 | 0 | 46.24728 | 43.82074
2278 | 28576.42 | 2017-05-13 09:36 | 702.8002 |  | 33 | 3 | -4.998148 | 3.623282 | 2.892119 | 0.9757743 | 11.23039 | 3.692599 | -0.0004244327 | 0.03001312 | 0 | 0 | 0 | 47.45655 | 46.11268
2279 | 28586.43 | 2017-05-13 09:36 | 712.8152 |  | 33 | 3 | -4.998148 | 3.618222 | 2.892119 | 0.9896793 | 11.23039 | 3.742945 | -0.0003917694 | 0.03001312 | 0 | 0 | 0 | 48.53138 | 48.06174
2280 | 28596.45 | 2017-05-13 09:36 | 722.8302 |  | 33 | 3 | -4.998148 | 3.613162 | 2.892119 | 1.003584 | 11.23039 | 3.793221 | -0.0004244327 | 0.03001312 | 0 | 0 | 0 | 49.04662 | 48.84301
2281 | 28606.46 | 2017-05-13 09:36 | 732.8453 |  | 33 | 3 | -4.998863 | 3.608428 | 2.892119 | 1.017489 | 11.23039 | 3.84343 | -0.0003917694 | 0.03001312 | 0 | 0 | 0 | 49.22366 | 48.62183
2282 | 28616.48 | 2017-05-13 09:36 | 742.8603 |  | 33 | 3 | -4.998148 | 3.603858 | 2.892119 | 1.031395 | 11.23039 | 3.893574 | -0.0003917694 | 0.03001312 | 0 | 0 | 0 | 49.12022 | 48.1355
2283 | 28626.49 | 2017-05-13 09:37 | 752.8754 |  | 33 | 3 | -4.998148 | 3.59945 | 2.892119 | 1.045299 | 11.23039 | 3.943654 | -0.0003264427 | 0.03001312 | 0 | 0 | 0 | 48.605 | 46.32025
2284 | 28636.51 | 2017-05-13 09:37 | 762.8904 |  | 33 | 3 | -4.998148 | 3.595696 | 2.892119 | 1.059205 | 11.23039 | 3.993676 | -0.0002611637 | 0.03001312 | 0 | 0 | 0 | 46.24728 | 40.51616
2285 | 28646.52 | 2017-05-13 09:37 | 772.9054 |  | 33 | 3 | -4.998148 | 3.591778 | 2.892119 | 1.073109 | 11.23039 | 4.043645 | -0.0003264904 | 0.03001312 | 0 | 0 | 0 | 44.99304 | 38.48072
2286 | 28656.54 | 2017-05-13 09:37 | 782.9205 |  | 33 | 3 | -4.998148 | 3.587045 | 2.892119 | 1.087015 | 11.23039 | 4.093557 | -0.0003917217 | 0.03001312 | 0 | 0 | 0 | 45.02299 | 39.96653
2287 | 28666.55 | 2017-05-13 09:37 | 792.9355 |  | 33 | 3 | -4.998863 | 3.581821 | 2.892119 | 1.10092 | 11.23039 | 4.1434 | -0.0004570484 | 0.03001312 | 0 | 0 | 0 | 45.6572 | 42.59209
2288 | 28676.57 | 2017-05-13 09:37 | 802.9506 |  | 33 | 3 | -4.998148 | 3.576598 | 2.892119 | 1.114825 | 11.23039 | 4.19317 | -0.0004570484 | 0.03001312 | 0 | 0 | 0 | 46.94071 | 45.0042
2289 | 28686.58 | 2017-05-13 09:38 | 812.9656 |  | 33 | 3 | -4.998148 | 3.571048 | 2.892119 | 1.12873 | 11.23039 | 4.242865 | -0.0004570484 | 0.03001312 | 0 | 0 | 0 | 48.01595 | 47.0287
2290 | 28696.6 | 2017-05-13 09:38 | 822.9806 |  | 33 | 3 | -4.998148 | 3.565661 | 2.892119 | 1.142635 | 11.23039 | 4.292483 | -0.0004570484 | 0.03001312 | 0 | 0 | 0 | 49.04662 | 48.6517
2291 | 28706.61 | 2017-05-13 09:38 | 832.9957 |  | 33 | 3 | -4.998148 | 3.560274 | 2.892119 | 1.15654 | 11.23039 | 4.342027 | -0.0004570484 | 0.03001312 | 0 | 0 | 0 | 49.22366 | 48.76929
2292 | 28716.63 | 2017-05-13 09:38 | 843.0107 |  | 33 | 3 | -4.998148 | 3.555214 | 2.892119 | 1.170445 | 11.23039 | 4.391497 | -0.0003917694 | 0.03001312 | 0 | 0 | 0 | 49.25352 | 48.57797
2293 | 28726.64 | 2017-05-13 09:38 | 853.0258 |  | 33 | 3 | -4.998863 | 3.550154 | 2.892119 | 1.18435 | 11.23039 | 4.440898 | -0.0003917694 | 0.03001312 | 0 | 0 | 0 | 49.15007 | 47.91422
2294 | 28736.66 | 2017-05-13 09:38 | 863.0405 |  | 33 | 3 | -4.998148 | 3.545583 | 2.892119 | 1.198254 | 11.23039 | 4.490229 | -0.0004243851 | 0.03001312 | 0 | 0 | 0 | 47.92842 | 43.30263
2295 | 28746.67 | 2017-05-13 09:39 | 873.0558 |  | 33 | 3 | -4.998148 | 3.541176 | 2.892119 | 1.21216 | 11.23039 | 4.539502 | -0.0003917217 | 0.03001312 | 0 | 0 | 0 | 45.61337 | 38.98688
2296 | 28756.69 | 2017-05-13 09:39 | 883.0709 |  | 33 | 3 | -4.998148 | 3.536769 | 2.892119 | 1.226065 | 11.23039 | 4.588714 | -0.0003591061 | 0.03001312 | 0 | 0 | 0 | 44.97913 | 39.17968
2297 | 28766.7 | 2017-05-13 09:39 | 893.0859 |  | 33 | 3 | -4.998148 | 3.531382 | 2.892119 | 1.23997 | 11.23039 | 4.637855 | -0.0004243851 | 0.03001312 | 0 | 0 | 0 | 45.61337 | 41.51048
2298 | 28776.72 | 2017-05-13 09:39 | 903.101 |  | 33 | 3 | -4.998148 | 3.525506 | 2.892119 | 1.253875 | 11.23039 | 4.686919 | -0.0005223751 | 0.03001312 | 0 | 0 | 0 | 46.74949 | 43.92472
2299 | 28786.73 | 2017-05-13 09:39 | 913.1162 |  | 33 | 3 | -4.998148 | 3.519629 | 2.892119 | 1.26778 | 11.23039 | 4.735904 | -0.0005223274 | 0.03001312 | 0 | 0 | 0 | 47.86865 | 46.2464
2300 | 28796.75 | 2017-05-13 09:39 | 923.1311 |  | 33 | 3 | -4.998148 | 3.51408 | 2.892119 | 1.281664 | 11.23039 | 4.784729 | -0.0004570484 | 0.03001312 | 0 | 0 | 0 | 48.67862 | 48.12151
2301 | 28806.76 | 2017-05-13 09:40 | 933.1461 |  | 33 | 3 | -4.998148 | 3.50804 | 2.892119 | 1.29559 | 11.23039 | 4.833625 | -0.0004570484 | 0.03001312 | 0 | 0 | 0 | 49.28338 | 49.19758
2302 | 28816.78 | 2017-05-13 09:40 | 943.161 |  | 33 | 3 | -4.998148 | 3.502653 | 2.892119 | 1.309474 | 11.23039 | 4.882293 | -0.0004570484 | 0.03001312 | 0 | 0 | 0 | 49.59153 | 48.71144
2303 | 28826.79 | 2017-05-13 09:40 | 953.1762 |  | 33 | 3 | -4.998148 | 3.497267 | 2.892119 | 1.323401 | 11.23039 | 4.931034 | -0.0004244327 | 0.03001312 | 0 | 0 | 0 | 49.28338 | 48.34277
2304 | 28836.81 | 2017-05-13 09:40 | 963.1912 |  | 33 | 3 | -4.998148 | 3.492043 | 2.892119 | 1.337306 | 11.23039 | 4.979627 | -0.0004243851 | 0.03001312 | 0 | 0 | 0 | 48.69461 | 45.72927
2305 | 28846.82 | 2017-05-13 09:40 | 973.2062 |  | 33 | 3 | -4.998148 | 3.487799 | 2.892119 | 1.351211 | 11.23039 | 5.028154 | -0.0003264427 | 0.03001312 | 0 | 0 | 0 | 46.58817 | 40.32359
2306 | 28856.84 | 2017-05-13 09:40 | 983.2213 |  | 33 | 3 | -4.998863 | 3.483229 | 2.892119 | 1.365116 | 11.23039 | 5.076619 | -0.0003591061 | 0.03001312 | 0 | 0 | 0 | 45.0968 | 38.61529
2307 | 28866.85 | 2017-05-13 09:41 | 993.2363 |  | 33 | 3 | -4.998863 | 3.477842 | 2.892119 | 1.379021 | 11.23039 | 5.125016 | -0.0004570484 | 0.03001312 | 0 | 0 | 0 | 45.48183 | 40.38373
2308 | 28876.87 | 2017-05-13 09:41 | 1003.251 |  | 33 | 3 | -4.998148 | 3.472292 | 2.892119 | 1.392926 | 11.23039 | 5.173338 | -0.0004897118 | 0.03001312 | 0 | 0 | 0 | 46.33706 | 42.77024
2309 | 28886.88 | 2017-05-13 09:41 | 1013.266 |  | 33 | 3 | -4.998148 | 3.466742 | 2.892119 | 1.406831 | 11.23039 | 5.22158 | -0.0004244327 | 0.03001312 | 0 | 0 | 0 | 47.44267 | 45.22787
2310 | 28896.9 | 2017-05-13 09:41 | 1023.281 |  | 33 | 3 | -4.998148 | 3.460702 | 2.892119 | 1.420736 | 11.23039 | 5.269742 | -0.0004897118 | 0.03001312 | 0 | 0 | 0 | 48.65087 | 47.51732
2311 | 28906.91 | 2017-05-13 09:41 | 1033.296 |  | 33 | 3 | -4.998148 | 3.455153 | 2.892119 | 1.434641 | 11.23039 | 5.317824 | -0.0004570484 | 0.03001312 | 0 | 0 | 0 | 49.31324 | 48.71144
2312 | 28916.93 | 2017-05-13 09:41 | 1043.311 |  | 33 | 3 | -4.998148 | 3.449766 | 2.892119 | 1.448546 | 11.23039 | 5.365829 | -0.0004243851 | 0.03001312 | 0 | 0 | 0 | 49.82819 | 49.05016
2313 | 28926.94 | 2017-05-13 09:42 | 1053.327 |  | 33 | 3 | -4.998148 | 3.444542 | 2.892119 | 1.462451 | 11.23039 | 5.413763 | -0.0004243851 | 0.03001312 | 0 | 0 | 0 | 49.7248 | 48.69746
2314 | 28936.96 | 2017-05-13 09:42 | 1063.342 |  | 33 | 3 | -4.998148 | 3.439809 | 2.892119 | 1.476356 | 11.23039 | 5.461627 | -0.0003917694 | 0.03001312 | 0 | 0 | 0 | 49.28338 | 47.90022
2315 | 28946.97 | 2017-05-13 09:42 | 1073.357 |  | 33 | 3 | -4.997434 | 3.435565 | 2.892119 | 1.490261 | 11.23039 | 5.509426 | -0.0003264904 | 0.03001312 | 0 | 0 | 0 | 47.72346 | 42.75619
2316 | 28956.99 | 2017-05-13 09:42 | 1083.372 |  | 33 | 3 | -4.998148 | 3.431484 | 2.892119 | 1.504167 | 11.23039 | 5.55717 | -0.0003264904 | 0.03001312 | 0 | 0 | 0 | 45.70317 | 38.45252
2317 | 28967 | 2017-05-13 09:42 | 1093.387 |  | 33 | 3 | -4.998148 | 3.427566 | 2.892119 | 1.518072 | 11.23039 | 5.604859 | -0.0003264427 | 0.03001312 | 0 | 0 | 0 | 45.1428 | 38.94268
2318 | 28977.02 | 2017-05-13 09:42 | 1103.402 |  | 33 | 3 | -4.998148 | 3.422832 | 2.892119 | 1.531977 | 11.23039 | 5.652486 | -0.0003917694 | 0.03001312 | 0 | 0 | 0 | 45.73311 | 41.1998
2319 | 28987.03 | 2017-05-13 09:43 | 1113.417 |  | 33 | 3 | -4.998148 | 3.417935 | 2.892119 | 1.545882 | 11.23039 | 5.700046 | -0.0003591538 | 0.03001312 | 0 | 0 | 0 | 46.8232 | 43.94066
2320 | 28997.05 | 2017-05-13 09:43 | 1123.432 |  | 33 | 3 | -4.998863 | 3.412712 | 2.892119 | 1.559787 | 11.23039 | 5.747536 | -0.0004570484 | 0.03001312 | 0 | 0 | 0 | 48.03196 | 46.27632
2321 | 29007.06 | 2017-05-13 09:43 | 1133.447 |  | 33 | 3 | -4.998148 | 3.407978 | 2.892119 | 1.573692 | 11.23039 | 5.794957 | -0.0003591061 | 0.03001312 | 0 | 0 | 0 | 49.13621 | 48.15139
2322 | 29017.08 | 2017-05-13 09:43 | 1143.462 |  | 33 | 3 | -4.998148 | 3.403244 | 2.892119 | 1.587597 | 11.23039 | 5.842311 | -0.0003917694 | 0.03001312 | 0 | 0 | 0 | 49.5041 | 48.78517
2323 | 29027.09 | 2017-05-13 09:43 | 1153.477 |  | 33 | 3 | -4.998148 | 3.399 | 2.892119 | 1.601502 | 11.23039 | 5.889603 | -0.0003591061 | 0.03001312 | 0 | 0 | 0 | 49.69494 | 48.74132
2324 | 29037.11 | 2017-05-13 09:43 | 1163.492 |  | 33 | 3 | -4.998148 | 3.39492 | 2.892119 | 1.615407 | 11.23039 | 5.936837 | -0.0003264904 | 0.03001312 | 0 | 0 | 0 | 49.5041 | 48.09163
2325 | 29047.12 | 2017-05-13 09:44 | 1173.507 |  | 33 | 3 | -4.998148 | 3.391002 | 2.892119 | 1.629312 | 11.23039 | 5.984015 | -0.0002937794 | 0.03001312 | 0 | 0 | 0 | 49.13621 | 46.3801
2326 | 29057.14 | 2017-05-13 09:44 | 1183.522 |  | 33 | 3 | -4.998863 | 3.388064 | 2.892119 | 1.643217 | 11.23039 | 6.031146 | -0.0001958847 | 0.03001312 | 0 | 0 | 0 | 46.85312 | 40.42788
2327 | 29067.15 | 2017-05-13 09:44 | 1193.537 |  | 33 | 3 | -4.998863 | 3.384799 | 2.892119 | 1.657101 | 11.23039 | 6.078162 | -0.0002938271 | 0.03001312 | 0 | 0 | 0 | 45.21661 | 38.60119
2328 | 29077.17 | 2017-05-13 09:44 | 1203.552 |  | 33 | 3 | -4.998148 | 3.381371 | 2.892119 | 1.671028 | 11.23039 | 6.125278 | -0.0002938271 | 0.03001312 | 0 | 0 | 0 | 45.59946 | 40.35366
2329 | 29087.18 | 2017-05-13 09:44 | 1213.567 |  | 33 | 3 | -4.998148 | 3.37729 | 2.892119 | 1.684933 | 11.23039 | 6.172269 | -0.0003591061 | 0.03001312 | 0 | 0 | 0 | 46.3969 | 42.80025
2330 | 29097.2 | 2017-05-13 09:44 | 1223.582 |  | 33 | 3 | -4.998148 | 3.37321 | 2.892119 | 1.698838 | 11.23039 | 6.219202 | -0.0003264427 | 0.03001312 | 0 | 0 | 0 | 47.57613 | 45.22787
2331 | 29107.21 | 2017-05-13 09:45 | 1233.597 |  | 33 | 3 | -4.998148 | 3.368966 | 2.892119 | 1.712743 | 11.23039 | 6.266077 | -0.0003591061 | 0.03001312 | 0 | 0 | 0 | 48.75436 | 47.54722
2332 | 29117.23 | 2017-05-13 09:45 | 1243.612 |  | 33 | 3 | -4.998148 | 3.365048 | 2.892119 | 1.726648 | 11.23039 | 6.312895 | -0.0002937794 | 0.03001312 | 0 | 0 | 0 | 49.37295 | 48.77118
2333 | 29127.24 | 2017-05-13 09:45 | 1253.627 |  | 33 | 3 | -4.998148 | 3.36113 | 2.892119 | 1.740553 | 11.23039 | 6.35966 | -0.0003591061 | 0.03001312 | 0 | 0 | 0 | 49.85805 | 49.06605
2334 | 29137.26 | 2017-05-13 09:45 | 1263.642 |  | 33 | 3 | -4.998863 | 3.357702 | 2.892119 | 1.754458 | 11.23039 | 6.406373 | -0.0002938271 | 0.03001312 | 0 | 0 | 0 | 49.85805 | 48.69746
2335 | 29147.27 | 2017-05-13 09:45 | 1273.657 |  | 33 | 3 | -4.998148 | 3.354438 | 2.892119 | 1.768364 | 11.23039 | 6.453039 | -0.0002612114 | 0.03001312 | 0 | 0 | 0 | 49.63738 | 48.06364
2336 | 29157.29 | 2017-05-13 09:45 | 1283.672 |  | 33 | 3 | -4.998863 | 3.351336 | 2.892119 | 1.782269 | 11.23039 | 6.499661 | -0.0002611637 | 0.03001312 | 0 | 0 | 0 | 48.12162 | 43.11242
2337 | 29167.3 | 2017-05-13 09:46 | 1293.687 |  | 33 | 3 | -4.998148 | 3.349051 | 2.892119 | 1.796174 | 11.23039 | 6.546248 | -0.000228548 | 0.03001312 | 0 | 0 | 0 | 45.83682 | 38.81007
2338 | 29177.32 | 2017-05-13 09:46 | 1303.703 |  | 33 | 3 | -4.998863 | 3.346276 | 2.892119 | 1.810079 | 11.23039 | 6.592799 | -0.0002611637 | 0.03001312 | 0 | 0 | 0 | 45.46794 | 39.33017
2339 | 29187.33 | 2017-05-13 09:46 | 1313.718 |  | 33 | 3 | -4.998148 | 3.342848 | 2.892119 | 1.823984 | 11.23039 | 6.639306 | -0.0003264904 | 0.03001312 | 0 | 0 | 0 | 46.27935 | 41.70477
2340 | 29197.35 | 2017-05-13 09:46 | 1323.733 |  | 33 | 3 | -4.998148 | 3.339094 | 2.892119 | 1.837889 | 11.23039 | 6.685763 | -0.0003591061 | 0.03001312 | 0 | 0 | 0 | 47.06035 | 44.07461
2341 | 29207.36 | 2017-05-13 09:46 | 1333.748 |  | 33 | 3 | -4.998148 | 3.335503 | 2.892119 | 1.851794 | 11.23039 | 6.732168 | -0.0002938271 | 0.03001312 | 0 | 0 | 0 | 48.19525 | 46.43995
2342 | 29217.38 | 2017-05-13 09:46 | 1343.763 |  | 33 | 3 | -4.998148 | 3.331585 | 2.892119 | 1.865699 | 11.23039 | 6.77852 | -0.0003264427 | 0.03001312 | 0 | 0 | 0 | 49.3431 | 48.47626
2343 | 29227.39 | 2017-05-13 09:47 | 1353.778 |  | 33 | 3 | -4.998863 | 3.327831 | 2.892119 | 1.879604 | 11.23039 | 6.824819 | -0.0003264427 | 0.03001312 | 0 | 0 | 0 | 49.96144 | 49.31702
2344 | 29237.41 | 2017-05-13 09:47 | 1363.793 |  | 33 | 3 | -4.998863 | 3.324403 | 2.892119 | 1.893509 | 11.23039 | 6.871069 | -0.0002611637 | 0.03001312 | 0 | 0 | 0 | 49.93159 | 48.80106
2345 | 29247.42 | 2017-05-13 09:47 | 1373.808 |  | 33 | 3 | -4.998148 | 3.320975 | 2.892119 | 1.907414 | 11.23039 | 6.917271 | -0.0002611637 | 0.03001312 | 0 | 0 | 0 | 49.96144 | 48.57988
2346 | 29257.44 | 2017-05-13 09:47 | 1383.823 |  | 33 | 3 | -4.998863 | 3.317874 | 2.892119 | 1.921319 | 11.23039 | 6.963428 | -0.0002612114 | 0.03001312 | 0 | 0 | 0 | 49.26952 | 45.84902
2347 | 29267.45 | 2017-05-13 09:47 | 1393.838 |  | 33 | 3 | -4.998148 | 3.315588 | 2.892119 | 1.935224 | 11.23039 | 7.009546 | -0.0001958847 | 0.03001312 | 0 | 0 | 0 | 46.72172 | 39.92428
2348 | 29277.47 | 2017-05-13 09:47 | 1403.853 |  | 33 | 3 | -4.998148 | 3.312977 | 2.892119 | 1.949129 | 11.23039 | 7.055631 | -0.0001958847 | 0.03001312 | 0 | 0 | 0 | 45.46794 | 38.66142
2349 | 29287.48 | 2017-05-13 09:48 | 1413.868 |  | 33 | 3 | -4.998148 | 3.309549 | 2.892119 | 1.963034 | 11.23039 | 7.101674 | -0.0002938271 | 0.03001312 | 0 | 0 | 0 | 45.76305 | 40.36966
2350 | 29297.5 | 2017-05-13 09:48 | 1423.883 |  | 33 | 3 | -4.998863 | 3.305631 | 2.892119 | 1.976939 | 11.23039 | 7.147667 | -0.0003264427 | 0.03001312 | 0 | 0 | 0 | 46.79543 | 42.92028
2351 | 29307.51 | 2017-05-13 09:48 | 1433.898 |  | 33 | 3 | -4.998863 | 3.301551 | 2.892119 | 1.990844 | 11.23039 | 7.193605 | -0.0003264427 | 0.03001312 | 0 | 0 | 0 | 48.04797 | 45.25782
2352 | 29317.53 | 2017-05-13 09:48 | 1443.913 |  | 33 | 3 | -4.998148 | 3.29747 | 2.892119 | 2.004749 | 11.23039 | 7.239485 | -0.0003264904 | 0.03001312 | 0 | 0 | 0 | 48.93143 | 47.62101
2353 | 29327.54 | 2017-05-13 09:48 | 1453.928 |  | 33 | 3 | -4.998863 | 3.293226 | 2.892119 | 2.018654 | 11.23039 | 7.285306 | -0.0003591061 | 0.03001312 | 0 | 0 | 0 | 49.8879 | 48.80106
2354 | 29337.56 | 2017-05-13 09:48 | 1463.943 |  | 33 | 3 | -4.998148 | 3.289145 | 2.892119 | 2.032559 | 11.23039 | 7.33107 | -0.0002938271 | 0.03001312 | 0 | 0 | 0 | 50.10853 | 48.83093
2355 | 29347.57 | 2017-05-13 09:49 | 1473.958 |  | 33 | 3 | -4.998863 | 3.285064 | 2.892119 | 2.046464 | 11.23039 | 7.376779 | -0.0003917694 | 0.03001312 | 0 | 0 | 0 | 49.96144 | 48.65361
2356 | 29357.59 | 2017-05-13 09:49 | 1483.973 |  | 33 | 3 | -4.998148 | 3.281473 | 2.892119 | 2.060369 | 11.23039 | 7.422434 | -0.0003264427 | 0.03001312 | 0 | 0 | 0 | 49.96144 | 48.01977
2357 | 29367.6 | 2017-05-13 09:49 | 1493.988 |  | 33 | 3 | -4.998148 | 3.278045 | 2.892119 | 2.074274 | 11.23039 | 7.468037 | -0.0002611637 | 0.03001312 | 0 | 0 | 0 | 48.34252 | 43.14243
2358 | 29377.62 | 2017-05-13 09:49 | 1504.003 |  | 33 | 3 | -4.998863 | 3.27478 | 2.892119 | 2.088179 | 11.23039 | 7.513596 | -0.0002612114 | 0.03001312 | 0 | 0 | 0 | 46.38301 | 38.81007
2359 | 29387.63 | 2017-05-13 09:49 | 1514.019 |  | 33 | 3 | -4.998148 | 3.270863 | 2.892119 | 2.102085 | 11.23039 | 7.559108 | -0.0003591061 | 0.03001312 | 0 | 0 | 0 | 45.86676 | 39.40445
2360 | 29397.65 | 2017-05-13 09:49 | 1524.033 |  | 33 | 3 | -4.998863 | 3.266455 | 2.892119 | 2.11599 | 11.23039 | 7.604559 | -0.0003917694 | 0.03001312 | 0 | 0 | 0 | 46.50055 | 41.95717
2361 | 29407.66 | 2017-05-13 09:50 | 1534.048 |  | 33 | 3 | -4.998148 | 3.261559 | 2.892119 | 2.129895 | 11.23039 | 7.649945 | -0.0004243851 | 0.03001312 | 0 | 0 | 0 | 47.63593 | 44.37052
2362 | 29417.68 | 2017-05-13 09:50 | 1544.063 |  | 33 | 3 | -4.998148 | 3.256498 | 2.892119 | 2.1438 | 11.23039 | 7.695261 | -0.0004243851 | 0.03001312 | 0 | 0 | 0 | 48.81409 | 46.46987
2363 | 29427.69 | 2017-05-13 09:50 | 1554.079 |  | 33 | 3 | -4.998148 | 3.251275 | 2.892119 | 2.157705 | 11.23039 | 7.740504 | -0.0003917694 | 0.03001312 | 0 | 0 | 0 | 49.69708 | 48.21116
2364 | 29437.71 | 2017-05-13 09:50 | 1564.094 |  | 33 | 3 | -4.998863 | 3.246051 | 2.892119 | 2.17161 | 11.23039 | 7.785676 | -0.0004570484 | 0.03001312 | 0 | 0 | 0 | 49.99129 | 48.35865
2365 | 29447.72 | 2017-05-13 09:50 | 1574.109 |  | 33 | 3 | -4.998863 | 3.240828 | 2.892119 | 2.185515 | 11.23039 | 7.830777 | -0.0004243851 | 0.03001312 | 0 | 0 | 0 | 49.99129 | 48.16729
2366 | 29457.74 | 2017-05-13 09:50 | 1584.124 |  | 33 | 3 | -4.998863 | 3.235768 | 2.892119 | 2.19942 | 11.23039 | 7.875808 | -0.0004244327 | 0.03001312 | 0 | 0 | 0 | 49.8879 | 47.65091
2367 | 29467.75 | 2017-05-13 09:51 | 1594.139 |  | 33 | 3 | -4.998863 | 3.230707 | 2.892119 | 2.213304 | 11.23039 | 7.920699 | -0.0004244327 | 0.03001312 | 0 | 0 | 0 | 49.10848 | 44.7403
2368 | 29477.77 | 2017-05-13 09:51 | 1604.154 |  | 33 | 3 | -4.998148 | 3.226137 | 2.892119 | 2.22723 | 11.23039 | 7.96566 | -0.0003917694 | 0.03001312 | 0 | 0 | 0 | 46.86914 | 39.70152
2369 | 29487.78 | 2017-05-13 09:51 | 1614.169 |  | 33 | 3 | -4.998148 | 3.220914 | 2.892119 | 2.241135 | 11.23039 | 8.010486 | -0.0004896641 | 0.03001312 | 0 | 0 | 0 | 46.30927 | 39.80587
2370 | 29497.8 | 2017-05-13 09:51 | 1624.184 |  | 33 | 3 | -4.998148 | 3.215037 | 2.892119 | 2.25504 | 11.23039 | 8.055233 | -0.0004897118 | 0.03001312 | 0 | 0 | 0 | 46.6042 | 41.66068
2371 | 29507.81 | 2017-05-13 09:51 | 1634.199 |  | 33 | 3 | -4.998863 | 3.208508 | 2.892119 | 2.268945 | 11.23039 | 8.099894 | -0.0005549908 | 0.03001312 | 0 | 0 | 0 | 47.63593 | 44.00062
2372 | 29517.83 | 2017-05-13 09:51 | 1644.214 |  | 33 | 3 | -4.998148 | 3.201815 | 2.892119 | 2.28285 | 11.23039 | 8.144462 | -0.0005223274 | 0.03001312 | 0 | 0 | 0 | 48.81409 | 46.39602
2373 | 29527.84 | 2017-05-13 09:52 | 1654.229 |  | 33 | 3 | -4.998148 | 3.194796 | 2.892119 | 2.296755 | 11.23039 | 8.188935 | -0.0005876541 | 0.03001312 | 0 | 0 | 0 | 49.8442 | 48.21116
2374 | 29537.86 | 2017-05-13 09:52 | 1664.244 |  | 33 | 3 | -4.998148 | 3.187777 | 2.892119 | 2.310661 | 11.23039 | 8.23331 | -0.0005876541 | 0.03001312 | 0 | 0 | 0 | 50.4325 | 48.83093
2375 | 29547.87 | 2017-05-13 09:52 | 1674.259 |  | 33 | 3 | -4.998863 | 3.180595 | 2.892119 | 2.324566 | 11.23039 | 8.277587 | -0.0005876065 | 0.03001312 | 0 | 0 | 0 | 50.4325 | 48.75721
2376 | 29557.89 | 2017-05-13 09:52 | 1684.274 |  | 33 | 3 | -4.998148 | 3.173413 | 2.892119 | 2.338471 | 11.23039 | 8.321762 | -0.0005876541 | 0.03001312 | 0 | 0 | 0 | 50.4325 | 48.24104
2377 | 29567.9 | 2017-05-13 09:52 | 1694.289 |  | 33 | 3 | -4.998148 | 3.165741 | 2.892119 | 2.352376 | 11.23039 | 8.365834 | -0.0006202698 | 0.03001312 | 0 | 0 | 0 | 49.77064 | 46.24831
2378 | 29577.92 | 2017-05-13 09:52 | 1704.304 |  | 33 | 3 | -4.998148 | 3.158232 | 2.892119 | 2.366281 | 11.23039 | 8.409803 | -0.0006202698 | 0.03001312 | 0 | 0 | 0 | 47.48859 | 40.32552
2379 | 29587.93 | 2017-05-13 09:53 | 1714.319 |  | 33 | 3 | -4.998148 | 3.150397 | 2.892119 | 2.380186 | 11.23039 | 8.453665 | -0.0007182121 | 0.03001312 | 0 | 0 | 0 | 45.86676 | 38.3942
2380 | 29597.95 | 2017-05-13 09:53 | 1724.334 |  | 33 | 3 | -4.998863 | 3.141093 | 2.892119 | 2.394091 | 11.23039 | 8.497408 | -0.0007834911 | 0.03001312 | 0 | 0 | 0 | 46.23553 | 40.39973
2381 | 29607.81 | 2017-05-13 09:53 | 1734.193 |  | 33 | 3 | -4.998863 | 3.130972 | 2.892119 | 2.40778 | 11.23039 | 8.540337 | -0.0008814335 | 0.03001312 | 0 | 0 | 0 | 47.12016 | 42.84622
2382 | 29617.04 | 2017-05-13 09:53 | 1743.428 |  | 33 | 3 | -4.998863 | 3.120852 | 2.892119 | 2.420602 | 11.23039 | 8.580422 | -0.0009794235 | 0.03001312 | 0 | 0 | 0 | 48.22514 | 45.21386
2383 | 29626.28 | 2017-05-13 09:53 | 1752.663 |  | 33 | 3 | -4.998863 | 3.110731 | 2.892119 | 2.433424 | 11.23039 | 8.620376 | -0.0009140968 | 0.03001312 | 0 | 0 | 0 | 49.32924 | 47.06052
2384 | 29634.89 | 2017-05-13 09:53 | 1761.274 |  | 33 | 3 | -4.998863 | 3.100611 | 2.892119 | 2.44538 | 11.23039 | 8.657509 | -0.001077318 | 0.03001312 | 0 | 0 | 0 | 50.02114 | 48.68348
2385 | 29643.44 | 2017-05-13 09:53 | 1769.823 |  | 33 | 3 | -4.999578 | 3.090491 | 2.892119 | 2.457249 | 11.23039 | 8.694251 | -0.001012039 | 0.03001312 | 0 | 0 | 0 | 50.57953 | 48.8608
2386 | 29651.53 | 2017-05-13 09:54 | 1777.919 |  | 33 | 3 | -4.998863 | 3.08037 | 2.892119 | 2.46849 | 11.23039 | 8.728936 | -0.001077318 | 0.03001312 | 0 | 0 | 0 | 50.60937 | 48.83093
2387 | 29659.54 | 2017-05-13 09:54 | 1785.922 |  | 33 | 3 | -4.998148 | 3.07025 | 2.892119 | 2.479601 | 11.23039 | 8.763109 | -0.001109982 | 0.03001312 | 0 | 0 | 0 | 50.57953 | 48.41842
2388 | 29667.35 | 2017-05-13 09:54 | 1793.737 |  | 33 | 3 | -4.998148 | 3.060129 | 2.892119 | 2.490452 | 11.23039 | 8.796372 | -0.001077366 | 0.03001312 | 0 | 0 | 0 | 50.4325 | 47.72469
2389 | 29675.03 | 2017-05-13 09:54 | 1801.413 |  | 33 | 3 | -4.998148 | 3.050009 | 2.892119 | 2.501108 | 11.23039 | 8.828928 | -0.001077366 | 0.03001312 | 0 | 0 | 0 | 49.43267 | 44.72628
2390 | 29682.52 | 2017-05-13 09:54 | 1808.9 |  | 33 | 3 | -4.998148 | 3.039888 | 2.892119 | 2.511505 | 11.23039 | 8.860586 | -0.001142645 | 0.03001312 | 0 | 0 | 0 | 47.66583 | 40.57822
2391 | 29689.91 | 2017-05-13 09:54 | 1816.295 |  | 33 | 3 | -4.998863 | 3.029768 | 2.892119 | 2.521771 | 11.23039 | 8.891745 | -0.001175261 | 0.03001312 | 0 | 0 | 0 | 46.48667 | 38.69154
2392 | 29696.81 | 2017-05-13 09:54 | 1823.19 |  | 33 | 3 | -4.998148 | 3.019648 | 2.892119 | 2.531344 | 11.23039 | 8.920703 | -0.00124054 | 0.03001312 | 0 | 0 | 0 | 46.3392 | 39.31609
2393 | 29703.4 | 2017-05-13 09:54 | 1829.789 |  | 33 | 3 | -4.998148 | 3.009527 | 2.892119 | 2.540506 | 11.23039 | 8.948324 | -0.001338482 | 0.03001312 | 0 | 0 | 0 | 46.56039 | 40.54815
2394 | 29709.8 | 2017-05-13 09:55 | 1836.184 |  | 33 | 3 | -4.998148 | 2.999407 | 2.892119 | 2.549386 | 11.23039 | 8.975005 | -0.001305866 | 0.03001312 | 0 | 0 | 0 | 47.26754 | 42.35771
2395 | 29716.04 | 2017-05-13 09:55 | 1842.424 |  | 33 | 3 | -4.998148 | 2.989286 | 2.892119 | 2.55805 | 11.23039 | 9.000947 | -0.00133853 | 0.03001312 | 0 | 0 | 0 | 48.10775 | 43.9866
2396 | 29722.23 | 2017-05-13 09:55 | 1848.617 |  | 33 | 3 | -4.998148 | 2.979166 | 2.892119 | 2.566648 | 11.23039 | 9.026608 | -0.001371145 | 0.03001312 | 0 | 0 | 0 | 48.77037 | 45.31773
2397 | 29728.35 | 2017-05-13 09:55 | 1854.732 |  | 33 | 3 | -4.998148 | 2.969045 | 2.892119 | 2.575139 | 11.23039 | 9.05186 | -0.001403809 | 0.03001312 | 0 | 0 | 0 | 49.43267 | 46.86897
2398 | 29734.45 | 2017-05-13 09:55 | 1860.832 |  | 33 | 3 | -4.998863 | 2.958925 | 2.892119 | 2.583607 | 11.23039 | 9.076962 | -0.001403809 | 0.03001312 | 0 | 0 | 0 | 50.02114 | 47.75459
2399 | 29740.48 | 2017-05-13 09:55 | 1866.869 |  | 33 | 3 | -4.998148 | 2.948805 | 2.892119 | 2.59199 | 11.23039 | 9.101722 | -0.001403761 | 0.03001312 | 0 | 0 | 0 | 50.60937 | 48.8608
2400 | 29746.57 | 2017-05-13 09:55 | 1872.953 |  | 33 | 3 | -4.998148 | 2.938684 | 2.892119 | 2.600436 | 11.23039 | 9.126588 | -0.00133853 | 0.03001312 | 0 | 0 | 0 | 50.97689 | 49.30305
2401 | 29752.65 | 2017-05-13 09:55 | 1879.037 |  | 33 | 3 | -4.998863 | 2.928564 | 2.892119 | 2.608883 | 11.23039 | 9.151369 | -0.00133853 | 0.03001312 | 0 | 0 | 0 | 51.05039 | 49.15565
2402 | 29758.7 | 2017-05-13 09:55 | 1885.09 |  | 33 | 3 | -4.998863 | 2.918443 | 2.892119 | 2.617287 | 11.23039 | 9.175939 | -0.001371145 | 0.03001312 | 0 | 0 | 0 | 51.12389 | 48.8608
2403 | 29764.79 | 2017-05-13 09:56 | 1891.173 |  | 33 | 3 | -4.998148 | 2.908323 | 2.892119 | 2.625734 | 11.23039 | 9.20055 | -0.001371145 | 0.03001312 | 0 | 0 | 0 | 51.05039 | 48.56589
2404 | 29770.73 | 2017-05-13 09:56 | 1897.117 |  | 33 | 3 | -4.998863 | 2.898202 | 2.892119 | 2.633986 | 11.23039 | 9.224508 | -0.001403809 | 0.03001312 | 0 | 0 | 0 | 50.9034 | 48.19717
2405 | 29776.71 | 2017-05-13 09:56 | 1903.092 |  | 33 | 3 | -4.998148 | 2.888082 | 2.892119 | 2.642282 | 11.23039 | 9.248509 | -0.001436424 | 0.03001312 | 0 | 0 | 0 | 50.46233 | 45.90889
2406 | 29782.6 | 2017-05-13 09:56 | 1908.988 |  | 33 | 3 | -4.998148 | 2.877961 | 2.892119 | 2.650469 | 11.23039 | 9.272114 | -0.001436472 | 0.03001312 | 0 | 0 | 0 | 49.21194 | 42.35771
2407 | 29788.5 | 2017-05-13 09:56 | 1914.885 |  | 33 | 3 | -4.998148 | 2.867841 | 2.892119 | 2.658656 | 11.23039 | 9.295636 | -0.001469088 | 0.03001312 | 0 | 0 | 0 | 47.66583 | 39.39037
2408 | 29794.09 | 2017-05-13 09:56 | 1920.47 |  | 33 | 3 | -4.998148 | 2.857721 | 2.892119 | 2.66641 | 11.23039 | 9.317834 | -0.001534414 | 0.03001312 | 0 | 0 | 0 | 47.00268 | 38.27563
2409 | 29799.47 | 2017-05-13 09:56 | 1925.852 |  | 33 | 3 | -4.998148 | 2.8476 | 2.892119 | 2.673882 | 11.23039 | 9.339152 | -0.001632309 | 0.03001312 | 0 | 0 | 0 | 46.48667 | 38.72166
2410 | 29804.46 | 2017-05-13 09:56 | 1930.844 |  | 33 | 3 | -4.998148 | 2.83748 | 2.892119 | 2.680813 | 11.23039 | 9.358854 | -0.001697588 | 0.03001312 | 0 | 0 | 0 | 46.48667 | 39.39037
2411 | 29809.4 | 2017-05-13 09:56 | 1935.789 |  | 33 | 3 | -4.998863 | 2.827359 | 2.892119 | 2.687679 | 11.23039 | 9.378303 | -0.001762915 | 0.03001312 | 0 | 0 | 0 | 47.00268 | 40.57822
2412 | 29814.12 | 2017-05-13 09:56 | 1940.5 |  | 33 | 3 | -4.998148 | 2.817239 | 2.892119 | 2.69422 | 11.23039 | 9.396764 | -0.001762915 | 0.03001312 | 0 | 0 | 0 | 47.51849 | 41.76485
2413 | 29818.58 | 2017-05-13 09:56 | 1944.962 |  | 33 | 3 | -4.998863 | 2.807118 | 2.892119 | 2.700415 | 11.23039 | 9.414186 | -0.00189352 | 0.03001312 | 0 | 0 | 0 | 47.96046 | 43.02434
2414 | 29822.94 | 2017-05-13 09:56 | 1949.329 |  | 33 | 3 | -4.998148 | 2.796998 | 2.892119 | 2.706479 | 11.23039 | 9.431178 | -0.001958799 | 0.03001312 | 0 | 0 | 0 | 48.25502 | 44.13457
2415 | 29827.17 | 2017-05-13 09:57 | 1953.557 |  | 33 | 3 | -4.998148 | 2.786878 | 2.892119 | 2.712349 | 11.23039 | 9.447566 | -0.002024078 | 0.03001312 | 0 | 0 | 0 | 48.84397 | 45.31773
2416 | 29831.18 | 2017-05-13 09:57 | 1957.566 |  | 33 | 3 | -4.998148 | 2.776757 | 2.892119 | 2.717915 | 11.23039 | 9.463052 | -0.002089357 | 0.03001312 | 0 | 0 | 0 | 49.3591 | 46.13051
2417 | 29835.13 | 2017-05-13 09:57 | 1961.513 |  | 33 | 3 | -4.998148 | 2.766637 | 2.892119 | 2.723395 | 11.23039 | 9.47824 | -0.002154636 | 0.03001312 | 0 | 0 | 0 | 49.87405 | 47.01661
2418 | 29838.89 | 2017-05-13 09:57 | 1965.272 |  | 33 | 3 | -4.998148 | 2.756516 | 2.892119 | 2.728615 | 11.23039 | 9.492656 | -0.002187348 | 0.03001312 | 0 | 0 | 0 | 50.24175 | 47.68081
2419 | 29842.51 | 2017-05-13 09:57 | 1968.891 |  | 33 | 3 | -4.998148 | 2.746396 | 2.892119 | 2.733639 | 11.23039 | 9.506482 | -0.00228529 | 0.03001312 | 0 | 0 | 0 | 50.60937 | 48.27093
2420 | 29846.06 | 2017-05-13 09:57 | 1972.448 |  | 33 | 3 | -4.998148 | 2.736275 | 2.892119 | 2.738578 | 11.23039 | 9.52002 | -0.002350569 | 0.03001312 | 0 | 0 | 0 | 50.9034 | 48.78708
2421 | 29849.45 | 2017-05-13 09:57 | 1975.833 |  | 33 | 3 | -4.998148 | 2.726155 | 2.892119 | 2.743278 | 11.23039 | 9.532857 | -0.002448511 | 0.03001312 | 0 | 0 | 0 | 51.19737 | 48.8608
2422 | 29852.66 | 2017-05-13 09:57 | 1979.047 |  | 33 | 3 | -4.998148 | 2.716035 | 2.892119 | 2.74774 | 11.23039 | 9.544998 | -0.002579069 | 0.03001312 | 0 | 0 | 0 | 51.19737 | 48.93452
2423 | 29855.84 | 2017-05-13 09:57 | 1982.229 |  | 33 | 3 | -4.998863 | 2.705914 | 2.892119 | 2.752158 | 11.23039 | 9.556978 | -0.002677012 | 0.03001312 | 0 | 0 | 0 | 51.27085 | 48.8608
2424 | 29858.9 | 2017-05-13 09:57 | 1985.287 |  | 33 | 3 | -4.998863 | 2.695794 | 2.892119 | 2.756403 | 11.23039 | 9.568443 | -0.002709675 | 0.03001312 | 0 | 0 | 0 | 51.34434 | 48.8608
2425 | 29861.8 | 2017-05-13 09:57 | 1988.188 |  | 33 | 3 | -4.998863 | 2.685673 | 2.892119 | 2.760432 | 11.23039 | 9.579284 | -0.002905559 | 0.03001312 | 0 | 0 | 0 | 51.27085 | 48.8608
2426 | 29864.61 | 2017-05-13 09:57 | 1990.996 |  | 33 | 3 | -4.998863 | 2.675553 | 2.892119 | 2.76433 | 11.23039 | 9.589735 | -0.003003502 | 0.03001312 | 0 | 0 | 0 | 51.41782 | 48.78708
2427 | 29867.25 | 2017-05-13 09:57 | 1993.633 |  | 33 | 3 | -4.998148 | 2.665432 | 2.892119 | 2.767991 | 11.23039 | 9.599511 | -0.00313406 | 0.03001312 | 0 | 0 | 0 | 51.27085 | 48.71336
2428 | 29869.84 | 2017-05-13 09:57 | 1996.222 |  | 33 | 3 | -4.998148 | 2.655312 | 2.892119 | 2.771586 | 11.23039 | 9.609075 | -0.003232002 | 0.03001312 | 0 | 0 | 0 | 51.27085 | 48.49216
2429 | 29872.35 | 2017-05-13 09:57 | 1998.734 |  | 33 | 3 | -4.998148 | 2.645192 | 2.892119 | 2.775073 | 11.23039 | 9.618318 | -0.003329945 | 0.03001312 | 0 | 0 | 0 | 51.19737 | 48.27093
2430 | 29874.72 | 2017-05-13 09:57 | 2001.105 |  | 33 | 3 | -4.998148 | 2.635071 | 2.892119 | 2.778366 | 11.23039 | 9.627011 | -0.00346055 | 0.03001312 | 0 | 0 | 0 | 51.19737 | 48.27093
2431 | 29877.01 | 2017-05-13 09:57 | 2003.398 |  | 33 | 3 | -4.998863 | 2.624951 | 2.892119 | 2.781549 | 11.23039 | 9.635384 | -0.003591156 | 0.03001312 | 0 | 0 | 0 | 51.19737 | 48.04966
2432 | 29879.21 | 2017-05-13 09:57 | 2005.598 |  | 33 | 3 | -4.998863 | 2.614667 | 2.892119 | 2.784603 | 11.23039 | 9.643385 | -0.003786993 | 0.03001312 | 0 | 0 | 0 | 51.12389 | 47.60702
2433 | 29881.37 | 2017-05-13 09:57 | 2007.75 |  | 33 | 3 | -4.998863 | 2.604547 | 2.892119 | 2.787592 | 11.23039 | 9.651185 | -0.003884935 | 0.03001312 | 0 | 0 | 0 | 50.75639 | 46.57364
2434 | 29883.39 | 2017-05-13 09:57 | 2009.778 |  | 33 | 3 | -4.998148 | 2.594426 | 2.892119 | 2.790408 | 11.23039 | 9.658505 | -0.004015541 | 0.03001312 | 0 | 0 | 0 | 50.53585 | 45.76113
2435 | 29885.36 | 2017-05-13 09:58 | 2011.744 |  | 33 | 3 | -4.998148 | 2.584306 | 2.892119 | 2.793137 | 11.23039 | 9.665571 | -0.004244042 | 0.03001312 | 0 | 0 | 0 | 50.02114 | 44.50443
2436 | 29887.22 | 2017-05-13 09:58 | 2013.6 |  | 33 | 3 | -4.998863 | 2.574185 | 2.892119 | 2.795714 | 11.23039 | 9.672219 | -0.004407263 | 0.03001312 | 0 | 0 | 0 | 49.65338 | 43.09838
2437 | 29889.03 | 2017-05-13 09:58 | 2015.41 |  | 33 | 3 | -4.998148 | 2.564065 | 2.892119 | 2.798227 | 11.23039 | 9.678674 | -0.004570484 | 0.03001312 | 0 | 0 | 0 | 49.3591 | 42.28362
2438 | 29890.74 | 2017-05-13 09:58 | 2017.126 |  | 33 | 3 | -4.998148 | 2.553945 | 2.892119 | 2.800609 | 11.23039 | 9.68477 | -0.00470109 | 0.03001312 | 0 | 0 | 0 | 48.84397 | 41.32
2439 | 29892.43 | 2017-05-13 09:58 | 2018.811 |  | 33 | 3 | -4.998148 | 2.543661 | 2.892119 | 2.802948 | 11.23039 | 9.690733 | -0.004962253 | 0.03001312 | 0 | 0 | 0 | 48.25502 | 40.50401
2440 | 29894.06 | 2017-05-13 09:58 | 2020.449 |  | 33 | 3 | -4.998148 | 2.53354 | 2.892119 | 2.805222 | 11.23039 | 9.696506 | -0.004994917 | 0.03001312 | 0 | 0 | 0 | 48.18139 | 39.98444
2441 | 29895.59 | 2017-05-13 09:58 | 2021.977 |  | 33 | 3 | -4.998863 | 2.52342 | 2.892119 | 2.807345 | 11.23039 | 9.701873 | -0.005158186 | 0.03001312 | 0 | 0 | 0 | 47.96046 | 39.39037
2442 | 29897.11 | 2017-05-13 09:58 | 2023.491 |  | 33 | 3 | -4.998148 | 2.513299 | 2.892119 | 2.809446 | 11.23039 | 9.707164 | -0.005386686 | 0.03001312 | 0 | 0 | 0 | 47.66583 | 39.09321
2443 | 29898.56 | 2017-05-13 09:58 | 2024.941 |  | 33 | 3 | -4.998863 | 2.503179 | 2.892119 | 2.81146 | 11.23039 | 9.712217 | -0.005615187 | 0.03001312 | 0 | 0 | 0 | 47.66583 | 38.9446
2444 | 29899.96 | 2017-05-13 09:58 | 2026.345 |  | 33 | 3 | -4.998148 | 2.493059 | 2.892119 | 2.81341 | 11.23039 | 9.717087 | -0.005745792 | 0.03001312 | 0 | 0 | 0 | 47.59216 | 38.79598
2445 | 29901.35 | 2017-05-13 09:58 | 2027.734 |  | 33 | 3 | -4.998863 | 2.482775 | 2.892119 | 2.815337 | 11.23039 | 9.721882 | -0.005941677 | 0.03001312 | 0 | 0 | 0 | 47.66583 | 38.79598
2446 | 29902.71 | 2017-05-13 09:58 | 2029.091 |  | 33 | 3 | -4.998863 | 2.472655 | 2.892119 | 2.817221 | 11.23039 | 9.726551 | -0.006072235 | 0.03001312 | 0 | 0 | 0 | 47.44481 | 38.79598
2447 | 29903.97 | 2017-05-13 09:58 | 2030.355 |  | 33 | 3 | -4.998148 | 2.462534 | 2.892119 | 2.818976 | 11.23039 | 9.730881 | -0.00626812 | 0.03001312 | 0 | 0 | 0 | 47.37113 | 38.87029
2448 | 29905.28 | 2017-05-13 09:58 | 2031.665 |  | 33 | 3 | -4.998863 | 2.45225 | 2.892119 | 2.820795 | 11.23039 | 9.735352 | -0.006431389 | 0.03001312 | 0 | 0 | 0 | 47.07638 | 39.16751
2449 | 29906.54 | 2017-05-13 09:58 | 2032.928 |  | 33 | 3 | -4.998148 | 2.44213 | 2.892119 | 2.822549 | 11.23039 | 9.739646 | -0.00659461 | 0.03001312 | 0 | 0 | 0 | 47.15007 | 39.31609
2450 | 29907.76 | 2017-05-13 09:58 | 2034.145 |  | 33 | 3 | -4.998148 | 2.43201 | 2.892119 | 2.824239 | 11.23039 | 9.743763 | -0.006692505 | 0.03001312 | 0 | 0 | 0 | 47.07638 | 39.39037
2451 | 29908.96 | 2017-05-13 09:58 | 2035.346 |  | 33 | 3 | -4.998148 | 2.421726 | 2.892119 | 2.825907 | 11.23039 | 9.747811 | -0.00688839 | 0.03001312 | 0 | 0 | 0 | 47.37113 | 39.7617
2452 | 29910.13 | 2017-05-13 09:58 | 2036.516 |  | 33 | 3 | -4.998148 | 2.411606 | 2.892119 | 2.827531 | 11.23039 | 9.751736 | -0.006953716 | 0.03001312 | 0 | 0 | 0 | 47.29745 | 39.98444
2453 | 29911.27 | 2017-05-13 09:58 | 2037.655 |  | 33 | 3 | -4.998148 | 2.401485 | 2.892119 | 2.829112 | 11.23039 | 9.755541 | -0.007116986 | 0.03001312 | 0 | 0 | 0 | 47.44481 | 40.20715
2454 | 29912.38 | 2017-05-13 09:58 | 2038.763 |  | 33 | 3 | -4.998148 | 2.391365 | 2.892119 | 2.83065 | 11.23039 | 9.759226 | -0.007378149 | 0.03001312 | 0 | 0 | 0 | 47.59216 | 40.50401
2455 | 29913.47 | 2017-05-13 09:58 | 2039.855 |  | 33 | 3 | -4.998148 | 2.381244 | 2.892119 | 2.832166 | 11.23039 | 9.762845 | -0.007476044 | 0.03001312 | 0 | 0 | 0 | 47.66583 | 40.65241
2456 | 29914.53 | 2017-05-13 09:58 | 2040.915 |  | 33 | 3 | -4.998863 | 2.371124 | 2.892119 | 2.833639 | 11.23039 | 9.766344 | -0.007671928 | 0.03001312 | 0 | 0 | 0 | 47.66583 | 41.02334
2457 | 29915.58 | 2017-05-13 09:58 | 2041.961 |  | 33 | 3 | -4.998148 | 2.361003 | 2.892119 | 2.83509 | 11.23039 | 9.769778 | -0.007867813 | 0.03001312 | 0 | 0 | 0 | 47.66583 | 41.17168
2458 | 29916.62 | 2017-05-13 09:58 | 2043.006 |  | 33 | 3 | -4.998148 | 2.350883 | 2.892119 | 2.836541 | 11.23039 | 9.773197 | -0.007900429 | 0.03001312 | 0 | 0 | 0 | 47.96046 | 41.61658
2459 | 29917.65 | 2017-05-13 09:58 | 2044.035 |  | 33 | 3 | -4.998148 | 2.340599 | 2.892119 | 2.837971 | 11.23039 | 9.776551 | -0.008031035 | 0.03001312 | 0 | 0 | 0 | 48.10775 | 41.76485
2460 | 29918.63 | 2017-05-13 09:58 | 2045.018 |  | 33 | 3 | -4.998863 | 2.330479 | 2.892119 | 2.839335 | 11.23039 | 9.779737 | -0.008194256 | 0.03001312 | 0 | 0 | 0 | 48.18139 | 41.83897
2461 | 29919.62 | 2017-05-13 09:58 | 2046.001 |  | 33 | 3 | -4.998148 | 2.320358 | 2.892119 | 2.8407 | 11.23039 | 9.782911 | -0.008455467 | 0.03001312 | 0 | 0 | 0 | 48.25502 | 42.28362
2462 | 29920.55 | 2017-05-13 09:58 | 2046.937 |  | 33 | 3 | -4.998148 | 2.310238 | 2.892119 | 2.841999 | 11.23039 | 9.78592 | -0.008586073 | 0.03001312 | 0 | 0 | 0 | 48.25502 | 42.4318
2463 | 29921.52 | 2017-05-13 09:58 | 2047.904 |  | 33 | 3 | -4.998148 | 2.300117 | 2.892119 | 2.843342 | 11.23039 | 9.789015 | -0.008716631 | 0.03001312 | 0 | 0 | 0 | 48.32866 | 42.80217
2464 | 29922.44 | 2017-05-13 09:58 | 2048.825 |  | 33 | 3 | -4.998863 | 2.289671 | 2.892119 | 2.84462 | 11.23039 | 9.791948 | -0.008977795 | 0.03001312 | 0 | 0 | 0 | 48.62314 | 42.95029
2465 | 29923.38 | 2017-05-13 09:58 | 2049.761 |  | 33 | 3 | -4.998148 | 2.27955 | 2.892119 | 2.84592 | 11.23039 | 9.794917 | -0.008912468 | 0.03001312 | 0 | 0 | 0 | 48.77037 | 43.17243
2466 | 29924.25 | 2017-05-13 09:58 | 2050.634 |  | 33 | 3 | -4.998148 | 2.26943 | 2.892119 | 2.847133 | 11.23039 | 9.797676 | -0.009141063 | 0.03001312 | 0 | 0 | 0 | 48.77037 | 43.39452
2467 | 29925.14 | 2017-05-13 09:58 | 2051.523 |  | 33 | 3 | -4.998148 | 2.259146 | 2.892119 | 2.848367 | 11.23039 | 9.800471 | -0.009336901 | 0.03001312 | 0 | 0 | 0 | 48.84397 | 43.54257
2468 | 29926 | 2017-05-13 09:58 | 2052.381 |  | 33 | 3 | -4.998148 | 2.249026 | 2.892119 | 2.849558 | 11.23039 | 9.803157 | -0.009565448 | 0.03001312 | 0 | 0 | 0 | 48.91757 | 43.9126
2469 | 29926.87 | 2017-05-13 09:58 | 2053.255 |  | 33 | 3 | -4.998148 | 2.238905 | 2.892119 | 2.850771 | 11.23039 | 9.805878 | -0.009630728 | 0.03001312 | 0 | 0 | 0 | 48.91757 | 44.06059
2470 | 29927.7 | 2017-05-13 09:58 | 2054.082 |  | 33 | 3 | -4.998148 | 2.228621 | 2.892119 | 2.851919 | 11.23039 | 9.808442 | -0.009793997 | 0.03001312 | 0 | 0 | 0 | 49.28552 | 44.13457
2471 | 29928.52 | 2017-05-13 09:58 | 2054.908 |  | 33 | 3 | -4.998863 | 2.218338 | 2.892119 | 2.853067 | 11.23039 | 9.810995 | -0.00995717 | 0.03001312 | 0 | 0 | 0 | 49.28552 | 44.35649
2472 | 29929.35 | 2017-05-13 09:58 | 2055.735 |  | 33 | 3 | -4.998863 | 2.208054 | 2.892119 | 2.854215 | 11.23039 | 9.813535 | -0.01015306 | 0.03001312 | 0 | 0 | 0 | 49.43267 | 44.65234
2473 | 29930.15 | 2017-05-13 09:58 | 2056.531 |  | 33 | 3 | -4.998148 | 2.197934 | 2.892119 | 2.85532 | 11.23039 | 9.815969 | -0.01021833 | 0.03001312 | 0 | 0 | 0 | 49.43267 | 44.72628
2474 | 29930.93 | 2017-05-13 09:58 | 2057.311 |  | 33 | 3 | -4.998148 | 2.18765 | 2.892119 | 2.856403 | 11.23039 | 9.818344 | -0.01041422 | 0.03001312 | 0 | 0 | 0 | 49.43267 | 45.09597
2475 | 29931.69 | 2017-05-13 09:58 | 2058.075 |  | 33 | 3 | -4.998148 | 2.17753 | 2.892119 | 2.857464 | 11.23039 | 9.82066 | -0.01057749 | 0.03001312 | 0 | 0 | 0 | 49.43267 | 45.31773
2476 | 29932.45 | 2017-05-13 09:58 | 2058.84 |  | 33 | 3 | -4.998148 | 2.167409 | 2.892119 | 2.858525 | 11.23039 | 9.822966 | -0.01077337 | 0.03001312 | 0 | 0 | 0 | 49.8005 | 45.31773
2477 | 29933.19 | 2017-05-13 09:58 | 2059.573 |  | 33 | 3 | -4.998148 | 2.157289 | 2.892119 | 2.859543 | 11.23039 | 9.825167 | -0.0110672 | 0.03001312 | 0 | 0 | 0 | 49.87405 | 45.61334
2478 | 29933.92 | 2017-05-13 09:58 | 2060.306 |  | 33 | 3 | -4.998148 | 2.147168 | 2.892119 | 2.860561 | 11.23039 | 9.827358 | -0.01103454 | 0.03001312 | 0 | 0 | 0 | 50.02114 | 45.83501
2479 | 29934.64 | 2017-05-13 09:58 | 2061.024 |  | 33 | 3 | -4.998148 | 2.137048 | 2.892119 | 2.861557 | 11.23039 | 9.829492 | -0.01126304 | 0.03001312 | 0 | 0 | 0 | 50.02114 | 45.90889
2480 | 29935.36 | 2017-05-13 09:58 | 2061.741 |  | 33 | 3 | -4.998148 | 2.126764 | 2.892119 | 2.862554 | 11.23039 | 9.831616 | -0.01142631 | 0.03001312 | 0 | 0 | 0 | 50.02114 | 45.90889
2481 | 29936.06 | 2017-05-13 09:58 | 2062.443 |  | 33 | 3 | -4.998148 | 2.116644 | 2.892119 | 2.863528 | 11.23039 | 9.833684 | -0.01158953 | 0.03001312 | 0 | 0 | 0 | 50.02114 | 45.98277
2482 | 29936.76 | 2017-05-13 09:58 | 2063.145 |  | 33 | 3 | -4.998863 | 2.106197 | 2.892119 | 2.864503 | 11.23039 | 9.835742 | -0.01188331 | 0.03001312 | 0 | 0 | 0 | 50.16822 | 46.42595
2483 | 29937.46 | 2017-05-13 09:58 | 2063.847 |  | 33 | 3 | -4.998148 | 2.096076 | 2.892119 | 2.865478 | 11.23039 | 9.83779 | -0.01188335 | 0.03001312 | 0 | 0 | 0 | 50.46233 | 46.49979
2484 | 29938.15 | 2017-05-13 09:58 | 2064.534 |  | 33 | 3 | -4.998148 | 2.085956 | 2.892119 | 2.866431 | 11.23039 | 9.839783 | -0.0121119 | 0.03001312 | 0 | 0 | 0 | 50.46233 | 46.49979
2485 | 29938.82 | 2017-05-13 09:58 | 2065.204 |  | 33 | 3 | -4.998148 | 2.075672 | 2.892119 | 2.867362 | 11.23039 | 9.841721 | -0.01224246 | 0.03001312 | 0 | 0 | 0 | 50.53585 | 46.86897
2486 | 29939.49 | 2017-05-13 09:58 | 2065.875 |  | 33 | 3 | -4.998148 | 2.065552 | 2.892119 | 2.868293 | 11.23039 | 9.843648 | -0.01224246 | 0.03001312 | 0 | 0 | 0 | 50.60937 | 46.94279
2487 | 29940.15 | 2017-05-13 09:58 | 2066.53 |  | 33 | 3 | -4.998148 | 2.055268 | 2.892119 | 2.869203 | 11.23039 | 9.845522 | -0.01237307 | 0.03001312 | 0 | 0 | 0 | 50.60937 | 47.01661
2488 | 29940.8 | 2017-05-13 09:58 | 2067.185 |  | 33 | 3 | -4.998148 | 2.045148 | 2.892119 | 2.870113 | 11.23039 | 9.847388 | -0.01243834 | 0.03001312 | 0 | 0 | 0 | 50.60937 | 47.09043
2489 | 29941.44 | 2017-05-13 09:58 | 2067.825 |  | 33 | 3 | -4.998148 | 2.035028 | 2.892119 | 2.871001 | 11.23039 | 9.8492 | -0.01253629 | 0.03001312 | 0 | 0 | 0 | 50.9034 | 47.16424
2490 | 29942.1 | 2017-05-13 09:58 | 2068.48 |  | 33 | 3 | -4.998148 | 2.024744 | 2.892119 | 2.87191 | 11.23039 | 9.851047 | -0.01253629 | 0.03001312 | 0 | 0 | 0 | 51.05039 | 47.53323
2491 | 29942.75 | 2017-05-13 09:58 | 2069.135 |  | 33 | 3 | -4.998148 | 2.014297 | 2.892119 | 2.87282 | 11.23039 | 9.852884 | -0.01279745 | 0.03001312 | 0 | 0 | 0 | 51.05039 | 47.60702
2492 | 29943.41 | 2017-05-13 09:58 | 2069.791 |  | 33 | 3 | -4.998148 | 2.00385 | 2.892119 | 2.87373 | 11.23039 | 9.854711 | -0.01312394 | 0.03001312 | 0 | 0 | 0 | 51.12389 | 47.68081
2493 | 29943.66 | 2017-05-13 09:58 | 2070.04 |  | 33 | 3 | -4.998863 | 1.999769 | 2.892119 | 2.874076 | 11.23039 | 9.855405 | -0.01318922 | 0.03001312 | 0 | 0 | 0 | 51.12389 | 47.68081
|  |  |  | 33 Count | 291
2494 | 30003.67 | 2017-05-13 09:59 | 60.01217 |  | 34 | 3 | 0 | 2.546926 | 2.892119 | 2.874076 | 11.23039 | 9.855405 | 0.001012039 | 0.03001312 | 0 | 0 | 0 | 47.51849 | 38.49866
2495 | 30063.68 | 2017-05-13 10:00 | 120.0244 |  | 34 | 3 | 0 | 2.598507 | 2.892119 | 2.874076 | 11.23039 | 9.855405 | 0.0005223274 | 0.03001312 | 0 | 0 | 0 | 51.05039 | 49.37674
2496 | 30123.69 | 2017-05-13 10:02 | 180.0366 |  | 34 | 3 | 0 | 2.630337 | 2.892119 | 2.874076 | 11.23039 | 9.855405 | 0.0003591061 | 0.03001312 | 0 | 0 | 0 | 46.19172 | 40.57822
2497 | 30183.7 | 2017-05-13 10:03 | 240.0488 |  | 34 | 3 | 0 | 2.65319 | 2.892119 | 2.874076 | 11.23039 | 9.855405 | 0.0002611637 | 0.03001312 | 0 | 0 | 0 | 49.94759 | 48.63963
2498 | 30243.72 | 2017-05-13 10:04 | 300.0611 |  | 34 | 3 | 0 | 2.671635 | 2.892119 | 2.874076 | 11.23039 | 9.855405 | 0.000228548 | 0.03001312 | 0 | 0 | 0 | 47.01871 | 44.46043
2499 | 30303.73 | 2017-05-13 10:04 | 360.0734 |  | 34 | 3 | 0 | 2.686653 | 2.892119 | 2.874076 | 11.23039 | 9.855405 | 0.0001632214 | 0.03001312 | 0 | 0 | 0 | 48.09388 | 44.6823
2500 | 30363.74 | 2017-05-13 10:06 | 420.0856 |  | 34 | 3 | 0 | 2.699548 | 2.892119 | 2.874076 | 11.23039 | 9.855405 | 0.000130558 | 0.03001312 | 0 | 0 | 0 | 47.69572 | 47.68274
2501 | 30423.75 | 2017-05-13 10:06 | 480.0978 |  | 34 | 3 | 0 | 2.710811 | 2.892119 | 2.874076 | 11.23039 | 9.855405 | 0.0001632214 | 0.03001312 | 0 | 0 | 0 | 44.37671 | 38.76781
2502 | 30483.77 | 2017-05-13 10:08 | 540.1101 |  | 34 | 3 | 0 | 2.720605 | 2.892119 | 2.874076 | 11.23039 | 9.855405 | 0.0001306057 | 0.03001312 | 0 | 0 | 0 | 48.37456 | 48.89067
2503 | 30543.67 | 2017-05-13 10:08 | 600.0131 |  | 34 | 3 | 0 | 2.72942 | 2.892119 | 2.874076 | 11.23039 | 9.855405 | 9.794235e-05 | 0.03001312 | 0 | 0 | 0 | 44.2012 | 40.68443
|  |  |  | 34 Count | 10
2504 | 30543.68 | 2017-05-13 10:08 | 3.706622537e-06 |  | 29 | 4 | 2.998666 | 2.844009 | 3.087478e-09 | 0 | 8.780816e-09 | 0 | 0 | 0.03001312 | 0 | 0 | 0 | 44.2151 | 40.60828
2505 | 30543.78 | 2017-05-13 10:08 | 0.09363328 |  | 29 | 4 | 2.99938 | 2.855109 | 7.801007e-05 | 0 | 0.000222394 | 0 | 0.002219963 | 0.03001312 | 0 | 0 | 0 | 44.2151 | 40.60828
2506 | 30544 | 2017-05-13 10:08 | 0.3120352 |  | 29 | 4 | 3.000095 | 2.865229 | 0.0002599787 | 0 | 0.0007429209 | 0 | 0.004244042 | 0.03001312 | 0 | 0 | 0 | 44.27506 | 40.69849
2507 | 30544.35 | 2017-05-13 10:09 | 0.6708146 |  | 29 | 4 | 2.99938 | 2.875513 | 0.0005588951 | 0 | 0.001600946 | 0 | 0.006300783 | 0.03001312 | 0 | 0 | 0 | 44.27506 | 40.68248
2508 | 30544.79 | 2017-05-13 10:09 | 1.107596 |  | 29 | 4 | 2.99938 | 2.885797 | 0.000922795 | 0 | 0.002649306 | 0 | 0.008357525 | 0.03001312 | 0 | 0 | 0 | 44.24508 | 41.0694
2509 | 30545.24 | 2017-05-13 10:09 | 1.560259 |  | 29 | 4 | 2.998666 | 2.89608 | 0.001299928 | 0 | 0.003739543 | 0 | 0.01041422 | 0.03001312 | 0 | 0 | 0 | 44.27506 | 41.20368
2510 | 30545.79 | 2017-05-13 10:09 | 2.106014 |  | 29 | 4 | 2.99938 | 2.906364 | 0.00175464 | 0 | 0.00505866 | 0 | 0.01247096 | 0.03001312 | 0 | 0 | 0 | 44.24508 | 41.20173
2511 | 30546.35 | 2017-05-13 10:09 | 2.667761 |  | 29 | 4 | 2.998666 | 2.916648 | 0.002222664 | 0 | 0.006421296 | 0 | 0.0145277 | 0.03001312 | 0 | 0 | 0 | 44.25898 | 41.26184
2512 | 30546.94 | 2017-05-13 10:09 | 3.26042 |  | 29 | 4 | 2.99938 | 2.926931 | 0.002716461 | 0 | 0.007864036 | 0 | 0.01658444 | 0.03001312 | 0 | 0 | 0 | 44.36281 | 41.4402
2513 | 30547.58 | 2017-05-13 10:09 | 3.899965 |  | 29 | 4 | 2.99938 | 2.937215 | 0.003249304 | 0 | 0.009426334 | 0 | 0.01864119 | 0.03001312 | 0 | 0 | 0 | 44.51051 | 41.70671
2514 | 30548.25 | 2017-05-13 10:09 | 4.570733 |  | 29 | 4 | 3.000095 | 2.947335 | 0.00380817 | 0 | 0.01107065 | 0 | 0.0152133 | 0.03001312 | 0 | 0 | 0 | 44.71812 | 41.87095
2515 | 30548.97 | 2017-05-13 10:09 | 5.288326 |  | 29 | 4 | 2.99938 | 2.957456 | 0.004406036 | 0 | 0.01283579 | 0 | 0.01361361 | 0.03001312 | 0 | 0 | 0 | 44.59824 | 41.82492
2516 | 30549.75 | 2017-05-13 10:09 | 6.0683 |  | 29 | 4 | 2.99938 | 2.967576 | 0.0050559 | 0 | 0.01476108 | 0 | 0.01247096 | 0.03001312 | 0 | 0 | 0 | 44.76198 | 42.21147
2517 | 30550.58 | 2017-05-13 10:09 | 6.895155 |  | 29 | 4 | 3.000095 | 2.977697 | 0.005744792 | 0 | 0.01680893 | 0 | 0.01145892 | 0.03001312 | 0 | 0 | 0 | 44.80584 | 42.35771
2518 | 30551.48 | 2017-05-13 10:09 | 7.799919 |  | 29 | 4 | 2.99938 | 2.987817 | 0.006498594 | 0 | 0.01905737 | 0 | 0.01054482 | 0.03001312 | 0 | 0 | 0 | 44.80584 | 42.65598
2519 | 30552.45 | 2017-05-13 10:09 | 8.7671 |  | 29 | 4 | 2.99938 | 2.997938 | 0.007304401 | 0 | 0.02146908 | 0 | 0.009663391 | 0.03001312 | 0 | 0 | 0 | 44.83581 | 42.95223
2520 | 30553.51 | 2017-05-13 10:09 | 9.827886 |  | 29 | 4 | 2.99938 | 3.008221 | 0.008188184 | 0 | 0.02412315 | 0 | 0.008814526 | 0.03001312 | 0 | 0 | 0 | 45.05726 | 43.17437
2521 | 30554.64 | 2017-05-13 10:09 | 10.95105 |  | 29 | 4 | 2.99938 | 3.018342 | 0.009123948 | 0 | 0.02694286 | 0 | 0.008096362 | 0.03001312 | 0 | 0 | 0 | 45.30863 | 43.57451
2522 | 30555.85 | 2017-05-13 10:09 | 12.16789 |  | 29 | 4 | 2.99938 | 3.028462 | 0.01013777 | 0 | 0.03000804 | 0 | 0.007443428 | 0.03001312 | 0 | 0 | 0 | 45.32252 | 43.66254
2523 | 30557.12 | 2017-05-13 10:09 | 13.43139 |  | 29 | 4 | 2.99938 | 3.038583 | 0.01119047 | 0 | 0.03320134 | 0 | 0.006953716 | 0.03001312 | 0 | 0 | 0 | 45.42626 | 44.18051
2524 | 30558.5 | 2017-05-13 10:09 | 14.81976 |  | 29 | 4 | 2.99938 | 3.048703 | 0.01234718 | 0 | 0.0367219 | 0 | 0.006398725 | 0.03001312 | 0 | 0 | 0 | 45.57383 | 44.13457
2525 | 30559.95 | 2017-05-13 10:09 | 16.27061 |  | 29 | 4 | 2.99938 | 3.058823 | 0.01355597 | 0 | 0.04041328 | 0 | 0.005974293 | 0.03001312 | 0 | 0 | 0 | 45.89887 | 44.84615
2526 | 30561.47 | 2017-05-13 10:09 | 17.78408 |  | 29 | 4 | 2.99938 | 3.069107 | 0.01481693 | 0 | 0.04427673 | 0 | 0.005680514 | 0.03001312 | 0 | 0 | 0 | 45.97263 | 45.21579
2527 | 30563.11 | 2017-05-13 10:09 | 19.42169 |  | 29 | 4 | 2.99938 | 3.079227 | 0.01618133 | 0 | 0.048471 | 0 | 0.00532136 | 0.03001312 | 0 | 0 | 0 | 45.92664 | 45.40758
2528 | 30564.79 | 2017-05-13 10:09 | 21.10648 |  | 29 | 4 | 2.99938 | 3.089348 | 0.01758504 | 0 | 0.05280049 | 0 | 0.005060196 | 0.03001312 | 0 | 0 | 0 | 46.38518 | 45.98471
2529 | 30566.57 | 2017-05-13 10:09 | 22.88484 |  | 29 | 4 | 3.000095 | 3.099468 | 0.01906672 | 0 | 0.05738548 | 0 | 0.00479908 | 0.03001312 | 0 | 0 | 0 | 46.56257 | 45.96877
2530 | 30568.39 | 2017-05-13 10:09 | 24.71005 |  | 29 | 4 | 2.99938 | 3.109589 | 0.0205874 | 0 | 0.06210649 | 0 | 0.004603195 | 0.03001312 | 0 | 0 | 0 | 46.63629 | 46.51572
2531 | 30570.34 | 2017-05-13 10:09 | 26.66025 |  | 29 | 4 | 2.99938 | 3.119709 | 0.02221228 | 0 | 0.06716745 | 0 | 0.004374647 | 0.03001312 | 0 | 0 | 0 | 46.97493 | 47.16618
2532 | 30572.34 | 2017-05-13 10:09 | 28.65688 |  | 29 | 4 | 2.99938 | 3.12983 | 0.02387585 | 0 | 0.07236565 | 0 | 0.004178762 | 0.03001312 | 0 | 0 | 0 | 47.09241 | 47.26796
2533 | 30574.48 | 2017-05-13 10:09 | 30.79394 |  | 29 | 4 | 2.99938 | 3.13995 | 0.02565642 | 0 | 0.07794749 | 0 | 0.003950214 | 0.03001312 | 0 | 0 | 0 | 47.19602 | 47.7705
2534 | 30576.68 | 2017-05-13 10:09 | 32.99389 |  | 29 | 4 | 2.99938 | 3.15007 | 0.02748937 | 0 | 0.0837121 | 0 | 0.003786993 | 0.03001312 | 0 | 0 | 0 | 47.57829 | 48.34661
2535 | 30578.99 | 2017-05-13 10:09 | 35.30228 |  | 29 | 4 | 3.000095 | 3.160191 | 0.02941267 | 0 | 0.08978031 | 0 | 0.003656435 | 0.03001312 | 0 | 0 | 0 | 47.69572 | 48.39047
2536 | 30581.39 | 2017-05-13 10:09 | 37.70464 |  | 29 | 4 | 3.000095 | 3.170311 | 0.03141424 | 0 | 0.09611572 | 0 | 0.003558493 | 0.03001312 | 0 | 0 | 0 | 47.78542 | 48.8767
2537 | 30583.88 | 2017-05-13 10:09 | 40.2006 |  | 29 | 4 | 2.99938 | 3.180432 | 0.03349381 | 0 | 0.1027189 | 0 | 0.003427887 | 0.03001312 | 0 | 0 | 0 | 47.90283 | 48.92055
2538 | 30586.54 | 2017-05-13 10:09 | 42.85258 |  | 29 | 4 | 2.99938 | 3.190552 | 0.03570337 | 0 | 0.1097574 | 0 | 0.003232002 | 0.03001312 | 0 | 0 | 0 | 48.19741 | 48.92055
2539 | 30589.25 | 2017-05-13 10:09 | 45.56695 |  | 29 | 4 | 3.000095 | 3.200673 | 0.03796491 | 0 | 0.1169843 | 0 | 0.003036118 | 0.03001312 | 0 | 0 | 0 | 48.19741 | 48.92055
2540 | 30592.14 | 2017-05-13 10:09 | 48.45289 |  | 29 | 4 | 2.99938 | 3.210793 | 0.04036945 | 0 | 0.1246926 | 0 | 0.002938175 | 0.03001312 | 0 | 0 | 0 | 48.27105 | 48.98029
2541 | 30595.09 | 2017-05-13 10:09 | 51.40124 |  | 29 | 4 | 2.99938 | 3.220914 | 0.04282592 | 0 | 0.1325921 | 0 | 0.002840281 | 0.03001312 | 0 | 0 | 0 | 48.33082 | 48.93645
2542 | 30598.19 | 2017-05-13 10:09 | 54.50556 |  | 29 | 4 | 2.99938 | 3.231034 | 0.04541233 | 0 | 0.1409356 | 0 | 0.002742338 | 0.03001312 | 0 | 0 | 0 | 48.30094 | 48.72926
2543 | 30601.43 | 2017-05-13 10:09 | 57.7503 |  | 29 | 4 | 2.99938 | 3.241154 | 0.04811575 | 0 | 0.1496839 | 0 | 0.002644396 | 0.03001312 | 0 | 0 | 0 | 48.27105 | 48.39047
2544 | 30604.79 | 2017-05-13 10:10 | 61.10429 |  | 29 | 4 | 2.99938 | 3.251275 | 0.05091023 | 0 | 0.1587553 | 0 | 0.00251379 | 0.03001312 | 0 | 0 | 0 | 48.16753 | 48.36058
2545 | 30608.31 | 2017-05-13 10:10 | 64.62981 |  | 29 | 4 | 2.99938 | 3.261559 | 0.05384765 | 0 | 0.1683204 | 0 | 0.002415848 | 0.03001312 | 0 | 0 | 0 | 48.05013 | 48.21309
2546 | 30612 | 2017-05-13 10:10 | 68.31134 |  | 29 | 4 | 2.99938 | 3.271679 | 0.05691498 | 0 | 0.1783398 | 0 | 0.002285242 | 0.03001312 | 0 | 0 | 0 | 47.88897 | 47.8004
2547 | 30615.8 | 2017-05-13 10:10 | 72.11768 |  | 29 | 4 | 2.99938 | 3.281799 | 0.06008636 | 0 | 0.1887314 | 0 | 0.002154684 | 0.03001312 | 0 | 0 | 0 | 47.65196 | 46.54565
2548 | 30619.78 | 2017-05-13 10:10 | 76.09564 |  | 29 | 4 | 3.000095 | 3.29192 | 0.06340076 | 0 | 0.1996253 | 0 | 0.002089357 | 0.03001312 | 0 | 0 | 0 | 47.07855 | 44.19453
2549 | 30623.9 | 2017-05-13 10:10 | 80.21394 |  | 29 | 4 | 3.000095 | 3.30204 | 0.06683224 | 0 | 0.2109387 | 0 | 0.002024126 | 0.03001312 | 0 | 0 | 0 | 45.8828125 | 41.885
2550 | 30628.2 | 2017-05-13 10:10 | 84.51951 |  | 29 | 4 | 2.99938 | 3.312161 | 0.07041964 | 0 | 0.2228022 | 0 | 0.001926184 | 0.03001312 | 0 | 0 | 0 | 44.77588 | 39.74763
2551 | 30632.73 | 2017-05-13 10:10 | 89.04344 |  | 29 | 4 | 3.000095 | 3.322281 | 0.07418896 | 0 | 0.2353057 | 0 | 0.001860857 | 0.03001312 | 0 | 0 | 0 | 44.15514 | 38.55891
2552 | 30637.36 | 2017-05-13 10:10 | 93.67654 |  | 29 | 4 | 2.99938 | 3.332402 | 0.07804918 | 0 | 0.2481502 | 0 | 0.001795578 | 0.03001312 | 0 | 0 | 0 | 43.72796 | 38.61916
2553 | 30642.07 | 2017-05-13 10:10 | 98.3877 |  | 29 | 4 | 2.998666 | 3.342522 | 0.08197438 | 0 | 0.2612504 | 0 | 0.001730251 | 0.03001312 | 0 | 0 | 0 | 43.62407 | 39.10924
2554 | 30647.03 | 2017-05-13 10:10 | 103.3484 |  | 29 | 4 | 2.99938 | 3.352642 | 0.08610742 | 0 | 0.2750859 | 0 | 0.001664972 | 0.03001312 | 0 | 0 | 0 | 44.03739 | 40.2673
2555 | 30652.13 | 2017-05-13 10:10 | 108.4495 |  | 29 | 4 | 2.99938 | 3.362763 | 0.09035739 | 0 | 0.2893558 | 0 | 0.001632309 | 0.03001312 | 0 | 0 | 0 | 44.58435 | 41.55844
2556 | 30657.5 | 2017-05-13 10:10 | 113.8158 |  | 29 | 4 | 2.99938 | 3.372883 | 0.09482842 | 0 | 0.3044128 | 0 | 0.00156703 | 0.03001312 | 0 | 0 | 0 | 44.81974 | 42.99627
2557 | 30663.15 | 2017-05-13 10:10 | 119.4629 |  | 29 | 4 | 2.99938 | 3.383004 | 0.09953338 | 0 | 0.3203054 | 0 | 0.001501751 | 0.03001312 | 0 | 0 | 0 | 45.61767 | 44.22451
2558 | 30669.07 | 2017-05-13 10:11 | 125.3909 |  | 29 | 4 | 2.99938 | 3.393124 | 0.1044724 | 0 | 0.3370386 | 0 | 0.001403809 | 0.03001312 | 0 | 0 | 0 | 46.32532 | 45.77707
2559 | 30675.33 | 2017-05-13 10:11 | 131.6464 |  | 29 | 4 | 2.99938 | 3.403244 | 0.1096842 | 0 | 0.3547493 | 0 | 0.001305866 | 0.03001312 | 0 | 0 | 0 | 47.12233 | 47.10635
2560 | 30681.99 | 2017-05-13 10:11 | 138.3075 |  | 29 | 4 | 3.000095 | 3.413365 | 0.1152342 | 0 | 0.373665 | 0 | 0.00124054 | 0.03001312 | 0 | 0 | 0 | 47.74166 | 48.34661
2561 | 30689.03 | 2017-05-13 10:11 | 145.343 |  | 29 | 4 | 3.000095 | 3.423485 | 0.121096 | 0 | 0.3937031 | 0 | 0.001175261 | 0.03001312 | 0 | 0 | 0 | 48.064 | 48.95042
2562 | 30696.83 | 2017-05-13 10:11 | 153.1428 |  | 29 | 4 | 2.998666 | 3.433606 | 0.1275947 | 0 | 0.4159837 | 0 | 0.001077366 | 0.03001312 | 0 | 0 | 0 | 48.24116 | 48.8608
2563 | 30705.28 | 2017-05-13 10:11 | 161.5985 |  | 29 | 4 | 2.99938 | 3.443726 | 0.1346397 | 0 | 0.4402089 | 0 | 0.0009467602 | 0.03001312 | 0 | 0 | 0 | 48.27105 | 48.46421
2564 | 30714.72 | 2017-05-13 10:11 | 171.0358 |  | 29 | 4 | 3.000095 | 3.453847 | 0.1425025 | 0 | 0.4673259 | 0 | 0.0008814812 | 0.03001312 | 0 | 0 | 0 | 48.2273 | 47.97589
2565 | 30724.73 | 2017-05-13 10:12 | 181.0508 |  | 29 | 4 | 2.99938 | 3.463151 | 0.1508339 | 0 | 0.4961409 | 0 | 0.0007508754 | 0.03001312 | 0 | 0 | 0 | 47.04863 | 44.19453
2566 | 30734.75 | 2017-05-13 10:12 | 191.0658 |  | 29 | 4 | 2.99938 | 3.471313 | 0.159191 | 0 | 0.5251176 | 0 | 0.0006529331 | 0.03001312 | 0 | 0 | 0 | 44.73201 | 39.28793
2567 | 30744.76 | 2017-05-13 10:12 | 201.0808 |  | 29 | 4 | 2.99938 | 3.478821 | 0.1675353 | 0 | 0.5541142 | 0 | 0.0006202698 | 0.03001312 | 0 | 0 | 0 | 43.59408 | 38.87224
2568 | 30754.78 | 2017-05-13 10:12 | 211.0959 |  | 29 | 4 | 2.99938 | 3.485677 | 0.1758795 | 0 | 0.5831718 | 0 | 0.0005223274 | 0.03001312 | 0 | 0 | 0 | 44.27506 | 40.87693
2569 | 30764.79 | 2017-05-13 10:12 | 221.1109 |  | 29 | 4 | 2.998666 | 3.492533 | 0.1842238 | 0 | 0.6122865 | 0 | 0.0005223751 | 0.03001312 | 0 | 0 | 0 | 45.35247 | 43.48452
2570 | 30774.81 | 2017-05-13 10:12 | 231.126 |  | 29 | 4 | 2.99938 | 3.498736 | 0.1925681 | 0 | 0.6414545 | 0 | 0.0005876541 | 0.03001312 | 0 | 0 | 0 | 46.50271 | 45.89489
2571 | 30784.83 | 2017-05-13 10:13 | 241.141 |  | 29 | 4 | 2.99938 | 3.504449 | 0.2009125 | 0 | 0.670673 | 0 | 0.0004570484 | 0.03001312 | 0 | 0 | 0 | 47.6381 | 47.8004
2572 | 30794.84 | 2017-05-13 10:13 | 251.156 |  | 29 | 4 | 2.99938 | 3.509835 | 0.209257 | 0 | 0.6999381 | 0 | 0.0003917694 | 0.03001312 | 0 | 0 | 0 | 48.33082 | 48.84683
2573 | 30804.86 | 2017-05-13 10:13 | 261.1711 |  | 29 | 4 | 2.998666 | 3.514896 | 0.2176011 | 0 | 0.7292458 | 0 | 0.0003591061 | 0.03001312 | 0 | 0 | 0 | 48.37456 | 48.81695
2574 | 30814.87 | 2017-05-13 10:13 | 271.1861 |  | 29 | 4 | 2.99938 | 3.519793 | 0.2259451 | 0 | 0.7585946 | 0 | 0.0003917694 | 0.03001312 | 0 | 0 | 0 | 48.33082 | 48.3307
2575 | 30824.89 | 2017-05-13 10:13 | 281.2012 |  | 29 | 4 | 3.000095 | 3.524363 | 0.2342894 | 0 | 0.7879837 | 0 | 0.0003917694 | 0.03001312 | 0 | 0 | 0 | 47.79928 | 47.10635
2576 | 30834.9 | 2017-05-13 10:13 | 291.2162 |  | 29 | 4 | 2.99938 | 3.528607 | 0.2426336 | 0 | 0.8174102 | 0 | 0.0003264904 | 0.03001312 | 0 | 0 | 0 | 46.01645 | 41.21774
2577 | 30844.92 | 2017-05-13 10:14 | 301.2312 |  | 29 | 4 | 2.998666 | 3.532688 | 0.250978 | 0 | 0.8468719 | 0 | 0.0003264904 | 0.03001312 | 0 | 0 | 0 | 44.18512 | 38.20127
2578 | 30854.93 | 2017-05-13 10:14 | 311.2463 |  | 29 | 4 | 2.99938 | 3.537095 | 0.2593223 | 0 | 0.8763684 | 0 | 0.0003591061 | 0.03001312 | 0 | 0 | 0 | 44.2151 | 39.64328
2579 | 30864.95 | 2017-05-13 10:14 | 321.2613 |  | 29 | 4 | 2.99938 | 3.541176 | 0.2676665 | 0 | 0.9058995 | 0 | 0.0003264904 | 0.03001312 | 0 | 0 | 0 | 44.96738 | 42.32963
2580 | 30874.96 | 2017-05-13 10:14 | 331.2764 |  | 29 | 4 | 2.99938 | 3.545094 | 0.2760106 | 0 | 0.9354636 | 0 | 0.0003264427 | 0.03001312 | 0 | 0 | 0 | 45.8967 | 44.63832
2581 | 30884.98 | 2017-05-13 10:14 | 341.2914 |  | 29 | 4 | 2.99938 | 3.548685 | 0.2843548 | 0 | 0.9650599 | 0 | 0.0002937794 | 0.03001312 | 0 | 0 | 0 | 47.10629 | 46.85498
2582 | 30894.99 | 2017-05-13 10:14 | 351.3064 |  | 29 | 4 | 2.99938 | 3.552113 | 0.2926991 | 0 | 0.9946869 | 0 | 0.000228548 | 0.03001312 | 0 | 0 | 0 | 48.24116 | 48.30081
2583 | 30905.01 | 2017-05-13 10:15 | 361.3215 |  | 29 | 4 | 2.99938 | 3.555704 | 0.3010434 | 0 | 1.024343 | 0 | 0.0002938271 | 0.03001312 | 0 | 0 | 0 | 48.47591 | 48.8608
2584 | 30915.02 | 2017-05-13 10:15 | 371.3365 |  | 29 | 4 | 2.99938 | 3.558969 | 0.3093876 | 0 | 1.054026 | 0 | 0.0002611637 | 0.03001312 | 0 | 0 | 0 | 48.34468 | 48.30081
2585 | 30925.04 | 2017-05-13 10:15 | 381.3516 |  | 29 | 4 | 3.000095 | 3.56207 | 0.3177319 | 0 | 1.083737 | 0 | 0.0002285004 | 0.03001312 | 0 | 0 | 0 | 48.25502 | 47.75459
2586 | 30935.05 | 2017-05-13 10:15 | 391.3666 |  | 29 | 4 | 2.99938 | 3.565171 | 0.3260762 | 0 | 1.113473 | 0 | 0.000228548 | 0.03001312 | 0 | 0 | 0 | 47.07638 | 44.06059
2587 | 30945.07 | 2017-05-13 10:15 | 401.3816 |  | 29 | 4 | 2.99938 | 3.567783 | 0.3344206 | 0 | 1.143233 | 0 | 0.0002285004 | 0.03001312 | 0 | 0 | 0 | 44.95349 | 39.18353
2588 | 30955.08 | 2017-05-13 10:15 | 411.3967 |  | 29 | 4 | 2.99938 | 3.570558 | 0.3427649 | 0 | 1.173015 | 0 | 0.0002285004 | 0.03001312 | 0 | 0 | 0 | 44.18512 | 38.91644
2589 | 30965.1 | 2017-05-13 10:16 | 421.4117 |  | 29 | 4 | 2.99938 | 3.573823 | 0.3511091 | 0 | 1.202823 | 0 | 0.0002611637 | 0.03001312 | 0 | 0 | 0 | 44.67208 | 41.0534
2590 | 30975.11 | 2017-05-13 10:16 | 431.4267 |  | 29 | 4 | 2.99938 | 3.577251 | 0.3594533 | 0 | 1.232657 | 0 | 0.0002611637 | 0.03001312 | 0 | 0 | 0 | 45.83899 | 43.49855
2591 | 30985.13 | 2017-05-13 10:16 | 441.4418 |  | 29 | 4 | 2.99938 | 3.580515 | 0.3677977 | 0 | 1.262522 | 0 | 0.0002611637 | 0.03001312 | 0 | 0 | 0 | 46.59032 | 45.92483
2592 | 30995.14 | 2017-05-13 10:16 | 451.4568 |  | 29 | 4 | 2.99938 | 3.584106 | 0.3761421 | 0 | 1.292415 | 0 | 0.0002611637 | 0.03001312 | 0 | 0 | 0 | 47.78542 | 47.91805
2593 | 31005.16 | 2017-05-13 10:16 | 461.4719 |  | 29 | 4 | 2.99938 | 3.587534 | 0.3844865 | 0 | 1.322336 | 0 | 0.0002612114 | 0.03001312 | 0 | 0 | 0 | 48.34468 | 48.8767
2594 | 31015.17 | 2017-05-13 10:16 | 471.4869 |  | 29 | 4 | 2.99938 | 3.590799 | 0.3928309 | 0 | 1.352286 | 0 | 0.0002938271 | 0.03001312 | 0 | 0 | 0 | 48.65302 | 48.71336
2595 | 31025.19 | 2017-05-13 10:17 | 481.5019 |  | 29 | 4 | 3.000095 | 3.593574 | 0.4011753 | 0 | 1.382261 | 0 | 0.0001958847 | 0.03001312 | 0 | 0 | 0 | 48.34468 | 48.22706
2596 | 31035.2 | 2017-05-13 10:17 | 491.517 |  | 29 | 4 | 2.99938 | 3.596838 | 0.4095194 | 0 | 1.412261 | 0 | 0.0002285004 | 0.03001312 | 0 | 0 | 0 | 48.10775 | 46.49979
2597 | 31045.22 | 2017-05-13 10:17 | 501.5321 |  | 29 | 4 | 2.998666 | 3.599287 | 0.4178637 | 0 | 1.442286 | 0 | 0.0001632214 | 0.03001312 | 0 | 0 | 0 | 45.95657 | 40.97923
2598 | 31055.23 | 2017-05-13 10:17 | 511.5471 |  | 29 | 4 | 2.99938 | 3.602225 | 0.4262079 | 0 | 1.472332 | 0 | 0.000228548 | 0.03001312 | 0 | 0 | 0 | 44.36281 | 38.3218
2599 | 31065.25 | 2017-05-13 10:17 | 521.5621 |  | 29 | 4 | 2.99938 | 3.605164 | 0.4345522 | 0 | 1.502401 | 0 | 0.0002612114 | 0.03001312 | 0 | 0 | 0 | 44.229 | 39.45057
2600 | 31075.26 | 2017-05-13 10:17 | 531.5771 |  | 29 | 4 | 2.998666 | 3.608265 | 0.4428965 | 0 | 1.532497 | 0 | 0.0002611637 | 0.03001312 | 0 | 0 | 0 | 45.21877 | 42.26958
2601 | 31085.28 | 2017-05-13 10:18 | 541.5922 |  | 29 | 4 | 2.99938 | 3.611693 | 0.4512408 | 0 | 1.56262 | 0 | 0.0002611637 | 0.03001312 | 0 | 0 | 0 | 46.1479 | 44.71227
2602 | 31095.29 | 2017-05-13 10:18 | 551.6072 |  | 29 | 4 | 2.99938 | 3.614957 | 0.4595853 | 0 | 1.592771 | 0 | 0.0002611637 | 0.03001312 | 0 | 0 | 0 | 47.1362 | 46.63348
2603 | 31105.31 | 2017-05-13 10:18 | 561.6223 |  | 29 | 4 | 2.99938 | 3.618222 | 0.4679296 | 0 | 1.622949 | 0 | 0.0002285004 | 0.03001312 | 0 | 0 | 0 | 48.27105 | 48.3307
2604 | 31115.32 | 2017-05-13 10:18 | 571.6373 |  | 29 | 4 | 2.99938 | 3.621487 | 0.4762738 | 0 | 1.653155 | 0 | 0.0002611637 | 0.03001312 | 0 | 0 | 0 | 48.31479 | 48.84683
2605 | 31125.34 | 2017-05-13 10:18 | 581.6524 |  | 29 | 4 | 2.99938 | 3.624588 | 0.4846181 | 0 | 1.683385 | 0 | 0.0002938271 | 0.03001312 | 0 | 0 | 0 | 48.31479 | 48.36058
2606 | 31135.35 | 2017-05-13 10:18 | 591.6674 |  | 29 | 4 | 2.99938 | 3.627363 | 0.4929622 | 0 | 1.71364 | 0 | 0.0002612114 | 0.03001312 | 0 | 0 | 0 | 48.31479 | 47.7705
2607 | 31145.37 | 2017-05-13 10:19 | 601.6824 |  | 29 | 4 | 2.99938 | 3.629812 | 0.5013066 | 0 | 1.743919 | 0 | 0.0001958847 | 0.03001312 | 0 | 0 | 0 | 47.16611 | 44.07654
2608 | 31155.38 | 2017-05-13 10:19 | 611.6974 |  | 29 | 4 | 2.99938 | 3.63226 | 0.509651 | 0 | 1.774219 | 0 | 0.0001958847 | 0.03001312 | 0 | 0 | 0 | 44.74591 | 38.79598
2609 | 31165.4 | 2017-05-13 10:19 | 621.7125 |  | 29 | 4 | 2.99938 | 3.634872 | 0.5179955 | 0 | 1.804539 | 0 | 0.000195837 | 0.03001312 | 0 | 0 | 0 | 44.03739 | 38.81201
2610 | 31175.41 | 2017-05-13 10:19 | 631.7275 |  | 29 | 4 | 2.99938 | 3.63781 | 0.5263398 | 0 | 1.834881 | 0 | 0.0002611637 | 0.03001312 | 0 | 0 | 0 | 44.79195 | 40.9351
2611 | 31185.43 | 2017-05-13 10:19 | 641.7427 |  | 29 | 4 | 3.000095 | 3.641075 | 0.534684 | 0 | 1.865248 | 0 | 0.0002938271 | 0.03001312 | 0 | 0 | 0 | 45.61767 | 43.61853
2612 | 31195.44 | 2017-05-13 10:19 | 651.7576 |  | 29 | 4 | 3.000095 | 3.644013 | 0.5430282 | 0 | 1.895641 | 0 | 0.000228548 | 0.03001312 | 0 | 0 | 0 | 46.68008 | 45.79107
2613 | 31205.46 | 2017-05-13 10:20 | 661.7727 |  | 29 | 4 | 3.000095 | 3.647114 | 0.5513725 | 0 | 1.926061 | 0 | 0.0002611637 | 0.03001312 | 0 | 0 | 0 | 47.72562 | 47.8004
2614 | 31215.47 | 2017-05-13 10:20 | 671.7877 |  | 29 | 4 | 2.99938 | 3.650053 | 0.5597168 | 0 | 1.956507 | 0 | 0.000228548 | 0.03001312 | 0 | 0 | 0 | 48.28491 | 48.90658
2615 | 31225.49 | 2017-05-13 10:20 | 681.8027 |  | 29 | 4 | 2.99938 | 3.653154 | 0.5680611 | 0 | 1.986977 | 0 | 0.0002611637 | 0.03001312 | 0 | 0 | 0 | 48.34468 | 48.71529
2616 | 31235.5 | 2017-05-13 10:20 | 691.8178 |  | 29 | 4 | 2.99938 | 3.655766 | 0.5764055 | 0 | 2.017471 | 0 | 0.0001958847 | 0.03001312 | 0 | 0 | 0 | 48.34468 | 48.15331
2617 | 31245.52 | 2017-05-13 10:20 | 701.8328 |  | 29 | 4 | 3.000095 | 3.65854 | 0.5847499 | 0 | 2.047989 | 0 | 0.0002285004 | 0.03001312 | 0 | 0 | 0 | 47.82918 | 46.51572
2618 | 31255.53 | 2017-05-13 10:20 | 711.8479 |  | 29 | 4 | 2.99938 | 3.660826 | 0.5930943 | 0 | 2.078527 | 0 | 0.000195837 | 0.03001312 | 0 | 0 | 0 | 45.86893 | 40.50401
2619 | 31265.55 | 2017-05-13 10:21 | 721.8629 |  | 29 | 4 | 2.99938 | 3.663274 | 0.6014388 | 0 | 2.109084 | 0 | 0.0002285004 | 0.03001312 | 0 | 0 | 0 | 44.2151 | 38.29167
2620 | 31275.56 | 2017-05-13 10:21 | 731.8779 |  | 29 | 4 | 2.99938 | 3.666049 | 0.609783 | 0 | 2.139662 | 0 | 0.0002285004 | 0.03001312 | 0 | 0 | 0 | 44.14124 | 39.48067
2621 | 31285.58 | 2017-05-13 10:21 | 741.893 |  | 29 | 4 | 3.000095 | 3.668988 | 0.6181273 | 0 | 2.170265 | 0 | 0.0002611637 | 0.03001312 | 0 | 0 | 0 | 44.87967 | 42.43374
2622 | 31295.59 | 2017-05-13 10:21 | 751.9084 |  | 29 | 4 | 2.99938 | 3.672252 | 0.626472 | 0 | 2.200895 | 0 | 0.0002611637 | 0.03001312 | 0 | 0 | 0 | 46.01645 | 44.81618
2623 | 31305.61 | 2017-05-13 10:21 | 761.9231 |  | 29 | 4 | 2.99938 | 3.675354 | 0.6348161 | 0 | 2.23155 | 0 | 0.0002285004 | 0.03001312 | 0 | 0 | 0 | 47.19602 | 47.04847
2624 | 31315.62 | 2017-05-13 10:21 | 771.9381 |  | 29 | 4 | 2.99938 | 3.678455 | 0.6431606 | 0 | 2.262233 | 0 | 0.0002611637 | 0.03001312 | 0 | 0 | 0 | 48.19741 | 48.30081
2625 | 31325.64 | 2017-05-13 10:22 | 781.9531 |  | 29 | 4 | 3.000095 | 3.68172 | 0.651505 | 0 | 2.292942 | 0 | 0.0002285004 | 0.03001312 | 0 | 0 | 0 | 48.37456 | 48.83286
2626 | 31335.65 | 2017-05-13 10:22 | 791.9682 |  | 29 | 4 | 2.99938 | 3.684494 | 0.6598492 | 0 | 2.323675 | 0 | 0.0002285004 | 0.03001312 | 0 | 0 | 0 | 48.31479 | 48.39047
2627 | 31345.67 | 2017-05-13 10:22 | 801.9832 |  | 29 | 4 | 2.998666 | 3.687269 | 0.6681933 | 0 | 2.35443 | 0 | 0.0001958847 | 0.03001312 | 0 | 0 | 0 | 48.24116 | 47.7406
2628 | 31355.68 | 2017-05-13 10:22 | 811.9982 |  | 29 | 4 | 2.99938 | 3.689881 | 0.6765375 | 0 | 2.385209 | 0 | 0.0001958847 | 0.03001312 | 0 | 0 | 0 | 47.19602 | 44.18051
2629 | 31365.7 | 2017-05-13 10:22 | 822.0133 |  | 29 | 4 | 2.99938 | 3.692167 | 0.6848816 | 0 | 2.416008 | 0 | 0.0001958847 | 0.03001312 | 0 | 0 | 0 | 44.80584 | 39.34814
2630 | 31375.71 | 2017-05-13 10:22 | 832.0282 |  | 29 | 4 | 2.99938 | 3.694615 | 0.6932133 | 0 | 2.446779 | 0 | 0.000228548 | 0.03001312 | 0 | 0 | 0 | 44.14124 | 38.88633
2631 | 31385.73 | 2017-05-13 10:23 | 842.0435 |  | 29 | 4 | 2.99938 | 3.69739 | 0.7015703 | 0 | 2.477666 | 0 | 0.0002612114 | 0.03001312 | 0 | 0 | 0 | 44.68815 | 41.24779
2632 | 31395.74 | 2017-05-13 10:23 | 852.0584 |  | 29 | 4 | 2.99938 | 3.700165 | 0.7099016 | 0 | 2.508481 | 0 | 0.0002612114 | 0.03001312 | 0 | 0 | 0 | 45.61767 | 43.72253
2633 | 31405.76 | 2017-05-13 10:23 | 862.0735 |  | 29 | 4 | 2.99938 | 3.703103 | 0.7182588 | 0 | 2.539416 | 0 | 0.0002285004 | 0.03001312 | 0 | 0 | 0 | 46.60637 | 45.96877
2634 | 31415.77 | 2017-05-13 10:23 | 872.0885 |  | 29 | 4 | 2.99938 | 3.705878 | 0.7266031 | 0 | 2.570328 | 0 | 0.0002285004 | 0.03001312 | 0 | 0 | 0 | 47.77156 | 47.8303
2635 | 31425.79 | 2017-05-13 10:23 | 882.1035 |  | 29 | 4 | 2.99938 | 3.708653 | 0.7349475 | 0 | 2.601263 | 0 | 0.0002285004 | 0.03001312 | 0 | 0 | 0 | 48.33082 | 48.83286
2636 | 31435.8 | 2017-05-13 10:23 | 892.1186 |  | 29 | 4 | 2.99938 | 3.711102 | 0.7432916 | 0 | 2.632219 | 0 | 0.0001958847 | 0.03001312 | 0 | 0 | 0 | 48.40445 | 48.72926
2637 | 31445.82 | 2017-05-13 10:24 | 902.1336 |  | 29 | 4 | 2.99938 | 3.71355 | 0.7516357 | 0 | 2.663196 | 0 | 0.000163269 | 0.03001312 | 0 | 0 | 0 | 48.43433 | 48.27287
2638 | 31455.83 | 2017-05-13 10:24 | 912.1487 |  | 29 | 4 | 2.99938 | 3.715835 | 0.75998 | 0 | 2.694192 | 0 | 0.0001958847 | 0.03001312 | 0 | 0 | 0 | 47.78542 | 46.38202
2639 | 31465.85 | 2017-05-13 10:24 | 922.1637 |  | 29 | 4 | 2.99938 | 3.717631 | 0.7683244 | 0 | 2.725206 | 0 | 0.0001306057 | 0.03001312 | 0 | 0 | 0 | 45.55995 | 40.68443
2640 | 31475.86 | 2017-05-13 10:24 | 932.1787 |  | 29 | 4 | 2.99938 | 3.719263 | 0.7766688 | 0 | 2.756234 | 0 | 0.000130558 | 0.03001312 | 0 | 0 | 0 | 44.2012 | 38.38206
2641 | 31485.88 | 2017-05-13 10:24 | 942.1937 |  | 29 | 4 | 2.998666 | 3.721222 | 0.7850132 | 0 | 2.787278 | 0 | 0.0001632214 | 0.03001312 | 0 | 0 | 0 | 44.27506 | 39.98639
2642 | 31495.89 | 2017-05-13 10:24 | 952.2088 |  | 29 | 4 | 3.000095 | 3.72367 | 0.7933573 | 0 | 2.818339 | 0 | 0.0001958847 | 0.03001312 | 0 | 0 | 0 | 45.04337 | 42.46377
2643 | 31505.91 | 2017-05-13 10:25 | 962.2239 |  | 29 | 4 | 2.99938 | 3.725956 | 0.8017014 | 0 | 2.849419 | 0 | 0.0001958847 | 0.03001312 | 0 | 0 | 0 | 46.04639 | 44.90608
2644 | 31515.92 | 2017-05-13 10:25 | 972.2389 |  | 29 | 4 | 2.99938 | 3.728404 | 0.8100456 | 0 | 2.88052 | 0 | 0.0001958847 | 0.03001312 | 0 | 0 | 0 | 47.25584 | 47.12228
2645 | 31525.94 | 2017-05-13 10:25 | 982.2539 |  | 29 | 4 | 3.000095 | 3.73069 | 0.8183898 | 0 | 2.91164 | 0 | 0.0001958847 | 0.03001312 | 0 | 0 | 0 | 48.18356 | 48.42035
2646 | 31535.95 | 2017-05-13 10:25 | 992.2689 |  | 29 | 4 | 2.99938 | 3.732648 | 0.826734 | 0 | 2.942778 | 0 | 0.0001632214 | 0.03001312 | 0 | 0 | 0 | 48.43433 | 48.96633
2647 | 31545.97 | 2017-05-13 10:25 | 1002.284 |  | 29 | 4 | 2.99938 | 3.73477 | 0.8350782 | 0 | 2.973933 | 0 | 0.0001632214 | 0.03001312 | 0 | 0 | 0 | 48.33082 | 48.45024
2648 | 31555.98 | 2017-05-13 10:25 | 1012.299 |  | 29 | 4 | 2.99938 | 3.736566 | 0.8434225 | 0 | 3.005106 | 0 | 0.0001632214 | 0.03001312 | 0 | 0 | 0 | 48.36071 | 47.8602
2649 | 31566 | 2017-05-13 10:26 | 1022.314 |  | 29 | 4 | 2.99938 | 3.738361 | 0.8517669 | 0 | 3.036293 | 0 | 9.794235e-05 | 0.03001312 | 0 | 0 | 0 | 46.81365 | 43.35244
2650 | 31576.01 | 2017-05-13 10:26 | 1032.329 |  | 29 | 4 | 2.99938 | 3.739667 | 0.8601112 | 0 | 3.067494 | 0 | 9.794235e-05 | 0.03001312 | 0 | 0 | 0 | 44.74809 | 38.87224
2651 | 31586.03 | 2017-05-13 10:26 | 1042.344 |  | 29 | 4 | 2.99938 | 3.7413 | 0.8684555 | 0 | 3.098705 | 0 | 0.0001306057 | 0.03001312 | 0 | 0 | 0 | 44.08345 | 38.90236
2652 | 31596.04 | 2017-05-13 10:26 | 1052.359 |  | 29 | 4 | 2.99938 | 3.743258 | 0.8767996 | 0 | 3.129931 | 0 | 0.0001958847 | 0.03001312 | 0 | 0 | 0 | 44.67426 | 41.17362
2653 | 31606.06 | 2017-05-13 10:26 | 1062.374 |  | 29 | 4 | 2.99938 | 3.74538 | 0.8851438 | 0 | 3.161174 | 0 | 0.0001632214 | 0.03001312 | 0 | 0 | 0 | 45.48616 | 43.64852
2654 | 31616.07 | 2017-05-13 10:26 | 1072.389 |  | 29 | 4 | 2.99938 | 3.747502 | 0.8934881 | 0 | 3.192435 | 0 | 0.000195837 | 0.03001312 | 0 | 0 | 0 | 46.66621 | 46.01464
2655 | 31626.09 | 2017-05-13 10:27 | 1082.404 |  | 29 | 4 | 2.99938 | 3.749624 | 0.9018323 | 0 | 3.223714 | 0 | 0.0001632214 | 0.03001312 | 0 | 0 | 0 | 47.74166 | 47.8602
2656 | 31636.1 | 2017-05-13 10:27 | 1092.419 |  | 29 | 4 | 3.000095 | 3.751746 | 0.9101768 | 0 | 3.255012 | 0 | 0.0001632214 | 0.03001312 | 0 | 0 | 0 | 48.3906 | 48.89261
2657 | 31646.12 | 2017-05-13 10:27 | 1102.434 |  | 29 | 4 | 3.000095 | 3.753869 | 0.9185211 | 0 | 3.286326 | 0 | 0.0001958847 | 0.03001312 | 0 | 0 | 0 | 48.43433 | 48.67144
2658 | 31656.13 | 2017-05-13 10:27 | 1112.449 |  | 29 | 4 | 2.99938 | 3.755501 | 0.9268654 | 0 | 3.317656 | 0 | 0.000130558 | 0.03001312 | 0 | 0 | 0 | 48.36071 | 48.00773
2659 | 31666.15 | 2017-05-13 10:27 | 1122.464 |  | 29 | 4 | 2.99938 | 3.75746 | 0.9352096 | 0 | 3.349001 | 0 | 0.0001306057 | 0.03001312 | 0 | 0 | 0 | 47.87512 | 46.23625
2660 | 31676.16 | 2017-05-13 10:27 | 1132.479 |  | 29 | 4 | 2.99938 | 3.758602 | 0.9435539 | 0 | 3.38036 | 0 | 6.5279e-05 | 0.03001312 | 0 | 0 | 0 | 45.63373 | 40.61023
2661 | 31686.18 | 2017-05-13 10:28 | 1142.495 |  | 29 | 4 | 2.99938 | 3.760235 | 0.9518983 | 0 | 3.411731 | 0 | 0.0001306057 | 0.03001312 | 0 | 0 | 0 | 44.23118 | 38.33785
2662 | 31696.19 | 2017-05-13 10:28 | 1152.51 |  | 29 | 4 | 2.99938 | 3.76203 | 0.9602428 | 0 | 3.443115 | 0 | 0.0001958847 | 0.03001312 | 0 | 0 | 0 | 44.23118 | 39.97233
2663 | 31706.21 | 2017-05-13 10:28 | 1162.525 |  | 29 | 4 | 2.99938 | 3.763989 | 0.968587 | 0 | 3.474514 | 0 | 0.0001632214 | 0.03001312 | 0 | 0 | 0 | 44.89574 | 42.49379
2664 | 31716.22 | 2017-05-13 10:28 | 1172.54 |  | 29 | 4 | 2.99938 | 3.766111 | 0.9769312 | 0 | 3.50593 | 0 | 0.0001632214 | 0.03001312 | 0 | 0 | 0 | 46.10626 | 44.90608
2665 | 31726.24 | 2017-05-13 10:28 | 1182.555 |  | 29 | 4 | 2.99938 | 3.768396 | 0.9852755 | 0 | 3.537366 | 0 | 0.0001632214 | 0.03001312 | 0 | 0 | 0 | 47.25584 | 47.04847
2666 | 31736.25 | 2017-05-13 10:28 | 1192.57 |  | 29 | 4 | 3.000095 | 3.770681 | 0.9936198 | 0 | 3.56882 | 0 | 0.0001632214 | 0.03001312 | 0 | 0 | 0 | 47.99252 | 48.45024
2667 | 31746.27 | 2017-05-13 10:29 | 1202.585 |  | 29 | 4 | 2.99938 | 3.772804 | 1.001964 | 0 | 3.600292 | 0 | 0.0001958847 | 0.03001312 | 0 | 0 | 0 | 48.40445 | 48.77505
2668 | 31756.28 | 2017-05-13 10:29 | 1212.6 |  | 29 | 4 | 2.99938 | 3.774762 | 1.010308 | 0 | 3.631781 | 0 | 0.000163269 | 0.03001312 | 0 | 0 | 0 | 48.36071 | 48.3765
2669 | 31766.3 | 2017-05-13 10:29 | 1222.615 |  | 29 | 4 | 2.99938 | 3.776721 | 1.018652 | 0 | 3.663286 | 0 | 0.000195837 | 0.03001312 | 0 | 0 | 0 | 48.31697 | 47.81632
2670 | 31776.31 | 2017-05-13 10:29 | 1232.63 |  | 29 | 4 | 3.000095 | 3.778517 | 1.026997 | 0 | 3.694808 | 0 | 0.0001306057 | 0.03001312 | 0 | 0 | 0 | 46.91727 | 43.75253
2671 | 31786.33 | 2017-05-13 10:29 | 1242.645 |  | 29 | 4 | 2.99938 | 3.779823 | 1.035341 | 0 | 3.726344 | 0 | 9.794235e-05 | 0.03001312 | 0 | 0 | 0 | 44.74809 | 38.97667
2672 | 31796.34 | 2017-05-13 10:29 | 1252.66 |  | 29 | 4 | 2.99938 | 3.781455 | 1.043686 | 0 | 3.757891 | 0 | 9.794235e-05 | 0.03001312 | 0 | 0 | 0 | 44.1873 | 39.05097
2673 | 31806.36 | 2017-05-13 10:30 | 1262.675 |  | 29 | 4 | 2.99938 | 3.78374 | 1.05203 | 0 | 3.789454 | 0 | 0.0002285004 | 0.03001312 | 0 | 0 | 0 | 44.74809 | 41.38205
2674 | 31816.37 | 2017-05-13 10:30 | 1272.69 |  | 29 | 4 | 2.998666 | 3.785699 | 1.060374 | 0 | 3.821035 | 0 | 0.0001632214 | 0.03001312 | 0 | 0 | 0 | 45.48616 | 43.79654
2675 | 31826.39 | 2017-05-13 10:30 | 1282.705 |  | 29 | 4 | 2.99938 | 3.788147 | 1.068718 | 0 | 3.852634 | 0 | 0.000163269 | 0.03001312 | 0 | 0 | 0 | 46.69614 | 46.01464
2676 | 31836.4 | 2017-05-13 10:30 | 1292.72 |  | 29 | 4 | 2.99938 | 3.790596 | 1.077062 | 0 | 3.884254 | 0 | 0.000195837 | 0.03001312 | 0 | 0 | 0 | 47.84522 | 47.89009
2677 | 31846.42 | 2017-05-13 10:30 | 1302.735 |  | 29 | 4 | 2.99938 | 3.792881 | 1.085407 | 0 | 3.915893 | 0 | 0.0001958847 | 0.03001312 | 0 | 0 | 0 | 48.43433 | 48.92249
2678 | 31856.43 | 2017-05-13 10:30 | 1312.75 |  | 29 | 4 | 2.99938 | 3.795003 | 1.093738 | 0 | 3.947501 | 0 | 0.0001958847 | 0.03001312 | 0 | 0 | 0 | 48.43433 | 48.45024
2679 | 31866.45 | 2017-05-13 10:31 | 1322.765 |  | 29 | 4 | 2.99938 | 3.796962 | 1.102095 | 0 | 3.979225 | 0 | 0.0001958847 | 0.03001312 | 0 | 0 | 0 | 48.36071 | 47.96386
2680 | 31876.46 | 2017-05-13 10:31 | 1332.78 |  | 29 | 4 | 2.998666 | 3.799084 | 1.11044 | 0 | 4.010917 | 0 | 0.0001958847 | 0.03001312 | 0 | 0 | 0 | 47.84522 | 46.04459
2681 | 31886.48 | 2017-05-13 10:31 | 1342.795 |  | 29 | 4 | 2.99938 | 3.800553 | 1.118784 | 0 | 4.042624 | 0 | 0.0001306057 | 0.03001312 | 0 | 0 | 0 | 45.48616 | 40.19503
2682 | 31896.49 | 2017-05-13 10:31 | 1352.81 |  | 29 | 4 | 2.99938 | 3.802185 | 1.127129 | 0 | 4.074345 | 0 | 0.000130558 | 0.03001312 | 0 | 0 | 0 | 44.15732 | 38.33785
2683 | 31906.51 | 2017-05-13 10:31 | 1362.825 |  | 29 | 4 | 2.99938 | 3.804144 | 1.135473 | 0 | 4.106079 | 0 | 0.0001958847 | 0.03001312 | 0 | 0 | 0 | 44.30504 | 40.01648
2684 | 31916.52 | 2017-05-13 10:31 | 1372.84 |  | 29 | 4 | 2.99938 | 3.806429 | 1.143817 | 0 | 4.13783 | 0 | 0.0001958847 | 0.03001312 | 0 | 0 | 0 | 45.04337 | 42.46377
2685 | 31926.54 | 2017-05-13 10:32 | 1382.855 |  | 29 | 4 | 2.99938 | 3.808715 | 1.152161 | 0 | 4.169601 | 0 | 0.0001958847 | 0.03001312 | 0 | 0 | 0 | 46.07632 | 44.90608
2686 | 31936.55 | 2017-05-13 10:32 | 1392.87 |  | 29 | 4 | 2.99938 | 3.811163 | 1.160506 | 0 | 4.201392 | 0 | 0.0001958847 | 0.03001312 | 0 | 0 | 0 | 47.25584 | 47.12228
2687 | 31946.57 | 2017-05-13 10:32 | 1402.886 |  | 29 | 4 | 3.000095 | 3.813612 | 1.16885 | 0 | 4.233205 | 0 | 0.0001958847 | 0.03001312 | 0 | 0 | 0 | 48.13981 | 48.45024
2688 | 31956.58 | 2017-05-13 10:32 | 1412.901 |  | 29 | 4 | 2.99938 | 3.815734 | 1.177194 | 0 | 4.265036 | 0 | 0.0001632214 | 0.03001312 | 0 | 0 | 0 | 48.43433 | 48.74517
2689 | 31966.6 | 2017-05-13 10:32 | 1422.916 |  | 29 | 4 | 2.998666 | 3.818019 | 1.185539 | 0 | 4.296886 | 0 | 0.0001632214 | 0.03001312 | 0 | 0 | 0 | 48.46423 | 48.40639
2690 | 31976.61 | 2017-05-13 10:32 | 1432.931 |  | 29 | 4 | 2.998666 | 3.819978 | 1.193883 | 0 | 4.328753 | 0 | 0.0001306057 | 0.03001312 | 0 | 0 | 0 | 48.31697 | 47.78642
2691 | 31986.63 | 2017-05-13 10:33 | 1442.946 |  | 29 | 4 | 2.99938 | 3.8221 | 1.202227 | 0 | 4.360638 | 0 | 0.000130558 | 0.03001312 | 0 | 0 | 0 | 46.99098 | 43.50049
2692 | 31996.64 | 2017-05-13 10:33 | 1452.961 |  | 29 | 4 | 2.99938 | 3.823569 | 1.210571 | 0 | 4.392538 | 0 | 9.794235e-05 | 0.03001312 | 0 | 0 | 0 | 44.85188 | 38.93248
2693 | 32006.66 | 2017-05-13 10:33 | 1462.976 |  | 29 | 4 | 2.998666 | 3.825528 | 1.218916 | 0 | 4.424452 | 0 | 0.0001632214 | 0.03001312 | 0 | 0 | 0 | 44.23118 | 39.15538
2694 | 32016.67 | 2017-05-13 10:33 | 1472.991 |  | 29 | 4 | 2.99938 | 3.827976 | 1.22726 | 0 | 4.456383 | 0 | 0.0001958847 | 0.03001312 | 0 | 0 | 0 | 44.85188 | 41.352
2695 | 32026.69 | 2017-05-13 10:33 | 1483.006 |  | 29 | 4 | 2.99938 | 3.830261 | 1.235592 | 0 | 4.488287 | 0 | 0.0001632214 | 0.03001312 | 0 | 0 | 0 | 45.95875 | 43.79654
2696 | 32036.7 | 2017-05-13 10:33 | 1493.021 |  | 29 | 4 | 2.99938 | 3.832873 | 1.243949 | 0 | 4.520308 | 0 | 0.0001958847 | 0.03001312 | 0 | 0 | 0 | 46.91727 | 46.08852
2697 | 32046.72 | 2017-05-13 10:34 | 1503.036 |  | 29 | 4 | 2.99938 | 3.835485 | 1.252293 | 0 | 4.552302 | 0 | 0.0001958847 | 0.03001312 | 0 | 0 | 0 | 47.84522 | 47.89009
2698 | 32056.74 | 2017-05-13 10:34 | 1513.051 |  | 29 | 4 | 2.99938 | 3.837933 | 1.260638 | 0 | 4.584317 | 0 | 0.0001958847 | 0.03001312 | 0 | 0 | 0 | 48.43433 | 48.84877
2699 | 32066.75 | 2017-05-13 10:34 | 1523.066 |  | 29 | 4 | 2.99938 | 3.840382 | 1.268982 | 0 | 4.616353 | 0 | 0.0001958847 | 0.03001312 | 0 | 0 | 0 | 48.46423 | 48.45024
2700 | 32076.77 | 2017-05-13 10:34 | 1533.081 |  | 29 | 4 | 2.99938 | 3.84283 | 1.277326 | 0 | 4.648408 | 0 | 0.000228548 | 0.03001312 | 0 | 0 | 0 | 48.43433 | 47.93396
2701 | 32086.78 | 2017-05-13 10:34 | 1543.096 |  | 29 | 4 | 2.99938 | 3.844952 | 1.285671 | 0 | 4.680482 | 0 | 0.0001958847 | 0.03001312 | 0 | 0 | 0 | 47.84522 | 46.01464
2702 | 32096.8 | 2017-05-13 10:34 | 1553.111 |  | 29 | 4 | 3.000095 | 3.846748 | 1.294015 | 0 | 4.712574 | 0 | 0.000130558 | 0.03001312 | 0 | 0 | 0 | 45.48616 | 40.1208
2703 | 32106.81 | 2017-05-13 10:35 | 1563.126 |  | 29 | 4 | 2.99938 | 3.84887 | 1.302359 | 0 | 4.744681 | 0 | 0.0001958847 | 0.03001312 | 0 | 0 | 0 | 44.30504 | 38.30771
2704 | 32116.83 | 2017-05-13 10:35 | 1573.141 |  | 29 | 4 | 2.99938 | 3.851155 | 1.310704 | 0 | 4.776807 | 0 | 0.0001958847 | 0.03001312 | 0 | 0 | 0 | 44.30504 | 40.04657
2705 | 32126.84 | 2017-05-13 10:35 | 1583.156 |  | 29 | 4 | 2.99938 | 3.853767 | 1.319048 | 0 | 4.808952 | 0 | 0.0002285004 | 0.03001312 | 0 | 0 | 0 | 45.33858 | 42.56787
2706 | 32136.86 | 2017-05-13 10:35 | 1593.171 |  | 29 | 4 | 2.99938 | 3.856542 | 1.327392 | 0 | 4.841119 | 0 | 0.0002285004 | 0.03001312 | 0 | 0 | 0 | 46.47497 | 44.93604
2707 | 32146.87 | 2017-05-13 10:35 | 1603.186 |  | 29 | 4 | 2.99938 | 3.859317 | 1.335736 | 0 | 4.87331 | 0 | 0.0002285004 | 0.03001312 | 0 | 0 | 0 | 47.32953 | 47.15219
2708 | 32156.89 | 2017-05-13 10:35 | 1613.201 |  | 29 | 4 | 2.99938 | 3.862255 | 1.34408 | 0 | 4.905526 | 0 | 0.0002611637 | 0.03001312 | 0 | 0 | 0 | 48.36071 | 48.45024
2709 | 32166.9 | 2017-05-13 10:36 | 1623.216 |  | 29 | 4 | 2.99938 | 3.864867 | 1.352425 | 0 | 4.937764 | 0 | 0.0002285004 | 0.03001312 | 0 | 0 | 0 | 48.46423 | 48.70132
2710 | 32176.92 | 2017-05-13 10:36 | 1633.231 |  | 29 | 4 | 2.99938 | 3.867479 | 1.360769 | 0 | 4.970024 | 0 | 0.0001958847 | 0.03001312 | 0 | 0 | 0 | 48.46423 | 48.2589
2711 | 32186.93 | 2017-05-13 10:36 | 1643.246 |  | 29 | 4 | 2.99938 | 3.87009 | 1.369113 | 0 | 5.002306 | 0 | 0.000228548 | 0.03001312 | 0 | 0 | 0 | 48.3906 | 47.74255
2712 | 32196.95 | 2017-05-13 10:36 | 1653.262 |  | 29 | 4 | 2.99938 | 3.872539 | 1.377458 | 0 | 5.03461 | 0 | 0.0001958847 | 0.03001312 | 0 | 0 | 0 | 47.13838 | 43.35244
2713 | 32206.96 | 2017-05-13 10:36 | 1663.277 |  | 29 | 4 | 2.99938 | 3.874661 | 1.385802 | 0 | 5.066932 | 0 | 0.0001958847 | 0.03001312 | 0 | 0 | 0 | 44.92571 | 38.93248
2714 | 32216.98 | 2017-05-13 10:36 | 1673.292 |  | 29 | 4 | 2.99938 | 3.877109 | 1.394146 | 0 | 5.099273 | 0 | 0.000228548 | 0.03001312 | 0 | 0 | 0 | 44.33502 | 39.30397
2715 | 32226.99 | 2017-05-13 10:37 | 1683.307 |  | 29 | 4 | 2.99938 | 3.879721 | 1.402491 | 0 | 5.131635 | 0 | 0.0002285004 | 0.03001312 | 0 | 0 | 0 | 44.92571 | 41.4562
2716 | 32237.01 | 2017-05-13 10:37 | 1693.322 |  | 29 | 4 | 2.99938 | 3.882659 | 1.410835 | 0 | 5.164021 | 0 | 0.000228548 | 0.03001312 | 0 | 0 | 0 | 46.03251 | 43.82653
2717 | 32247.02 | 2017-05-13 10:37 | 1703.337 |  | 29 | 4 | 2.99938 | 3.885761 | 1.419179 | 0 | 5.196433 | 0 | 0.0002285004 | 0.03001312 | 0 | 0 | 0 | 47.13838 | 46.11846
2718 | 32257.04 | 2017-05-13 10:37 | 1713.352 |  | 29 | 4 | 3.000095 | 3.888862 | 1.427524 | 0 | 5.22887 | 0 | 0.0002285004 | 0.03001312 | 0 | 0 | 0 | 48.09606 | 47.96386
2719 | 32267.05 | 2017-05-13 10:37 | 1723.367 |  | 29 | 4 | 2.99938 | 3.891963 | 1.435868 | 0 | 5.261333 | 0 | 0.000228548 | 0.03001312 | 0 | 0 | 0 | 48.43433 | 48.92249
2720 | 32277.07 | 2017-05-13 10:37 | 1733.382 |  | 29 | 4 | 2.99938 | 3.894902 | 1.444212 | 0 | 5.293821 | 0 | 0.0002611637 | 0.03001312 | 0 | 0 | 0 | 48.68507 | 48.45024
2721 | 32287.08 | 2017-05-13 10:38 | 1743.397 |  | 29 | 4 | 2.99938 | 3.897513 | 1.452557 | 0 | 5.326332 | 0 | 0.000228548 | 0.03001312 | 0 | 0 | 0 | 48.43433 | 47.93396
2722 | 32297.1 | 2017-05-13 10:38 | 1753.412 |  | 29 | 4 | 2.99938 | 3.900288 | 1.460901 | 0 | 5.358866 | 0 | 0.000228548 | 0.03001312 | 0 | 0 | 0 | 47.84522 | 45.67518
2723 | 32307.11 | 2017-05-13 10:38 | 1763.427 |  | 29 | 4 | 2.99938 | 3.902574 | 1.469245 | 0 | 5.391421 | 0 | 0.0001958847 | 0.03001312 | 0 | 0 | 0 | 45.48616 | 39.94224
2724 | 32317.13 | 2017-05-13 10:38 | 1773.442 |  | 29 | 4 | 2.99938 | 3.905185 | 1.47759 | 0 | 5.423997 | 0 | 0.0002285004 | 0.03001312 | 0 | 0 | 0 | 44.33502 | 38.33785
2725 | 32327.14 | 2017-05-13 10:38 | 1783.457 |  | 29 | 4 | 2.99938 | 3.90796 | 1.485934 | 0 | 5.456594 | 0 | 0.0002611637 | 0.03001312 | 0 | 0 | 0 | 44.40887 | 40.1208
2726 | 32337.16 | 2017-05-13 10:38 | 1793.472 |  | 29 | 4 | 2.99938 | 3.910898 | 1.494278 | 0 | 5.489215 | 0 | 0.0002611637 | 0.03001312 | 0 | 0 | 0 | 45.44233 | 42.64195
2727 | 32347.17 | 2017-05-13 10:39 | 1803.487 |  | 29 | 4 | 2.99938 | 3.914163 | 1.502623 | 0 | 5.521863 | 0 | 0.0002611637 | 0.03001312 | 0 | 0 | 0 | 46.62242 | 44.93604
2728 | 32357.19 | 2017-05-13 10:39 | 1813.502 |  | 29 | 4 | 2.99938 | 3.917428 | 1.510967 | 0 | 5.554539 | 0 | 0.000228548 | 0.03001312 | 0 | 0 | 0 | 47.65414 | 47.15219
2729 | 32367.2 | 2017-05-13 10:39 | 1823.517 |  | 29 | 4 | 3.000095 | 3.920692 | 1.519312 | 0 | 5.587242 | 0 | 0.000228548 | 0.03001312 | 0 | 0 | 0 | 48.3906 | 48.48013
2730 | 32377.22 | 2017-05-13 10:39 | 1833.532 |  | 29 | 4 | 2.99938 | 3.923794 | 1.527656 | 0 | 5.619971 | 0 | 0.0002611637 | 0.03001312 | 0 | 0 | 0 | 48.46423 | 48.55386
2731 | 32387.23 | 2017-05-13 10:39 | 1843.547 |  | 29 | 4 | 2.99938 | 3.926732 | 1.536 | 0 | 5.652724 | 0 | 0.000228548 | 0.03001312 | 0 | 0 | 0 | 48.46423 | 48.33264
2732 | 32397.25 | 2017-05-13 10:39 | 1853.562 |  | 29 | 4 | 2.99938 | 3.929507 | 1.544345 | 0 | 5.685501 | 0 | 0.000228548 | 0.03001312 | 0 | 0 | 0 | 48.46423 | 47.74255
2733 | 32407.26 | 2017-05-13 10:40 | 1863.577 |  | 29 | 4 | 2.99938 | 3.932119 | 1.552689 | 0 | 5.718302 | 0 | 0.0001632214 | 0.03001312 | 0 | 0 | 0 | 47.21207 | 43.16034
2734 | 32417.28 | 2017-05-13 10:40 | 1873.592 |  | 29 | 4 | 3.000095 | 3.93473 | 1.561033 | 0 | 5.751124 | 0 | 0.0002611637 | 0.03001312 | 0 | 0 | 0 | 44.92571 | 38.78385
2735 | 32427.29 | 2017-05-13 10:40 | 1883.608 |  | 29 | 4 | 2.998666 | 3.937179 | 1.569378 | 0 | 5.783967 | 0 | 0.0002285004 | 0.03001312 | 0 | 0 | 0 | 44.30504 | 39.08109
2736 | 32437.31 | 2017-05-13 10:40 | 1893.623 |  | 29 | 4 | 2.99938 | 3.94028 | 1.577722 | 0 | 5.816834 | 0 | 0.0002612114 | 0.03001312 | 0 | 0 | 0 | 44.92571 | 41.38205
2737 | 32447.32 | 2017-05-13 10:40 | 1903.638 |  | 29 | 4 | 3.000095 | 3.943382 | 1.586067 | 0 | 5.849725 | 0 | 0.0002611637 | 0.03001312 | 0 | 0 | 0 | 46.03251 | 43.87053
2738 | 32457.34 | 2017-05-13 10:40 | 1913.653 |  | 29 | 4 | 2.99938 | 3.946646 | 1.594411 | 0 | 5.882643 | 0 | 0.0002611637 | 0.03001312 | 0 | 0 | 0 | 47.21207 | 46.11846
2739 | 32467.35 | 2017-05-13 10:41 | 1923.668 |  | 29 | 4 | 2.998666 | 3.949748 | 1.602755 | 0 | 5.915589 | 0 | 0.0002285004 | 0.03001312 | 0 | 0 | 0 | 48.24334 | 47.96386
2740 | 32477.37 | 2017-05-13 10:41 | 1933.683 |  | 29 | 4 | 3.000095 | 3.953012 | 1.6111 | 0 | 5.948561 | 0 | 0.0002611637 | 0.03001312 | 0 | 0 | 0 | 48.46423 | 48.92249
2741 | 32487.38 | 2017-05-13 10:41 | 1943.698 |  | 29 | 4 | 2.99938 | 3.955951 | 1.619444 | 0 | 5.981559 | 0 | 0.0002611637 | 0.03001312 | 0 | 0 | 0 | 48.61146 | 48.48013
2742 | 32497.4 | 2017-05-13 10:41 | 1953.713 |  | 29 | 4 | 3.000095 | 3.958889 | 1.627788 | 0 | 6.01458 | 0 | 0.0002285004 | 0.03001312 | 0 | 0 | 0 | 48.46423 | 47.89009
2743 | 32507.41 | 2017-05-13 10:41 | 1963.728 |  | 29 | 4 | 2.99938 | 3.961501 | 1.636133 | 0 | 6.047626 | 0 | 0.0001958847 | 0.03001312 | 0 | 0 | 0 | 47.94877 | 46.04459
2744 | 32517.43 | 2017-05-13 10:41 | 1973.743 |  | 29 | 4 | 2.99938 | 3.963949 | 1.644477 | 0 | 6.080693 | 0 | 0.0001632214 | 0.03001312 | 0 | 0 | 0 | 45.51612 | 40.1208
2745 | 32527.44 | 2017-05-13 10:42 | 1983.758 |  | 29 | 4 | 2.99938 | 3.966398 | 1.652822 | 0 | 6.11378 | 0 | 0.0002285004 | 0.03001312 | 0 | 0 | 0 | 44.30504 | 38.41219
2746 | 32537.46 | 2017-05-13 10:42 | 1993.773 |  | 29 | 4 | 2.99938 | 3.969172 | 1.661166 | 0 | 6.146889 | 0 | 0.0002285004 | 0.03001312 | 0 | 0 | 0 | 44.70423 | 40.16495
2747 | 32547.47 | 2017-05-13 10:42 | 2003.788 |  | 29 | 4 | 2.99938 | 3.972111 | 1.66951 | 0 | 6.180021 | 0 | 0.000228548 | 0.03001312 | 0 | 0 | 0 | 45.48616 | 42.79008
2748 | 32557.49 | 2017-05-13 10:42 | 2013.803 |  | 29 | 4 | 2.99938 | 3.975212 | 1.677855 | 0 | 6.213179 | 0 | 0.0002611637 | 0.03001312 | 0 | 0 | 0 | 46.62242 | 45.05394
2749 | 32567.5 | 2017-05-13 10:42 | 2023.818 |  | 29 | 4 | 2.99938 | 3.978477 | 1.686199 | 0 | 6.246364 | 0 | 0.0002611637 | 0.03001312 | 0 | 0 | 0 | 47.7278 | 47.29981
2750 | 32577.52 | 2017-05-13 10:42 | 2033.833 |  | 29 | 4 | 2.99938 | 3.981578 | 1.694544 | 0 | 6.279575 | 0 | 0.0002611637 | 0.03001312 | 0 | 0 | 0 | 48.43433 | 48.48013
2751 | 32587.53 | 2017-05-13 10:43 | 2043.848 |  | 29 | 4 | 2.99938 | 3.984516 | 1.702888 | 0 | 6.312811 | 0 | 0.0002611637 | 0.03001312 | 0 | 0 | 0 | 48.90589 | 48.70132
2752 | 32597.55 | 2017-05-13 10:43 | 2053.863 |  | 29 | 4 | 2.99938 | 3.987291 | 1.711233 | 0 | 6.346073 | 0 | 0.0002285004 | 0.03001312 | 0 | 0 | 0 | 48.43433 | 48.33264
2753 | 32607.56 | 2017-05-13 10:43 | 2063.878 |  | 29 | 4 | 2.99938 | 3.990066 | 1.719577 | 0 | 6.379354 | 0 | 0.0001958847 | 0.03001312 | 0 | 0 | 0 | 48.46423 | 47.59498
2754 | 32617.58 | 2017-05-13 10:43 | 2073.893 |  | 29 | 4 | 2.99938 | 3.992352 | 1.727921 | 0 | 6.412659 | 0 | 0.0001632214 | 0.03001312 | 0 | 0 | 0 | 47.13838 | 43.0863
2755 | 32627.59 | 2017-05-13 10:43 | 2083.908 |  | 29 | 4 | 2.99938 | 3.994637 | 1.736266 | 0 | 6.445983 | 0 | 0.0001632214 | 0.03001312 | 0 | 0 | 0 | 44.92571 | 38.70953
2756 | 32637.61 | 2017-05-13 10:43 | 2093.923 |  | 29 | 4 | 2.99938 | 3.997085 | 1.74461 | 0 | 6.479326 | 0 | 0.0001958847 | 0.03001312 | 0 | 0 | 0 | 44.33502 | 39.22968
2757 | 32647.62 | 2017-05-13 10:44 | 2103.938 |  | 29 | 4 | 2.99938 | 4.000023 | 1.752955 | 0 | 6.512692 | 0 | 0.0002285004 | 0.03001312 | 0 | 0 | 0 | 44.99952 | 41.4562
2758 | 32657.64 | 2017-05-13 10:44 | 2113.953 |  | 29 | 4 | 2.99938 | 4.002962 | 1.761299 | 0 | 6.546082 | 0 | 0.000261116 | 0.03001312 | 0 | 0 | 0 | 46.10626 | 44.1225
2759 | 32667.65 | 2017-05-13 10:44 | 2123.968 |  | 29 | 4 | 2.99938 | 4.0059 | 1.769644 | 0 | 6.579497 | 0 | 0.0002285004 | 0.03001312 | 0 | 0 | 0 | 47.28576 | 46.26619
2760 | 32677.67 | 2017-05-13 10:44 | 2133.983 |  | 29 | 4 | 2.99938 | 4.009001 | 1.777976 | 0 | 6.612887 | 0 | 0.000261116 | 0.03001312 | 0 | 0 | 0 | 48.24334 | 48.03762
2761 | 32687.68 | 2017-05-13 10:44 | 2143.998 |  | 29 | 4 | 3.000095 | 4.01145 | 1.786333 | 0 | 6.646403 | 0 | 0.000130558 | 0.03001312 | 0 | 0 | 0 | 48.80241 | 48.92249
2762 | 32697.7 | 2017-05-13 10:44 | 2154.013 |  | 29 | 4 | 2.99938 | 4.014714 | 1.794677 | 0 | 6.67989 | 0 | 0.000261116 | 0.03001312 | 0 | 0 | 0 | 48.90589 | 48.45024
2763 | 32707.71 | 2017-05-13 10:45 | 2164.029 |  | 29 | 4 | 2.99938 | 4.017163 | 1.803021 | 0 | 6.7134 | 0 | 0.0001958847 | 0.03001312 | 0 | 0 | 0 | 48.46423 | 47.8602
2764 | 32717.73 | 2017-05-13 10:45 | 2174.044 |  | 29 | 4 | 2.99938 | 4.019611 | 1.811366 | 0 | 6.74693 | 0 | 0.0001631737 | 0.03001312 | 0 | 0 | 0 | 47.84522 | 45.89684
2765 | 32727.74 | 2017-05-13 10:45 | 2184.059 |  | 29 | 4 | 2.99938 | 4.021733 | 1.81971 | 0 | 6.780481 | 0 | 0.0001631737 | 0.03001312 | 0 | 0 | 0 | 45.81123 | 40.16495
2766 | 32737.76 | 2017-05-13 10:45 | 2194.074 |  | 29 | 4 | 3.000095 | 4.024182 | 1.828054 | 0 | 6.81405 | 0 | 0.0001958847 | 0.03001312 | 0 | 0 | 0 | 44.30504 | 38.53074
2767 | 32747.77 | 2017-05-13 10:45 | 2204.089 |  | 29 | 4 | 2.99938 | 4.02663 | 1.836398 | 0 | 6.847638 | 0 | 0.0002285004 | 0.03001312 | 0 | 0 | 0 | 44.74809 | 40.34348
2768 | 32757.79 | 2017-05-13 10:45 | 2214.104 |  | 29 | 4 | 2.99938 | 4.029406 | 1.844743 | 0 | 6.881249 | 0 | 0.0002612114 | 0.03001312 | 0 | 0 | 0 | 45.51612 | 42.98224
2769 | 32767.8 | 2017-05-13 10:46 | 2224.119 |  | 29 | 4 | 2.99938 | 4.03218 | 1.853087 | 0 | 6.914883 | 0 | 0.0002285004 | 0.03001312 | 0 | 0 | 0 | 46.69614 | 45.45348
2770 | 32777.82 | 2017-05-13 10:46 | 2234.134 |  | 29 | 4 | 2.99938 | 4.035282 | 1.861431 | 0 | 6.948541 | 0 | 0.0002285004 | 0.03001312 | 0 | 0 | 0 | 47.80146 | 47.29981
2771 | 32787.83 | 2017-05-13 10:46 | 2244.149 |  | 29 | 4 | 2.99938 | 4.038057 | 1.869775 | 0 | 6.982224 | 0 | 0.0002285004 | 0.03001312 | 0 | 0 | 0 | 48.43433 | 48.52398
2772 | 32797.85 | 2017-05-13 10:46 | 2254.164 |  | 29 | 4 | 2.99938 | 4.040832 | 1.87812 | 0 | 7.01593 | 0 | 0.0002285004 | 0.03001312 | 0 | 0 | 0 | 48.90589 | 48.74517
2773 | 32807.86 | 2017-05-13 10:46 | 2264.179 |  | 29 | 4 | 2.99938 | 4.04328 | 1.886464 | 0 | 7.049658 | 0 | 0.0001958847 | 0.03001312 | 0 | 0 | 0 | 48.43433 | 48.3765
2774 | 32817.88 | 2017-05-13 10:46 | 2274.194 |  | 29 | 4 | 2.99938 | 4.045729 | 1.894808 | 0 | 7.083408 | 0 | 0.0001958847 | 0.03001312 | 0 | 0 | 0 | 48.43433 | 47.66877
2775 | 32827.89 | 2017-05-13 10:47 | 2284.209 |  | 29 | 4 | 2.99938 | 4.048014 | 1.903152 | 0 | 7.117177 | 0 | 0.0001306534 | 0.03001312 | 0 | 0 | 0 | 46.81365 | 42.61193
2776 | 32837.91 | 2017-05-13 10:47 | 2294.224 |  | 29 | 4 | 3.000095 | 4.050299 | 1.911497 | 0 | 7.150965 | 0 | 0.0001958847 | 0.03001312 | 0 | 0 | 0 | 44.89574 | 38.53074
2777 | 32847.92 | 2017-05-13 10:47 | 2304.239 |  | 29 | 4 | 2.99938 | 4.052421 | 1.919841 | 0 | 7.18477 | 0 | 0.0001958847 | 0.03001312 | 0 | 0 | 0 | 44.30504 | 39.42242
2778 | 32857.94 | 2017-05-13 10:47 | 2314.254 |  | 29 | 4 | 2.99938 | 4.055196 | 1.928186 | 0 | 7.218596 | 0 | 0.0002285004 | 0.03001312 | 0 | 0 | 0 | 45.07334 | 41.64857
2779 | 32867.95 | 2017-05-13 10:47 | 2324.269 |  | 29 | 4 | 2.99938 | 4.057971 | 1.93653 | 0 | 7.252445 | 0 | 0.0002285004 | 0.03001312 | 0 | 0 | 0 | 46.07632 | 44.19648
2780 | 32877.97 | 2017-05-13 10:47 | 2334.284 |  | 29 | 4 | 2.998666 | 4.060909 | 1.944874 | 0 | 7.286317 | 0 | 0.0002285004 | 0.03001312 | 0 | 0 | 0 | 47.25584 | 46.53166
2781 | 32887.98 | 2017-05-13 10:48 | 2344.299 |  | 29 | 4 | 2.99938 | 4.063684 | 1.953218 | 0 | 7.320215 | 0 | 0.0002285957 | 0.03001312 | 0 | 0 | 0 | 48.28708 | 48.30275
2782 | 32898 | 2017-05-13 10:48 | 2354.314 |  | 29 | 4 | 2.99938 | 4.066459 | 1.961563 | 0 | 7.354137 | 0 | 0.0001631737 | 0.03001312 | 0 | 0 | 0 | 48.80241 | 48.89261
2783 | 32908.01 | 2017-05-13 10:48 | 2364.329 |  | 29 | 4 | 2.99938 | 4.069234 | 1.969907 | 0 | 7.388082 | 0 | 0.0001958847 | 0.03001312 | 0 | 0 | 0 | 48.87601 | 48.45024
2784 | 32918.03 | 2017-05-13 10:48 | 2374.344 |  | 29 | 4 | 2.99938 | 4.071846 | 1.978251 | 0 | 7.422047 | 0 | 0.0001958847 | 0.03001312 | 0 | 0 | 0 | 48.43433 | 47.8602
2785 | 32928.04 | 2017-05-13 10:48 | 2384.359 |  | 29 | 4 | 3.000095 | 4.074131 | 1.986595 | 0 | 7.456034 | 0 | 0.0001631737 | 0.03001312 | 0 | 0 | 0 | 47.87512 | 45.49743
2786 | 32938.06 | 2017-05-13 10:48 | 2394.374 |  | 29 | 4 | 2.99938 | 4.076416 | 1.99494 | 0 | 7.49004 | 0 | 0.000163269 | 0.03001312 | 0 | 0 | 0 | 45.70751 | 40.09072
2787 | 32948.07 | 2017-05-13 10:49 | 2404.389 |  | 29 | 4 | 2.998666 | 4.078701 | 2.003284 | 0 | 7.524064 | 0 | 0.0001958847 | 0.03001312 | 0 | 0 | 0 | 44.33502 | 38.53074
2788 | 32958.09 | 2017-05-13 10:49 | 2414.405 |  | 29 | 4 | 2.99938 | 4.081314 | 2.011628 | 0 | 7.558109 | 0 | 0.0002285957 | 0.03001312 | 0 | 0 | 0 | 44.77806 | 40.61023
2789 | 32968.1 | 2017-05-13 10:49 | 2424.42 |  | 29 | 4 | 2.99938 | 4.084251 | 2.019973 | 0 | 7.592177 | 0 | 0.000261116 | 0.03001312 | 0 | 0 | 0 | 45.51612 | 43.01225
2790 | 32978.12 | 2017-05-13 10:49 | 2434.435 |  | 29 | 4 | 2.99938 | 4.087353 | 2.028317 | 0 | 7.62627 | 0 | 0.0002612114 | 0.03001312 | 0 | 0 | 0 | 46.66621 | 45.42353
2791 | 32988.13 | 2017-05-13 10:49 | 2444.45 |  | 29 | 4 | 3.000809 | 4.090455 | 2.036661 | 0 | 7.660389 | 0 | 0.0002612114 | 0.03001312 | 0 | 0 | 0 | 47.77156 | 47.34369
2792 | 32998.15 | 2017-05-13 10:49 | 2454.465 |  | 29 | 4 | 2.99938 | 4.093556 | 2.045006 | 0 | 7.694534 | 0 | 0.0002612114 | 0.03001312 | 0 | 0 | 0 | 48.46423 | 48.67144
2793 | 33008.16 | 2017-05-13 10:50 | 2464.48 |  | 29 | 4 | 2.99938 | 4.096331 | 2.05335 | 0 | 7.728703 | 0 | 0.000261116 | 0.03001312 | 0 | 0 | 0 | 48.87601 | 48.67144
2794 | 33018.18 | 2017-05-13 10:50 | 2474.495 |  | 29 | 4 | 2.99938 | 4.099269 | 2.061694 | 0 | 7.762895 | 0 | 0.0002938271 | 0.03001312 | 0 | 0 | 0 | 48.68507 | 48.3765
2795 | 33028.19 | 2017-05-13 10:50 | 2484.51 |  | 29 | 4 | 2.99938 | 4.101881 | 2.070038 | 0 | 7.79711 | 0 | 0.0002285004 | 0.03001312 | 0 | 0 | 0 | 48.43433 | 47.59498
2796 | 33038.21 | 2017-05-13 10:50 | 2494.525 |  | 29 | 4 | 2.998666 | 4.104329 | 2.078383 | 0 | 7.831348 | 0 | 0.0001631737 | 0.03001312 | 0 | 0 | 0 | 47.03476 | 42.56787
2797 | 33048.22 | 2017-05-13 10:50 | 2504.54 |  | 29 | 4 | 2.99938 | 4.106778 | 2.086727 | 0 | 7.865607 | 0 | 0.0001631737 | 0.03001312 | 0 | 0 | 0 | 44.89574 | 38.45641
2798 | 33058.24 | 2017-05-13 10:50 | 2514.555 |  | 29 | 4 | 2.99938 | 4.109389 | 2.095071 | 0 | 7.899886 | 0 | 0.0002285004 | 0.03001312 | 0 | 0 | 0 | 44.45274 | 39.45252
2799 | 33068.25 | 2017-05-13 10:51 | 2524.57 |  | 29 | 4 | 2.99938 | 4.112654 | 2.103416 | 0 | 7.93419 | 0 | 0.0002612114 | 0.03001312 | 0 | 0 | 0 | 45.29475 | 41.87095
2800 | 33078.27 | 2017-05-13 10:51 | 2534.585 |  | 29 | 4 | 2.99938 | 4.115756 | 2.11176 | 0 | 7.968521 | 0 | 0.0002612114 | 0.03001312 | 0 | 0 | 0 | 46.04639 | 44.24047
2801 | 33088.28 | 2017-05-13 10:51 | 2544.6 |  | 29 | 4 | 2.99938 | 4.119184 | 2.119935 | 0 | 8.002182 | 0 | 0.0002612114 | 0.03001312 | 0 | 0 | 0 | 47.25584 | 46.56159
2802 | 33098.3 | 2017-05-13 10:51 | 2554.615 |  | 29 | 4 | 3.000095 | 4.122775 | 2.128448 | 0 | 8.037264 | 0 | 0.0002938271 | 0.03001312 | 0 | 0 | 0 | 48.36071 | 48.30275
2803 | 33108.31 | 2017-05-13 10:51 | 2564.63 |  | 29 | 4 | 2.99938 | 4.125876 | 2.13678 | 0 | 8.071625 | 0 | 0.0002612114 | 0.03001312 | 0 | 0 | 0 | 48.80241 | 48.89261
2804 | 33118.33 | 2017-05-13 10:51 | 2574.645 |  | 29 | 4 | 2.99938 | 4.129141 | 2.145137 | 0 | 8.10612 | 0 | 0.0002938271 | 0.03001312 | 0 | 0 | 0 | 48.87601 | 48.45024
2805 | 33128.34 | 2017-05-13 10:52 | 2584.66 |  | 29 | 4 | 2.99938 | 4.132242 | 2.153481 | 0 | 8.140587 | 0 | 0.0002612114 | 0.03001312 | 0 | 0 | 0 | 48.43433 | 47.93396
2806 | 33138.36 | 2017-05-13 10:52 | 2594.675 |  | 29 | 4 | 2.99938 | 4.13518 | 2.161826 | 0 | 8.175082 | 0 | 0.0002285957 | 0.03001312 | 0 | 0 | 0 | 47.84522 | 45.49743
2807 | 33148.37 | 2017-05-13 10:52 | 2604.69 |  | 29 | 4 | 2.99938 | 4.137955 | 2.17017 | 0 | 8.2096 | 0 | 0.0002612114 | 0.03001312 | 0 | 0 | 0 | 45.63373 | 39.57096
2808 | 33158.39 | 2017-05-13 10:52 | 2614.705 |  | 29 | 4 | 2.998666 | 4.14073 | 2.178514 | 0 | 8.24414 | 0 | 0.0002285957 | 0.03001312 | 0 | 0 | 0 | 44.30504 | 38.85817
2809 | 33168.4 | 2017-05-13 10:52 | 2624.72 |  | 29 | 4 | 2.99938 | 4.144158 | 2.186859 | 0 | 8.278705 | 0 | 0.0003264427 | 0.03001312 | 0 | 0 | 0 | 44.82192 | 40.68443
2810 | 33178.42 | 2017-05-13 10:52 | 2634.735 |  | 29 | 4 | 2.99938 | 4.147586 | 2.195203 | 0 | 8.313298 | 0 | 0.0002938271 | 0.03001312 | 0 | 0 | 0 | 45.48616 | 43.05629
2811 | 33188.43 | 2017-05-13 10:53 | 2644.75 |  | 29 | 4 | 2.99938 | 4.15134 | 2.203547 | 0 | 8.347922 | 0 | 0.0003265381 | 0.03001312 | 0 | 0 | 0 | 46.66621 | 45.49743
2812 | 33198.45 | 2017-05-13 10:53 | 2654.765 |  | 29 | 4 | 2.99938 | 4.154932 | 2.211891 | 0 | 8.382577 | 0 | 0.0002938271 | 0.03001312 | 0 | 0 | 0 | 47.84522 | 47.56508
2813 | 33208.46 | 2017-05-13 10:53 | 2664.781 |  | 29 | 4 | 2.99938 | 4.158523 | 2.220236 | 0 | 8.417263 | 0 | 0.0002938271 | 0.03001312 | 0 | 0 | 0 | 48.43433 | 48.74517
2814 | 33218.48 | 2017-05-13 10:53 | 2674.796 |  | 29 | 4 | 2.99938 | 4.162114 | 2.22858 | 0 | 8.451979 | 0 | 0.0002938271 | 0.03001312 | 0 | 0 | 0 | 48.87601 | 48.71529
2815 | 33228.49 | 2017-05-13 10:53 | 2684.811 |  | 29 | 4 | 2.998666 | 4.165378 | 2.236925 | 0 | 8.486724 | 0 | 0.000261116 | 0.03001312 | 0 | 0 | 0 | 48.7288 | 48.40639
2816 | 33238.51 | 2017-05-13 10:53 | 2694.826 |  | 29 | 4 | 2.99938 | 4.168643 | 2.245269 | 0 | 8.521495 | 0 | 0.0002612114 | 0.03001312 | 0 | 0 | 0 | 48.43433 | 47.26989
2817 | 33248.53 | 2017-05-13 10:54 | 2704.841 |  | 29 | 4 | 2.99938 | 4.171744 | 2.253614 | 0 | 8.556295 | 0 | 0.0002285004 | 0.03001312 | 0 | 0 | 0 | 46.59249 | 41.79683
2818 | 33258.54 | 2017-05-13 10:54 | 2714.856 |  | 29 | 4 | 2.99938 | 4.17452 | 2.261958 | 0 | 8.591117 | 0 | 0.0002285957 | 0.03001312 | 0 | 0 | 0 | 44.67426 | 38.30771
2819 | 33268.55 | 2017-05-13 10:54 | 2724.871 |  | 29 | 4 | 3.000095 | 4.178111 | 2.270302 | 0 | 8.625965 | 0 | 0.0003265381 | 0.03001312 | 0 | 0 | 0 | 44.37889 | 39.52679
2820 | 33278.57 | 2017-05-13 10:54 | 2734.886 |  | 29 | 4 | 2.99938 | 4.181538 | 2.278646 | 0 | 8.660842 | 0 | 0.0002937317 | 0.03001312 | 0 | 0 | 0 | 45.26479 | 41.87095
2821 | 33288.58 | 2017-05-13 10:54 | 2744.901 |  | 29 | 4 | 2.998666 | 4.185293 | 2.286991 | 0 | 8.69575 | 0 | 0.0003264427 | 0.03001312 | 0 | 0 | 0 | 46.07632 | 44.27045
2822 | 33298.6 | 2017-05-13 10:54 | 2754.916 |  | 29 | 4 | 2.99938 | 4.189047 | 2.295335 | 0 | 8.730689 | 0 | 0.0002938271 | 0.03001312 | 0 | 0 | 0 | 47.25584 | 46.6055
2823 | 33308.61 | 2017-05-13 10:55 | 2764.931 |  | 29 | 4 | 2.99938 | 4.192801 | 2.303679 | 0 | 8.765659 | 0 | 0.0002938271 | 0.03001312 | 0 | 0 | 0 | 48.36071 | 48.3765
2824 | 33318.63 | 2017-05-13 10:55 | 2774.946 |  | 29 | 4 | 2.99938 | 4.196229 | 2.312024 | 0 | 8.80066 | 0 | 0.0002612114 | 0.03001312 | 0 | 0 | 0 | 48.80241 | 48.89261
2825 | 33328.65 | 2017-05-13 10:55 | 2784.961 |  | 29 | 4 | 2.99938 | 4.199657 | 2.320355 | 0 | 8.835636 | 0 | 0.000261116 | 0.03001312 | 0 | 0 | 0 | 48.80241 | 48.45024
2826 | 33329.67 | 2017-05-13 10:55 | 2785.991 |  | 29 | 4 | 3.000095 | 4.200147 | 2.321226 | 0 | 8.839292 | 0 | 0.0002937317 | 0.03001312 | 0 | 0 | 0 | 48.50796 | 48.45024
|  |  |  | 29 Count | 323
2827 | 33389.69 | 2017-05-13 10:56 | 60.01223 |  | 30 | 4 | 2.639234 | 4.200147 | 2.368081 | 0 | 9.036092 | 0 | 0 | 0.03001312 | 0 | 0 | 0 | 45.92881 | 43.35244
2828 | 33449.7 | 2017-05-13 10:57 | 120.0245 |  | 30 | 4 | 2.364837 | 4.200147 | 2.409582 | 0 | 9.210403 | 0 | 0 | 0.03001312 | 0 | 0 | 0 | 48.28708 | 46.67934
2829 | 33509.71 | 2017-05-13 10:58 | 180.0368 |  | 30 | 4 | 2.161898 | 4.20031 | 2.447413 | 0 | 9.369301 | 0 | 0 | 0.03001312 | 0 | 0 | 0 | 47.25584 | 46.67934
2830 | 33569.72 | 2017-05-13 10:59 | 240.0489 |  | 30 | 4 | 2.016839 | 4.200147 | 2.482052 | 0 | 9.514791 | 0 | -3.271103e-05 | 0.03001312 | 0 | 0 | 0 | 44.86577 | 39.05097
2831 | 33629.74 | 2017-05-13 11:00 | 300.0612 |  | 30 | 4 | 1.878211 | 4.200147 | 2.51454 | 0 | 9.651246 | 0 | 3.261566e-05 | 0.03001312 | 0 | 0 | 0 | 48.36071 | 48.89261
2832 | 33689.75 | 2017-05-13 11:01 | 360.0734 |  | 30 | 4 | 1.796035 | 4.199984 | 2.545105 | 0 | 9.779626 | 0 | -3.261566e-05 | 0.03001312 | 0 | 0 | 0 | 44.23118 | 39.79374
2833 | 33749.76 | 2017-05-13 11:02 | 420.0857 |  | 30 | 4 | 1.690278 | 4.200147 | 2.574113 | 0 | 9.901464 | 0 | 0 | 0.03001312 | 0 | 0 | 0 | 48.36071 | 48.45024
2834 | 33809.77 | 2017-05-13 11:03 | 480.0979 |  | 30 | 4 | 1.62025 | 4.200147 | 2.601776 | 0 | 10.01766 | 0 | 0 | 0.03001312 | 0 | 0 | 0 | 45.33858 | 43.35244
2835 | 33869.78 | 2017-05-13 11:04 | 540.1102 |  | 30 | 4 | 1.532357 | 4.200147 | 2.627974 | 0 | 10.12769 | 0 | 0 | 0.03001312 | 0 | 0 | 0 | 47.77156 | 47.12228
2836 | 33929.8 | 2017-05-13 11:05 | 600.1224 |  | 30 | 4 | 1.454468 | 4.200147 | 2.652983 | 0 | 10.23273 | 0 | 0 | 0.03001312 | 0 | 0 | 0 | 46.66621 | 46.67934
2837 | 33989.81 | 2017-05-13 11:06 | 660.1346 |  | 30 | 4 | 1.381581 | 4.200147 | 2.676535 | 0 | 10.33166 | 0 | -3.271103e-05 | 0.03001312 | 0 | 0 | 0 | 44.67426 | 38.90236
2838 | 34049.82 | 2017-05-13 11:07 | 720.1469 |  | 30 | 4 | 1.287972 | 4.200147 | 2.698837 | 0 | 10.42533 | 0 | 0 | 0.03001312 | 0 | 0 | 0 | 47.72562 | 48.40444
2839 | 34109.83 | 2017-05-13 11:08 | 780.1591 |  | 30 | 4 | 1.215085 | 4.20031 | 2.719684 | 0 | 10.51289 | 0 | 3.271103e-05 | 0.03001312 | 0 | 0 | 0 | 43.65407 | 39.48067
2840 | 34169.85 | 2017-05-13 11:09 | 840.1714 |  | 30 | 4 | 1.117188 | 4.20031 | 2.739098 | 0 | 10.59443 | 0 | 3.271103e-05 | 0.03001312 | 0 | 0 | 0 | 47.72562 | 48.39047
2841 | 34229.86 | 2017-05-13 11:10 | 900.1836 |  | 30 | 4 | 1.035727 | 4.200147 | 2.757087 | 0 | 10.66999 | 0 | 0 | 0.03001312 | 0 | 0 | 0 | 44.74591 | 43.15839
2842 | 34289.87 | 2017-05-13 11:11 | 960.1958 |  | 30 | 4 | 0.9399737 | 4.200147 | 2.773505 | 0 | 10.73895 | 0 | 0 | 0.03001312 | 0 | 0 | 0 | 47.10629 | 47.00262
2843 | 34349.88 | 2017-05-13 11:12 | 1020.208 |  | 30 | 4 | 0.8520809 | 4.200147 | 2.788511 | 0 | 10.80198 | 0 | -3.271103e-05 | 0.03001312 | 0 | 0 | 0 | 46.48884 | 46.67934
2844 | 34409.89 | 2017-05-13 11:13 | 1080.22 |  | 30 | 4 | 0.7691902 | 4.200147 | 2.801975 | 0 | 10.85853 | 0 | 0 | 0.03001312 | 0 | 0 | 0 | 44.14124 | 38.90041
2845 | 34469.91 | 2017-05-13 11:14 | 1140.233 |  | 30 | 4 | 0.6798682 | 4.200147 | 2.814074 | 0 | 10.90935 | 0 | -3.271103e-05 | 0.03001312 | 0 | 0 | 0 | 47.07638 | 48.34468
2846 | 34529.92 | 2017-05-13 11:15 | 1200.245 |  | 30 | 4 | 0.6084107 | 4.20031 | 2.82479 | 0 | 10.95436 | 0 | 3.271103e-05 | 0.03001312 | 0 | 0 | 0 | 43.19453 | 39.39037
2847 | 34589.93 | 2017-05-13 11:16 | 1260.257 |  | 30 | 4 | 0.5298074 | 4.20031 | 2.834248 | 0 | 10.99408 | 0 | 0 | 0.03001312 | 0 | 0 | 0 | 47.37113 | 48.30081
2848 | 34649.94 | 2017-05-13 11:17 | 1320.269 |  | 30 | 4 | 0.4669248 | 4.20031 | 2.842572 | 0 | 11.02905 | 0 | 3.271103e-05 | 0.03001312 | 0 | 0 | 0 | 44.56828 | 43.24646
2849 | 34709.96 | 2017-05-13 11:18 | 1380.281 |  | 30 | 4 | 0.4054713 | 4.20031 | 2.849816 | 0 | 11.05947 | 0 | 3.271103e-05 | 0.03001312 | 0 | 0 | 0 | 47.00268 | 46.79514
2850 | 34769.97 | 2017-05-13 11:19 | 1440.294 |  | 30 | 4 | 0.3525927 | 4.200147 | 2.856165 | 0 | 11.08614 | 0 | -3.271103e-05 | 0.03001312 | 0 | 0 | 0 | 45.8967 | 46.49979
2851 | 34829.98 | 2017-05-13 11:20 | 1500.306 |  | 30 | 4 | 0.308289 | 4.20031 | 2.861653 | 0 | 11.10919 | 0 | 3.271103e-05 | 0.03001312 | 0 | 0 | 0 | 43.97742 | 38.79598
2852 | 34889.99 | 2017-05-13 11:21 | 1560.318 |  | 30 | 4 | 0.266129 | 4.20031 | 2.866448 | 0 | 11.12933 | 0 | 3.271103e-05 | 0.03001312 | 0 | 0 | 0 | 47.07638 | 48.71336
2853 | 34950 | 2017-05-13 11:22 | 1620.33 |  | 30 | 4 | 0.2332586 | 4.200147 | 2.870592 | 0 | 11.14674 | 0 | 0 | 0.03001312 | 0 | 0 | 0 | 42.94274 | 39.39037
2854 | 35010.02 | 2017-05-13 11:23 | 1680.343 |  | 30 | 4 | 0.2011027 | 4.20031 | 2.874198 | 0 | 11.16188 | 0 | 3.271103e-05 | 0.03001312 | 0 | 0 | 0 | 47.07638 | 48.27093
2855 | 35070.03 | 2017-05-13 11:24 | 1740.355 |  | 30 | 4 | 0.175378 | 4.199984 | 2.877335 | 0 | 11.17506 | 0 | -3.261566e-05 | 0.03001312 | 0 | 0 | 0 | 44.42059 | 43.3205
2856 | 35129.68 | 2017-05-13 11:25 | 1800.008 |  | 30 | 4 | 0.151797 | 4.200147 | 2.880044 | 0 | 11.18643 | 0 | 0 | 0.03001312 | 0 | 0 | 0 | 46.85527 | 46.72131
|  |  |  | 30 Count | 30
2857 | 35189.69 | 2017-05-13 11:26 | 60.01218 |  | 31 | 4 | 0 | 4.19068 | 2.880044 | 0 | 11.18643 | 0 | -6.523132e-05 | 0.03001312 | 0 | 0 | 0 | 45.8967 | 46.57364
2858 | 35249.71 | 2017-05-13 11:27 | 120.0245 |  | 31 | 4 | 0 | 4.189047 | 2.880044 | 0 | 11.18643 | 0 | 0 | 0.03001312 | 0 | 0 | 0 | 43.53409 | 38.72166
2859 | 35309.72 | 2017-05-13 11:28 | 180.0366 |  | 31 | 4 | 0 | 4.188067 | 2.880044 | 0 | 11.18643 | 0 | 0 | 0.03001312 | 0 | 0 | 0 | 47.00268 | 48.27093
2860 | 35369.73 | 2017-05-13 11:29 | 240.0489 |  | 31 | 4 | 0 | 4.187088 | 2.880044 | 0 | 11.18643 | 0 | 0 | 0.03001312 | 0 | 0 | 0 | 42.94274 | 39.39037
2861 | 35429.74 | 2017-05-13 11:30 | 300.0611 |  | 31 | 4 | 0 | 4.186109 | 2.880044 | 0 | 11.18643 | 0 | -3.261566e-05 | 0.03001312 | 0 | 0 | 0 | 47.07638 | 48.27093
2862 | 35489.75 | 2017-05-13 11:31 | 360.0733 |  | 31 | 4 | 0 | 4.185619 | 2.880044 | 0 | 11.18643 | 0 | 0 | 0.03001312 | 0 | 0 | 0 | 44.19902 | 43.3205
2863 | 35549.77 | 2017-05-13 11:32 | 420.0856 |  | 31 | 4 | 0 | 4.184966 | 2.880044 | 0 | 11.18643 | 0 | 0 | 0.03001312 | 0 | 0 | 0 | 46.63412 | 46.57364
2864 | 35609.78 | 2017-05-13 11:33 | 480.0978 |  | 31 | 4 | 0 | 4.184476 | 2.880044 | 0 | 11.18643 | 0 | -3.271103e-05 | 0.03001312 | 0 | 0 | 0 | 45.8967 | 46.49979
2865 | 35669.79 | 2017-05-13 11:34 | 540.11 |  | 31 | 4 | 0 | 4.183987 | 2.880044 | 0 | 11.18643 | 0 | 0 | 0.03001312 | 0 | 0 | 0 | 43.46019 | 38.64733
2866 | 35729.69 | 2017-05-13 11:35 | 600.0131 |  | 31 | 4 | 0 | 4.183497 | 2.880044 | 0 | 11.18643 | 0 | 0 | 0.03001312 | 0 | 0 | 0 | 47.00268 | 48.49216
|  |  |  | 31 Count | 10
2867 | 35729.71 | 2017-05-13 11:35 | 0.01560203 |  | 32 | 4 | 0.0003069789 | 4.183497 | 2.880044 | 0 | 11.18643 | 0 | 0 | 0.03451149 | 0 | 0 | 0 | 46.92897 | 48.49216
2868 | 35789.71 | 2017-05-13 11:36 | 60.01224 |  | 32 | 4 | 0.01388391 | 4.18415 | 2.880277 | 0 | 11.18741 | 0 | 3.271103e-05 | 0.03451149 | 0 | 0 | 0 | 42.91273 | 39.58309
|  |  |  | 32 Count | 2
2869 | 35789.71 | 2017-05-13 11:36 | 1.710748863e-06 |  | 33 | 4 | -4.998148 | 4.01145 | 2.880277 | 2.37516e-09 | 11.18741 | 9.527836e-09 | 0 | 0.03451149 | 0 | 0 | 0 | 42.91273 | 39.58309
2870 | 35790.26 | 2017-05-13 11:36 | 0.5460114 |  | 33 | 4 | -4.998148 | 4.001329 | 2.880277 | 0.0007580808 | 11.18741 | 0.003036297 | -0.002024078 | 0.03451149 | 0 | 0 | 0 | 42.91273 | 39.88012
2871 | 35791.54 | 2017-05-13 11:36 | 1.825161 |  | 33 | 4 | -4.998148 | 3.991046 | 2.880277 | 0.002534047 | 11.18741 | 0.01013253 | -0.00408082 | 0.03451149 | 0 | 0 | 0 | 42.91273 | 39.95436
2872 | 35793.61 | 2017-05-13 11:36 | 3.899909 |  | 33 | 4 | -4.998863 | 3.980925 | 2.880277 | 0.005414619 | 11.18741 | 0.02161365 | -0.006104899 | 0.03451149 | 0 | 0 | 0 | 43.28237 | 40.54815
2873 | 35796.51 | 2017-05-13 11:36 | 6.801449 |  | 33 | 4 | -4.998148 | 3.970805 | 2.880277 | 0.009443096 | 11.18741 | 0.03762955 | -0.003036118 | 0.03451149 | 0 | 0 | 0 | 43.43019 | 41.14163
2874 | 35800.43 | 2017-05-13 11:36 | 10.71702 |  | 33 | 4 | -4.998148 | 3.960684 | 2.880277 | 0.01487942 | 11.18741 | 0.05918811 | -0.002187348 | 0.03451149 | 0 | 0 | 0 | 43.94744 | 42.32769
2875 | 35805.43 | 2017-05-13 11:36 | 15.72455 |  | 33 | 4 | -4.998863 | 3.950564 | 2.880277 | 0.02183185 | 11.18741 | 0.08668891 | -0.001632357 | 0.03451149 | 0 | 0 | 0 | 44.39062 | 43.51257
2876 | 35811.66 | 2017-05-13 11:36 | 21.94884 |  | 33 | 4 | -4.998148 | 3.940444 | 2.880277 | 0.03047366 | 11.18741 | 0.1207849 | -0.001305866 | 0.03451149 | 0 | 0 | 0 | 45.1289 | 44.99208
2877 | 35819.3 | 2017-05-13 11:36 | 29.59271 |  | 33 | 4 | -4.998148 | 3.930323 | 2.880277 | 0.04108641 | 11.18741 | 0.1625496 | -0.001044702 | 0.03451149 | 0 | 0 | 0 | 45.86676 | 46.46987
2878 | 35828.44 | 2017-05-13 11:37 | 38.73414 |  | 33 | 4 | -4.998148 | 3.920203 | 2.880277 | 0.05377823 | 11.18741 | 0.2123683 | -0.0009140968 | 0.03451149 | 0 | 0 | 0 | 46.82535 | 48.24104
2879 | 35838.46 | 2017-05-13 11:37 | 48.74918 |  | 33 | 4 | -4.998148 | 3.911388 | 2.880277 | 0.06768298 | 11.18741 | 0.2668162 | -0.0006855488 | 0.03451149 | 0 | 0 | 0 | 47.12016 | 48.65361
2880 | 35848.47 | 2017-05-13 11:37 | 58.76426 |  | 33 | 4 | -4.998148 | 3.904043 | 2.880277 | 0.08158797 | 11.18741 | 0.3211515 | -0.0005549908 | 0.03451149 | 0 | 0 | 0 | 47.19386 | 48.24104
2881 | 35858.49 | 2017-05-13 11:37 | 68.77933 |  | 33 | 4 | -4.998148 | 3.897676 | 2.880277 | 0.09549312 | 11.18741 | 0.3753922 | -0.0005223751 | 0.03451149 | 0 | 0 | 0 | 47.04647 | 47.65091
2882 | 35868.5 | 2017-05-13 11:37 | 78.79433 |  | 33 | 4 | -4.998148 | 3.892453 | 2.880277 | 0.1093981 | 11.18741 | 0.4295509 | -0.0003917217 | 0.03451149 | 0 | 0 | 0 | 46.45675 | 44.69632
2883 | 35878.52 | 2017-05-13 11:37 | 88.80937 |  | 33 | 4 | -4.998148 | 3.888209 | 2.880277 | 0.123303 | 11.18741 | 0.4836435 | -0.0002938271 | 0.03451149 | 0 | 0 | 0 | 44.09518 | 39.36027
2884 | 35888.53 | 2017-05-13 11:38 | 98.8244 |  | 33 | 4 | -4.998148 | 3.884128 | 2.880277 | 0.1372078 | 11.18741 | 0.5376799 | -0.0003264427 | 0.03451149 | 0 | 0 | 0 | 43.13453 | 38.69154
2885 | 35898.55 | 2017-05-13 11:38 | 108.8394 |  | 33 | 4 | -4.998148 | 3.879884 | 2.880277 | 0.1511126 | 11.18741 | 0.5916586 | -0.0003264427 | 0.03451149 | 0 | 0 | 0 | 43.5041 | 40.47394
2886 | 35908.56 | 2017-05-13 11:38 | 118.8545 |  | 33 | 4 | -4.998148 | 3.875477 | 2.880277 | 0.1650176 | 11.18741 | 0.6455776 | -0.0003591061 | 0.03451149 | 0 | 0 | 0 | 44.61214 | 42.92028
2887 | 35918.58 | 2017-05-13 11:38 | 128.8695 |  | 33 | 4 | -4.998148 | 3.871396 | 2.880277 | 0.1789225 | 11.18741 | 0.6994364 | -0.0002938271 | 0.03451149 | 0 | 0 | 0 | 45.79299 | 45.25782
2888 | 35928.59 | 2017-05-13 11:38 | 138.8845 |  | 33 | 4 | -4.998148 | 3.867315 | 2.880277 | 0.1928274 | 11.18741 | 0.7532371 | -0.0002938271 | 0.03451149 | 0 | 0 | 0 | 46.86914 | 47.57712
2889 | 35938.61 | 2017-05-13 11:38 | 148.8996 |  | 33 | 4 | -4.998148 | 3.863235 | 2.880277 | 0.2067325 | 11.18741 | 0.8069826 | -0.0002938271 | 0.03451149 | 0 | 0 | 0 | 47.60603 | 48.4324
2890 | 35948.62 | 2017-05-13 11:39 | 158.9147 |  | 33 | 4 | -4.998863 | 3.859807 | 2.880277 | 0.2206375 | 11.18741 | 0.8606767 | -0.0002611637 | 0.03451149 | 0 | 0 | 0 | 47.63593 | 48.38853
2891 | 35958.64 | 2017-05-13 11:39 | 168.9297 |  | 33 | 4 | -4.998863 | 3.856379 | 2.880277 | 0.2345426 | 11.18741 | 0.9143237 | -0.0002937794 | 0.03451149 | 0 | 0 | 0 | 47.63593 | 48.01977
2892 | 35968.66 | 2017-05-13 11:39 | 178.9448 |  | 33 | 4 | -4.998148 | 3.853441 | 2.880277 | 0.2484477 | 11.18741 | 0.9679269 | -0.0001958847 | 0.03451149 | 0 | 0 | 0 | 47.48859 | 47.06052
2893 | 35978.67 | 2017-05-13 11:39 | 188.9599 |  | 33 | 4 | -4.998148 | 3.850829 | 2.880277 | 0.2623526 | 11.18741 | 1.02149 | -0.000195837 | 0.03451149 | 0 | 0 | 0 | 45.79299 | 41.66068
2894 | 35988.69 | 2017-05-13 11:39 | 198.9749 |  | 33 | 4 | -4.998148 | 3.848543 | 2.880277 | 0.2762575 | 11.18741 | 1.075021 | -0.000228548 | 0.03451149 | 0 | 0 | 0 | 43.76969 | 38.28973
2895 | 35998.7 | 2017-05-13 11:39 | 208.9899 |  | 33 | 4 | -4.998148 | 3.845768 | 2.880277 | 0.2901626 | 11.18741 | 1.128518 | -0.0002612114 | 0.03451149 | 0 | 0 | 0 | 43.47411 | 39.33017
2896 | 36008.72 | 2017-05-13 11:40 | 219.005 |  | 33 | 4 | -4.998863 | 3.842504 | 2.880277 | 0.3040677 | 11.18741 | 1.181971 | -0.0002938271 | 0.03451149 | 0 | 0 | 0 | 44.58218 | 41.70477
2897 | 36018.73 | 2017-05-13 11:40 | 229.02 |  | 33 | 4 | -4.998148 | 3.83875 | 2.880277 | 0.3179725 | 11.18741 | 1.235376 | -0.0003264427 | 0.03451149 | 0 | 0 | 0 | 45.68928 | 44.51845
2898 | 36028.75 | 2017-05-13 11:40 | 239.035 |  | 33 | 4 | -4.998148 | 3.835485 | 2.880277 | 0.3318775 | 11.18741 | 1.288731 | -0.0002611637 | 0.03451149 | 0 | 0 | 0 | 46.94285 | 46.43995
2899 | 36038.76 | 2017-05-13 11:40 | 249.05 |  | 33 | 4 | -4.998148 | 3.831731 | 2.880277 | 0.3457824 | 11.18741 | 1.342036 | -0.0002938271 | 0.03451149 | 0 | 0 | 0 | 47.60603 | 48.21116
2900 | 36048.78 | 2017-05-13 11:40 | 259.0652 |  | 33 | 4 | -4.998148 | 3.828303 | 2.880277 | 0.3596875 | 11.18741 | 1.395292 | -0.0002611637 | 0.03451149 | 0 | 0 | 0 | 48.19525 | 48.72733
2901 | 36058.79 | 2017-05-13 11:40 | 269.0801 |  | 33 | 4 | -4.998148 | 3.824712 | 2.880277 | 0.3735922 | 11.18741 | 1.448499 | -0.0003264427 | 0.03451149 | 0 | 0 | 0 | 48.19525 | 48.21116
2902 | 36068.81 | 2017-05-13 11:41 | 279.0952 |  | 33 | 4 | -4.998148 | 3.82161 | 2.880277 | 0.3874971 | 11.18741 | 1.501661 | -0.0002611637 | 0.03451149 | 0 | 0 | 0 | 48.12162 | 47.76857
2903 | 36078.82 | 2017-05-13 11:41 | 289.1102 |  | 33 | 4 | -4.998863 | 3.818509 | 2.880277 | 0.401402 | 11.18741 | 1.554778 | -0.000228548 | 0.03451149 | 0 | 0 | 0 | 47.23764 | 44.81425
2904 | 36088.84 | 2017-05-13 11:41 | 299.1253 |  | 33 | 4 | -4.998148 | 3.815734 | 2.880277 | 0.4153071 | 11.18741 | 1.607856 | -0.000228548 | 0.03451149 | 0 | 0 | 0 | 45.17275 | 39.33017
2905 | 36098.85 | 2017-05-13 11:41 | 309.1403 |  | 33 | 4 | -4.998148 | 3.812796 | 2.880277 | 0.4292122 | 11.18741 | 1.660895 | -0.0002611637 | 0.03451149 | 0 | 0 | 0 | 44.0652 | 38.73575
2906 | 36108.87 | 2017-05-13 11:41 | 319.1553 |  | 33 | 4 | -4.997434 | 3.809041 | 2.880277 | 0.4431172 | 11.18741 | 1.713887 | -0.0003264427 | 0.03451149 | 0 | 0 | 0 | 44.58218 | 40.81487
2907 | 36118.88 | 2017-05-13 11:41 | 329.1704 |  | 33 | 4 | -4.998148 | 3.804797 | 2.880277 | 0.4570222 | 11.18741 | 1.766823 | -0.0003917694 | 0.03451149 | 0 | 0 | 0 | 45.61551 | 43.33453
2908 | 36128.9 | 2017-05-13 11:42 | 339.1854 |  | 33 | 4 | -4.998148 | 3.80039 | 2.880277 | 0.4709271 | 11.18741 | 1.819696 | -0.0003591061 | 0.03451149 | 0 | 0 | 0 | 46.61808 | 45.7452
2909 | 36138.91 | 2017-05-13 11:42 | 349.2008 |  | 33 | 4 | -4.998863 | 3.795493 | 2.880277 | 0.4848326 | 11.18741 | 1.872508 | -0.0004243851 | 0.03451149 | 0 | 0 | 0 | 47.57613 | 47.54722
2910 | 36148.93 | 2017-05-13 11:42 | 359.2155 |  | 33 | 4 | -4.998863 | 3.790759 | 2.880277 | 0.4987371 | 11.18741 | 1.925249 | -0.0003917694 | 0.03451149 | 0 | 0 | 0 | 48.239 | 48.74132
2911 | 36158.94 | 2017-05-13 11:42 | 369.2305 |  | 33 | 4 | -4.998863 | 3.786025 | 2.880277 | 0.5126422 | 11.18741 | 1.977927 | -0.0003917694 | 0.03451149 | 0 | 0 | 0 | 48.65087 | 48.66758
2912 | 36168.96 | 2017-05-13 11:42 | 379.2456 |  | 33 | 4 | -4.998148 | 3.781455 | 2.880277 | 0.5265473 | 11.18741 | 2.030541 | -0.0003917694 | 0.03451149 | 0 | 0 | 0 | 48.53351 | 48.15139
2913 | 36178.97 | 2017-05-13 11:42 | 389.2606 |  | 33 | 4 | -4.998148 | 3.776884 | 2.880277 | 0.5404523 | 11.18741 | 2.08309 | -0.0003917694 | 0.03451149 | 0 | 0 | 0 | 48.07571 | 47.0147
2914 | 36188.99 | 2017-05-13 11:43 | 399.2757 |  | 33 | 4 | -4.998863 | 3.772477 | 2.880277 | 0.5543574 | 11.18741 | 2.135575 | -0.0003591061 | 0.03451149 | 0 | 0 | 0 | 46.30713 | 41.6006
2915 | 36199 | 2017-05-13 11:43 | 409.2907 |  | 33 | 4 | -4.998148 | 3.768396 | 2.880277 | 0.5682623 | 11.18741 | 2.188003 | -0.0003264904 | 0.03451149 | 0 | 0 | 0 | 44.59608 | 38.49674
2916 | 36209.02 | 2017-05-13 11:43 | 419.3057 |  | 33 | 4 | -4.998148 | 3.763499 | 2.880277 | 0.5821673 | 11.18741 | 2.240369 | -0.0004243851 | 0.03451149 | 0 | 0 | 0 | 44.37455 | 39.71561
2917 | 36219.03 | 2017-05-13 11:43 | 429.3207 |  | 33 | 4 | -4.998863 | 3.757949 | 2.880277 | 0.5960512 | 11.18741 | 2.292584 | -0.0004897118 | 0.03451149 | 0 | 0 | 0 | 45.15671 | 41.98528
2918 | 36229.05 | 2017-05-13 11:43 | 439.3358 |  | 33 | 4 | -4.998863 | 3.752236 | 2.880277 | 0.6099772 | 11.18741 | 2.344879 | -0.0004897118 | 0.03451149 | 0 | 0 | 0 | 46.26331 | 44.39857
2919 | 36239.06 | 2017-05-13 11:43 | 449.3509 |  | 33 | 4 | -4.998148 | 3.74636 | 2.880277 | 0.6238824 | 11.18741 | 2.397016 | -0.0005223274 | 0.03451149 | 0 | 0 | 0 | 47.30919 | 46.43804
2920 | 36249.08 | 2017-05-13 11:44 | 459.3658 |  | 33 | 4 | -4.998148 | 3.740484 | 2.880277 | 0.6377874 | 11.18741 | 2.44907 | -0.0004896641 | 0.03451149 | 0 | 0 | 0 | 48.13548 | 48.16538
2921 | 36259.09 | 2017-05-13 11:44 | 469.3809 |  | 33 | 4 | -4.998148 | 3.734934 | 2.880277 | 0.6516924 | 11.18741 | 2.501043 | -0.0004570484 | 0.03451149 | 0 | 0 | 0 | 48.69461 | 48.74132
2922 | 36269.11 | 2017-05-13 11:44 | 479.396 |  | 33 | 4 | -4.998148 | 3.729547 | 2.880277 | 0.6655759 | 11.18741 | 2.55286 | -0.0004244327 | 0.03451149 | 0 | 0 | 0 | 48.72448 | 48.37264
2923 | 36279.12 | 2017-05-13 11:44 | 489.411 |  | 33 | 4 | -4.998863 | 3.72416 | 2.880277 | 0.6795024 | 11.18741 | 2.604762 | -0.0004570484 | 0.03451149 | 0 | 0 | 0 | 48.59113 | 47.87033
2924 | 36289.14 | 2017-05-13 11:44 | 499.426 |  | 33 | 4 | -4.998148 | 3.7191 | 2.880277 | 0.6934075 | 11.18741 | 2.656512 | -0.0004243851 | 0.03451149 | 0 | 0 | 0 | 47.75122 | 44.5905
2925 | 36299.15 | 2017-05-13 11:44 | 509.4411 |  | 33 | 4 | -4.998148 | 3.714856 | 2.880277 | 0.7073125 | 11.18741 | 2.708197 | -0.0003591061 | 0.03451149 | 0 | 0 | 0 | 45.3781 | 39.17968
2926 | 36309.17 | 2017-05-13 11:45 | 519.4561 |  | 33 | 4 | -4.998148 | 3.710285 | 2.880277 | 0.7212174 | 11.18741 | 2.759821 | -0.0003917217 | 0.03451149 | 0 | 0 | 0 | 44.5062 | 38.61529
2927 | 36319.18 | 2017-05-13 11:45 | 529.4712 |  | 33 | 4 | -4.998148 | 3.705225 | 2.880277 | 0.7351224 | 11.18741 | 2.811378 | -0.0004243851 | 0.03451149 | 0 | 0 | 0 | 44.93527 | 40.81295
2928 | 36329.2 | 2017-05-13 11:45 | 539.4862 |  | 33 | 4 | -4.998148 | 3.699838 | 2.880277 | 0.7490276 | 11.18741 | 2.862863 | -0.0004570484 | 0.03451149 | 0 | 0 | 0 | 45.71708 | 43.25859
2929 | 36339.21 | 2017-05-13 11:45 | 549.5012 |  | 33 | 4 | -4.998863 | 3.694125 | 2.880277 | 0.7629327 | 11.18741 | 2.91427 | -0.0004570484 | 0.03451149 | 0 | 0 | 0 | 46.86701 | 45.71526
2930 | 36349.23 | 2017-05-13 11:45 | 559.5162 |  | 33 | 4 | -4.998148 | 3.688902 | 2.880277 | 0.7768377 | 11.18741 | 2.965601 | -0.0004243851 | 0.03451149 | 0 | 0 | 0 | 48.04583 | 47.54532
2931 | 36359.24 | 2017-05-13 11:45 | 569.5313 |  | 33 | 4 | -4.998148 | 3.683678 | 2.880277 | 0.7907427 | 11.18741 | 3.016858 | -0.0004244327 | 0.03451149 | 0 | 0 | 0 | 48.66474 | 48.62183
2932 | 36369.26 | 2017-05-13 11:46 | 579.5463 |  | 33 | 4 | -4.998148 | 3.678455 | 2.880277 | 0.8046476 | 11.18741 | 3.068043 | -0.0004570484 | 0.03451149 | 0 | 0 | 0 | 48.8557 | 48.5481
2933 | 36379.27 | 2017-05-13 11:46 | 589.5614 |  | 33 | 4 | -4.998148 | 3.673721 | 2.880277 | 0.8185526 | 11.18741 | 3.11916 | -0.0003917217 | 0.03451149 | 0 | 0 | 0 | 48.67862 | 48.03186
2934 | 36389.29 | 2017-05-13 11:46 | 599.5764 |  | 33 | 4 | -4.998863 | 3.669314 | 2.880277 | 0.8324575 | 11.18741 | 3.170213 | -0.0003591061 | 0.03451149 | 0 | 0 | 0 | 48.53138 | 46.85115
2935 | 36399.3 | 2017-05-13 11:46 | 609.5914 |  | 33 | 4 | -4.998148 | 3.665233 | 2.880277 | 0.8463625 | 11.18741 | 3.221206 | -0.0003264427 | 0.03451149 | 0 | 0 | 0 | 46.68967 | 41.4063
2936 | 36409.32 | 2017-05-13 11:46 | 619.6065 |  | 33 | 4 | -4.998148 | 3.661642 | 2.880277 | 0.8602674 | 11.18741 | 3.272147 | -0.0003264427 | 0.03451149 | 0 | 0 | 0 | 44.91923 | 38.48072
2937 | 36419.33 | 2017-05-13 11:46 | 629.6215 |  | 33 | 4 | -4.998148 | 3.657235 | 2.880277 | 0.8741724 | 11.18741 | 3.323033 | -0.0003917694 | 0.03451149 | 0 | 0 | 0 | 44.5062 | 39.66952
2938 | 36429.35 | 2017-05-13 11:47 | 639.6366 |  | 33 | 4 | -4.998148 | 3.652664 | 2.880277 | 0.8880774 | 11.18741 | 3.373856 | -0.0003917694 | 0.03451149 | 0 | 0 | 0 | 45.53958 | 42.04343
2939 | 36439.36 | 2017-05-13 11:47 | 649.6516 |  | 33 | 4 | -4.998148 | 3.647767 | 2.880277 | 0.9019823 | 11.18741 | 3.424611 | -0.0003591061 | 0.03451149 | 0 | 0 | 0 | 46.68967 | 44.48658
2940 | 36449.38 | 2017-05-13 11:47 | 659.6667 |  | 33 | 4 | -4.998148 | 3.642707 | 2.880277 | 0.9158873 | 11.18741 | 3.475296 | -0.0003917217 | 0.03451149 | 0 | 0 | 0 | 47.64767 | 46.77732
2941 | 36459.39 | 2017-05-13 11:47 | 669.6817 |  | 33 | 4 | -4.998148 | 3.637647 | 2.880277 | 0.9297922 | 11.18741 | 3.525912 | -0.0003917694 | 0.03451149 | 0 | 0 | 0 | 48.605 | 48.40062
2942 | 36469.41 | 2017-05-13 11:47 | 679.6968 |  | 33 | 4 | -4.998148 | 3.632913 | 2.880277 | 0.9436973 | 11.18741 | 3.57646 | -0.0003917217 | 0.03451149 | 0 | 0 | 0 | 49.04662 | 48.62183
2943 | 36479.42 | 2017-05-13 11:47 | 689.7118 |  | 33 | 4 | -4.998863 | 3.628343 | 2.880277 | 0.9576022 | 11.18741 | 3.626943 | -0.0003264427 | 0.03451149 | 0 | 0 | 0 | 49.04662 | 48.40062
2944 | 36489.44 | 2017-05-13 11:48 | 699.7268 |  | 33 | 4 | -4.998148 | 3.623935 | 2.880277 | 0.9715074 | 11.18741 | 3.677364 | -0.0003264904 | 0.03451149 | 0 | 0 | 0 | 48.89943 | 47.88433
2945 | 36499.45 | 2017-05-13 11:48 | 709.7418 |  | 33 | 4 | -4.998863 | 3.619691 | 2.880277 | 0.9854123 | 11.18741 | 3.727724 | -0.0003591061 | 0.03451149 | 0 | 0 | 0 | 47.86865 | 44.41261
2946 | 36509.47 | 2017-05-13 11:48 | 719.7569 |  | 33 | 4 | -4.998148 | 3.6161 | 2.880277 | 0.9993174 | 11.18741 | 3.77803 | -0.0002938271 | 0.03451149 | 0 | 0 | 0 | 45.58343 | 39.14958
2947 | 36519.48 | 2017-05-13 11:48 | 729.7719 |  | 33 | 4 | -4.998148 | 3.612182 | 2.880277 | 1.013222 | 11.18741 | 3.828285 | -0.0003264904 | 0.03451149 | 0 | 0 | 0 | 44.91923 | 38.85236
2948 | 36529.5 | 2017-05-13 11:48 | 739.787 |  | 33 | 4 | -4.998148 | 3.607612 | 2.880277 | 1.027127 | 11.18741 | 3.87848 | -0.0003591061 | 0.03451149 | 0 | 0 | 0 | 45.21447 | 40.93126
2949 | 36539.51 | 2017-05-13 11:48 | 749.802 |  | 33 | 4 | -4.998863 | 3.602389 | 2.880277 | 1.041032 | 11.18741 | 3.928607 | -0.0004570484 | 0.03451149 | 0 | 0 | 0 | 46.24728 | 43.30263
2950 | 36549.53 | 2017-05-13 11:49 | 759.817 |  | 33 | 4 | -4.998148 | 3.597328 | 2.880277 | 1.054937 | 11.18741 | 3.978663 | -0.0004244327 | 0.03451149 | 0 | 0 | 0 | 47.35297 | 45.6694
2951 | 36559.54 | 2017-05-13 11:49 | 769.8321 |  | 33 | 4 | -4.998863 | 3.591942 | 2.880277 | 1.068842 | 11.18741 | 4.028647 | -0.0004243851 | 0.03451149 | 0 | 0 | 0 | 48.45776 | 47.81055
2952 | 36569.56 | 2017-05-13 11:49 | 779.8471 |  | 33 | 4 | -4.998148 | 3.586718 | 2.880277 | 1.082747 | 11.18741 | 4.078558 | -0.0004570484 | 0.03451149 | 0 | 0 | 0 | 49.12022 | 48.62183
2953 | 36579.57 | 2017-05-13 11:49 | 789.8622 |  | 33 | 4 | -4.998148 | 3.581821 | 2.880277 | 1.096652 | 11.18741 | 4.128397 | -0.0004243851 | 0.03451149 | 0 | 0 | 0 | 49.1938 | 48.62183
2954 | 36589.59 | 2017-05-13 11:49 | 799.8772 |  | 33 | 4 | -4.998148 | 3.577087 | 2.880277 | 1.110557 | 11.18741 | 4.178168 | -0.0003917694 | 0.03451149 | 0 | 0 | 0 | 49.1938 | 48.00198
2955 | 36599.6 | 2017-05-13 11:49 | 809.8922 |  | 33 | 4 | -4.998863 | 3.572191 | 2.880277 | 1.124462 | 11.18741 | 4.227872 | -0.0003917217 | 0.03451149 | 0 | 0 | 0 | 48.605 | 46.70349
2956 | 36609.62 | 2017-05-13 11:50 | 819.9073 |  | 33 | 4 | -4.998148 | 3.56811 | 2.880277 | 1.138367 | 11.18741 | 4.277514 | -0.0003264904 | 0.03451149 | 0 | 0 | 0 | 46.43858 | 40.85708
2957 | 36619.63 | 2017-05-13 11:50 | 829.9223 |  | 33 | 4 | -4.998148 | 3.563866 | 2.880277 | 1.152272 | 11.18741 | 4.3271 | -0.0003591061 | 0.03451149 | 0 | 0 | 0 | 44.99304 | 38.45061
2958 | 36629.65 | 2017-05-13 11:50 | 839.9374 |  | 33 | 4 | -4.998863 | 3.559132 | 2.880277 | 1.166177 | 11.18741 | 4.376625 | -0.0004243851 | 0.03451149 | 0 | 0 | 0 | 45.06685 | 39.81804
2959 | 36639.66 | 2017-05-13 11:50 | 849.9524 |  | 33 | 4 | -4.998148 | 3.553908 | 2.880277 | 1.180082 | 11.18741 | 4.426078 | -0.0004244327 | 0.03451149 | 0 | 0 | 0 | 45.92235 | 42.26574
2960 | 36649.68 | 2017-05-13 11:50 | 859.9674 |  | 33 | 4 | -4.998148 | 3.548195 | 2.880277 | 1.193987 | 11.18741 | 4.475453 | -0.0004570961 | 0.03451149 | 0 | 0 | 0 | 46.8809 | 44.70844
2961 | 36659.69 | 2017-05-13 11:50 | 869.9825 |  | 33 | 4 | -4.998148 | 3.542482 | 2.880277 | 1.207892 | 11.18741 | 4.52475 | -0.0004896641 | 0.03451149 | 0 | 0 | 0 | 48.01595 | 46.99879
2962 | 36669.71 | 2017-05-13 11:51 | 879.9976 |  | 33 | 4 | -4.998148 | 3.536606 | 2.880277 | 1.221797 | 11.18741 | 4.573967 | -0.0004897118 | 0.03451149 | 0 | 0 | 0 | 49.1938 | 48.62183
2963 | 36679.72 | 2017-05-13 11:51 | 890.0126 |  | 33 | 4 | -4.998863 | 3.530893 | 2.880277 | 1.235702 | 11.18741 | 4.623104 | -0.0004570484 | 0.03451149 | 0 | 0 | 0 | 49.16394 | 48.84301
2964 | 36689.74 | 2017-05-13 11:51 | 900.0276 |  | 33 | 4 | -4.998148 | 3.525669 | 2.880277 | 1.249607 | 11.18741 | 4.672166 | -0.0004243851 | 0.03451149 | 0 | 0 | 0 | 49.26739 | 48.51823
2965 | 36699.75 | 2017-05-13 11:51 | 910.0427 |  | 33 | 4 | -4.998148 | 3.520446 | 2.880277 | 1.263512 | 11.18741 | 4.721155 | -0.0004244327 | 0.03451149 | 0 | 0 | 0 | 49.16394 | 47.9581
2966 | 36709.77 | 2017-05-13 11:51 | 920.0578 |  | 33 | 4 | -4.998148 | 3.515549 | 2.880277 | 1.277418 | 11.18741 | 4.770073 | -0.0003917694 | 0.03451149 | 0 | 0 | 0 | 47.98606 | 43.82074
2967 | 36719.78 | 2017-05-13 11:51 | 930.0727 |  | 33 | 4 | -4.998148 | 3.511305 | 2.880277 | 1.291323 | 11.18741 | 4.818927 | -0.0003591061 | 0.03451149 | 0 | 0 | 0 | 45.6572 | 39.07528
2968 | 36729.8 | 2017-05-13 11:52 | 940.0878 |  | 33 | 4 | -4.998148 | 3.506408 | 2.880277 | 1.305228 | 11.18741 | 4.867717 | -0.0004243851 | 0.03451149 | 0 | 0 | 0 | 45.06685 | 38.97087
2969 | 36739.81 | 2017-05-13 11:52 | 950.1028 |  | 33 | 4 | -4.998148 | 3.501021 | 2.880277 | 1.319133 | 11.18741 | 4.916436 | -0.0004570484 | 0.03451149 | 0 | 0 | 0 | 45.58343 | 41.00544
2970 | 36749.83 | 2017-05-13 11:52 | 960.1178 |  | 33 | 4 | -4.998148 | 3.495308 | 2.880277 | 1.333038 | 11.18741 | 4.965076 | -0.0004570484 | 0.03451149 | 0 | 0 | 0 | 46.68967 | 43.74674
2971 | 36759.84 | 2017-05-13 11:52 | 970.1328 |  | 33 | 4 | -4.998148 | 3.489105 | 2.880277 | 1.346942 | 11.18741 | 5.013635 | -0.0005223274 | 0.03451149 | 0 | 0 | 0 | 47.86865 | 46.11268
2972 | 36769.86 | 2017-05-13 11:52 | 980.1479 |  | 33 | 4 | -4.998148 | 3.483229 | 2.880277 | 1.360847 | 11.18741 | 5.062111 | -0.0004896641 | 0.03451149 | 0 | 0 | 0 | 48.72235 | 48.03186
2973 | 36779.87 | 2017-05-13 11:52 | 990.163 |  | 33 | 4 | -4.998863 | 3.477352 | 2.880277 | 1.374753 | 11.18741 | 5.110507 | -0.0004897118 | 0.03451149 | 0 | 0 | 0 | 49.53183 | 48.99044
2974 | 36789.89 | 2017-05-13 11:53 | 1000.178 |  | 33 | 4 | -4.998148 | 3.471966 | 2.880277 | 1.388658 | 11.18741 | 5.158825 | -0.0004570484 | 0.03451149 | 0 | 0 | 0 | 49.67896 | 48.59196
2975 | 36799.9 | 2017-05-13 11:53 | 1010.193 |  | 33 | 4 | -4.998148 | 3.466742 | 2.880277 | 1.402563 | 11.18741 | 5.207065 | -0.0004570484 | 0.03451149 | 0 | 0 | 0 | 49.53183 | 48.40062
2976 | 36809.92 | 2017-05-13 11:53 | 1020.208 |  | 33 | 4 | -4.998863 | 3.461682 | 2.880277 | 1.416468 | 11.18741 | 5.255234 | -0.0003917694 | 0.03451149 | 0 | 0 | 0 | 49.09035 | 46.77732
2977 | 36819.93 | 2017-05-13 11:53 | 1030.223 |  | 33 | 4 | -4.998148 | 3.457111 | 2.880277 | 1.430373 | 11.18741 | 5.303338 | -0.0003917694 | 0.03451149 | 0 | 0 | 0 | 46.8371 | 40.93126
2978 | 36829.95 | 2017-05-13 11:53 | 1040.238 |  | 33 | 4 | -4.998863 | 3.453031 | 2.880277 | 1.444278 | 11.18741 | 5.351382 | -0.0003917694 | 0.03451149 | 0 | 0 | 0 | 45.40591 | 38.55506
2979 | 36839.96 | 2017-05-13 11:53 | 1050.253 |  | 33 | 4 | -4.998148 | 3.448133 | 2.880277 | 1.458183 | 11.18741 | 5.399364 | -0.0003917694 | 0.03451149 | 0 | 0 | 0 | 45.50964 | 40.15916
2980 | 36849.98 | 2017-05-13 11:54 | 1060.268 |  | 33 | 4 | -4.998148 | 3.443073 | 2.880277 | 1.472088 | 11.18741 | 5.447274 | -0.0004244327 | 0.03451149 | 0 | 0 | 0 | 46.21736 | 42.63616
2981 | 36859.99 | 2017-05-13 11:54 | 1070.283 |  | 33 | 4 | -4.998148 | 3.437523 | 2.880277 | 1.485993 | 11.18741 | 5.49511 | -0.0004244327 | 0.03451149 | 0 | 0 | 0 | 47.32307 | 45.078125
2982 | 36870.01 | 2017-05-13 11:54 | 1080.298 |  | 33 | 4 | -4.998148 | 3.431973 | 2.880277 | 1.499877 | 11.18741 | 5.542799 | -0.0004570484 | 0.03451149 | 0 | 0 | 0 | 48.50151 | 47.26414
2983 | 36880.02 | 2017-05-13 11:54 | 1090.313 |  | 33 | 4 | -4.998148 | 3.42675 | 2.880277 | 1.513803 | 11.18741 | 5.590559 | -0.0004244327 | 0.03451149 | 0 | 0 | 0 | 49.16394 | 48.62183
2984 | 36890.04 | 2017-05-13 11:54 | 1100.328 |  | 33 | 4 | -4.998148 | 3.422016 | 2.880277 | 1.527708 | 11.18741 | 5.638175 | -0.0003917217 | 0.03451149 | 0 | 0 | 0 | 49.78236 | 49.108
2985 | 36900.05 | 2017-05-13 11:54 | 1110.343 |  | 33 | 4 | -4.998148 | 3.417446 | 2.880277 | 1.541613 | 11.18741 | 5.685725 | -0.0003264427 | 0.03451149 | 0 | 0 | 0 | 49.67896 | 48.59196
2986 | 36910.07 | 2017-05-13 11:55 | 1120.358 |  | 33 | 4 | -4.998148 | 3.412875 | 2.880277 | 1.555518 | 11.18741 | 5.733212 | -0.0003591538 | 0.03451149 | 0 | 0 | 0 | 49.53183 | 48.00198
2987 | 36920.08 | 2017-05-13 11:55 | 1130.373 |  | 33 | 4 | -4.998148 | 3.409121 | 2.880277 | 1.569423 | 11.18741 | 5.78064 | -0.0002938271 | 0.03451149 | 0 | 0 | 0 | 47.98606 | 43.27264
2988 | 36930.1 | 2017-05-13 11:55 | 1140.389 |  | 33 | 4 | -4.998148 | 3.40553 | 2.880277 | 1.583328 | 11.18741 | 5.828021 | -0.0003264904 | 0.03451149 | 0 | 0 | 0 | 45.62727 | 38.59928
2989 | 36940.11 | 2017-05-13 11:55 | 1150.404 |  | 33 | 4 | -4.998863 | 3.402102 | 2.880277 | 1.597234 | 11.18741 | 5.875354 | -0.0003264427 | 0.03451149 | 0 | 0 | 0 | 45.0369 | 38.97087
2990 | 36950.13 | 2017-05-13 11:55 | 1160.419 |  | 33 | 4 | -4.998148 | 3.397858 | 2.880277 | 1.611139 | 11.18741 | 5.922633 | -0.0003917694 | 0.03451149 | 0 | 0 | 0 | 45.62727 | 41.27206
2991 | 36960.14 | 2017-05-13 11:55 | 1170.434 |  | 33 | 4 | -4.998863 | 3.393614 | 2.880277 | 1.625044 | 11.18741 | 5.969852 | -0.0003917694 | 0.03451149 | 0 | 0 | 0 | 46.80719 | 43.79076
2992 | 36970.16 | 2017-05-13 11:56 | 1180.449 |  | 33 | 4 | -4.998148 | 3.389043 | 2.880277 | 1.638949 | 11.18741 | 6.017009 | -0.0003917694 | 0.03451149 | 0 | 0 | 0 | 47.98606 | 46.15662
2993 | 36980.17 | 2017-05-13 11:56 | 1190.464 |  | 33 | 4 | -4.998148 | 3.384473 | 2.880277 | 1.652854 | 11.18741 | 6.064102 | -0.0003917217 | 0.03451149 | 0 | 0 | 0 | 49.06049 | 48.00198
2994 | 36990.19 | 2017-05-13 11:56 | 1200.479 |  | 33 | 4 | -4.998148 | 3.380555 | 2.880277 | 1.666759 | 11.18741 | 6.111136 | -0.0002938271 | 0.03451149 | 0 | 0 | 0 | 49.67896 | 49.108
2995 | 37000.2 | 2017-05-13 11:56 | 1210.494 |  | 33 | 4 | -4.998148 | 3.376474 | 2.880277 | 1.680664 | 11.18741 | 6.158112 | -0.0003264427 | 0.03451149 | 0 | 0 | 0 | 49.75251 | 48.96058
2996 | 37010.22 | 2017-05-13 11:56 | 1220.509 |  | 33 | 4 | -4.998863 | 3.37272 | 2.880277 | 1.694569 | 11.18741 | 6.205036 | -0.0002938271 | 0.03451149 | 0 | 0 | 0 | 49.67896 | 48.44449
2997 | 37020.23 | 2017-05-13 11:56 | 1230.524 |  | 33 | 4 | -4.998148 | 3.369292 | 2.880277 | 1.708474 | 11.18741 | 6.25191 | -0.0002612114 | 0.03451149 | 0 | 0 | 0 | 49.16394 | 46.74741
2998 | 37030.25 | 2017-05-13 11:57 | 1240.539 |  | 33 | 4 | -4.998148 | 3.366517 | 2.880277 | 1.722379 | 11.18741 | 6.298741 | -0.000228548 | 0.03451149 | 0 | 0 | 0 | 46.95461 | 40.90121
2999 | 37040.26 | 2017-05-13 11:57 | 1250.554 |  | 33 | 4 | -4.998863 | 3.363742 | 2.880277 | 1.736284 | 11.18741 | 6.345536 | -0.0002612114 | 0.03451149 | 0 | 0 | 0 | 45.62727 | 38.82225
3000 | 37050.28 | 2017-05-13 11:57 | 1260.569 |  | 33 | 4 | -4.998148 | 3.360641 | 2.880277 | 1.75019 | 11.18741 | 6.392289 | -0.0002611637 | 0.03451149 | 0 | 0 | 0 | 45.62727 | 40.23338
3001 | 37060.29 | 2017-05-13 11:57 | 1270.584 |  | 33 | 4 | -4.998863 | 3.356886 | 2.880277 | 1.764095 | 11.18741 | 6.438994 | -0.0003264904 | 0.03451149 | 0 | 0 | 0 | 46.51231 | 42.68022
3002 | 37070.31 | 2017-05-13 11:57 | 1280.599 |  | 33 | 4 | -4.998148 | 3.353132 | 2.880277 | 1.778 | 11.18741 | 6.485647 | -0.0003264904 | 0.03451149 | 0 | 0 | 0 | 47.61777 | 45.04818
3003 | 37080.32 | 2017-05-13 11:57 | 1290.614 |  | 33 | 4 | -4.998863 | 3.349215 | 2.880277 | 1.791905 | 11.18741 | 6.532246 | -0.0003264427 | 0.03451149 | 0 | 0 | 0 | 48.57513 | 47.33794
3004 | 37090.34 | 2017-05-13 11:58 | 1300.629 |  | 33 | 4 | -4.998863 | 3.345297 | 2.880277 | 1.80581 | 11.18741 | 6.578791 | -0.0003264904 | 0.03451149 | 0 | 0 | 0 | 49.60539 | 49.03429
3005 | 37100.35 | 2017-05-13 11:58 | 1310.644 |  | 33 | 4 | -4.998863 | 3.341706 | 2.880277 | 1.819715 | 11.18741 | 6.625283 | -0.0002285004 | 0.03451149 | 0 | 0 | 0 | 49.82607 | 49.108
3006 | 37110.37 | 2017-05-13 11:58 | 1320.659 |  | 33 | 4 | -4.998148 | 3.338278 | 2.880277 | 1.83362 | 11.18741 | 6.671727 | -0.0003264904 | 0.03451149 | 0 | 0 | 0 | 49.75251 | 48.59196
3007 | 37120.38 | 2017-05-13 11:58 | 1330.674 |  | 33 | 4 | -4.998148 | 3.335176 | 2.880277 | 1.847525 | 11.18741 | 6.718125 | -0.0002611637 | 0.03451149 | 0 | 0 | 0 | 49.75251 | 48.00198
3008 | 37130.4 | 2017-05-13 11:58 | 1340.689 |  | 33 | 4 | -4.998148 | 3.332402 | 2.880277 | 1.86143 | 11.18741 | 6.76448 | -0.0001958847 | 0.03451149 | 0 | 0 | 0 | 47.98606 | 43.1986
3009 | 37140.41 | 2017-05-13 11:58 | 1350.704 |  | 33 | 4 | -4.998148 | 3.330116 | 2.880277 | 1.875335 | 11.18741 | 6.810801 | -0.0001958847 | 0.03451149 | 0 | 0 | 0 | 45.99611 | 38.82225
3010 | 37150.43 | 2017-05-13 11:59 | 1360.719 |  | 33 | 4 | -4.998148 | 3.327178 | 2.880277 | 1.88924 | 11.18741 | 6.857088 | -0.0002938271 | 0.03451149 | 0 | 0 | 0 | 45.33212 | 38.97087
3011 | 37160.44 | 2017-05-13 11:59 | 1370.734 |  | 33 | 4 | -4.998148 | 3.323913 | 2.880277 | 1.903144 | 11.18741 | 6.903331 | -0.0003264904 | 0.03451149 | 0 | 0 | 0 | 45.99611 | 41.34621
3012 | 37170.46 | 2017-05-13 11:59 | 1380.749 |  | 33 | 4 | -4.998148 | 3.320322 | 2.880277 | 1.917049 | 11.18741 | 6.949525 | -0.0002938271 | 0.03451149 | 0 | 0 | 0 | 46.9108 | 43.79076
3013 | 37180.47 | 2017-05-13 11:59 | 1390.765 |  | 33 | 4 | -4.998148 | 3.316242 | 2.880277 | 1.930954 | 11.18741 | 6.995665 | -0.0003264427 | 0.03451149 | 0 | 0 | 0 | 47.98606 | 46.23048
3014 | 37190.49 | 2017-05-13 11:59 | 1400.78 |  | 33 | 4 | -4.998863 | 3.312324 | 2.880277 | 1.94486 | 11.18741 | 7.04175 | -0.0002938271 | 0.03451149 | 0 | 0 | 0 | 49.16394 | 48.00198
3015 | 37200.5 | 2017-05-13 11:59 | 1410.795 |  | 33 | 4 | -4.998148 | 3.308406 | 2.880277 | 1.958765 | 11.18741 | 7.087781 | -0.0003264427 | 0.03451149 | 0 | 0 | 0 | 49.82607 | 49.1817
3016 | 37210.52 | 2017-05-13 12:00 | 1420.81 |  | 33 | 4 | -4.997434 | 3.304815 | 2.880277 | 1.97267 | 11.18741 | 7.133758 | -0.0002611637 | 0.03451149 | 0 | 0 | 0 | 49.89962 | 48.73942
3017 | 37220.53 | 2017-05-13 12:00 | 1430.825 |  | 33 | 4 | -4.998148 | 3.300898 | 2.880277 | 1.986575 | 11.18741 | 7.179684 | -0.0003264427 | 0.03451149 | 0 | 0 | 0 | 49.75251 | 48.44449
3018 | 37230.55 | 2017-05-13 12:00 | 1440.84 |  | 33 | 4 | -4.998148 | 3.297796 | 2.880277 | 2.00048 | 11.18741 | 7.225562 | -0.0002611637 | 0.03451149 | 0 | 0 | 0 | 49.45826 | 46.67358
3019 | 37235.59 | 2017-05-13 12:00 | 1445.878 |  | 33 | 4 | -5.03745 | 3.286043 | 2.880277 | 2.007475 | 11.18741 | 7.248627 | -0.002285242 | 0.03451149 | 0 | 0 | 0 | 48.42788 | 43.27264
3020 | 37235.6 | 2017-05-13 12:00 | 1445.894 |  | 33 | 4 | -4.998148 | 3.296327 | 2.880277 | 2.007497 | 11.18741 | 7.248698 | -0.0001958847 | 0.03451149 | 0 | 0 | 0 | 48.42788 | 43.27264
3021 | 37245.62 | 2017-05-13 12:00 | 1455.909 |  | 33 | 4 | -4.998148 | 3.293389 | 2.880277 | 2.021402 | 11.18741 | 7.294512 | -0.0002938271 | 0.03451149 | 0 | 0 | 0 | 46.14362 | 39.04518
3022 | 37255.63 | 2017-05-13 12:00 | 1465.924 |  | 33 | 4 | -4.998148 | 3.290287 | 2.880277 | 2.035307 | 11.18741 | 7.340285 | -0.0002611637 | 0.03451149 | 0 | 0 | 0 | 45.62727 | 39.11948
3023 | 37265.65 | 2017-05-13 12:01 | 1475.939 |  | 33 | 4 | -4.998863 | 3.286043 | 2.880277 | 2.049212 | 11.18741 | 7.386007 | -0.0003591061 | 0.03451149 | 0 | 0 | 0 | 46.2911 | 41.49451
3024 | 37275.66 | 2017-05-13 12:01 | 1485.954 |  | 33 | 4 | -4.998148 | 3.281636 | 2.880277 | 2.063117 | 11.18741 | 7.431669 | -0.0003591061 | 0.03451149 | 0 | 0 | 0 | 47.39676 | 44.38264
3025 | 37285.68 | 2017-05-13 12:01 | 1495.969 |  | 33 | 4 | -4.998148 | 3.276902 | 2.880277 | 2.077022 | 11.18741 | 7.477269 | -0.0003917694 | 0.03451149 | 0 | 0 | 0 | 48.50151 | 46.23048
3026 | 37295.69 | 2017-05-13 12:01 | 1505.984 |  | 33 | 4 | -4.998148 | 3.272332 | 2.880277 | 2.090927 | 11.18741 | 7.522803 | -0.0003591061 | 0.03451149 | 0 | 0 | 0 | 49.67896 | 48.44449
3027 | 37305.71 | 2017-05-13 12:01 | 1515.999 |  | 33 | 4 | -4.998148 | 3.267598 | 2.880277 | 2.104832 | 11.18741 | 7.568272 | -0.0003591061 | 0.03451149 | 0 | 0 | 0 | 50.19379 | 49.1817
3028 | 37315.72 | 2017-05-13 12:01 | 1526.014 |  | 33 | 4 | -4.998148 | 3.263028 | 2.880277 | 2.118737 | 11.18741 | 7.613677 | -0.0003917217 | 0.03451149 | 0 | 0 | 0 | 50.34085 | 49.03429
3029 | 37325.74 | 2017-05-13 12:02 | 1536.029 |  | 33 | 4 | -4.998148 | 3.25862 | 2.880277 | 2.132642 | 11.18741 | 7.659018 | -0.0003917694 | 0.03451149 | 0 | 0 | 0 | 50.26732 | 48.51823
3030 | 37335.75 | 2017-05-13 12:02 | 1546.045 |  | 33 | 4 | -4.998148 | 3.254213 | 2.880277 | 2.146547 | 11.18741 | 7.704299 | -0.0003917217 | 0.03451149 | 0 | 0 | 0 | 49.60539 | 46.08276
3031 | 37345.77 | 2017-05-13 12:02 | 1556.059 |  | 33 | 4 | -4.998148 | 3.250295 | 2.880277 | 2.160452 | 11.18741 | 7.749521 | -0.0003264904 | 0.03451149 | 0 | 0 | 0 | 47.02831 | 40.23338
3032 | 37355.78 | 2017-05-13 12:02 | 1566.075 |  | 33 | 4 | -4.998148 | 3.246051 | 2.880277 | 2.174357 | 11.18741 | 7.79469 | -0.0004244327 | 0.03451149 | 0 | 0 | 0 | 45.62727 | 38.52494
3033 | 37365.8 | 2017-05-13 12:02 | 1576.09 |  | 33 | 4 | -4.998148 | 3.241154 | 2.880277 | 2.188262 | 11.18741 | 7.839794 | -0.0004243851 | 0.03451149 | 0 | 0 | 0 | 45.99611 | 40.23338
3034 | 37375.81 | 2017-05-13 12:02 | 1586.105 |  | 33 | 4 | -4.998148 | 3.235441 | 2.880277 | 2.202167 | 11.18741 | 7.884823 | -0.0004897118 | 0.03451149 | 0 | 0 | 0 | 46.80719 | 42.68022
3035 | 37385.83 | 2017-05-13 12:03 | 1596.12 |  | 33 | 4 | -4.998148 | 3.229565 | 2.880277 | 2.216072 | 11.18741 | 7.929772 | -0.0004897118 | 0.03451149 | 0 | 0 | 0 | 47.98606 | 45.26994
3036 | 37395.84 | 2017-05-13 12:03 | 1606.135 |  | 33 | 4 | -4.998148 | 3.223525 | 2.880277 | 2.229977 | 11.18741 | 7.974636 | -0.0004897118 | 0.03451149 | 0 | 0 | 0 | 49.16394 | 47.41174
3037 | 37405.86 | 2017-05-13 12:03 | 1616.15 |  | 33 | 4 | -4.998863 | 3.217159 | 2.880277 | 2.243882 | 11.18741 | 8.019415 | -0.0004896641 | 0.03451149 | 0 | 0 | 0 | 50.19379 | 48.59196
3038 | 37415.87 | 2017-05-13 12:03 | 1626.165 |  | 33 | 4 | -4.998148 | 3.21112 | 2.880277 | 2.257787 | 11.18741 | 8.064108 | -0.0004896641 | 0.03451149 | 0 | 0 | 0 | 50.34085 | 49.1817
3039 | 37425.89 | 2017-05-13 12:03 | 1636.18 |  | 33 | 4 | -4.998863 | 3.204917 | 2.880277 | 2.271692 | 11.18741 | 8.108717 | -0.0004897118 | 0.03451149 | 0 | 0 | 0 | 50.34085 | 48.59196
3040 | 37435.9 | 2017-05-13 12:03 | 1646.195 |  | 33 | 4 | -4.998148 | 3.198714 | 2.880277 | 2.285597 | 11.18741 | 8.153239 | -0.0005223751 | 0.03451149 | 0 | 0 | 0 | 50.26732 | 48.03186
3041 | 37445.92 | 2017-05-13 12:04 | 1656.21 |  | 33 | 4 | -4.998148 | 3.192837 | 2.880277 | 2.299502 | 11.18741 | 8.197675 | -0.0004570484 | 0.03451149 | 0 | 0 | 0 | 48.57513 | 43.27264
3042 | 37455.94 | 2017-05-13 12:04 | 1666.225 |  | 33 | 4 | -4.998148 | 3.186635 | 2.880277 | 2.313407 | 11.18741 | 8.242029 | -0.0005223751 | 0.03451149 | 0 | 0 | 0 | 46.73347 | 39.04518
3043 | 37465.95 | 2017-05-13 12:04 | 1676.24 |  | 33 | 4 | -4.998148 | 3.179779 | 2.880277 | 2.327312 | 11.18741 | 8.286293 | -0.0006203175 | 0.03451149 | 0 | 0 | 0 | 46.14362 | 39.19377
3044 | 37475.97 | 2017-05-13 12:04 | 1686.255 |  | 33 | 4 | -4.998863 | 3.171944 | 2.880277 | 2.341217 | 11.18741 | 8.330455 | -0.0006855965 | 0.03451149 | 0 | 0 | 0 | 46.73347 | 41.52455
3045 | 37485.98 | 2017-05-13 12:04 | 1696.27 |  | 33 | 4 | -4.998148 | 3.163456 | 2.880277 | 2.355122 | 11.18741 | 8.374504 | -0.0007182121 | 0.03451149 | 0 | 0 | 0 | 47.83876 | 44.2347
3046 | 37496 | 2017-05-13 12:04 | 1706.285 |  | 33 | 4 | -4.998148 | 3.154641 | 2.880277 | 2.369027 | 11.18741 | 8.418431 | -0.0007508278 | 0.03451149 | 0 | 0 | 0 | 48.94317 | 46.40812
3047 | 37506.01 | 2017-05-13 12:05 | 1716.3 |  | 33 | 4 | -4.998148 | 3.145174 | 2.880277 | 2.382932 | 11.18741 | 8.462231 | -0.0007834911 | 0.03451149 | 0 | 0 | 0 | 49.75251 | 48.51823
3048 | 37516.03 | 2017-05-13 12:05 | 1726.315 |  | 33 | 4 | -4.998863 | 3.13538 | 2.880277 | 2.396837 | 11.18741 | 8.505897 | -0.0008161545 | 0.03451149 | 0 | 0 | 0 | 50.34085 | 49.1817
3049 | 37525.95 | 2017-05-13 12:05 | 1736.237 |  | 33 | 4 | -4.998863 | 3.125259 | 2.880277 | 2.410612 | 11.18741 | 8.549018 | -0.0008814335 | 0.03451149 | 0 | 0 | 0 | 50.78195 | 49.00443
3050 | 37535.62 | 2017-05-13 12:05 | 1745.908 |  | 33 | 4 | -4.998148 | 3.115139 | 2.880277 | 2.424041 | 11.18741 | 8.590919 | -0.0008814335 | 0.03451149 | 0 | 0 | 0 | 50.56142 | 48.51823
3051 | 37544.96 | 2017-05-13 12:05 | 1755.253 |  | 33 | 4 | -4.998863 | 3.105018 | 2.880277 | 2.437014 | 11.18741 | 8.63127 | -0.0009140968 | 0.03451149 | 0 | 0 | 0 | 49.89962 | 46.23048
3052 | 37554.32 | 2017-05-13 12:05 | 1764.612 |  | 33 | 4 | -4.998863 | 3.094898 | 2.880277 | 2.450009 | 11.18741 | 8.671556 | -0.0009794235 | 0.03451149 | 0 | 0 | 0 | 47.98606 | 40.82703
3053 | 37563.18 | 2017-05-13 12:06 | 1773.473 |  | 33 | 4 | -4.998863 | 3.084777 | 2.880277 | 2.462312 | 11.18741 | 8.709571 | -0.001012039 | 0.03451149 | 0 | 0 | 0 | 46.68967 | 38.45061
3054 | 37571.2 | 2017-05-13 12:06 | 1781.491 |  | 33 | 4 | -4.998863 | 3.074657 | 2.880277 | 2.473445 | 11.18741 | 8.743859 | -0.001077318 | 0.03451149 | 0 | 0 | 0 | 46.2911 | 39.11948
3055 | 37578.83 | 2017-05-13 12:06 | 1789.12 |  | 33 | 4 | -4.998148 | 3.064537 | 2.880277 | 2.484036 | 11.18741 | 8.776372 | -0.001142645 | 0.03451149 | 0 | 0 | 0 | 46.80719 | 41.04956
3056 | 37586.01 | 2017-05-13 12:06 | 1796.296 |  | 33 | 4 | -4.998863 | 3.054416 | 2.880277 | 2.493999 | 11.18741 | 8.806855 | -0.001207924 | 0.03451149 | 0 | 0 | 0 | 47.39676 | 43.12456
3057 | 37592.9 | 2017-05-13 12:06 | 1803.191 |  | 33 | 4 | -4.998148 | 3.044296 | 2.880277 | 2.503573 | 11.18741 | 8.836049 | -0.001207924 | 0.03451149 | 0 | 0 | 0 | 48.42788 | 44.82637
3058 | 37599.69 | 2017-05-13 12:06 | 1809.977 |  | 33 | 4 | -4.998863 | 3.034175 | 2.880277 | 2.512994 | 11.18741 | 8.864684 | -0.001273251 | 0.03451149 | 0 | 0 | 0 | 49.09035 | 46.23048
3059 | 37606.21 | 2017-05-13 12:06 | 1816.497 |  | 33 | 4 | -4.998863 | 3.024055 | 2.880277 | 2.522048 | 11.18741 | 8.892109 | -0.001305866 | 0.03451149 | 0 | 0 | 0 | 49.75251 | 47.48553
3060 | 37612.73 | 2017-05-13 12:06 | 1823.018 |  | 33 | 4 | -4.998148 | 3.013771 | 2.880277 | 2.531101 | 11.18741 | 8.919442 | -0.00133853 | 0.03451149 | 0 | 0 | 0 | 50.34085 | 48.59196
3061 | 37619.22 | 2017-05-13 12:06 | 1829.507 |  | 33 | 4 | -4.998148 | 3.003651 | 2.880277 | 2.540111 | 11.18741 | 8.946553 | -0.00133853 | 0.03451149 | 0 | 0 | 0 | 50.85545 | 49.1817
3062 | 37625.55 | 2017-05-13 12:07 | 1835.841 |  | 33 | 4 | -4.998148 | 2.99353 | 2.880277 | 2.548905 | 11.18741 | 8.972922 | -0.00133853 | 0.03451149 | 0 | 0 | 0 | 51.00245 | 49.1817
3063 | 37631.95 | 2017-05-13 12:07 | 1842.237 |  | 33 | 4 | -4.998148 | 2.98341 | 2.880277 | 2.557785 | 11.18741 | 8.999461 | -0.00133853 | 0.03451149 | 0 | 0 | 0 | 50.92896 | 49.108
3064 | 37638.3 | 2017-05-13 12:07 | 1848.586 |  | 33 | 4 | -4.998863 | 2.973289 | 2.880277 | 2.5666 | 11.18741 | 9.025715 | -0.001305866 | 0.03451149 | 0 | 0 | 0 | 50.92896 | 48.59196
3065 | 37644.54 | 2017-05-13 12:07 | 1854.826 |  | 33 | 4 | -4.998148 | 2.963169 | 2.880277 | 2.575263 | 11.18741 | 9.051431 | -0.001403761 | 0.03451149 | 0 | 0 | 0 | 50.85545 | 48.297
3066 | 37650.92 | 2017-05-13 12:07 | 1861.206 |  | 33 | 4 | -4.998148 | 2.953048 | 2.880277 | 2.584122 | 11.18741 | 9.077636 | -0.001305866 | 0.03451149 | 0 | 0 | 0 | 50.26732 | 46.08276
3067 | 37657.36 | 2017-05-13 12:07 | 1867.649 |  | 33 | 4 | -4.998148 | 2.942928 | 2.880277 | 2.593067 | 11.18741 | 9.104007 | -0.00133853 | 0.03451149 | 0 | 0 | 0 | 48.72235 | 42.08751
3068 | 37663.71 | 2017-05-13 12:07 | 1873.998 |  | 33 | 4 | -4.998148 | 2.932808 | 2.880277 | 2.601882 | 11.18741 | 9.129906 | -0.00133853 | 0.03451149 | 0 | 0 | 0 | 47.39676 | 39.11948
3069 | 37669.98 | 2017-05-13 12:07 | 1880.269 |  | 33 | 4 | -4.998148 | 2.922687 | 2.880277 | 2.610589 | 11.18741 | 9.155399 | -0.001371145 | 0.03451149 | 0 | 0 | 0 | 46.73347 | 38.52494
3070 | 37675.92 | 2017-05-13 12:07 | 1886.213 |  | 33 | 4 | -4.998863 | 2.912567 | 2.880277 | 2.618841 | 11.18741 | 9.179477 | -0.001403809 | 0.03451149 | 0 | 0 | 0 | 46.58603 | 39.11948
3071 | 37681.71 | 2017-05-13 12:07 | 1892 |  | 33 | 4 | -4.998148 | 2.902447 | 2.880277 | 2.626877 | 11.18741 | 9.202841 | -0.001501703 | 0.03451149 | 0 | 0 | 0 | 46.80719 | 40.60445
3072 | 37687.39 | 2017-05-13 12:08 | 1897.678 |  | 33 | 4 | -4.998148 | 2.892326 | 2.880277 | 2.634761 | 11.18741 | 9.225685 | -0.001599693 | 0.03451149 | 0 | 0 | 0 | 47.39676 | 42.08751
3073 | 37692.93 | 2017-05-13 12:08 | 1903.216 |  | 33 | 4 | -4.998863 | 2.882205 | 2.880277 | 2.642449 | 11.18741 | 9.247885 | -0.001534414 | 0.03451149 | 0 | 0 | 0 | 47.98606 | 43.34667
3074 | 37698.31 | 2017-05-13 12:08 | 1908.598 |  | 33 | 4 | -4.998863 | 2.872085 | 2.880277 | 2.649922 | 11.18741 | 9.269385 | -0.00156703 | 0.03451149 | 0 | 0 | 0 | 48.57513 | 44.90031
3075 | 37703.58 | 2017-05-13 12:08 | 1913.871 |  | 33 | 4 | -4.998148 | 2.861965 | 2.880277 | 2.657243 | 11.18741 | 9.290374 | -0.001599693 | 0.03451149 | 0 | 0 | 0 | 49.16394 | 46.08276
3076 | 37708.64 | 2017-05-13 12:08 | 1918.925 |  | 33 | 4 | -4.998863 | 2.851844 | 2.880277 | 2.66426 | 11.18741 | 9.310423 | -0.001697588 | 0.03451149 | 0 | 0 | 0 | 49.75251 | 47.26414
3077 | 37713.66 | 2017-05-13 12:08 | 1923.948 |  | 33 | 4 | -4.998148 | 2.841561 | 2.880277 | 2.671234 | 11.18741 | 9.330278 | -0.001762915 | 0.03451149 | 0 | 0 | 0 | 50.34085 | 48.00198
3078 | 37718.59 | 2017-05-13 12:08 | 1928.878 |  | 33 | 4 | -4.998863 | 2.83144 | 2.880277 | 2.678078 | 11.18741 | 9.349693 | -0.001762915 | 0.03451149 | 0 | 0 | 0 | 50.85545 | 48.59196
3079 | 37723.35 | 2017-05-13 12:08 | 1933.636 |  | 33 | 4 | -4.998863 | 2.82132 | 2.880277 | 2.684684 | 11.18741 | 9.368365 | -0.001762915 | 0.03451149 | 0 | 0 | 0 | 51.00245 | 49.1817
3080 | 37727.9 | 2017-05-13 12:08 | 1938.191 |  | 33 | 4 | -4.998863 | 2.811199 | 2.880277 | 2.691009 | 11.18741 | 9.386177 | -0.001828241 | 0.03451149 | 0 | 0 | 0 | 51.36989 | 49.1817
3081 | 37732.43 | 2017-05-13 12:08 | 1942.715 |  | 33 | 4 | -4.998863 | 2.800916 | 2.880277 | 2.69729 | 11.18741 | 9.403804 | -0.001926136 | 0.03451149 | 0 | 0 | 0 | 51.44336 | 49.1817
3082 | 37736.78 | 2017-05-13 12:08 | 1947.067 |  | 33 | 4 | -4.998148 | 2.790795 | 2.880277 | 2.703333 | 11.18741 | 9.4207 | -0.001991415 | 0.03451149 | 0 | 0 | 0 | 51.44336 | 49.108
3083 | 37740.88 | 2017-05-13 12:08 | 1951.17 |  | 33 | 4 | -4.998148 | 2.780675 | 2.880277 | 2.709029 | 11.18741 | 9.436569 | -0.002056742 | 0.03451149 | 0 | 0 | 0 | 51.36989 | 48.59196
3084 | 37744.92 | 2017-05-13 12:09 | 1955.21 |  | 33 | 4 | -4.998863 | 2.770554 | 2.880277 | 2.714639 | 11.18741 | 9.45214 | -0.002122021 | 0.03451149 | 0 | 0 | 0 | 51.36989 | 48.59196
3085 | 37748.77 | 2017-05-13 12:09 | 1959.063 |  | 33 | 4 | -4.998148 | 2.760434 | 2.880277 | 2.719988 | 11.18741 | 9.466936 | -0.0021873 | 0.03451149 | 0 | 0 | 0 | 51.19311 | 48.41462
3086 | 37752.5 | 2017-05-13 12:09 | 1962.792 |  | 33 | 4 | -4.998148 | 2.750314 | 2.880277 | 2.725165 | 11.18741 | 9.481199 | -0.002252626 | 0.03451149 | 0 | 0 | 0 | 50.92896 | 47.48553
3087 | 37756.09 | 2017-05-13 12:09 | 1966.38 |  | 33 | 4 | -4.998148 | 2.740193 | 2.880277 | 2.730147 | 11.18741 | 9.494875 | -0.002644348 | 0.03451149 | 0 | 0 | 0 | 50.34085 | 45.97896
3088 | 37759.54 | 2017-05-13 12:09 | 1969.827 |  | 33 | 4 | -4.998148 | 2.730073 | 2.880277 | 2.734933 | 11.18741 | 9.507968 | -0.002383184 | 0.03451149 | 0 | 0 | 0 | 49.75251 | 43.86477
3089 | 37762.86 | 2017-05-13 12:09 | 1973.15 |  | 33 | 4 | -4.998863 | 2.719952 | 2.880277 | 2.739547 | 11.18741 | 9.52054 | -0.002481174 | 0.03451149 | 0 | 0 | 0 | 48.9133 | 41.71692
3090 | 37766.06 | 2017-05-13 12:09 | 1976.348 |  | 33 | 4 | -4.998863 | 2.709832 | 2.880277 | 2.743987 | 11.18741 | 9.532595 | -0.002611733 | 0.03451149 | 0 | 0 | 0 | 47.98606 | 40.23338
3091 | 37769.05 | 2017-05-13 12:09 | 1979.343 |  | 33 | 4 | -4.998863 | 2.699711 | 2.880277 | 2.748145 | 11.18741 | 9.543843 | -0.002774954 | 0.03451149 | 0 | 0 | 0 | 47.83876 | 39.11948
3092 | 37771.95 | 2017-05-13 12:09 | 1982.245 |  | 33 | 4 | -4.998148 | 2.689591 | 2.880277 | 2.752174 | 11.18741 | 9.554699 | -0.002905559 | 0.03451149 | 0 | 0 | 0 | 47.39676 | 38.59928
3093 | 37774.73 | 2017-05-13 12:09 | 1985.021 |  | 33 | 4 | -4.998148 | 2.679471 | 2.880277 | 2.756029 | 11.18741 | 9.565049 | -0.003003454 | 0.03451149 | 0 | 0 | 0 | 46.77728 | 38.52494
3094 | 37777.35 | 2017-05-13 12:09 | 1987.642 |  | 33 | 4 | -4.998148 | 2.669187 | 2.880277 | 2.759668 | 11.18741 | 9.574782 | -0.003199339 | 0.03451149 | 0 | 0 | 0 | 46.73347 | 38.67361
3095 | 37779.9 | 2017-05-13 12:09 | 1990.185 |  | 33 | 4 | -4.998148 | 2.659066 | 2.880277 | 2.763198 | 11.18741 | 9.584187 | -0.003297281 | 0.03451149 | 0 | 0 | 0 | 46.80719 | 39.04518
3096 | 37782.27 | 2017-05-13 12:09 | 1992.556 |  | 33 | 4 | -4.998863 | 2.648946 | 2.880277 | 2.76649 | 11.18741 | 9.592924 | -0.003493166 | 0.03451149 | 0 | 0 | 0 | 46.80719 | 39.63944
3097 | 37784.59 | 2017-05-13 12:09 | 1994.88 |  | 33 | 4 | -4.998148 | 2.638825 | 2.880277 | 2.769717 | 11.18741 | 9.601457 | -0.003558493 | 0.03451149 | 0 | 0 | 0 | 47.1757 | 40.15916
3098 | 37786.79 | 2017-05-13 12:09 | 1997.08 |  | 33 | 4 | -4.998148 | 2.628705 | 2.880277 | 2.772771 | 11.18741 | 9.6095 | -0.003786993 | 0.03451149 | 0 | 0 | 0 | 47.32307 | 40.67864
3099 | 37788.9 | 2017-05-13 12:09 | 1999.186 |  | 33 | 4 | -4.998148 | 2.618421 | 2.880277 | 2.775695 | 11.18741 | 9.617172 | -0.003950262 | 0.03451149 | 0 | 0 | 0 | 47.39676 | 41.12373
3100 | 37790.97 | 2017-05-13 12:09 | 2001.261 |  | 33 | 4 | -4.998148 | 2.608301 | 2.880277 | 2.778576 | 11.18741 | 9.6247 | -0.004015541 | 0.03451149 | 0 | 0 | 0 | 47.76511 | 41.49451
3101 | 37792.87 | 2017-05-13 12:09 | 2003.164 |  | 33 | 4 | -4.998863 | 2.598017 | 2.880277 | 2.781218 | 11.18741 | 9.631578 | -0.004276705 | 0.03451149 | 0 | 0 | 0 | 47.88254 | 42.16162
3102 | 37794.75 | 2017-05-13 12:09 | 2005.036 |  | 33 | 4 | -4.998148 | 2.587897 | 2.880277 | 2.783818 | 11.18741 | 9.63832 | -0.00440731 | 0.03451149 | 0 | 0 | 0 | 47.98606 | 42.68022
3103 | 37796.56 | 2017-05-13 12:09 | 2006.845 |  | 33 | 4 | -4.998148 | 2.577776 | 2.880277 | 2.78633 | 11.18741 | 9.644808 | -0.004537868 | 0.03451149 | 0 | 0 | 0 | 48.35426 | 43.1986
3104 | 37798.29 | 2017-05-13 12:09 | 2008.577 |  | 33 | 4 | -4.998148 | 2.567656 | 2.880277 | 2.788734 | 11.18741 | 9.650993 | -0.00470109 | 0.03451149 | 0 | 0 | 0 | 48.50151 | 43.56874
3105 | 37799.97 | 2017-05-13 12:09 | 2010.262 |  | 33 | 4 | -4.998863 | 2.557372 | 2.880277 | 2.791073 | 11.18741 | 9.656988 | -0.004896975 | 0.03451149 | 0 | 0 | 0 | 48.57513 | 43.86477
3106 | 37801.59 | 2017-05-13 12:09 | 2011.884 |  | 33 | 4 | -4.998148 | 2.547252 | 2.880277 | 2.793325 | 11.18741 | 9.662737 | -0.005125523 | 0.03451149 | 0 | 0 | 0 | 49.01676 | 44.45661
3107 | 37803.15 | 2017-05-13 12:10 | 2013.444 |  | 33 | 4 | -4.998148 | 2.537132 | 2.880277 | 2.795491 | 11.18741 | 9.668243 | -0.005288744 | 0.03451149 | 0 | 0 | 0 | 49.16394 | 44.82637
3108 | 37804.65 | 2017-05-13 12:10 | 2014.942 |  | 33 | 4 | -4.998148 | 2.527011 | 2.880277 | 2.79757 | 11.18741 | 9.673508 | -0.005419302 | 0.03451149 | 0 | 0 | 0 | 49.1938 | 45.01823
3109 | 37806.1 | 2017-05-13 12:10 | 2016.392 |  | 33 | 4 | -4.998148 | 2.516891 | 2.880277 | 2.799585 | 11.18741 | 9.678588 | -0.005549955 | 0.03451149 | 0 | 0 | 0 | 49.53183 | 45.49167
3110 | 37807.52 | 2017-05-13 12:10 | 2017.812 |  | 33 | 4 | -4.998148 | 2.50677 | 2.880277 | 2.801556 | 11.18741 | 9.683538 | -0.005713177 | 0.03451149 | 0 | 0 | 0 | 49.67896 | 45.63947
3111 | 37808.88 | 2017-05-13 12:10 | 2019.169 |  | 33 | 4 | -4.998148 | 2.49665 | 2.880277 | 2.80344 | 11.18741 | 9.688253 | -0.005876398 | 0.03451149 | 0 | 0 | 0 | 49.75251 | 46.08276
3112 | 37810.22 | 2017-05-13 12:10 | 2020.511 |  | 33 | 4 | -4.998148 | 2.486529 | 2.880277 | 2.805303 | 11.18741 | 9.692894 | -0.006072235 | 0.03451149 | 0 | 0 | 0 | 49.75251 | 46.23048
3113 | 37811.53 | 2017-05-13 12:10 | 2021.821 |  | 33 | 4 | -4.998863 | 2.476409 | 2.880277 | 2.807122 | 11.18741 | 9.697409 | -0.006235504 | 0.03451149 | 0 | 0 | 0 | 50.19379 | 46.74741
3114 | 37812.81 | 2017-05-13 12:10 | 2023.1 |  | 33 | 4 | -4.998148 | 2.466289 | 2.880277 | 2.808898 | 11.18741 | 9.701798 | -0.006366062 | 0.03451149 | 0 | 0 | 0 | 50.26732 | 46.82124
3115 | 37814.07 | 2017-05-13 12:10 | 2024.364 |  | 33 | 4 | -4.998148 | 2.456005 | 2.880277 | 2.810652 | 11.18741 | 9.706116 | -0.006561947 | 0.03451149 | 0 | 0 | 0 | 50.34085 | 47.26414
3116 | 37815.29 | 2017-05-13 12:10 | 2025.581 |  | 33 | 4 | -4.998148 | 2.445884 | 2.880277 | 2.812342 | 11.18741 | 9.710257 | -0.006725168 | 0.03451149 | 0 | 0 | 0 | 50.34085 | 47.41174
3117 | 37816.49 | 2017-05-13 12:10 | 2026.782 |  | 33 | 4 | -4.998148 | 2.435764 | 2.880277 | 2.814009 | 11.18741 | 9.714327 | -0.006855822 | 0.03451149 | 0 | 0 | 0 | 50.78195 | 47.48553
3118 | 37817.68 | 2017-05-13 12:10 | 2027.968 |  | 33 | 4 | -4.998863 | 2.425643 | 2.880277 | 2.815656 | 11.18741 | 9.718329 | -0.006888437 | 0.03451149 | 0 | 0 | 0 | 50.92896 | 47.92821
3119 | 37818.82 | 2017-05-13 12:10 | 2029.106 |  | 33 | 4 | -4.998148 | 2.415523 | 2.880277 | 2.817237 | 11.18741 | 9.722156 | -0.007084322 | 0.03451149 | 0 | 0 | 0 | 50.92896 | 48.00198
3120 | 37819.94 | 2017-05-13 12:10 | 2030.229 |  | 33 | 4 | -4.998148 | 2.405403 | 2.880277 | 2.818796 | 11.18741 | 9.725915 | -0.007182264 | 0.03451149 | 0 | 0 | 0 | 51.00245 | 48.297
3121 | 37821.03 | 2017-05-13 12:10 | 2031.321 |  | 33 | 4 | -4.998148 | 2.395282 | 2.880277 | 2.820312 | 11.18741 | 9.729554 | -0.007410765 | 0.03451149 | 0 | 0 | 0 | 51.29641 | 48.51823
3122 | 37822.12 | 2017-05-13 12:10 | 2032.414 |  | 33 | 4 | -4.998148 | 2.384999 | 2.880277 | 2.821829 | 11.18741 | 9.73318 | -0.007541371 | 0.03451149 | 0 | 0 | 0 | 51.34007 | 48.59196
3123 | 37823.2 | 2017-05-13 12:10 | 2033.49 |  | 33 | 4 | -4.998148 | 2.374878 | 2.880277 | 2.823323 | 11.18741 | 9.736735 | -0.007639265 | 0.03451149 | 0 | 0 | 0 | 51.44336 | 48.59196
3124 | 37824.23 | 2017-05-13 12:10 | 2034.519 |  | 33 | 4 | -4.998148 | 2.364758 | 2.880277 | 2.824752 | 11.18741 | 9.740123 | -0.007737207 | 0.03451149 | 0 | 0 | 0 | 51.51683 | 48.56209
3125 | 37825.24 | 2017-05-13 12:10 | 2035.533 |  | 33 | 4 | -4.998148 | 2.354637 | 2.880277 | 2.82616 | 11.18741 | 9.743445 | -0.007933092 | 0.03451149 | 0 | 0 | 0 | 51.48703 | 49.108
3126 | 37826.26 | 2017-05-13 12:10 | 2036.547 |  | 33 | 4 | -4.998148 | 2.344517 | 2.880277 | 2.827568 | 11.18741 | 9.746752 | -0.00816164 | 0.03451149 | 0 | 0 | 0 | 51.51683 | 49.108
3127 | 37827.19 | 2017-05-13 12:10 | 2037.484 |  | 33 | 4 | -4.998863 | 2.334396 | 2.880277 | 2.828868 | 11.18741 | 9.749794 | -0.008357525 | 0.03451149 | 0 | 0 | 0 | 51.51683 | 49.1817
3128 | 37828.18 | 2017-05-13 12:10 | 2038.466 |  | 33 | 4 | -4.998148 | 2.324276 | 2.880277 | 2.830232 | 11.18741 | 9.752971 | -0.008488083 | 0.03451149 | 0 | 0 | 0 | 51.66377 | 49.1817
3129 | 37829.13 | 2017-05-13 12:10 | 2039.418 |  | 33 | 4 | -4.998148 | 2.314156 | 2.880277 | 2.831553 | 11.18741 | 9.756036 | -0.008683967 | 0.03451149 | 0 | 0 | 0 | 51.59031 | 49.1817
3130 | 37830.06 | 2017-05-13 12:10 | 2040.354 |  | 33 | 4 | -4.998148 | 2.304035 | 2.880277 | 2.832853 | 11.18741 | 9.759036 | -0.00878191 | 0.03451149 | 0 | 0 | 0 | 51.81069 | 49.1817
3131 | 37830.98 | 2017-05-13 12:10 | 2041.274 |  | 33 | 4 | -4.998863 | 2.293751 | 2.880277 | 2.834131 | 11.18741 | 9.761974 | -0.008912516 | 0.03451149 | 0 | 0 | 0 | 51.88415 | 49.1817
3132 | 37831.89 | 2017-05-13 12:10 | 2042.179 |  | 33 | 4 | -4.998863 | 2.283468 | 2.880277 | 2.835387 | 11.18741 | 9.764849 | -0.009141016 | 0.03451149 | 0 | 0 | 0 | 51.9576 | 49.1817
3133 | 37832.78 | 2017-05-13 12:10 | 2043.068 |  | 33 | 4 | -4.998148 | 2.273184 | 2.880277 | 2.836621 | 11.18741 | 9.767662 | -0.009467507 | 0.03451149 | 0 | 0 | 0 | 52.03105 | 49.1817
3134 | 37833.64 | 2017-05-13 12:10 | 2043.926 |  | 33 | 4 | -4.998148 | 2.263064 | 2.880277 | 2.837813 | 11.18741 | 9.770364 | -0.009565448 | 0.03451149 | 0 | 0 | 0 | 52.03105 | 49.1817
3135 | 37834.53 | 2017-05-13 12:10 | 2044.815 |  | 33 | 4 | -4.998148 | 2.25278 | 2.880277 | 2.839047 | 11.18741 | 9.773152 | -0.009663391 | 0.03451149 | 0 | 0 | 0 | 52.03105 | 49.1817
3136 | 37835.35 | 2017-05-13 12:10 | 2045.642 |  | 33 | 4 | -4.998148 | 2.24266 | 2.880277 | 2.840195 | 11.18741 | 9.775732 | -0.009891892 | 0.03451149 | 0 | 0 | 0 | 52.10449 | 49.1817
3137 | 37836.18 | 2017-05-13 12:10 | 2046.469 |  | 33 | 4 | -4.998148 | 2.232539 | 2.880277 | 2.841343 | 11.18741 | 9.778301 | -0.009989833 | 0.03451149 | 0 | 0 | 0 | 52.03105 | 49.15184
3138 | 37836.99 | 2017-05-13 12:10 | 2047.28 |  | 33 | 4 | -4.998863 | 2.222255 | 2.880277 | 2.842469 | 11.18741 | 9.780809 | -0.01005516 | 0.03451149 | 0 | 0 | 0 | 52.10449 | 49.1817
3139 | 37837.8 | 2017-05-13 12:10 | 2048.091 |  | 33 | 4 | -4.998148 | 2.211809 | 2.880277 | 2.843596 | 11.18741 | 9.783306 | -0.01015306 | 0.03451149 | 0 | 0 | 0 | 52.10449 | 49.1817
3140 | 37838.58 | 2017-05-13 12:10 | 2048.871 |  | 33 | 4 | -4.998148 | 2.201688 | 2.880277 | 2.844679 | 11.18741 | 9.785696 | -0.01034894 | 0.03451149 | 0 | 0 | 0 | 52.10449 | 49.1817
3141 | 37839.36 | 2017-05-13 12:10 | 2049.652 |  | 33 | 4 | -4.998148 | 2.191568 | 2.880277 | 2.845762 | 11.18741 | 9.788076 | -0.01051221 | 0.03451149 | 0 | 0 | 0 | 52.10449 | 49.1817
3142 | 37840.11 | 2017-05-13 12:10 | 2050.4 |  | 33 | 4 | -4.998148 | 2.181447 | 2.880277 | 2.846801 | 11.18741 | 9.790348 | -0.01070809 | 0.03451149 | 0 | 0 | 0 | 52.10449 | 49.108
3143 | 37840.84 | 2017-05-13 12:10 | 2051.133 |  | 33 | 4 | -4.998863 | 2.171327 | 2.880277 | 2.847819 | 11.18741 | 9.792564 | -0.01100187 | 0.03451149 | 0 | 0 | 0 | 52.10449 | 49.108
3144 | 37841.58 | 2017-05-13 12:10 | 2051.866 |  | 33 | 4 | -4.998148 | 2.161206 | 2.880277 | 2.848837 | 11.18741 | 9.794769 | -0.01109982 | 0.03451149 | 0 | 0 | 0 | 52.10449 | 49.108
3145 | 37842.29 | 2017-05-13 12:10 | 2052.584 |  | 33 | 4 | -4.998148 | 2.151086 | 2.880277 | 2.849833 | 11.18741 | 9.796917 | -0.01132832 | 0.03451149 | 0 | 0 | 0 | 52.10449 | 49.03429
3146 | 37843 | 2017-05-13 12:10 | 2053.286 |  | 33 | 4 | -4.998863 | 2.140802 | 2.880277 | 2.850808 | 11.18741 | 9.799009 | -0.01165481 | 0.03451149 | 0 | 0 | 0 | 52.10449 | 49.03429
3147 | 37843.7 | 2017-05-13 12:10 | 2053.988 |  | 33 | 4 | -4.998148 | 2.130682 | 2.880277 | 2.851783 | 11.18741 | 9.801091 | -0.01172009 | 0.03451149 | 0 | 0 | 0 | 52.10449 | 49.03429
3148 | 37844.4 | 2017-05-13 12:10 | 2054.69 |  | 33 | 4 | -4.998148 | 2.120562 | 2.880277 | 2.852757 | 11.18741 | 9.803162 | -0.01181803 | 0.03451149 | 0 | 0 | 0 | 52.10449 | 48.88686
3149 | 37845.07 | 2017-05-13 12:10 | 2055.361 |  | 33 | 4 | -4.998148 | 2.110441 | 2.880277 | 2.853689 | 11.18741 | 9.805133 | -0.01191602 | 0.03451149 | 0 | 0 | 0 | 52.0747 | 48.81314
3150 | 37845.74 | 2017-05-13 12:10 | 2056.032 |  | 33 | 4 | -4.998148 | 2.099994 | 2.880277 | 2.85462 | 11.18741 | 9.807094 | -0.01224246 | 0.03451149 | 0 | 0 | 0 | 52.10449 | 48.59196
3151 | 37846.43 | 2017-05-13 12:10 | 2056.718 |  | 33 | 4 | -4.998148 | 2.08971 | 2.880277 | 2.855573 | 11.18741 | 9.80909 | -0.01243834 | 0.03451149 | 0 | 0 | 0 | 52.10449 | 48.59196
3152 | 37847.1 | 2017-05-13 12:10 | 2057.389 |  | 33 | 4 | -4.998863 | 2.079264 | 2.880277 | 2.856504 | 11.18741 | 9.811031 | -0.01250362 | 0.03451149 | 0 | 0 | 0 | 52.10449 | 48.59196
3153 | 37847.75 | 2017-05-13 12:10 | 2058.044 |  | 33 | 4 | -4.998148 | 2.069143 | 2.880277 | 2.857414 | 11.18741 | 9.812918 | -0.01266689 | 0.03451149 | 0 | 0 | 0 | 52.10449 | 48.59196
3154 | 37848.39 | 2017-05-13 12:10 | 2058.683 |  | 33 | 4 | -4.998863 | 2.05886 | 2.880277 | 2.858302 | 11.18741 | 9.814751 | -0.01283007 | 0.03451149 | 0 | 0 | 0 | 52.10449 | 48.59196
3155 | 37849.05 | 2017-05-13 12:10 | 2059.339 |  | 33 | 4 | -4.998148 | 2.048576 | 2.880277 | 2.859212 | 11.18741 | 9.81662 | -0.01292801 | 0.03451149 | 0 | 0 | 0 | 52.10449 | 48.59196
3156 | 37849.69 | 2017-05-13 12:10 | 2059.978 |  | 33 | 4 | -4.998863 | 2.038129 | 2.880277 | 2.8601 | 11.18741 | 9.818434 | -0.01309128 | 0.03451149 | 0 | 0 | 0 | 52.10449 | 48.59196
3157 | 37850.33 | 2017-05-13 12:10 | 2060.618 |  | 33 | 4 | -4.998148 | 2.027845 | 2.880277 | 2.860988 | 11.18741 | 9.82024 | -0.01312389 | 0.03451149 | 0 | 0 | 0 | 52.10449 | 48.59196
3158 | 37850.95 | 2017-05-13 12:10 | 2061.242 |  | 33 | 4 | -4.998148 | 2.017725 | 2.880277 | 2.861854 | 11.18741 | 9.821992 | -0.01318922 | 0.03451149 | 0 | 0 | 0 | 52.10449 | 48.51823
3159 | 37851.58 | 2017-05-13 12:10 | 2061.866 |  | 33 | 4 | -4.998863 | 2.007604 | 2.880277 | 2.86272 | 11.18741 | 9.823736 | -0.01328716 | 0.03451149 | 0 | 0 | 0 | 52.10449 | 48.51823
3160 | 37852.04 | 2017-05-13 12:10 | 2062.334 |  | 33 | 4 | -4.998148 | 1.999933 | 2.880277 | 2.86337 | 11.18741 | 9.825038 | -0.0132545 | 0.03451149 | 0 | 0 | 0 | 52.10449 | 48.51823
|  |  |  | 33 Count | 292
3161 | 37912.06 | 2017-05-13 12:11 | 60.01225 |  | 34 | 4 | 0 | 2.553128 | 2.880277 | 2.86337 | 11.18741 | 9.825038 | 0.001077318 | 0.03451149 | 0 | 0 | 0 | 49.75251 | 45.63947
3162 | 37972.07 | 2017-05-13 12:12 | 120.0244 |  | 34 | 4 | 0 | 2.606342 | 2.880277 | 2.86337 | 11.18741 | 9.825038 | 0.0005549908 | 0.03451149 | 0 | 0 | 0 | 48.94317 | 42.0134
3163 | 38032.08 | 2017-05-13 12:13 | 180.0367 |  | 34 | 4 | 0 | 2.638662 | 2.880277 | 2.86337 | 11.18741 | 9.825038 | 0.0003591061 | 0.03451149 | 0 | 0 | 0 | 50.09042 | 48.59196
3164 | 38092.09 | 2017-05-13 12:14 | 240.0489 |  | 34 | 4 | 0 | 2.662331 | 2.880277 | 2.86337 | 11.18741 | 9.825038 | 0.0002612114 | 0.03451149 | 0 | 0 | 0 | 45.52355 | 38.56917
3165 | 38152.11 | 2017-05-13 12:15 | 300.0611 |  | 34 | 4 | 0 | 2.680776 | 2.880277 | 2.86337 | 11.18741 | 9.825038 | 0.0001958847 | 0.03451149 | 0 | 0 | 0 | 49.72267 | 49.07814
3166 | 38212.12 | 2017-05-13 12:16 | 360.0734 |  | 34 | 4 | 0 | 2.695957 | 2.880277 | 2.86337 | 11.18741 | 9.825038 | 0.0001958847 | 0.03451149 | 0 | 0 | 0 | 45.52355 | 41.90927
3167 | 38272.13 | 2017-05-13 12:17 | 420.0856 |  | 34 | 4 | 0 | 2.708852 | 2.880277 | 2.86337 | 11.18741 | 9.825038 | 0.0001632214 | 0.03451149 | 0 | 0 | 0 | 48.76609 | 48.41462
3168 | 38332.14 | 2017-05-13 12:18 | 480.0979 |  | 34 | 4 | 0 | 2.719952 | 2.880277 | 2.86337 | 11.18741 | 9.825038 | 0.000130558 | 0.03451149 | 0 | 0 | 0 | 46.67365 | 45.54966
3169 | 38392.15 | 2017-05-13 12:19 | 540.1101 |  | 34 | 4 | 0 | 2.730073 | 2.880277 | 2.86337 | 11.18741 | 9.825038 | 0.000163269 | 0.03451149 | 0 | 0 | 0 | 46.45038 | 42.41203
3170 | 38452.06 | 2017-05-13 12:20 | 600.0131 |  | 34 | 4 | 0 | 2.738887 | 2.880277 | 2.86337 | 11.18741 | 9.825038 | 9.794235e-05 | 0.03451149 | 0 | 0 | 0 | 47.79288 | 48.339
|  |  |  | 34 Count | 10
3171 | 38452.06 | 2017-05-13 12:20 | 0.0002035791 |  | 35 | 5 | 0 | 2.738887 | 0 | 0 | 0 | 0 | 9.794235e-05 | 0.03451149 | 0 | 0 | 0 | 47.79288 | 48.339
3172 | 38452.07 | 2017-05-13 12:20 | 0.01544008 |  | 35 | 5 | 0 | 2.738887 | 0 | 0 | 0 | 0 | 9.794235e-05 | 0.03451149 | 0 | 0 | 0 | 47.79288 | 48.339
|  |  |  | 35 Count | 2
3173 | 38452.09 | 2017-05-13 12:20 | 1.425624053e-06 |  | 37 | 5 | 2.99938 | 2.855435 | 1.187775e-09 | 0 | 3.391614e-09 | 0 | 0 | 0.03451149 | 0 | 0 | 0 | 47.70324 | 48.36887
3174 | 38452.2 | 2017-05-13 12:20 | 0.1091982 |  | 37 | 5 | 2.99938 | 2.866045 | 9.097973e-05 | 0 | 0.0002603711 | 0 | 0.002122021 | 0.03451149 | 0 | 0 | 0 | 47.70324 | 48.36887
3175 | 38452.46 | 2017-05-13 12:20 | 0.3744473 |  | 37 | 5 | 2.99938 | 2.876329 | 0.0003119656 | 0 | 0.0008948972 | 0 | 0.004178762 | 0.03451149 | 0 | 0 | 0 | 47.77689 | 48.53222
3176 | 38452.82 | 2017-05-13 12:20 | 0.7332241 |  | 37 | 5 | 2.99938 | 2.886776 | 0.0006108737 | 0 | 0.001756275 | 0 | 0.00626812 | 0.03451149 | 0 | 0 | 0 | 47.85265 | 48.41275
3177 | 38453.27 | 2017-05-13 12:20 | 1.18555 |  | 37 | 5 | 2.998666 | 2.896897 | 0.0009877262 | 0 | 0.002846005 | 0 | 0.008292246 | 0.03451149 | 0 | 0 | 0 | 47.86654 | 48.50235
3178 | 38453.77 | 2017-05-13 12:20 | 1.684806 |  | 37 | 5 | 2.99938 | 2.907017 | 0.001403678 | 0 | 0.004053082 | 0 | 0.01031632 | 0.03451149 | 0 | 0 | 0 | 47.89642 | 48.47248
3179 | 38454.32 | 2017-05-13 12:20 | 2.230757 |  | 37 | 5 | 2.998666 | 2.917137 | 0.001858544 | 0 | 0.005377764 | 0 | 0.0123404 | 0.03451149 | 0 | 0 | 0 | 47.80677 | 48.47248
3180 | 38454.88 | 2017-05-13 12:20 | 2.792346 |  | 37 | 5 | 2.99938 | 2.927258 | 0.002326448 | 0 | 0.006745152 | 0 | 0.01436448 | 0.03451149 | 0 | 0 | 0 | 47.86654 | 48.63396
3181 | 38455.49 | 2017-05-13 12:20 | 3.400753 |  | 37 | 5 | 2.99938 | 2.937378 | 0.002833346 | 0 | 0.008231564 | 0 | 0.01638856 | 0.03451149 | 0 | 0 | 0 | 47.83666 | 48.75155
3182 | 38456.14 | 2017-05-13 12:20 | 4.055982 |  | 37 | 5 | 2.99938 | 2.947499 | 0.003379268 | 0 | 0.009837944 | 0 | 0.01841264 | 0.03451149 | 0 | 0 | 0 | 47.77689 | 48.94471
3183 | 38456.84 | 2017-05-13 12:20 | 4.757899 |  | 37 | 5 | 3.000095 | 2.957782 | 0.003964065 | 0 | 0.01156466 | 0 | 0.01449504 | 0.03451149 | 0 | 0 | 0 | 47.80677 | 48.82527
3184 | 38457.59 | 2017-05-13 12:20 | 5.506712 |  | 37 | 5 | 2.99938 | 2.967903 | 0.004587978 | 0 | 0.0134132 | 0 | 0.01312389 | 0.03451149 | 0 | 0 | 0 | 47.85055 | 48.98856
3185 | 38458.42 | 2017-05-13 12:20 | 6.333471 |  | 37 | 5 | 2.99938 | 2.978023 | 0.005276805 | 0 | 0.01546107 | 0 | 0.01194868 | 0.03451149 | 0 | 0 | 0 | 47.88043 | 48.97271
3186 | 38459.31 | 2017-05-13 12:20 | 7.222682 |  | 37 | 5 | 3.000095 | 2.988307 | 0.006017701 | 0 | 0.01767134 | 0 | 0.01093659 | 0.03451149 | 0 | 0 | 0 | 48.23476 | 48.97271
3187 | 38460.26 | 2017-05-13 12:20 | 8.174234 |  | 37 | 5 | 2.99938 | 2.998427 | 0.006810537 | 0 | 0.02004462 | 0 | 0.009989882 | 0.03451149 | 0 | 0 | 0 | 48.21878 | 49.03242
3188 | 38461.31 | 2017-05-13 12:20 | 9.219448 |  | 37 | 5 | 3.000095 | 3.008548 | 0.007681414 | 0 | 0.02266038 | 0 | 0.009043122 | 0.03451149 | 0 | 0 | 0 | 48.24865 | 48.97271
3189 | 38462.4 | 2017-05-13 12:20 | 10.31156 |  | 37 | 5 | 2.99938 | 3.018668 | 0.008591355 | 0 | 0.02540272 | 0 | 0.008259582 | 0.03451149 | 0 | 0 | 0 | 48.24865 | 49.00256
3190 | 38463.6 | 2017-05-13 12:21 | 11.51262 |  | 37 | 5 | 2.998666 | 3.028789 | 0.009592039 | 0 | 0.02842865 | 0 | 0.007541371 | 0.03451149 | 0 | 0 | 0 | 48.27853 | 48.97271
3191 | 38464.85 | 2017-05-13 12:21 | 12.76063 |  | 37 | 5 | 2.99938 | 3.038909 | 0.01063184 | 0 | 0.03158336 | 0 | 0.007018995 | 0.03451149 | 0 | 0 | 0 | 48.27853 | 49.09213
3192 | 38466.19 | 2017-05-13 12:21 | 14.10215 |  | 37 | 5 | 2.99938 | 3.049029 | 0.01174956 | 0 | 0.03498562 | 0 | 0.006529284 | 0.03451149 | 0 | 0 | 0 | 48.32228 | 49.06227
3193 | 38467.62 | 2017-05-13 12:21 | 15.53733 |  | 37 | 5 | 2.99938 | 3.05915 | 0.01294532 | 0 | 0.03863753 | 0 | 0.006137562 | 0.03451149 | 0 | 0 | 0 | 48.33827 | 49.03242
3194 | 38469.14 | 2017-05-13 12:21 | 17.05049 |  | 37 | 5 | 2.99938 | 3.06927 | 0.01420604 | 0 | 0.04250066 | 0 | 0.005745792 | 0.03451149 | 0 | 0 | 0 | 48.21878 | 48.92885
3195 | 38470.73 | 2017-05-13 12:21 | 18.64216 |  | 37 | 5 | 3.000095 | 3.079554 | 0.01553221 | 0 | 0.04657778 | 0 | 0.005484628 | 0.03451149 | 0 | 0 | 0 | 48.32228 | 48.91485
3196 | 38472.41 | 2017-05-13 12:21 | 20.32647 |  | 37 | 5 | 2.99938 | 3.089674 | 0.01693555 | 0 | 0.05090645 | 0 | 0.005158186 | 0.03451149 | 0 | 0 | 0 | 48.3084 | 48.38288
3197 | 38474.18 | 2017-05-13 12:21 | 22.08927 |  | 37 | 5 | 2.99938 | 3.099795 | 0.01840431 | 0 | 0.05545182 | 0 | 0.004864359 | 0.03451149 | 0 | 0 | 0 | 48.29451 | 48.53222
3198 | 38476.03 | 2017-05-13 12:21 | 23.94565 |  | 37 | 5 | 3.000095 | 3.110079 | 0.01995099 | 0 | 0.06025412 | 0 | 0.004603195 | 0.03451149 | 0 | 0 | 0 | 48.14514 | 48.44262
3199 | 38477.95 | 2017-05-13 12:21 | 25.86436 |  | 37 | 5 | 3.000095 | 3.120199 | 0.02154966 | 0 | 0.06523408 | 0 | 0.00440731 | 0.03451149 | 0 | 0 | 0 | 48.02773 | 48.53222
3200 | 38479.96 | 2017-05-13 12:21 | 27.87675 |  | 37 | 5 | 2.99938 | 3.130319 | 0.02322637 | 0 | 0.07047402 | 0 | 0.004211426 | 0.03451149 | 0 | 0 | 0 | 47.89642 | 48.36887
3201 | 38482.1 | 2017-05-13 12:21 | 30.0139 |  | 37 | 5 | 2.99938 | 3.14044 | 0.02500705 | 0 | 0.07605705 | 0 | 0.003950214 | 0.03451149 | 0 | 0 | 0 | 47.83666 | 48.23539
3202 | 38484.27 | 2017-05-13 12:21 | 32.18228 |  | 37 | 5 | 3.000095 | 3.15056 | 0.02681373 | 0 | 0.08173986 | 0 | 0.003786993 | 0.03451149 | 0 | 0 | 0 | 47.80677 | 47.82268
3203 | 38486.58 | 2017-05-13 12:21 | 34.49103 |  | 37 | 5 | 3.000095 | 3.160681 | 0.02873737 | 0 | 0.08780986 | 0 | 0.003656387 | 0.03451149 | 0 | 0 | 0 | 47.80677 | 47.42574
3204 | 38488.98 | 2017-05-13 12:21 | 36.89381 |  | 37 | 5 | 2.99938 | 3.170801 | 0.0307394 | 0 | 0.09414753 | 0 | 0.003493214 | 0.03451149 | 0 | 0 | 0 | 47.62957 | 46.52402
3205 | 38491.51 | 2017-05-13 12:21 | 39.42057 |  | 37 | 5 | 3.000095 | 3.180922 | 0.03284471 | 0 | 0.1008335 | 0 | 0.003329945 | 0.03451149 | 0 | 0 | 0 | 47.27718 | 44.86848
3206 | 38494.14 | 2017-05-13 12:21 | 42.05691 |  | 37 | 5 | 2.99938 | 3.191042 | 0.03504131 | 0 | 0.1078317 | 0 | 0.003199387 | 0.03451149 | 0 | 0 | 0 | 46.62774 | 43.59684
3207 | 38496.91 | 2017-05-13 12:21 | 44.81806 |  | 37 | 5 | 2.99938 | 3.201162 | 0.03734187 | 0 | 0.1151844 | 0 | 0.003036118 | 0.03451149 | 0 | 0 | 0 | 45.96407 | 41.81919
3208 | 38499.78 | 2017-05-13 12:21 | 47.68842 |  | 37 | 5 | 2.99938 | 3.211283 | 0.03973342 | 0 | 0.1228523 | 0 | 0.002905512 | 0.03451149 | 0 | 0 | 0 | 45.27013 | 40.09714
3209 | 38502.71 | 2017-05-13 12:21 | 50.62117 |  | 37 | 5 | 3.000095 | 3.221403 | 0.04217697 | 0 | 0.1307114 | 0 | 0.002774954 | 0.03451149 | 0 | 0 | 0 | 44.67961 | 38.93889
3210 | 38505.84 | 2017-05-13 12:21 | 53.75671 |  | 37 | 5 | 2.998666 | 3.231524 | 0.04478942 | 0 | 0.1391401 | 0 | 0.002709675 | 0.03451149 | 0 | 0 | 0 | 44.0888 | 38.4346
3211 | 38509.07 | 2017-05-13 12:21 | 56.98587 |  | 37 | 5 | 2.99938 | 3.241644 | 0.04747981 | 0 | 0.1478479 | 0 | 0.002579069 | 0.03451149 | 0 | 0 | 0 | 43.64552 | 38.04683
3212 | 38512.36 | 2017-05-13 12:21 | 60.27743 |  | 37 | 5 | 2.99938 | 3.251765 | 0.05022228 | 0 | 0.1567519 | 0 | 0.00251379 | 0.03451149 | 0 | 0 | 0 | 43.64552 | 38.37438
3213 | 38515.77 | 2017-05-13 12:21 | 63.67819 |  | 37 | 5 | 2.99938 | 3.261885 | 0.05305573 | 0 | 0.1659796 | 0 | 0.002415848 | 0.03451149 | 0 | 0 | 0 | 43.73544 | 38.93889
3214 | 38519.34 | 2017-05-13 12:21 | 67.25052 |  | 37 | 5 | 3.000095 | 3.272005 | 0.05603207 | 0 | 0.1757027 | 0 | 0.002350521 | 0.03451149 | 0 | 0 | 0 | 43.64552 | 39.68173
3215 | 38523.02 | 2017-05-13 12:22 | 70.93206 |  | 37 | 5 | 3.000095 | 3.282126 | 0.05909944 | 0 | 0.1857543 | 0 | 0.002252579 | 0.03451149 | 0 | 0 | 0 | 44.0888 | 40.64671
3216 | 38526.9 | 2017-05-13 12:22 | 74.81637 |  | 37 | 5 | 2.99938 | 3.292246 | 0.06233581 | 0 | 0.1963926 | 0 | 0.002187348 | 0.03451149 | 0 | 0 | 0 | 44.23653 | 41.65499
3217 | 38530.91 | 2017-05-13 12:22 | 78.82555 |  | 37 | 5 | 2.99938 | 3.302367 | 0.06567627 | 0 | 0.2074072 | 0 | 0.002056742 | 0.03451149 | 0 | 0 | 0 | 44.88716 | 42.72241
3218 | 38534.97 | 2017-05-13 12:22 | 82.88151 |  | 37 | 5 | 2.99938 | 3.312487 | 0.06905566 | 0 | 0.2185842 | 0 | 0.002056742 | 0.03451149 | 0 | 0 | 0 | 45.34393 | 43.71488
3219 | 38539.27 | 2017-05-13 12:22 | 87.18708 |  | 37 | 5 | 3.000095 | 3.322608 | 0.07264302 | 0 | 0.230485 | 0 | 0.001926136 | 0.03451149 | 0 | 0 | 0 | 45.8764 | 44.79454
3220 | 38543.77 | 2017-05-13 12:22 | 91.67974 |  | 37 | 5 | 2.99938 | 3.332728 | 0.07638627 | 0 | 0.2429409 | 0 | 0.001926136 | 0.03451149 | 0 | 0 | 0 | 46.33282 | 45.96306
3221 | 38548.46 | 2017-05-13 12:22 | 96.37527 |  | 37 | 5 | 3.000095 | 3.342848 | 0.08029866 | 0 | 0.2559995 | 0 | 0.001762915 | 0.03451149 | 0 | 0 | 0 | 46.67155 | 46.73152
3222 | 38553.33 | 2017-05-13 12:22 | 101.2424 |  | 37 | 5 | 3.000095 | 3.352969 | 0.08435389 | 0 | 0.2695758 | 0 | 0.001730299 | 0.03451149 | 0 | 0 | 0 | 47.18749 | 47.7928
3223 | 38558.48 | 2017-05-13 12:22 | 106.3903 |  | 37 | 5 | 2.99938 | 3.363089 | 0.08864305 | 0 | 0.2839789 | 0 | 0.001599693 | 0.03451149 | 0 | 0 | 0 | 47.73312 | 48.38288
3224 | 38563.81 | 2017-05-13 12:22 | 111.7254 |  | 37 | 5 | 3.000095 | 3.37321 | 0.09308814 | 0 | 0.2989505 | 0 | 0.001534367 | 0.03451149 | 0 | 0 | 0 | 48.10138 | 48.89899
3225 | 38569.44 | 2017-05-13 12:22 | 117.357 |  | 37 | 5 | 3.000095 | 3.38333 | 0.09778031 | 0 | 0.3148015 | 0 | 0.001469088 | 0.03451149 | 0 | 0 | 0 | 48.35215 | 49.00256
3226 | 38575.36 | 2017-05-13 12:22 | 123.2693 |  | 37 | 5 | 2.99938 | 3.39345 | 0.1027064 | 0 | 0.3314923 | 0 | 0.001436424 | 0.03451149 | 0 | 0 | 0 | 48.24865 | 48.81127
3227 | 38581.71 | 2017-05-13 12:22 | 129.6184 |  | 37 | 5 | 3.000095 | 3.403571 | 0.1079965 | 0 | 0.3494696 | 0 | 0.001338482 | 0.03451149 | 0 | 0 | 0 | 48.17501 | 48.38288
3228 | 38588.43 | 2017-05-13 12:23 | 136.3419 |  | 37 | 5 | 3.000095 | 3.413692 | 0.1135985 | 0 | 0.3685638 | 0 | 0.001240587 | 0.03451149 | 0 | 0 | 0 | 47.80677 | 47.89646
3229 | 38595.76 | 2017-05-13 12:23 | 143.6737 |  | 37 | 5 | 2.99938 | 3.423812 | 0.1197073 | 0 | 0.3894479 | 0 | 0.001109982 | 0.03451149 | 0 | 0 | 0 | 47.49822 | 46.05096
3230 | 38603.7 | 2017-05-13 12:23 | 151.614 |  | 37 | 5 | 2.99938 | 3.433932 | 0.1263229 | 0 | 0.4121322 | 0 | 0.001044702 | 0.03451149 | 0 | 0 | 0 | 45.41772 | 41.27018
3231 | 38612.17 | 2017-05-13 12:23 | 160.0847 |  | 37 | 5 | 3.000095 | 3.444053 | 0.1333804 | 0 | 0.4364019 | 0 | 0.0009793758 | 0.03451149 | 0 | 0 | 0 | 44.16267 | 38.53717
3232 | 38621.47 | 2017-05-13 12:23 | 169.3821 |  | 37 | 5 | 2.99938 | 3.454173 | 0.1411269 | 0 | 0.4631194 | 0 | 0.0009140968 | 0.03451149 | 0 | 0 | 0 | 43.71941 | 39.45893
3233 | 38631.48 | 2017-05-13 12:23 | 179.3972 |  | 37 | 5 | 3.000095 | 3.463967 | 0.1494713 | 0 | 0.4919835 | 0 | 0.0007834911 | 0.03451149 | 0 | 0 | 0 | 44.67961 | 41.83327
3234 | 38641.5 | 2017-05-13 12:23 | 189.4122 |  | 37 | 5 | 2.99938 | 3.472782 | 0.1578159 | 0 | 0.5209269 | 0 | 0.0006855488 | 0.03451149 | 0 | 0 | 0 | 45.4776 | 44.24687
3235 | 38651.51 | 2017-05-13 12:24 | 199.4272 |  | 37 | 5 | 2.99938 | 3.48078 | 0.1661604 | 0 | 0.5499401 | 0 | 0.0006202698 | 0.03451149 | 0 | 0 | 0 | 46.62774 | 46.61189
3236 | 38661.53 | 2017-05-13 12:24 | 209.4423 |  | 37 | 5 | 2.99938 | 3.487799 | 0.1745048 | 0 | 0.5790149 | 0 | 0.0005549908 | 0.03451149 | 0 | 0 | 0 | 47.77689 | 48.38288
3237 | 38671.54 | 2017-05-13 12:24 | 219.4573 |  | 37 | 5 | 2.99938 | 3.494165 | 0.182849 | 0 | 0.6081446 | 0 | 0.0005223274 | 0.03451149 | 0 | 0 | 0 | 48.36604 | 48.97271
3238 | 38681.56 | 2017-05-13 12:24 | 229.4724 |  | 37 | 5 | 3.000095 | 3.499878 | 0.1911934 | 0 | 0.6373252 | 0 | 0.0004897118 | 0.03451149 | 0 | 0 | 0 | 48.36604 | 48.82527
3239 | 38691.57 | 2017-05-13 12:24 | 239.4874 |  | 37 | 5 | 2.99938 | 3.505428 | 0.1995378 | 0 | 0.6665518 | 0 | 0.0004897118 | 0.03451149 | 0 | 0 | 0 | 48.29241 | 48.30914
3240 | 38701.59 | 2017-05-13 12:24 | 249.5025 |  | 37 | 5 | 2.99938 | 3.509999 | 0.2078825 | 0 | 0.6958228 | 0 | 0.0003264904 | 0.03451149 | 0 | 0 | 0 | 47.18749 | 44.86848
3241 | 38711.6 | 2017-05-13 12:25 | 259.5175 |  | 37 | 5 | 3.000095 | 3.514896 | 0.2162269 | 0 | 0.7251335 | 0 | 0.0003591061 | 0.03451149 | 0 | 0 | 0 | 45.27013 | 39.50312
3242 | 38721.62 | 2017-05-13 12:25 | 269.5325 |  | 37 | 5 | 2.99938 | 3.519793 | 0.2245712 | 0 | 0.7544831 | 0 | 0.0004244327 | 0.03451149 | 0 | 0 | 0 | 43.7933 | 38.31415
3243 | 38731.63 | 2017-05-13 12:25 | 279.5476 |  | 37 | 5 | 2.99938 | 3.524853 | 0.2329157 | 0 | 0.7838741 | 0 | 0.0004570484 | 0.03451149 | 0 | 0 | 0 | 44.23653 | 40.46825
3244 | 38741.65 | 2017-05-13 12:25 | 289.5626 |  | 37 | 5 | 2.99938 | 3.52975 | 0.2412602 | 0 | 0.8133075 | 0 | 0.0004243851 | 0.03451149 | 0 | 0 | 0 | 45.34393 | 43.0627
3245 | 38751.66 | 2017-05-13 12:25 | 299.5776 |  | 37 | 5 | 2.99938 | 3.534647 | 0.2496045 | 0 | 0.8427818 | 0 | 0.0003917694 | 0.03451149 | 0 | 0 | 0 | 46.45038 | 45.42992
3246 | 38761.68 | 2017-05-13 12:25 | 309.5927 |  | 37 | 5 | 2.99938 | 3.539217 | 0.2579488 | 0 | 0.8722949 | 0 | 0.0003917694 | 0.03451149 | 0 | 0 | 0 | 47.62957 | 47.71903
3247 | 38771.69 | 2017-05-13 12:26 | 319.6077 |  | 37 | 5 | 3.000095 | 3.543462 | 0.266293 | 0 | 0.9018436 | 0 | 0.0003591061 | 0.03451149 | 0 | 0 | 0 | 48.32228 | 48.89899
3248 | 38781.71 | 2017-05-13 12:26 | 329.6228 |  | 37 | 5 | 3.000095 | 3.546889 | 0.2746374 | 0 | 0.9314253 | 0 | 0.0002611637 | 0.03451149 | 0 | 0 | 0 | 48.51329 | 49.00256
3249 | 38791.72 | 2017-05-13 12:26 | 339.6378 |  | 37 | 5 | 2.99938 | 3.550317 | 0.2829819 | 0 | 0.9610368 | 0 | 0.0002938271 | 0.03451149 | 0 | 0 | 0 | 48.36604 | 48.38288
3250 | 38801.74 | 2017-05-13 12:26 | 349.6528 |  | 37 | 5 | 2.99938 | 3.553582 | 0.2913265 | 0 | 0.9906763 | 0 | 0.0002938271 | 0.03451149 | 0 | 0 | 0 | 48.29241 | 47.20248
3251 | 38811.75 | 2017-05-13 12:26 | 359.6679 |  | 37 | 5 | 2.99938 | 3.556357 | 0.2996709 | 0 | 1.020341 | 0 | 0.0001958847 | 0.03451149 | 0 | 0 | 0 | 46.45038 | 41.80325
3252 | 38821.77 | 2017-05-13 12:26 | 369.6829 |  | 37 | 5 | 3.000095 | 3.559295 | 0.3080151 | 0 | 1.050028 | 0 | 0.0002611637 | 0.03451149 | 0 | 0 | 0 | 44.45809 | 38.31415
3253 | 38831.79 | 2017-05-13 12:27 | 379.6982 |  | 37 | 5 | 2.99938 | 3.56256 | 0.3163595 | 0 | 1.079741 | 0 | 0.0003264427 | 0.03451149 | 0 | 0 | 0 | 44.23653 | 39.35457
3254 | 38841.8 | 2017-05-13 12:27 | 389.713 |  | 37 | 5 | 2.99938 | 3.565661 | 0.3247037 | 0 | 1.109479 | 0 | 0.0002938271 | 0.03451149 | 0 | 0 | 0 | 44.82726 | 41.65499
3255 | 38851.82 | 2017-05-13 12:27 | 399.7281 |  | 37 | 5 | 2.998666 | 3.569089 | 0.3330481 | 0 | 1.139247 | 0 | 0.0002937794 | 0.03451149 | 0 | 0 | 0 | 46.00791 | 44.24687
3256 | 38861.83 | 2017-05-13 12:27 | 409.7431 |  | 37 | 5 | 2.99938 | 3.572517 | 0.3413926 | 0 | 1.169045 | 0 | 0.0002611637 | 0.03451149 | 0 | 0 | 0 | 47.1138 | 46.53805
3257 | 38871.84 | 2017-05-13 12:27 | 419.7579 |  | 37 | 5 | 3.000095 | 3.576271 | 0.3497368 | 0 | 1.198871 | 0 | 0.0002938271 | 0.03451149 | 0 | 0 | 0 | 47.77689 | 48.23539
3258 | 38881.86 | 2017-05-13 12:27 | 429.7732 |  | 37 | 5 | 2.99938 | 3.579373 | 0.3580814 | 0 | 1.228726 | 0 | 0.0002285004 | 0.03451149 | 0 | 0 | 0 | 48.43967 | 48.97271
3259 | 38891.88 | 2017-05-13 12:28 | 439.7882 |  | 37 | 5 | 2.99938 | 3.582637 | 0.3664259 | 0 | 1.258609 | 0 | 0.0002285004 | 0.03451149 | 0 | 0 | 0 | 48.66053 | 48.6041
3260 | 38901.89 | 2017-05-13 12:28 | 449.8033 |  | 37 | 5 | 2.99938 | 3.585739 | 0.3747705 | 0 | 1.288518 | 0 | 0.0002285004 | 0.03451149 | 0 | 0 | 0 | 48.36604 | 48.16163
3261 | 38911.91 | 2017-05-13 12:28 | 459.8183 |  | 37 | 5 | 3.000095 | 3.58884 | 0.3831149 | 0 | 1.318452 | 0 | 0.000228548 | 0.03451149 | 0 | 0 | 0 | 47.62957 | 45.35601
3262 | 38921.92 | 2017-05-13 12:28 | 469.8333 |  | 37 | 5 | 2.99938 | 3.591452 | 0.3914593 | 0 | 1.34841 | 0 | 0.0002285004 | 0.03451149 | 0 | 0 | 0 | 45.41772 | 39.87442
3263 | 38931.94 | 2017-05-13 12:28 | 479.8484 |  | 37 | 5 | 3.000095 | 3.59439 | 0.3998038 | 0 | 1.37839 | 0 | 0.0002611637 | 0.03451149 | 0 | 0 | 0 | 44.23653 | 38.76016
3264 | 38941.95 | 2017-05-13 12:28 | 489.8634 |  | 37 | 5 | 2.99938 | 3.597328 | 0.4081482 | 0 | 1.408394 | 0 | 0.0002611637 | 0.03451149 | 0 | 0 | 0 | 44.60577 | 40.61665
3265 | 38951.97 | 2017-05-13 12:29 | 499.8784 |  | 37 | 5 | 2.99938 | 3.600593 | 0.4164927 | 0 | 1.438426 | 0 | 0.0002611637 | 0.03451149 | 0 | 0 | 0 | 45.41772 | 43.0627
3266 | 38961.98 | 2017-05-13 12:29 | 509.8935 |  | 37 | 5 | 3.000095 | 3.604184 | 0.4248373 | 0 | 1.468487 | 0 | 0.0002612114 | 0.03451149 | 0 | 0 | 0 | 46.59783 | 45.42992
3267 | 38972 | 2017-05-13 12:29 | 519.9085 |  | 37 | 5 | 2.99938 | 3.607449 | 0.4331816 | 0 | 1.498575 | 0 | 0.000228548 | 0.03451149 | 0 | 0 | 0 | 47.62957 | 47.64525
3268 | 38982.01 | 2017-05-13 12:29 | 529.9235 |  | 37 | 5 | 3.000095 | 3.610877 | 0.4415259 | 0 | 1.52869 | 0 | 0.0002938271 | 0.03451149 | 0 | 0 | 0 | 48.36604 | 48.89899
3269 | 38992.03 | 2017-05-13 12:29 | 539.9386 |  | 37 | 5 | 2.998666 | 3.613815 | 0.4498702 | 0 | 1.558834 | 0 | 0.0001958847 | 0.03451149 | 0 | 0 | 0 | 48.73413 | 48.97271
3270 | 39002.04 | 2017-05-13 12:29 | 549.9536 |  | 37 | 5 | 2.99938 | 3.616916 | 0.4582146 | 0 | 1.589003 | 0 | 0.0002285004 | 0.03451149 | 0 | 0 | 0 | 48.43967 | 48.38288
3271 | 39012.06 | 2017-05-13 12:30 | 559.9686 |  | 37 | 5 | 2.99938 | 3.619854 | 0.4665591 | 0 | 1.619197 | 0 | 0.000228548 | 0.03451149 | 0 | 0 | 0 | 48.29241 | 47.20248
3272 | 39022.07 | 2017-05-13 12:30 | 569.9837 |  | 37 | 5 | 2.99938 | 3.622303 | 0.4749035 | 0 | 1.649414 | 0 | 0.000163269 | 0.03451149 | 0 | 0 | 0 | 46.22916 | 41.35841
3273 | 39032.09 | 2017-05-13 12:30 | 579.9988 |  | 37 | 5 | 2.99938 | 3.624915 | 0.483248 | 0 | 1.679652 | 0 | 0.0001958847 | 0.03451149 | 0 | 0 | 0 | 44.23653 | 38.31415
3274 | 39042.1 | 2017-05-13 12:30 | 590.0138 |  | 37 | 5 | 2.99938 | 3.627526 | 0.4915924 | 0 | 1.709912 | 0 | 0.0002285004 | 0.03451149 | 0 | 0 | 0 | 44.16267 | 38.90879
3275 | 39052.12 | 2017-05-13 12:30 | 600.0288 |  | 37 | 5 | 2.99938 | 3.630791 | 0.499937 | 0 | 1.740196 | 0 | 0.0002285004 | 0.03451149 | 0 | 0 | 0 | 44.82726 | 41.80325
3276 | 39062.13 | 2017-05-13 12:30 | 610.0439 |  | 37 | 5 | 2.998666 | 3.634056 | 0.5082815 | 0 | 1.770507 | 0 | 0.0002938271 | 0.03451149 | 0 | 0 | 0 | 46.00791 | 44.24687
3277 | 39072.15 | 2017-05-13 12:31 | 620.0589 |  | 37 | 5 | 2.99938 | 3.63732 | 0.5166258 | 0 | 1.800843 | 0 | 0.0002611637 | 0.03451149 | 0 | 0 | 0 | 47.18749 | 46.53805
3278 | 39082.16 | 2017-05-13 12:31 | 630.0743 |  | 37 | 5 | 2.99938 | 3.640422 | 0.5249705 | 0 | 1.831208 | 0 | 0.0002611637 | 0.03451149 | 0 | 0 | 0 | 47.92421 | 48.30914
3279 | 39092.18 | 2017-05-13 12:31 | 640.089 |  | 37 | 5 | 2.998666 | 3.64336 | 0.5333146 | 0 | 1.861596 | 0 | 0.0002285004 | 0.03451149 | 0 | 0 | 0 | 48.36604 | 48.89899
3280 | 39102.19 | 2017-05-13 12:31 | 650.104 |  | 37 | 5 | 3.000095 | 3.646298 | 0.5416591 | 0 | 1.892011 | 0 | 0.000228548 | 0.03451149 | 0 | 0 | 0 | 48.51329 | 48.38288
3281 | 39112.21 | 2017-05-13 12:31 | 660.1191 |  | 37 | 5 | 3.000095 | 3.649073 | 0.5500037 | 0 | 1.922449 | 0 | 0.000228548 | 0.03451149 | 0 | 0 | 0 | 48.36604 | 47.94035
3282 | 39122.22 | 2017-05-13 12:32 | 670.1341 |  | 37 | 5 | 3.000095 | 3.651685 | 0.5583482 | 0 | 1.95291 | 0 | 0.0001632214 | 0.03451149 | 0 | 0 | 0 | 47.70324 | 45.2821
3283 | 39132.24 | 2017-05-13 12:32 | 680.1491 |  | 37 | 5 | 2.99938 | 3.65397 | 0.5666926 | 0 | 1.983391 | 0 | 0.0001958847 | 0.03451149 | 0 | 0 | 0 | 45.34393 | 39.57739
3284 | 39142.25 | 2017-05-13 12:32 | 690.1642 |  | 37 | 5 | 2.998666 | 3.656255 | 0.5750371 | 0 | 2.013891 | 0 | 0.0001958847 | 0.03451149 | 0 | 0 | 0 | 44.23653 | 38.61151
3285 | 39152.27 | 2017-05-13 12:32 | 700.1795 |  | 37 | 5 | 2.99938 | 3.659194 | 0.5833817 | 0 | 2.044413 | 0 | 0.0002938271 | 0.03451149 | 0 | 0 | 0 | 44.60577 | 40.69085
3286 | 39162.28 | 2017-05-13 12:32 | 710.1942 |  | 37 | 5 | 2.99938 | 3.662295 | 0.5917133 | 0 | 2.074913 | 0 | 0.0002611637 | 0.03451149 | 0 | 0 | 0 | 45.41772 | 43.0627
3287 | 39172.3 | 2017-05-13 12:32 | 720.2093 |  | 37 | 5 | 2.99938 | 3.665396 | 0.6000705 | 0 | 2.105532 | 0 | 0.0002612114 | 0.03451149 | 0 | 0 | 0 | 46.59783 | 45.42992
3288 | 39182.31 | 2017-05-13 12:32 | 730.2243 |  | 37 | 5 | 2.99938 | 3.668661 | 0.608415 | 0 | 2.136131 | 0 | 0.0002612114 | 0.03451149 | 0 | 0 | 0 | 47.62957 | 47.71903
3289 | 39192.33 | 2017-05-13 12:33 | 740.2394 |  | 37 | 5 | 2.99938 | 3.671599 | 0.6167595 | 0 | 2.166757 | 0 | 0.0002285004 | 0.03451149 | 0 | 0 | 0 | 48.36604 | 48.89899
3290 | 39202.34 | 2017-05-13 12:33 | 750.2545 |  | 37 | 5 | 3.000095 | 3.674864 | 0.6251042 | 0 | 2.197409 | 0 | 0.0002611637 | 0.03451149 | 0 | 0 | 0 | 48.51329 | 48.89899
3291 | 39212.36 | 2017-05-13 12:33 | 760.2695 |  | 37 | 5 | 2.99938 | 3.677802 | 0.6334489 | 0 | 2.228086 | 0 | 0.0002611637 | 0.03451149 | 0 | 0 | 0 | 48.33617 | 48.30914
3292 | 39222.37 | 2017-05-13 12:33 | 770.2845 |  | 37 | 5 | 2.998666 | 3.680414 | 0.6417933 | 0 | 2.258785 | 0 | 0.0002285004 | 0.03451149 | 0 | 0 | 0 | 48.21878 | 47.20248
3293 | 39232.39 | 2017-05-13 12:33 | 780.2996 |  | 37 | 5 | 2.99938 | 3.682862 | 0.6501376 | 0 | 2.289507 | 0 | 0.0001632214 | 0.03451149 | 0 | 0 | 0 | 46.37664 | 41.95148
3294 | 39242.4 | 2017-05-13 12:34 | 790.3145 |  | 37 | 5 | 2.99938 | 3.685311 | 0.6584689 | 0 | 2.3202 | 0 | 0.000228548 | 0.03451149 | 0 | 0 | 0 | 44.31039 | 38.3885
3295 | 39252.42 | 2017-05-13 12:34 | 800.3296 |  | 37 | 5 | 2.99938 | 3.687922 | 0.6668263 | 0 | 2.35101 | 0 | 0.000228548 | 0.03451149 | 0 | 0 | 0 | 44.16267 | 39.50312
3296 | 39262.43 | 2017-05-13 12:34 | 810.3447 |  | 37 | 5 | 2.99938 | 3.690861 | 0.6751706 | 0 | 2.381796 | 0 | 0.0002612114 | 0.03451149 | 0 | 0 | 0 | 44.82726 | 41.80325
3297 | 39272.45 | 2017-05-13 12:34 | 820.3597 |  | 37 | 5 | 3.000095 | 3.693962 | 0.6835151 | 0 | 2.412607 | 0 | 0.0002938271 | 0.03451149 | 0 | 0 | 0 | 45.93415 | 44.24687
3298 | 39282.46 | 2017-05-13 12:34 | 830.3748 |  | 37 | 5 | 2.99938 | 3.6969 | 0.6918596 | 0 | 2.443443 | 0 | 0.0002612114 | 0.03451149 | 0 | 0 | 0 | 47.1138 | 46.61189
3299 | 39292.48 | 2017-05-13 12:34 | 840.3899 |  | 37 | 5 | 2.99938 | 3.699838 | 0.7002039 | 0 | 2.474304 | 0 | 0.0002285004 | 0.03451149 | 0 | 0 | 0 | 47.77689 | 48.38288
3300 | 39302.49 | 2017-05-13 12:34 | 850.4048 |  | 37 | 5 | 2.99938 | 3.70294 | 0.7085482 | 0 | 2.505189 | 0 | 0.0002938271 | 0.03451149 | 0 | 0 | 0 | 48.33617 | 48.89899
3301 | 39312.51 | 2017-05-13 12:35 | 860.4199 |  | 37 | 5 | 2.99938 | 3.705388 | 0.7168926 | 0 | 2.536097 | 0 | 0.0001958847 | 0.03451149 | 0 | 0 | 0 | 48.33617 | 48.38288
3302 | 39322.52 | 2017-05-13 12:35 | 870.4349 |  | 37 | 5 | 2.99938 | 3.708 | 0.7252369 | 0 | 2.567027 | 0 | 0.0001958847 | 0.03451149 | 0 | 0 | 0 | 48.36604 | 48.01411
3303 | 39332.54 | 2017-05-13 12:35 | 880.4499 |  | 37 | 5 | 2.99938 | 3.710122 | 0.7335814 | 0 | 2.597977 | 0 | 0.0001632214 | 0.03451149 | 0 | 0 | 0 | 47.37866 | 44.83854
3304 | 39342.55 | 2017-05-13 12:35 | 890.465 |  | 37 | 5 | 2.99938 | 3.712081 | 0.7419259 | 0 | 2.628945 | 0 | 0.0001306057 | 0.03451149 | 0 | 0 | 0 | 45.27013 | 39.42885
3305 | 39352.57 | 2017-05-13 12:35 | 900.48 |  | 37 | 5 | 2.99938 | 3.71404 | 0.7502703 | 0 | 2.659928 | 0 | 0.0001306057 | 0.03451149 | 0 | 0 | 0 | 44.16267 | 38.76016
3306 | 39362.58 | 2017-05-13 12:36 | 910.495 |  | 37 | 5 | 2.99938 | 3.716488 | 0.7586149 | 0 | 2.69093 | 0 | 0.0002285004 | 0.03451149 | 0 | 0 | 0 | 44.23653 | 40.61665
3307 | 39372.6 | 2017-05-13 12:36 | 920.5101 |  | 37 | 5 | 2.99938 | 3.718773 | 0.7669596 | 0 | 2.721952 | 0 | 0.000195837 | 0.03451149 | 0 | 0 | 0 | 45.34393 | 43.0627
3308 | 39382.61 | 2017-05-13 12:36 | 930.5251 |  | 37 | 5 | 2.99938 | 3.721385 | 0.7753039 | 0 | 2.752994 | 0 | 0.000228548 | 0.03451149 | 0 | 0 | 0 | 46.59783 | 45.42992
3309 | 39392.63 | 2017-05-13 12:36 | 940.5402 |  | 37 | 5 | 3.000095 | 3.723834 | 0.7836482 | 0 | 2.784055 | 0 | 0.0002285004 | 0.03451149 | 0 | 0 | 0 | 47.62957 | 47.71903
3310 | 39402.64 | 2017-05-13 12:36 | 950.5552 |  | 37 | 5 | 2.99938 | 3.726119 | 0.7919925 | 0 | 2.815138 | 0 | 0.000163269 | 0.03451149 | 0 | 0 | 0 | 48.33617 | 48.79541
3311 | 39412.66 | 2017-05-13 12:36 | 960.5702 |  | 37 | 5 | 3.000095 | 3.728404 | 0.800337 | 0 | 2.846239 | 0 | 0.0001958847 | 0.03451149 | 0 | 0 | 0 | 48.33617 | 48.79541
3312 | 39422.67 | 2017-05-13 12:36 | 970.5853 |  | 37 | 5 | 3.000095 | 3.730363 | 0.8086815 | 0 | 2.877358 | 0 | 0.000195837 | 0.03451149 | 0 | 0 | 0 | 48.33617 | 48.27927
3313 | 39432.69 | 2017-05-13 12:37 | 980.6003 |  | 37 | 5 | 2.99938 | 3.732322 | 0.817026 | 0 | 2.908494 | 0 | 0.0001632214 | 0.03451149 | 0 | 0 | 0 | 48.21878 | 47.17258
3314 | 39442.7 | 2017-05-13 12:37 | 990.6154 |  | 37 | 5 | 2.99938 | 3.733954 | 0.8253703 | 0 | 2.939645 | 0 | 0.0001306057 | 0.03451149 | 0 | 0 | 0 | 46.27299 | 41.35841
3315 | 39452.72 | 2017-05-13 12:37 | 1000.63 |  | 37 | 5 | 2.99938 | 3.73526 | 0.8337146 | 0 | 2.970807 | 0 | 0.0001306057 | 0.03451149 | 0 | 0 | 0 | 44.28043 | 38.28403
3316 | 39462.73 | 2017-05-13 12:37 | 1010.645 |  | 37 | 5 | 2.99938 | 3.737056 | 0.842059 | 0 | 3.001983 | 0 | 0.0001632214 | 0.03451149 | 0 | 0 | 0 | 44.1327 | 39.47304
3317 | 39472.75 | 2017-05-13 12:37 | 1020.661 |  | 37 | 5 | 2.99938 | 3.739014 | 0.8504035 | 0 | 3.033175 | 0 | 0.0001632214 | 0.03451149 | 0 | 0 | 0 | 44.82726 | 41.84735
3318 | 39482.76 | 2017-05-13 12:38 | 1030.675 |  | 37 | 5 | 2.99938 | 3.741136 | 0.858748 | 0 | 3.064385 | 0 | 0.0001632214 | 0.03451149 | 0 | 0 | 0 | 45.97799 | 44.21691
3319 | 39492.78 | 2017-05-13 12:38 | 1040.691 |  | 37 | 5 | 2.99938 | 3.743422 | 0.8670925 | 0 | 3.095612 | 0 | 0.0001632214 | 0.03451149 | 0 | 0 | 0 | 47.0839 | 46.58199
3320 | 39502.79 | 2017-05-13 12:38 | 1050.706 |  | 37 | 5 | 2.99938 | 3.745544 | 0.875437 | 0 | 3.126858 | 0 | 0.0001306057 | 0.03451149 | 0 | 0 | 0 | 47.74701 | 48.27927
3321 | 39512.81 | 2017-05-13 12:38 | 1060.721 |  | 37 | 5 | 2.99938 | 3.747666 | 0.8837814 | 0 | 3.158122 | 0 | 0.0001958847 | 0.03451149 | 0 | 0 | 0 | 48.33617 | 48.86914
3322 | 39522.82 | 2017-05-13 12:38 | 1070.736 |  | 37 | 5 | 3.000095 | 3.749624 | 0.8921261 | 0 | 3.189402 | 0 | 0.0001632214 | 0.03451149 | 0 | 0 | 0 | 48.33617 | 48.35301
3323 | 39532.84 | 2017-05-13 12:38 | 1080.751 |  | 37 | 5 | 2.99938 | 3.75142 | 0.9004706 | 0 | 3.220698 | 0 | 0.0001632214 | 0.03451149 | 0 | 0 | 0 | 48.33617 | 47.98424
3324 | 39542.85 | 2017-05-13 12:38 | 1090.766 |  | 37 | 5 | 2.99938 | 3.753052 | 0.908815 | 0 | 3.252009 | 0 | 9.789467e-05 | 0.03451149 | 0 | 0 | 0 | 47.1576 | 44.73465
3325 | 39552.87 | 2017-05-13 12:39 | 1100.781 |  | 37 | 5 | 2.99938 | 3.754358 | 0.9171593 | 0 | 3.283332 | 0 | 9.794235e-05 | 0.03451149 | 0 | 0 | 0 | 44.87114 | 39.10161
3326 | 39562.88 | 2017-05-13 12:39 | 1110.796 |  | 37 | 5 | 2.99938 | 3.755827 | 0.9255038 | 0 | 3.314667 | 0 | 0.000130558 | 0.03451149 | 0 | 0 | 0 | 44.1327 | 38.43273
3327 | 39572.9 | 2017-05-13 12:39 | 1120.811 |  | 37 | 5 | 2.99938 | 3.757786 | 0.9338484 | 0 | 3.346016 | 0 | 0.0001632214 | 0.03451149 | 0 | 0 | 0 | 44.25047 | 40.63075
3328 | 39582.91 | 2017-05-13 12:39 | 1130.826 |  | 37 | 5 | 2.99938 | 3.759745 | 0.9421931 | 0 | 3.377382 | 0 | 0.0001632214 | 0.03451149 | 0 | 0 | 0 | 45.28406 | 43.0327
3329 | 39592.93 | 2017-05-13 12:39 | 1140.841 |  | 37 | 5 | 2.99938 | 3.76203 | 0.9505377 | 0 | 3.408765 | 0 | 0.0001958847 | 0.03451149 | 0 | 0 | 0 | 46.4942 | 45.39999
3330 | 39602.94 | 2017-05-13 12:40 | 1150.856 |  | 37 | 5 | 2.99938 | 3.764152 | 0.958882 | 0 | 3.440166 | 0 | 0.000163269 | 0.03451149 | 0 | 0 | 0 | 47.45234 | 47.68914
3331 | 39612.96 | 2017-05-13 12:40 | 1160.871 |  | 37 | 5 | 2.99938 | 3.766438 | 0.9672263 | 0 | 3.471585 | 0 | 0.0001958847 | 0.03451149 | 0 | 0 | 0 | 48.26254 | 48.79541
3332 | 39622.97 | 2017-05-13 12:40 | 1170.886 |  | 37 | 5 | 2.99938 | 3.768396 | 0.9755708 | 0 | 3.503022 | 0 | 0.000130558 | 0.03451149 | 0 | 0 | 0 | 48.33617 | 48.35301
3333 | 39632.99 | 2017-05-13 12:40 | 1180.901 |  | 37 | 5 | 2.99938 | 3.770355 | 0.9839022 | 0 | 3.534427 | 0 | 0.0001632214 | 0.03451149 | 0 | 0 | 0 | 48.33617 | 48.20551
3334 | 39643 | 2017-05-13 12:40 | 1190.916 |  | 37 | 5 | 2.99938 | 3.772151 | 0.9922596 | 0 | 3.565945 | 0 | 0.000130558 | 0.03451149 | 0 | 0 | 0 | 48.11527 | 47.09877
3335 | 39653.02 | 2017-05-13 12:40 | 1200.931 |  | 37 | 5 | 3.000095 | 3.773783 | 1.000604 | 0 | 3.597429 | 0 | 6.532669e-05 | 0.03451149 | 0 | 0 | 0 | 45.97799 | 41.25423
3336 | 39663.03 | 2017-05-13 12:40 | 1210.946 |  | 37 | 5 | 3.000095 | 3.775252 | 1.008949 | 0 | 3.628926 | 0 | 0.0001306057 | 0.03451149 | 0 | 0 | 0 | 44.1327 | 38.28403
3337 | 39673.05 | 2017-05-13 12:41 | 1220.961 |  | 37 | 5 | 2.99938 | 3.777048 | 1.017293 | 0 | 3.660436 | 0 | 0.0001306057 | 0.03451149 | 0 | 0 | 0 | 44.1327 | 39.39876
3338 | 39683.06 | 2017-05-13 12:41 | 1230.976 |  | 37 | 5 | 3.000095 | 3.779333 | 1.025638 | 0 | 3.691962 | 0 | 0.0001958847 | 0.03451149 | 0 | 0 | 0 | 44.79732 | 41.81733
3339 | 39693.08 | 2017-05-13 12:41 | 1240.991 |  | 37 | 5 | 2.99938 | 3.781455 | 1.033982 | 0 | 3.723507 | 0 | 0.0001958847 | 0.03451149 | 0 | 0 | 0 | 45.97799 | 44.21691
3340 | 39703.09 | 2017-05-13 12:41 | 1251.006 |  | 37 | 5 | 2.99938 | 3.78374 | 1.042326 | 0 | 3.75507 | 0 | 0.0001958847 | 0.03451149 | 0 | 0 | 0 | 47.0839 | 46.58199
3341 | 39713.11 | 2017-05-13 12:41 | 1261.021 |  | 37 | 5 | 2.99938 | 3.786189 | 1.050671 | 0 | 3.786653 | 0 | 0.0001958847 | 0.03451149 | 0 | 0 | 0 | 47.74701 | 48.35301
3342 | 39723.12 | 2017-05-13 12:42 | 1271.036 |  | 37 | 5 | 2.99938 | 3.788474 | 1.059015 | 0 | 3.818256 | 0 | 0.000228548 | 0.03451149 | 0 | 0 | 0 | 48.33617 | 48.79541
3343 | 39733.14 | 2017-05-13 12:42 | 1281.052 |  | 37 | 5 | 3.000095 | 3.790433 | 1.06736 | 0 | 3.849878 | 0 | 0.0001632214 | 0.03451149 | 0 | 0 | 0 | 48.33617 | 48.35301
3344 | 39743.15 | 2017-05-13 12:42 | 1291.067 |  | 37 | 5 | 2.99938 | 3.792555 | 1.075704 | 0 | 3.881515 | 0 | 0.0001632214 | 0.03451149 | 0 | 0 | 0 | 48.26254 | 47.76292
3345 | 39753.17 | 2017-05-13 12:42 | 1301.082 |  | 37 | 5 | 2.99938 | 3.794513 | 1.084049 | 0 | 3.91317 | 0 | 0.0001958847 | 0.03451149 | 0 | 0 | 0 | 47.34877 | 44.77864
3346 | 39763.18 | 2017-05-13 12:42 | 1311.097 |  | 37 | 5 | 3.000095 | 3.795819 | 1.092393 | 0 | 3.944838 | 0 | 9.794235e-05 | 0.03451149 | 0 | 0 | 0 | 45.21026 | 39.47304
3347 | 39773.2 | 2017-05-13 12:42 | 1321.112 |  | 37 | 5 | 2.99938 | 3.797452 | 1.100737 | 0 | 3.976519 | 0 | 0.0001306057 | 0.03451149 | 0 | 0 | 0 | 44.10274 | 38.69995
3348 | 39783.21 | 2017-05-13 12:43 | 1331.127 |  | 37 | 5 | 2.99938 | 3.799737 | 1.109082 | 0 | 4.008216 | 0 | 0.0001958847 | 0.03451149 | 0 | 0 | 0 | 44.50198 | 40.63075
3349 | 39793.23 | 2017-05-13 12:43 | 1341.142 |  | 37 | 5 | 2.99938 | 3.801859 | 1.117427 | 0 | 4.039932 | 0 | 0.0001632214 | 0.03451149 | 0 | 0 | 0 | 45.35786 | 43.07676
3350 | 39803.24 | 2017-05-13 12:43 | 1351.157 |  | 37 | 5 | 2.99938 | 3.804307 | 1.125771 | 0 | 4.071668 | 0 | 0.000228548 | 0.03451149 | 0 | 0 | 0 | 46.53802 | 45.39999
3351 | 39813.26 | 2017-05-13 12:43 | 1361.172 |  | 37 | 5 | 2.99938 | 3.806756 | 1.134103 | 0 | 4.103374 | 0 | 0.0001958847 | 0.03451149 | 0 | 0 | 0 | 47.64347 | 47.65926
3352 | 39823.27 | 2017-05-13 12:43 | 1371.187 |  | 37 | 5 | 2.99938 | 3.809041 | 1.14246 | 0 | 4.135197 | 0 | 0.0001958847 | 0.03451149 | 0 | 0 | 0 | 48.3063 | 48.76555
3353 | 39833.29 | 2017-05-13 12:43 | 1381.202 |  | 37 | 5 | 2.99938 | 3.811327 | 1.150805 | 0 | 4.166992 | 0 | 0.0001958847 | 0.03451149 | 0 | 0 | 0 | 48.48343 | 48.54437
3354 | 39843.3 | 2017-05-13 12:44 | 1391.217 |  | 37 | 5 | 2.99938 | 3.813448 | 1.159149 | 0 | 4.198804 | 0 | 0.0001632214 | 0.03451149 | 0 | 0 | 0 | 48.3063 | 48.24939
3355 | 39853.32 | 2017-05-13 12:44 | 1401.232 |  | 37 | 5 | 3.000095 | 3.815571 | 1.167494 | 0 | 4.230634 | 0 | 0.000163269 | 0.03451149 | 0 | 0 | 0 | 48.0854 | 46.84742
3356 | 39863.33 | 2017-05-13 12:44 | 1411.247 |  | 37 | 5 | 2.99938 | 3.817366 | 1.175838 | 0 | 4.262479 | 0 | 0.0001306057 | 0.03451149 | 0 | 0 | 0 | 45.94807 | 41.15002
3357 | 39873.35 | 2017-05-13 12:44 | 1421.262 |  | 37 | 5 | 2.99938 | 3.818998 | 1.184182 | 0 | 4.294339 | 0 | 0.0001958847 | 0.03451149 | 0 | 0 | 0 | 44.17661 | 38.25392
3358 | 39883.36 | 2017-05-13 12:44 | 1431.277 |  | 37 | 5 | 3.000095 | 3.820957 | 1.192527 | 0 | 4.326215 | 0 | 0.0001632214 | 0.03451149 | 0 | 0 | 0 | 44.17661 | 39.44296
3359 | 39893.38 | 2017-05-13 12:44 | 1441.292 |  | 37 | 5 | 2.99938 | 3.823242 | 1.200872 | 0 | 4.358108 | 0 | 0.0001958847 | 0.03451149 | 0 | 0 | 0 | 44.84119 | 41.81733
3360 | 39903.39 | 2017-05-13 12:45 | 1451.307 |  | 37 | 5 | 2.99938 | 3.825691 | 1.209216 | 0 | 4.390022 | 0 | 0.000228548 | 0.03451149 | 0 | 0 | 0 | 45.94807 | 44.40887
3361 | 39913.41 | 2017-05-13 12:45 | 1461.322 |  | 37 | 5 | 2.99938 | 3.828139 | 1.217561 | 0 | 4.421955 | 0 | 0.000195837 | 0.03451149 | 0 | 0 | 0 | 47.1277 | 46.55208
3362 | 39923.42 | 2017-05-13 12:45 | 1471.337 |  | 37 | 5 | 2.99938 | 3.830751 | 1.225905 | 0 | 4.45391 | 0 | 0.000228548 | 0.03451149 | 0 | 0 | 0 | 48.0993 | 48.21952
3363 | 39933.44 | 2017-05-13 12:45 | 1481.352 |  | 37 | 5 | 3.000095 | 3.8332 | 1.234249 | 0 | 4.485886 | 0 | 0.0001958847 | 0.03451149 | 0 | 0 | 0 | 48.45356 | 48.83928
3364 | 39943.45 | 2017-05-13 12:45 | 1491.367 |  | 37 | 5 | 2.99938 | 3.835648 | 1.242594 | 0 | 4.517882 | 0 | 0.0002285004 | 0.03451149 | 0 | 0 | 0 | 48.3063 | 48.29327
3365 | 39953.47 | 2017-05-13 12:45 | 1501.382 |  | 37 | 5 | 2.99938 | 3.83777 | 1.250939 | 0 | 4.549898 | 0 | 0.0001958847 | 0.03451149 | 0 | 0 | 0 | 48.3063 | 47.73304
3366 | 39963.48 | 2017-05-13 12:46 | 1511.397 |  | 37 | 5 | 3.000095 | 3.839892 | 1.259283 | 0 | 4.581932 | 0 | 0.0001632214 | 0.03451149 | 0 | 0 | 0 | 47.5698 | 44.77864
3367 | 39973.5 | 2017-05-13 12:46 | 1521.412 |  | 37 | 5 | 3.000095 | 3.841851 | 1.267628 | 0 | 4.613982 | 0 | 0.0001632214 | 0.03451149 | 0 | 0 | 0 | 44.98883 | 39.36868
3368 | 39983.51 | 2017-05-13 12:46 | 1531.427 |  | 37 | 5 | 2.99938 | 3.843647 | 1.275972 | 0 | 4.646048 | 0 | 0.0001306057 | 0.03451149 | 0 | 0 | 0 | 44.17661 | 38.69995
3369 | 39993.53 | 2017-05-13 12:46 | 1541.442 |  | 37 | 5 | 2.998666 | 3.846095 | 1.284317 | 0 | 4.678132 | 0 | 0.000163269 | 0.03451149 | 0 | 0 | 0 | 44.69354 | 40.63075
3370 | 40003.54 | 2017-05-13 12:46 | 1551.458 |  | 37 | 5 | 2.99938 | 3.848707 | 1.292661 | 0 | 4.710237 | 0 | 0.0001632214 | 0.03451149 | 0 | 0 | 0 | 45.57922 | 43.07676
3371 | 40013.56 | 2017-05-13 12:46 | 1561.473 |  | 37 | 5 | 2.99938 | 3.851482 | 1.301006 | 0 | 4.742364 | 0 | 0.0002285004 | 0.03451149 | 0 | 0 | 0 | 46.53802 | 45.51787
3372 | 40023.57 | 2017-05-13 12:47 | 1571.488 |  | 37 | 5 | 2.99938 | 3.854257 | 1.30935 | 0 | 4.774513 | 0 | 0.0002285004 | 0.03451149 | 0 | 0 | 0 | 47.71713 | 47.5556
3373 | 40033.59 | 2017-05-13 12:47 | 1581.503 |  | 37 | 5 | 3.000095 | 3.857195 | 1.317695 | 0 | 4.806686 | 0 | 0.000228548 | 0.03451149 | 0 | 0 | 0 | 48.3063 | 48.76555
3374 | 40043.6 | 2017-05-13 12:47 | 1591.518 |  | 37 | 5 | 2.99938 | 3.859643 | 1.326039 | 0 | 4.838882 | 0 | 0.0002285004 | 0.03451149 | 0 | 0 | 0 | 48.74802 | 48.32314
3375 | 40053.62 | 2017-05-13 12:47 | 1601.533 |  | 37 | 5 | 2.99938 | 3.862092 | 1.334384 | 0 | 4.8711 | 0 | 0.0001958847 | 0.03451149 | 0 | 0 | 0 | 48.4237 | 48.14577
3376 | 40063.63 | 2017-05-13 12:47 | 1611.548 |  | 37 | 5 | 3.000095 | 3.864704 | 1.342728 | 0 | 4.903339 | 0 | 0.000228548 | 0.03451149 | 0 | 0 | 0 | 48.23267 | 47.00909
3377 | 40073.65 | 2017-05-13 12:47 | 1621.563 |  | 37 | 5 | 2.99938 | 3.866989 | 1.351073 | 0 | 4.935596 | 0 | 0.0001958847 | 0.03451149 | 0 | 0 | 0 | 46.39056 | 41.22419
3378 | 40083.66 | 2017-05-13 12:48 | 1631.578 |  | 37 | 5 | 2.99938 | 3.868948 | 1.359417 | 0 | 4.967871 | 0 | 0.0001632214 | 0.03451149 | 0 | 0 | 0 | 44.25047 | 38.14945
3379 | 40093.68 | 2017-05-13 12:48 | 1641.593 |  | 37 | 5 | 2.99938 | 3.871559 | 1.367762 | 0 | 5.000166 | 0 | 0.0002611637 | 0.03451149 | 0 | 0 | 0 | 44.25047 | 39.44296
3380 | 40103.7 | 2017-05-13 12:48 | 1651.608 |  | 37 | 5 | 2.99938 | 3.874171 | 1.376106 | 0 | 5.032483 | 0 | 0.0001958847 | 0.03451149 | 0 | 0 | 0 | 45.21026 | 42.03968
3381 | 40113.71 | 2017-05-13 12:48 | 1661.623 |  | 37 | 5 | 3.000095 | 3.877272 | 1.384451 | 0 | 5.064824 | 0 | 0.0002285004 | 0.03451149 | 0 | 0 | 0 | 46.39056 | 44.70469
3382 | 40123.73 | 2017-05-13 12:48 | 1671.638 |  | 37 | 5 | 3.000095 | 3.880374 | 1.392795 | 0 | 5.09719 | 0 | 0.0002611637 | 0.03451149 | 0 | 0 | 0 | 47.42245 | 46.66985
3383 | 40133.74 | 2017-05-13 12:48 | 1681.653 |  | 37 | 5 | 3.000095 | 3.883475 | 1.40114 | 0 | 5.129582 | 0 | 0.0002938271 | 0.03451149 | 0 | 0 | 0 | 48.3063 | 48.32314
3384 | 40143.76 | 2017-05-13 12:49 | 1691.668 |  | 37 | 5 | 2.99938 | 3.886087 | 1.409485 | 0 | 5.161999 | 0 | 0.000195837 | 0.03451149 | 0 | 0 | 0 | 48.71817 | 48.77956
3385 | 40153.77 | 2017-05-13 12:49 | 1701.683 |  | 37 | 5 | 2.998666 | 3.889025 | 1.417829 | 0 | 5.19444 | 0 | 0.0002285004 | 0.03451149 | 0 | 0 | 0 | 48.74802 | 48.29327
3386 | 40163.78 | 2017-05-13 12:49 | 1711.698 |  | 37 | 5 | 2.99938 | 3.8918 | 1.426173 | 0 | 5.226902 | 0 | 0.0002285004 | 0.03451149 | 0 | 0 | 0 | 48.4237 | 47.71719
3387 | 40173.8 | 2017-05-13 12:49 | 1721.713 |  | 37 | 5 | 2.99938 | 3.894412 | 1.434518 | 0 | 5.259389 | 0 | 0.0002285004 | 0.03451149 | 0 | 0 | 0 | 47.61359 | 44.57084
3388 | 40183.82 | 2017-05-13 12:49 | 1731.728 |  | 37 | 5 | 2.99938 | 3.896534 | 1.442862 | 0 | 5.291896 | 0 | 0.0001306057 | 0.03451149 | 0 | 0 | 0 | 45.29799 | 39.08564
3389 | 40193.83 | 2017-05-13 12:49 | 1741.743 |  | 37 | 5 | 2.99938 | 3.899146 | 1.451207 | 0 | 5.324423 | 0 | 0.0001958847 | 0.03451149 | 0 | 0 | 0 | 44.3083 | 38.69995
3390 | 40203.85 | 2017-05-13 12:50 | 1751.758 |  | 37 | 5 | 2.99938 | 3.902084 | 1.459551 | 0 | 5.356973 | 0 | 0.000228548 | 0.03451149 | 0 | 0 | 0 | 44.73742 | 40.57065
3391 | 40213.86 | 2017-05-13 12:50 | 1761.773 |  | 37 | 5 | 2.99938 | 3.905349 | 1.467896 | 0 | 5.389547 | 0 | 0.0003264904 | 0.03451149 | 0 | 0 | 0 | 45.77062 | 43.2689
3392 | 40223.88 | 2017-05-13 12:50 | 1771.788 |  | 37 | 5 | 2.99938 | 3.90845 | 1.476241 | 0 | 5.422148 | 0 | 0.0002938271 | 0.03451149 | 0 | 0 | 0 | 46.95041 | 45.48794
3393 | 40233.89 | 2017-05-13 12:50 | 1781.803 |  | 37 | 5 | 2.99938 | 3.911715 | 1.484585 | 0 | 5.454775 | 0 | 0.0002611637 | 0.03451149 | 0 | 0 | 0 | 47.62749 | 47.62938
3394 | 40243.91 | 2017-05-13 12:50 | 1791.819 |  | 37 | 5 | 2.99938 | 3.914816 | 1.492929 | 0 | 5.487429 | 0 | 0.0002611637 | 0.03451149 | 0 | 0 | 0 | 48.51122 | 48.71985
3395 | 40253.92 | 2017-05-13 12:50 | 1801.834 |  | 37 | 5 | 3.000095 | 3.917754 | 1.501274 | 0 | 5.520109 | 0 | 0.0001958847 | 0.03451149 | 0 | 0 | 0 | 48.76192 | 48.4109
3396 | 40263.94 | 2017-05-13 12:51 | 1811.849 |  | 37 | 5 | 3.000095 | 3.920856 | 1.509618 | 0 | 5.552814 | 0 | 0.0002611637 | 0.03451149 | 0 | 0 | 0 | 48.62859 | 48.05616
3397 | 40273.95 | 2017-05-13 12:51 | 1821.864 |  | 37 | 5 | 2.99938 | 3.92363 | 1.517963 | 0 | 5.585543 | 0 | 0.0002285004 | 0.03451149 | 0 | 0 | 0 | 48.15697 | 46.87547
3398 | 40283.97 | 2017-05-13 12:51 | 1831.879 |  | 37 | 5 | 2.99938 | 3.926242 | 1.526308 | 0 | 5.618296 | 0 | 0.000228548 | 0.03451149 | 0 | 0 | 0 | 46.24101 | 41.07401
3399 | 40285.71 | 2017-05-13 12:51 | 1833.626 |  | 37 | 5 | 2.907915 | 3.911878 | 1.527763 | 0 | 5.624011 | 0 | -0.00274229 | 0.03451149 | 0 | 0 | 0 | 45.7247 | 40.40629
3400 | 40285.73 | 2017-05-13 12:51 | 1833.641 |  | 37 | 5 | 2.99938 | 3.926405 | 1.527776 | 0 | 5.624061 | 0 | 0.0001632214 | 0.03451149 | 0 | 0 | 0 | 45.7247 | 40.40629
3401 | 40295.74 | 2017-05-13 12:51 | 1843.656 |  | 37 | 5 | 2.99938 | 3.928854 | 1.536121 | 0 | 5.656837 | 0 | 0.0001958847 | 0.03451149 | 0 | 0 | 0 | 44.32225 | 38.10335
3402 | 40305.76 | 2017-05-13 12:51 | 1853.672 |  | 37 | 5 | 2.99938 | 3.931792 | 1.544466 | 0 | 5.689635 | 0 | 0.000228548 | 0.03451149 | 0 | 0 | 0 | 44.46995 | 39.88668
3403 | 40315.77 | 2017-05-13 12:51 | 1863.687 |  | 37 | 5 | 2.99938 | 3.934894 | 1.552797 | 0 | 5.722406 | 0 | 0.0002285004 | 0.03451149 | 0 | 0 | 0 | 45.20819 | 42.26014
3404 | 40325.79 | 2017-05-13 12:52 | 1873.702 |  | 37 | 5 | 2.99938 | 3.938158 | 1.561155 | 0 | 5.755305 | 0 | 0.0002611637 | 0.03451149 | 0 | 0 | 0 | 46.35858 | 44.7768
3405 | 40335.8 | 2017-05-13 12:52 | 1883.717 |  | 37 | 5 | 2.99938 | 3.941423 | 1.569499 | 0 | 5.788181 | 0 | 0.0002285004 | 0.03451149 | 0 | 0 | 0 | 47.46418 | 46.99323
3406 | 40345.82 | 2017-05-13 12:52 | 1893.732 |  | 37 | 5 | 2.99938 | 3.944524 | 1.577844 | 0 | 5.821084 | 0 | 0.0002285004 | 0.03451149 | 0 | 0 | 0 | 48.23061 | 48.24756
3407 | 40355.83 | 2017-05-13 12:52 | 1903.747 |  | 37 | 5 | 2.99938 | 3.947626 | 1.586188 | 0 | 5.854014 | 0 | 0.000228548 | 0.03451149 | 0 | 0 | 0 | 48.56888 | 48.51268
3408 | 40365.85 | 2017-05-13 12:52 | 1913.762 |  | 37 | 5 | 3.000095 | 3.950727 | 1.594533 | 0 | 5.886969 | 0 | 0.0003259827 | 0.03451149 | 0 | 0 | 0 | 48.59874 | 48.10005
3409 | 40375.86 | 2017-05-13 12:52 | 1923.777 |  | 37 | 5 | 2.99938 | 3.953502 | 1.602877 | 0 | 5.919946 | 0 | 0.000228548 | 0.03451149 | 0 | 0 | 0 | 48.30424 | 47.47997
3410 | 40385.88 | 2017-05-13 12:53 | 1933.792 |  | 37 | 5 | 2.998666 | 3.956114 | 1.611222 | 0 | 5.952947 | 0 | 0.0002285004 | 0.03451149 | 0 | 0 | 0 | 46.97824 | 43.19302
3411 | 40395.89 | 2017-05-13 12:53 | 1943.807 |  | 37 | 5 | 2.99938 | 3.958562 | 1.619566 | 0 | 5.985969 | 0 | 0.0001958847 | 0.03451149 | 0 | 0 | 0 | 44.61763 | 38.54945
3412 | 40405.91 | 2017-05-13 12:53 | 1953.822 |  | 37 | 5 | 2.99938 | 3.961011 | 1.627911 | 0 | 6.019011 | 0 | 0.000228548 | 0.03451149 | 0 | 0 | 0 | 44.13063 | 38.69811
3413 | 40415.92 | 2017-05-13 12:53 | 1963.837 |  | 37 | 5 | 2.99938 | 3.964112 | 1.636256 | 0 | 6.052077 | 0 | 0.0002611637 | 0.03451149 | 0 | 0 | 0 | 44.83912 | 41.07401
3414 | 40425.94 | 2017-05-13 12:53 | 1973.852 |  | 37 | 5 | 2.99938 | 3.967051 | 1.6446 | 0 | 6.085168 | 0 | 0.000228548 | 0.03451149 | 0 | 0 | 0 | 45.87223 | 43.56316
3415 | 40435.95 | 2017-05-13 12:53 | 1983.867 |  | 37 | 5 | 2.99938 | 3.970315 | 1.652945 | 0 | 6.118286 | 0 | 0.0002611637 | 0.03451149 | 0 | 0 | 0 | 46.97824 | 45.95937
3416 | 40445.97 | 2017-05-13 12:54 | 1993.882 |  | 37 | 5 | 2.99938 | 3.973417 | 1.661277 | 0 | 6.15138 | 0 | 0.000228548 | 0.03451149 | 0 | 0 | 0 | 47.97982 | 47.99642
3417 | 40455.98 | 2017-05-13 12:54 | 2003.897 |  | 37 | 5 | 2.99938 | 3.976518 | 1.669634 | 0 | 6.184601 | 0 | 0.0002285004 | 0.03451149 | 0 | 0 | 0 | 48.7022 | 48.76373
3418 | 40466 | 2017-05-13 12:54 | 2013.912 |  | 37 | 5 | 2.99938 | 3.979456 | 1.677979 | 0 | 6.217796 | 0 | 0.000228548 | 0.03451149 | 0 | 0 | 0 | 48.67235 | 48.39505
3419 | 40476.01 | 2017-05-13 12:54 | 2023.927 |  | 37 | 5 | 2.99938 | 3.982231 | 1.686323 | 0 | 6.251013 | 0 | 0.000228548 | 0.03451149 | 0 | 0 | 0 | 48.56888 | 47.99642
3420 | 40486.03 | 2017-05-13 12:54 | 2033.942 |  | 37 | 5 | 2.99938 | 3.984843 | 1.694668 | 0 | 6.284254 | 0 | 0.0001958847 | 0.03451149 | 0 | 0 | 0 | 48.00968 | 45.78168
3421 | 40496.04 | 2017-05-13 12:54 | 2043.957 |  | 37 | 5 | 2.99938 | 3.987291 | 1.703012 | 0 | 6.317517 | 0 | 0.0002285004 | 0.03451149 | 0 | 0 | 0 | 45.76855 | 40.07934
3422 | 40506.06 | 2017-05-13 12:55 | 2053.972 |  | 37 | 5 | 2.99938 | 3.989577 | 1.711357 | 0 | 6.350798 | 0 | 0.0001958847 | 0.03451149 | 0 | 0 | 0 | 44.14457 | 38.22197
3423 | 40516.07 | 2017-05-13 12:55 | 2063.987 |  | 37 | 5 | 2.99938 | 3.992188 | 1.719702 | 0 | 6.3841 | 0 | 0.0001958847 | 0.03451149 | 0 | 0 | 0 | 44.51384 | 39.85661
3424 | 40526.09 | 2017-05-13 12:55 | 2074.002 |  | 37 | 5 | 2.99938 | 3.99529 | 1.728047 | 0 | 6.417426 | 0 | 0.0002611637 | 0.03451149 | 0 | 0 | 0 | 45.17826 | 42.30424
3425 | 40536.1 | 2017-05-13 12:55 | 2084.017 |  | 37 | 5 | 2.998666 | 3.998065 | 1.736391 | 0 | 6.450777 | 0 | 0.000228548 | 0.03451149 | 0 | 0 | 0 | 46.38849 | 44.96868
3426 | 40546.12 | 2017-05-13 12:55 | 2094.032 |  | 37 | 5 | 3.000095 | 4.001329 | 1.744736 | 0 | 6.484153 | 0 | 0.0002612114 | 0.03451149 | 0 | 0 | 0 | 47.53785 | 46.96334
3427 | 40556.13 | 2017-05-13 12:55 | 2104.047 |  | 37 | 5 | 3.000095 | 4.004268 | 1.75308 | 0 | 6.517554 | 0 | 0.0002612114 | 0.03451149 | 0 | 0 | 0 | 48.27438 | 48.54253
3428 | 40566.15 | 2017-05-13 12:56 | 2114.063 |  | 37 | 5 | 2.99938 | 4.007042 | 1.761425 | 0 | 6.550981 | 0 | 0.0002285004 | 0.03451149 | 0 | 0 | 0 | 48.64249 | 48.58641
3429 | 40576.16 | 2017-05-13 12:56 | 2124.078 |  | 37 | 5 | 2.99938 | 4.009654 | 1.76977 | 0 | 6.58443 | 0 | 0.0001958847 | 0.03451149 | 0 | 0 | 0 | 48.64249 | 48.07018
3430 | 40586.18 | 2017-05-13 12:56 | 2134.093 |  | 37 | 5 | 2.99938 | 4.012429 | 1.778115 | 0 | 6.617901 | 0 | 0.0002285004 | 0.03451149 | 0 | 0 | 0 | 48.27438 | 47.55376
3431 | 40596.19 | 2017-05-13 12:56 | 2144.108 |  | 37 | 5 | 3.000095 | 4.014878 | 1.786459 | 0 | 6.651393 | 0 | 0.0001958847 | 0.03451149 | 0 | 0 | 0 | 46.94835 | 42.82278
3432 | 40606.21 | 2017-05-13 12:56 | 2154.123 |  | 37 | 5 | 2.99938 | 4.016673 | 1.794804 | 0 | 6.684903 | 0 | 0.000130558 | 0.03451149 | 0 | 0 | 0 | 44.58768 | 38.51935
3433 | 40616.22 | 2017-05-13 12:56 | 2164.138 |  | 37 | 5 | 2.99938 | 4.019285 | 1.803148 | 0 | 6.718432 | 0 | 0.0002285957 | 0.03451149 | 0 | 0 | 0 | 44.2923 | 39.11388
3434 | 40626.24 | 2017-05-13 12:57 | 2174.153 |  | 37 | 5 | 2.99938 | 4.021897 | 1.811493 | 0 | 6.751981 | 0 | 0.0001958847 | 0.03451149 | 0 | 0 | 0 | 45.03064 | 41.41478
3435 | 40636.25 | 2017-05-13 12:57 | 2184.168 |  | 37 | 5 | 2.99938 | 4.024835 | 1.819837 | 0 | 6.785554 | 0 | 0.0002285957 | 0.03451149 | 0 | 0 | 0 | 45.98985 | 43.93319
3436 | 40646.27 | 2017-05-13 12:57 | 2194.183 |  | 37 | 5 | 2.99938 | 4.027773 | 1.828182 | 0 | 6.819152 | 0 | 0.000261116 | 0.03451149 | 0 | 0 | 0 | 46.94835 | 46.22493
3437 | 40656.29 | 2017-05-13 12:57 | 2204.198 |  | 37 | 5 | 3.000095 | 4.030711 | 1.836526 | 0 | 6.852774 | 0 | 0.0002285004 | 0.03451149 | 0 | 0 | 0 | 48.05346 | 48.07018
3438 | 40666.3 | 2017-05-13 12:57 | 2214.213 |  | 37 | 5 | 3.000095 | 4.033486 | 1.844871 | 0 | 6.88642 | 0 | 0.0002285957 | 0.03451149 | 0 | 0 | 0 | 48.64249 | 48.73387
3439 | 40676.32 | 2017-05-13 12:57 | 2224.228 |  | 37 | 5 | 2.99938 | 4.036098 | 1.853215 | 0 | 6.920089 | 0 | 0.0001958847 | 0.03451149 | 0 | 0 | 0 | 48.64249 | 48.51268
3440 | 40686.33 | 2017-05-13 12:58 | 2234.243 |  | 37 | 5 | 2.99938 | 4.038873 | 1.861559 | 0 | 6.953779 | 0 | 0.000261116 | 0.03451149 | 0 | 0 | 0 | 48.56888 | 47.99642
3441 | 40696.35 | 2017-05-13 12:58 | 2244.258 |  | 37 | 5 | 3.000095 | 4.041158 | 1.869904 | 0 | 6.98749 | 0 | 0.0002285004 | 0.03451149 | 0 | 0 | 0 | 47.97982 | 45.78168
3442 | 40706.36 | 2017-05-13 12:58 | 2254.273 |  | 37 | 5 | 2.99938 | 4.04328 | 1.878248 | 0 | 7.02122 | 0 | 0.0001631737 | 0.03451149 | 0 | 0 | 0 | 45.76855 | 39.93086
3443 | 40716.38 | 2017-05-13 12:58 | 2264.288 |  | 37 | 5 | 2.99938 | 4.045402 | 1.88658 | 0 | 7.054915 | 0 | 0.0001631737 | 0.03451149 | 0 | 0 | 0 | 44.51384 | 38.59369
3444 | 40726.39 | 2017-05-13 12:58 | 2274.303 |  | 37 | 5 | 2.99938 | 4.048014 | 1.894937 | 0 | 7.088733 | 0 | 0.0002612114 | 0.03451149 | 0 | 0 | 0 | 44.58768 | 40.37624
3445 | 40736.41 | 2017-05-13 12:58 | 2284.318 |  | 37 | 5 | 2.99938 | 4.050626 | 1.903282 | 0 | 7.122523 | 0 | 0.0002285957 | 0.03451149 | 0 | 0 | 0 | 45.62101 | 42.82278
3446 | 40746.42 | 2017-05-13 12:59 | 2294.333 |  | 37 | 5 | 3.000095 | 4.053564 | 1.911626 | 0 | 7.156336 | 0 | 0.0002285957 | 0.03451149 | 0 | 0 | 0 | 46.50605 | 45.19046
3447 | 40756.44 | 2017-05-13 12:59 | 2304.348 |  | 37 | 5 | 2.99938 | 4.056502 | 1.919971 | 0 | 7.190173 | 0 | 0.000261116 | 0.03451149 | 0 | 0 | 0 | 47.53785 | 47.33238
3448 | 40766.45 | 2017-05-13 12:59 | 2314.363 |  | 37 | 5 | 2.99938 | 4.05944 | 1.928315 | 0 | 7.224034 | 0 | 0.000261116 | 0.03451149 | 0 | 0 | 0 | 48.64249 | 48.73387
3449 | 40776.47 | 2017-05-13 12:59 | 2324.378 |  | 37 | 5 | 3.000095 | 4.062052 | 1.936647 | 0 | 7.257866 | 0 | 0.0001958847 | 0.03451149 | 0 | 0 | 0 | 48.71611 | 48.73387
3450 | 40786.48 | 2017-05-13 12:59 | 2334.393 |  | 37 | 5 | 2.99938 | 4.064827 | 1.945004 | 0 | 7.291825 | 0 | 0.0002612114 | 0.03451149 | 0 | 0 | 0 | 48.71611 | 48.14394
3451 | 40796.5 | 2017-05-13 12:59 | 2344.408 |  | 37 | 5 | 2.99938 | 4.067112 | 1.953348 | 0 | 7.325752 | 0 | 0.0001958847 | 0.03451149 | 0 | 0 | 0 | 48.56888 | 47.47997
3452 | 40806.51 | 2017-05-13 13:00 | 2354.423 |  | 37 | 5 | 2.99938 | 4.069397 | 1.961693 | 0 | 7.3597 | 0 | 0.000163269 | 0.03451149 | 0 | 0 | 0 | 46.80093 | 42.23014
3453 | 40816.53 | 2017-05-13 13:00 | 2364.439 |  | 37 | 5 | 2.99938 | 4.071356 | 1.970038 | 0 | 7.393666 | 0 | 0.000130558 | 0.03451149 | 0 | 0 | 0 | 44.58768 | 38.29632
3454 | 40826.54 | 2017-05-13 13:00 | 2374.454 |  | 37 | 5 | 2.998666 | 4.073968 | 1.978382 | 0 | 7.427651 | 0 | 0.0002285004 | 0.03451149 | 0 | 0 | 0 | 44.44 | 39.11388
3455 | 40836.56 | 2017-05-13 13:00 | 2384.469 |  | 37 | 5 | 3.000095 | 4.076743 | 1.986727 | 0 | 7.461657 | 0 | 0.0002612114 | 0.03451149 | 0 | 0 | 0 | 45.10445 | 41.56307
3456 | 40846.57 | 2017-05-13 13:00 | 2394.484 |  | 37 | 5 | 2.99938 | 4.079518 | 1.995071 | 0 | 7.495686 | 0 | 0.0002933891 | 0.03451149 | 0 | 0 | 0 | 46.13735 | 44.00718
3457 | 40856.59 | 2017-05-13 13:00 | 2404.499 |  | 37 | 5 | 2.99938 | 4.082783 | 2.003416 | 0 | 7.529741 | 0 | 0.0002938271 | 0.03451149 | 0 | 0 | 0 | 47.02205 | 46.29879
3458 | 40866.6 | 2017-05-13 13:01 | 2414.514 |  | 37 | 5 | 2.99938 | 4.085557 | 2.01176 | 0 | 7.563821 | 0 | 0.0002612114 | 0.03451149 | 0 | 0 | 0 | 48.12711 | 48.14394
3459 | 40876.62 | 2017-05-13 13:01 | 2424.529 |  | 37 | 5 | 2.99938 | 4.088659 | 2.020105 | 0 | 7.597926 | 0 | 0.000261116 | 0.03451149 | 0 | 0 | 0 | 48.64249 | 48.70402
3460 | 40886.63 | 2017-05-13 13:01 | 2434.544 |  | 37 | 5 | 2.99938 | 4.091434 | 2.028449 | 0 | 7.632056 | 0 | 0.0002285957 | 0.03451149 | 0 | 0 | 0 | 48.71611 | 48.29144
3461 | 40896.65 | 2017-05-13 13:01 | 2444.559 |  | 37 | 5 | 2.998666 | 4.094046 | 2.036794 | 0 | 7.666209 | 0 | 0.0001958847 | 0.03451149 | 0 | 0 | 0 | 48.64249 | 47.99642
3462 | 40906.66 | 2017-05-13 13:01 | 2454.574 |  | 37 | 5 | 2.99938 | 4.09682 | 2.045138 | 0 | 7.700384 | 0 | 0.0002285004 | 0.03451149 | 0 | 0 | 0 | 47.97982 | 45.7078
3463 | 40916.68 | 2017-05-13 13:01 | 2464.589 |  | 37 | 5 | 2.99938 | 4.099106 | 2.053483 | 0 | 7.734579 | 0 | 0.000163269 | 0.03451149 | 0 | 0 | 0 | 45.69478 | 39.85661
3464 | 40926.69 | 2017-05-13 13:02 | 2474.604 |  | 37 | 5 | 2.99938 | 4.101554 | 2.061828 | 0 | 7.768794 | 0 | 0.0001958847 | 0.03451149 | 0 | 0 | 0 | 44.44 | 38.51935
3465 | 40936.71 | 2017-05-13 13:02 | 2484.619 |  | 37 | 5 | 2.99938 | 4.104329 | 2.070172 | 0 | 7.80303 | 0 | 0.0002285004 | 0.03451149 | 0 | 0 | 0 | 44.58768 | 40.27196
3466 | 40946.72 | 2017-05-13 13:02 | 2494.634 |  | 37 | 5 | 2.998666 | 4.10743 | 2.078516 | 0 | 7.837292 | 0 | 0.000261116 | 0.03451149 | 0 | 0 | 0 | 45.54722 | 42.82278
3467 | 40956.74 | 2017-05-13 13:02 | 2504.649 |  | 37 | 5 | 2.99938 | 4.110695 | 2.086861 | 0 | 7.87158 | 0 | 0.0002938271 | 0.03451149 | 0 | 0 | 0 | 46.57978 | 45.19046
3468 | 40966.75 | 2017-05-13 13:02 | 2514.664 |  | 37 | 5 | 2.99938 | 4.114123 | 2.095205 | 0 | 7.905897 | 0 | 0.0002938271 | 0.03451149 | 0 | 0 | 0 | 47.53785 | 47.18478
3469 | 40976.77 | 2017-05-13 13:02 | 2524.679 |  | 37 | 5 | 3.000095 | 4.117551 | 2.10355 | 0 | 7.940241 | 0 | 0.0003265381 | 0.03451149 | 0 | 0 | 0 | 48.56888 | 48.58641
3470 | 40986.78 | 2017-05-13 13:03 | 2534.694 |  | 37 | 5 | 2.99938 | 4.120653 | 2.111894 | 0 | 7.974612 | 0 | 0.0002612114 | 0.03451149 | 0 | 0 | 0 | 48.71611 | 48.73387
3471 | 40996.8 | 2017-05-13 13:03 | 2544.709 |  | 37 | 5 | 2.99938 | 4.123917 | 2.120239 | 0 | 8.009009 | 0 | 0.0003264427 | 0.03451149 | 0 | 0 | 0 | 48.64249 | 48.14394
3472 | 41006.81 | 2017-05-13 13:03 | 2554.724 |  | 37 | 5 | 2.99938 | 4.126692 | 2.128583 | 0 | 8.043431 | 0 | 0.0002612114 | 0.03451149 | 0 | 0 | 0 | 48.56888 | 47.47997
3473 | 41016.83 | 2017-05-13 13:03 | 2564.74 |  | 37 | 5 | 3.000095 | 4.12963 | 2.136928 | 0 | 8.07788 | 0 | 0.0002285004 | 0.03451149 | 0 | 0 | 0 | 46.87464 | 42.67464
3474 | 41026.84 | 2017-05-13 13:03 | 2574.754 |  | 37 | 5 | 2.99938 | 4.132079 | 2.145272 | 0 | 8.112348 | 0 | 0.0002285004 | 0.03451149 | 0 | 0 | 0 | 44.63158 | 38.29632
3475 | 41036.86 | 2017-05-13 13:03 | 2584.769 |  | 37 | 5 | 3.000095 | 4.13518 | 2.153617 | 0 | 8.146841 | 0 | 0.0002938271 | 0.03451149 | 0 | 0 | 0 | 44.2923 | 39.18818
3476 | 41046.87 | 2017-05-13 13:04 | 2594.784 |  | 37 | 5 | 2.99938 | 4.138445 | 2.161961 | 0 | 8.18136 | 0 | 0.0003264427 | 0.03451149 | 0 | 0 | 0 | 45.03064 | 41.56307
3477 | 41056.89 | 2017-05-13 13:04 | 2604.799 |  | 37 | 5 | 2.99938 | 4.142036 | 2.170306 | 0 | 8.215909 | 0 | 0.0002938271 | 0.03451149 | 0 | 0 | 0 | 46.13735 | 44.00718
3478 | 41066.9 | 2017-05-13 13:04 | 2614.814 |  | 37 | 5 | 2.99938 | 4.145627 | 2.17865 | 0 | 8.250488 | 0 | 0.0002938271 | 0.03451149 | 0 | 0 | 0 | 47.02205 | 46.37264
3479 | 41076.92 | 2017-05-13 13:04 | 2624.83 |  | 37 | 5 | 2.99938 | 4.149382 | 2.186995 | 0 | 8.285097 | 0 | 0.0002938271 | 0.03451149 | 0 | 0 | 0 | 48.12711 | 48.14394
3480 | 41086.93 | 2017-05-13 13:04 | 2634.845 |  | 37 | 5 | 3.000095 | 4.152809 | 2.195339 | 0 | 8.319737 | 0 | 0.000261116 | 0.03451149 | 0 | 0 | 0 | 48.71611 | 48.73387
3481 | 41096.95 | 2017-05-13 13:04 | 2644.86 |  | 37 | 5 | 2.998666 | 4.156237 | 2.203671 | 0 | 8.354353 | 0 | 0.000261116 | 0.03451149 | 0 | 0 | 0 | 48.71611 | 48.43894
3482 | 41106.96 | 2017-05-13 13:05 | 2654.875 |  | 37 | 5 | 2.99938 | 4.159665 | 2.212028 | 0 | 8.389101 | 0 | 0.000261116 | 0.03451149 | 0 | 0 | 0 | 48.64249 | 48.07018
3483 | 41116.98 | 2017-05-13 13:05 | 2664.89 |  | 37 | 5 | 3.000095 | 4.162766 | 2.220373 | 0 | 8.423825 | 0 | 0.000261116 | 0.03451149 | 0 | 0 | 0 | 48.05346 | 45.63391
3484 | 41126.99 | 2017-05-13 13:05 | 2674.905 |  | 37 | 5 | 3.000095 | 4.165705 | 2.228717 | 0 | 8.458574 | 0 | 0.0001958847 | 0.03451149 | 0 | 0 | 0 | 45.66486 | 39.85661
3485 | 41137.01 | 2017-05-13 13:05 | 2684.92 |  | 37 | 5 | 2.99938 | 4.168643 | 2.237062 | 0 | 8.493348 | 0 | 0.0002612114 | 0.03451149 | 0 | 0 | 0 | 44.44 | 38.51935
3486 | 41147.02 | 2017-05-13 13:05 | 2694.935 |  | 37 | 5 | 2.99938 | 4.172071 | 2.245407 | 0 | 8.528148 | 0 | 0.0002938271 | 0.03451149 | 0 | 0 | 0 | 44.55774 | 40.37624
3487 | 41157.04 | 2017-05-13 13:05 | 2704.95 |  | 37 | 5 | 2.99938 | 4.175825 | 2.253751 | 0 | 8.562979 | 0 | 0.0003264427 | 0.03451149 | 0 | 0 | 0 | 45.69478 | 42.79279
3488 | 41167.05 | 2017-05-13 13:06 | 2714.965 |  | 37 | 5 | 2.99938 | 4.17958 | 2.262096 | 0 | 8.597839 | 0 | 0.0002938271 | 0.03451149 | 0 | 0 | 0 | 46.72722 | 45.19046
3489 | 41177.07 | 2017-05-13 13:06 | 2724.98 |  | 37 | 5 | 2.99938 | 4.183497 | 2.27044 | 0 | 8.632732 | 0 | 0.0003590584 | 0.03451149 | 0 | 0 | 0 | 47.53785 | 47.4501
3490 | 41187.08 | 2017-05-13 13:06 | 2734.995 |  | 37 | 5 | 3.000095 | 4.187252 | 2.278785 | 0 | 8.667655 | 0 | 0.0003264427 | 0.03451149 | 0 | 0 | 0 | 48.61264 | 48.66014
3491 | 41197.1 | 2017-05-13 13:06 | 2745.01 |  | 37 | 5 | 2.99938 | 4.190516 | 2.287129 | 0 | 8.702609 | 0 | 0.0002938271 | 0.03451149 | 0 | 0 | 0 | 48.71611 | 48.63029
3492 | 41207.11 | 2017-05-13 13:06 | 2755.025 |  | 37 | 5 | 2.99938 | 4.193944 | 2.295474 | 0 | 8.737592 | 0 | 0.0002938271 | 0.03451149 | 0 | 0 | 0 | 48.64249 | 48.11407
3493 | 41217.13 | 2017-05-13 13:06 | 2765.04 |  | 37 | 5 | 2.99938 | 4.197209 | 2.303818 | 0 | 8.772602 | 0 | 0.0002612114 | 0.03451149 | 0 | 0 | 0 | 48.4654 | 47.40618
3494 | 41226.32 | 2017-05-13 13:07 | 2774.228 |  | 37 | 5 | 3.000095 | 4.200147 | 2.311474 | 0 | 8.804746 | 0 | 0.000261116 | 0.03451149 | 0 | 0 | 0 | 46.91846 | 42.86684
|  |  |  | 37 Count | 322
3495 | 41286.33 | 2017-05-13 13:08 | 60.0122 |  | 38 | 5 | 2.618511 | 4.20031 | 2.358228 | 0 | 9.001123 | 0 | 3.266189e-05 | 0.03451149 | 0 | 0 | 0 | 48.12711 | 47.96655
3496 | 41346.34 | 2017-05-13 13:09 | 120.0244 |  | 38 | 5 | 2.378414 | 4.200147 | 2.399667 | 0 | 9.175173 | 0 | 0 | 0.03451149 | 0 | 0 | 0 | 44.3362 | 38.45914
3497 | 41406.35 | 2017-05-13 13:10 | 180.0367 |  | 38 | 5 | 2.151179 | 4.200147 | 2.437329 | 0 | 9.333363 | 0 | 0 | 0.03451149 | 0 | 0 | 0 | 48.58278 | 48.70402
3498 | 41466.37 | 2017-05-13 13:11 | 240.049 |  | 38 | 5 | 2.014695 | 4.200147 | 2.472026 | 0 | 9.479099 | 0 | -3.271103e-05 | 0.03451149 | 0 | 0 | 0 | 44.60163 | 41.47301
3499 | 41526.38 | 2017-05-13 13:12 | 300.0611 |  | 38 | 5 | 1.878211 | 4.200147 | 2.50436 | 0 | 9.614908 | 0 | 0 | 0.03451149 | 0 | 0 | 0 | 48.06737 | 47.93668
3500 | 41586.39 | 2017-05-13 13:13 | 360.0735 |  | 38 | 5 | 1.786746 | 4.20031 | 2.534999 | 0 | 9.743595 | 0 | 3.271103e-05 | 0.03451149 | 0 | 0 | 0 | 46.15128 | 45.05667
3501 | 41646.4 | 2017-05-13 13:14 | 420.0857 |  | 38 | 5 | 1.697424 | 4.20031 | 2.563921 | 0 | 9.865075 | 0 | 0 | 0.03451149 | 0 | 0 | 0 | 46.29877 | 42.76279
3502 | 41706.41 | 2017-05-13 13:15 | 480.0978 |  | 38 | 5 | 1.609531 | 4.20031 | 2.591586 | 0 | 9.981275 | 0 | 0 | 0.03451149 | 0 | 0 | 0 | 47.44821 | 48.02448
3503 | 41766.43 | 2017-05-13 13:16 | 540.1101 |  | 38 | 5 | 1.544505 | 4.200147 | 2.617788 | 0 | 10.09133 | 0 | 0 | 0.03451149 | 0 | 0 | 0 | 43.75919 | 38.39894
3504 | 41826.44 | 2017-05-13 13:17 | 600.1223 |  | 38 | 5 | 1.448751 | 4.200147 | 2.642729 | 0 | 10.19609 | 0 | 0 | 0.03451149 | 0 | 0 | 0 | 47.96386 | 48.60043
3505 | 41886.45 | 2017-05-13 13:18 | 660.1346 |  | 38 | 5 | 1.380867 | 4.20031 | 2.666339 | 0 | 10.29525 | 0 | 3.271103e-05 | 0.03451149 | 0 | 0 | 0 | 44.21639 | 41.33881
3506 | 41946.46 | 2017-05-13 13:19 | 720.1468 |  | 38 | 5 | 1.287257 | 4.200147 | 2.688533 | 0 | 10.38847 | 0 | 0 | 0.03451149 | 0 | 0 | 0 | 47.41833 | 47.84708
3507 | 42006.48 | 2017-05-13 13:20 | 780.1591 |  | 38 | 5 | 1.207225 | 4.200147 | 2.709413 | 0 | 10.47617 | 0 | 0 | 0.03451149 | 0 | 0 | 0 | 45.64888 | 45.01086
3508 | 42066.49 | 2017-05-13 13:21 | 840.1714 |  | 38 | 5 | 1.118618 | 4.20031 | 2.728737 | 0 | 10.55734 | 0 | 0 | 0.03451149 | 0 | 0 | 0 | 46.00174 | 42.58286
3509 | 42126.5 | 2017-05-13 13:22 | 900.1835 |  | 38 | 5 | 1.027152 | 4.20031 | 2.746691 | 0 | 10.63275 | 0 | 3.271103e-05 | 0.03451149 | 0 | 0 | 0 | 47.03394 | 47.83125
3510 | 42186.51 | 2017-05-13 13:23 | 960.1958 |  | 38 | 5 | 0.9449757 | 4.20031 | 2.763072 | 0 | 10.70155 | 0 | 3.271103e-05 | 0.03451149 | 0 | 0 | 0 | 43.16591 | 38.20419
3511 | 42246.52 | 2017-05-13 13:24 | 1020.208 |  | 38 | 5 | 0.8463643 | 4.200147 | 2.777995 | 0 | 10.76423 | 0 | -3.271103e-05 | 0.03451149 | 0 | 0 | 0 | 47.37251 | 48.42131
3512 | 42306.54 | 2017-05-13 13:25 | 1080.221 |  | 38 | 5 | 0.7656173 | 4.20031 | 2.791445 | 0 | 10.82072 | 0 | 0 | 0.03451149 | 0 | 0 | 0 | 43.75715 | 41.3229
3513 | 42366.55 | 2017-05-13 13:26 | 1140.232 |  | 38 | 5 | 0.6762953 | 4.200147 | 2.803434 | 0 | 10.87108 | 0 | 0 | 0.03451149 | 0 | 0 | 0 | 47.3287 | 47.75748
3514 | 42426.56 | 2017-05-13 13:27 | 1200.245 |  | 38 | 5 | 0.601265 | 4.200147 | 2.81412 | 0 | 10.91596 | 0 | 0 | 0.03451149 | 0 | 0 | 0 | 45.45542 | 44.98093
3515 | 42486.57 | 2017-05-13 13:28 | 1260.257 |  | 38 | 5 | 0.5283782 | 4.20031 | 2.823496 | 0 | 10.95534 | 0 | 3.271103e-05 | 0.03451149 | 0 | 0 | 0 | 45.60298 | 43.02724
3516 | 42546.59 | 2017-05-13 13:29 | 1320.269 |  | 38 | 5 | 0.459779 | 4.200147 | 2.831769 | 0 | 10.99009 | 0 | 0 | 0.03451149 | 0 | 0 | 0 | 46.70922 | 47.83125
3517 | 42606.6 | 2017-05-13 13:30 | 1380.281 |  | 38 | 5 | 0.4054713 | 4.20031 | 2.838959 | 0 | 11.02029 | 0 | 0 | 0.03451149 | 0 | 0 | 0 | 43.01805 | 38.27854
3518 | 42666.61 | 2017-05-13 13:31 | 1440.294 |  | 38 | 5 | 0.3490198 | 4.200147 | 2.84524 | 0 | 11.04668 | 0 | 0 | 0.03451149 | 0 | 0 | 0 | 47.22514 | 48.39145
3519 | 42726.62 | 2017-05-13 13:32 | 1500.306 |  | 38 | 5 | 0.3061453 | 4.20031 | 2.850692 | 0 | 11.06957 | 0 | 0 | 0.03451149 | 0 | 0 | 0 | 43.5794 | 41.29288
3520 | 42786.63 | 2017-05-13 13:33 | 1560.318 |  | 38 | 5 | 0.2632707 | 4.200147 | 2.855418 | 0 | 11.08943 | 0 | 0 | 0.03451149 | 0 | 0 | 0 | 47.12157 | 47.72761
3521 | 42846.65 | 2017-05-13 13:34 | 1620.33 |  | 38 | 5 | 0.2304003 | 4.200147 | 2.859533 | 0 | 11.10671 | 0 | -3.271103e-05 | 0.03451149 | 0 | 0 | 0 | 44.90886 | 44.84713
3522 | 42906.66 | 2017-05-13 13:35 | 1680.343 |  | 38 | 5 | 0.198959 | 4.20031 | 2.863084 | 0 | 11.12163 | 0 | 3.271103e-05 | 0.03451149 | 0 | 0 | 0 | 45.49929 | 42.87913
3523 | 42966.67 | 2017-05-13 13:36 | 1740.355 |  | 38 | 5 | 0.1732342 | 4.200147 | 2.866191 | 0 | 11.13467 | 0 | 0 | 0.03451149 | 0 | 0 | 0 | 46.6056 | 47.80138
3524 | 43026.33 | 2017-05-13 13:37 | 1800.008 |  | 38 | 5 | 0.151797 | 4.20031 | 2.868863 | 0 | 11.1459 | 0 | 0 | 0.03451149 | 0 | 0 | 0 | 42.98808 | 38.24844
|  |  |  | 38 Count | 30
3525 | 43086.34 | 2017-05-13 13:38 | 60.01229 |  | 39 | 5 | 0 | 4.190843 | 2.868863 | 0 | 11.1459 | 0 | -3.261566e-05 | 0.03451149 | 0 | 0 | 0 | 47.12157 | 48.39145
3526 | 43146.35 | 2017-05-13 13:39 | 120.0245 |  | 39 | 5 | 0 | 4.18921 | 2.868863 | 0 | 11.1459 | 0 | -3.261566e-05 | 0.03451149 | 0 | 0 | 0 | 43.47554 | 41.1887
3527 | 43206.36 | 2017-05-13 13:40 | 180.0367 |  | 39 | 5 | 0 | 4.188231 | 2.868863 | 0 | 11.1459 | 0 | 0 | 0.03451149 | 0 | 0 | 0 | 46.64943 | 47.69774
3528 | 43266.37 | 2017-05-13 13:41 | 240.0489 |  | 39 | 5 | 0 | 4.187088 | 2.868863 | 0 | 11.1459 | 0 | -3.261566e-05 | 0.03451149 | 0 | 0 | 0 | 44.87893 | 44.89114
3529 | 43326.39 | 2017-05-13 13:42 | 300.0612 |  | 39 | 5 | 0 | 4.186435 | 2.868863 | 0 | 11.1459 | 0 | 0 | 0.03451149 | 0 | 0 | 0 | 45.46937 | 43.11538
3530 | 43386.4 | 2017-05-13 13:43 | 360.0734 |  | 39 | 5 | 0 | 4.185782 | 2.868863 | 0 | 11.1459 | 0 | 0 | 0.03451149 | 0 | 0 | 0 | 46.54581 | 47.77151
3531 | 43446.41 | 2017-05-13 13:44 | 420.0856 |  | 39 | 5 | 0 | 4.185293 | 2.868863 | 0 | 11.1459 | 0 | 3.261566e-05 | 0.03451149 | 0 | 0 | 0 | 42.45442 | 38.2626
3532 | 43506.42 | 2017-05-13 13:45 | 480.0979 |  | 39 | 5 | 0 | 4.184803 | 2.868863 | 0 | 11.1459 | 0 | 3.261566e-05 | 0.03451149 | 0 | 0 | 0 | 46.9144 | 48.40549
3533 | 43566.44 | 2017-05-13 13:46 | 540.1101 |  | 39 | 5 | 0 | 4.18415 | 2.868863 | 0 | 11.1459 | 0 | -3.261566e-05 | 0.03451149 | 0 | 0 | 0 | 43.22383 | 41.23284
3534 | 43626.34 | 2017-05-13 13:47 | 600.0131 |  | 39 | 5 | 0 | 4.183824 | 2.868863 | 0 | 11.1459 | 0 | 0 | 0.03451149 | 0 | 0 | 0 | 46.61954 | 47.63801
|  |  |  | 39 Count | 10
3535 | 43626.35 | 2017-05-13 13:47 | 0.01559319 |  | 40 | 5 | 0.0003069789 | 4.183661 | 2.868863 | 0 | 11.1459 | 0 | 0 | 0.03122468 | 0 | 0 | 0 | 46.58965 | 47.63801
3536 | 43686.35 | 2017-05-13 13:48 | 60.01227 |  | 40 | 5 | 0.01388391 | 4.184313 | 2.869097 | 0 | 11.14688 | 0 | 0 | 0.03122468 | 0 | 0 | 0 | 44.849 | 44.86121
|  |  |  | 40 Count | 2
3537 | 43686.37 | 2017-05-13 13:48 | 0.01524591 |  | 41 | 5 | -9.997318 | 3.836138 | 2.869097 | 4.233688e-05 | 11.14688 | 0.000162455 | -0.0004244327 | 0.03122468 | 0 | 0 | 0 | 44.81907 | 44.83128
3538 | 43686.57 | 2017-05-13 13:48 | 0.2183705 |  | 41 | 5 | -9.997318 | 3.826017 | 2.869097 | 0.0006064206 | 11.14688 | 0.002323054 | -0.002448511 | 0.03122468 | 0 | 0 | 0 | 44.78914 | 44.93515
3539 | 43686.93 | 2017-05-13 13:48 | 0.5771636 |  | 41 | 5 | -9.997318 | 3.815734 | 2.869097 | 0.001602829 | 11.14688 | 0.006129816 | -0.004505253 | 0.03122468 | 0 | 0 | 0 | 44.89289 | 45.00908
3540 | 43687.49 | 2017-05-13 13:48 | 1.138765 |  | 41 | 5 | -9.998033 | 3.80545 | 2.869097 | 0.003162444 | 11.14688 | 0.01207243 | -0.006561995 | 0.03122468 | 0 | 0 | 0 | 44.96672 | 45.27485
3541 | 43688.24 | 2017-05-13 13:48 | 1.887656 |  | 41 | 5 | -9.998748 | 3.795003 | 2.869097 | 0.005242207 | 11.14688 | 0.01997582 | -0.008651352 | 0.03122468 | 0 | 0 | 0 | 45.18814 | 45.34876
3542 | 43689.25 | 2017-05-13 13:48 | 2.901569 |  | 41 | 5 | -9.997318 | 3.784719 | 2.869097 | 0.008057939 | 11.14688 | 0.03064697 | -0.01070809 | 0.03122468 | 0 | 0 | 0 | 45.30582 | 45.42267
3543 | 43690.66 | 2017-05-13 13:48 | 4.305498 |  | 41 | 5 | -9.997318 | 3.77313 | 2.869097 | 0.01195675 | 11.14688 | 0.04537956 | -0.013026 | 0.03122468 | 0 | 0 | 0 | 45.37962 | 45.80622
3544 | 43692.22 | 2017-05-13 13:48 | 5.865448 |  | 41 | 5 | -9.997318 | 3.762846 | 2.869097 | 0.01628889 | 11.14688 | 0.06170276 | -0.008324909 | 0.03122468 | 0 | 0 | 0 | 45.45341 | 46.16153
3545 | 43694.07 | 2017-05-13 13:48 | 7.721889 |  | 41 | 5 | -9.997318 | 3.752726 | 2.869097 | 0.02144438 | 11.14688 | 0.08107535 | -0.006104899 | 0.03122468 | 0 | 0 | 0 | 45.88211 | 46.56069
3546 | 43696.24 | 2017-05-13 13:48 | 9.890308 |  | 41 | 5 | -9.998033 | 3.742605 | 2.869097 | 0.02746628 | 11.14688 | 0.1036426 | -0.004146099 | 0.03122468 | 0 | 0 | 0 | 46.02963 | 47.04761
3547 | 43698.77 | 2017-05-13 13:48 | 12.41739 |  | 41 | 5 | -9.998033 | 3.732485 | 2.869097 | 0.03448427 | 11.14688 | 0.1298721 | -0.003460503 | 0.03122468 | 0 | 0 | 0 | 46.19108 | 47.31297
3548 | 43701.76 | 2017-05-13 13:48 | 15.41253 |  | 41 | 5 | -9.997318 | 3.722365 | 2.869097 | 0.04280216 | 11.14688 | 0.160876 | -0.002840233 | 0.03122468 | 0 | 0 | 0 | 46.55976 | 47.7557
3549 | 43705.3 | 2017-05-13 13:48 | 18.95365 |  | 41 | 5 | -9.997318 | 3.712244 | 2.869097 | 0.05263625 | 11.14688 | 0.1974316 | -0.002350569 | 0.03122468 | 0 | 0 | 0 | 46.75104 | 48.19829
3550 | 43709.47 | 2017-05-13 13:48 | 23.11879 |  | 41 | 5 | -9.998033 | 3.702124 | 2.869097 | 0.06420345 | 11.14688 | 0.2403129 | -0.002024078 | 0.03122468 | 0 | 0 | 0 | 47.10563 | 48.37564
3551 | 43714.52 | 2017-05-13 13:48 | 28.17313 |  | 41 | 5 | -9.998033 | 3.692003 | 2.869097 | 0.07824007 | 11.14688 | 0.2922069 | -0.001632357 | 0.03122468 | 0 | 0 | 0 | 47.14944 | 48.40549
3552 | 43720.62 | 2017-05-13 13:48 | 34.27261 |  | 41 | 5 | -9.997318 | 3.681883 | 2.869097 | 0.09517921 | 11.14688 | 0.3546595 | -0.001305866 | 0.03122468 | 0 | 0 | 0 | 47.14944 | 48.258
3553 | 43727.89 | 2017-05-13 13:48 | 41.54206 |  | 41 | 5 | -9.998033 | 3.671762 | 2.869097 | 0.1153674 | 11.14688 | 0.4288868 | -0.001077318 | 0.03122468 | 0 | 0 | 0 | 47.17931 | 47.81543
3554 | 43736.55 | 2017-05-13 13:48 | 50.19995 |  | 41 | 5 | -9.997318 | 3.661642 | 2.869097 | 0.1394115 | 11.14688 | 0.5170493 | -0.0009467125 | 0.03122468 | 0 | 0 | 0 | 47.17931 | 47.22511
3555 | 43746.57 | 2017-05-13 13:49 | 60.21499 |  | 41 | 5 | -9.998033 | 3.652338 | 2.869097 | 0.1672245 | 11.14688 | 0.6187559 | -0.0006855488 | 0.03122468 | 0 | 0 | 0 | 46.20703125 | 42.68514
3556 | 43756.58 | 2017-05-13 13:49 | 70.23002 |  | 41 | 5 | -9.998033 | 3.644992 | 2.869097 | 0.1950373 | 11.14688 | 0.7202322 | -0.0005223274 | 0.03122468 | 0 | 0 | 0 | 44.25827 | 38.30685
3557 | 43766.6 | 2017-05-13 13:49 | 80.24505 |  | 41 | 5 | -9.997318 | 3.637157 | 2.869097 | 0.2228502 | 11.14688 | 0.8215024 | -0.0006529331 | 0.03122468 | 0 | 0 | 0 | 44.15447 | 38.9015
3558 | 43776.61 | 2017-05-13 13:49 | 90.26017 |  | 41 | 5 | -9.998033 | 3.628995 | 2.869097 | 0.2506632 | 11.14688 | 0.9225509 | -0.0006855965 | 0.03122468 | 0 | 0 | 0 | 44.849 | 41.35114
3559 | 43786.63 | 2017-05-13 13:49 | 100.2752 |  | 41 | 5 | -9.998033 | 3.620507 | 2.869097 | 0.2784762 | 11.14688 | 1.023365 | -0.0006855965 | 0.03122468 | 0 | 0 | 0 | 46.20703125 | 43.86968
3560 | 43796.64 | 2017-05-13 13:49 | 110.2902 |  | 41 | 5 | -9.997318 | 3.611856 | 2.869097 | 0.3062895 | 11.14688 | 1.12394 | -0.0006855965 | 0.03122468 | 0 | 0 | 0 | 47.57759 | 46.01379
3561 | 43806.66 | 2017-05-13 13:50 | 120.3053 |  | 41 | 5 | -9.998033 | 3.603041 | 2.869097 | 0.3341029 | 11.14688 | 1.224274 | -0.0006855965 | 0.03122468 | 0 | 0 | 0 | 48.79958 | 47.7557
3562 | 43816.67 | 2017-05-13 13:50 | 130.3203 |  | 41 | 5 | -9.997318 | 3.594717 | 2.869097 | 0.3619159 | 11.14688 | 1.32437 | -0.0006855965 | 0.03122468 | 0 | 0 | 0 | 49.35847 | 48.34579
3563 | 43826.69 | 2017-05-13 13:50 | 140.3354 |  | 41 | 5 | -9.997318 | 3.586718 | 2.869097 | 0.389729 | 11.14688 | 1.424238 | -0.0006529331 | 0.03122468 | 0 | 0 | 0 | 49.43204 | 48.258
3564 | 43836.7 | 2017-05-13 13:50 | 150.3504 |  | 41 | 5 | -9.998033 | 3.578557 | 2.869097 | 0.4175422 | 11.14688 | 1.523884 | -0.0007182121 | 0.03122468 | 0 | 0 | 0 | 49.53544 | 47.68192
3565 | 43846.72 | 2017-05-13 13:50 | 160.3655 |  | 41 | 5 | -9.997318 | 3.570721 | 2.869097 | 0.4453553 | 11.14688 | 1.623305 | -0.0006202698 | 0.03122468 | 0 | 0 | 0 | 49.46187 | 45.80622
3566 | 43856.73 | 2017-05-13 13:50 | 170.3805 |  | 41 | 5 | -9.998033 | 3.563539 | 2.869097 | 0.4731682 | 11.14688 | 1.722517 | -0.0005876541 | 0.03122468 | 0 | 0 | 0 | 47.17931 | 40.01562
3567 | 43866.75 | 2017-05-13 13:51 | 180.3955 |  | 41 | 5 | -9.998033 | 3.55652 | 2.869097 | 0.5009812 | 11.14688 | 1.821537 | -0.0005876541 | 0.03122468 | 0 | 0 | 0 | 45.99973 | 38.30685
3568 | 43876.76 | 2017-05-13 13:51 | 190.4105 |  | 41 | 5 | -9.998748 | 3.547869 | 2.869097 | 0.5287946 | 11.14688 | 1.920337 | -0.0007508754 | 0.03122468 | 0 | 0 | 0 | 46.48603 | 40.26836
3569 | 43886.78 | 2017-05-13 13:51 | 200.4256 |  | 41 | 5 | -9.997318 | 3.537912 | 2.869097 | 0.5566078 | 11.14688 | 2.018878 | -0.0008161545 | 0.03122468 | 0 | 0 | 0 | 47.65126 | 42.90733
3570 | 43896.21 | 2017-05-13 13:51 | 209.8634 |  | 41 | 5 | -9.998033 | 3.527791 | 2.869097 | 0.582818 | 11.14688 | 2.111478 | -0.0009467602 | 0.03122468 | 0 | 0 | 0 | 48.84333 | 45.02316
3571 | 43905.48 | 2017-05-13 13:51 | 219.1297 |  | 41 | 5 | -9.998033 | 3.517671 | 2.869097 | 0.6085518 | 11.14688 | 2.202135 | -0.0009140968 | 0.03122468 | 0 | 0 | 0 | 50.0205 | 47.12142
3572 | 43914.76 | 2017-05-13 13:51 | 228.4115 |  | 41 | 5 | -9.998033 | 3.50755 | 2.869097 | 0.6343287 | 11.14688 | 2.292683 | -0.0009140968 | 0.03122468 | 0 | 0 | 0 | 50.71205 | 48.31594
3573 | 43924.12 | 2017-05-13 13:52 | 237.7714 |  | 41 | 5 | -9.998033 | 3.49743 | 2.869097 | 0.6603222 | 11.14688 | 2.383728 | -0.0009140968 | 0.03122468 | 0 | 0 | 0 | 51.30001 | 48.56701
3574 | 43934.04 | 2017-05-13 13:52 | 247.6929 |  | 41 | 5 | -9.998033 | 3.487309 | 2.869097 | 0.6878757 | 11.14688 | 2.479958 | -0.0008488178 | 0.03122468 | 0 | 0 | 0 | 51.30001 | 48.16844
3575 | 43943.93 | 2017-05-13 13:52 | 257.5831 |  | 41 | 5 | -9.998033 | 3.477189 | 2.869097 | 0.7153422 | 11.14688 | 2.575606 | -0.0008814335 | 0.03122468 | 0 | 0 | 0 | 51.27022 | 47.68192
3576 | 43953.95 | 2017-05-13 13:52 | 267.5981 |  | 41 | 5 | -9.998033 | 3.467885 | 2.869097 | 0.7431555 | 11.14688 | 2.672189 | -0.0007508754 | 0.03122468 | 0 | 0 | 0 | 50.49151 | 44.20967
3577 | 43963.96 | 2017-05-13 13:52 | 277.6133 |  | 41 | 5 | -9.997318 | 3.46005 | 2.869097 | 0.7709692 | 11.14688 | 2.768532 | -0.0005876065 | 0.03122468 | 0 | 0 | 0 | 48.07726 | 38.64846
3578 | 43973.98 | 2017-05-13 13:52 | 287.6282 |  | 41 | 5 | -9.997318 | 3.451235 | 2.869097 | 0.7987823 | 11.14688 | 2.864644 | -0.0007182121 | 0.03122468 | 0 | 0 | 0 | 47.17931 | 38.72278
3579 | 43983.99 | 2017-05-13 13:53 | 297.6432 |  | 41 | 5 | -9.998033 | 3.441441 | 2.869097 | 0.8265955 | 11.14688 | 2.960499 | -0.0007834911 | 0.03122468 | 0 | 0 | 0 | 48.18076 | 40.6235
3580 | 43993.65 | 2017-05-13 13:53 | 307.2995 |  | 41 | 5 | -9.998033 | 3.431321 | 2.869097 | 0.8534124 | 11.14688 | 3.052656 | -0.0009140968 | 0.03122468 | 0 | 0 | 0 | 49.06413 | 43.05543
3581 | 44003.28 | 2017-05-13 13:53 | 316.9245 |  | 41 | 5 | -9.997318 | 3.4212 | 2.869097 | 0.8801423 | 11.14688 | 3.144244 | -0.0009467602 | 0.03122468 | 0 | 0 | 0 | 50.38818 | 45.39275
3582 | 44012.76 | 2017-05-13 13:53 | 326.4092 |  | 41 | 5 | -9.998033 | 3.41108 | 2.869097 | 0.9064826 | 11.14688 | 3.23423 | -0.0009140968 | 0.03122468 | 0 | 0 | 0 | 51.38739 | 47.54841
3583 | 44022.49 | 2017-05-13 13:53 | 336.1434 |  | 41 | 5 | -9.998033 | 3.400959 | 2.869097 | 0.9335161 | 11.14688 | 3.32631 | -0.0008814812 | 0.03122468 | 0 | 0 | 0 | 52.3423 | 48.71447
3584 | 44032.51 | 2017-05-13 13:53 | 346.1585 |  | 41 | 5 | -9.997318 | 3.391329 | 2.869097 | 0.9613296 | 11.14688 | 3.42077 | -0.0007834911 | 0.03122468 | 0 | 0 | 0 | 52.47527 | 48.44938
3585 | 44042.52 | 2017-05-13 13:54 | 356.1735 |  | 41 | 5 | -9.997318 | 3.381861 | 2.869097 | 0.989143 | 11.14688 | 3.51496 | -0.0007508754 | 0.03122468 | 0 | 0 | 0 | 52.4455 | 48.12454
3586 | 44052.54 | 2017-05-13 13:54 | 366.1885 |  | 41 | 5 | -9.998033 | 3.37272 | 2.869097 | 1.016956 | 11.14688 | 3.608891 | -0.0007508754 | 0.03122468 | 0 | 0 | 0 | 52.40184 | 47.19523
3587 | 44062.55 | 2017-05-13 13:54 | 376.2036 |  | 41 | 5 | -9.997318 | 3.364558 | 2.869097 | 1.04477 | 11.14688 | 3.702578 | -0.0005876065 | 0.03122468 | 0 | 0 | 0 | 50.60874 | 41.81009
3588 | 44072.57 | 2017-05-13 13:54 | 386.2186 |  | 41 | 5 | -9.998033 | 3.35705 | 2.869097 | 1.072583 | 11.14688 | 3.796055 | -0.0007508754 | 0.03122468 | 0 | 0 | 0 | 48.79958 | 38.24666
3589 | 44082.58 | 2017-05-13 13:54 | 396.2336 |  | 41 | 5 | -9.997318 | 3.348398 | 2.869097 | 1.100396 | 11.14688 | 3.889311 | -0.0007835388 | 0.03122468 | 0 | 0 | 0 | 48.35788 | 39.42155
3590 | 44092.6 | 2017-05-13 13:54 | 406.2487 |  | 41 | 5 | -9.998033 | 3.338604 | 2.869097 | 1.128209 | 11.14688 | 3.982308 | -0.0008161545 | 0.03122468 | 0 | 0 | 0 | 49.53544 | 41.87009
3591 | 44101.96 | 2017-05-13 13:54 | 415.6086 |  | 41 | 5 | -9.998033 | 3.328484 | 2.869097 | 1.154203 | 11.14688 | 4.068964 | -0.0009141445 | 0.03122468 | 0 | 0 | 0 | 50.74185 | 44.23961
3592 | 44111.37 | 2017-05-13 13:55 | 425.0152 |  | 41 | 5 | -9.998033 | 3.318363 | 2.869097 | 1.180327 | 11.14688 | 4.155789 | -0.0009467602 | 0.03122468 | 0 | 0 | 0 | 51.8143 | 46.24946
3593 | 44120.51 | 2017-05-13 13:55 | 434.1566 |  | 41 | 5 | -9.998748 | 3.308243 | 2.869097 | 1.205714 | 11.14688 | 4.23991 | -0.0009467602 | 0.03122468 | 0 | 0 | 0 | 52.94553 | 48.08064
3594 | 44129.9 | 2017-05-13 13:55 | 443.5477 |  | 41 | 5 | -9.998033 | 3.298123 | 2.869097 | 1.231794 | 11.14688 | 4.326061 | -0.0008814335 | 0.03122468 | 0 | 0 | 0 | 53.54656 | 48.84787
3595 | 44139.49 | 2017-05-13 13:55 | 453.1416 |  | 41 | 5 | -9.998033 | 3.288002 | 2.869097 | 1.258438 | 11.14688 | 4.413802 | -0.0009140968 | 0.03122468 | 0 | 0 | 0 | 53.59019 | 48.52312
3596 | 44149.51 | 2017-05-13 13:55 | 463.1566 |  | 41 | 5 | -9.997318 | 3.278045 | 2.869097 | 1.286251 | 11.14688 | 4.505115 | -0.0008488178 | 0.03122468 | 0 | 0 | 0 | 53.61993 | 48.22815
3597 | 44159.52 | 2017-05-13 13:55 | 473.1716 |  | 41 | 5 | -9.997318 | 3.268251 | 2.869097 | 1.314064 | 11.14688 | 4.59615 | -0.0007835388 | 0.03122468 | 0 | 0 | 0 | 53.44343 | 46.57476
3598 | 44169.54 | 2017-05-13 13:56 | 483.1866 |  | 41 | 5 | -9.998033 | 3.2596 | 2.869097 | 1.341877 | 11.14688 | 4.686928 | -0.0006855965 | 0.03122468 | 0 | 0 | 0 | 51.27022 | 41.12866
3599 | 44179.55 | 2017-05-13 13:56 | 493.2017 |  | 41 | 5 | -9.998033 | 3.251601 | 2.869097 | 1.36969 | 11.14688 | 4.777481 | -0.0006529331 | 0.03122468 | 0 | 0 | 0 | 50.0205 | 38.49979
3600 | 44189.57 | 2017-05-13 13:56 | 503.2168 |  | 41 | 5 | -9.998748 | 3.242787 | 2.869097 | 1.397504 | 11.14688 | 4.867802 | -0.0007835388 | 0.03122468 | 0 | 0 | 0 | 49.94696 | 40.1199
3601 | 44199.58 | 2017-05-13 13:56 | 513.2318 |  | 41 | 5 | -9.998033 | 3.23283 | 2.869097 | 1.425317 | 11.14688 | 4.957859 | -0.0008814335 | 0.03122468 | 0 | 0 | 0 | 50.79947 | 42.58108
3602 | 44209.4 | 2017-05-13 13:56 | 523.0444 |  | 41 | 5 | -9.997318 | 3.222709 | 2.869097 | 1.452568 | 11.14688 | 5.045823 | -0.0008814335 | 0.03122468 | 0 | 0 | 0 | 51.88776 | 45.05309
3603 | 44219.21 | 2017-05-13 13:56 | 532.8563 |  | 41 | 5 | -9.998033 | 3.212589 | 2.869097 | 1.479817 | 11.14688 | 5.133505 | -0.0008814812 | 0.03122468 | 0 | 0 | 0 | 53.28277 | 47.19523
3604 | 44229.22 | 2017-05-13 13:57 | 542.8714 |  | 41 | 5 | -9.998033 | 3.202631 | 2.869097 | 1.507631 | 11.14688 | 5.22272 | -0.0008161545 | 0.03122468 | 0 | 0 | 0 | 54.23658 | 48.92159
3605 | 44239.24 | 2017-05-13 13:57 | 552.8863 |  | 41 | 5 | -9.998033 | 3.193164 | 2.869097 | 1.535444 | 11.14688 | 5.311662 | -0.0007835388 | 0.03122468 | 0 | 0 | 0 | 54.54383 | 48.93563
3606 | 44249.25 | 2017-05-13 13:57 | 562.9014 |  | 41 | 5 | -9.998033 | 3.184513 | 2.869097 | 1.563257 | 11.14688 | 5.400356 | -0.0007182121 | 0.03122468 | 0 | 0 | 0 | 54.72023 | 48.74432
3607 | 44259.27 | 2017-05-13 13:57 | 572.9164 |  | 41 | 5 | -9.997318 | 3.176514 | 2.869097 | 1.591071 | 11.14688 | 5.488814 | -0.0006529331 | 0.03122468 | 0 | 0 | 0 | 54.61716 | 48.11049
3608 | 44269.28 | 2017-05-13 13:57 | 582.9315 |  | 41 | 5 | -9.998033 | 3.169006 | 2.869097 | 1.618884 | 11.14688 | 5.577053 | -0.0005549908 | 0.03122468 | 0 | 0 | 0 | 53.03283 | 43.64766
3609 | 44279.3 | 2017-05-13 13:57 | 592.9465 |  | 41 | 5 | -9.998033 | 3.163129 | 2.869097 | 1.646697 | 11.14688 | 5.665115 | -0.0004897118 | 0.03122468 | 0 | 0 | 0 | 51.15305 | 38.84134
3610 | 44289.31 | 2017-05-13 13:58 | 602.9615 |  | 41 | 5 | -9.998748 | 3.156926 | 2.869097 | 1.67451 | 11.14688 | 5.753013 | -0.0005549908 | 0.03122468 | 0 | 0 | 0 | 50.56503 | 39.24293
3611 | 44299.33 | 2017-05-13 13:58 | 612.9766 |  | 41 | 5 | -9.998033 | 3.149744 | 2.869097 | 1.702324 | 11.14688 | 5.840721 | -0.0005876541 | 0.03122468 | 0 | 0 | 0 | 51.19674 | 41.54356
3612 | 44309.34 | 2017-05-13 13:58 | 622.9916 |  | 41 | 5 | -9.998033 | 3.141582 | 2.869097 | 1.730137 | 11.14688 | 5.928214 | -0.0006855488 | 0.03122468 | 0 | 0 | 0 | 52.40184 | 44.19558
3613 | 44319.36 | 2017-05-13 13:58 | 633.0069 |  | 41 | 5 | -9.997318 | 3.133584 | 2.869097 | 1.757951 | 11.14688 | 6.015483 | -0.0006855965 | 0.03122468 | 0 | 0 | 0 | 53.57631 | 46.60464
3614 | 44329.37 | 2017-05-13 13:58 | 643.0217 |  | 41 | 5 | -9.997318 | 3.125259 | 2.869097 | 1.785763 | 11.14688 | 6.102521 | -0.0006855965 | 0.03122468 | 0 | 0 | 0 | 54.6905 | 48.40549
3615 | 44339.39 | 2017-05-13 13:58 | 653.0367 |  | 41 | 5 | -9.998033 | 3.117261 | 2.869097 | 1.813577 | 11.14688 | 6.189335 | -0.0006855965 | 0.03122468 | 0 | 0 | 0 | 55.38008 | 49.20063
3616 | 44349.4 | 2017-05-13 13:59 | 663.0517 |  | 41 | 5 | -9.998033 | 3.109915 | 2.869097 | 1.84139 | 11.14688 | 6.275938 | -0.0006202698 | 0.03122468 | 0 | 0 | 0 | 55.40979 | 48.9953
3617 | 44359.42 | 2017-05-13 13:59 | 673.0669 |  | 41 | 5 | -9.998033 | 3.10306 | 2.869097 | 1.869204 | 11.14688 | 6.362344 | -0.0006202698 | 0.03122468 | 0 | 0 | 0 | 55.43951 | 48.81804
3618 | 44369.43 | 2017-05-13 13:59 | 683.0819 |  | 41 | 5 | -9.998033 | 3.09653 | 2.869097 | 1.897017 | 11.14688 | 6.448558 | -0.0005223274 | 0.03122468 | 0 | 0 | 0 | 54.72023 | 46.33915
3619 | 44379.45 | 2017-05-13 13:59 | 693.0969 |  | 41 | 5 | -9.998033 | 3.09147 | 2.869097 | 1.92483 | 11.14688 | 6.534608 | -0.0003591061 | 0.03122468 | 0 | 0 | 0 | 52.4455 | 40.34258
3620 | 44389.46 | 2017-05-13 13:59 | 703.112 |  | 41 | 5 | -9.998033 | 3.08592 | 2.869097 | 1.952643 | 11.14688 | 6.620518 | -0.0004897118 | 0.03122468 | 0 | 0 | 0 | 51.3298 | 38.60421
3621 | 44399.48 | 2017-05-13 13:59 | 713.127 |  | 41 | 5 | -9.998033 | 3.079391 | 2.869097 | 1.980457 | 11.14688 | 6.70626 | -0.0005876541 | 0.03122468 | 0 | 0 | 0 | 51.3298 | 40.19413
3622 | 44409.49 | 2017-05-13 14:00 | 723.142 |  | 41 | 5 | -9.998033 | 3.071392 | 2.869097 | 2.00827 | 11.14688 | 6.791802 | -0.0006855965 | 0.03122468 | 0 | 0 | 0 | 52.37208 | 42.93731
3623 | 44419.51 | 2017-05-13 14:00 | 733.1571 |  | 41 | 5 | -9.997318 | 3.063067 | 2.869097 | 2.036084 | 11.14688 | 6.877117 | -0.0007182121 | 0.03122468 | 0 | 0 | 0 | 53.57631 | 45.34876
3624 | 44429.52 | 2017-05-13 14:00 | 743.1721 |  | 41 | 5 | -9.998033 | 3.05409 | 2.869097 | 2.063897 | 11.14688 | 6.96219 | -0.0007508754 | 0.03122468 | 0 | 0 | 0 | 54.77969 | 47.66787
3625 | 44439.54 | 2017-05-13 14:00 | 753.1871 |  | 41 | 5 | -9.998033 | 3.044949 | 2.869097 | 2.09171 | 11.14688 | 7.04701 | -0.0007835388 | 0.03122468 | 0 | 0 | 0 | 55.43951 | 48.9953
3626 | 44449.55 | 2017-05-13 14:00 | 763.2021 |  | 41 | 5 | -9.998033 | 3.035971 | 2.869097 | 2.119524 | 11.14688 | 7.131577 | -0.0007508278 | 0.03122468 | 0 | 0 | 0 | 56.0991 | 49.5112
3627 | 44459.57 | 2017-05-13 14:00 | 773.2172 |  | 41 | 5 | -9.998033 | 3.02683 | 2.869097 | 2.147337 | 11.14688 | 7.215889 | -0.0007508754 | 0.03122468 | 0 | 0 | 0 | 56.02583 | 48.9953
3628 | 44469.58 | 2017-05-13 14:01 | 783.2323 |  | 41 | 5 | -9.997318 | 3.017362 | 2.869097 | 2.17515 | 11.14688 | 7.299945 | -0.0008161545 | 0.03122468 | 0 | 0 | 0 | 56.02583 | 48.258
3629 | 44479.6 | 2017-05-13 14:01 | 793.2473 |  | 41 | 5 | -9.998033 | 3.008384 | 2.869097 | 2.202964 | 11.14688 | 7.383742 | -0.0006855965 | 0.03122468 | 0 | 0 | 0 | 54.26632 | 43.01136
3630 | 44489.61 | 2017-05-13 14:01 | 803.2623 |  | 41 | 5 | -9.998033 | 2.999733 | 2.869097 | 2.230777 | 11.14688 | 7.467298 | -0.0007508754 | 0.03122468 | 0 | 0 | 0 | 52.21132 | 38.93158
3631 | 44499.16 | 2017-05-13 14:01 | 812.8093 |  | 41 | 5 | -9.998033 | 2.989613 | 2.869097 | 2.257291 | 11.14688 | 7.546704 | -0.0009467125 | 0.03122468 | 0 | 0 | 0 | 51.84408 | 39.45162
3632 | 44507.54 | 2017-05-13 14:01 | 821.1865 |  | 41 | 5 | -9.998033 | 2.979492 | 2.869097 | 2.280555 | 11.14688 | 7.616143 | -0.001044702 | 0.03122468 | 0 | 0 | 0 | 52.50504 | 41.27698
3633 | 44514.78 | 2017-05-13 14:01 | 828.4248 |  | 41 | 5 | -9.998033 | 2.969372 | 2.869097 | 2.300657 | 11.14688 | 7.675939 | -0.001207924 | 0.03122468 | 0 | 0 | 0 | 53.13598 | 43.0854
3634 | 44521.83 | 2017-05-13 14:02 | 835.4758 |  | 41 | 5 | -9.998033 | 2.959251 | 2.869097 | 2.320239 | 11.14688 | 7.733992 | -0.001240587 | 0.03122468 | 0 | 0 | 0 | 54.2227 | 44.80135
3635 | 44528.35 | 2017-05-13 14:02 | 841.9965 |  | 41 | 5 | -9.998033 | 2.949131 | 2.869097 | 2.338348 | 11.14688 | 7.787492 | -0.001305866 | 0.03122468 | 0 | 0 | 0 | 54.79356 | 46.48685
3636 | 44534.51 | 2017-05-13 14:02 | 848.1584 |  | 41 | 5 | -9.998033 | 2.939011 | 2.869097 | 2.35546 | 11.14688 | 7.837876 | -0.001371145 | 0.03122468 | 0 | 0 | 0 | 55.40979 | 47.7557
3637 | 44540.27 | 2017-05-13 14:02 | 853.9147 |  | 41 | 5 | -9.997318 | 2.92889 | 2.869097 | 2.371447 | 11.14688 | 7.884781 | -0.001469088 | 0.03122468 | 0 | 0 | 0 | 56.0991 | 48.84787
3638 | 44545.87 | 2017-05-13 14:02 | 859.515 |  | 41 | 5 | -9.997318 | 2.91877 | 2.869097 | 2.386999 | 11.14688 | 7.930258 | -0.001501751 | 0.03122468 | 0 | 0 | 0 | 56.61196 | 49.5112
3639 | 44551.23 | 2017-05-13 14:02 | 864.8813 |  | 41 | 5 | -9.998748 | 2.908649 | 2.869097 | 2.401902 | 11.14688 | 7.973682 | -0.00156703 | 0.03122468 | 0 | 0 | 0 | 56.93465 | 49.58488
3640 | 44556.3 | 2017-05-13 14:02 | 869.9513 |  | 41 | 5 | -9.998033 | 2.898529 | 2.869097 | 2.415982 | 11.14688 | 8.014566 | -0.001664972 | 0.03122468 | 0 | 0 | 0 | 57.12468 | 49.54102
3641 | 44561.2 | 2017-05-13 14:02 | 874.8496 |  | 41 | 5 | -9.998033 | 2.888408 | 2.869097 | 2.429586 | 11.14688 | 8.053929 | -0.001730251 | 0.03122468 | 0 | 0 | 0 | 57.19792 | 49.43751
3642 | 44565.9 | 2017-05-13 14:02 | 879.5451 |  | 41 | 5 | -9.998033 | 2.878288 | 2.869097 | 2.442626 | 11.14688 | 8.091529 | -0.00179553 | 0.03122468 | 0 | 0 | 0 | 57.12468 | 48.96547
3643 | 44570.34 | 2017-05-13 14:02 | 883.991 |  | 41 | 5 | -9.998033 | 2.868168 | 2.869097 | 2.454973 | 11.14688 | 8.127007 | -0.001893473 | 0.03122468 | 0 | 0 | 0 | 57.12468 | 48.92159
3644 | 44574.62 | 2017-05-13 14:02 | 888.2654 |  | 41 | 5 | -9.998033 | 2.858047 | 2.869097 | 2.466844 | 11.14688 | 8.160995 | -0.001958799 | 0.03122468 | 0 | 0 | 0 | 57.05145 | 48.43534
3645 | 44578.81 | 2017-05-13 14:02 | 892.462 |  | 41 | 5 | -9.998748 | 2.847927 | 2.869097 | 2.478498 | 11.14688 | 8.194247 | -0.002056742 | 0.03122468 | 0 | 0 | 0 | 56.64166 | 46.7822
3646 | 44582.95 | 2017-05-13 14:03 | 896.5956 |  | 41 | 5 | -9.998748 | 2.837806 | 2.869097 | 2.489978 | 11.14688 | 8.226885 | -0.002024078 | 0.03122468 | 0 | 0 | 0 | 56.02583 | 44.66931
3647 | 44587.02 | 2017-05-13 14:03 | 900.6671 |  | 41 | 5 | -9.998033 | 2.827686 | 2.869097 | 2.501286 | 11.14688 | 8.258917 | -0.002056742 | 0.03122468 | 0 | 0 | 0 | 54.88274 | 41.90009
3648 | 44590.96 | 2017-05-13 14:03 | 904.6139 |  | 41 | 5 | -9.998033 | 2.817565 | 2.869097 | 2.512246 | 11.14688 | 8.289856 | -0.002154684 | 0.03122468 | 0 | 0 | 0 | 54.26632 | 40.22418
3649 | 44594.74 | 2017-05-13 14:03 | 908.3891 |  | 41 | 5 | -9.998033 | 2.807445 | 2.869097 | 2.522731 | 11.14688 | 8.319344 | -0.002219963 | 0.03122468 | 0 | 0 | 0 | 53.56242 | 39.25885
3650 | 44598.36 | 2017-05-13 14:03 | 912.0082 |  | 41 | 5 | -9.998033 | 2.797324 | 2.869097 | 2.532781 | 11.14688 | 8.347511 | -0.00228529 | 0.03122468 | 0 | 0 | 0 | 53.1221 | 38.96166
3651 | 44601.85 | 2017-05-13 14:03 | 915.5025 |  | 41 | 5 | -9.998033 | 2.787204 | 2.869097 | 2.542486 | 11.14688 | 8.374609 | -0.002448511 | 0.03122468 | 0 | 0 | 0 | 53.01894 | 39.11026
3652 | 44605.21 | 2017-05-13 14:03 | 918.8565 |  | 41 | 5 | -9.998033 | 2.777084 | 2.869097 | 2.5518 | 11.14688 | 8.400523 | -0.002448511 | 0.03122468 | 0 | 0 | 0 | 53.09234 | 39.55596
3653 | 44608.41 | 2017-05-13 14:03 | 922.0544 |  | 41 | 5 | -9.998033 | 2.766963 | 2.869097 | 2.560681 | 11.14688 | 8.425143 | -0.002579069 | 0.03122468 | 0 | 0 | 0 | 53.1221 | 40.37262
3654 | 44611.6 | 2017-05-13 14:03 | 925.2524 |  | 41 | 5 | -9.998033 | 2.756843 | 2.869097 | 2.569563 | 11.14688 | 8.449673 | -0.002644348 | 0.03122468 | 0 | 0 | 0 | 53.6358 | 41.26286
3655 | 44614.68 | 2017-05-13 14:03 | 928.3255 |  | 41 | 5 | -9.998033 | 2.746722 | 2.869097 | 2.578097 | 11.14688 | 8.473158 | -0.002709627 | 0.03122468 | 0 | 0 | 0 | 53.82617 | 41.9301
3656 | 44617.62 | 2017-05-13 14:03 | 931.2739 |  | 41 | 5 | -9.998033 | 2.736602 | 2.869097 | 2.586285 | 11.14688 | 8.495608 | -0.002774954 | 0.03122468 | 0 | 0 | 0 | 54.2227 | 42.89322
3657 | 44620.6 | 2017-05-13 14:03 | 934.2534 |  | 41 | 5 | -9.998033 | 2.726481 | 2.869097 | 2.59456 | 11.14688 | 8.518212 | -0.002807617 | 0.03122468 | 0 | 0 | 0 | 54.51608 | 43.60361
3658 | 44623.51 | 2017-05-13 14:03 | 937.155 |  | 41 | 5 | -9.997318 | 2.716361 | 2.869097 | 2.602618 | 11.14688 | 8.540143 | -0.002938175 | 0.03122468 | 0 | 0 | 0 | 54.77969 | 44.2995
3659 | 44626.38 | 2017-05-13 14:03 | 940.0253 |  | 41 | 5 | -9.998033 | 2.706241 | 2.869097 | 2.610589 | 11.14688 | 8.561756 | -0.002970838 | 0.03122468 | 0 | 0 | 0 | 54.92633 | 44.86121
3660 | 44629.18 | 2017-05-13 14:03 | 942.8337 |  | 41 | 5 | -9.998033 | 2.695957 | 2.869097 | 2.618389 | 11.14688 | 8.582824 | -0.003036118 | 0.03122468 | 0 | 0 | 0 | 55.46923 | 45.5564
3661 | 44631.95 | 2017-05-13 14:03 | 945.5944 |  | 41 | 5 | -9.998033 | 2.685837 | 2.869097 | 2.626056 | 11.14688 | 8.603456 | -0.003036118 | 0.03122468 | 0 | 0 | 0 | 55.83569 | 46.44289
3662 | 44634.6 | 2017-05-13 14:03 | 948.2464 |  | 41 | 5 | -9.998033 | 2.675716 | 2.869097 | 2.633421 | 11.14688 | 8.623201 | -0.003101397 | 0.03122468 | 0 | 0 | 0 | 56.12881 | 46.95974
3663 | 44637.22 | 2017-05-13 14:03 | 950.8673 |  | 41 | 5 | -9.998033 | 2.665596 | 2.869097 | 2.640699 | 11.14688 | 8.64264 | -0.003199339 | 0.03122468 | 0 | 0 | 0 | 56.49515 | 47.59409
3664 | 44639.81 | 2017-05-13 14:03 | 953.4567 |  | 41 | 5 | -9.998033 | 2.655475 | 2.869097 | 2.64789 | 11.14688 | 8.661773 | -0.003297329 | 0.03122468 | 0 | 0 | 0 | 56.61196 | 47.84529
3665 | 44642.32 | 2017-05-13 14:04 | 955.9683 |  | 41 | 5 | -9.998033 | 2.645355 | 2.869097 | 2.654865 | 11.14688 | 8.68026 | -0.003362608 | 0.03122468 | 0 | 0 | 0 | 57.05145 | 48.43534
3666 | 44644.74 | 2017-05-13 14:04 | 958.3862 |  | 41 | 5 | -9.997318 | 2.635234 | 2.869097 | 2.66158 | 11.14688 | 8.69799 | -0.003427887 | 0.03122468 | 0 | 0 | 0 | 57.15438 | 48.73027
3667 | 44647.14 | 2017-05-13 14:04 | 960.7887 |  | 41 | 5 | -9.998033 | 2.625114 | 2.869097 | 2.668252 | 11.14688 | 8.715539 | -0.003493166 | 0.03122468 | 0 | 0 | 0 | 57.19792 | 48.84787
3668 | 44649.45 | 2017-05-13 14:04 | 963.0974 |  | 41 | 5 | -9.998033 | 2.614994 | 2.869097 | 2.674664 | 11.14688 | 8.732338 | -0.003558445 | 0.03122468 | 0 | 0 | 0 | 57.22761 | 48.9953
3669 | 44651.69 | 2017-05-13 14:04 | 965.3437 |  | 41 | 5 | -9.997318 | 2.604873 | 2.869097 | 2.680902 | 11.14688 | 8.74862 | -0.003656387 | 0.03122468 | 0 | 0 | 0 | 57.30085 | 48.9953
3670 | 44653.89 | 2017-05-13 14:04 | 967.5433 |  | 41 | 5 | -9.998033 | 2.594589 | 2.869097 | 2.687011 | 11.14688 | 8.764501 | -0.003819656 | 0.03122468 | 0 | 0 | 0 | 57.41761 | 48.9953
3671 | 44656 | 2017-05-13 14:04 | 969.6493 |  | 41 | 5 | -9.997318 | 2.584469 | 2.869097 | 2.69286 | 11.14688 | 8.779647 | -0.003917551 | 0.03122468 | 0 | 0 | 0 | 57.71049 | 48.96547
3672 | 44658.03 | 2017-05-13 14:04 | 971.6774 |  | 41 | 5 | -9.998033 | 2.574185 | 2.869097 | 2.698492 | 11.14688 | 8.794175 | -0.004146099 | 0.03122468 | 0 | 0 | 0 | 57.75403 | 48.9953
3673 | 44660.02 | 2017-05-13 14:04 | 973.674 |  | 41 | 5 | -9.997318 | 2.564065 | 2.869097 | 2.704037 | 11.14688 | 8.808422 | -0.004244042 | 0.03122468 | 0 | 0 | 0 | 57.75403 | 48.92159
3674 | 44661.93 | 2017-05-13 14:04 | 975.5772 |  | 41 | 5 | -9.998033 | 2.553945 | 2.869097 | 2.709322 | 11.14688 | 8.821948 | -0.0043746 | 0.03122468 | 0 | 0 | 0 | 57.78371 | 48.81804
3675 | 44663.74 | 2017-05-13 14:04 | 977.3867 |  | 41 | 5 | -9.998033 | 2.543824 | 2.869097 | 2.714348 | 11.14688 | 8.834758 | -0.00440731 | 0.03122468 | 0 | 0 | 0 | 57.71049 | 48.84787
3676 | 44665.52 | 2017-05-13 14:04 | 979.1651 |  | 41 | 5 | -9.998033 | 2.53354 | 2.869097 | 2.719287 | 11.14688 | 8.847297 | -0.004603148 | 0.03122468 | 0 | 0 | 0 | 57.71049 | 48.74432
3677 | 44667.22 | 2017-05-13 14:04 | 980.8656 |  | 41 | 5 | -9.998033 | 2.523257 | 2.869097 | 2.724009 | 11.14688 | 8.859238 | -0.004799032 | 0.03122468 | 0 | 0 | 0 | 57.78371 | 48.40549
3678 | 44668.85 | 2017-05-13 14:04 | 982.5035 |  | 41 | 5 | -9.998033 | 2.513136 | 2.869097 | 2.728558 | 11.14688 | 8.870693 | -0.005060196 | 0.03122468 | 0 | 0 | 0 | 57.68081 | 48.37564
3679 | 44670.41 | 2017-05-13 14:04 | 984.0635 |  | 41 | 5 | -9.998033 | 2.503016 | 2.869097 | 2.73289 | 11.14688 | 8.88156 | -0.005288744 | 0.03122468 | 0 | 0 | 0 | 57.63728 | 48.43534
3680 | 44671.9 | 2017-05-13 14:04 | 985.5454 |  | 41 | 5 | -9.998033 | 2.492895 | 2.869097 | 2.737006 | 11.14688 | 8.891841 | -0.005549908 | 0.03122468 | 0 | 0 | 0 | 57.71049 | 48.40549
3681 | 44673.36 | 2017-05-13 14:04 | 987.0118 |  | 41 | 5 | -9.998033 | 2.482775 | 2.869097 | 2.741078 | 11.14688 | 8.901973 | -0.00564785 | 0.03122468 | 0 | 0 | 0 | 57.78371 | 48.40549
3682 | 44674.75 | 2017-05-13 14:04 | 988.4002 |  | 41 | 5 | -9.998033 | 2.472655 | 2.869097 | 2.744934 | 11.14688 | 8.911526 | -0.005811071 | 0.03122468 | 0 | 0 | 0 | 57.71049 | 48.40549
3683 | 44676.06 | 2017-05-13 14:04 | 989.7105 |  | 41 | 5 | -9.998748 | 2.462534 | 2.869097 | 2.748573 | 11.14688 | 8.920506 | -0.005974293 | 0.03122468 | 0 | 0 | 0 | 57.66696 | 48.33175
3684 | 44677.34 | 2017-05-13 14:04 | 990.9897 |  | 41 | 5 | -9.998033 | 2.452414 | 2.869097 | 2.752125 | 11.14688 | 8.929236 | -0.006235457 | 0.03122468 | 0 | 0 | 0 | 57.66696 | 47.85934
3685 | 44678.57 | 2017-05-13 14:04 | 992.2221 |  | 41 | 5 | -9.998033 | 2.442293 | 2.869097 | 2.755548 | 11.14688 | 8.937613 | -0.006561995 | 0.03122468 | 0 | 0 | 0 | 57.30085 | 47.81543
3686 | 44679.76 | 2017-05-13 14:04 | 993.4077 |  | 41 | 5 | -9.998033 | 2.43201 | 2.869097 | 2.75884 | 11.14688 | 8.945637 | -0.006953716 | 0.03122468 | 0 | 0 | 0 | 57.37408 | 47.66787
3687 | 44680.93 | 2017-05-13 14:04 | 994.5777 |  | 41 | 5 | -9.998033 | 2.421726 | 2.869097 | 2.76209 | 11.14688 | 8.953523 | -0.00721488 | 0.03122468 | 0 | 0 | 0 | 57.27115 | 47.25498
3688 | 44682 | 2017-05-13 14:04 | 995.654 |  | 41 | 5 | -9.998033 | 2.411606 | 2.869097 | 2.765079 | 11.14688 | 8.960748 | -0.007508707 | 0.03122468 | 0 | 0 | 0 | 57.19792 | 46.66442
3689 | 44683.07 | 2017-05-13 14:04 | 996.7148 |  | 41 | 5 | -9.998033 | 2.401485 | 2.869097 | 2.768025 | 11.14688 | 8.967838 | -0.007606649 | 0.03122468 | 0 | 0 | 0 | 57.4473 | 46.26529
3690 | 44684.08 | 2017-05-13 14:04 | 997.7288 |  | 41 | 5 | -9.998033 | 2.391365 | 2.869097 | 2.770841 | 11.14688 | 8.974586 | -0.007769871 | 0.03122468 | 0 | 0 | 0 | 57.12468 | 45.60039
3691 | 44685.05 | 2017-05-13 14:04 | 998.6961 |  | 41 | 5 | -9.997318 | 2.380918 | 2.869097 | 2.773527 | 11.14688 | 8.980996 | -0.008259582 | 0.03122468 | 0 | 0 | 0 | 56.61196 | 45.03901
3692 | 44686.03 | 2017-05-13 14:04 | 999.6788 |  | 41 | 5 | -9.998033 | 2.370797 | 2.869097 | 2.776256 | 11.14688 | 8.98748 | -0.008422804 | 0.03122468 | 0 | 0 | 0 | 56.49515 | 44.2995
3693 | 44686.9 | 2017-05-13 14:04 | 1000.552 |  | 41 | 5 | -9.998033 | 2.360677 | 2.869097 | 2.778682 | 11.14688 | 8.99322 | -0.008749294 | 0.03122468 | 0 | 0 | 0 | 56.49515 | 44.15155
3694 | 44687.79 | 2017-05-13 14:04 | 1001.442 |  | 41 | 5 | -9.998033 | 2.350556 | 2.869097 | 2.781152 | 11.14688 | 8.999037 | -0.008977795 | 0.03122468 | 0 | 0 | 0 | 55.95254 | 43.41151
3695 | 44688.63 | 2017-05-13 14:04 | 1002.284 |  | 41 | 5 | -9.998033 | 2.340273 | 2.869097 | 2.783491 | 11.14688 | 9.004525 | -0.009434843 | 0.03122468 | 0 | 0 | 0 | 55.95254 | 42.81916
3696 | 44689.46 | 2017-05-13 14:04 | 1003.111 |  | 41 | 5 | -9.997318 | 2.330152 | 2.869097 | 2.785787 | 11.14688 | 9.009887 | -0.009663391 | 0.03122468 | 0 | 0 | 0 | 55.7624 | 42.37471
3697 | 44690.26 | 2017-05-13 14:04 | 1003.906 |  | 41 | 5 | -9.997318 | 2.320032 | 2.869097 | 2.787997 | 11.14688 | 9.015024 | -0.009957219 | 0.03122468 | 0 | 0 | 0 | 55.39593 | 41.85598
3698 | 44691.01 | 2017-05-13 14:04 | 1004.655 |  | 41 | 5 | -9.998033 | 2.309911 | 2.869097 | 2.790076 | 11.14688 | 9.019838 | -0.01031632 | 0.03122468 | 0 | 0 | 0 | 55.2196 | 41.38115
3699 | 44691.75 | 2017-05-13 14:04 | 1005.404 |  | 41 | 5 | -9.997318 | 2.299628 | 2.869097 | 2.792156 | 11.14688 | 9.024631 | -0.01070809 | 0.03122468 | 0 | 0 | 0 | 55.14628 | 41.23284
3700 | 44692.47 | 2017-05-13 14:04 | 1006.121 |  | 41 | 5 | -9.997318 | 2.289344 | 2.869097 | 2.794149 | 11.14688 | 9.029203 | -0.0110672 | 0.03122468 | 0 | 0 | 0 | 54.92633 | 40.74363
3701 | 44693.16 | 2017-05-13 14:04 | 1006.808 |  | 41 | 5 | -9.998033 | 2.279224 | 2.869097 | 2.796055 | 11.14688 | 9.033558 | -0.01139364 | 0.03122468 | 0 | 0 | 0 | 54.80941 | 40.66944
3702 | 44693.83 | 2017-05-13 14:04 | 1007.479 |  | 41 | 5 | -9.998033 | 2.269103 | 2.869097 | 2.797918 | 11.14688 | 9.037794 | -0.01172013 | 0.03122468 | 0 | 0 | 0 | 54.58942 | 40.26836
3703 | 44694.47 | 2017-05-13 14:04 | 1008.118 |  | 41 | 5 | -9.997318 | 2.258983 | 2.869097 | 2.799694 | 11.14688 | 9.041816 | -0.01204658 | 0.03122468 | 0 | 0 | 0 | 54.29605 | 40.14995
3704 | 44695.12 | 2017-05-13 14:04 | 1008.773 |  | 41 | 5 | -9.997318 | 2.248699 | 2.869097 | 2.801513 | 11.14688 | 9.045918 | -0.01240568 | 0.03122468 | 0 | 0 | 0 | 54.29605 | 40.07572
3705 | 44695.75 | 2017-05-13 14:04 | 1009.397 |  | 41 | 5 | -9.998033 | 2.238579 | 2.869097 | 2.803246 | 11.14688 | 9.049806 | -0.01269951 | 0.03122468 | 0 | 0 | 0 | 54.33966 | 40.00148
3706 | 44696.36 | 2017-05-13 14:04 | 1010.006 |  | 41 | 5 | -9.998033 | 2.228295 | 2.869097 | 2.804936 | 11.14688 | 9.05358 | -0.01289539 | 0.03122468 | 0 | 0 | 0 | 54.3694 | 39.89718
3707 | 44696.95 | 2017-05-13 14:04 | 1010.599 |  | 41 | 5 | -9.998033 | 2.218175 | 2.869097 | 2.806582 | 11.14688 | 9.05724 | -0.01328716 | 0.03122468 | 0 | 0 | 0 | 54.44275 | 39.63023
3708 | 44697.53 | 2017-05-13 14:04 | 1011.176 |  | 41 | 5 | -9.998033 | 2.207891 | 2.869097 | 2.808185 | 11.14688 | 9.060788 | -0.01367893 | 0.03122468 | 0 | 0 | 0 | 54.29605 | 39.5259
3709 | 44698.1 | 2017-05-13 14:04 | 1011.753 |  | 41 | 5 | -9.997318 | 2.197607 | 2.869097 | 2.809788 | 11.14688 | 9.064319 | -0.01397276 | 0.03122468 | 0 | 0 | 0 | 54.29605 | 39.5259
3710 | 44698.67 | 2017-05-13 14:04 | 1012.315 |  | 41 | 5 | -9.998033 | 2.187487 | 2.869097 | 2.811348 | 11.14688 | 9.067739 | -0.01423392 | 0.03122468 | 0 | 0 | 0 | 54.29605 | 39.55596
3711 | 44699.21 | 2017-05-13 14:04 | 1012.861 |  | 41 | 5 | -9.997318 | 2.176877 | 2.869097 | 2.812864 | 11.14688 | 9.071048 | -0.01472359 | 0.03122468 | 0 | 0 | 0 | 54.29605 | 39.55596
3712 | 44699.76 | 2017-05-13 14:04 | 1013.407 |  | 41 | 5 | -9.998033 | 2.166756 | 2.869097 | 2.814381 | 11.14688 | 9.074342 | -0.01501741 | 0.03122468 | 0 | 0 | 0 | 54.29605 | 39.5259
3713 | 44700.29 | 2017-05-13 14:04 | 1013.937 |  | 41 | 5 | -9.997318 | 2.156636 | 2.869097 | 2.815854 | 11.14688 | 9.077526 | -0.01534386 | 0.03122468 | 0 | 0 | 0 | 54.29605 | 39.55596
3714 | 44700.8 | 2017-05-13 14:04 | 1014.452 |  | 41 | 5 | -9.997318 | 2.146516 | 2.869097 | 2.817283 | 11.14688 | 9.080601 | -0.01560502 | 0.03122468 | 0 | 0 | 0 | 54.29605 | 39.55596
3715 | 44701.29 | 2017-05-13 14:04 | 1014.935 |  | 41 | 5 | -9.997318 | 2.136395 | 2.869097 | 2.818626 | 11.14688 | 9.083477 | -0.01593156 | 0.03122468 | 0 | 0 | 0 | 54.2227 | 39.55596
3716 | 44701.79 | 2017-05-13 14:04 | 1015.435 |  | 41 | 5 | -9.998033 | 2.126112 | 2.869097 | 2.820012 | 11.14688 | 9.086432 | -0.01609473 | 0.03122468 | 0 | 0 | 0 | 54.2227 | 39.55596
3717 | 44702.28 | 2017-05-13 14:04 | 1015.934 |  | 41 | 5 | -9.998033 | 2.115664 | 2.869097 | 2.821399 | 11.14688 | 9.089372 | -0.0164865 | 0.03122468 | 0 | 0 | 0 | 54.2227 | 39.55596
3718 | 44702.77 | 2017-05-13 14:05 | 1016.417 |  | 41 | 5 | -9.998033 | 2.105381 | 2.869097 | 2.822742 | 11.14688 | 9.092207 | -0.01661711 | 0.03122468 | 0 | 0 | 0 | 54.29605 | 39.55596
3719 | 44703.21 | 2017-05-13 14:05 | 1016.855 |  | 41 | 5 | -9.998033 | 2.09526 | 2.869097 | 2.823956 | 11.14688 | 9.094757 | -0.01700888 | 0.03122468 | 0 | 0 | 0 | 54.2227 | 39.60016
3720 | 44703.69 | 2017-05-13 14:05 | 1017.338 |  | 41 | 5 | -9.998033 | 2.084977 | 2.869097 | 2.825298 | 11.14688 | 9.097562 | -0.01704149 | 0.03122468 | 0 | 0 | 0 | 54.2227 | 39.85299
3721 | 44704.14 | 2017-05-13 14:05 | 1017.79 |  | 41 | 5 | -9.997318 | 2.074856 | 2.869097 | 2.826554 | 11.14688 | 9.100176 | -0.01727004 | 0.03122468 | 0 | 0 | 0 | 54.29605 | 39.92724
3722 | 44704.59 | 2017-05-13 14:05 | 1018.242 |  | 41 | 5 | -9.998033 | 2.064573 | 2.869097 | 2.827811 | 11.14688 | 9.102776 | -0.01749859 | 0.03122468 | 0 | 0 | 0 | 54.29605 | 40.00148
3723 | 44705.01 | 2017-05-13 14:05 | 1018.664 |  | 41 | 5 | -9.998033 | 2.054289 | 2.869097 | 2.82898 | 11.14688 | 9.105185 | -0.01792293 | 0.03122468 | 0 | 0 | 0 | 54.29605 | 40.07572
3724 | 44705.45 | 2017-05-13 14:05 | 1019.1 |  | 41 | 5 | -9.997318 | 2.044168 | 2.869097 | 2.830193 | 11.14688 | 9.10767 | -0.01811886 | 0.03122468 | 0 | 0 | 0 | 54.29605 | 40.07572
3725 | 44705.87 | 2017-05-13 14:05 | 1019.522 |  | 41 | 5 | -9.998033 | 2.034048 | 2.869097 | 2.831363 | 11.14688 | 9.110056 | -0.01847797 | 0.03122468 | 0 | 0 | 0 | 54.3694 | 40.14995
3726 | 44706.28 | 2017-05-13 14:05 | 1019.927 |  | 41 | 5 | -9.998033 | 2.023764 | 2.869097 | 2.832489 | 11.14688 | 9.112341 | -0.01900029 | 0.03122468 | 0 | 0 | 0 | 54.29605 | 40.1199
3727 | 44706.68 | 2017-05-13 14:05 | 1020.333 |  | 41 | 5 | -9.998033 | 2.013644 | 2.869097 | 2.833616 | 11.14688 | 9.114615 | -0.01919618 | 0.03122468 | 0 | 0 | 0 | 54.29605 | 40.14995
3728 | 44707.09 | 2017-05-13 14:05 | 1020.738 |  | 41 | 5 | -9.997318 | 2.00336 | 2.869097 | 2.834742 | 11.14688 | 9.116877 | -0.01945734 | 0.03122468 | 0 | 0 | 0 | 54.29605 | 40.2984
3729 | 44707.23 | 2017-05-13 14:05 | 1020.879 |  | 41 | 5 | -9.997318 | 1.999769 | 2.869097 | 2.835132 | 11.14688 | 9.117657 | -0.01955528 | 0.03122468 | 0 | 0 | 0 | 54.29605 | 40.2984
|  |  |  | 41 Count | 193
3730 | 44767.24 | 2017-05-13 14:06 | 60.01224 |  | 42 | 5 | 0 | 2.721095 | 2.869097 | 2.835133 | 11.14688 | 9.117658 | 0.0009794235 | 0.03122468 | 0 | 0 | 0 | 57.81339 | 49.54102
3731 | 44827.25 | 2017-05-13 14:07 | 120.0245 |  | 42 | 5 | 0 | 2.766474 | 2.869097 | 2.835133 | 11.14688 | 9.117658 | 0.0004243851 | 0.03122468 | 0 | 0 | 0 | 52.97529 | 44.22552
3732 | 44887.27 | 2017-05-13 14:08 | 180.0367 |  | 42 | 5 | 0 | 2.791775 | 2.869097 | 2.835133 | 11.14688 | 9.117658 | 0.0003264427 | 0.03122468 | 0 | 0 | 0 | 53.9729 | 46.66442
3733 | 44947.28 | 2017-05-13 14:09 | 240.0489 |  | 42 | 5 | 0 | 2.808751 | 2.869097 | 2.835133 | 11.14688 | 9.117658 | 0.0001958847 | 0.03122468 | 0 | 0 | 0 | 52.53481 | 48.33175
3734 | 45007.29 | 2017-05-13 14:10 | 300.0612 |  | 42 | 5 | 0 | 2.821483 | 2.869097 | 2.835133 | 11.14688 | 9.117658 | 0.0001632214 | 0.03122468 | 0 | 0 | 0 | 48.41758 | 39.58603
3735 | 45067.3 | 2017-05-13 14:11 | 360.0734 |  | 42 | 5 | 0 | 2.83144 | 2.869097 | 2.835133 | 11.14688 | 9.117658 | 0.0001306057 | 0.03122468 | 0 | 0 | 0 | 51.8004 | 49.46734
3736 | 45127.32 | 2017-05-13 14:12 | 420.0857 |  | 42 | 5 | 0 | 2.839928 | 2.869097 | 2.835133 | 11.14688 | 9.117658 | 9.794235e-05 | 0.03122468 | 0 | 0 | 0 | 47.23907 | 42.52288
3737 | 45187.33 | 2017-05-13 14:13 | 480.0979 |  | 42 | 5 | 0 | 2.846621 | 2.869097 | 2.835133 | 11.14688 | 9.117658 | 3.266335e-05 | 0.03122468 | 0 | 0 | 0 | 50.25703 | 48.58281
3738 | 45247.34 | 2017-05-13 14:14 | 540.1101 |  | 42 | 5 | 0 | 2.852824 | 2.869097 | 2.835133 | 11.14688 | 9.117658 | 6.532669e-05 | 0.03122468 | 0 | 0 | 0 | 48.19668 | 46.29519
3739 | 45307.24 | 2017-05-13 14:15 | 600.0131 |  | 42 | 5 | 0 | 2.857884 | 2.869097 | 2.835133 | 11.14688 | 9.117658 | 6.532669e-05 | 0.03122468 | 0 | 0 | 0 | 46.76698 | 41.15868
|  |  |  | 42 Count | 10
3740 | 45307.26 | 2017-05-13 14:15 | 0.01556896 |  | 43 | 5 | 0.001021554 | 2.858047 | 2.869097 | 2.835133 | 11.14688 | 9.117658 | 0 | 0.03310626 | 0 | 0 | 0 | 46.69326 | 40.68357
3741 | 45367.25 | 2017-05-13 14:16 | 60.01224 |  | 43 | 5 | 0.01388391 | 2.865882 | 2.86933 | 2.835133 | 11.14754 | 9.117658 | 9.794235e-05 | 0.03310626 | 0 | 0 | 0 | 48.94678 | 49.36382
|  |  |  | 43 Count | 2
3742 | 45367.26 | 2017-05-13 14:16 | 3.991747347e-06 |  | 44 | 5 | 2.998666 | 2.976881 | 2.86933 | 2.835133 | 11.14754 | 9.117658 | 0 | 0.03310626 | 0 | 0 | 0 | 48.97662 | 49.33399
3743 | 45367.41 | 2017-05-13 14:16 | 0.1559983 |  | 44 | 5 | 2.998666 | 2.987327 | 2.86946 | 2.835133 | 11.14793 | 9.117658 | 0.002089357 | 0.03310626 | 0 | 0 | 0 | 48.97662 | 49.29012
3744 | 45367.82 | 2017-05-13 14:16 | 0.5616183 |  | 44 | 5 | 2.99938 | 2.997448 | 2.869798 | 2.835133 | 11.14894 | 9.117658 | 0.004113483 | 0.03310626 | 0 | 0 | 0 | 48.91694 | 49.33399
3745 | 45368.46 | 2017-05-13 14:16 | 1.201194 |  | 44 | 5 | 2.99938 | 3.007731 | 2.870331 | 2.835133 | 11.15054 | 9.117658 | 0.006170177 | 0.03310626 | 0 | 0 | 0 | 48.97662 | 49.33399
3746 | 45369.24 | 2017-05-13 14:16 | 1.981175 |  | 44 | 5 | 2.99938 | 3.017852 | 2.870981 | 2.835133 | 11.1525 | 9.117658 | 0.008194303 | 0.03310626 | 0 | 0 | 0 | 49.05021 | 49.40768
3747 | 45370.14 | 2017-05-13 14:16 | 2.885967 |  | 44 | 5 | 2.99938 | 3.027972 | 2.871735 | 2.835133 | 11.15478 | 9.117658 | 0.01021838 | 0.03310626 | 0 | 0 | 0 | 49.1238 | 49.43751
3748 | 45371.14 | 2017-05-13 14:16 | 3.884352 |  | 44 | 5 | 2.99938 | 3.038093 | 2.872567 | 2.835133 | 11.1573 | 9.117658 | 0.01224246 | 0.03310626 | 0 | 0 | 0 | 49.19738 | 49.46734
3749 | 45372.22 | 2017-05-13 14:16 | 4.96073 |  | 44 | 5 | 2.99938 | 3.048213 | 2.873464 | 2.835133 | 11.16003 | 9.117658 | 0.009010458 | 0.03310626 | 0 | 0 | 0 | 49.19738 | 49.43751
3750 | 45373.36 | 2017-05-13 14:16 | 6.099527 |  | 44 | 5 | 2.998666 | 3.058334 | 2.874412 | 2.835133 | 11.16293 | 9.117658 | 0.007998371 | 0.03310626 | 0 | 0 | 0 | 49.21131 | 49.5112
3751 | 45374.57 | 2017-05-13 14:16 | 7.316298 |  | 44 | 5 | 2.99938 | 3.068454 | 2.875426 | 2.835133 | 11.16604 | 9.117658 | 0.007410765 | 0.03310626 | 0 | 0 | 0 | 49.28489 | 49.43751
3752 | 45375.84 | 2017-05-13 14:16 | 8.579864 |  | 44 | 5 | 3.000095 | 3.078575 | 2.876479 | 2.835133 | 11.16927 | 9.117658 | 0.006888437 | 0.03310626 | 0 | 0 | 0 | 49.13772 | 49.43751
3753 | 45377.21 | 2017-05-13 14:16 | 9.952674 |  | 44 | 5 | 3.000095 | 3.088695 | 2.877623 | 2.835133 | 11.1728 | 9.117658 | 0.006398725 | 0.03310626 | 0 | 0 | 0 | 49.05021 | 49.03919
3754 | 45378.66 | 2017-05-13 14:16 | 11.40341 |  | 44 | 5 | 3.000095 | 3.098815 | 2.878832 | 2.835133 | 11.17654 | 9.117658 | 0.006039619 | 0.03310626 | 0 | 0 | 0 | 49.09396 | 48.93563
3755 | 45380.22 | 2017-05-13 14:16 | 12.9634 |  | 44 | 5 | 2.99938 | 3.108936 | 2.880131 | 2.835133 | 11.18057 | 9.117658 | 0.00564785 | 0.03310626 | 0 | 0 | 0 | 49.09396 | 48.93563
3756 | 45381.84 | 2017-05-13 14:16 | 14.58581 |  | 44 | 5 | 2.99938 | 3.119056 | 2.881483 | 2.835133 | 11.18478 | 9.117658 | 0.005386686 | 0.03310626 | 0 | 0 | 0 | 49.02037 | 48.96547
3757 | 45383.57 | 2017-05-13 14:16 | 16.31735 |  | 44 | 5 | 3.000095 | 3.129177 | 2.882926 | 2.835133 | 11.18929 | 9.117658 | 0.004994917 | 0.03310626 | 0 | 0 | 0 | 48.97662 | 48.9953
3758 | 45385.41 | 2017-05-13 14:16 | 18.15814 |  | 44 | 5 | 2.99938 | 3.139297 | 2.88446 | 2.835133 | 11.1941 | 9.117658 | 0.004733753 | 0.03310626 | 0 | 0 | 0 | 48.97662 | 48.89175
3759 | 45387.33 | 2017-05-13 14:16 | 20.07689 |  | 44 | 5 | 2.99938 | 3.149418 | 2.886058 | 2.835133 | 11.19912 | 9.117658 | 0.004439926 | 0.03310626 | 0 | 0 | 0 | 48.97662 | 48.84787
3760 | 45389.34 | 2017-05-13 14:16 | 22.08925 |  | 44 | 5 | 3.000095 | 3.159538 | 2.887735 | 2.835133 | 11.20441 | 9.117658 | 0.004178762 | 0.03310626 | 0 | 0 | 0 | 48.97662 | 48.84787
3761 | 45391.53 | 2017-05-13 14:16 | 24.27325 |  | 44 | 5 | 2.99938 | 3.169658 | 2.889555 | 2.835133 | 11.21017 | 9.117658 | 0.003917599 | 0.03310626 | 0 | 0 | 0 | 48.94678 | 48.55297
3762 | 45393.78 | 2017-05-13 14:16 | 26.51964 |  | 44 | 5 | 2.99938 | 3.179779 | 2.891426 | 2.835133 | 11.21611 | 9.117658 | 0.003786993 | 0.03310626 | 0 | 0 | 0 | 48.97662 | 48.40549
3763 | 45396.13 | 2017-05-13 14:16 | 28.87512 |  | 44 | 5 | 2.99938 | 3.189899 | 2.893389 | 2.835133 | 11.22236 | 9.117658 | 0.003591108 | 0.03310626 | 0 | 0 | 0 | 48.93286 | 47.78556
3764 | 45398.67 | 2017-05-13 14:16 | 31.41793 |  | 44 | 5 | 3.000095 | 3.20002 | 2.895508 | 2.835133 | 11.22913 | 9.117658 | 0.003329945 | 0.03310626 | 0 | 0 | 0 | 48.38772 | 46.60464
3765 | 45401.25 | 2017-05-13 14:16 | 33.99185 |  | 44 | 5 | 3.000095 | 3.21014 | 2.897652 | 2.835133 | 11.23601 | 9.117658 | 0.003199387 | 0.03310626 | 0 | 0 | 0 | 47.91603 | 45.4825
3766 | 45404.01 | 2017-05-13 14:16 | 36.75305 |  | 44 | 5 | 3.000095 | 3.220261 | 2.899953 | 2.835133 | 11.2434 | 9.117658 | 0.003003502 | 0.03310626 | 0 | 0 | 0 | 47.50392 | 43.60361
3767 | 45406.89 | 2017-05-13 14:16 | 39.63903 |  | 44 | 5 | 3.000095 | 3.230381 | 2.902357 | 2.835133 | 11.25116 | 9.117658 | 0.002905559 | 0.03310626 | 0 | 0 | 0 | 46.58965 | 41.67772
3768 | 45409.92 | 2017-05-13 14:16 | 42.66532 |  | 44 | 5 | 2.99938 | 3.240501 | 2.904879 | 2.835133 | 11.25932 | 9.117658 | 0.00274229 | 0.03310626 | 0 | 0 | 0 | 45.88211 | 40.08986
3769 | 45413.07 | 2017-05-13 14:16 | 45.81648 |  | 44 | 5 | 2.99938 | 3.250622 | 2.907505 | 2.835133 | 11.26784 | 9.117658 | 0.002644348 | 0.03310626 | 0 | 0 | 0 | 44.849 | 38.93158
3770 | 45416.33 | 2017-05-13 14:16 | 49.0768 |  | 44 | 5 | 2.99938 | 3.260742 | 2.910221 | 2.835133 | 11.27668 | 9.117658 | 0.002546453 | 0.03310626 | 0 | 0 | 0 | 44.64148 | 38.45554
3771 | 45419.73 | 2017-05-13 14:16 | 52.47758 |  | 44 | 5 | 2.99938 | 3.270863 | 2.913055 | 2.835133 | 11.28594 | 9.117658 | 0.002448511 | 0.03310626 | 0 | 0 | 0 | 44.22833 | 38.27675
3772 | 45423.24 | 2017-05-13 14:17 | 55.98752 |  | 44 | 5 | 2.99938 | 3.280983 | 2.915979 | 2.835133 | 11.29552 | 9.117658 | 0.002350569 | 0.03310626 | 0 | 0 | 0 | 44.22833 | 39.08018
3773 | 45426.94 | 2017-05-13 14:17 | 59.68469 |  | 44 | 5 | 3.000095 | 3.291104 | 2.919059 | 2.835133 | 11.30564 | 9.117658 | 0.002252626 | 0.03310626 | 0 | 0 | 0 | 44.22833 | 39.5701
3774 | 45430.75 | 2017-05-13 14:17 | 63.49099 |  | 44 | 5 | 3.000095 | 3.301224 | 2.922231 | 2.835133 | 11.31609 | 9.117658 | 0.002154636 | 0.03310626 | 0 | 0 | 0 | 44.74525 | 40.6394
3775 | 45434.65 | 2017-05-13 14:17 | 67.3909 |  | 44 | 5 | 3.000095 | 3.311344 | 2.92548 | 2.835133 | 11.32683 | 9.117658 | 0.002089357 | 0.03310626 | 0 | 0 | 0 | 45.08442 | 41.75185
3776 | 45438.76 | 2017-05-13 14:17 | 71.50928 |  | 44 | 5 | 2.99938 | 3.321465 | 2.928912 | 2.835133 | 11.33821 | 9.117658 | 0.002024126 | 0.03310626 | 0 | 0 | 0 | 45.40954 | 42.86325
3777 | 45443.02 | 2017-05-13 14:17 | 75.76802 |  | 44 | 5 | 2.99938 | 3.331585 | 2.93246 | 2.835133 | 11.35002 | 9.117658 | 0.001958799 | 0.03310626 | 0 | 0 | 0 | 45.99973 | 43.79568
3778 | 45447.42 | 2017-05-13 14:17 | 80.16711 |  | 44 | 5 | 3.000095 | 3.341706 | 2.936125 | 2.835133 | 11.36225 | 9.117658 | 0.00189352 | 0.03310626 | 0 | 0 | 0 | 46.51593 | 44.83128
3779 | 45452.06 | 2017-05-13 14:17 | 84.80027 |  | 44 | 5 | 2.99938 | 3.351826 | 2.939986 | 2.835133 | 11.37517 | 9.117658 | 0.001828194 | 0.03310626 | 0 | 0 | 0 | 47.03193 | 46.01379
3780 | 45456.94 | 2017-05-13 14:17 | 89.68296 |  | 44 | 5 | 3.000095 | 3.361947 | 2.944054 | 2.835133 | 11.38882 | 9.117658 | 0.001697588 | 0.03310626 | 0 | 0 | 0 | 47.6214 | 47.09155
3781 | 45462.04 | 2017-05-13 14:17 | 94.78411 |  | 44 | 5 | 3.000095 | 3.372067 | 2.948304 | 2.835133 | 11.40313 | 9.117658 | 0.001664972 | 0.03310626 | 0 | 0 | 0 | 48.21061 | 48.09468
3782 | 45467.42 | 2017-05-13 14:17 | 100.166 |  | 44 | 5 | 3.000809 | 3.382188 | 2.952788 | 2.835133 | 11.41828 | 9.117658 | 0.001534414 | 0.03310626 | 0 | 0 | 0 | 48.32803 | 48.96547
3783 | 45473.15 | 2017-05-13 14:17 | 105.8911 |  | 44 | 5 | 2.99938 | 3.392308 | 2.957558 | 2.835133 | 11.43443 | 9.117658 | 0.001403809 | 0.03310626 | 0 | 0 | 0 | 48.8135 | 49.43751
3784 | 45479.18 | 2017-05-13 14:17 | 111.9283 |  | 44 | 5 | 2.99938 | 3.402428 | 2.962589 | 2.835133 | 11.45152 | 9.117658 | 0.001371145 | 0.03310626 | 0 | 0 | 0 | 48.94678 | 49.43751
3785 | 45485.61 | 2017-05-13 14:18 | 118.3554 |  | 44 | 5 | 3.000095 | 3.412549 | 2.967944 | 2.835133 | 11.46977 | 9.117658 | 0.001305866 | 0.03310626 | 0 | 0 | 0 | 48.97662 | 48.96547
3786 | 45492.49 | 2017-05-13 14:18 | 125.2348 |  | 44 | 5 | 2.99938 | 3.422669 | 2.973676 | 2.835133 | 11.48936 | 9.117658 | 0.001207924 | 0.03310626 | 0 | 0 | 0 | 48.84333 | 48.84787
3787 | 45499.93 | 2017-05-13 14:18 | 132.6759 |  | 44 | 5 | 2.99938 | 3.43279 | 2.979876 | 2.835133 | 11.51061 | 9.117658 | 0.001142597 | 0.03310626 | 0 | 0 | 0 | 48.32803 | 47.81543
3788 | 45508.15 | 2017-05-13 14:18 | 140.897 |  | 44 | 5 | 2.99938 | 3.44291 | 2.986726 | 2.835133 | 11.53416 | 9.117658 | 0.001012087 | 0.03310626 | 0 | 0 | 0 | 47.17931 | 43.61771
3789 | 45517.31 | 2017-05-13 14:18 | 150.054 |  | 44 | 5 | 2.99938 | 3.453031 | 2.994355 | 2.835133 | 11.56047 | 9.117658 | 0.0009140968 | 0.03310626 | 0 | 0 | 0 | 45.11434 | 38.87142
3790 | 45527.32 | 2017-05-13 14:18 | 160.0691 |  | 44 | 5 | 3.000095 | 3.462825 | 3.0027 | 2.835133 | 11.58932 | 9.117658 | 0.0007508754 | 0.03310626 | 0 | 0 | 0 | 44.16844 | 38.82719
3791 | 45537.34 | 2017-05-13 14:18 | 170.0841 |  | 44 | 5 | 3.000095 | 3.472292 | 3.011044 | 2.835133 | 11.61826 | 9.117658 | 0.0007508754 | 0.03310626 | 0 | 0 | 0 | 44.75921 | 41.09863
3792 | 45547.35 | 2017-05-13 14:19 | 180.0992 |  | 44 | 5 | 2.99938 | 3.480454 | 3.019389 | 2.835133 | 11.64727 | 9.117658 | 0.0006529331 | 0.03310626 | 0 | 0 | 0 | 45.89606 | 43.61771
3793 | 45557.37 | 2017-05-13 14:19 | 190.1142 |  | 44 | 5 | 2.99938 | 3.487799 | 3.027733 | 2.835133 | 11.67634 | 9.117658 | 0.0005876541 | 0.03310626 | 0 | 0 | 0 | 47.00204 | 45.95399
3794 | 45567.38 | 2017-05-13 14:19 | 200.1292 |  | 44 | 5 | 3.000095 | 3.494492 | 3.036078 | 2.835133 | 11.70547 | 9.117658 | 0.0005549908 | 0.03310626 | 0 | 0 | 0 | 48.03347 | 48.19829
3795 | 45577.4 | 2017-05-13 14:19 | 210.1439 |  | 44 | 5 | 2.99938 | 3.500531 | 3.044423 | 2.835133 | 11.73466 | 9.117658 | 0.0004896641 | 0.03310626 | 0 | 0 | 0 | 48.84333 | 49.33399
3796 | 45587.41 | 2017-05-13 14:19 | 220.1594 |  | 44 | 5 | 2.99938 | 3.506244 | 3.052767 | 2.835133 | 11.7639 | 9.117658 | 0.0004243851 | 0.03310626 | 0 | 0 | 0 | 48.91694 | 48.90579
3797 | 45597.43 | 2017-05-13 14:19 | 230.1744 |  | 44 | 5 | 2.99938 | 3.511631 | 3.061112 | 2.835133 | 11.79318 | 9.117658 | 0.0003917217 | 0.03310626 | 0 | 0 | 0 | 48.8135 | 48.68463
3798 | 45607.45 | 2017-05-13 14:20 | 240.1895 |  | 44 | 5 | 2.99938 | 3.516691 | 3.069456 | 2.835133 | 11.8225 | 9.117658 | 0.0004243851 | 0.03310626 | 0 | 0 | 0 | 48.22454 | 47.01773
3799 | 45617.46 | 2017-05-13 14:20 | 250.2044 |  | 44 | 5 | 2.99938 | 3.521588 | 3.077801 | 2.835133 | 11.85187 | 9.117658 | 0.0003917694 | 0.03310626 | 0 | 0 | 0 | 46.19108 | 41.21695
3800 | 45627.48 | 2017-05-13 14:20 | 260.2195 |  | 44 | 5 | 2.998666 | 3.526159 | 3.086145 | 2.835133 | 11.88127 | 9.117658 | 0.0003917694 | 0.03310626 | 0 | 0 | 0 | 44.64148 | 38.32101
3801 | 45637.49 | 2017-05-13 14:20 | 270.2346 |  | 44 | 5 | 3.000095 | 3.530893 | 3.09449 | 2.835133 | 11.91072 | 9.117658 | 0.0003917694 | 0.03310626 | 0 | 0 | 0 | 44.56764 | 39.95552
3802 | 45647.51 | 2017-05-13 14:20 | 280.2496 |  | 44 | 5 | 2.99938 | 3.535953 | 3.102835 | 2.835133 | 11.9402 | 9.117658 | 0.0004244327 | 0.03310626 | 0 | 0 | 0 | 45.3497 | 42.43292
3803 | 45657.52 | 2017-05-13 14:20 | 290.2647 |  | 44 | 5 | 2.99938 | 3.540687 | 3.111179 | 2.835133 | 11.96973 | 9.117658 | 0.0003917694 | 0.03310626 | 0 | 0 | 0 | 46.52988 | 44.77142
3804 | 45667.54 | 2017-05-13 14:21 | 300.2797 |  | 44 | 5 | 2.99938 | 3.544767 | 3.119524 | 2.835133 | 11.99929 | 9.117658 | 0.0002938271 | 0.03310626 | 0 | 0 | 0 | 47.63533 | 47.13548
3805 | 45677.55 | 2017-05-13 14:21 | 310.2947 |  | 44 | 5 | 2.99938 | 3.548685 | 3.127868 | 2.835133 | 12.02889 | 9.117658 | 0.0002937794 | 0.03310626 | 0 | 0 | 0 | 48.51905 | 48.83208
3806 | 45687.57 | 2017-05-13 14:21 | 320.3097 |  | 44 | 5 | 3.000095 | 3.552439 | 3.136213 | 2.835133 | 12.05852 | 9.117658 | 0.0002611637 | 0.03310626 | 0 | 0 | 0 | 48.8871 | 49.00935
3807 | 45697.58 | 2017-05-13 14:21 | 330.3248 |  | 44 | 5 | 2.99938 | 3.555867 | 3.144557 | 2.835133 | 12.08818 | 9.117658 | 0.0002611637 | 0.03310626 | 0 | 0 | 0 | 48.8871 | 48.80224
3808 | 45707.6 | 2017-05-13 14:21 | 340.3398 |  | 44 | 5 | 2.99938 | 3.559132 | 3.152902 | 2.835133 | 12.11786 | 9.117658 | 0.0002611637 | 0.03310626 | 0 | 0 | 0 | 48.8135 | 48.21234
3809 | 45717.61 | 2017-05-13 14:21 | 350.3548 |  | 44 | 5 | 3.000095 | 3.562233 | 3.161247 | 2.835133 | 12.14758 | 9.117658 | 0.0002611637 | 0.03310626 | 0 | 0 | 0 | 47.31076 | 43.77982
3810 | 45727.63 | 2017-05-13 14:22 | 360.3699 |  | 44 | 5 | 2.99938 | 3.565008 | 3.169591 | 2.835133 | 12.17731 | 9.117658 | 0.0002285004 | 0.03310626 | 0 | 0 | 0 | 44.95075 | 38.88557
3811 | 45737.64 | 2017-05-13 14:22 | 370.3849 |  | 44 | 5 | 2.99938 | 3.56811 | 3.177936 | 2.835133 | 12.20707 | 9.117658 | 0.0002937794 | 0.03310626 | 0 | 0 | 0 | 44.19839 | 38.81126
3812 | 45747.66 | 2017-05-13 14:22 | 380.4 |  | 44 | 5 | 3.000095 | 3.571374 | 3.18628 | 2.835133 | 12.23686 | 9.117658 | 0.0002937794 | 0.03310626 | 0 | 0 | 0 | 44.72928 | 41.21695
3813 | 45757.67 | 2017-05-13 14:22 | 390.415 |  | 44 | 5 | 2.99938 | 3.574802 | 3.194625 | 2.835133 | 12.26667 | 9.117658 | 0.0002938271 | 0.03310626 | 0 | 0 | 0 | 45.83625 | 43.6318
3814 | 45767.69 | 2017-05-13 14:22 | 400.4301 |  | 44 | 5 | 2.998666 | 3.57823 | 3.202969 | 2.835133 | 12.29652 | 9.117658 | 0.0003264904 | 0.03310626 | 0 | 0 | 0 | 47.01599 | 45.96806
3815 | 45777.7 | 2017-05-13 14:22 | 410.4451 |  | 44 | 5 | 3.000095 | 3.581821 | 3.211314 | 2.835133 | 12.32639 | 9.117658 | 0.0002938271 | 0.03310626 | 0 | 0 | 0 | 48.1509 | 48.13858
3816 | 45787.72 | 2017-05-13 14:23 | 420.4601 |  | 44 | 5 | 3.000095 | 3.585249 | 3.219659 | 2.835133 | 12.3563 | 9.117658 | 0.0002611637 | 0.03310626 | 0 | 0 | 0 | 48.85726 | 49.1708
3817 | 45797.73 | 2017-05-13 14:23 | 430.4752 |  | 44 | 5 | 3.000095 | 3.588514 | 3.228003 | 2.835133 | 12.38623 | 9.117658 | 0.0002937794 | 0.03310626 | 0 | 0 | 0 | 48.8871 | 48.87596
3818 | 45807.75 | 2017-05-13 14:23 | 440.4902 |  | 44 | 5 | 2.99938 | 3.591615 | 3.236348 | 2.835133 | 12.41619 | 9.117658 | 0.0002611637 | 0.03310626 | 0 | 0 | 0 | 48.75382 | 48.31594
3819 | 45817.76 | 2017-05-13 14:23 | 450.5053 |  | 44 | 5 | 2.99938 | 3.594717 | 3.244693 | 2.835133 | 12.44617 | 9.117658 | 0.0002611637 | 0.03310626 | 0 | 0 | 0 | 48.19469 | 46.51498
3820 | 45827.78 | 2017-05-13 14:23 | 460.5204 |  | 44 | 5 | 2.99938 | 3.597328 | 3.253037 | 2.835133 | 12.47618 | 9.117658 | 0.000195837 | 0.03310626 | 0 | 0 | 0 | 45.98378 | 40.59347
3821 | 45837.79 | 2017-05-13 14:23 | 470.5351 |  | 44 | 5 | 2.99938 | 3.600103 | 3.261382 | 2.835133 | 12.50621 | 9.117658 | 0.0002285004 | 0.03310626 | 0 | 0 | 0 | 44.18242 | 38.18647
3822 | 45847.81 | 2017-05-13 14:24 | 480.5504 |  | 44 | 5 | 3.000095 | 3.603205 | 3.269726 | 2.835133 | 12.53626 | 9.117658 | 0.0002938271 | 0.03310626 | 0 | 0 | 0 | 44.36008 | 39.85122
3823 | 45857.82 | 2017-05-13 14:24 | 490.5654 |  | 44 | 5 | 3.000095 | 3.606469 | 3.278071 | 2.835133 | 12.56634 | 9.117658 | 0.0002938271 | 0.03310626 | 0 | 0 | 0 | 45.28987 | 42.26887
3824 | 45867.84 | 2017-05-13 14:24 | 500.5804 |  | 44 | 5 | 3.000095 | 3.609897 | 3.286416 | 2.835133 | 12.59645 | 9.117658 | 0.0002938271 | 0.03310626 | 0 | 0 | 0 | 46.39636 | 44.74149
3825 | 45877.85 | 2017-05-13 14:24 | 510.5954 |  | 44 | 5 | 2.99938 | 3.613325 | 3.29476 | 2.835133 | 12.62659 | 9.117658 | 0.0003591061 | 0.03310626 | 0 | 0 | 0 | 47.53179 | 47.00191
3826 | 45887.87 | 2017-05-13 14:24 | 520.6106 |  | 44 | 5 | 2.99938 | 3.61659 | 3.303105 | 2.835133 | 12.65675 | 9.117658 | 0.0002938271 | 0.03310626 | 0 | 0 | 0 | 48.23847 | 48.69867
3827 | 45897.88 | 2017-05-13 14:24 | 530.6256 |  | 44 | 5 | 3.000095 | 3.620018 | 3.311449 | 2.835133 | 12.68694 | 9.117658 | 0.0002937794 | 0.03310626 | 0 | 0 | 0 | 48.75382 | 48.84612
3828 | 45907.9 | 2017-05-13 14:25 | 540.6406 |  | 44 | 5 | 2.99938 | 3.622956 | 3.319794 | 2.835133 | 12.71716 | 9.117658 | 0.0002285004 | 0.03310626 | 0 | 0 | 0 | 48.75382 | 48.69867
3829 | 45917.91 | 2017-05-13 14:25 | 550.6556 |  | 44 | 5 | 2.99938 | 3.625894 | 3.328138 | 2.835133 | 12.74741 | 9.117658 | 0.0002611637 | 0.03310626 | 0 | 0 | 0 | 48.68021 | 48.18249
3830 | 45927.93 | 2017-05-13 14:25 | 560.6707 |  | 44 | 5 | 2.99938 | 3.628669 | 3.336483 | 2.835133 | 12.77768 | 9.117658 | 0.000228548 | 0.03310626 | 0 | 0 | 0 | 47.35457 | 44.11983
3831 | 45937.94 | 2017-05-13 14:25 | 570.6857 |  | 44 | 5 | 2.99938 | 3.631118 | 3.344828 | 2.835133 | 12.80797 | 9.117658 | 0.000228548 | 0.03310626 | 0 | 0 | 0 | 44.92083 | 38.92981
3832 | 45947.96 | 2017-05-13 14:25 | 580.7012 |  | 44 | 5 | 2.99938 | 3.633729 | 3.353173 | 2.835133 | 12.83828 | 9.117658 | 0.000228548 | 0.03310626 | 0 | 0 | 0 | 44.18242 | 38.78118
3833 | 45957.97 | 2017-05-13 14:25 | 590.7159 |  | 44 | 5 | 2.99938 | 3.636667 | 3.361517 | 2.835133 | 12.86861 | 9.117658 | 0.0002612114 | 0.03310626 | 0 | 0 | 0 | 44.69935 | 41.12689
3834 | 45967.99 | 2017-05-13 14:26 | 600.7308 |  | 44 | 5 | 2.99938 | 3.639769 | 3.369862 | 2.835133 | 12.89897 | 9.117658 | 0.000228548 | 0.03310626 | 0 | 0 | 0 | 45.88012 | 43.74987
3835 | 45978 | 2017-05-13 14:26 | 610.7459 |  | 44 | 5 | 2.99938 | 3.64287 | 3.378206 | 2.835133 | 12.92935 | 9.117658 | 0.0002285004 | 0.03310626 | 0 | 0 | 0 | 47.05981 | 45.89418
3836 | 45988.02 | 2017-05-13 14:26 | 620.7609 |  | 44 | 5 | 2.99938 | 3.646135 | 3.386551 | 2.835133 | 12.95977 | 9.117658 | 0.0002611637 | 0.03310626 | 0 | 0 | 0 | 48.09119 | 48.10873
3837 | 45998.03 | 2017-05-13 14:26 | 630.776 |  | 44 | 5 | 2.99938 | 3.649073 | 3.394895 | 2.835133 | 12.9902 | 9.117658 | 0.000228548 | 0.03310626 | 0 | 0 | 0 | 48.68021 | 48.84612
3838 | 46008.05 | 2017-05-13 14:26 | 640.791 |  | 44 | 5 | 2.99938 | 3.652174 | 3.40324 | 2.835133 | 13.02067 | 9.117658 | 0.0002611637 | 0.03310626 | 0 | 0 | 0 | 48.75382 | 48.84612
3839 | 46018.06 | 2017-05-13 14:26 | 650.806 |  | 44 | 5 | 3.000095 | 3.654786 | 3.411585 | 2.835133 | 13.05115 | 9.117658 | 0.000195837 | 0.03310626 | 0 | 0 | 0 | 48.75382 | 48.25624
3840 | 46028.08 | 2017-05-13 14:27 | 660.821 |  | 44 | 5 | 2.99938 | 3.657561 | 3.419917 | 2.835133 | 13.08162 | 9.117658 | 0.0002285004 | 0.03310626 | 0 | 0 | 0 | 48.09119 | 46.33738
3841 | 46038.09 | 2017-05-13 14:27 | 670.8361 |  | 44 | 5 | 3.000095 | 3.66001 | 3.428274 | 2.835133 | 13.1122 | 9.117658 | 0.0002285004 | 0.03310626 | 0 | 0 | 0 | 45.80635 | 40.48923
3842 | 46048.11 | 2017-05-13 14:27 | 680.8511 |  | 44 | 5 | 2.99938 | 3.662295 | 3.436619 | 2.835133 | 13.14275 | 9.117658 | 0.0002285004 | 0.03310626 | 0 | 0 | 0 | 44.10855 | 38.11211
3843 | 46058.12 | 2017-05-13 14:27 | 690.8662 |  | 44 | 5 | 3.000095 | 3.66507 | 3.444963 | 2.835133 | 13.17332 | 9.117658 | 0.0002611637 | 0.03310626 | 0 | 0 | 0 | 44.10855 | 39.82117
3844 | 46068.14 | 2017-05-13 14:27 | 700.8813 |  | 44 | 5 | 2.99938 | 3.668008 | 3.453308 | 2.835133 | 13.20391 | 9.117658 | 0.000228548 | 0.03310626 | 0 | 0 | 0 | 45.21607 | 42.34296
3845 | 46078.15 | 2017-05-13 14:27 | 710.8963 |  | 44 | 5 | 2.99938 | 3.671273 | 3.461653 | 2.835133 | 13.23454 | 9.117658 | 0.0002611637 | 0.03310626 | 0 | 0 | 0 | 46.39636 | 44.71156
3846 | 46088.17 | 2017-05-13 14:28 | 720.9113 |  | 44 | 5 | 3.000095 | 3.674537 | 3.469998 | 2.835133 | 13.26519 | 9.117658 | 0.0002611637 | 0.03310626 | 0 | 0 | 0 | 47.2072 | 47.07573
3847 | 46098.18 | 2017-05-13 14:28 | 730.9264 |  | 44 | 5 | 2.99938 | 3.677639 | 3.478343 | 2.835133 | 13.29586 | 9.117658 | 0.0002611637 | 0.03310626 | 0 | 0 | 0 | 48.23847 | 48.69867
3848 | 46108.2 | 2017-05-13 14:28 | 740.9414 |  | 44 | 5 | 2.99938 | 3.68074 | 3.486688 | 2.835133 | 13.32656 | 9.117658 | 0.0002285004 | 0.03310626 | 0 | 0 | 0 | 48.75382 | 48.84612
3849 | 46118.21 | 2017-05-13 14:28 | 750.9565 |  | 44 | 5 | 3.000095 | 3.683678 | 3.495032 | 2.835133 | 13.35729 | 9.117658 | 0.0002285004 | 0.03310626 | 0 | 0 | 0 | 48.68021 | 48.5951
3850 | 46128.23 | 2017-05-13 14:28 | 760.9715 |  | 44 | 5 | 2.99938 | 3.686617 | 3.503376 | 2.835133 | 13.38804 | 9.117658 | 0.0002611637 | 0.03310626 | 0 | 0 | 0 | 48.23847 | 47.78381
3851 | 46138.24 | 2017-05-13 14:28 | 770.9865 |  | 44 | 5 | 2.99938 | 3.689065 | 3.511721 | 2.835133 | 13.41882 | 9.117658 | 0.0001958847 | 0.03310626 | 0 | 0 | 0 | 47.05981 | 43.97186
3852 | 46148.26 | 2017-05-13 14:29 | 781.0015 |  | 44 | 5 | 3.000095 | 3.691514 | 3.520065 | 2.835133 | 13.44961 | 9.117658 | 0.0002285004 | 0.03310626 | 0 | 0 | 0 | 44.69935 | 39.00412
3853 | 46158.27 | 2017-05-13 14:29 | 791.0166 |  | 44 | 5 | 2.99938 | 3.693962 | 3.52841 | 2.835133 | 13.48042 | 9.117658 | 0.0002611637 | 0.03310626 | 0 | 0 | 0 | 44.10855 | 38.89973
3854 | 46168.29 | 2017-05-13 14:29 | 801.0316 |  | 44 | 5 | 2.99938 | 3.696737 | 3.536755 | 2.835133 | 13.51126 | 9.117658 | 0.000228548 | 0.03310626 | 0 | 0 | 0 | 44.69935 | 41.15691
3855 | 46178.3 | 2017-05-13 14:29 | 811.0467 |  | 44 | 5 | 2.99938 | 3.699675 | 3.545099 | 2.835133 | 13.54212 | 9.117658 | 0.0002612114 | 0.03310626 | 0 | 0 | 0 | 45.77644 | 43.74987
3856 | 46188.32 | 2017-05-13 14:29 | 821.0617 |  | 44 | 5 | 2.99938 | 3.702613 | 3.553444 | 2.835133 | 13.573 | 9.117658 | 0.0002285004 | 0.03310626 | 0 | 0 | 0 | 46.95623 | 46.08591
3857 | 46198.33 | 2017-05-13 14:29 | 831.0767 |  | 44 | 5 | 2.99938 | 3.705552 | 3.561788 | 2.835133 | 13.60391 | 9.117658 | 0.000228548 | 0.03310626 | 0 | 0 | 0 | 48.01755 | 48.10873
3858 | 46208.35 | 2017-05-13 14:30 | 841.0918 |  | 44 | 5 | 2.99938 | 3.708327 | 3.570133 | 2.835133 | 13.63485 | 9.117658 | 0.000228548 | 0.03310626 | 0 | 0 | 0 | 48.68021 | 48.84612
3859 | 46218.36 | 2017-05-13 14:30 | 851.1071 |  | 44 | 5 | 2.99938 | 3.710938 | 3.578478 | 2.835133 | 13.6658 | 9.117658 | 0.0002285004 | 0.03310626 | 0 | 0 | 0 | 48.72398 | 48.84612
3860 | 46228.38 | 2017-05-13 14:30 | 861.1218 |  | 44 | 5 | 2.99938 | 3.713387 | 3.586809 | 2.835133 | 13.69673 | 9.117658 | 0.0001958847 | 0.03310626 | 0 | 0 | 0 | 48.57676 | 48.22639
3861 | 46238.39 | 2017-05-13 14:30 | 871.1369 |  | 44 | 5 | 2.99938 | 3.715672 | 3.595167 | 2.835133 | 13.72777 | 9.117658 | 0.0001958847 | 0.03310626 | 0 | 0 | 0 | 47.98769 | 45.96806
3862 | 46248.41 | 2017-05-13 14:30 | 881.152 |  | 44 | 5 | 3.000095 | 3.717468 | 3.603511 | 2.835133 | 13.75879 | 9.117658 | 0.000130558 | 0.03310626 | 0 | 0 | 0 | 45.65881 | 40.4592
3863 | 46258.42 | 2017-05-13 14:30 | 891.167 |  | 44 | 5 | 2.99938 | 3.7191 | 3.611856 | 2.835133 | 13.78982 | 9.117658 | 9.794235e-05 | 0.03310626 | 0 | 0 | 0 | 44.25628 | 39.07841
3864 | 46268.44 | 2017-05-13 14:31 | 901.182 |  | 44 | 5 | 2.99938 | 3.721385 | 3.620201 | 2.835133 | 13.82086 | 9.117658 | 0.0001632214 | 0.03310626 | 0 | 0 | 0 | 44.59558 | 40.5334
3865 | 46278.45 | 2017-05-13 14:31 | 911.1971 |  | 44 | 5 | 2.99938 | 3.723834 | 3.628545 | 2.835133 | 13.85192 | 9.117658 | 0.0002285004 | 0.03310626 | 0 | 0 | 0 | 45.33375 | 42.90557
3866 | 46288.47 | 2017-05-13 14:31 | 921.2121 |  | 44 | 5 | 3.000095 | 3.726119 | 3.63689 | 2.835133 | 13.883 | 9.117658 | 0.0001958847 | 0.03310626 | 0 | 0 | 0 | 46.4402 | 45.27309
3867 | 46298.48 | 2017-05-13 14:31 | 931.2271 |  | 44 | 5 | 2.99938 | 3.728567 | 3.645234 | 2.835133 | 13.91411 | 9.117658 | 0.0002285004 | 0.03310626 | 0 | 0 | 0 | 47.54573 | 47.51854
3868 | 46308.5 | 2017-05-13 14:31 | 941.2422 |  | 44 | 5 | 2.99938 | 3.730853 | 3.653579 | 2.835133 | 13.94523 | 9.117658 | 0.0001958847 | 0.03310626 | 0 | 0 | 0 | 48.20862 | 48.25624
3869 | 46318.51 | 2017-05-13 14:31 | 951.2573 |  | 44 | 5 | 2.99938 | 3.732811 | 3.661923 | 2.835133 | 13.97637 | 9.117658 | 0.0001632214 | 0.03310626 | 0 | 0 | 0 | 48.23847 | 48.25624
3870 | 46328.53 | 2017-05-13 14:32 | 961.2722 |  | 44 | 5 | 2.99938 | 3.734934 | 3.670268 | 2.835133 | 14.00753 | 9.117658 | 0.000163269 | 0.03310626 | 0 | 0 | 0 | 48.20862 | 47.66611
3871 | 46338.54 | 2017-05-13 14:32 | 971.2873 |  | 44 | 5 | 3.000095 | 3.736892 | 3.6786 | 2.835133 | 14.03865 | 9.117658 | 0.0001632214 | 0.03310626 | 0 | 0 | 0 | 48.09119 | 47.04585
3872 | 46348.56 | 2017-05-13 14:32 | 981.3023 |  | 44 | 5 | 3.000095 | 3.738525 | 3.686957 | 2.835133 | 14.06989 | 9.117658 | 0.0001306057 | 0.03310626 | 0 | 0 | 0 | 46.10139 | 41.82421
3873 | 46358.57 | 2017-05-13 14:32 | 991.3174 |  | 44 | 5 | 2.99938 | 3.739667 | 3.695302 | 2.835133 | 14.10109 | 9.117658 | 6.5279e-05 | 0.03310626 | 0 | 0 | 0 | 44.3002 | 38.60245
3874 | 46368.59 | 2017-05-13 14:32 | 1001.332 |  | 44 | 5 | 2.99938 | 3.741626 | 3.703646 | 2.835133 | 14.13231 | 9.117658 | 0.0001632214 | 0.03310626 | 0 | 0 | 0 | 44.10855 | 39.89542
3875 | 46378.6 | 2017-05-13 14:32 | 1011.347 |  | 44 | 5 | 3.000095 | 3.743585 | 3.711991 | 2.835133 | 14.16354 | 9.117658 | 0.0001632214 | 0.03310626 | 0 | 0 | 0 | 45.14227 | 42.23888
3876 | 46388.62 | 2017-05-13 14:33 | 1021.362 |  | 44 | 5 | 3.000095 | 3.74587 | 3.720336 | 2.835133 | 14.19479 | 9.117658 | 0.000228548 | 0.03310626 | 0 | 0 | 0 | 45.92398 | 44.68163
3877 | 46398.63 | 2017-05-13 14:33 | 1031.378 |  | 44 | 5 | 2.998666 | 3.747666 | 3.72868 | 2.835133 | 14.22605 | 9.117658 | 0.0001306057 | 0.03310626 | 0 | 0 | 0 | 47.02993 | 46.89821
3878 | 46408.65 | 2017-05-13 14:33 | 1041.393 |  | 44 | 5 | 2.99938 | 3.749951 | 3.737025 | 2.835133 | 14.25734 | 9.117658 | 0.0001632214 | 0.03310626 | 0 | 0 | 0 | 48.13498 | 48.30014
3879 | 46418.66 | 2017-05-13 14:33 | 1051.408 |  | 44 | 5 | 3.000095 | 3.752236 | 3.74537 | 2.835133 | 14.28864 | 9.117658 | 0.0001958847 | 0.03310626 | 0 | 0 | 0 | 48.35589 | 48.74256
3880 | 46428.68 | 2017-05-13 14:33 | 1061.423 |  | 44 | 5 | 2.99938 | 3.754032 | 3.753714 | 2.835133 | 14.31995 | 9.117658 | 0.0001632214 | 0.03310626 | 0 | 0 | 0 | 48.20862 | 48.22639
3881 | 46438.69 | 2017-05-13 14:33 | 1071.438 |  | 44 | 5 | 2.998666 | 3.755664 | 3.762059 | 2.835133 | 14.35129 | 9.117658 | 0.0001306057 | 0.03310626 | 0 | 0 | 0 | 48.20862 | 47.63625
3882 | 46448.71 | 2017-05-13 14:34 | 1081.453 |  | 44 | 5 | 2.99938 | 3.75746 | 3.770404 | 2.835133 | 14.38264 | 9.117658 | 0.0001306057 | 0.03310626 | 0 | 0 | 0 | 46.95623 | 43.6459
3883 | 46458.72 | 2017-05-13 14:34 | 1091.468 |  | 44 | 5 | 3.000095 | 3.758765 | 3.778749 | 2.835133 | 14.414 | 9.117658 | 0.000130558 | 0.03310626 | 0 | 0 | 0 | 44.59558 | 38.37943
3884 | 46468.74 | 2017-05-13 14:34 | 1101.483 |  | 44 | 5 | 2.99938 | 3.760398 | 3.787093 | 2.835133 | 14.44537 | 9.117658 | 0.0001306057 | 0.03310626 | 0 | 0 | 0 | 43.85699 | 38.45377
3885 | 46478.75 | 2017-05-13 14:34 | 1111.498 |  | 44 | 5 | 2.99938 | 3.762357 | 3.795438 | 2.835133 | 14.47676 | 9.117658 | 0.0001632214 | 0.03310626 | 0 | 0 | 0 | 44.52174 | 40.90437
3886 | 46488.77 | 2017-05-13 14:34 | 1121.513 |  | 44 | 5 | 2.99938 | 3.764315 | 3.803783 | 2.835133 | 14.50816 | 9.117658 | 0.0001958847 | 0.03310626 | 0 | 0 | 0 | 45.55511 | 43.49787
3887 | 46498.78 | 2017-05-13 14:34 | 1131.528 |  | 44 | 5 | 2.99938 | 3.766601 | 3.812127 | 2.835133 | 14.53958 | 9.117658 | 0.0001632214 | 0.03310626 | 0 | 0 | 0 | 46.66138 | 45.79039
3888 | 46508.8 | 2017-05-13 14:35 | 1141.543 |  | 44 | 5 | 2.99938 | 3.768723 | 3.820472 | 2.835133 | 14.57102 | 9.117658 | 0.000163269 | 0.03310626 | 0 | 0 | 0 | 47.6194 | 47.63625
3889 | 46518.81 | 2017-05-13 14:35 | 1151.558 |  | 44 | 5 | 2.998666 | 3.771008 | 3.828817 | 2.835133 | 14.60248 | 9.117658 | 0.000163269 | 0.03310626 | 0 | 0 | 0 | 48.20862 | 48.66883
3890 | 46528.83 | 2017-05-13 14:35 | 1161.573 |  | 44 | 5 | 2.99938 | 3.77313 | 3.837161 | 2.835133 | 14.63396 | 9.117658 | 0.0001857545 | 0.03310626 | 0 | 0 | 0 | 48.20862 | 48.37388
3891 | 46538.84 | 2017-05-13 14:35 | 1171.588 |  | 44 | 5 | 3.000095 | 3.775089 | 3.845506 | 2.835133 | 14.66545 | 9.117658 | 0.0001306057 | 0.03310626 | 0 | 0 | 0 | 48.20862 | 48.00512
3892 | 46548.86 | 2017-05-13 14:35 | 1181.603 |  | 44 | 5 | 2.99938 | 3.777048 | 3.85385 | 2.835133 | 14.69696 | 9.117658 | 0.0001958847 | 0.03310626 | 0 | 0 | 0 | 47.76673 | 46.4552
3893 | 46558.87 | 2017-05-13 14:35 | 1191.618 |  | 44 | 5 | 3.000095 | 3.778517 | 3.862195 | 2.835133 | 14.72849 | 9.117658 | 0.0001306057 | 0.03310626 | 0 | 0 | 0 | 45.80635 | 40.6076
3894 | 46568.89 | 2017-05-13 14:36 | 1201.633 |  | 44 | 5 | 2.99938 | 3.780149 | 3.87054 | 2.835133 | 14.76002 | 9.117658 | 0.0001306057 | 0.03310626 | 0 | 0 | 0 | 44.07861 | 38.15637
3895 | 46578.9 | 2017-05-13 14:36 | 1211.648 |  | 44 | 5 | 2.99938 | 3.781618 | 3.878884 | 2.835133 | 14.79157 | 9.117658 | 9.794235e-05 | 0.03310626 | 0 | 0 | 0 | 44.07861 | 39.79111
3896 | 46588.92 | 2017-05-13 14:36 | 1221.663 |  | 44 | 5 | 2.99938 | 3.784067 | 3.887229 | 2.835133 | 14.82314 | 9.117658 | 0.000163269 | 0.03310626 | 0 | 0 | 0 | 44.96472 | 42.23888
3897 | 46598.93 | 2017-05-13 14:36 | 1231.679 |  | 44 | 5 | 2.99938 | 3.786515 | 3.895574 | 2.835133 | 14.85473 | 9.117658 | 0.0001958847 | 0.03310626 | 0 | 0 | 0 | 45.99773 | 44.68163
3898 | 46608.95 | 2017-05-13 14:36 | 1241.693 |  | 44 | 5 | 2.99938 | 3.7888 | 3.903918 | 2.835133 | 14.88633 | 9.117658 | 0.0001958847 | 0.03310626 | 0 | 0 | 0 | 47.02993 | 46.97203
3899 | 46618.96 | 2017-05-13 14:36 | 1251.708 |  | 44 | 5 | 2.99938 | 3.791085 | 3.912263 | 2.835133 | 14.91796 | 9.117658 | 0.0001632214 | 0.03310626 | 0 | 0 | 0 | 48.13498 | 48.37388
3900 | 46628.98 | 2017-05-13 14:37 | 1261.723 |  | 44 | 5 | 2.99938 | 3.793371 | 3.920607 | 2.835133 | 14.94961 | 9.117658 | 0.000195837 | 0.03310626 | 0 | 0 | 0 | 48.17877 | 48.74256
3901 | 46638.99 | 2017-05-13 14:37 | 1271.738 |  | 44 | 5 | 3.000095 | 3.795493 | 3.928952 | 2.835133 | 14.98127 | 9.117658 | 0.0001632214 | 0.03310626 | 0 | 0 | 0 | 48.20862 | 48.22639
3902 | 46649.01 | 2017-05-13 14:37 | 1281.753 |  | 44 | 5 | 2.99938 | 3.797452 | 3.937297 | 2.835133 | 15.01295 | 9.117658 | 0.000163269 | 0.03310626 | 0 | 0 | 0 | 48.13498 | 47.63625
3903 | 46659.02 | 2017-05-13 14:37 | 1291.769 |  | 44 | 5 | 2.99938 | 3.79941 | 3.945641 | 2.835133 | 15.04465 | 9.117658 | 0.000130558 | 0.03310626 | 0 | 0 | 0 | 46.95623 | 43.57189
3904 | 46669.04 | 2017-05-13 14:37 | 1301.784 |  | 44 | 5 | 3.000095 | 3.801043 | 3.953986 | 2.835133 | 15.07636 | 9.117658 | 0.0001632214 | 0.03310626 | 0 | 0 | 0 | 44.66942 | 38.67677
3905 | 46679.05 | 2017-05-13 14:37 | 1311.799 |  | 44 | 5 | 2.99938 | 3.802675 | 3.962318 | 2.835133 | 15.10803 | 9.117658 | 0.000130558 | 0.03310626 | 0 | 0 | 0 | 44.07861 | 38.7511
3906 | 46689.07 | 2017-05-13 14:38 | 1321.814 |  | 44 | 5 | 2.99938 | 3.804797 | 3.970675 | 2.835133 | 15.13982 | 9.117658 | 0.0001632214 | 0.03310626 | 0 | 0 | 0 | 44.59558 | 41.05272
3907 | 46699.08 | 2017-05-13 14:38 | 1331.829 |  | 44 | 5 | 2.998666 | 3.807246 | 3.97902 | 2.835133 | 15.17158 | 9.117658 | 0.0001958847 | 0.03310626 | 0 | 0 | 0 | 45.70267 | 43.49787
3908 | 46709.1 | 2017-05-13 14:38 | 1341.844 |  | 44 | 5 | 2.99938 | 3.809694 | 3.987365 | 2.835133 | 15.20336 | 9.117658 | 0.0001958847 | 0.03310626 | 0 | 0 | 0 | 46.58766 | 45.86428
3909 | 46719.11 | 2017-05-13 14:38 | 1351.859 |  | 44 | 5 | 2.99938 | 3.812143 | 3.995709 | 2.835133 | 15.23516 | 9.117658 | 0.000228548 | 0.03310626 | 0 | 0 | 0 | 47.6194 | 47.63625
3910 | 46729.13 | 2017-05-13 14:38 | 1361.874 |  | 44 | 5 | 2.99938 | 3.814428 | 4.004054 | 2.835133 | 15.26698 | 9.117658 | 0.0001958847 | 0.03310626 | 0 | 0 | 0 | 48.17877 | 48.639
3911 | 46739.14 | 2017-05-13 14:38 | 1371.889 |  | 44 | 5 | 2.99938 | 3.816713 | 4.012398 | 2.835133 | 15.29882 | 9.117658 | 0.0001632214 | 0.03310626 | 0 | 0 | 0 | 48.20862 | 48.52137
3912 | 46749.16 | 2017-05-13 14:39 | 1381.904 |  | 44 | 5 | 2.99938 | 3.818835 | 4.020743 | 2.835133 | 15.33068 | 9.117658 | 0.000163269 | 0.03310626 | 0 | 0 | 0 | 48.17877 | 48.00512
3913 | 46759.17 | 2017-05-13 14:39 | 1391.919 |  | 44 | 5 | 3.000095 | 3.820957 | 4.029088 | 2.835133 | 15.36256 | 9.117658 | 0.0001632214 | 0.03310626 | 0 | 0 | 0 | 47.91404 | 46.4552
3914 | 46769.19 | 2017-05-13 14:39 | 1401.934 |  | 44 | 5 | 2.998666 | 3.822589 | 4.037432 | 2.835133 | 15.39445 | 9.117658 | 9.794235e-05 | 0.03310626 | 0 | 0 | 0 | 45.74654 | 40.5334
3915 | 46779.2 | 2017-05-13 14:39 | 1411.949 |  | 44 | 5 | 2.99938 | 3.824548 | 4.045777 | 2.835133 | 15.42636 | 9.117658 | 0.0002285004 | 0.03310626 | 0 | 0 | 0 | 43.9748 | 38.12627
3916 | 46789.22 | 2017-05-13 14:39 | 1421.964 |  | 44 | 5 | 2.99938 | 3.826507 | 4.054122 | 2.835133 | 15.45828 | 9.117658 | 0.0001632214 | 0.03310626 | 0 | 0 | 0 | 44.04867 | 39.79111
3917 | 46799.23 | 2017-05-13 14:39 | 1431.979 |  | 44 | 5 | 3.000095 | 3.828956 | 4.062467 | 2.835133 | 15.49022 | 9.117658 | 0.0001958847 | 0.03310626 | 0 | 0 | 0 | 45.15623 | 42.28298
3918 | 46809.25 | 2017-05-13 14:40 | 1441.994 |  | 44 | 5 | 3.000095 | 3.831567 | 4.070811 | 2.835133 | 15.52218 | 9.117658 | 0.0002285004 | 0.03310626 | 0 | 0 | 0 | 46.21899 | 44.6517
3919 | 46819.26 | 2017-05-13 14:40 | 1452.009 |  | 44 | 5 | 2.99938 | 3.834016 | 4.079156 | 2.835133 | 15.55416 | 9.117658 | 0.000228548 | 0.03310626 | 0 | 0 | 0 | 47.22115 | 46.94216
3920 | 46829.28 | 2017-05-13 14:40 | 1462.024 |  | 44 | 5 | 2.99938 | 3.836627 | 4.087501 | 2.835133 | 15.58617 | 9.117658 | 0.0002285004 | 0.03310626 | 0 | 0 | 0 | 48.10513 | 48.19654
3921 | 46839.29 | 2017-05-13 14:40 | 1472.039 |  | 44 | 5 | 2.99938 | 3.839076 | 4.095845 | 2.835133 | 15.6182 | 9.117658 | 0.0001632214 | 0.03310626 | 0 | 0 | 0 | 48.62053 | 48.74256
3922 | 46849.31 | 2017-05-13 14:40 | 1482.054 |  | 44 | 5 | 2.99938 | 3.841525 | 4.10419 | 2.835133 | 15.65024 | 9.117658 | 0.0001958847 | 0.03310626 | 0 | 0 | 0 | 48.4733 | 48.19654
3923 | 46859.32 | 2017-05-13 14:40 | 1492.069 |  | 44 | 5 | 3.000095 | 3.84381 | 4.112535 | 2.835133 | 15.68231 | 9.117658 | 0.0001958847 | 0.03310626 | 0 | 0 | 0 | 48.17877 | 47.63625
3924 | 46869.34 | 2017-05-13 14:41 | 1502.084 |  | 44 | 5 | 2.99938 | 3.846095 | 4.12088 | 2.835133 | 15.71439 | 9.117658 | 0.0001958847 | 0.03310626 | 0 | 0 | 0 | 47.02993 | 44.05995
3925 | 46879.36 | 2017-05-13 14:41 | 1512.1 |  | 44 | 5 | 3.000095 | 3.847891 | 4.129224 | 2.835133 | 15.74649 | 9.117658 | 0.0001632214 | 0.03310626 | 0 | 0 | 0 | 45.15623 | 38.86965
3926 | 46889.37 | 2017-05-13 14:41 | 1522.114 |  | 44 | 5 | 2.998666 | 3.849849 | 4.137569 | 2.835133 | 15.77861 | 9.117658 | 0.000163269 | 0.03310626 | 0 | 0 | 0 | 44.12254 | 38.83958
3927 | 46899.39 | 2017-05-13 14:41 | 1532.129 |  | 44 | 5 | 2.99938 | 3.852461 | 4.145913 | 2.835133 | 15.81075 | 9.117658 | 0.0001632214 | 0.03310626 | 0 | 0 | 0 | 44.63949 | 41.09687
3928 | 46909.4 | 2017-05-13 14:41 | 1542.145 |  | 44 | 5 | 3.000095 | 3.855236 | 4.154258 | 2.835133 | 15.84291 | 9.117658 | 0.0002611637 | 0.03310626 | 0 | 0 | 0 | 45.8203125 | 43.68996
3929 | 46919.42 | 2017-05-13 14:41 | 1552.16 |  | 44 | 5 | 2.99938 | 3.858011 | 4.162602 | 2.835133 | 15.87509 | 9.117658 | 0.0002611637 | 0.03310626 | 0 | 0 | 0 | 46.92636 | 45.90826
3930 | 46929.43 | 2017-05-13 14:42 | 1562.175 |  | 44 | 5 | 3.000095 | 3.860786 | 4.170947 | 2.835133 | 15.90729 | 9.117658 | 0.000228548 | 0.03310626 | 0 | 0 | 0 | 48.00164 | 47.97527
3931 | 46939.45 | 2017-05-13 14:42 | 1572.19 |  | 44 | 5 | 2.99938 | 3.863724 | 4.179292 | 2.835133 | 15.93952 | 9.117658 | 0.0002612114 | 0.03310626 | 0 | 0 | 0 | 48.62053 | 48.71272
3932 | 46949.46 | 2017-05-13 14:42 | 1582.205 |  | 44 | 5 | 3.000095 | 3.866499 | 4.187636 | 2.835133 | 15.97177 | 9.117658 | 0.0002938271 | 0.03310626 | 0 | 0 | 0 | 48.69414 | 48.53542
3933 | 46959.48 | 2017-05-13 14:42 | 1592.22 |  | 44 | 5 | 2.99938 | 3.868784 | 4.195981 | 2.835133 | 16.00405 | 9.117658 | 0.0001958847 | 0.03310626 | 0 | 0 | 0 | 48.54691 | 48.01917
3934 | 46969.49 | 2017-05-13 14:42 | 1602.235 |  | 44 | 5 | 2.99938 | 3.871396 | 4.204326 | 2.835133 | 16.03634 | 9.117658 | 0.0001958847 | 0.03310626 | 0 | 0 | 0 | 48.10513 | 46.29168
3935 | 46979.51 | 2017-05-13 14:42 | 1612.25 |  | 44 | 5 | 2.99938 | 3.873518 | 4.21267 | 2.835133 | 16.06866 | 9.117658 | 0.0001306057 | 0.03310626 | 0 | 0 | 0 | 45.86418 | 40.42916
3936 | 46989.52 | 2017-05-13 14:43 | 1622.265 |  | 44 | 5 | 2.99938 | 3.875803 | 4.221015 | 2.835133 | 16.10099 | 9.117658 | 0.000163269 | 0.03310626 | 0 | 0 | 0 | 44.16646 | 38.12627
3937 | 46999.54 | 2017-05-13 14:43 | 1632.28 |  | 44 | 5 | 3.000095 | 3.878578 | 4.22936 | 2.835133 | 16.13334 | 9.117658 | 0.0002612114 | 0.03310626 | 0 | 0 | 0 | 44.46188 | 39.83532
3938 | 47009.55 | 2017-05-13 14:43 | 1642.295 |  | 44 | 5 | 2.99938 | 3.881353 | 4.237704 | 2.835133 | 16.16572 | 9.117658 | 0.000228548 | 0.03310626 | 0 | 0 | 0 | 45.23004 | 42.253
3939 | 47019.57 | 2017-05-13 14:43 | 1652.31 |  | 44 | 5 | 3.000095 | 3.884455 | 4.246049 | 2.835133 | 16.19812 | 9.117658 | 0.0002611637 | 0.03310626 | 0 | 0 | 0 | 46.35054 | 44.87354
3940 | 47029.58 | 2017-05-13 14:43 | 1662.325 |  | 44 | 5 | 2.99938 | 3.887393 | 4.254394 | 2.835133 | 16.23055 | 9.117658 | 0.0002612114 | 0.03310626 | 0 | 0 | 0 | 47.55968 | 46.9861
3941 | 47039.6 | 2017-05-13 14:43 | 1672.34 |  | 44 | 5 | 2.99938 | 3.890494 | 4.262738 | 2.835133 | 16.263 | 9.117658 | 0.000228548 | 0.03310626 | 0 | 0 | 0 | 48.14892 | 48.60915
3942 | 47049.61 | 2017-05-13 14:44 | 1682.355 |  | 44 | 5 | 2.998666 | 3.893433 | 4.271083 | 2.835133 | 16.29548 | 9.117658 | 0.0001958847 | 0.03310626 | 0 | 0 | 0 | 48.6643 | 48.68288
3943 | 47059.63 | 2017-05-13 14:44 | 1692.37 |  | 44 | 5 | 3.000095 | 3.896371 | 4.279428 | 2.835133 | 16.32798 | 9.117658 | 0.0001958847 | 0.03310626 | 0 | 0 | 0 | 48.60463 | 48.16669
3944 | 47069.64 | 2017-05-13 14:44 | 1702.385 |  | 44 | 5 | 2.99938 | 3.899146 | 4.287772 | 2.835133 | 16.36051 | 9.117658 | 0.0002285004 | 0.03310626 | 0 | 0 | 0 | 48.08922 | 47.50274
3945 | 47079.66 | 2017-05-13 14:44 | 1712.4 |  | 44 | 5 | 2.99938 | 3.901757 | 4.296117 | 2.835133 | 16.39306 | 9.117658 | 0.0001958847 | 0.03310626 | 0 | 0 | 0 | 46.97018 | 43.36393
3946 | 47089.67 | 2017-05-13 14:44 | 1722.415 |  | 44 | 5 | 3.000095 | 3.904206 | 4.304462 | 2.835133 | 16.42563 | 9.117658 | 0.0001958847 | 0.03310626 | 0 | 0 | 0 | 44.5497 | 38.61661
3947 | 47099.69 | 2017-05-13 14:44 | 1732.43 |  | 44 | 5 | 2.99938 | 3.906818 | 4.312806 | 2.835133 | 16.45822 | 9.117658 | 0.000228548 | 0.03310626 | 0 | 0 | 0 | 43.92889 | 38.8095
3948 | 47109.7 | 2017-05-13 14:45 | 1742.445 |  | 44 | 5 | 2.99938 | 3.909756 | 4.321151 | 2.835133 | 16.49083 | 9.117658 | 0.0002611637 | 0.03310626 | 0 | 0 | 0 | 44.87495 | 41.09514
3949 | 47119.72 | 2017-05-13 14:45 | 1752.46 |  | 44 | 5 | 2.99938 | 3.912857 | 4.329496 | 2.835133 | 16.52347 | 9.117658 | 0.000228548 | 0.03310626 | 0 | 0 | 0 | 45.73061 | 43.82212
3950 | 47129.73 | 2017-05-13 14:45 | 1762.475 |  | 44 | 5 | 2.99938 | 3.916122 | 4.337841 | 2.835133 | 16.55613 | 9.117658 | 0.0002938271 | 0.03310626 | 0 | 0 | 0 | 46.91043 | 46.17385
3951 | 47139.75 | 2017-05-13 14:45 | 1772.491 |  | 44 | 5 | 2.99938 | 3.919387 | 4.346185 | 2.835133 | 16.58882 | 9.117658 | 0.0002612114 | 0.03310626 | 0 | 0 | 0 | 48.04543 | 48.09294
3952 | 47149.76 | 2017-05-13 14:45 | 1782.505 |  | 44 | 5 | 3.000095 | 3.922488 | 4.354517 | 2.835133 | 16.62149 | 9.117658 | 0.0002611637 | 0.03310626 | 0 | 0 | 0 | 48.6643 | 48.69693
3953 | 47159.78 | 2017-05-13 14:45 | 1792.52 |  | 44 | 5 | 3.000095 | 3.925589 | 4.362875 | 2.835133 | 16.65429 | 9.117658 | 0.0002285004 | 0.03310626 | 0 | 0 | 0 | 48.57479 | 48.60915
3954 | 47169.79 | 2017-05-13 14:46 | 1802.536 |  | 44 | 5 | 3.000095 | 3.928528 | 4.37122 | 2.835133 | 16.68706 | 9.117658 | 0.000228548 | 0.03310626 | 0 | 0 | 0 | 48.59069 | 48.06309
3955 | 47179.81 | 2017-05-13 14:46 | 1812.551 |  | 44 | 5 | 2.99938 | 3.931303 | 4.379565 | 2.835133 | 16.71985 | 9.117658 | 0.000228548 | 0.03310626 | 0 | 0 | 0 | 48.01558 | 46.29168
3956 | 47189.82 | 2017-05-13 14:46 | 1822.566 |  | 44 | 5 | 3.000095 | 3.933751 | 4.387909 | 2.835133 | 16.75267 | 9.117658 | 0.0001958847 | 0.03310626 | 0 | 0 | 0 | 45.76051 | 40.30902
3957 | 47199.84 | 2017-05-13 14:46 | 1832.581 |  | 44 | 5 | 2.998666 | 3.936199 | 4.396254 | 2.835133 | 16.78551 | 9.117658 | 0.0001958847 | 0.03310626 | 0 | 0 | 0 | 44.09063 | 37.9758
3958 | 47209.85 | 2017-05-13 14:46 | 1842.596 |  | 44 | 5 | 2.99938 | 3.939138 | 4.404599 | 2.835133 | 16.81836 | 9.117658 | 0.000228548 | 0.03310626 | 0 | 0 | 0 | 44.43195 | 39.84947
3959 | 47219.87 | 2017-05-13 14:46 | 1852.611 |  | 44 | 5 | 3.000095 | 3.942239 | 4.412943 | 2.835133 | 16.85125 | 9.117658 | 0.0002611637 | 0.03310626 | 0 | 0 | 0 | 45.22807 | 42.3712
3960 | 47229.88 | 2017-05-13 14:47 | 1862.626 |  | 44 | 5 | 2.99938 | 3.945341 | 4.421288 | 2.835133 | 16.88416 | 9.117658 | 0.0002612114 | 0.03310626 | 0 | 0 | 0 | 46.26088 | 44.90172
3961 | 47239.9 | 2017-05-13 14:47 | 1872.641 |  | 44 | 5 | 2.99938 | 3.948605 | 4.429633 | 2.835133 | 16.9171 | 9.117658 | 0.000228548 | 0.03310626 | 0 | 0 | 0 | 47.52982 | 46.89648
3962 | 47249.91 | 2017-05-13 14:47 | 1882.656 |  | 44 | 5 | 3.000095 | 3.952033 | 4.437978 | 2.835133 | 16.95006 | 9.117658 | 0.0002938271 | 0.03310626 | 0 | 0 | 0 | 48.16287 | 48.54947
3963 | 47259.93 | 2017-05-13 14:47 | 1892.671 |  | 44 | 5 | 3.000095 | 3.954971 | 4.446322 | 2.835133 | 16.98305 | 9.117658 | 0.0002611637 | 0.03310626 | 0 | 0 | 0 | 48.63447 | 48.59337
3964 | 47269.94 | 2017-05-13 14:47 | 1902.686 |  | 44 | 5 | 3.000095 | 3.957909 | 4.454667 | 2.835133 | 17.01606 | 9.117658 | 0.0002937794 | 0.03310626 | 0 | 0 | 0 | 48.60463 | 48.07715
3965 | 47279.96 | 2017-05-13 14:47 | 1912.701 |  | 44 | 5 | 3.000095 | 3.960684 | 4.463012 | 2.835133 | 17.0491 | 9.117658 | 0.0002611637 | 0.03310626 | 0 | 0 | 0 | 48.2206 | 47.35342
3966 | 47289.97 | 2017-05-13 14:48 | 1922.716 |  | 44 | 5 | 2.99938 | 3.963133 | 4.471356 | 2.835133 | 17.08216 | 9.117658 | 0.0001958847 | 0.03310626 | 0 | 0 | 0 | 46.82081 | 42.7557
3967 | 47299.99 | 2017-05-13 14:48 | 1932.731 |  | 44 | 5 | 3.000809 | 3.965581 | 4.479701 | 2.835133 | 17.11524 | 9.117658 | 0.0001958847 | 0.03310626 | 0 | 0 | 0 | 44.5497 | 38.42195
3968 | 47310 | 2017-05-13 14:48 | 1942.746 |  | 44 | 5 | 3.000095 | 3.96803 | 4.488046 | 2.835133 | 17.14835 | 9.117658 | 0.0001958847 | 0.03310626 | 0 | 0 | 0 | 43.89895 | 38.61487
3969 | 47320.02 | 2017-05-13 14:48 | 1952.761 |  | 44 | 5 | 2.99938 | 3.970968 | 4.496391 | 2.835133 | 17.18147 | 9.117658 | 0.0002611637 | 0.03310626 | 0 | 0 | 0 | 44.6076 | 41.06512
3970 | 47330.03 | 2017-05-13 14:48 | 1962.776 |  | 44 | 5 | 2.99938 | 3.974233 | 4.504723 | 2.835133 | 17.21457 | 9.117658 | 0.0002938271 | 0.03310626 | 0 | 0 | 0 | 45.70071 | 43.58426
3971 | 47340.05 | 2017-05-13 14:48 | 1972.791 |  | 44 | 5 | 3.000095 | 3.977334 | 4.513081 | 2.835133 | 17.2478 | 9.117658 | 0.000228548 | 0.03310626 | 0 | 0 | 0 | 46.85068 | 45.92234
3972 | 47350.06 | 2017-05-13 14:49 | 1982.806 |  | 44 | 5 | 2.99938 | 3.980272 | 4.521425 | 2.835133 | 17.281 | 9.117658 | 0.0001958847 | 0.03310626 | 0 | 0 | 0 | 47.92603 | 47.97354
3973 | 47360.08 | 2017-05-13 14:49 | 1992.821 |  | 44 | 5 | 2.99938 | 3.983537 | 4.52977 | 2.835133 | 17.31423 | 9.117658 | 0.0002611637 | 0.03310626 | 0 | 0 | 0 | 48.54495 | 48.56353
3974 | 47370.09 | 2017-05-13 14:49 | 2002.836 |  | 44 | 5 | 3.000095 | 3.986475 | 4.538115 | 2.835133 | 17.34748 | 9.117658 | 0.0002938271 | 0.03310626 | 0 | 0 | 0 | 48.51512 | 48.09121
3975 | 47380.11 | 2017-05-13 14:49 | 2012.851 |  | 44 | 5 | 2.998666 | 3.989087 | 4.546459 | 2.835133 | 17.38076 | 9.117658 | 0.0002285004 | 0.03310626 | 0 | 0 | 0 | 48.47133 | 47.72237
3976 | 47390.12 | 2017-05-13 14:49 | 2022.866 |  | 44 | 5 | 2.99938 | 3.991699 | 4.554804 | 2.835133 | 17.41406 | 9.117658 | 0.000228548 | 0.03310626 | 0 | 0 | 0 | 47.92603 | 45.72886
3977 | 47400.14 | 2017-05-13 14:49 | 2032.881 |  | 44 | 5 | 2.99938 | 3.993984 | 4.563149 | 2.835133 | 17.44738 | 9.117658 | 0.000163269 | 0.03310626 | 0 | 0 | 0 | 45.6409 | 39.95202
3978 | 47410.15 | 2017-05-13 14:50 | 2042.897 |  | 44 | 5 | 2.99938 | 3.996432 | 4.571494 | 2.835133 | 17.48072 | 9.117658 | 0.0001958847 | 0.03310626 | 0 | 0 | 0 | 44.01676 | 37.9457
3979 | 47420.17 | 2017-05-13 14:50 | 2052.911 |  | 44 | 5 | 3.000095 | 3.999044 | 4.579839 | 2.835133 | 17.51408 | 9.117658 | 0.000228548 | 0.03310626 | 0 | 0 | 0 | 44.38607 | 39.80353
3980 | 47430.18 | 2017-05-13 14:50 | 2062.927 |  | 44 | 5 | 2.99938 | 4.001819 | 4.588184 | 2.835133 | 17.54746 | 9.117658 | 0.0001958847 | 0.03310626 | 0 | 0 | 0 | 45.19816 | 42.48938
3981 | 47440.2 | 2017-05-13 14:50 | 2072.942 |  | 44 | 5 | 2.99938 | 4.00492 | 4.596529 | 2.835133 | 17.58087 | 9.117658 | 0.0002285004 | 0.03310626 | 0 | 0 | 0 | 46.26088 | 44.91582
3982 | 47450.21 | 2017-05-13 14:50 | 2082.957 |  | 44 | 5 | 2.998666 | 4.007859 | 4.604873 | 2.835133 | 17.6143 | 9.117658 | 0.0002285004 | 0.03310626 | 0 | 0 | 0 | 47.41037 | 46.89648
3983 | 47460.23 | 2017-05-13 14:50 | 2092.972 |  | 44 | 5 | 2.99938 | 4.01096 | 4.613218 | 2.835133 | 17.64776 | 9.117658 | 0.0002612114 | 0.03310626 | 0 | 0 | 0 | 47.99968 | 48.37215
3984 | 47470.24 | 2017-05-13 14:51 | 2102.987 |  | 44 | 5 | 2.99938 | 4.013735 | 4.621563 | 2.835133 | 17.68125 | 9.117658 | 0.0002285957 | 0.03310626 | 0 | 0 | 0 | 48.60463 | 48.41606
3985 | 47480.26 | 2017-05-13 14:51 | 2113.002 |  | 44 | 5 | 2.99938 | 4.016347 | 4.629908 | 2.835133 | 17.71475 | 9.117658 | 0.000163269 | 0.03310626 | 0 | 0 | 0 | 48.47133 | 47.94369
3986 | 47490.27 | 2017-05-13 14:51 | 2123.017 |  | 44 | 5 | 2.99938 | 4.019122 | 4.638253 | 2.835133 | 17.74828 | 9.117658 | 0.0002285004 | 0.03310626 | 0 | 0 | 0 | 48.17681 | 47.44301
3987 | 47500.29 | 2017-05-13 14:51 | 2133.032 |  | 44 | 5 | 2.99938 | 4.021407 | 4.646597 | 2.835133 | 17.78182 | 9.117658 | 0.0002285957 | 0.03310626 | 0 | 0 | 0 | 46.82081 | 43.31813
3988 | 47510.3 | 2017-05-13 14:51 | 2143.047 |  | 44 | 5 | 2.99938 | 4.023529 | 4.654942 | 2.835133 | 17.81539 | 9.117658 | 0.000130558 | 0.03310626 | 0 | 0 | 0 | 44.53376 | 38.54054
3989 | 47520.32 | 2017-05-13 14:51 | 2153.062 |  | 44 | 5 | 2.99938 | 4.025651 | 4.663286 | 2.835133 | 17.84897 | 9.117658 | 0.0002285004 | 0.03310626 | 0 | 0 | 0 | 44.01676 | 38.91216
3990 | 47530.33 | 2017-05-13 14:52 | 2163.077 |  | 44 | 5 | 3.000095 | 4.028589 | 4.671631 | 2.835133 | 17.88258 | 9.117658 | 0.0002285004 | 0.03310626 | 0 | 0 | 0 | 44.90292 | 41.06512
3991 | 47540.35 | 2017-05-13 14:52 | 2173.092 |  | 44 | 5 | 2.99938 | 4.031364 | 4.679976 | 2.835133 | 17.91621 | 9.117658 | 0.0002285004 | 0.03310626 | 0 | 0 | 0 | 45.6409 | 43.73229
3992 | 47550.36 | 2017-05-13 14:52 | 2183.107 |  | 44 | 5 | 2.99938 | 4.034139 | 4.68832 | 2.835133 | 17.94986 | 9.117658 | 0.0002285004 | 0.03310626 | 0 | 0 | 0 | 46.82081 | 45.87663
3993 | 47560.38 | 2017-05-13 14:52 | 2193.122 |  | 44 | 5 | 3.000095 | 4.037241 | 4.696665 | 2.835133 | 17.98353 | 9.117658 | 0.0002285004 | 0.03310626 | 0 | 0 | 0 | 47.92603 | 47.79614
3994 | 47570.39 | 2017-05-13 14:52 | 2203.137 |  | 44 | 5 | 2.99938 | 4.040016 | 4.705009 | 2.835133 | 18.01723 | 9.117658 | 0.0002285957 | 0.03310626 | 0 | 0 | 0 | 48.4415 | 48.45996
3995 | 47580.41 | 2017-05-13 14:52 | 2213.152 |  | 44 | 5 | 2.99938 | 4.042627 | 4.713354 | 2.835133 | 18.05096 | 9.117658 | 0.0002285004 | 0.03310626 | 0 | 0 | 0 | 48.57479 | 48.01745
3996 | 47590.42 | 2017-05-13 14:53 | 2223.167 |  | 44 | 5 | 2.99938 | 4.044912 | 4.721699 | 2.835133 | 18.0847 | 9.117658 | 0.0001631737 | 0.03310626 | 0 | 0 | 0 | 48.29424 | 47.42722
3997 | 47600.44 | 2017-05-13 14:53 | 2233.182 |  | 44 | 5 | 2.99938 | 4.047688 | 4.730043 | 2.835133 | 18.11847 | 9.117658 | 0.0002285004 | 0.03310626 | 0 | 0 | 0 | 47.88223 | 45.87663
3998 | 47610.45 | 2017-05-13 14:53 | 2243.197 |  | 44 | 5 | 2.99938 | 4.049809 | 4.738388 | 2.835133 | 18.15225 | 9.117658 | 0.0001958847 | 0.03310626 | 0 | 0 | 0 | 45.6409 | 40.24895
3999 | 47620.47 | 2017-05-13 14:53 | 2253.212 |  | 44 | 5 | 3.000095 | 4.051768 | 4.746733 | 2.835133 | 18.18605 | 9.117658 | 0.0001958847 | 0.03310626 | 0 | 0 | 0 | 44.09063 | 38.02007
4000 | 47630.48 | 2017-05-13 14:53 | 2263.227 |  | 44 | 5 | 2.99938 | 4.054217 | 4.755078 | 2.835133 | 18.21987 | 9.117658 | 0.0002285004 | 0.03310626 | 0 | 0 | 0 | 44.38607 | 39.80353
4001 | 47640.5 | 2017-05-13 14:53 | 2273.242 |  | 44 | 5 | 2.99938 | 4.056992 | 4.763422 | 2.835133 | 18.25372 | 9.117658 | 0.0001958847 | 0.03310626 | 0 | 0 | 0 | 45.27196 | 42.42942
4002 | 47650.51 | 2017-05-13 14:54 | 2283.257 |  | 44 | 5 | 2.998666 | 4.05993 | 4.771767 | 2.835133 | 18.28758 | 9.117658 | 0.0002285004 | 0.03310626 | 0 | 0 | 0 | 46.23099 | 44.91582
4003 | 47660.53 | 2017-05-13 14:54 | 2293.272 |  | 44 | 5 | 2.998666 | 4.062868 | 4.780111 | 2.835133 | 18.32147 | 9.117658 | 0.0002285004 | 0.03310626 | 0 | 0 | 0 | 47.41037 | 46.83673
4004 | 47670.54 | 2017-05-13 14:54 | 2303.288 |  | 44 | 5 | 2.99938 | 4.065806 | 4.788456 | 2.835133 | 18.35539 | 9.117658 | 0.0002285004 | 0.03310626 | 0 | 0 | 0 | 47.99968 | 48.23872
4005 | 47680.56 | 2017-05-13 14:54 | 2313.303 |  | 44 | 5 | 2.99938 | 4.068581 | 4.7968 | 2.835133 | 18.38933 | 9.117658 | 0.0002938271 | 0.03310626 | 0 | 0 | 0 | 48.51512 | 48.31247
4006 | 47690.57 | 2017-05-13 14:54 | 2323.318 |  | 44 | 5 | 2.99938 | 4.07103 | 4.805145 | 2.835133 | 18.42329 | 9.117658 | 0.0001958847 | 0.03310626 | 0 | 0 | 0 | 48.4415 | 47.94369
4007 | 47700.59 | 2017-05-13 14:54 | 2333.333 |  | 44 | 5 | 2.99938 | 4.073641 | 4.81349 | 2.835133 | 18.45727 | 9.117658 | 0.0001958847 | 0.03310626 | 0 | 0 | 0 | 47.99968 | 47.27962
4008 | 47710.6 | 2017-05-13 14:55 | 2343.348 |  | 44 | 5 | 3.000095 | 4.07609 | 4.821834 | 2.835133 | 18.49127 | 9.117658 | 0.0002285004 | 0.03310626 | 0 | 0 | 0 | 46.82081 | 43.06605
4009 | 47720.62 | 2017-05-13 14:55 | 2353.363 |  | 44 | 5 | 3.000095 | 4.078049 | 4.830179 | 2.835133 | 18.5253 | 9.117658 | 0.0001631737 | 0.03310626 | 0 | 0 | 0 | 44.45992 | 37.9457
4010 | 47730.63 | 2017-05-13 14:55 | 2363.378 |  | 44 | 5 | 3.000095 | 4.080497 | 4.838524 | 2.835133 | 18.55934 | 9.117658 | 0.0001958847 | 0.03310626 | 0 | 0 | 0 | 43.94289 | 38.76352
4011 | 47740.65 | 2017-05-13 14:55 | 2373.393 |  | 44 | 5 | 2.99938 | 4.083272 | 4.846869 | 2.835133 | 18.5934 | 9.117658 | 0.0002285957 | 0.03310626 | 0 | 0 | 0 | 44.53376 | 41.06512
4012 | 47750.66 | 2017-05-13 14:55 | 2383.408 |  | 44 | 5 | 2.99938 | 4.08621 | 4.855213 | 2.835133 | 18.62749 | 9.117658 | 0.0001958847 | 0.03310626 | 0 | 0 | 0 | 45.6409 | 43.65828
4013 | 47760.68 | 2017-05-13 14:55 | 2393.423 |  | 44 | 5 | 2.99938 | 4.089475 | 4.863558 | 2.835133 | 18.6616 | 9.117658 | 0.0002612114 | 0.03310626 | 0 | 0 | 0 | 46.82081 | 45.80275
4014 | 47770.69 | 2017-05-13 14:56 | 2403.438 |  | 44 | 5 | 3.000095 | 4.092413 | 4.871903 | 2.835133 | 18.69574 | 9.117658 | 0.0002285957 | 0.03310626 | 0 | 0 | 0 | 47.85238 | 47.64859
4015 | 47780.71 | 2017-05-13 14:56 | 2413.453 |  | 44 | 5 | 3.000095 | 4.095515 | 4.880248 | 2.835133 | 18.7299 | 9.117658 | 0.0002285004 | 0.03310626 | 0 | 0 | 0 | 48.4415 | 48.23872
4016 | 47790.72 | 2017-05-13 14:56 | 2423.468 |  | 44 | 5 | 3.000095 | 4.098289 | 4.888592 | 2.835133 | 18.76409 | 9.117658 | 0.0001958847 | 0.03310626 | 0 | 0 | 0 | 48.4415 | 47.94369
4017 | 47800.74 | 2017-05-13 14:56 | 2433.483 |  | 44 | 5 | 2.99938 | 4.101228 | 4.896937 | 2.835133 | 18.7983 | 9.117658 | 0.0002285004 | 0.03310626 | 0 | 0 | 0 | 47.99968 | 47.42722
4018 | 47810.75 | 2017-05-13 14:56 | 2443.498 |  | 44 | 5 | 2.998666 | 4.104003 | 4.905282 | 2.835133 | 18.83254 | 9.117658 | 0.0002285957 | 0.03310626 | 0 | 0 | 0 | 47.85238 | 45.65497
4019 | 47820.77 | 2017-05-13 14:56 | 2453.513 |  | 44 | 5 | 2.99938 | 4.106288 | 4.913626 | 2.835133 | 18.86679 | 9.117658 | 0.0001958847 | 0.03310626 | 0 | 0 | 0 | 45.56712 | 39.72927
4020 | 47830.78 | 2017-05-13 14:57 | 2463.528 |  | 44 | 5 | 2.99938 | 4.109063 | 4.921971 | 2.835133 | 18.90107 | 9.117658 | 0.0002285957 | 0.03310626 | 0 | 0 | 0 | 44.31221 | 37.9457
4021 | 47840.8 | 2017-05-13 14:57 | 2473.543 |  | 44 | 5 | 2.99938 | 4.111838 | 4.930316 | 2.835133 | 18.93537 | 9.117658 | 0.0002285004 | 0.03310626 | 0 | 0 | 0 | 44.38607 | 39.87778
4022 | 47850.81 | 2017-05-13 14:57 | 2483.558 |  | 44 | 5 | 2.99938 | 4.115103 | 4.93866 | 2.835133 | 18.96969 | 9.117658 | 0.0002612114 | 0.03310626 | 0 | 0 | 0 | 45.19816 | 42.47353
4023 | 47860.83 | 2017-05-13 14:57 | 2493.573 |  | 44 | 5 | 2.99938 | 4.118367 | 4.947005 | 2.835133 | 19.00405 | 9.117658 | 0.000261116 | 0.03310626 | 0 | 0 | 0 | 46.23099 | 44.69399
4024 | 47870.84 | 2017-05-13 14:57 | 2503.588 |  | 44 | 5 | 2.99938 | 4.121795 | 4.95535 | 2.835133 | 19.03843 | 9.117658 | 0.0002612114 | 0.03310626 | 0 | 0 | 0 | 47.41037 | 46.83673
4025 | 47880.86 | 2017-05-13 14:57 | 2513.603 |  | 44 | 5 | 3.000095 | 4.12506 | 4.963694 | 2.835133 | 19.07284 | 9.117658 | 0.0002285004 | 0.03310626 | 0 | 0 | 0 | 47.99968 | 48.01745
4026 | 47890.87 | 2017-05-13 14:58 | 2523.618 |  | 44 | 5 | 2.99938 | 4.128325 | 4.972039 | 2.835133 | 19.10728 | 9.117658 | 0.0002612114 | 0.03310626 | 0 | 0 | 0 | 48.4415 | 48.09121
4027 | 47900.89 | 2017-05-13 14:58 | 2533.634 |  | 44 | 5 | 3.000095 | 4.131589 | 4.980384 | 2.835133 | 19.14174 | 9.117658 | 0.0002285004 | 0.03310626 | 0 | 0 | 0 | 48.2206 | 47.50101
4028 | 47910.9 | 2017-05-13 14:58 | 2543.648 |  | 44 | 5 | 3.000095 | 4.134854 | 4.988728 | 2.835133 | 19.17623 | 9.117658 | 0.0002612114 | 0.03310626 | 0 | 0 | 0 | 47.99968 | 47.27962
4029 | 47920.92 | 2017-05-13 14:58 | 2553.663 |  | 44 | 5 | 3.000095 | 4.137955 | 4.997073 | 2.835133 | 19.21075 | 9.117658 | 0.0002938271 | 0.03310626 | 0 | 0 | 0 | 46.82081 | 43.25821
4030 | 47930.93 | 2017-05-13 14:58 | 2563.679 |  | 44 | 5 | 3.000095 | 4.140567 | 5.005418 | 2.835133 | 19.24529 | 9.117658 | 0.000261116 | 0.03310626 | 0 | 0 | 0 | 44.90292 | 38.54054
4031 | 47940.95 | 2017-05-13 14:58 | 2573.694 |  | 44 | 5 | 3.000095 | 4.143505 | 5.013763 | 2.835133 | 19.27985 | 9.117658 | 0.0002612114 | 0.03310626 | 0 | 0 | 0 | 44.31221 | 39.13506
4032 | 47950.96 | 2017-05-13 14:59 | 2583.709 |  | 44 | 5 | 2.99938 | 4.147096 | 5.022107 | 2.835133 | 19.31444 | 9.117658 | 0.0002938271 | 0.03310626 | 0 | 0 | 0 | 44.90292 | 41.36177
4033 | 47960.98 | 2017-05-13 14:59 | 2593.724 |  | 44 | 5 | 2.99938 | 4.150687 | 5.030452 | 2.835133 | 19.34906 | 9.117658 | 0.0003264427 | 0.03310626 | 0 | 0 | 0 | 45.78845 | 43.80629
4034 | 47970.99 | 2017-05-13 14:59 | 2603.739 |  | 44 | 5 | 3.000095 | 4.154278 | 5.038796 | 2.835133 | 19.38371 | 9.117658 | 0.0003264427 | 0.03310626 | 0 | 0 | 0 | 46.82081 | 46.02438
4035 | 47981.01 | 2017-05-13 14:59 | 2613.754 |  | 44 | 5 | 2.99938 | 4.157706 | 5.047129 | 2.835133 | 19.41834 | 9.117658 | 0.000261116 | 0.03310626 | 0 | 0 | 0 | 47.92603 | 47.5748
4036 | 47991.02 | 2017-05-13 14:59 | 2623.769 |  | 44 | 5 | 3.000095 | 4.161624 | 5.055486 | 2.835133 | 19.4531 | 9.117658 | 0.0003264427 | 0.03310626 | 0 | 0 | 0 | 48.4415 | 48.16497
4037 | 48001.04 | 2017-05-13 14:59 | 2633.784 |  | 44 | 5 | 2.99938 | 4.164888 | 5.063831 | 2.835133 | 19.48784 | 9.117658 | 0.000261116 | 0.03310626 | 0 | 0 | 0 | 48.4415 | 48.01745
4038 | 48011.05 | 2017-05-13 15:00 | 2643.799 |  | 44 | 5 | 3.000095 | 4.168316 | 5.072175 | 2.835133 | 19.52261 | 9.117658 | 0.000261116 | 0.03310626 | 0 | 0 | 0 | 48.2206 | 47.39736
4039 | 48021.07 | 2017-05-13 15:00 | 2653.814 |  | 44 | 5 | 2.99938 | 4.171581 | 5.08052 | 2.835133 | 19.55741 | 9.117658 | 0.0002285957 | 0.03310626 | 0 | 0 | 0 | 47.45419 | 45.50717
4040 | 48031.08 | 2017-05-13 15:00 | 2663.829 |  | 44 | 5 | 2.99938 | 4.174683 | 5.088865 | 2.835133 | 19.59224 | 9.117658 | 0.0002612114 | 0.03310626 | 0 | 0 | 0 | 45.53722 | 39.69923
4041 | 48041.1 | 2017-05-13 15:00 | 2673.844 |  | 44 | 5 | 2.99938 | 4.177784 | 5.09721 | 2.835133 | 19.62708 | 9.117658 | 0.0002938271 | 0.03310626 | 0 | 0 | 0 | 43.86901 | 37.9457
4042 | 48051.11 | 2017-05-13 15:00 | 2683.859 |  | 44 | 5 | 2.99938 | 4.181049 | 5.105555 | 2.835133 | 19.66196 | 9.117658 | 0.0002938271 | 0.03310626 | 0 | 0 | 0 | 44.28228 | 39.77349
4043 | 48061.13 | 2017-05-13 15:00 | 2693.874 |  | 44 | 5 | 2.99938 | 4.18464 | 5.113899 | 2.835133 | 19.69686 | 9.117658 | 0.0002938271 | 0.03310626 | 0 | 0 | 0 | 45.12436 | 42.36947
4044 | 48071.14 | 2017-05-13 15:01 | 2703.889 |  | 44 | 5 | 3.000095 | 4.188557 | 5.122244 | 2.835133 | 19.7318 | 9.117658 | 0.0003264427 | 0.03310626 | 0 | 0 | 0 | 46.23099 | 44.76794
4045 | 48081.16 | 2017-05-13 15:01 | 2713.904 |  | 44 | 5 | 3.000095 | 4.192149 | 5.130589 | 2.835133 | 19.76676 | 9.117658 | 0.0002938271 | 0.03310626 | 0 | 0 | 0 | 47.38051 | 46.80686
4046 | 48091.17 | 2017-05-13 15:01 | 2723.919 |  | 44 | 5 | 3.000095 | 4.196066 | 5.138933 | 2.835133 | 19.80176 | 9.117658 | 0.0003264427 | 0.03310626 | 0 | 0 | 0 | 47.96983 | 47.9876
4047 | 48101.19 | 2017-05-13 15:01 | 2733.934 |  | 44 | 5 | 2.99938 | 4.199331 | 5.147278 | 2.835133 | 19.83679 | 9.117658 | 0.0002938271 | 0.03310626 | 0 | 0 | 0 | 48.41166 | 47.9876
4048 | 48103.06 | 2017-05-13 15:01 | 2735.806 |  | 44 | 5 | 2.99938 | 4.200147 | 5.148838 | 2.835133 | 19.84334 | 9.117658 | 0.0002937317 | 0.03310626 | 0 | 0 | 0 | 48.33802 | 47.9876
|  |  |  | 44 Count | 307
4049 | 48163.07 | 2017-05-13 15:02 | 60.01225 |  | 45 | 5 | 2.642807 | 4.20031 | 5.195671 | 2.835133 | 20.04005 | 9.117658 | 3.271103e-05 | 0.03310626 | 0 | 0 | 0 | 44.97673 | 41.8066
4050 | 48223.09 | 2017-05-13 15:03 | 120.0245 |  | 45 | 5 | 2.361979 | 4.20031 | 5.237184 | 2.835133 | 20.21441 | 9.117658 | 3.271103e-05 | 0.03310626 | 0 | 0 | 0 | 47.96983 | 47.39736
4051 | 48283.1 | 2017-05-13 15:04 | 180.0366 |  | 45 | 5 | 2.162612 | 4.200147 | 5.274965 | 2.835133 | 20.3731 | 9.117658 | 0 | 0.03310626 | 0 | 0 | 0 | 46.37847 | 45.40336
4052 | 48343.11 | 2017-05-13 15:05 | 240.0489 |  | 45 | 5 | 2.010408 | 4.200147 | 5.309586 | 2.835133 | 20.51852 | 9.117658 | -3.271103e-05 | 0.03310626 | 0 | 0 | 0 | 45.78845 | 41.13929
4053 | 48403.12 | 2017-05-13 15:06 | 300.0612 |  | 45 | 5 | 1.878926 | 4.20031 | 5.342077 | 2.835133 | 20.65499 | 9.117658 | 0 | 0.03310626 | 0 | 0 | 0 | 47.48405 | 47.91384
4054 | 48463.14 | 2017-05-13 15:07 | 360.0734 |  | 45 | 5 | 1.796035 | 4.200147 | 5.372609 | 2.835133 | 20.78323 | 9.117658 | -3.271103e-05 | 0.03310626 | 0 | 0 | 0 | 43.76518 | 38.51046
4055 | 48523.15 | 2017-05-13 15:08 | 420.0856 |  | 45 | 5 | 1.689563 | 4.200147 | 5.401635 | 2.835133 | 20.90515 | 9.117658 | -3.271103e-05 | 0.03310626 | 0 | 0 | 0 | 47.89618 | 47.9876
4056 | 48583.16 | 2017-05-13 15:09 | 480.0979 |  | 45 | 5 | 1.620964 | 4.200147 | 5.429266 | 2.835133 | 21.0212 | 9.117658 | 0 | 0.03310626 | 0 | 0 | 0 | 44.40006 | 41.96898
4057 | 48643.17 | 2017-05-13 15:10 | 540.1101 |  | 45 | 5 | 1.532357 | 4.20031 | 5.455485 | 2.835133 | 21.13133 | 9.117658 | 0 | 0.03310626 | 0 | 0 | 0 | 47.38051 | 47.3675
4058 | 48703.19 | 2017-05-13 15:11 | 600.1224 |  | 45 | 5 | 1.458041 | 4.20031 | 5.480506 | 2.835133 | 21.23642 | 9.117658 | 0 | 0.03310626 | 0 | 0 | 0 | 45.90609 | 45.03377
4059 | 48763.2 | 2017-05-13 15:12 | 660.1346 |  | 45 | 5 | 1.378723 | 4.20031 | 5.504068 | 2.835133 | 21.33539 | 9.117658 | 0 | 0.03310626 | 0 | 0 | 0 | 45.5811 | 41.45007
4060 | 48823.21 | 2017-05-13 15:13 | 720.1468 |  | 45 | 5 | 1.289401 | 4.20031 | 5.526395 | 2.835133 | 21.42917 | 9.117658 | 3.271103e-05 | 0.03310626 | 0 | 0 | 0 | 47.23314 | 47.84007
4061 | 48883.22 | 2017-05-13 15:14 | 780.1591 |  | 45 | 5 | 1.216514 | 4.20031 | 5.547249 | 2.835133 | 21.51676 | 9.117658 | 0 | 0.03310626 | 0 | 0 | 0 | 43.24786 | 38.43612
4062 | 48943.23 | 2017-05-13 15:15 | 840.1713 |  | 45 | 5 | 1.117903 | 4.200147 | 5.566705 | 2.835133 | 21.59848 | 9.117658 | 0 | 0.03310626 | 0 | 0 | 0 | 47.38051 | 47.95776
4063 | 49003.25 | 2017-05-13 15:16 | 900.1838 |  | 45 | 5 | 1.038585 | 4.20031 | 5.584704 | 2.835133 | 21.67408 | 9.117658 | 0 | 0.03310626 | 0 | 0 | 0 | 43.83907 | 41.62835
4064 | 49063.26 | 2017-05-13 15:17 | 960.1957 |  | 45 | 5 | 0.9414029 | 4.200147 | 5.601163 | 2.835133 | 21.74321 | 9.117658 | -3.271103e-05 | 0.03310626 | 0 | 0 | 0 | 47.12959 | 47.2937
4065 | 49123.27 | 2017-05-13 15:18 | 1020.208 |  | 45 | 5 | 0.8549392 | 4.20031 | 5.616195 | 2.835133 | 21.80635 | 9.117658 | 3.271103e-05 | 0.03310626 | 0 | 0 | 0 | 45.5811 | 45.37346
4066 | 49183.28 | 2017-05-13 15:19 | 1080.22 |  | 45 | 5 | 0.7691902 | 4.20031 | 5.629683 | 2.835133 | 21.863 | 9.117658 | 3.271103e-05 | 0.03310626 | 0 | 0 | 0 | 44.9608 | 41.34591
4067 | 49243.3 | 2017-05-13 15:20 | 1140.232 |  | 45 | 5 | 0.682012 | 4.20031 | 5.641812 | 2.835133 | 21.91395 | 9.117658 | 3.271103e-05 | 0.03310626 | 0 | 0 | 0 | 46.76106 | 47.95776
4068 | 49303.31 | 2017-05-13 15:21 | 1200.245 |  | 45 | 5 | 0.6098399 | 4.20031 | 5.652542 | 2.835133 | 21.95901 | 9.117658 | 0 | 0.03310626 | 0 | 0 | 0 | 43.14398 | 38.48038
4069 | 49363.32 | 2017-05-13 15:22 | 1260.257 |  | 45 | 5 | 0.5312365 | 4.20031 | 5.662035 | 2.835133 | 21.99889 | 9.117658 | 3.271103e-05 | 0.03310626 | 0 | 0 | 0 | 47.20328 | 47.88399
4070 | 49423.33 | 2017-05-13 15:23 | 1320.269 |  | 45 | 5 | 0.4683539 | 4.200147 | 5.670371 | 2.835133 | 22.0339 | 9.117658 | 0 | 0.03310626 | 0 | 0 | 0 | 43.77918 | 41.96898
4071 | 49483.34 | 2017-05-13 15:24 | 1380.281 |  | 45 | 5 | 0.4054713 | 4.20031 | 5.677621 | 2.835133 | 22.06435 | 9.117658 | 0 | 0.03310626 | 0 | 0 | 0 | 46.64157 | 47.20411
4072 | 49543.36 | 2017-05-13 15:25 | 1440.294 |  | 45 | 5 | 0.3547364 | 4.20031 | 5.683993 | 2.835133 | 22.09112 | 9.117658 | 0 | 0.03310626 | 0 | 0 | 0 | 45.37372 | 45.52127
4073 | 49603.37 | 2017-05-13 15:26 | 1500.306 |  | 45 | 5 | 0.308289 | 4.200147 | 5.689491 | 2.835133 | 22.11421 | 9.117658 | 0 | 0.03310626 | 0 | 0 | 0 | 44.44398 | 40.78255
4074 | 49663.38 | 2017-05-13 15:27 | 1560.318 |  | 45 | 5 | 0.266129 | 4.200147 | 5.694293 | 2.835133 | 22.13438 | 9.117658 | 0 | 0.03310626 | 0 | 0 | 0 | 46.68735 | 47.95776
4075 | 49723.39 | 2017-05-13 15:28 | 1620.33 |  | 45 | 5 | 0.2332586 | 4.200147 | 5.698439 | 2.835133 | 22.15179 | 9.117658 | 0 | 0.03310626 | 0 | 0 | 0 | 42.6264 | 38.55472
4076 | 49783.41 | 2017-05-13 15:29 | 1680.343 |  | 45 | 5 | 0.2003881 | 4.20031 | 5.70205 | 2.835133 | 22.16696 | 9.117658 | 3.271103e-05 | 0.03310626 | 0 | 0 | 0 | 46.73119 | 47.92791
4077 | 49843.42 | 2017-05-13 15:30 | 1740.355 |  | 45 | 5 | 0.1768071 | 4.200147 | 5.705184 | 2.835133 | 22.18013 | 9.117658 | -3.271103e-05 | 0.03310626 | 0 | 0 | 0 | 43.54156 | 41.82074
4078 | 49903.07 | 2017-05-13 15:31 | 1800.008 |  | 45 | 5 | 0.151797 | 4.20031 | 5.707892 | 2.835133 | 22.1915 | 9.117658 | 3.271103e-05 | 0.03310626 | 0 | 0 | 0 | 46.59772 | 47.17426
|  |  |  | 45 Count | 30
4079 | 49963.08 | 2017-05-13 15:32 | 60.01227 |  | 46 | 5 | 0 | 4.19068 | 5.707892 | 2.835133 | 22.1915 | 9.117658 | -3.261566e-05 | 0.03310626 | 0 | 0 | 0 | 45.03461 | 45.32775
4080 | 50023.1 | 2017-05-13 15:33 | 120.0245 |  | 46 | 5 | 0 | 4.189047 | 5.707892 | 2.835133 | 22.1915 | 9.117658 | -3.271103e-05 | 0.03310626 | 0 | 0 | 0 | 44.66357 | 41.30006
4081 | 50083.11 | 2017-05-13 15:34 | 180.0368 |  | 46 | 5 | 0 | 4.188067 | 5.707892 | 2.835133 | 22.1915 | 9.117658 | 0 | 0.03310626 | 0 | 0 | 0 | 46.43437 | 47.73475
4082 | 50143.12 | 2017-05-13 15:35 | 240.0489 |  | 46 | 5 | 0 | 4.187088 | 5.707892 | 2.835133 | 22.1915 | 9.117658 | 0 | 0.03310626 | 0 | 0 | 0 | 42.53648 | 38.29991
4083 | 50203.13 | 2017-05-13 15:36 | 300.0612 |  | 46 | 5 | 0 | 4.186272 | 5.707892 | 2.835133 | 22.1915 | 9.117658 | 0 | 0.03310626 | 0 | 0 | 0 | 46.58182 | 47.77868
4084 | 50263.14 | 2017-05-13 15:37 | 360.0733 |  | 46 | 5 | 0 | 4.185619 | 5.707892 | 2.835133 | 22.1915 | 9.117658 | -3.261566e-05 | 0.03310626 | 0 | 0 | 0 | 43.51162 | 41.71492
4085 | 50323.16 | 2017-05-13 15:38 | 420.0856 |  | 46 | 5 | 0 | 4.184966 | 5.707892 | 2.835133 | 22.1915 | 9.117658 | -3.271103e-05 | 0.03310626 | 0 | 0 | 0 | 46.5081 | 47.11454
4086 | 50383.17 | 2017-05-13 15:39 | 480.0978 |  | 46 | 5 | 0 | 4.184313 | 5.707892 | 2.835133 | 22.1915 | 9.117658 | -6.532669e-05 | 0.03310626 | 0 | 0 | 0 | 44.88506 | 45.26795
4087 | 50443.18 | 2017-05-13 15:40 | 540.1101 |  | 46 | 5 | 0 | 4.184313 | 5.707892 | 2.835133 | 22.1915 | 9.117658 | 6.532669e-05 | 0.03310626 | 0 | 0 | 0 | 44.66357 | 41.2259
4088 | 50503.08 | 2017-05-13 15:41 | 600.0132 |  | 46 | 5 | 0 | 4.183661 | 5.707892 | 2.835133 | 22.1915 | 9.117658 | 0 | 0.03310626 | 0 | 0 | 0 | 46.36063 | 47.77868
|  |  |  | 46 Count | 10
4089 | 50503.12 | 2017-05-13 15:41 | 0.03107604 |  | 47 | 5 | 0.001021554 | 4.183661 | 5.707892 | 2.835133 | 22.1915 | 9.117658 | 0 | 0.03426498 | 0 | 0 | 0 | 46.43437 | 47.77868
4090 | 50563.1 | 2017-05-13 15:42 | 60.01224 |  | 47 | 5 | 0.01388391 | 4.18415 | 5.708127 | 2.835133 | 22.19248 | 9.117658 | 0 | 0.03426498 | 0 | 0 | 0 | 42.47654 | 38.29991
|  |  |  | 47 Count | 2
4091 | 50563.11 | 2017-05-13 15:42 | 0.01561714 |  | 48 | 5 | -9.997318 | 3.836464 | 5.708127 | 2.835176 | 22.19248 | 9.117825 | -0.0003591538 | 0.03426498 | 0 | 0 | 0 | 42.47654 | 38.29991
4092 | 50563.31 | 2017-05-13 15:42 | 0.2184236 |  | 48 | 5 | -9.997318 | 3.826344 | 5.708127 | 2.835739 | 22.19248 | 9.119982 | -0.002383232 | 0.03426498 | 0 | 0 | 0 | 42.44657 | 38.37426
4093 | 50563.67 | 2017-05-13 15:42 | 0.5771665 |  | 48 | 5 | -9.997318 | 3.816223 | 5.708127 | 2.836735 | 22.19248 | 9.123789 | -0.00440731 | 0.03426498 | 0 | 0 | 0 | 42.44657 | 38.4486
4094 | 50564.23 | 2017-05-13 15:42 | 1.138797 |  | 48 | 5 | -9.997318 | 3.806103 | 5.708127 | 2.838295 | 22.19248 | 9.129733 | -0.006431389 | 0.03426498 | 0 | 0 | 0 | 42.44657 | 38.52294
4095 | 50564.98 | 2017-05-13 15:42 | 1.887588 |  | 48 | 5 | -9.998033 | 3.795983 | 5.708127 | 2.840375 | 22.19248 | 9.137636 | -0.008455467 | 0.03426498 | 0 | 0 | 0 | 42.44657 | 38.82025
4096 | 50566 | 2017-05-13 15:42 | 2.901617 |  | 48 | 5 | -9.997318 | 3.785862 | 5.708127 | 2.843191 | 22.19248 | 9.148311 | -0.01047955 | 0.03426498 | 0 | 0 | 0 | 42.44657 | 38.89456
4097 | 50567.23 | 2017-05-13 15:42 | 4.133951 |  | 48 | 5 | -9.998033 | 3.775742 | 5.708127 | 2.846613 | 22.19248 | 9.161249 | -0.01214447 | 0.03426498 | 0 | 0 | 0 | 42.44657 | 38.96887
4098 | 50568.71 | 2017-05-13 15:42 | 5.615922 |  | 48 | 5 | -9.997318 | 3.765621 | 5.708127 | 2.850729 | 22.19248 | 9.176767 | -0.007051659 | 0.03426498 | 0 | 0 | 0 | 42.52053 | 39.4889
4099 | 50570.52 | 2017-05-13 15:42 | 7.425462 |  | 48 | 5 | -9.997318 | 3.755501 | 5.708127 | 2.855754 | 22.19248 | 9.195666 | -0.005256081 | 0.03426498 | 0 | 0 | 0 | 42.7424 | 39.93444
4100 | 50572.72 | 2017-05-13 15:42 | 9.625024 |  | 48 | 5 | -9.998033 | 3.74538 | 5.708127 | 2.861862 | 22.19248 | 9.218575 | -0.004178762 | 0.03426498 | 0 | 0 | 0 | 42.96423 | 40.45404
4101 | 50575.28 | 2017-05-13 15:42 | 12.18342 |  | 48 | 5 | -9.997318 | 3.73526 | 5.708127 | 2.868967 | 22.19248 | 9.245149 | -0.003427887 | 0.03426498 | 0 | 0 | 0 | 43.11209 | 41.12173
4102 | 50578.26 | 2017-05-13 15:42 | 15.16305 |  | 48 | 5 | -9.998033 | 3.72514 | 5.708127 | 2.877242 | 22.19248 | 9.276015 | -0.002840233 | 0.03426498 | 0 | 0 | 0 | 43.58551 | 41.86317
4103 | 50581.75 | 2017-05-13 15:43 | 18.65727 |  | 48 | 5 | -9.998033 | 3.715019 | 5.708127 | 2.886946 | 22.19248 | 9.312114 | -0.0024158 | 0.03426498 | 0 | 0 | 0 | 44.07276 | 42.53008
4104 | 50585.9 | 2017-05-13 15:43 | 22.80685 |  | 48 | 5 | -9.998033 | 3.704899 | 5.708127 | 2.89847 | 22.19248 | 9.354867 | -0.001991463 | 0.03426498 | 0 | 0 | 0 | 44.22049 | 43.64075
4105 | 50590.69 | 2017-05-13 15:43 | 27.59594 |  | 48 | 5 | -9.998033 | 3.694778 | 5.708127 | 2.91177 | 22.19248 | 9.404074 | -0.001697636 | 0.03426498 | 0 | 0 | 0 | 44.95888 | 44.75043
4106 | 50596.46 | 2017-05-13 15:43 | 33.36784 |  | 48 | 5 | -9.997318 | 3.684658 | 5.708127 | 2.927799 | 22.19248 | 9.463216 | -0.001403809 | 0.03426498 | 0 | 0 | 0 | 45.7706 | 46.00689
4107 | 50602.92 | 2017-05-13 15:43 | 39.82615 |  | 48 | 5 | -9.997318 | 3.674537 | 5.708127 | 2.945734 | 22.19248 | 9.529211 | -0.001273203 | 0.03426498 | 0 | 0 | 0 | 46.5081 | 47.18834
4108 | 50610.72 | 2017-05-13 15:43 | 47.62606 |  | 48 | 5 | -9.998033 | 3.664417 | 5.708127 | 2.967395 | 22.19248 | 9.608697 | -0.001044655 | 0.03426498 | 0 | 0 | 0 | 47.17149 | 47.92622
4109 | 50619.89 | 2017-05-13 15:43 | 56.79868 |  | 48 | 5 | -9.998033 | 3.654297 | 5.708127 | 2.992869 | 22.19248 | 9.701914 | -0.0009467125 | 0.03426498 | 0 | 0 | 0 | 47.61357 | 47.92622
4110 | 50629.91 | 2017-05-13 15:43 | 66.81373 |  | 48 | 5 | -9.998033 | 3.644666 | 5.708127 | 3.020681 | 22.19248 | 9.803417 | -0.0009140968 | 0.03426498 | 0 | 0 | 0 | 47.68724 | 47.63111
4111 | 50639.92 | 2017-05-13 15:43 | 76.82874 |  | 48 | 5 | -9.998033 | 3.636178 | 5.708127 | 3.048494 | 22.19248 | 9.904668 | -0.0006855488 | 0.03426498 | 0 | 0 | 0 | 47.68724 | 47.11454
4112 | 50649.94 | 2017-05-13 15:44 | 86.8438 |  | 48 | 5 | -9.998033 | 3.628832 | 5.708127 | 3.076307 | 22.19248 | 10.00569 | -0.0005549908 | 0.03426498 | 0 | 0 | 0 | 46.65555 | 43.1966
4113 | 50659.95 | 2017-05-13 15:44 | 96.85881 |  | 48 | 5 | -9.997318 | 3.622792 | 5.708127 | 3.10412 | 22.19248 | 10.10654 | -0.0004570961 | 0.03426498 | 0 | 0 | 0 | 44.66357 | 38.32999
4114 | 50669.97 | 2017-05-13 15:44 | 106.8739 |  | 48 | 5 | -9.998033 | 3.6161 | 5.708127 | 3.131933 | 22.19248 | 10.2072 | -0.0005223274 | 0.03426498 | 0 | 0 | 0 | 44.22049 | 38.82025
4115 | 50679.98 | 2017-05-13 15:44 | 116.8889 |  | 48 | 5 | -9.998033 | 3.608591 | 5.708127 | 3.159746 | 22.19248 | 10.30768 | -0.0006202698 | 0.03426498 | 0 | 0 | 0 | 45.18031 | 40.89921
4116 | 50690 | 2017-05-13 15:44 | 126.9039 |  | 48 | 5 | -9.998033 | 3.600103 | 5.708127 | 3.187559 | 22.19248 | 10.40792 | -0.0007182598 | 0.03426498 | 0 | 0 | 0 | 46.43437 | 43.49272
4117 | 50700.02 | 2017-05-13 15:44 | 136.9195 |  | 48 | 5 | -9.998033 | 3.591289 | 5.708127 | 3.215373 | 22.19248 | 10.50794 | -0.0007508754 | 0.03426498 | 0 | 0 | 0 | 47.68724 | 45.71137
4118 | 50710.03 | 2017-05-13 15:45 | 146.9341 |  | 48 | 5 | -9.997318 | 3.582474 | 5.708127 | 3.243185 | 22.19248 | 10.6077 | -0.0007182598 | 0.03426498 | 0 | 0 | 0 | 48.79176 | 47.63111
4119 | 50720.04 | 2017-05-13 15:45 | 156.9491 |  | 48 | 5 | -9.997318 | 3.573659 | 5.708127 | 3.270998 | 22.19248 | 10.70721 | -0.0007182598 | 0.03426498 | 0 | 0 | 0 | 49.52763 | 48.14751
4120 | 50730.06 | 2017-05-13 15:45 | 166.9641 |  | 48 | 5 | -9.997318 | 3.564845 | 5.708127 | 3.298811 | 22.19248 | 10.80649 | -0.0007182121 | 0.03426498 | 0 | 0 | 0 | 49.67476 | 47.77868
4121 | 50740.07 | 2017-05-13 15:45 | 176.9792 |  | 48 | 5 | -9.998033 | 3.556194 | 5.708127 | 3.326624 | 22.19248 | 10.90552 | -0.0007182121 | 0.03426498 | 0 | 0 | 0 | 49.67476 | 47.18834
4122 | 50750.09 | 2017-05-13 15:45 | 186.9942 |  | 48 | 5 | -9.997318 | 3.547379 | 5.708127 | 3.354437 | 22.19248 | 11.0043 | -0.0007182121 | 0.03426498 | 0 | 0 | 0 | 49.45406 | 45.85914
4123 | 50760.1 | 2017-05-13 15:45 | 197.0093 |  | 48 | 5 | -9.998033 | 3.53987 | 5.708127 | 3.38225 | 22.19248 | 11.10286 | -0.0005876541 | 0.03426498 | 0 | 0 | 0 | 47.46623 | 40.00869
4124 | 50770.12 | 2017-05-13 15:46 | 207.0243 |  | 48 | 5 | -9.998033 | 3.531872 | 5.708127 | 3.410063 | 22.19248 | 11.20121 | -0.0006855488 | 0.03426498 | 0 | 0 | 0 | 46.06565 | 38.1512
4125 | 50780.13 | 2017-05-13 15:46 | 217.0393 |  | 48 | 5 | -9.997318 | 3.522568 | 5.708127 | 3.437834 | 22.19248 | 11.29916 | -0.0008161545 | 0.03426498 | 0 | 0 | 0 | 46.5081 | 39.93444
4126 | 50789.74 | 2017-05-13 15:46 | 226.6488 |  | 48 | 5 | -9.997318 | 3.512447 | 5.708127 | 3.464563 | 22.19248 | 11.39319 | -0.0009140968 | 0.03426498 | 0 | 0 | 0 | 47.61357 | 42.30782
4127 | 50798.75 | 2017-05-13 15:46 | 235.6499 |  | 48 | 5 | -9.998033 | 3.502327 | 5.708127 | 3.48956 | 22.19248 | 11.48086 | -0.0009794235 | 0.03426498 | 0 | 0 | 0 | 48.71815 | 44.2327
4128 | 50807.81 | 2017-05-13 15:46 | 244.7133 |  | 48 | 5 | -9.997318 | 3.492206 | 5.708127 | 3.51473 | 22.19248 | 11.5689 | -0.0009467602 | 0.03426498 | 0 | 0 | 0 | 49.67476 | 46.37621
4129 | 50816.84 | 2017-05-13 15:46 | 253.7455 |  | 48 | 5 | -9.998033 | 3.482086 | 5.708127 | 3.539814 | 22.19248 | 11.65637 | -0.0009467602 | 0.03426498 | 0 | 0 | 0 | 50.70425 | 47.77868
4130 | 50826.01 | 2017-05-13 15:47 | 262.9182 |  | 48 | 5 | -9.998033 | 3.471966 | 5.708127 | 3.565288 | 22.19248 | 11.74494 | -0.0009140968 | 0.03426498 | 0 | 0 | 0 | 51.21873 | 48.22126
4131 | 50835.76 | 2017-05-13 15:47 | 272.6681 |  | 48 | 5 | -9.998033 | 3.461845 | 5.708127 | 3.592364 | 22.19248 | 11.83882 | -0.0008488178 | 0.03426498 | 0 | 0 | 0 | 51.29221 | 47.77868
4132 | 50845.78 | 2017-05-13 15:47 | 282.6831 |  | 48 | 5 | -9.998748 | 3.451725 | 5.708127 | 3.620177 | 22.19248 | 11.93496 | -0.0008161545 | 0.03426498 | 0 | 0 | 0 | 51.29221 | 47.18834
4133 | 50855.79 | 2017-05-13 15:47 | 292.6981 |  | 48 | 5 | -9.997318 | 3.442257 | 5.708127 | 3.64799 | 22.19248 | 12.03083 | -0.0007508754 | 0.03426498 | 0 | 0 | 0 | 50.85126 | 45.71137
4134 | 50865.81 | 2017-05-13 15:47 | 302.7132 |  | 48 | 5 | -9.997318 | 3.434096 | 5.708127 | 3.675803 | 22.19248 | 12.12646 | -0.0006529331 | 0.03426498 | 0 | 0 | 0 | 48.86536 | 39.93444
4135 | 50875.82 | 2017-05-13 15:47 | 312.7282 |  | 48 | 5 | -9.997318 | 3.426097 | 5.708127 | 3.703573 | 22.19248 | 12.22171 | -0.0006855488 | 0.03426498 | 0 | 0 | 0 | 47.7609 | 38.29991
4136 | 50885.84 | 2017-05-13 15:48 | 322.7433 |  | 48 | 5 | -9.998033 | 3.416956 | 5.708127 | 3.73143 | 22.19248 | 12.31703 | -0.0007834911 | 0.03426498 | 0 | 0 | 0 | 47.7609 | 40.08292
4137 | 50895.74 | 2017-05-13 15:48 | 332.6491 |  | 48 | 5 | -9.998033 | 3.406836 | 5.708127 | 3.75894 | 22.19248 | 12.41089 | -0.0008814812 | 0.03426498 | 0 | 0 | 0 | 48.93896 | 42.45599
4138 | 50905.56 | 2017-05-13 15:48 | 342.4614 |  | 48 | 5 | -9.998033 | 3.396715 | 5.708127 | 3.78619 | 22.19248 | 12.50359 | -0.0008814812 | 0.03426498 | 0 | 0 | 0 | 50.11605 | 44.82438
4139 | 50915.2 | 2017-05-13 15:48 | 352.1021 |  | 48 | 5 | -9.998033 | 3.386595 | 5.708127 | 3.812964 | 22.19248 | 12.59441 | -0.0008814812 | 0.03426498 | 0 | 0 | 0 | 51.21873 | 46.89308
4140 | 50925.1 | 2017-05-13 15:48 | 362.0083 |  | 48 | 5 | -9.998033 | 3.376474 | 5.708127 | 3.840474 | 22.19248 | 12.68744 | -0.0008814335 | 0.03426498 | 0 | 0 | 0 | 52.17374 | 48.22126
4141 | 50935.12 | 2017-05-13 15:48 | 372.0229 |  | 48 | 5 | -9.997318 | 3.36668 | 5.708127 | 3.868286 | 22.19248 | 12.7812 | -0.0007835388 | 0.03426498 | 0 | 0 | 0 | 52.46748 | 48.22126
4142 | 50945.13 | 2017-05-13 15:49 | 382.0379 |  | 48 | 5 | -9.998033 | 3.35705 | 5.708127 | 3.8961 | 22.19248 | 12.87471 | -0.0007834911 | 0.03426498 | 0 | 0 | 0 | 52.39405 | 47.77868
4143 | 50955.15 | 2017-05-13 15:49 | 392.053 |  | 48 | 5 | -9.998033 | 3.347582 | 5.708127 | 3.923913 | 22.19248 | 12.96794 | -0.0007182598 | 0.03426498 | 0 | 0 | 0 | 52.46748 | 47.18834
4144 | 50965.16 | 2017-05-13 15:49 | 402.068 |  | 48 | 5 | -9.998033 | 3.338604 | 5.708127 | 3.951726 | 22.19248 | 13.06092 | -0.0007182121 | 0.03426498 | 0 | 0 | 0 | 51.29221 | 43.12256
4145 | 50975.18 | 2017-05-13 15:49 | 412.083 |  | 48 | 5 | -9.998033 | 3.330932 | 5.708127 | 3.979539 | 22.19248 | 13.15367 | -0.0006529331 | 0.03426498 | 0 | 0 | 0 | 49.30691 | 38.29991
4146 | 50985.19 | 2017-05-13 15:49 | 422.0981 |  | 48 | 5 | -9.998033 | 3.322444 | 5.708127 | 4.007352 | 22.19248 | 13.2462 | -0.0007182598 | 0.03426498 | 0 | 0 | 0 | 48.79176 | 38.89456
4147 | 50995.21 | 2017-05-13 15:49 | 432.1131 |  | 48 | 5 | -9.997318 | 3.312487 | 5.708127 | 4.035165 | 22.19248 | 13.33847 | -0.0008161545 | 0.03426498 | 0 | 0 | 0 | 49.52763 | 41.27006
4148 | 51004.6 | 2017-05-13 15:50 | 441.5042 |  | 48 | 5 | -9.998033 | 3.302367 | 5.708127 | 4.061246 | 22.19248 | 13.42473 | -0.0009467602 | 0.03426498 | 0 | 0 | 0 | 50.55722 | 43.56674
4149 | 51013.9 | 2017-05-13 15:50 | 450.8016 |  | 48 | 5 | -9.998033 | 3.292246 | 5.708127 | 4.087066 | 22.19248 | 13.50987 | -0.0009467125 | 0.03426498 | 0 | 0 | 0 | 51.51265 | 45.63748
4150 | 51023.12 | 2017-05-13 15:50 | 460.0211 |  | 48 | 5 | -9.998033 | 3.282126 | 5.708127 | 4.112669 | 22.19248 | 13.59404 | -0.0009141445 | 0.03426498 | 0 | 0 | 0 | 52.46748 | 47.26215
4151 | 51032.16 | 2017-05-13 15:50 | 469.0689 |  | 48 | 5 | -9.998033 | 3.272005 | 5.708127 | 4.137796 | 22.19248 | 13.67638 | -0.0009467602 | 0.03426498 | 0 | 0 | 0 | 53.49513 | 48.36876
4152 | 51041.96 | 2017-05-13 15:50 | 478.8652 |  | 48 | 5 | -9.998033 | 3.261885 | 5.708127 | 4.165002 | 22.19248 | 13.76527 | -0.0008814812 | 0.03426498 | 0 | 0 | 0 | 53.49513 | 48.22126
4153 | 51051.98 | 2017-05-13 15:50 | 488.8806 |  | 48 | 5 | -9.997318 | 3.251928 | 5.708127 | 4.192816 | 22.19248 | 13.85585 | -0.0007834911 | 0.03426498 | 0 | 0 | 0 | 53.56852 | 47.77868
4154 | 51061.99 | 2017-05-13 15:51 | 498.8959 |  | 48 | 5 | -9.997318 | 3.242134 | 5.708127 | 4.22063 | 22.19248 | 13.94616 | -0.0007508754 | 0.03426498 | 0 | 0 | 0 | 53.49513 | 47.11454
4155 | 51072.01 | 2017-05-13 15:51 | 508.9107 |  | 48 | 5 | -9.998748 | 3.233156 | 5.708127 | 4.248442 | 22.19248 | 14.03621 | -0.0007182121 | 0.03426498 | 0 | 0 | 0 | 51.87996 | 42.30782
4156 | 51082.02 | 2017-05-13 15:51 | 518.9257 |  | 48 | 5 | -9.997318 | 3.225811 | 5.708127 | 4.276256 | 22.19248 | 14.12604 | -0.0006202698 | 0.03426498 | 0 | 0 | 0 | 49.89542 | 38.29991
4157 | 51092.04 | 2017-05-13 15:51 | 528.9408 |  | 48 | 5 | -9.997318 | 3.217486 | 5.708127 | 4.304069 | 22.19248 | 14.21564 | -0.0007182121 | 0.03426498 | 0 | 0 | 0 | 49.67476 | 39.41462
4158 | 51102.05 | 2017-05-13 15:51 | 538.9558 |  | 48 | 5 | -9.998033 | 3.208181 | 5.708127 | 4.331882 | 22.19248 | 14.30501 | -0.0008161545 | 0.03426498 | 0 | 0 | 0 | 50.70425 | 41.78905
4159 | 51112.07 | 2017-05-13 15:51 | 548.9708 |  | 48 | 5 | -9.997318 | 3.198551 | 5.708127 | 4.359695 | 22.19248 | 14.3941 | -0.0007834911 | 0.03426498 | 0 | 0 | 0 | 51.8065 | 44.2327
4160 | 51122.08 | 2017-05-13 15:52 | 558.9859 |  | 48 | 5 | -9.998033 | 3.18892 | 5.708127 | 4.387465 | 22.19248 | 14.4828 | -0.0008161545 | 0.03426498 | 0 | 0 | 0 | 52.98138 | 46.52391
4161 | 51132.1 | 2017-05-13 15:52 | 569.0009 |  | 48 | 5 | -9.998033 | 3.179452 | 5.708127 | 4.415322 | 22.19248 | 14.5715 | -0.0007835388 | 0.03426498 | 0 | 0 | 0 | 54.00873 | 48.14751
4162 | 51142.11 | 2017-05-13 15:52 | 579.0159 |  | 48 | 5 | -9.997318 | 3.170801 | 5.708127 | 4.443093 | 22.19248 | 14.65967 | -0.0006855488 | 0.03426498 | 0 | 0 | 0 | 54.22879 | 48.36876
4163 | 51152.13 | 2017-05-13 15:52 | 589.031 |  | 48 | 5 | -9.997318 | 3.162476 | 5.708127 | 4.470948 | 22.19248 | 14.74788 | -0.0006529331 | 0.03426498 | 0 | 0 | 0 | 54.37549 | 48.22126
4164 | 51162.14 | 2017-05-13 15:52 | 599.046 |  | 48 | 5 | -9.997318 | 3.154641 | 5.708127 | 4.498761 | 22.19248 | 14.83573 | -0.0006855488 | 0.03426498 | 0 | 0 | 0 | 54.22879 | 47.77868
4165 | 51172.16 | 2017-05-13 15:52 | 609.0611 |  | 48 | 5 | -9.997318 | 3.147949 | 5.708127 | 4.526574 | 22.19248 | 14.92338 | -0.0005549908 | 0.03426498 | 0 | 0 | 0 | 53.56852 | 44.67648
4166 | 51182.17 | 2017-05-13 15:53 | 619.0761 |  | 48 | 5 | -9.998033 | 3.142562 | 5.708127 | 4.554387 | 22.19248 | 15.01086 | -0.0004243851 | 0.03426498 | 0 | 0 | 0 | 51.14524 | 38.89456
4167 | 51192.19 | 2017-05-13 15:53 | 629.0911 |  | 48 | 5 | -9.997318 | 3.137012 | 5.708127 | 4.582201 | 22.19248 | 15.09818 | -0.0004570484 | 0.03426498 | 0 | 0 | 0 | 50.11605 | 38.4486
4168 | 51202.2 | 2017-05-13 15:53 | 639.1062 |  | 48 | 5 | -9.998033 | 3.12983 | 5.708127 | 4.610014 | 22.19248 | 15.18534 | -0.0006529331 | 0.03426498 | 0 | 0 | 0 | 50.70425 | 40.60244
4169 | 51212.22 | 2017-05-13 15:53 | 649.1213 |  | 48 | 5 | -9.997318 | 3.122321 | 5.708127 | 4.637827 | 22.19248 | 15.27229 | -0.0006529331 | 0.03426498 | 0 | 0 | 0 | 51.8065 | 43.04852
4170 | 51222.23 | 2017-05-13 15:53 | 659.1363 |  | 48 | 5 | -9.998033 | 3.114323 | 5.708127 | 4.66564 | 22.19248 | 15.35902 | -0.0006528854 | 0.03426498 | 0 | 0 | 0 | 52.98138 | 45.56358
4171 | 51232.25 | 2017-05-13 15:53 | 669.1514 |  | 48 | 5 | -9.997318 | 3.106324 | 5.708127 | 4.693454 | 22.19248 | 15.44553 | -0.0006529331 | 0.03426498 | 0 | 0 | 0 | 54.15544 | 47.77868
4172 | 51242.26 | 2017-05-13 15:54 | 679.1663 |  | 48 | 5 | -9.997318 | 3.098489 | 5.708127 | 4.721267 | 22.19248 | 15.53182 | -0.0006202698 | 0.03426498 | 0 | 0 | 0 | 54.8155 | 48.4425
4173 | 51252.28 | 2017-05-13 15:54 | 689.1814 |  | 48 | 5 | -9.997318 | 3.090817 | 5.708127 | 4.74908 | 22.19248 | 15.61789 | -0.0006203175 | 0.03426498 | 0 | 0 | 0 | 54.88882 | 48.36876
4174 | 51262.29 | 2017-05-13 15:54 | 699.1964 |  | 48 | 5 | -9.997318 | 3.083798 | 5.708127 | 4.776893 | 22.19248 | 15.70376 | -0.0005876541 | 0.03426498 | 0 | 0 | 0 | 54.8155 | 48.22126
4175 | 51272.31 | 2017-05-13 15:54 | 709.2115 |  | 48 | 5 | -9.997318 | 3.076779 | 5.708127 | 4.804706 | 22.19248 | 15.78943 | -0.0005876065 | 0.03426498 | 0 | 0 | 0 | 54.74217 | 47.18834
4176 | 51282.32 | 2017-05-13 15:54 | 719.2265 |  | 48 | 5 | -9.997318 | 3.07074 | 5.708127 | 4.83252 | 22.19248 | 15.87491 | -0.0004570484 | 0.03426498 | 0 | 0 | 0 | 52.90798 | 41.86317
4177 | 51292.34 | 2017-05-13 15:54 | 729.2416 |  | 48 | 5 | -9.998033 | 3.064863 | 5.708127 | 4.860333 | 22.19248 | 15.96024 | -0.0005223751 | 0.03426498 | 0 | 0 | 0 | 51.29221 | 38.29991
4178 | 51302.35 | 2017-05-13 15:55 | 739.2566 |  | 48 | 5 | -9.998033 | 3.058007 | 5.708127 | 4.888146 | 22.19248 | 16.0454 | -0.0006202698 | 0.03426498 | 0 | 0 | 0 | 51.21873 | 39.56317
4179 | 51312.37 | 2017-05-13 15:55 | 749.2716 |  | 48 | 5 | -9.998033 | 3.049846 | 5.708127 | 4.915959 | 22.19248 | 16.13034 | -0.0006855488 | 0.03426498 | 0 | 0 | 0 | 51.9534 | 42.23372
4180 | 51322.38 | 2017-05-13 15:55 | 759.2866 |  | 48 | 5 | -9.998033 | 3.040541 | 5.708127 | 4.943772 | 22.19248 | 16.21504 | -0.0007834911 | 0.03426498 | 0 | 0 | 0 | 53.27498 | 44.60253
4181 | 51332.4 | 2017-05-13 15:55 | 769.3017 |  | 48 | 5 | -9.998033 | 3.030584 | 5.708127 | 4.971586 | 22.19248 | 16.29946 | -0.0008161545 | 0.03426498 | 0 | 0 | 0 | 54.30214 | 46.67159
4182 | 51342.01 | 2017-05-13 15:55 | 778.9112 |  | 48 | 5 | -9.997318 | 3.020464 | 5.708127 | 4.998273 | 22.19248 | 16.38021 | -0.0008814335 | 0.03426498 | 0 | 0 | 0 | 55.40201 | 48.36876
4183 | 51351.68 | 2017-05-13 15:55 | 788.583 |  | 48 | 5 | -9.998033 | 3.010343 | 5.708127 | 5.025133 | 22.19248 | 16.4612 | -0.0008814335 | 0.03426498 | 0 | 0 | 0 | 55.54861 | 48.81115
4184 | 51361.07 | 2017-05-13 15:56 | 797.974 |  | 48 | 5 | -9.998748 | 3.000223 | 5.708127 | 5.051213 | 22.19248 | 16.53958 | -0.0009467125 | 0.03426498 | 0 | 0 | 0 | 55.91505 | 48.36876
4185 | 51370.23 | 2017-05-13 15:56 | 807.1311 |  | 48 | 5 | -9.997318 | 2.990103 | 5.708127 | 5.076643 | 22.19248 | 16.61576 | -0.0009793758 | 0.03426498 | 0 | 0 | 0 | 55.84177 | 48.14751
4186 | 51378.88 | 2017-05-13 15:56 | 815.789 |  | 48 | 5 | -9.998033 | 2.979982 | 5.708127 | 5.100688 | 22.19248 | 16.68753 | -0.0009794235 | 0.03426498 | 0 | 0 | 0 | 55.40201 | 46.52391
4187 | 51388.04 | 2017-05-13 15:56 | 824.946 |  | 48 | 5 | -9.997318 | 2.969862 | 5.708127 | 5.126118 | 22.19248 | 16.76319 | -0.0009467602 | 0.03426498 | 0 | 0 | 0 | 53.49513 | 40.82503
4188 | 51396.81 | 2017-05-13 15:56 | 833.7131 |  | 48 | 5 | -9.998033 | 2.959741 | 5.708127 | 5.150465 | 22.19248 | 16.83538 | -0.001012039 | 0.03426498 | 0 | 0 | 0 | 51.87996 | 38.22556
4189 | 51404.19 | 2017-05-13 15:56 | 841.0919 |  | 48 | 5 | -9.997318 | 2.949621 | 5.708127 | 5.170957 | 22.19248 | 16.89593 | -0.001142645 | 0.03426498 | 0 | 0 | 0 | 51.65958 | 38.89456
4190 | 51410.69 | 2017-05-13 15:56 | 847.5969 |  | 48 | 5 | -9.997318 | 2.9395 | 5.708127 | 5.189022 | 22.19248 | 16.94913 | -0.001338482 | 0.03426498 | 0 | 0 | 0 | 52.32062 | 40.30561
4191 | 51416.65 | 2017-05-13 15:56 | 853.556 |  | 48 | 5 | -9.998033 | 2.92938 | 5.708127 | 5.205572 | 22.19248 | 16.99769 | -0.001436424 | 0.03426498 | 0 | 0 | 0 | 52.46748 | 41.86317
4192 | 51422.22 | 2017-05-13 15:57 | 859.1247 |  | 48 | 5 | -9.997318 | 2.919259 | 5.708127 | 5.221037 | 22.19248 | 17.04292 | -0.001534414 | 0.03426498 | 0 | 0 | 0 | 53.34837 | 43.49272
4193 | 51427.37 | 2017-05-13 15:57 | 864.273 |  | 48 | 5 | -9.998033 | 2.909139 | 5.708127 | 5.235335 | 22.19248 | 17.08459 | -0.001632357 | 0.03426498 | 0 | 0 | 0 | 53.71527 | 44.67648
4194 | 51432.24 | 2017-05-13 15:57 | 869.1401 |  | 48 | 5 | -9.998033 | 2.899019 | 5.708127 | 5.248851 | 22.19248 | 17.12385 | -0.001730251 | 0.03426498 | 0 | 0 | 0 | 54.66884 | 45.63748
4195 | 51436.88 | 2017-05-13 15:57 | 873.7888 |  | 48 | 5 | -9.998033 | 2.888898 | 5.708127 | 5.261762 | 22.19248 | 17.16121 | -0.001828194 | 0.03426498 | 0 | 0 | 0 | 55.03547 | 46.59775
4196 | 51441.3 | 2017-05-13 15:57 | 878.2036 |  | 48 | 5 | -9.998033 | 2.878778 | 5.708127 | 5.274022 | 22.19248 | 17.19657 | -0.001893473 | 0.03426498 | 0 | 0 | 0 | 55.40201 | 47.63111
4197 | 51445.57 | 2017-05-13 15:57 | 882.4779 |  | 48 | 5 | -9.998033 | 2.868657 | 5.708127 | 5.285892 | 22.19248 | 17.23068 | -0.001991415 | 0.03426498 | 0 | 0 | 0 | 55.98834 | 48.29501
4198 | 51449.61 | 2017-05-13 15:57 | 886.5183 |  | 48 | 5 | -9.998033 | 2.858537 | 5.708127 | 5.297113 | 22.19248 | 17.26281 | -0.002089405 | 0.03426498 | 0 | 0 | 0 | 56.3547 | 48.4425
4199 | 51453.61 | 2017-05-13 15:57 | 890.5118 |  | 48 | 5 | -9.998033 | 2.848416 | 5.708127 | 5.308204 | 22.19248 | 17.29446 | -0.002154684 | 0.03426498 | 0 | 0 | 0 | 56.57449 | 48.88487
4200 | 51457.41 | 2017-05-13 15:57 | 894.3181 |  | 48 | 5 | -9.998033 | 2.838296 | 5.708127 | 5.318774 | 22.19248 | 17.32452 | -0.002252626 | 0.03426498 | 0 | 0 | 0 | 56.72099 | 48.81115
4201 | 51461.13 | 2017-05-13 15:57 | 898.0309 |  | 48 | 5 | -9.997318 | 2.828176 | 5.708127 | 5.329085 | 22.19248 | 17.35373 | -0.002219963 | 0.03426498 | 0 | 0 | 0 | 56.72099 | 48.81115
4202 | 51464.79 | 2017-05-13 15:57 | 901.6969 |  | 48 | 5 | -9.997318 | 2.818055 | 5.708127 | 5.339266 | 22.19248 | 17.38248 | -0.002317905 | 0.03426498 | 0 | 0 | 0 | 56.64774 | 48.36876
4203 | 51468.33 | 2017-05-13 15:57 | 905.2379 |  | 48 | 5 | -9.997318 | 2.807935 | 5.708127 | 5.3491 | 22.19248 | 17.41014 | -0.002383184 | 0.03426498 | 0 | 0 | 0 | 56.57449 | 48.36876
4204 | 51471.8 | 2017-05-13 15:57 | 908.7011 |  | 48 | 5 | -9.998033 | 2.797814 | 5.708127 | 5.358718 | 22.19248 | 17.4371 | -0.002415848 | 0.03426498 | 0 | 0 | 0 | 56.57449 | 48.29501
4205 | 51475.14 | 2017-05-13 15:57 | 912.0394 |  | 48 | 5 | -9.998033 | 2.787694 | 5.708127 | 5.367989 | 22.19248 | 17.46299 | -0.002481127 | 0.03426498 | 0 | 0 | 0 | 56.57449 | 48.22126
4206 | 51478.43 | 2017-05-13 15:57 | 915.3309 |  | 48 | 5 | -9.998033 | 2.777573 | 5.708127 | 5.37713 | 22.19248 | 17.48843 | -0.002546453 | 0.03426498 | 0 | 0 | 0 | 56.57449 | 47.77868
4207 | 51481.72 | 2017-05-13 15:58 | 918.6226 |  | 48 | 5 | -9.998033 | 2.767453 | 5.708127 | 5.386271 | 22.19248 | 17.51377 | -0.002579069 | 0.03426498 | 0 | 0 | 0 | 56.50122 | 47.18834
4208 | 51484.93 | 2017-05-13 15:58 | 921.836 |  | 48 | 5 | -9.998033 | 2.757169 | 5.708127 | 5.395196 | 22.19248 | 17.53843 | -0.002644396 | 0.03426498 | 0 | 0 | 0 | 55.98834 | 46.00689
4209 | 51488.21 | 2017-05-13 15:58 | 925.112 |  | 48 | 5 | -9.998033 | 2.747049 | 5.708127 | 5.404294 | 22.19248 | 17.56347 | -0.002611733 | 0.03426498 | 0 | 0 | 0 | 55.3287 | 44.15873
4210 | 51491.37 | 2017-05-13 15:58 | 928.2788 |  | 48 | 5 | -9.997318 | 2.736928 | 5.708127 | 5.413088 | 22.19248 | 17.58758 | -0.002644348 | 0.03426498 | 0 | 0 | 0 | 54.66884 | 41.86317
4211 | 51494.62 | 2017-05-13 15:58 | 931.5236 |  | 48 | 5 | -9.998033 | 2.726808 | 5.708127 | 5.422099 | 22.19248 | 17.6122 | -0.002611685 | 0.03426498 | 0 | 0 | 0 | 54.15544 | 40.08292
4212 | 51497.68 | 2017-05-13 15:58 | 934.5811 |  | 48 | 5 | -9.998033 | 2.716687 | 5.708127 | 5.430591 | 22.19248 | 17.63531 | -0.002677059 | 0.03426498 | 0 | 0 | 0 | 53.49513 | 38.89456
4213 | 51500.77 | 2017-05-13 15:58 | 937.6698 |  | 48 | 5 | -9.998033 | 2.706567 | 5.708127 | 5.439169 | 22.19248 | 17.65857 | -0.002709675 | 0.03426498 | 0 | 0 | 0 | 52.90798 | 38.29991
4214 | 51503.7 | 2017-05-13 15:58 | 940.6025 |  | 48 | 5 | -9.998033 | 2.696447 | 5.708127 | 5.447313 | 22.19248 | 17.68058 | -0.002840233 | 0.03426498 | 0 | 0 | 0 | 52.39405 | 38.37426
4215 | 51506.58 | 2017-05-13 15:58 | 943.4885 |  | 48 | 5 | -9.997318 | 2.686326 | 5.708127 | 5.455328 | 22.19248 | 17.70215 | -0.002938175 | 0.03426498 | 0 | 0 | 0 | 52.39405 | 38.74593
4216 | 51509.33 | 2017-05-13 15:58 | 946.2341 |  | 48 | 5 | -9.997318 | 2.676206 | 5.708127 | 5.462953 | 22.19248 | 17.72259 | -0.003068781 | 0.03426498 | 0 | 0 | 0 | 52.39405 | 38.89456
4217 | 51511.98 | 2017-05-13 15:58 | 948.8861 |  | 48 | 5 | -9.998033 | 2.666085 | 5.708127 | 5.470318 | 22.19248 | 17.74227 | -0.003166676 | 0.03426498 | 0 | 0 | 0 | 52.76116 | 39.56317
4218 | 51514.56 | 2017-05-13 15:58 | 951.46 |  | 48 | 5 | -9.998033 | 2.655965 | 5.708127 | 5.477466 | 22.19248 | 17.76129 | -0.00323205 | 0.03426498 | 0 | 0 | 0 | 52.90798 | 40.08292
4219 | 51517.02 | 2017-05-13 15:58 | 953.9248 |  | 48 | 5 | -9.998033 | 2.645844 | 5.708127 | 5.484311 | 22.19248 | 17.77944 | -0.003395271 | 0.03426498 | 0 | 0 | 0 | 53.05479 | 40.82503
4220 | 51519.41 | 2017-05-13 15:58 | 956.3115 |  | 48 | 5 | -9.998033 | 2.635724 | 5.708127 | 5.490939 | 22.19248 | 17.79694 | -0.00346055 | 0.03426498 | 0 | 0 | 0 | 53.49513 | 41.34421
4221 | 51521.76 | 2017-05-13 15:58 | 958.6671 |  | 48 | 5 | -9.998033 | 2.625604 | 5.708127 | 5.497481 | 22.19248 | 17.81415 | -0.003558493 | 0.03426498 | 0 | 0 | 0 | 53.64189 | 41.86317
4222 | 51524.01 | 2017-05-13 15:58 | 960.9134 |  | 48 | 5 | -9.997318 | 2.615483 | 5.708127 | 5.503719 | 22.19248 | 17.8305 | -0.003623772 | 0.03426498 | 0 | 0 | 0 | 54.00873 | 42.45599
4223 | 51526.16 | 2017-05-13 15:58 | 963.0662 |  | 48 | 5 | -9.998033 | 2.605363 | 5.708127 | 5.509698 | 22.19248 | 17.84611 | -0.003852272 | 0.03426498 | 0 | 0 | 0 | 54.22879 | 43.04852
4224 | 51528.31 | 2017-05-13 15:58 | 965.219 |  | 48 | 5 | -9.997318 | 2.595242 | 5.708127 | 5.515676 | 22.19248 | 17.86165 | -0.003917599 | 0.03426498 | 0 | 0 | 0 | 54.30214 | 43.61081
4225 | 51530.33 | 2017-05-13 15:58 | 967.2313 |  | 48 | 5 | -9.996604 | 2.585122 | 5.708127 | 5.521265 | 22.19248 | 17.87613 | -0.004048205 | 0.03426498 | 0 | 0 | 0 | 54.66884 | 44.2327
4226 | 51532.26 | 2017-05-13 15:58 | 969.1657 |  | 48 | 5 | -9.997318 | 2.575001 | 5.708127 | 5.526637 | 22.19248 | 17.88999 | -0.004211426 | 0.03426498 | 0 | 0 | 0 | 54.8155 | 44.67648
4227 | 51534.13 | 2017-05-13 15:58 | 971.0377 |  | 48 | 5 | -9.997318 | 2.564881 | 5.708127 | 5.531836 | 22.19248 | 17.90335 | -0.004374647 | 0.03426498 | 0 | 0 | 0 | 55.3287 | 45.12011
4228 | 51535.94 | 2017-05-13 15:58 | 972.847 |  | 48 | 5 | -9.997318 | 2.554761 | 5.708127 | 5.53686 | 22.19248 | 17.91621 | -0.004537868 | 0.03426498 | 0 | 0 | 0 | 55.40201 | 45.48967
4229 | 51537.72 | 2017-05-13 15:58 | 974.6256 |  | 48 | 5 | -9.998033 | 2.544477 | 5.708127 | 5.5418 | 22.19248 | 17.92881 | -0.004668474 | 0.03426498 | 0 | 0 | 0 | 55.84177 | 45.93302
4230 | 51539.39 | 2017-05-13 15:58 | 976.2948 |  | 48 | 5 | -9.998748 | 2.534357 | 5.708127 | 5.546436 | 22.19248 | 17.94058 | -0.004831695 | 0.03426498 | 0 | 0 | 0 | 55.91505 | 46.08076
4231 | 51541 | 2017-05-13 15:58 | 977.9016 |  | 48 | 5 | -9.998033 | 2.524236 | 5.708127 | 5.550898 | 22.19248 | 17.95187 | -0.004994917 | 0.03426498 | 0 | 0 | 0 | 55.98834 | 46.59775
4232 | 51542.59 | 2017-05-13 15:59 | 979.4927 |  | 48 | 5 | -9.998033 | 2.514116 | 5.708127 | 5.555316 | 22.19248 | 17.963 | -0.005190802 | 0.03426498 | 0 | 0 | 0 | 56.50122 | 47.04072
4233 | 51544.07 | 2017-05-13 15:59 | 980.9747 |  | 48 | 5 | -9.998033 | 2.503995 | 5.708127 | 5.559432 | 22.19248 | 17.97332 | -0.005386686 | 0.03426498 | 0 | 0 | 0 | 56.57449 | 47.18834
4234 | 51545.51 | 2017-05-13 15:59 | 982.4099 |  | 48 | 5 | -9.997318 | 2.493875 | 5.708127 | 5.563418 | 22.19248 | 17.98328 | -0.005615234375 | 0.03426498 | 0 | 0 | 0 | 56.64774 | 47.55733
4235 | 51546.91 | 2017-05-13 15:59 | 983.8139 |  | 48 | 5 | -9.997318 | 2.483754 | 5.708127 | 5.567317 | 22.19248 | 17.99299 | -0.005843735 | 0.03426498 | 0 | 0 | 0 | 56.57449 | 47.77868
4236 | 51548.24 | 2017-05-13 15:59 | 985.1398 |  | 48 | 5 | -9.998033 | 2.473634 | 5.708127 | 5.570999 | 22.19248 | 18.00212 | -0.006072235 | 0.03426498 | 0 | 0 | 0 | 56.86749 | 48.07375
4237 | 51549.51 | 2017-05-13 15:59 | 986.419 |  | 48 | 5 | -9.997318 | 2.463514 | 5.708127 | 5.574552 | 22.19248 | 18.01088 | -0.006300783 | 0.03426498 | 0 | 0 | 0 | 57.08722 | 48.22126
4238 | 51550.73 | 2017-05-13 15:59 | 987.6363 |  | 48 | 5 | -9.998033 | 2.453393 | 5.708127 | 5.577932 | 22.19248 | 18.0192 | -0.006496668 | 0.03426498 | 0 | 0 | 0 | 57.16045 | 48.36876
4239 | 51551.93 | 2017-05-13 15:59 | 988.837 |  | 48 | 5 | -9.998033 | 2.443273 | 5.708127 | 5.581267 | 22.19248 | 18.02736 | -0.006692552 | 0.03426498 | 0 | 0 | 0 | 57.16045 | 48.36876
4240 | 51553.07 | 2017-05-13 15:59 | 989.9758 |  | 48 | 5 | -9.997318 | 2.432989 | 5.708127 | 5.584429 | 22.19248 | 18.03507 | -0.00698638 | 0.03426498 | 0 | 0 | 0 | 57.16045 | 48.6637
4241 | 51554.18 | 2017-05-13 15:59 | 991.0833 |  | 48 | 5 | -9.998033 | 2.422868 | 5.708127 | 5.587505 | 22.19248 | 18.04254 | -0.00721488 | 0.03426498 | 0 | 0 | 0 | 57.23369 | 48.81115
4242 | 51555.24 | 2017-05-13 15:59 | 992.1441 |  | 48 | 5 | -9.997318 | 2.412748 | 5.708127 | 5.590451 | 22.19248 | 18.04966 | -0.007476044 | 0.03426498 | 0 | 0 | 0 | 57.16045 | 48.81115
4243 | 51556.24 | 2017-05-13 15:59 | 993.1426 |  | 48 | 5 | -9.997318 | 2.402628 | 5.708127 | 5.593224 | 22.19248 | 18.05634 | -0.007802534 | 0.03426498 | 0 | 0 | 0 | 57.59982 | 48.88487
4244 | 51557.21 | 2017-05-13 15:59 | 994.1097 |  | 48 | 5 | -9.998033 | 2.392507 | 5.708127 | 5.59591 | 22.19248 | 18.06278 | -0.008031035 | 0.03426498 | 0 | 0 | 0 | 57.67304 | 48.88487
4245 | 51558.16 | 2017-05-13 15:59 | 995.0613 |  | 48 | 5 | -9.998033 | 2.382387 | 5.708127 | 5.598553 | 22.19248 | 18.06909 | -0.008357477 | 0.03426498 | 0 | 0 | 0 | 57.67304 | 48.95859
4246 | 51559.06 | 2017-05-13 15:59 | 995.9661 |  | 48 | 5 | -9.998033 | 2.372266 | 5.708127 | 5.601065 | 22.19248 | 18.07506 | -0.008651352 | 0.03426498 | 0 | 0 | 0 | 57.67304 | 48.95859
4247 | 51559.94 | 2017-05-13 15:59 | 996.8396 |  | 48 | 5 | -9.997318 | 2.362146 | 5.708127 | 5.603491 | 22.19248 | 18.0808 | -0.009141063 | 0.03426498 | 0 | 0 | 0 | 57.67304 | 48.88487
4248 | 51560.79 | 2017-05-13 15:59 | 997.6977 |  | 48 | 5 | -9.997318 | 2.351862 | 5.708127 | 5.605874 | 22.19248 | 18.08642 | -0.009336901 | 0.03426498 | 0 | 0 | 0 | 57.67304 | 48.95859
4249 | 51561.6 | 2017-05-13 15:59 | 998.5089 |  | 48 | 5 | -9.998033 | 2.341742 | 5.708127 | 5.608127 | 22.19248 | 18.09171 | -0.009630728 | 0.03426498 | 0 | 0 | 0 | 57.67304 | 48.88487
4250 | 51562.37 | 2017-05-13 15:59 | 999.2732 |  | 48 | 5 | -9.998033 | 2.331621 | 5.708127 | 5.61025 | 22.19248 | 18.09667 | -0.009989833 | 0.03426498 | 0 | 0 | 0 | 57.67304 | 48.95859
4251 | 51563.16 | 2017-05-13 15:59 | 1000.069 |  | 48 | 5 | -9.997318 | 2.321338 | 5.708127 | 5.612459 | 22.19248 | 18.10181 | -0.01028366 | 0.03426498 | 0 | 0 | 0 | 57.74625 | 48.88487
4252 | 51563.9 | 2017-05-13 15:59 | 1000.802 |  | 48 | 5 | -9.998033 | 2.311217 | 5.708127 | 5.614495 | 22.19248 | 18.10653 | -0.01061015 | 0.03426498 | 0 | 0 | 0 | 57.74625 | 48.88487
4253 | 51564.62 | 2017-05-13 15:59 | 1001.52 |  | 48 | 5 | -9.998033 | 2.300771 | 5.708127 | 5.616488 | 22.19248 | 18.11112 | -0.01103454 | 0.03426498 | 0 | 0 | 0 | 57.74625 | 48.95859
4254 | 51565.32 | 2017-05-13 15:59 | 1002.222 |  | 48 | 5 | -9.997318 | 2.29065 | 5.708127 | 5.618438 | 22.19248 | 18.1156 | -0.01132832 | 0.03426498 | 0 | 0 | 0 | 57.67304 | 48.88487
4255 | 51565.99 | 2017-05-13 15:59 | 1002.892 |  | 48 | 5 | -9.998033 | 2.280366 | 5.708127 | 5.620301 | 22.19248 | 18.11985 | -0.01178541 | 0.03426498 | 0 | 0 | 0 | 57.74625 | 48.88487
4256 | 51566.66 | 2017-05-13 15:59 | 1003.563 |  | 48 | 5 | -9.997318 | 2.270083 | 5.708127 | 5.622163 | 22.19248 | 18.12409 | -0.01204658 | 0.03426498 | 0 | 0 | 0 | 57.74625 | 48.81115
4257 | 51567.3 | 2017-05-13 15:59 | 1004.203 |  | 48 | 5 | -9.998033 | 2.259962 | 5.708127 | 5.62394 | 22.19248 | 18.12812 | -0.01240568 | 0.03426498 | 0 | 0 | 0 | 57.74625 | 48.88487
4258 | 51567.91 | 2017-05-13 15:59 | 1004.811 |  | 48 | 5 | -9.997318 | 2.249842 | 5.708127 | 5.625629 | 22.19248 | 18.13193 | -0.01269951 | 0.03426498 | 0 | 0 | 0 | 57.74625 | 48.88487
4259 | 51568.52 | 2017-05-13 15:59 | 1005.419 |  | 48 | 5 | -9.997318 | 2.239721 | 5.708127 | 5.627319 | 22.19248 | 18.13572 | -0.01292806 | 0.03426498 | 0 | 0 | 0 | 57.74625 | 48.81115
4260 | 51569.12 | 2017-05-13 15:59 | 1006.028 |  | 48 | 5 | -9.998033 | 2.229275 | 5.708127 | 5.629008 | 22.19248 | 18.13949 | -0.0132545 | 0.03426498 | 0 | 0 | 0 | 57.74625 | 48.81115
4261 | 51569.72 | 2017-05-13 15:59 | 1006.621 |  | 48 | 5 | -9.998033 | 2.218828 | 5.708127 | 5.630655 | 22.19248 | 18.14316 | -0.01364622 | 0.03426498 | 0 | 0 | 0 | 57.74625 | 48.73743
4262 | 51570.28 | 2017-05-13 15:59 | 1007.182 |  | 48 | 5 | -9.998033 | 2.208707 | 5.708127 | 5.632214 | 22.19248 | 18.14661 | -0.01397276 | 0.03426498 | 0 | 0 | 0 | 58.03909 | 48.81115
4263 | 51570.84 | 2017-05-13 15:59 | 1007.744 |  | 48 | 5 | -9.997318 | 2.198587 | 5.708127 | 5.633774 | 22.19248 | 18.15005 | -0.0142992 | 0.03426498 | 0 | 0 | 0 | 58.1123 | 48.81115
4264 | 51571.37 | 2017-05-13 15:59 | 1008.274 |  | 48 | 5 | -9.997318 | 2.188466 | 5.708127 | 5.635247 | 22.19248 | 18.15328 | -0.01459303 | 0.03426498 | 0 | 0 | 0 | 58.1855 | 48.51624
4265 | 51571.92 | 2017-05-13 15:59 | 1008.82 |  | 48 | 5 | -9.998033 | 2.178183 | 5.708127 | 5.636763 | 22.19248 | 18.15659 | -0.01485419 | 0.03426498 | 0 | 0 | 0 | 58.1123 | 48.6637
4266 | 51572.43 | 2017-05-13 15:59 | 1009.335 |  | 48 | 5 | -9.998033 | 2.167899 | 5.708127 | 5.638193 | 22.19248 | 18.15969 | -0.01518068 | 0.03426498 | 0 | 0 | 0 | 57.89268 | 48.4425
4267 | 51572.95 | 2017-05-13 15:59 | 1009.85 |  | 48 | 5 | -9.998033 | 2.157779 | 5.708127 | 5.639623 | 22.19248 | 18.16279 | -0.01537652 | 0.03426498 | 0 | 0 | 0 | 57.89268 | 48.36876
4268 | 51573.44 | 2017-05-13 15:59 | 1010.349 |  | 48 | 5 | -9.998033 | 2.147658 | 5.708127 | 5.641009 | 22.19248 | 18.16577 | -0.01567035 | 0.03426498 | 0 | 0 | 0 | 57.74625 | 48.36876
4269 | 51573.96 | 2017-05-13 15:59 | 1010.864 |  | 48 | 5 | -9.998033 | 2.137211 | 5.708127 | 5.642439 | 22.19248 | 18.16883 | -0.01599679 | 0.03426498 | 0 | 0 | 0 | 57.89268 | 48.36876
4270 | 51574.46 | 2017-05-13 15:59 | 1011.363 |  | 48 | 5 | -9.998033 | 2.126764 | 5.708127 | 5.643825 | 22.19248 | 18.17179 | -0.01622534 | 0.03426498 | 0 | 0 | 0 | 57.96589 | 48.36876
4271 | 51574.93 | 2017-05-13 15:59 | 1011.831 |  | 48 | 5 | -9.998033 | 2.116481 | 5.708127 | 5.645125 | 22.19248 | 18.17455 | -0.01658444 | 0.03426498 | 0 | 0 | 0 | 58.1855 | 48.36876
4272 | 51575.41 | 2017-05-13 15:59 | 1012.315 |  | 48 | 5 | -9.998033 | 2.106197 | 5.708127 | 5.646468 | 22.19248 | 18.17738 | -0.01687822 | 0.03426498 | 0 | 0 | 0 | 58.2587 | 48.36876
4273 | 51575.88 | 2017-05-13 15:59 | 1012.783 |  | 48 | 5 | -9.998033 | 2.095913 | 5.708127 | 5.647767 | 22.19248 | 18.18011 | -0.01717205 | 0.03426498 | 0 | 0 | 0 | 58.1855 | 48.36876
4274 | 51576.33 | 2017-05-13 15:59 | 1013.235 |  | 48 | 5 | -9.997318 | 2.085793 | 5.708127 | 5.649024 | 22.19248 | 18.18274 | -0.01736793 | 0.03426498 | 0 | 0 | 0 | 58.15584 | 48.36876
4275 | 51576.77 | 2017-05-13 15:59 | 1013.672 |  | 48 | 5 | -9.998033 | 2.075509 | 5.708127 | 5.650237 | 22.19248 | 18.18526 | -0.01772709 | 0.03426498 | 0 | 0 | 0 | 58.2587 | 48.36876
4276 | 51577.19 | 2017-05-13 15:59 | 1014.093 |  | 48 | 5 | -9.998033 | 2.065389 | 5.708127 | 5.651407 | 22.19248 | 18.18769 | -0.01828203 | 0.03426498 | 0 | 0 | 0 | 58.2587 | 48.36876
4277 | 51577.64 | 2017-05-13 15:59 | 1014.545 |  | 48 | 5 | -9.998033 | 2.055268 | 5.708127 | 5.652663 | 22.19248 | 18.19027 | -0.01828208 | 0.03426498 | 0 | 0 | 0 | 58.2587 | 48.36876
4278 | 51578.05 | 2017-05-13 15:59 | 1014.951 |  | 48 | 5 | -9.998033 | 2.045148 | 5.708127 | 5.653789 | 22.19248 | 18.19258 | -0.01873913 | 0.03426498 | 0 | 0 | 0 | 58.2587 | 48.36876
4279 | 51578.47 | 2017-05-13 15:59 | 1015.372 |  | 48 | 5 | -9.997318 | 2.035028 | 5.708127 | 5.654959 | 22.19248 | 18.19497 | -0.01890235 | 0.03426498 | 0 | 0 | 0 | 58.2587 | 48.29501
4280 | 51578.89 | 2017-05-13 15:59 | 1015.793 |  | 48 | 5 | -9.998033 | 2.024581 | 5.708127 | 5.656129 | 22.19248 | 18.19734 | -0.01926146 | 0.03426498 | 0 | 0 | 0 | 58.2587 | 48.29501
4281 | 51579.28 | 2017-05-13 15:59 | 1016.183 |  | 48 | 5 | -9.997318 | 2.01446 | 5.708127 | 5.657212 | 22.19248 | 18.19953 | -0.01965323 | 0.03426498 | 0 | 0 | 0 | 58.2587 | 48.29501
4282 | 51579.68 | 2017-05-13 15:59 | 1016.589 |  | 48 | 5 | -9.998033 | 2.004013 | 5.708127 | 5.658338 | 22.19248 | 18.2018 | -0.01988177 | 0.03426498 | 0 | 0 | 0 | 58.33189 | 48.29501
4283 | 51579.86 | 2017-05-13 15:59 | 1016.761 |  | 48 | 5 | -9.997318 | 1.999606 | 5.708127 | 5.658815 | 22.19248 | 18.20275 | -0.0201103 | 0.03426498 | 0 | 0 | 0 | 58.33189 | 48.29501
|  |  |  | 48 Count | 193
4284 | 51639.87 | 2017-05-13 16:00 | 60.01228 |  | 49 | 5 | 0 | 2.730726 | 5.708127 | 5.658815 | 22.19248 | 18.20275 | 0.0009793758 | 0.03426498 | 0 | 0 | 0 | 55.3287 | 45.41577
4285 | 51699.88 | 2017-05-13 16:01 | 120.0244 |  | 49 | 5 | 0 | 2.776757 | 5.708127 | 5.658815 | 22.19248 | 18.20275 | 0.0004570484 | 0.03426498 | 0 | 0 | 0 | 53.64189 | 43.04852
4286 | 51759.89 | 2017-05-13 16:02 | 180.0367 |  | 49 | 5 | 0 | 2.801895 | 5.708127 | 5.658815 | 22.19248 | 18.20275 | 0.0002612114 | 0.03426498 | 0 | 0 | 0 | 53.64189 | 48.88487
4287 | 51819.91 | 2017-05-13 16:03 | 240.0489 |  | 49 | 5 | 0 | 2.819035 | 5.708127 | 5.658815 | 22.19248 | 18.20275 | 0.000228548 | 0.03426498 | 0 | 0 | 0 | 48.86536 | 38.89456
4288 | 51879.92 | 2017-05-13 16:04 | 300.0612 |  | 49 | 5 | 0 | 2.83144 | 5.708127 | 5.658815 | 22.19248 | 18.20275 | 0.0001306057 | 0.03426498 | 0 | 0 | 0 | 52.39405 | 49.47449
4289 | 51939.93 | 2017-05-13 16:05 | 360.0734 |  | 49 | 5 | 0 | 2.841397 | 5.708127 | 5.658815 | 22.19248 | 18.20275 | 0.000130558 | 0.03426498 | 0 | 0 | 0 | 47.73106 | 42.20374
4290 | 51999.94 | 2017-05-13 16:06 | 420.0856 |  | 49 | 5 | 0 | 2.849232 | 5.708127 | 5.658815 | 22.19248 | 18.20275 | 6.5279e-05 | 0.03426498 | 0 | 0 | 0 | 50.70425 | 48.73743
4291 | 52059.95 | 2017-05-13 16:07 | 480.0978 |  | 49 | 5 | 0 | 2.856415 | 5.708127 | 5.658815 | 22.19248 | 18.20275 | 9.794235e-05 | 0.03426498 | 0 | 0 | 0 | 48.27642 | 45.93302
4292 | 52119.97 | 2017-05-13 16:08 | 540.1101 |  | 49 | 5 | 0 | 2.862128 | 5.708127 | 5.658815 | 22.19248 | 18.20275 | 9.794235e-05 | 0.03426498 | 0 | 0 | 0 | 47.68724 | 41.86317
4293 | 52179.87 | 2017-05-13 16:09 | 600.0131 |  | 49 | 5 | 0 | 2.867351 | 5.708127 | 5.658815 | 22.19248 | 18.20275 | 6.5279e-05 | 0.03426498 | 0 | 0 | 0 | 48.83554 | 48.33892
|  |  |  | 49 Count | 10
4294 | 52179.88 | 2017-05-13 16:09 | 4.276872158e-06 |  | 44 | 6 | 2.99938 | 2.980798 | 3.563324e-09 | 0 | 1.0621549e-08 | 0 | 0 | 0.03426498 | 0 | 0 | 0 | 48.86536 | 48.36876
4295 | 52180.12 | 2017-05-13 16:09 | 0.2340823 |  | 44 | 6 | 2.99938 | 2.990919 | 0.0001950376 | 0 | 0.0005824934 | 0 | 0.002024078 | 0.03426498 | 0 | 0 | 0 | 48.93896 | 48.48641
4296 | 52180.59 | 2017-05-13 16:09 | 0.7020434 |  | 44 | 6 | 2.99938 | 3.001039 | 0.0005849401 | 0 | 0.001750833 | 0 | 0.004048157 | 0.03426498 | 0 | 0 | 0 | 48.86536 | 48.70761
4297 | 52181.26 | 2017-05-13 16:09 | 1.372788 |  | 44 | 6 | 2.99938 | 3.011159 | 0.0011438 | 0 | 0.003430951 | 0 | 0.006072235 | 0.03426498 | 0 | 0 | 0 | 48.93896 | 48.81115
4298 | 52182.07 | 2017-05-13 16:09 | 2.183973 |  | 44 | 6 | 2.998666 | 3.02128 | 0.001819659 | 0 | 0.005469507 | 0 | 0.008096313 | 0.03426498 | 0 | 0 | 0 | 48.93896 | 48.88487
4299 | 52183 | 2017-05-13 16:09 | 3.119957 |  | 44 | 6 | 2.99938 | 3.0314 | 0.002599505 | 0 | 0.007829564 | 0 | 0.01012039 | 0.03426498 | 0 | 0 | 0 | 48.93896 | 48.95859
4300 | 52184.02 | 2017-05-13 16:09 | 4.134063 |  | 44 | 6 | 2.99938 | 3.041521 | 0.003444421 | 0 | 0.01039514 | 0 | 0.01126308 | 0.03426498 | 0 | 0 | 0 | 49.01256 | 48.95859
4301 | 52185.11 | 2017-05-13 16:09 | 5.225946 |  | 44 | 6 | 2.99938 | 3.051641 | 0.004354151 | 0 | 0.01316676 | 0 | 0.008684015 | 0.03426498 | 0 | 0 | 0 | 49.30691 | 48.95859
4302 | 52186.27 | 2017-05-13 16:09 | 6.380308 |  | 44 | 6 | 2.998666 | 3.061762 | 0.005315936 | 0 | 0.01610673 | 0 | 0.007802534 | 0.03426498 | 0 | 0 | 0 | 49.38049 | 48.95859
4303 | 52187.48 | 2017-05-13 16:09 | 7.597156 |  | 44 | 6 | 3.000095 | 3.071882 | 0.006329755 | 0 | 0.01921598 | 0 | 0.007280159 | 0.03426498 | 0 | 0 | 0 | 49.38049 | 48.92877
4304 | 52188.87 | 2017-05-13 16:09 | 8.985457 |  | 44 | 6 | 2.99938 | 3.082655 | 0.007486461 | 0 | 0.02277547 | 0 | 0.007312822 | 0.03426498 | 0 | 0 | 0 | 49.38049 | 49.00248
4305 | 52190.27 | 2017-05-13 16:09 | 10.38944 |  | 44 | 6 | 2.99938 | 3.092776 | 0.008656249 | 0 | 0.02638743 | 0 | 0.007345486 | 0.03426498 | 0 | 0 | 0 | 49.38049 | 49.0323
4306 | 52191.77 | 2017-05-13 16:09 | 11.88704 |  | 44 | 6 | 2.99938 | 3.102896 | 0.009904036 | 0 | 0.03025298 | 0 | 0.00682311 | 0.03426498 | 0 | 0 | 0 | 49.45406 | 48.92877
4307 | 52193.35 | 2017-05-13 16:09 | 13.46261 |  | 44 | 6 | 2.99938 | 3.113017 | 0.01121679 | 0 | 0.03433321 | 0 | 0.005909014 | 0.03426498 | 0 | 0 | 0 | 49.35067 | 48.95859
4308 | 52194.95 | 2017-05-13 16:09 | 15.0694 |  | 44 | 6 | 3.000095 | 3.123137 | 0.01255555 | 0 | 0.03850764 | 0 | 0.005223417 | 0.03426498 | 0 | 0 | 0 | 49.35067 | 48.92877
4309 | 52196.73 | 2017-05-13 16:09 | 16.84776 |  | 44 | 6 | 3.000095 | 3.133421 | 0.01403726 | 0 | 0.04314266 | 0 | 0.004864311 | 0.03426498 | 0 | 0 | 0 | 49.45406 | 48.92877
4310 | 52198.6 | 2017-05-13 16:09 | 18.7197 |  | 44 | 6 | 3.000095 | 3.143541 | 0.01559699 | 0 | 0.04803772 | 0 | 0.004570484 | 0.03426498 | 0 | 0 | 0 | 49.42425 | 48.92877
4311 | 52200.59 | 2017-05-13 16:10 | 20.70089 |  | 44 | 6 | 2.99938 | 3.153662 | 0.01724773 | 0 | 0.05323526 | 0 | 0.004309368 | 0.03426498 | 0 | 0 | 0 | 49.38049 | 48.85505
4312 | 52202.61 | 2017-05-13 16:10 | 22.72884 |  | 44 | 6 | 3.000095 | 3.163782 | 0.01893744 | 0 | 0.05857252 | 0 | 0.004113483 | 0.03426498 | 0 | 0 | 0 | 49.35067 | 48.85505
4313 | 52204.8 | 2017-05-13 16:10 | 24.91281 |  | 44 | 6 | 3.000809 | 3.173903 | 0.02075715 | 0 | 0.06433872 | 0 | 0.003852272 | 0.03426498 | 0 | 0 | 0 | 49.2771 | 48.63387
4314 | 52207.09 | 2017-05-13 16:10 | 27.206 |  | 44 | 6 | 2.99938 | 3.184023 | 0.02266784 | 0 | 0.07041262 | 0 | 0.003623772 | 0.03426498 | 0 | 0 | 0 | 49.2771 | 48.36876
4315 | 52209.51 | 2017-05-13 16:10 | 29.62399 |  | 44 | 6 | 3.000095 | 3.194307 | 0.02468253 | 0 | 0.07683762 | 0 | 0.003493166 | 0.03426498 | 0 | 0 | 0 | 49.12992 | 48.33892
4316 | 52212.08 | 2017-05-13 16:10 | 32.1979 |  | 44 | 6 | 2.99938 | 3.204427 | 0.02682712 | 0 | 0.08369892 | 0 | 0.003297281 | 0.03426498 | 0 | 0 | 0 | 48.90914 | 48.26517
4317 | 52214.67 | 2017-05-13 16:10 | 34.78746 |  | 44 | 6 | 3.000095 | 3.214547 | 0.02898475 | 0 | 0.09062375 | 0 | 0.00313406 | 0.03426498 | 0 | 0 | 0 | 48.90914 | 47.74883
4318 | 52217.5 | 2017-05-13 16:10 | 37.61102 |  | 44 | 6 | 2.99938 | 3.224668 | 0.03133734 | 0 | 0.0981981 | 0 | 0.002970838 | 0.03426498 | 0 | 0 | 0 | 48.79176 | 46.78939
4319 | 52220.37 | 2017-05-13 16:10 | 40.48139 |  | 44 | 6 | 2.99938 | 3.234788 | 0.03372896 | 0 | 0.1059224 | 0 | 0.002840281 | 0.03426498 | 0 | 0 | 0 | 48.24659 | 45.34186
4320 | 52223.42 | 2017-05-13 16:10 | 43.53909 |  | 44 | 6 | 2.99938 | 3.244909 | 0.03627664 | 0 | 0.1141764 | 0 | 0.002677012 | 0.03426498 | 0 | 0 | 0 | 47.58372 | 43.16665
4321 | 52226.62 | 2017-05-13 16:10 | 46.73686 |  | 44 | 6 | 2.99938 | 3.255029 | 0.03894102 | 0 | 0.1228356 | 0 | 0.002579069 | 0.03426498 | 0 | 0 | 0 | 46.55195 | 41.24006
4322 | 52229.94 | 2017-05-13 16:10 | 50.05961 |  | 44 | 6 | 2.99938 | 3.26515 | 0.04170959 | 0 | 0.1318614 | 0 | 0.002481127 | 0.03426498 | 0 | 0 | 0 | 45.88825 | 39.93444
4323 | 52233.36 | 2017-05-13 16:10 | 53.47596 |  | 44 | 6 | 3.000095 | 3.27527 | 0.04455614 | 0 | 0.1411701 | 0 | 0.002448463 | 0.03426498 | 0 | 0 | 0 | 45.32791 | 38.79018
4324 | 52236.96 | 2017-05-13 16:10 | 57.07954 |  | 44 | 6 | 2.99938 | 3.28539 | 0.04755867 | 0 | 0.1510191 | 0 | 0.002350521 | 0.03426498 | 0 | 0 | 0 | 44.85514 | 38.49287
4325 | 52240.69 | 2017-05-13 16:10 | 60.80783 |  | 44 | 6 | 2.99938 | 3.295511 | 0.05066513 | 0 | 0.1612407 | 0 | 0.002187348 | 0.03426498 | 0 | 0 | 0 | 44.70749 | 38.8645
4326 | 52244.5 | 2017-05-13 16:10 | 64.61421 |  | 44 | 6 | 2.99938 | 3.305631 | 0.05383669 | 0 | 0.1717084 | 0 | 0.002187348 | 0.03426498 | 0 | 0 | 0 | 44.78132 | 39.45885
4327 | 52248.52 | 2017-05-13 16:10 | 68.63893 |  | 44 | 6 | 3.000095 | 3.315915 | 0.05719015 | 0 | 0.1828104 | 0 | 0.002122068 | 0.03426498 | 0 | 0 | 0 | 44.92896 | 40.57243
4328 | 52252.74 | 2017-05-13 16:10 | 72.85084 |  | 44 | 6 | 3.000095 | 3.326035 | 0.06069964 | 0 | 0.1944649 | 0 | 0.001991463 | 0.03426498 | 0 | 0 | 0 | 45.3718 | 41.53666
4329 | 52257.06 | 2017-05-13 16:10 | 77.17198 |  | 44 | 6 | 3.000095 | 3.336156 | 0.06430017 | 0 | 0.2064583 | 0 | 0.001926136 | 0.03426498 | 0 | 0 | 0 | 45.74072 | 42.42602
4330 | 52261.52 | 2017-05-13 16:11 | 81.63359 |  | 44 | 6 | 2.99938 | 3.346276 | 0.06801768 | 0 | 0.2188789 | 0 | 0.00189352 | 0.03426498 | 0 | 0 | 0 | 46.1394 | 43.61081
4331 | 52266.28 | 2017-05-13 16:11 | 86.39143 |  | 44 | 6 | 2.99938 | 3.356397 | 0.07198189 | 0 | 0.232164 | 0 | 0.00179553 | 0.03426498 | 0 | 0 | 0 | 46.55195 | 44.79446
4332 | 52271.21 | 2017-05-13 16:11 | 91.32097 |  | 44 | 6 | 2.99938 | 3.366517 | 0.07608914 | 0 | 0.2459702 | 0 | 0.001697588 | 0.03426498 | 0 | 0 | 0 | 47.14163 | 45.97701
4333 | 52276.31 | 2017-05-13 16:11 | 96.42206 |  | 44 | 6 | 3.000095 | 3.376638 | 0.08033925 | 0 | 0.2602995 | 0 | 0.001632357 | 0.03426498 | 0 | 0 | 0 | 47.73106 | 47.08467
4334 | 52281.78 | 2017-05-13 16:11 | 101.8976 |  | 44 | 6 | 2.99938 | 3.386758 | 0.08490142 | 0 | 0.2757269 | 0 | 0.001501751 | 0.03426498 | 0 | 0 | 0 | 48.29039 | 48.26517
4335 | 52287.51 | 2017-05-13 16:11 | 107.6228 |  | 44 | 6 | 2.99938 | 3.396878 | 0.0896716 | 0 | 0.2919062 | 0 | 0.001436472 | 0.03426498 | 0 | 0 | 0 | 48.83554 | 48.92877
4336 | 52293.58 | 2017-05-13 16:11 | 113.691 |  | 44 | 6 | 2.99938 | 3.406999 | 0.0947277 | 0 | 0.3091063 | 0 | 0.00133853 | 0.03426498 | 0 | 0 | 0 | 48.90914 | 49.37099
4337 | 52300.14 | 2017-05-13 16:11 | 120.2585 |  | 44 | 6 | 3.000095 | 3.417119 | 0.1001998 | 0 | 0.3277771 | 0 | 0.001273203 | 0.03426498 | 0 | 0 | 0 | 48.98274 | 49.12008
4338 | 52307.09 | 2017-05-13 16:11 | 127.2004 |  | 44 | 6 | 3.000095 | 3.42724 | 0.105984 | 0 | 0.3475712 | 0 | 0.001142597 | 0.03426498 | 0 | 0 | 0 | 48.87932 | 48.92877
4339 | 52314.71 | 2017-05-13 16:11 | 134.8287 |  | 44 | 6 | 3.000095 | 3.43736 | 0.1123399 | 0 | 0.3693862 | 0 | 0.001077366 | 0.03426498 | 0 | 0 | 0 | 48.83554 | 48.33892
4340 | 52323.06 | 2017-05-13 16:12 | 143.1746 |  | 44 | 6 | 3.000095 | 3.447481 | 0.1192939 | 0 | 0.3933247 | 0 | 0.0009794235 | 0.03426498 | 0 | 0 | 0 | 48.32022 | 46.56787
4341 | 52332.5 | 2017-05-13 16:12 | 152.6124 |  | 44 | 6 | 3.000095 | 3.457601 | 0.1271575 | 0 | 0.4204742 | 0 | 0.0008814812 | 0.03426498 | 0 | 0 | 0 | 46.10952 | 41.09173
4342 | 52342.51 | 2017-05-13 16:12 | 162.6275 |  | 44 | 6 | 3.000095 | 3.466905 | 0.135502 | 0 | 0.4493649 | 0 | 0.0007182121 | 0.03426498 | 0 | 0 | 0 | 44.60374 | 38.64154
4343 | 52352.53 | 2017-05-13 16:12 | 172.6425 |  | 44 | 6 | 3.000095 | 3.47572 | 0.1438465 | 0 | 0.4783316 | 0 | 0.0007182121 | 0.03426498 | 0 | 0 | 0 | 44.70749 | 40.12712
4344 | 52362.54 | 2017-05-13 16:12 | 182.6575 |  | 44 | 6 | 2.99938 | 3.483555 | 0.1521913 | 0 | 0.507368 | 0 | 0.0006529331 | 0.03426498 | 0 | 0 | 0 | 45.51938 | 42.79639
4345 | 52372.56 | 2017-05-13 16:12 | 192.6726 |  | 44 | 6 | 2.99938 | 3.490574 | 0.160536 | 0 | 0.5364669 | 0 | 0.0005549908 | 0.03426498 | 0 | 0 | 0 | 46.55195 | 45.28206
4346 | 52382.57 | 2017-05-13 16:13 | 202.6876 |  | 44 | 6 | 2.99938 | 3.497103 | 0.1688806 | 0 | 0.5656226 | 0 | 0.0004897118 | 0.03426498 | 0 | 0 | 0 | 47.70121 | 47.23229
4347 | 52392.59 | 2017-05-13 16:13 | 212.7027 |  | 44 | 6 | 3.000095 | 3.503469 | 0.1772253 | 0 | 0.594832 | 0 | 0.0005223274 | 0.03426498 | 0 | 0 | 0 | 48.76193 | 48.92877
4348 | 52402.6 | 2017-05-13 16:13 | 222.7177 |  | 44 | 6 | 2.99938 | 3.509019 | 0.1855702 | 0 | 0.6240906 | 0 | 0.0004243851 | 0.03426498 | 0 | 0 | 0 | 48.87932 | 49.26748
4349 | 52412.62 | 2017-05-13 16:13 | 232.7328 |  | 44 | 6 | 2.99938 | 3.514406 | 0.193915 | 0 | 0.6533955 | 0 | 0.0004243851 | 0.03426498 | 0 | 0 | 0 | 48.90914 | 48.82523
4350 | 52422.63 | 2017-05-13 16:13 | 242.7478 |  | 44 | 6 | 2.998666 | 3.519466 | 0.2022595 | 0 | 0.682743 | 0 | 0.0003917217 | 0.03426498 | 0 | 0 | 0 | 48.83554 | 48.26517
4351 | 52432.65 | 2017-05-13 16:13 | 252.7628 |  | 44 | 6 | 2.998666 | 3.524363 | 0.210604 | 0 | 0.7121324 | 0 | 0.0003264904 | 0.03426498 | 0 | 0 | 0 | 47.58372 | 43.58087
4352 | 52442.66 | 2017-05-13 16:14 | 262.7778 |  | 44 | 6 | 2.99938 | 3.52877 | 0.2189486 | 0 | 0.7415613 | 0 | 0.0003591061 | 0.03426498 | 0 | 0 | 0 | 45.1943 | 38.8645
4353 | 52452.68 | 2017-05-13 16:14 | 272.7929 |  | 44 | 6 | 2.99938 | 3.533668 | 0.2272933 | 0 | 0.771029 | 0 | 0.0003917694 | 0.03426498 | 0 | 0 | 0 | 44.70749 | 39.31029
4354 | 52462.69 | 2017-05-13 16:14 | 282.8079 |  | 44 | 6 | 2.99938 | 3.538401 | 0.235638 | 0 | 0.8005369 | 0 | 0.0003591538 | 0.03426498 | 0 | 0 | 0 | 45.2681 | 41.53666
4355 | 52472.71 | 2017-05-13 16:14 | 292.823 |  | 44 | 6 | 3.000809 | 3.543135 | 0.2439829 | 0 | 0.8300845 | 0 | 0.0003917217 | 0.03426498 | 0 | 0 | 0 | 46.18327 | 44.1288
4356 | 52482.72 | 2017-05-13 16:14 | 302.8381 |  | 44 | 6 | 3.000095 | 3.547379 | 0.2523276 | 0 | 0.8596684 | 0 | 0.0003591061 | 0.03426498 | 0 | 0 | 0 | 47.25916 | 46.42019
4357 | 52492.74 | 2017-05-13 16:14 | 312.8531 |  | 44 | 6 | 2.99938 | 3.551297 | 0.2606722 | 0 | 0.8892856 | 0 | 0.0003591061 | 0.03426498 | 0 | 0 | 0 | 48.29039 | 48.30909
4358 | 52502.75 | 2017-05-13 16:15 | 322.868 |  | 44 | 6 | 3.000095 | 3.554888 | 0.2690167 | 0 | 0.918934 | 0 | 0.0002938271 | 0.03426498 | 0 | 0 | 0 | 48.87932 | 49.07619
4359 | 52512.77 | 2017-05-13 16:15 | 332.8831 |  | 44 | 6 | 3.000095 | 3.558479 | 0.2773615 | 0 | 0.9486132 | 0 | 0.0003264427 | 0.03426498 | 0 | 0 | 0 | 48.87932 | 48.89894
4360 | 52522.78 | 2017-05-13 16:15 | 342.8986 |  | 44 | 6 | 2.99938 | 3.56158 | 0.2857064 | 0 | 0.9783214 | 0 | 0.0002612114 | 0.03426498 | 0 | 0 | 0 | 48.87932 | 48.30909
4361 | 52532.8 | 2017-05-13 16:15 | 352.9132 |  | 44 | 6 | 2.99938 | 3.564845 | 0.2940507 | 0 | 1.008055 | 0 | 0.000228548 | 0.03426498 | 0 | 0 | 0 | 48.26056 | 46.56787
4362 | 52542.81 | 2017-05-13 16:15 | 362.9283 |  | 44 | 6 | 2.99938 | 3.567783 | 0.3023954 | 0 | 1.037815 | 0 | 0.0002285004 | 0.03426498 | 0 | 0 | 0 | 46.22713 | 40.51239
4363 | 52552.83 | 2017-05-13 16:15 | 372.9433 |  | 44 | 6 | 3.000095 | 3.570721 | 0.3107403 | 0 | 1.067599 | 0 | 0.0002611637 | 0.03426498 | 0 | 0 | 0 | 44.67758 | 38.53713
4364 | 52562.84 | 2017-05-13 16:16 | 382.9583 |  | 44 | 6 | 2.99938 | 3.573823 | 0.3190852 | 0 | 1.097408 | 0 | 0.0002938271 | 0.03426498 | 0 | 0 | 0 | 44.75141 | 39.99283
4365 | 52572.86 | 2017-05-13 16:16 | 392.9734 |  | 44 | 6 | 2.99938 | 3.577251 | 0.3274299 | 0 | 1.127244 | 0 | 0.0002938271 | 0.03426498 | 0 | 0 | 0 | 45.63705 | 42.51425
4366 | 52582.87 | 2017-05-13 16:16 | 402.9884 |  | 44 | 6 | 3.000095 | 3.580678 | 0.3357615 | 0 | 1.157062 | 0 | 0.0002611637 | 0.03426498 | 0 | 0 | 0 | 46.49221 | 45.25216
4367 | 52592.89 | 2017-05-13 16:16 | 413.0035 |  | 44 | 6 | 2.99938 | 3.58427 | 0.3441191 | 0 | 1.187003 | 0 | 0.0003264904 | 0.03426498 | 0 | 0 | 0 | 47.67136 | 47.09877
4368 | 52602.9 | 2017-05-13 16:16 | 423.0184 |  | 44 | 6 | 3.000095 | 3.587698 | 0.3524513 | 0 | 1.216882 | 0 | 0.0002611637 | 0.03426498 | 0 | 0 | 0 | 48.80571 | 48.82523
4369 | 52612.92 | 2017-05-13 16:16 | 433.0335 |  | 44 | 6 | 3.000809 | 3.591125 | 0.3608088 | 0 | 1.24688 | 0 | 0.0002938271 | 0.03426498 | 0 | 0 | 0 | 48.87932 | 48.89894
4370 | 52622.93 | 2017-05-13 16:17 | 443.0486 |  | 44 | 6 | 3.000095 | 3.59439 | 0.3691539 | 0 | 1.276861 | 0 | 0.0002611637 | 0.03426498 | 0 | 0 | 0 | 48.80571 | 48.67778
4371 | 52632.95 | 2017-05-13 16:17 | 453.0636 |  | 44 | 6 | 2.99938 | 3.597328 | 0.3774985 | 0 | 1.306868 | 0 | 0.0002611637 | 0.03426498 | 0 | 0 | 0 | 48.73211 | 47.79276
4372 | 52642.96 | 2017-05-13 16:17 | 463.0787 |  | 44 | 6 | 3.000095 | 3.60043 | 0.3858431 | 0 | 1.336899 | 0 | 0.0002611637 | 0.03426498 | 0 | 0 | 0 | 47.11177 | 43.21074
4373 | 52652.98 | 2017-05-13 16:17 | 473.0937 |  | 44 | 6 | 2.99938 | 3.602878 | 0.3941876 | 0 | 1.366953 | 0 | 0.000195837 | 0.03426498 | 0 | 0 | 0 | 44.82523 | 38.50706
4374 | 52662.99 | 2017-05-13 16:17 | 483.1087 |  | 44 | 6 | 2.99938 | 3.605816 | 0.4025324 | 0 | 1.39703 | 0 | 0.0002938271 | 0.03426498 | 0 | 0 | 0 | 44.16064 | 38.80437
4375 | 52673.01 | 2017-05-13 16:17 | 493.1238 |  | 44 | 6 | 2.99938 | 3.609081 | 0.4108772 | 0 | 1.427133 | 0 | 0.0002611637 | 0.03426498 | 0 | 0 | 0 | 44.86915 | 41.15006
4376 | 52683.02 | 2017-05-13 16:18 | 503.1388 |  | 44 | 6 | 3.000095 | 3.612509 | 0.4192219 | 0 | 1.457264 | 0 | 0.0003264904 | 0.03426498 | 0 | 0 | 0 | 45.93213 | 43.62494
4377 | 52693.04 | 2017-05-13 16:18 | 513.1538 |  | 44 | 6 | 3.000095 | 3.6161 | 0.4275667 | 0 | 1.487424 | 0 | 0.0003264904 | 0.03426498 | 0 | 0 | 0 | 47.08191 | 45.94712
4378 | 52703.05 | 2017-05-13 16:18 | 523.1689 |  | 44 | 6 | 3.000095 | 3.619365 | 0.4359115 | 0 | 1.517612 | 0 | 0.0002938271 | 0.03426498 | 0 | 0 | 0 | 48.18692 | 48.16159
4379 | 52713.07 | 2017-05-13 16:18 | 533.1839 |  | 44 | 6 | 3.000095 | 3.622629 | 0.4442563 | 0 | 1.547829 | 0 | 0.0002611637 | 0.03426498 | 0 | 0 | 0 | 48.67246 | 48.89894
4380 | 52723.08 | 2017-05-13 16:18 | 543.1989 |  | 44 | 6 | 2.99938 | 3.625731 | 0.4526011 | 0 | 1.578072 | 0 | 0.0002285004 | 0.03426498 | 0 | 0 | 0 | 48.80571 | 48.58831
4381 | 52733.1 | 2017-05-13 16:18 | 553.2141 |  | 44 | 6 | 2.998666 | 3.628506 | 0.4609457 | 0 | 1.60834 | 0 | 0.0002285004 | 0.03426498 | 0 | 0 | 0 | 48.70229 | 48.20551
4382 | 52743.11 | 2017-05-13 16:19 | 563.2291 |  | 44 | 6 | 2.99938 | 3.631607 | 0.4692904 | 0 | 1.638632 | 0 | 0.0002285004 | 0.03426498 | 0 | 0 | 0 | 48.14312 | 46.43428
4383 | 52753.13 | 2017-05-13 16:19 | 573.2441 |  | 44 | 6 | 2.99938 | 3.634056 | 0.4776352 | 0 | 1.668948 | 0 | 0.0001958847 | 0.03426498 | 0 | 0 | 0 | 45.90224 | 40.52657
4384 | 52763.14 | 2017-05-13 16:19 | 583.2591 |  | 44 | 6 | 2.99938 | 3.636504 | 0.4859801 | 0 | 1.699284 | 0 | 0.000228548 | 0.03426498 | 0 | 0 | 0 | 44.13071 | 38.20967
4385 | 52773.16 | 2017-05-13 16:19 | 593.2741 |  | 44 | 6 | 2.99938 | 3.639279 | 0.494325 | 0 | 1.729642 | 0 | 0.000228548 | 0.03426498 | 0 | 0 | 0 | 44.49998 | 39.91859
4386 | 52783.17 | 2017-05-13 16:19 | 603.2892 |  | 44 | 6 | 3.000095 | 3.64238 | 0.5026698 | 0 | 1.760024 | 0 | 0.0002611637 | 0.03426498 | 0 | 0 | 0 | 45.312 | 42.39605
4387 | 52793.19 | 2017-05-13 16:19 | 613.3042 |  | 44 | 6 | 3.000809 | 3.645808 | 0.5110144 | 0 | 1.790433 | 0 | 0.0002938271 | 0.03426498 | 0 | 0 | 0 | 46.41848 | 44.73464
4388 | 52803.2 | 2017-05-13 16:20 | 623.3193 |  | 44 | 6 | 2.99938 | 3.648746 | 0.519359 | 0 | 1.820867 | 0 | 0.0002611637 | 0.03426498 | 0 | 0 | 0 | 47.55387 | 46.99509
4389 | 52813.22 | 2017-05-13 16:20 | 633.3343 |  | 44 | 6 | 2.99938 | 3.651848 | 0.5277037 | 0 | 1.851329 | 0 | 0.000228548 | 0.03426498 | 0 | 0 | 0 | 48.29039 | 48.353
4390 | 52823.23 | 2017-05-13 16:20 | 643.3493 |  | 44 | 6 | 2.99938 | 3.654949 | 0.5360485 | 0 | 1.881816 | 0 | 0.0002611637 | 0.03426498 | 0 | 0 | 0 | 48.70229 | 48.7515
4391 | 52833.25 | 2017-05-13 16:20 | 653.3645 |  | 44 | 6 | 2.99938 | 3.657724 | 0.5443934 | 0 | 1.912327 | 0 | 0.0002285004 | 0.03426498 | 0 | 0 | 0 | 48.62867 | 48.27925
4392 | 52843.26 | 2017-05-13 16:20 | 663.3795 |  | 44 | 6 | 2.99938 | 3.660499 | 0.5527381 | 0 | 1.942862 | 0 | 0.0002285004 | 0.03426498 | 0 | 0 | 0 | 48.23072 | 47.68914
4393 | 52853.28 | 2017-05-13 16:20 | 673.3944 |  | 44 | 6 | 2.99938 | 3.663111 | 0.561083 | 0 | 1.973419 | 0 | 0.0001958847 | 0.03426498 | 0 | 0 | 0 | 47.08191 | 43.49105
4394 | 52863.29 | 2017-05-13 16:21 | 683.4095 |  | 44 | 6 | 2.99938 | 3.665396 | 0.5694279 | 0 | 2.003998 | 0 | 0.0001958847 | 0.03426498 | 0 | 0 | 0 | 44.7215 | 38.65573
4395 | 52873.31 | 2017-05-13 16:21 | 693.4245 |  | 44 | 6 | 2.99938 | 3.667845 | 0.5777729 | 0 | 2.034596 | 0 | 0.0002285004 | 0.03426498 | 0 | 0 | 0 | 44.05684 | 38.80437
4396 | 52883.32 | 2017-05-13 16:21 | 703.4396 |  | 44 | 6 | 2.99938 | 3.670946 | 0.5861177 | 0 | 2.065217 | 0 | 0.0002612114 | 0.03426498 | 0 | 0 | 0 | 44.69159 | 41.07589
4397 | 52893.34 | 2017-05-13 16:21 | 713.4546 |  | 44 | 6 | 2.99938 | 3.674211 | 0.5944625 | 0 | 2.095864 | 0 | 0.0002612114 | 0.03426498 | 0 | 0 | 0 | 45.75471 | 43.41703
4398 | 52903.35 | 2017-05-13 16:21 | 723.4697 |  | 44 | 6 | 2.99938 | 3.677149 | 0.6028075 | 0 | 2.126538 | 0 | 0.0001958847 | 0.03426498 | 0 | 0 | 0 | 46.80108 | 45.7537
4399 | 52913.37 | 2017-05-13 16:21 | 733.4847 |  | 44 | 6 | 3.000095 | 3.68074 | 0.6111522 | 0 | 2.157238 | 0 | 0.0002937794 | 0.03426498 | 0 | 0 | 0 | 47.61167 | 47.65929
4400 | 52923.38 | 2017-05-13 16:22 | 743.4997 |  | 44 | 6 | 2.99938 | 3.683842 | 0.619497 | 0 | 2.187966 | 0 | 0.0002611637 | 0.03426498 | 0 | 0 | 0 | 48.23072 | 48.47066
4401 | 52933.4 | 2017-05-13 16:22 | 753.5149 |  | 44 | 6 | 2.99938 | 3.68678 | 0.6278419 | 0 | 2.21872 | 0 | 0.000195837 | 0.03426498 | 0 | 0 | 0 | 48.30436 | 48.18976
4402 | 52943.41 | 2017-05-13 16:22 | 763.5299 |  | 44 | 6 | 2.99938 | 3.689555 | 0.6361865 | 0 | 2.249496 | 0 | 0.000195837 | 0.03426498 | 0 | 0 | 0 | 48.26056 | 47.71899
4403 | 52953.43 | 2017-05-13 16:22 | 773.5449 |  | 44 | 6 | 2.99938 | 3.69233 | 0.6445309 | 0 | 2.280296 | 0 | 0.0002285004 | 0.03426498 | 0 | 0 | 0 | 47.8625 | 46.50813
4404 | 52963.44 | 2017-05-13 16:22 | 783.5599 |  | 44 | 6 | 2.99938 | 3.694778 | 0.6528756 | 0 | 2.311118 | 0 | 0.0001958847 | 0.03426498 | 0 | 0 | 0 | 45.87235 | 40.74916
4405 | 52973.46 | 2017-05-13 16:22 | 793.5749 |  | 44 | 6 | 2.99938 | 3.697063 | 0.6612204 | 0 | 2.341959 | 0 | 0.0001958847 | 0.03426498 | 0 | 0 | 0 | 44.07086 | 38.1938
4406 | 52983.47 | 2017-05-13 16:23 | 803.59 |  | 44 | 6 | 2.99938 | 3.699675 | 0.6695652 | 0 | 2.372821 | 0 | 0.000228548 | 0.03426498 | 0 | 0 | 0 | 43.98108 | 39.9628
4407 | 52993.49 | 2017-05-13 16:23 | 813.605 |  | 44 | 6 | 2.99938 | 3.702613 | 0.6779099 | 0 | 2.403706 | 0 | 0.0002285004 | 0.03426498 | 0 | 0 | 0 | 45.11861 | 42.21624
4408 | 53003.51 | 2017-05-13 16:23 | 823.6201 |  | 44 | 6 | 3.000095 | 3.705552 | 0.6862547 | 0 | 2.434615 | 0 | 0.0002938271 | 0.03426498 | 0 | 0 | 0 | 46.22525 | 44.64491
4409 | 53013.52 | 2017-05-13 16:23 | 833.6351 |  | 44 | 6 | 3.000095 | 3.708327 | 0.6945995 | 0 | 2.465548 | 0 | 0.000228548 | 0.03426498 | 0 | 0 | 0 | 47.06604 | 46.87566
4410 | 53023.54 | 2017-05-13 16:23 | 843.6502 |  | 44 | 6 | 3.000095 | 3.711102 | 0.7029444 | 0 | 2.496506 | 0 | 0.0001958847 | 0.03426498 | 0 | 0 | 0 | 48.06758 | 48.1301
4411 | 53033.55 | 2017-05-13 16:23 | 853.6652 |  | 44 | 6 | 2.99938 | 3.713713 | 0.711289 | 0 | 2.527484 | 0 | 0.0002285004 | 0.03426498 | 0 | 0 | 0 | 48.1114 | 48.35136
4412 | 53043.57 | 2017-05-13 16:24 | 863.6802 |  | 44 | 6 | 3.000095 | 3.716162 | 0.7196336 | 0 | 2.558484 | 0 | 0.0002285004 | 0.03426498 | 0 | 0 | 0 | 48.1114 | 48.05634
4413 | 53053.58 | 2017-05-13 16:24 | 873.6953 |  | 44 | 6 | 2.99938 | 3.718447 | 0.7279784 | 0 | 2.589504 | 0 | 0.0001958847 | 0.03426498 | 0 | 0 | 0 | 48.03775 | 47.39233
4414 | 53063.6 | 2017-05-13 16:24 | 883.7104 |  | 44 | 6 | 2.99938 | 3.720406 | 0.7363232 | 0 | 2.620542 | 0 | 0.0001306057 | 0.03426498 | 0 | 0 | 0 | 46.34285 | 43.10509
4415 | 53073.61 | 2017-05-13 16:24 | 893.7254 |  | 44 | 6 | 2.99938 | 3.722038 | 0.744668 | 0 | 2.651595 | 0 | 0.000130558 | 0.03426498 | 0 | 0 | 0 | 44.4981 | 38.28236
4416 | 53083.63 | 2017-05-13 16:24 | 903.7404 |  | 44 | 6 | 2.99938 | 3.723997 | 0.7530128 | 0 | 2.682663 | 0 | 0.0001958847 | 0.03426498 | 0 | 0 | 0 | 43.53775 | 38.57973
4417 | 53093.64 | 2017-05-13 16:24 | 913.7554 |  | 44 | 6 | 3.000095 | 3.726282 | 0.7613575 | 0 | 2.713747 | 0 | 0.0002285004 | 0.03426498 | 0 | 0 | 0 | 44.42425 | 40.95588
4418 | 53103.66 | 2017-05-13 16:25 | 923.7705 |  | 44 | 6 | 2.99938 | 3.728404 | 0.7696892 | 0 | 2.744802 | 0 | 0.0001958847 | 0.03426498 | 0 | 0 | 0 | 45.38391 | 43.40123
4419 | 53113.67 | 2017-05-13 16:25 | 933.7855 |  | 44 | 6 | 2.99938 | 3.731016 | 0.7780469 | 0 | 2.775973 | 0 | 0.000228548 | 0.03426498 | 0 | 0 | 0 | 46.34285 | 45.76782
4420 | 53123.69 | 2017-05-13 16:25 | 943.8005 |  | 44 | 6 | 2.99938 | 3.733138 | 0.7863916 | 0 | 2.807116 | 0 | 0.0001632214 | 0.03426498 | 0 | 0 | 0 | 47.52214 | 47.53992
4421 | 53133.7 | 2017-05-13 16:25 | 953.8156 |  | 44 | 6 | 2.99938 | 3.735423 | 0.7947364 | 0 | 2.838277 | 0 | 0.000195837 | 0.03426498 | 0 | 0 | 0 | 48.03775 | 48.35136
4422 | 53143.72 | 2017-05-13 16:25 | 963.8306 |  | 44 | 6 | 2.99938 | 3.737382 | 0.8030811 | 0 | 2.869456 | 0 | 0.000130558 | 0.03426498 | 0 | 0 | 0 | 48.1114 | 48.05634
4423 | 53153.73 | 2017-05-13 16:25 | 973.8456 |  | 44 | 6 | 3.000095 | 3.739341 | 0.8114259 | 0 | 2.900652 | 0 | 0.0001632214 | 0.03426498 | 0 | 0 | 0 | 48.03775 | 47.53992
4424 | 53163.75 | 2017-05-13 16:26 | 983.8607 |  | 44 | 6 | 2.99938 | 3.741136 | 0.8197709 | 0 | 2.931865 | 0 | 0.000130558 | 0.03426498 | 0 | 0 | 0 | 47.52214 | 46.28493
4425 | 53173.76 | 2017-05-13 16:26 | 993.8761 |  | 44 | 6 | 2.99938 | 3.742769 | 0.8281161 | 0 | 2.963092 | 0 | 0.0001306057 | 0.03426498 | 0 | 0 | 0 | 45.63515 | 40.43652
4426 | 53183.78 | 2017-05-13 16:26 | 1003.891 |  | 44 | 6 | 2.99938 | 3.744238 | 0.8364605 | 0 | 2.994329 | 0 | 0.000130558 | 0.03426498 | 0 | 0 | 0 | 43.90721 | 38.20801
4427 | 53193.79 | 2017-05-13 16:26 | 1013.906 |  | 44 | 6 | 2.99938 | 3.745707 | 0.8448053 | 0 | 3.025579 | 0 | 0.000130558 | 0.03426498 | 0 | 0 | 0 | 43.98108 | 39.84268
4428 | 53203.81 | 2017-05-13 16:26 | 1023.921 |  | 44 | 6 | 2.99938 | 3.747829 | 0.85315 | 0 | 3.056846 | 0 | 0.000163269 | 0.03426498 | 0 | 0 | 0 | 45.0149 | 42.21624
4429 | 53213.82 | 2017-05-13 16:26 | 1033.936 |  | 44 | 6 | 2.99938 | 3.750114 | 0.8614946 | 0 | 3.088129 | 0 | 0.0001958847 | 0.03426498 | 0 | 0 | 0 | 45.90036 | 44.61499
4430 | 53223.84 | 2017-05-13 16:27 | 1043.951 |  | 44 | 6 | 3.000095 | 3.752236 | 0.8698397 | 0 | 3.119433 | 0 | 0.0001958847 | 0.03426498 | 0 | 0 | 0 | 46.96249 | 46.94948
4431 | 53233.85 | 2017-05-13 16:27 | 1053.966 |  | 44 | 6 | 2.99938 | 3.754195 | 0.8781716 | 0 | 3.150705 | 0 | 0.0001306057 | 0.03426498 | 0 | 0 | 0 | 47.96411 | 48.15993
4432 | 53243.87 | 2017-05-13 16:27 | 1063.981 |  | 44 | 6 | 2.99938 | 3.756154 | 0.8865296 | 0 | 3.182092 | 0 | 0.0001306057 | 0.03426498 | 0 | 0 | 0 | 48.14123 | 48.15993
4433 | 53253.88 | 2017-05-13 16:27 | 1073.996 |  | 44 | 6 | 2.99938 | 3.758113 | 0.8948616 | 0 | 3.213399 | 0 | 0.0001306057 | 0.03426498 | 0 | 0 | 0 | 48.1114 | 47.98258
4434 | 53263.9 | 2017-05-13 16:27 | 1084.011 |  | 44 | 6 | 3.000095 | 3.760235 | 0.9032191 | 0 | 3.244817 | 0 | 0.0001632214 | 0.03426498 | 0 | 0 | 0 | 47.99394 | 47.46613
4435 | 53273.91 | 2017-05-13 16:27 | 1094.026 |  | 44 | 6 | 2.99938 | 3.761867 | 0.911564 | 0 | 3.276202 | 0 | 0.000130558 | 0.03426498 | 0 | 0 | 0 | 46.78521 | 43.40123
4436 | 53283.93 | 2017-05-13 16:28 | 1104.041 |  | 44 | 6 | 2.99938 | 3.763173 | 0.9199087 | 0 | 3.307599 | 0 | 9.794235e-05 | 0.03426498 | 0 | 0 | 0 | 44.4981 | 38.43106
4437 | 53293.94 | 2017-05-13 16:28 | 1114.056 |  | 44 | 6 | 3.000095 | 3.764805 | 0.9282535 | 0 | 3.339008 | 0 | 0.000130558 | 0.03426498 | 0 | 0 | 0 | 43.90721 | 38.65407
4438 | 53303.96 | 2017-05-13 16:28 | 1124.071 |  | 44 | 6 | 2.99938 | 3.766764 | 0.9365984 | 0 | 3.370433 | 0 | 0.0001632214 | 0.03426498 | 0 | 0 | 0 | 44.42425 | 41.12006
4439 | 53313.97 | 2017-05-13 16:28 | 1134.086 |  | 44 | 6 | 2.99938 | 3.769049 | 0.944943 | 0 | 3.401874 | 0 | 0.0001958847 | 0.03426498 | 0 | 0 | 0 | 45.34001 | 43.40123
4440 | 53323.99 | 2017-05-13 16:28 | 1144.101 |  | 44 | 6 | 2.99938 | 3.771008 | 0.953288 | 0 | 3.433335 | 0 | 0.0001306057 | 0.03426498 | 0 | 0 | 0 | 46.43246 | 45.79771
4441 | 53334 | 2017-05-13 16:28 | 1154.116 |  | 44 | 6 | 2.99938 | 3.773456 | 0.9616327 | 0 | 3.464814 | 0 | 0.000195837 | 0.03426498 | 0 | 0 | 0 | 47.47831 | 47.56976
4442 | 53344.02 | 2017-05-13 16:29 | 1164.131 |  | 44 | 6 | 3.000095 | 3.775578 | 0.9699774 | 0 | 3.496311 | 0 | 0.0001632214 | 0.03426498 | 0 | 0 | 0 | 48.03775 | 48.1301
4443 | 53354.03 | 2017-05-13 16:29 | 1174.146 |  | 44 | 6 | 2.99938 | 3.7777 | 0.9783222 | 0 | 3.527827 | 0 | 0.0001632214 | 0.03426498 | 0 | 0 | 0 | 48.14123 | 48.08617
4444 | 53364.05 | 2017-05-13 16:29 | 1184.161 |  | 44 | 6 | 3.000095 | 3.779659 | 0.986667 | 0 | 3.55936 | 0 | 0.0001306057 | 0.03426498 | 0 | 0 | 0 | 48.02378 | 47.56976
4445 | 53374.06 | 2017-05-13 16:29 | 1194.177 |  | 44 | 6 | 2.99938 | 3.781455 | 0.9950119 | 0 | 3.590909 | 0 | 9.794235e-05 | 0.03426498 | 0 | 0 | 0 | 47.44847 | 46.06333
4446 | 53384.08 | 2017-05-13 16:29 | 1204.192 |  | 44 | 6 | 3.000095 | 3.78325 | 1.003357 | 0 | 3.622473 | 0 | 0.000130558 | 0.03426498 | 0 | 0 | 0 | 45.31012 | 39.84268
4447 | 53394.09 | 2017-05-13 16:29 | 1214.207 |  | 44 | 6 | 2.99938 | 3.784883 | 1.011702 | 0 | 3.654049 | 0 | 0.0001632214 | 0.03426498 | 0 | 0 | 0 | 43.90721 | 38.05929
4448 | 53404.11 | 2017-05-13 16:30 | 1224.222 |  | 44 | 6 | 3.000095 | 3.786678 | 1.020046 | 0 | 3.68564 | 0 | 0.0001632214 | 0.03426498 | 0 | 0 | 0 | 43.90721 | 39.76842
4449 | 53414.12 | 2017-05-13 16:30 | 1234.237 |  | 44 | 6 | 2.99938 | 3.788964 | 1.028391 | 0 | 3.717247 | 0 | 0.0001958847 | 0.03426498 | 0 | 0 | 0 | 44.94108 | 42.21624
4450 | 53424.14 | 2017-05-13 16:30 | 1244.252 |  | 44 | 6 | 2.99938 | 3.791249 | 1.036735 | 0 | 3.748875 | 0 | 0.0001632214 | 0.03426498 | 0 | 0 | 0 | 45.82659 | 44.58508
4451 | 53434.15 | 2017-05-13 16:30 | 1254.267 |  | 44 | 6 | 2.99938 | 3.793534 | 1.04508 | 0 | 3.780522 | 0 | 0.0001632214 | 0.03426498 | 0 | 0 | 0 | 46.93262 | 46.87566
4452 | 53444.17 | 2017-05-13 16:30 | 1264.282 |  | 44 | 6 | 2.99938 | 3.795983 | 1.053425 | 0 | 3.81219 | 0 | 0.0001632214 | 0.03426498 | 0 | 0 | 0 | 47.89046 | 48.1301
4453 | 53454.18 | 2017-05-13 16:30 | 1274.297 |  | 44 | 6 | 2.99938 | 3.798268 | 1.06177 | 0 | 3.843877 | 0 | 0.0001958847 | 0.03426498 | 0 | 0 | 0 | 48.1114 | 48.1301
4454 | 53464.2 | 2017-05-13 16:31 | 1284.312 |  | 44 | 6 | 3.000095 | 3.800553 | 1.070115 | 0 | 3.875581 | 0 | 0.0001958847 | 0.03426498 | 0 | 0 | 0 | 48.03775 | 47.76127
4455 | 53474.21 | 2017-05-13 16:31 | 1294.327 |  | 44 | 6 | 3.000095 | 3.802349 | 1.07846 | 0 | 3.907304 | 0 | 0.000130558 | 0.03426498 | 0 | 0 | 0 | 47.89046 | 46.94948
4456 | 53484.23 | 2017-05-13 16:31 | 1304.342 |  | 44 | 6 | 3.000095 | 3.804307 | 1.086804 | 0 | 3.939043 | 0 | 0.0001632214 | 0.03426498 | 0 | 0 | 0 | 46.49032 | 42.88294
4457 | 53494.24 | 2017-05-13 16:31 | 1314.357 |  | 44 | 6 | 3.000095 | 3.80594 | 1.095149 | 0 | 3.970796 | 0 | 0.000130558 | 0.03426498 | 0 | 0 | 0 | 44.42425 | 38.20801
4458 | 53504.26 | 2017-05-13 16:31 | 1324.372 |  | 44 | 6 | 2.99938 | 3.807899 | 1.103494 | 0 | 4.002562 | 0 | 0.0001958847 | 0.03426498 | 0 | 0 | 0 | 43.83332 | 38.65407
4459 | 53514.27 | 2017-05-13 16:31 | 1334.387 |  | 44 | 6 | 2.99938 | 3.810021 | 1.111839 | 0 | 4.034346 | 0 | 0.0001958847 | 0.03426498 | 0 | 0 | 0 | 44.42425 | 41.03006
4460 | 53524.29 | 2017-05-13 16:32 | 1344.402 |  | 44 | 6 | 3.000095 | 3.812306 | 1.120183 | 0 | 4.066149 | 0 | 0.000163269 | 0.03426498 | 0 | 0 | 0 | 45.4577 | 43.40123
4461 | 53534.3 | 2017-05-13 16:32 | 1354.417 |  | 44 | 6 | 3.000095 | 3.814754 | 1.128528 | 0 | 4.097973 | 0 | 0.0001958847 | 0.03426498 | 0 | 0 | 0 | 46.34285 | 45.76782
4462 | 53544.32 | 2017-05-13 16:32 | 1364.432 |  | 44 | 6 | 2.99938 | 3.817203 | 1.136873 | 0 | 4.129817 | 0 | 0.0001958847 | 0.03426498 | 0 | 0 | 0 | 47.52214 | 47.53992
4463 | 53554.33 | 2017-05-13 16:32 | 1374.447 |  | 44 | 6 | 2.99938 | 3.819488 | 1.145218 | 0 | 4.161681 | 0 | 0.0001632214 | 0.03426498 | 0 | 0 | 0 | 48.03775 | 48.1301
4464 | 53564.35 | 2017-05-13 16:32 | 1384.462 |  | 44 | 6 | 2.99938 | 3.821937 | 1.153563 | 0 | 4.193565 | 0 | 0.0001958847 | 0.03426498 | 0 | 0 | 0 | 48.1114 | 47.98258
4465 | 53574.36 | 2017-05-13 16:32 | 1394.477 |  | 44 | 6 | 3.000095 | 3.824222 | 1.161907 | 0 | 4.225467 | 0 | 0.000228548 | 0.03426498 | 0 | 0 | 0 | 47.96411 | 47.53992
4466 | 53584.38 | 2017-05-13 16:33 | 1404.492 |  | 44 | 6 | 3.000095 | 3.826344 | 1.170252 | 0 | 4.257388 | 0 | 0.0001958847 | 0.03426498 | 0 | 0 | 0 | 47.52214 | 46.28493
4467 | 53594.39 | 2017-05-13 16:33 | 1414.507 |  | 44 | 6 | 3.000095 | 3.828139 | 1.178597 | 0 | 4.289326 | 0 | 0.000130558 | 0.03426498 | 0 | 0 | 0 | 45.31012 | 40.28809
4468 | 53604.41 | 2017-05-13 16:33 | 1424.522 |  | 44 | 6 | 3.000095 | 3.829935 | 1.186942 | 0 | 4.321278 | 0 | 0.0001306057 | 0.03426498 | 0 | 0 | 0 | 43.90721 | 38.43106
4469 | 53614.42 | 2017-05-13 16:33 | 1434.537 |  | 44 | 6 | 3.000095 | 3.83222 | 1.195287 | 0 | 4.353247 | 0 | 0.000228548 | 0.03426498 | 0 | 0 | 0 | 43.98108 | 39.84268
4470 | 53624.44 | 2017-05-13 16:33 | 1444.553 |  | 44 | 6 | 2.998666 | 3.834506 | 1.203632 | 0 | 4.385236 | 0 | 0.000228548 | 0.03426498 | 0 | 0 | 0 | 45.16251 | 42.21624
4471 | 53634.45 | 2017-05-13 16:33 | 1454.568 |  | 44 | 6 | 2.99938 | 3.837117 | 1.211977 | 0 | 4.417246 | 0 | 0.0001958847 | 0.03426498 | 0 | 0 | 0 | 46.19537 | 44.58508
4472 | 53644.47 | 2017-05-13 16:34 | 1464.583 |  | 44 | 6 | 2.99938 | 3.839729 | 1.220322 | 0 | 4.449276 | 0 | 0.0002285004 | 0.03426498 | 0 | 0 | 0 | 47.22741 | 46.80183
4473 | 53654.48 | 2017-05-13 16:34 | 1474.598 |  | 44 | 6 | 2.99938 | 3.842177 | 1.228666 | 0 | 4.481329 | 0 | 0.0001632214 | 0.03426498 | 0 | 0 | 0 | 48.03775 | 48.1301
4474 | 53664.5 | 2017-05-13 16:34 | 1484.613 |  | 44 | 6 | 2.99938 | 3.844789 | 1.237011 | 0 | 4.513403 | 0 | 0.0001958847 | 0.03426498 | 0 | 0 | 0 | 48.1114 | 48.1301
4475 | 53674.51 | 2017-05-13 16:34 | 1494.628 |  | 44 | 6 | 2.99938 | 3.847401 | 1.245356 | 0 | 4.545498 | 0 | 0.000228548 | 0.03426498 | 0 | 0 | 0 | 48.1114 | 47.61371
4476 | 53684.53 | 2017-05-13 16:34 | 1504.643 |  | 44 | 6 | 2.99938 | 3.849686 | 1.253701 | 0 | 4.577613 | 0 | 0.0001958847 | 0.03426498 | 0 | 0 | 0 | 48.03775 | 46.94948
4477 | 53694.54 | 2017-05-13 16:34 | 1514.658 |  | 44 | 6 | 3.000095 | 3.851971 | 1.262046 | 0 | 4.609748 | 0 | 0.0001958847 | 0.03426498 | 0 | 0 | 0 | 46.56405 | 42.80888
4478 | 53704.56 | 2017-05-13 16:35 | 1524.673 |  | 44 | 6 | 3.000095 | 3.853767 | 1.270391 | 0 | 4.641898 | 0 | 0.0001632214 | 0.03426498 | 0 | 0 | 0 | 44.42425 | 37.98492
4479 | 53714.57 | 2017-05-13 16:35 | 1534.688 |  | 44 | 6 | 2.99938 | 3.856052 | 1.278735 | 0 | 4.674066 | 0 | 0.0001958847 | 0.03426498 | 0 | 0 | 0 | 43.90721 | 38.65407
4480 | 53724.59 | 2017-05-13 16:35 | 1544.703 |  | 44 | 6 | 2.99938 | 3.858501 | 1.28708 | 0 | 4.706254 | 0 | 0.0001958847 | 0.03426498 | 0 | 0 | 0 | 44.57194 | 41.03006
4481 | 53734.6 | 2017-05-13 16:35 | 1554.718 |  | 44 | 6 | 3.000095 | 3.861276 | 1.295425 | 0 | 4.738465 | 0 | 0.000228548 | 0.03426498 | 0 | 0 | 0 | 45.67905 | 43.47526
4482 | 53744.62 | 2017-05-13 16:35 | 1564.733 |  | 44 | 6 | 2.99938 | 3.864214 | 1.30377 | 0 | 4.7707 | 0 | 0.000228548 | 0.03426498 | 0 | 0 | 0 | 46.78521 | 45.76782
4483 | 53754.63 | 2017-05-13 16:35 | 1574.748 |  | 44 | 6 | 3.000095 | 3.867152 | 1.312115 | 0 | 4.802959 | 0 | 0.0002611637 | 0.03426498 | 0 | 0 | 0 | 47.52214 | 47.53992
4484 | 53764.65 | 2017-05-13 16:36 | 1584.763 |  | 44 | 6 | 2.99938 | 3.87009 | 1.32046 | 0 | 4.835242 | 0 | 0.0002611637 | 0.03426498 | 0 | 0 | 0 | 48.1114 | 48.10027
4485 | 53774.66 | 2017-05-13 16:36 | 1594.778 |  | 44 | 6 | 2.99938 | 3.872702 | 1.328805 | 0 | 4.867549 | 0 | 0.0002285004 | 0.03426498 | 0 | 0 | 0 | 48.1114 | 48.05634
4486 | 53784.68 | 2017-05-13 16:36 | 1604.793 |  | 44 | 6 | 2.99938 | 3.875477 | 1.33715 | 0 | 4.899879 | 0 | 0.0002285004 | 0.03426498 | 0 | 0 | 0 | 48.1114 | 47.46613
4487 | 53794.69 | 2017-05-13 16:36 | 1614.808 |  | 44 | 6 | 2.99938 | 3.878089 | 1.345494 | 0 | 4.932229 | 0 | 0.000228548 | 0.03426498 | 0 | 0 | 0 | 47.52214 | 46.06333
4488 | 53804.71 | 2017-05-13 16:36 | 1624.823 |  | 44 | 6 | 3.000095 | 3.880374 | 1.353839 | 0 | 4.964601 | 0 | 0.0001632214 | 0.03426498 | 0 | 0 | 0 | 45.60527 | 40.21387
4489 | 53814.72 | 2017-05-13 16:36 | 1634.838 |  | 44 | 6 | 3.000095 | 3.882822 | 1.362184 | 0 | 4.996991 | 0 | 0.0002285004 | 0.03426498 | 0 | 0 | 0 | 43.98108 | 38.5054
4490 | 53824.74 | 2017-05-13 16:37 | 1644.854 |  | 44 | 6 | 3.000095 | 3.885434 | 1.370529 | 0 | 5.029404 | 0 | 0.000228548 | 0.03426498 | 0 | 0 | 0 | 44.42425 | 40.06541
4491 | 53834.75 | 2017-05-13 16:37 | 1654.868 |  | 44 | 6 | 3.000095 | 3.888372 | 1.378874 | 0 | 5.061838 | 0 | 0.000228548 | 0.03426498 | 0 | 0 | 0 | 45.16251 | 42.43851
4492 | 53844.77 | 2017-05-13 16:37 | 1664.883 |  | 44 | 6 | 3.000095 | 3.891474 | 1.387219 | 0 | 5.094299 | 0 | 0.0002611637 | 0.03426498 | 0 | 0 | 0 | 46.26912 | 44.95481
4493 | 53854.78 | 2017-05-13 16:37 | 1674.898 |  | 44 | 6 | 2.99938 | 3.894738 | 1.395564 | 0 | 5.126786 | 0 | 0.0002938271 | 0.03426498 | 0 | 0 | 0 | 47.37479 | 46.87566
4494 | 53864.8 | 2017-05-13 16:37 | 1684.913 |  | 44 | 6 | 2.99938 | 3.897513 | 1.403908 | 0 | 5.159297 | 0 | 0.000228548 | 0.03426498 | 0 | 0 | 0 | 48.1114 | 48.1301
4495 | 53874.81 | 2017-05-13 16:37 | 1694.929 |  | 44 | 6 | 2.99938 | 3.900615 | 1.412253 | 0 | 5.191835 | 0 | 0.0002611637 | 0.03426498 | 0 | 0 | 0 | 48.3323 | 48.1301
4496 | 53884.83 | 2017-05-13 16:38 | 1704.944 |  | 44 | 6 | 2.99938 | 3.903553 | 1.420598 | 0 | 5.224398 | 0 | 0.0002611637 | 0.03426498 | 0 | 0 | 0 | 48.1114 | 47.68749
4497 | 53894.84 | 2017-05-13 16:38 | 1714.959 |  | 44 | 6 | 3.000095 | 3.906491 | 1.428943 | 0 | 5.256984 | 0 | 0.0002611637 | 0.03426498 | 0 | 0 | 0 | 48.00792 | 46.94948
4498 | 53904.86 | 2017-05-13 16:38 | 1724.974 |  | 44 | 6 | 2.99938 | 3.90894 | 1.437275 | 0 | 5.289545 | 0 | 0.0001958847 | 0.03426498 | 0 | 0 | 0 | 46.34285 | 42.21624
4499 | 53914.87 | 2017-05-13 16:38 | 1734.989 |  | 44 | 6 | 2.99938 | 3.911388 | 1.445633 | 0 | 5.322224 | 0 | 0.0001632214 | 0.03426498 | 0 | 0 | 0 | 44.20269 | 38.05929
4500 | 53924.89 | 2017-05-13 16:38 | 1745.004 |  | 44 | 6 | 2.99938 | 3.914 | 1.453978 | 0 | 5.354876 | 0 | 0.0002285004 | 0.03426498 | 0 | 0 | 0 | 43.90721 | 38.65407
4501 | 53934.9 | 2017-05-13 16:38 | 1755.019 |  | 44 | 6 | 2.99938 | 3.917101 | 1.462323 | 0 | 5.387551 | 0 | 0.000228548 | 0.03426498 | 0 | 0 | 0 | 44.57194 | 41.10423
4502 | 53944.92 | 2017-05-13 16:39 | 1765.034 |  | 44 | 6 | 2.99938 | 3.920203 | 1.470668 | 0 | 5.420252 | 0 | 0.0002611637 | 0.03426498 | 0 | 0 | 0 | 45.75282 | 43.62329
4503 | 53954.93 | 2017-05-13 16:39 | 1775.049 |  | 44 | 6 | 2.99938 | 3.923467 | 1.479012 | 0 | 5.45298 | 0 | 0.000228548 | 0.03426498 | 0 | 0 | 0 | 46.93262 | 45.76782
4504 | 53964.95 | 2017-05-13 16:39 | 1785.064 |  | 44 | 6 | 2.99938 | 3.926732 | 1.487344 | 0 | 5.485684 | 0 | 0.0002611637 | 0.03426498 | 0 | 0 | 0 | 47.96411 | 47.76127
4505 | 53974.96 | 2017-05-13 16:39 | 1795.079 |  | 44 | 6 | 2.99938 | 3.929833 | 1.495702 | 0 | 5.518517 | 0 | 0.0001958847 | 0.03426498 | 0 | 0 | 0 | 48.1114 | 48.1301
4506 | 53984.98 | 2017-05-13 16:39 | 1805.094 |  | 44 | 6 | 2.99938 | 3.932935 | 1.504047 | 0 | 5.551325 | 0 | 0.0002285004 | 0.03426498 | 0 | 0 | 0 | 48.25867 | 48.05634
4507 | 53994.99 | 2017-05-13 16:39 | 1815.109 |  | 44 | 6 | 3.000095 | 3.935873 | 1.512392 | 0 | 5.584157 | 0 | 0.0002938271 | 0.03426498 | 0 | 0 | 0 | 48.1114 | 47.53992
4508 | 54005.01 | 2017-05-13 16:40 | 1825.124 |  | 44 | 6 | 3.000095 | 3.938648 | 1.520737 | 0 | 5.617014 | 0 | 0.000228548 | 0.03426498 | 0 | 0 | 0 | 47.52214 | 45.76782
4509 | 54015.02 | 2017-05-13 16:40 | 1835.139 |  | 44 | 6 | 3.000095 | 3.94126 | 1.529082 | 0 | 5.649892 | 0 | 0.0002285004 | 0.03426498 | 0 | 0 | 0 | 45.67905 | 40.13964
4510 | 54025.04 | 2017-05-13 16:40 | 1845.154 |  | 44 | 6 | 2.99938 | 3.943545 | 1.537427 | 0 | 5.682791 | 0 | 0.000195837 | 0.03426498 | 0 | 0 | 0 | 44.0989 | 38.43106
4511 | 54035.05 | 2017-05-13 16:40 | 1855.169 |  | 44 | 6 | 3.000095 | 3.946646 | 1.545772 | 0 | 5.715712 | 0 | 0.0002611637 | 0.03426498 | 0 | 0 | 0 | 44.4981 | 40.28809
4512 | 54045.07 | 2017-05-13 16:40 | 1865.184 |  | 44 | 6 | 2.99938 | 3.949748 | 1.554117 | 0 | 5.748658 | 0 | 0.0002611637 | 0.03426498 | 0 | 0 | 0 | 45.16251 | 42.66074
4513 | 54055.08 | 2017-05-13 16:40 | 1875.199 |  | 44 | 6 | 2.99938 | 3.952686 | 1.562461 | 0 | 5.781631 | 0 | 0.000228548 | 0.03426498 | 0 | 0 | 0 | 46.34285 | 44.95481
4514 | 54065.1 | 2017-05-13 16:41 | 1885.214 |  | 44 | 6 | 2.99938 | 3.955951 | 1.570806 | 0 | 5.81463 | 0 | 0.000228548 | 0.03426498 | 0 | 0 | 0 | 47.52214 | 46.94948
4515 | 54075.11 | 2017-05-13 16:41 | 1895.229 |  | 44 | 6 | 2.99938 | 3.959052 | 1.579151 | 0 | 5.847657 | 0 | 0.000228548 | 0.03426498 | 0 | 0 | 0 | 48.1114 | 48.1301
4516 | 54085.13 | 2017-05-13 16:41 | 1905.244 |  | 44 | 6 | 3.000095 | 3.962153 | 1.587496 | 0 | 5.880709 | 0 | 0.0002611637 | 0.03426498 | 0 | 0 | 0 | 48.47955 | 48.1301
4517 | 54095.14 | 2017-05-13 16:41 | 1915.259 |  | 44 | 6 | 2.99938 | 3.965092 | 1.595841 | 0 | 5.913786 | 0 | 0.000228548 | 0.03426498 | 0 | 0 | 0 | 48.22884 | 47.68749
4518 | 54105.16 | 2017-05-13 16:41 | 1925.274 |  | 44 | 6 | 3.000095 | 3.96803 | 1.604186 | 0 | 5.946886 | 0 | 0.000228548 | 0.03426498 | 0 | 0 | 0 | 48.1114 | 46.94948
4519 | 54115.17 | 2017-05-13 16:41 | 1935.289 |  | 44 | 6 | 2.99938 | 3.970315 | 1.612531 | 0 | 5.98001 | 0 | 0.000163269 | 0.03426498 | 0 | 0 | 0 | 46.85892 | 42.80888
4520 | 54125.19 | 2017-05-13 16:42 | 1945.304 |  | 44 | 6 | 2.99938 | 3.972764 | 1.620876 | 0 | 6.013153 | 0 | 0.000195837 | 0.03426498 | 0 | 0 | 0 | 44.4981 | 38.5054
4521 | 54135.2 | 2017-05-13 16:42 | 1955.319 |  | 44 | 6 | 2.99938 | 3.975375 | 1.629221 | 0 | 6.046317 | 0 | 0.000228548 | 0.03426498 | 0 | 0 | 0 | 44.05495 | 39.14419
4522 | 54145.22 | 2017-05-13 16:42 | 1965.335 |  | 44 | 6 | 2.99938 | 3.978477 | 1.637566 | 0 | 6.079504 | 0 | 0.0002611637 | 0.03426498 | 0 | 0 | 0 | 45.0149 | 41.47502
4523 | 54155.23 | 2017-05-13 16:42 | 1975.35 |  | 44 | 6 | 2.99938 | 3.981252 | 1.645911 | 0 | 6.112716 | 0 | 0.0002285004 | 0.03426498 | 0 | 0 | 0 | 45.97411 | 43.9193
4524 | 54165.25 | 2017-05-13 16:42 | 1985.365 |  | 44 | 6 | 3.000095 | 3.98468 | 1.654256 | 0 | 6.145954 | 0 | 0.0002938271 | 0.03426498 | 0 | 0 | 0 | 46.90277 | 45.91558
4525 | 54175.26 | 2017-05-13 16:42 | 1995.38 |  | 44 | 6 | 3.000095 | 3.987618 | 1.662601 | 0 | 6.179218 | 0 | 0.0002285004 | 0.03426498 | 0 | 0 | 0 | 47.96411 | 47.95274
4526 | 54185.28 | 2017-05-13 16:43 | 2005.395 |  | 44 | 6 | 3.000095 | 3.990556 | 1.670946 | 0 | 6.212507 | 0 | 0.0002285004 | 0.03426498 | 0 | 0 | 0 | 48.37611 | 48.17403
4527 | 54195.29 | 2017-05-13 16:43 | 2015.41 |  | 44 | 6 | 3.000095 | 3.993331 | 1.679291 | 0 | 6.24582 | 0 | 0.0001958847 | 0.03426498 | 0 | 0 | 0 | 48.52335 | 48.02651
4528 | 54205.31 | 2017-05-13 16:43 | 2025.425 |  | 44 | 6 | 2.99938 | 3.996269 | 1.687636 | 0 | 6.279156 | 0 | 0.000228548 | 0.03426498 | 0 | 0 | 0 | 48.22884 | 47.53992
4529 | 54215.32 | 2017-05-13 16:43 | 2035.44 |  | 44 | 6 | 2.99938 | 3.998881 | 1.695981 | 0 | 6.312516 | 0 | 0.0002285004 | 0.03426498 | 0 | 0 | 0 | 47.49229 | 45.14669
4530 | 54225.34 | 2017-05-13 16:43 | 2045.455 |  | 44 | 6 | 3.000095 | 4.00084 | 1.704326 | 0 | 6.345895 | 0 | 0.000163269 | 0.03426498 | 0 | 0 | 0 | 45.13261 | 39.21848
4531 | 54235.35 | 2017-05-13 16:43 | 2055.47 |  | 44 | 6 | 3.000095 | 4.003288 | 1.712671 | 0 | 6.379293 | 0 | 0.0001958847 | 0.03426498 | 0 | 0 | 0 | 43.95116 | 38.02921
4532 | 54245.37 | 2017-05-13 16:44 | 2065.485 |  | 44 | 6 | 3.000095 | 4.006063 | 1.721016 | 0 | 6.412712 | 0 | 0.000261116 | 0.03426498 | 0 | 0 | 0 | 44.39433 | 39.81265
4533 | 54255.39 | 2017-05-13 16:44 | 2075.5 |  | 44 | 6 | 2.99938 | 4.009001 | 1.729361 | 0 | 6.446154 | 0 | 0.0002938271 | 0.03426498 | 0 | 0 | 0 | 45.13261 | 42.48263
4534 | 54265.4 | 2017-05-13 16:44 | 2085.515 |  | 44 | 6 | 2.99938 | 4.01145 | 1.737706 | 0 | 6.479619 | 0 | 0.000163269 | 0.03426498 | 0 | 0 | 0 | 46.31298 | 44.9249
4535 | 54275.42 | 2017-05-13 16:44 | 2095.53 |  | 44 | 6 | 2.99938 | 4.014878 | 1.746051 | 0 | 6.51311 | 0 | 0.0002285004 | 0.03426498 | 0 | 0 | 0 | 47.49229 | 46.91962
4536 | 54285.43 | 2017-05-13 16:44 | 2105.545 |  | 44 | 6 | 2.99938 | 4.017653 | 1.754395 | 0 | 6.546625 | 0 | 0.0002285004 | 0.03426498 | 0 | 0 | 0 | 48.08157 | 48.10027
4537 | 54295.45 | 2017-05-13 16:44 | 2115.56 |  | 44 | 6 | 2.99938 | 4.020591 | 1.76274 | 0 | 6.580164 | 0 | 0.000261116 | 0.03426498 | 0 | 0 | 0 | 48.37611 | 48.10027
4538 | 54305.46 | 2017-05-13 16:45 | 2125.575 |  | 44 | 6 | 2.99938 | 4.023202 | 1.771085 | 0 | 6.613726 | 0 | 0.000261116 | 0.03426498 | 0 | 0 | 0 | 48.1552 | 47.58386
4539 | 54315.48 | 2017-05-13 16:45 | 2135.59 |  | 44 | 6 | 2.99938 | 4.025651 | 1.77943 | 0 | 6.647308 | 0 | 0.0002285004 | 0.03426498 | 0 | 0 | 0 | 48.08157 | 46.91962
4540 | 54325.49 | 2017-05-13 16:45 | 2145.605 |  | 44 | 6 | 2.99938 | 4.0281 | 1.787774 | 0 | 6.680912 | 0 | 0.0002285004 | 0.03426498 | 0 | 0 | 0 | 46.7992 | 42.77892
4541 | 54335.51 | 2017-05-13 16:45 | 2155.62 |  | 44 | 6 | 2.99938 | 4.030221 | 1.796119 | 0 | 6.714533 | 0 | 0.0001958847 | 0.03426498 | 0 | 0 | 0 | 44.54203 | 38.54967
4542 | 54345.52 | 2017-05-13 16:45 | 2165.635 |  | 44 | 6 | 2.99938 | 4.032343 | 1.804464 | 0 | 6.748174 | 0 | 0.0001631737 | 0.03426498 | 0 | 0 | 0 | 44.02503 | 39.21848
4543 | 54355.54 | 2017-05-13 16:45 | 2175.65 |  | 44 | 6 | 2.99938 | 4.035445 | 1.812809 | 0 | 6.781835 | 0 | 0.0002612114 | 0.03426498 | 0 | 0 | 0 | 44.98499 | 41.59331
4544 | 54365.55 | 2017-05-13 16:46 | 2185.665 |  | 44 | 6 | 3.000095 | 4.038057 | 1.821153 | 0 | 6.815519 | 0 | 0.0002285004 | 0.03426498 | 0 | 0 | 0 | 45.87047 | 43.88937
4545 | 54375.57 | 2017-05-13 16:46 | 2195.68 |  | 44 | 6 | 2.99938 | 4.040995 | 1.829498 | 0 | 6.849228 | 0 | 0.0002612114 | 0.03426498 | 0 | 0 | 0 | 46.90277 | 46.18119
4546 | 54385.58 | 2017-05-13 16:46 | 2205.695 |  | 44 | 6 | 2.99938 | 4.043933 | 1.837843 | 0 | 6.882961 | 0 | 0.000261116 | 0.03426498 | 0 | 0 | 0 | 48.00792 | 47.92291
4547 | 54395.6 | 2017-05-13 16:46 | 2215.711 |  | 44 | 6 | 3.000095 | 4.046708 | 1.846188 | 0 | 6.916718 | 0 | 0.0002612114 | 0.03426498 | 0 | 0 | 0 | 48.52335 | 48.10027
4548 | 54405.61 | 2017-05-13 16:46 | 2225.726 |  | 44 | 6 | 2.99938 | 4.049157 | 1.854533 | 0 | 6.950497 | 0 | 0.0002285004 | 0.03426498 | 0 | 0 | 0 | 48.52335 | 47.99668
4549 | 54415.63 | 2017-05-13 16:46 | 2235.741 |  | 44 | 6 | 3.000095 | 4.051768 | 1.862878 | 0 | 6.984297 | 0 | 0.0002285004 | 0.03426498 | 0 | 0 | 0 | 48.1552 | 47.48023
4550 | 54425.64 | 2017-05-13 16:47 | 2245.756 |  | 44 | 6 | 2.99938 | 4.054054 | 1.871222 | 0 | 7.018118 | 0 | 0.000163269 | 0.03426498 | 0 | 0 | 0 | 47.46245 | 45.59015
4551 | 54435.66 | 2017-05-13 16:47 | 2255.771 |  | 44 | 6 | 3.000095 | 4.056339 | 1.879567 | 0 | 7.051958 | 0 | 0.0001958847 | 0.03426498 | 0 | 0 | 0 | 45.5016 | 39.7384
4552 | 54445.67 | 2017-05-13 16:47 | 2265.786 |  | 44 | 6 | 3.000809 | 4.058461 | 1.887912 | 0 | 7.085815 | 0 | 0.0002285004 | 0.03426498 | 0 | 0 | 0 | 43.92123 | 38.47533
4553 | 54455.69 | 2017-05-13 16:47 | 2275.801 |  | 44 | 6 | 2.99938 | 4.060909 | 1.896257 | 0 | 7.119693 | 0 | 0.0002285004 | 0.03426498 | 0 | 0 | 0 | 44.54203 | 40.30228
4554 | 54465.7 | 2017-05-13 16:47 | 2285.816 |  | 44 | 6 | 3.000095 | 4.063684 | 1.904602 | 0 | 7.153592 | 0 | 0.0001958847 | 0.03426498 | 0 | 0 | 0 | 45.39792 | 42.77892
4555 | 54475.72 | 2017-05-13 16:47 | 2295.831 |  | 44 | 6 | 3.000095 | 4.066786 | 1.912947 | 0 | 7.187517 | 0 | 0.0002612114 | 0.03426498 | 0 | 0 | 0 | 46.31298 | 45.11679
4556 | 54485.73 | 2017-05-13 16:48 | 2305.846 |  | 44 | 6 | 3.000095 | 4.069724 | 1.921291 | 0 | 7.221463 | 0 | 0.0002612114 | 0.03426498 | 0 | 0 | 0 | 47.49229 | 46.91962
4557 | 54495.75 | 2017-05-13 16:48 | 2315.861 |  | 44 | 6 | 2.99938 | 4.072499 | 1.929636 | 0 | 7.255436 | 0 | 0.0002285004 | 0.03426498 | 0 | 0 | 0 | 48.19902 | 48.07044
4558 | 54505.76 | 2017-05-13 16:48 | 2325.876 |  | 44 | 6 | 2.99938 | 4.07511 | 1.937981 | 0 | 7.289432 | 0 | 0.0001958847 | 0.03426498 | 0 | 0 | 0 | 48.49353 | 48.07044
4559 | 54515.78 | 2017-05-13 16:48 | 2335.891 |  | 44 | 6 | 2.99938 | 4.077886 | 1.946326 | 0 | 7.323451 | 0 | 0.0002285004 | 0.03426498 | 0 | 0 | 0 | 48.27265 | 47.70159
4560 | 54525.79 | 2017-05-13 16:48 | 2345.906 |  | 44 | 6 | 2.99938 | 4.080497 | 1.954658 | 0 | 7.357438 | 0 | 0.0001958847 | 0.03426498 | 0 | 0 | 0 | 48.05173 | 46.88977
4561 | 54535.81 | 2017-05-13 16:48 | 2355.921 |  | 44 | 6 | 2.99938 | 4.082783 | 1.963016 | 0 | 7.391552 | 0 | 0.000163269 | 0.03426498 | 0 | 0 | 0 | 46.28311 | 41.97811
4562 | 54545.82 | 2017-05-13 16:49 | 2365.936 |  | 44 | 6 | 2.99938 | 4.084905 | 1.971361 | 0 | 7.425633 | 0 | 0.000163269 | 0.03426498 | 0 | 0 | 0 | 44.43827 | 37.96905
4563 | 54555.84 | 2017-05-13 16:49 | 2375.951 |  | 44 | 6 | 2.99938 | 4.087516 | 1.979693 | 0 | 7.45968 | 0 | 0.0001958847 | 0.03426498 | 0 | 0 | 0 | 43.8913 | 39.11414
4564 | 54565.85 | 2017-05-13 16:49 | 2385.966 |  | 44 | 6 | 2.99938 | 4.090618 | 1.98805 | 0 | 7.493854 | 0 | 0.0002938271 | 0.03426498 | 0 | 0 | 0 | 44.89529 | 41.38505
4565 | 54575.87 | 2017-05-13 16:49 | 2395.981 |  | 44 | 6 | 3.000095 | 4.093556 | 1.996395 | 0 | 7.528001 | 0 | 0.0002612114 | 0.03426498 | 0 | 0 | 0 | 45.91436 | 43.90352
4566 | 54585.88 | 2017-05-13 16:49 | 2405.996 |  | 44 | 6 | 2.99938 | 4.096657 | 2.00474 | 0 | 7.562174 | 0 | 0.0002938271 | 0.03426498 | 0 | 0 | 0 | 46.88691 | 46.22519
4567 | 54595.9 | 2017-05-13 16:49 | 2416.011 |  | 44 | 6 | 2.99938 | 4.099922 | 2.013085 | 0 | 7.596373 | 0 | 0.0002612114 | 0.03426498 | 0 | 0 | 0 | 48.0219 | 47.93702
4568 | 54605.91 | 2017-05-13 16:50 | 2426.026 |  | 44 | 6 | 3.000095 | 4.10286 | 2.02143 | 0 | 7.630599 | 0 | 0.0002285004 | 0.03426498 | 0 | 0 | 0 | 48.39008 | 48.11437
4569 | 54615.93 | 2017-05-13 16:50 | 2436.041 |  | 44 | 6 | 2.99938 | 4.105798 | 2.029774 | 0 | 7.664849 | 0 | 0.0002285004 | 0.03426498 | 0 | 0 | 0 | 48.41991 | 47.96685
4570 | 54625.94 | 2017-05-13 16:50 | 2446.056 |  | 44 | 6 | 2.998666 | 4.108737 | 2.038119 | 0 | 7.699122 | 0 | 0.0002285004 | 0.03426498 | 0 | 0 | 0 | 48.0219 | 47.34675
4571 | 54635.96 | 2017-05-13 16:50 | 2456.071 |  | 44 | 6 | 2.99938 | 4.111512 | 2.046464 | 0 | 7.73342 | 0 | 0.0002285957 | 0.03426498 | 0 | 0 | 0 | 47.43261 | 45.42658
4572 | 54645.97 | 2017-05-13 16:50 | 2466.086 |  | 44 | 6 | 2.99938 | 4.11396 | 2.054809 | 0 | 7.767741 | 0 | 0.0001631737 | 0.03426498 | 0 | 0 | 0 | 45.39792 | 39.60407
4573 | 54655.99 | 2017-05-13 16:50 | 2476.102 |  | 44 | 6 | 3.000095 | 4.116735 | 2.063154 | 0 | 7.802083 | 0 | 0.0002612114 | 0.03426498 | 0 | 0 | 0 | 43.92123 | 38.44527
4574 | 54666 | 2017-05-13 16:51 | 2486.117 |  | 44 | 6 | 3.000095 | 4.119673 | 2.071498 | 0 | 7.836448 | 0 | 0.0002612114 | 0.03426498 | 0 | 0 | 0 | 44.37844 | 40.34648
4575 | 54676.02 | 2017-05-13 16:51 | 2496.132 |  | 44 | 6 | 2.99938 | 4.122938 | 2.079843 | 0 | 7.87084 | 0 | 0.000261116 | 0.03426498 | 0 | 0 | 0 | 45.39792 | 42.74897
4576 | 54686.03 | 2017-05-13 16:51 | 2506.147 |  | 44 | 6 | 3.000095 | 4.126366 | 2.088188 | 0 | 7.905261 | 0 | 0.0002612114 | 0.03426498 | 0 | 0 | 0 | 46.25324 | 45.057
4577 | 54696.05 | 2017-05-13 16:51 | 2516.162 |  | 44 | 6 | 3.000095 | 4.129957 | 2.096533 | 0 | 7.939711 | 0 | 0.0003264427 | 0.03426498 | 0 | 0 | 0 | 47.43261 | 46.83005
4578 | 54706.06 | 2017-05-13 16:51 | 2526.177 |  | 44 | 6 | 2.99938 | 4.133385 | 2.104878 | 0 | 7.97419 | 0 | 0.0002938271 | 0.03426498 | 0 | 0 | 0 | 47.93241 | 48.04061
4579 | 54716.08 | 2017-05-13 16:51 | 2536.192 |  | 44 | 6 | 2.99938 | 4.136649 | 2.113223 | 0 | 8.008696 | 0 | 0.000261116 | 0.03426498 | 0 | 0 | 0 | 48.46371 | 47.98095
4580 | 54726.09 | 2017-05-13 16:52 | 2546.207 |  | 44 | 6 | 2.99938 | 4.139914 | 2.121568 | 0 | 8.04323 | 0 | 0.0002612114 | 0.03426498 | 0 | 0 | 0 | 48.0219 | 47.52418
4581 | 54736.11 | 2017-05-13 16:52 | 2556.222 |  | 44 | 6 | 2.99938 | 4.143178 | 2.129913 | 0 | 8.077791 | 0 | 0.000261116 | 0.03426498 | 0 | 0 | 0 | 48.0219 | 46.85991
4582 | 54746.12 | 2017-05-13 16:52 | 2566.237 |  | 44 | 6 | 2.99938 | 4.146117 | 2.138257 | 0 | 8.112378 | 0 | 0.000261116 | 0.03426498 | 0 | 0 | 0 | 46.54818 | 42.12633
4583 | 54756.14 | 2017-05-13 16:52 | 2576.252 |  | 44 | 6 | 2.99938 | 4.148892 | 2.146603 | 0 | 8.14699 | 0 | 0.0003260511 | 0.03426498 | 0 | 0 | 0 | 44.45229 | 38.19215
4584 | 54766.15 | 2017-05-13 16:52 | 2586.267 |  | 44 | 6 | 2.99938 | 4.152156 | 2.154947 | 0 | 8.181625 | 0 | 0.0002938271 | 0.03426498 | 0 | 0 | 0 | 43.80153 | 39.15839
4585 | 54776.17 | 2017-05-13 16:52 | 2596.282 |  | 44 | 6 | 3.000095 | 4.155584 | 2.163292 | 0 | 8.216288 | 0 | 0.0002612114 | 0.03426498 | 0 | 0 | 0 | 45.02891 | 41.50336
4586 | 54786.18 | 2017-05-13 16:53 | 2606.297 |  | 44 | 6 | 3.000095 | 4.159338 | 2.171637 | 0 | 8.250982 | 0 | 0.0003264427 | 0.03426498 | 0 | 0 | 0 | 45.98812 | 43.90352
4587 | 54796.2 | 2017-05-13 16:53 | 2616.312 |  | 44 | 6 | 2.99938 | 4.163093 | 2.179982 | 0 | 8.285707 | 0 | 0.0003917694 | 0.03426498 | 0 | 0 | 0 | 46.91676 | 46.29904
4588 | 54806.21 | 2017-05-13 16:53 | 2626.327 |  | 44 | 6 | 2.99938 | 4.166847 | 2.188327 | 0 | 8.320463 | 0 | 0.0003590584 | 0.03426498 | 0 | 0 | 0 | 47.97808 | 47.99668
4589 | 54816.23 | 2017-05-13 16:53 | 2636.342 |  | 44 | 6 | 2.99938 | 4.170438 | 2.196671 | 0 | 8.35525 | 0 | 0.0002937317 | 0.03426498 | 0 | 0 | 0 | 48.34628 | 48.07044
4590 | 54826.24 | 2017-05-13 16:53 | 2646.357 |  | 44 | 6 | 2.99938 | 4.173866 | 2.205016 | 0 | 8.390067 | 0 | 0.000261116 | 0.03426498 | 0 | 0 | 0 | 48.19902 | 47.99668
4591 | 54836.26 | 2017-05-13 16:53 | 2656.372 |  | 44 | 6 | 2.99938 | 4.177294 | 2.213361 | 0 | 8.424913 | 0 | 0.0002938271 | 0.03426498 | 0 | 0 | 0 | 48.05173 | 47.48023
4592 | 54846.27 | 2017-05-13 16:54 | 2666.387 |  | 44 | 6 | 2.99938 | 4.180722 | 2.221706 | 0 | 8.459786 | 0 | 0.0002612114 | 0.03426498 | 0 | 0 | 0 | 47.46245 | 45.11679
4593 | 54856.29 | 2017-05-13 16:54 | 2676.402 |  | 44 | 6 | 2.99938 | 4.183497 | 2.230051 | 0 | 8.494685 | 0 | 0.000261116 | 0.03426498 | 0 | 0 | 0 | 45.17653 | 39.33701
4594 | 54866.3 | 2017-05-13 16:54 | 2686.417 |  | 44 | 6 | 3.000095 | 4.186762 | 2.238396 | 0 | 8.529608 | 0 | 0.0002938271 | 0.03426498 | 0 | 0 | 0 | 44.21671 | 38.51961
4595 | 54876.32 | 2017-05-13 16:54 | 2696.432 |  | 44 | 6 | 2.99938 | 4.190026 | 2.246741 | 0 | 8.564558 | 0 | 0.000261116 | 0.03426498 | 0 | 0 | 0 | 44.51212 | 40.37649
4596 | 54886.33 | 2017-05-13 16:54 | 2706.447 |  | 44 | 6 | 3.000095 | 4.193781 | 2.255085 | 0 | 8.599538 | 0 | 0.0003264427 | 0.03426498 | 0 | 0 | 0 | 45.39792 | 42.74897
4597 | 54896.35 | 2017-05-13 16:54 | 2716.462 |  | 44 | 6 | 2.99938 | 4.197372 | 2.263287 | 0 | 8.633949 | 0 | 0.0003264427 | 0.03426498 | 0 | 0 | 0 | 46.28311 | 45.11679
4598 | 54903.49 | 2017-05-13 16:55 | 2723.607 |  | 44 | 6 | 2.99938 | 4.200147 | 2.269383 | 0 | 8.659545 | 0 | 0.0003264427 | 0.03426498 | 0 | 0 | 0 | 47.31509 | 46.63841
|  |  |  | 44 Count | 305
4599 | 54963.51 | 2017-05-13 16:56 | 60.01224 |  | 45 | 6 | 2.63852 | 4.200147 | 2.315953 | 0 | 8.855147 | 0 | 0 | 0.03426498 | 0 | 0 | 0 | 44.58595 | 38.54967
4600 | 55023.52 | 2017-05-13 16:57 | 120.0245 |  | 45 | 6 | 2.35269 | 4.200147 | 2.357514 | 0 | 9.029715 | 0 | -3.271103e-05 | 0.03426498 | 0 | 0 | 0 | 48.12538 | 48.07044
4601 | 55083.53 | 2017-05-13 16:58 | 180.0368 |  | 45 | 6 | 2.171187 | 4.20031 | 2.395125 | 0 | 9.187689 | 0 | 0 | 0.03426498 | 0 | 0 | 0 | 44.18679 | 39.78262
4602 | 55143.54 | 2017-05-13 16:59 | 240.049 |  | 45 | 6 | 1.996831 | 4.20031 | 2.429747 | 0 | 9.33311 | 0 | 3.271103e-05 | 0.03426498 | 0 | 0 | 0 | 48.0219 | 47.89308
4603 | 55203.56 | 2017-05-13 17:00 | 300.0612 |  | 45 | 6 | 1.88893 | 4.20031 | 2.462185 | 0 | 9.469357 | 0 | 3.271103e-05 | 0.03426498 | 0 | 0 | 0 | 45.22043 | 43.31141
4604 | 55263.57 | 2017-05-13 17:01 | 360.0734 |  | 45 | 6 | 1.781029 | 4.20031 | 2.49266 | 0 | 9.597359 | 0 | 3.271103e-05 | 0.03426498 | 0 | 0 | 0 | 47.43261 | 46.26917
4605 | 55323.58 | 2017-05-13 17:02 | 420.0857 |  | 45 | 6 | 1.693851 | 4.200147 | 2.521736 | 0 | 9.719486 | 0 | -3.271103e-05 | 0.03426498 | 0 | 0 | 0 | 46.70963 | 46.75622
4606 | 55383.59 | 2017-05-13 17:03 | 480.0979 |  | 45 | 6 | 1.620964 | 4.20031 | 2.549265 | 0 | 9.835116 | 0 | 0 | 0.03426498 | 0 | 0 | 0 | 44.20082 | 38.53382
4607 | 55443.6 | 2017-05-13 17:04 | 540.1101 |  | 45 | 6 | 1.529498 | 4.20031 | 2.57557 | 0 | 9.945602 | 0 | 0 | 0.03426498 | 0 | 0 | 0 | 47.7851 | 48.14258
4608 | 55503.62 | 2017-05-13 17:05 | 600.1224 |  | 45 | 6 | 1.464472 | 4.20031 | 2.600509 | 0 | 10.05035 | 0 | 3.271103e-05 | 0.03426498 | 0 | 0 | 0 | 43.59389 | 39.63247
4609 | 55563.63 | 2017-05-13 17:06 | 660.1345 |  | 45 | 6 | 1.372292 | 4.200147 | 2.624111 | 0 | 10.14949 | 0 | -3.271103e-05 | 0.03426498 | 0 | 0 | 0 | 47.28339 | 47.67014
4610 | 55623.64 | 2017-05-13 17:07 | 720.1469 |  | 45 | 6 | 1.297976 | 4.20031 | 2.646428 | 0 | 10.24322 | 0 | -3.261566e-05 | 0.03426498 | 0 | 0 | 0 | 44.92334 | 43.23576
4611 | 55683.65 | 2017-05-13 17:08 | 780.1591 |  | 45 | 6 | 1.207225 | 4.20031 | 2.667249 | 0 | 10.33068 | 0 | 0 | 0.03426498 | 0 | 0 | 0 | 46.98862 | 46.11983
4612 | 55743.67 | 2017-05-13 17:09 | 840.1715 |  | 45 | 6 | 1.120047 | 4.20031 | 2.686736 | 0 | 10.41253 | 0 | 3.271103e-05 | 0.03426498 | 0 | 0 | 0 | 46.4726 | 46.6368
4613 | 55803.68 | 2017-05-13 17:10 | 900.1836 |  | 45 | 6 | 1.037156 | 4.20031 | 2.704649 | 0 | 10.48777 | 0 | 0 | 0.03426498 | 0 | 0 | 0 | 43.74168 | 38.41357
4614 | 55863.69 | 2017-05-13 17:11 | 960.1958 |  | 45 | 6 | 0.9399737 | 4.20031 | 2.721152 | 0 | 10.55708 | 0 | 0 | 0.03426498 | 0 | 0 | 0 | 47.25355 | 48.30419
4615 | 55923.7 | 2017-05-13 17:12 | 1020.208 |  | 45 | 6 | 0.8585121 | 4.20031 | 2.736122 | 0 | 10.61996 | 0 | 3.271103e-05 | 0.03426498 | 0 | 0 | 0 | 43.12049 | 39.57241
4616 | 55983.71 | 2017-05-13 17:13 | 1080.22 |  | 45 | 6 | 0.7634736 | 4.200147 | 2.749618 | 0 | 10.67665 | 0 | -3.271103e-05 | 0.03426498 | 0 | 0 | 0 | 47.17986 | 47.71408
4617 | 56043.73 | 2017-05-13 17:14 | 1140.233 |  | 45 | 6 | 0.6841557 | 4.20031 | 2.761712 | 0 | 10.72745 | 0 | 0 | 0.03426498 | 0 | 0 | 0 | 44.59813 | 43.32395
4618 | 56103.74 | 2017-05-13 17:15 | 1200.245 |  | 45 | 6 | 0.6026941 | 4.20031 | 2.772399 | 0 | 10.77233 | 0 | 0 | 0.03426498 | 0 | 0 | 0 | 46.63406 | 46.06009
4619 | 56163.75 | 2017-05-13 17:16 | 1260.257 |  | 45 | 6 | 0.5312365 | 4.20031 | 2.781875 | 0 | 10.81214 | 0 | 0 | 0.03426498 | 0 | 0 | 0 | 45.92469 | 46.59121
4620 | 56223.76 | 2017-05-13 17:17 | 1320.269 |  | 45 | 6 | 0.4662102 | 4.20031 | 2.790146 | 0 | 10.84688 | 0 | 0 | 0.03426498 | 0 | 0 | 0 | 43.3844 | 38.17309
4621 | 56283.78 | 2017-05-13 17:18 | 1380.281 |  | 45 | 6 | 0.4040421 | 4.20031 | 2.797404 | 0 | 10.87736 | 0 | 0 | 0.03426498 | 0 | 0 | 0 | 46.97096 | 48.09546
4622 | 56343.79 | 2017-05-13 17:19 | 1440.294 |  | 45 | 6 | 0.355451 | 4.20031 | 2.803708 | 0 | 10.90384 | 0 | 3.271103e-05 | 0.03426498 | 0 | 0 | 0 | 42.91092 | 39.43649
4623 | 56403.8 | 2017-05-13 17:20 | 1500.306 |  | 45 | 6 | 0.3054307 | 4.200473 | 2.809189 | 0 | 10.92686 | 0 | 6.532669e-05 | 0.03426498 | 0 | 0 | 0 | 46.89725 | 47.50526
4624 | 56463.81 | 2017-05-13 17:21 | 1560.318 |  | 45 | 6 | 0.2668436 | 4.200147 | 2.813955 | 0 | 10.94688 | 0 | 0 | 0.03426498 | 0 | 0 | 0 | 44.2411 | 43.36646
4625 | 56523.82 | 2017-05-13 17:22 | 1620.33 |  | 45 | 6 | 0.2296857 | 4.200147 | 2.818074 | 0 | 10.96418 | 0 | 0 | 0.03426498 | 0 | 0 | 0 | 46.38121 | 46.02864
4626 | 56583.84 | 2017-05-13 17:23 | 1680.343 |  | 45 | 6 | 0.1996735 | 4.200147 | 2.821667 | 0 | 10.97927 | 0 | 0 | 0.03426498 | 0 | 0 | 0 | 45.76132 | 46.44194
4627 | 56643.85 | 2017-05-13 17:24 | 1740.355 |  | 45 | 6 | 0.1746634 | 4.20031 | 2.82477 | 0 | 10.9923 | 0 | 3.271103e-05 | 0.03426498 | 0 | 0 | 0 | 43.14678 | 38.29174
4628 | 56703.5 | 2017-05-13 17:25 | 1800.008 |  | 45 | 6 | 0.1510824 | 4.20031 | 2.827471 | 0 | 11.00365 | 0 | 3.266204e-05 | 0.03426498 | 0 | 0 | 0 | 46.83757 | 48.10958
|  |  |  | 45 Count | 30
4629 | 56763.52 | 2017-05-13 17:26 | 60.01216 |  | 46 | 6 | 0 | 4.190843 | 2.827471 | 0 | 11.00365 | 0 | -3.261566e-05 | 0.03426498 | 0 | 0 | 0 | 42.7771 | 39.59925
4630 | 56823.53 | 2017-05-13 17:27 | 120.0244 |  | 46 | 6 | 0 | 4.189373 | 2.827471 | 0 | 11.00365 | 0 | -3.261566e-05 | 0.03426498 | 0 | 0 | 0 | 46.80773 | 47.53353
4631 | 56883.54 | 2017-05-13 17:28 | 180.0367 |  | 46 | 6 | 0 | 4.188067 | 2.827471 | 0 | 11.00365 | 0 | -3.271103e-05 | 0.03426498 | 0 | 0 | 0 | 44.04761 | 43.32079
4632 | 56943.55 | 2017-05-13 17:29 | 240.0488 |  | 46 | 6 | 0 | 4.187252 | 2.827471 | 0 | 11.00365 | 0 | -3.261566e-05 | 0.03426498 | 0 | 0 | 0 | 46.23193 | 45.84946
4633 | 57003.56 | 2017-05-13 17:30 | 300.0607 |  | 46 | 6 | 0 | 4.186272 | 2.827471 | 0 | 11.00365 | 0 | -3.261566e-05 | 0.03426498 | 0 | 0 | 0 | 45.70158 | 46.26283
4634 | 57063.58 | 2017-05-13 17:31 | 360.0733 |  | 46 | 6 | 0 | 4.185782 | 2.827471 | 0 | 11.00365 | 0 | 0 | 0.03426498 | 0 | 0 | 0 | 42.82111 | 38.05285
4635 | 57123.59 | 2017-05-13 17:32 | 420.0855 |  | 46 | 6 | 0 | 4.185293 | 2.827471 | 0 | 11.00365 | 0 | 0 | 0.03426498 | 0 | 0 | 0 | 46.55672 | 48.03582
4636 | 57183.6 | 2017-05-13 17:33 | 480.0978 |  | 46 | 6 | 0 | 4.18464 | 2.827471 | 0 | 11.00365 | 0 | -3.261566e-05 | 0.03426498 | 0 | 0 | 0 | 42.65735 | 39.2421
4637 | 57243.61 | 2017-05-13 17:34 | 540.11 |  | 46 | 6 | 0 | 4.184313 | 2.827471 | 0 | 11.00365 | 0 | 3.261566e-05 | 0.03426498 | 0 | 0 | 0 | 46.31971 | 47.38594
4638 | 57303.52 | 2017-05-13 17:35 | 600.013 |  | 46 | 6 | 0 | 4.183824 | 2.827471 | 0 | 11.00365 | 0 | 0 | 0.03426498 | 0 | 0 | 0 | 43.84005 | 42.87653
|  |  |  | 46 Count | 10
4639 | 57303.53 | 2017-05-13 17:35 | 0.01567046 |  | 47 | 6 | 0.0003069789 | 4.183661 | 2.827471 | 0 | 11.00365 | 0 | 0 | 0.03168052 | 0 | 0 | 0 | 43.88402 | 43.1428
4640 | 57363.53 | 2017-05-13 17:36 | 60.01225 |  | 47 | 6 | 0.01459849 | 4.184313 | 2.827707 | 0 | 11.00464 | 0 | 0 | 0.03168052 | 0 | 0 | 0 | 46.33553 | 46.88341
|  |  |  | 47 Count | 2
4641 | 57363.53 | 2017-05-13 17:36 | 1.425624053e-06 |  | 48 | 6 | -9.997318 | 3.834832 | 2.827707 | 3.959005e-09 | 11.00464 | 1.5182119e-08 | 0 | 0.03168052 | 0 | 0 | 0 | 46.33553 | 46.88341
4642 | 57363.7 | 2017-05-13 17:36 | 0.1716178 |  | 48 | 6 | -9.997318 | 3.824385 | 2.827707 | 0.0004765913 | 11.00464 | 0.001824529 | -0.002089357 | 0.03168052 | 0 | 0 | 0 | 46.33553 | 46.80959
4643 | 57364.03 | 2017-05-13 17:36 | 0.4991748 |  | 48 | 6 | -9.997318 | 3.814101 | 2.827707 | 0.001386231 | 11.00464 | 0.005298269 | -0.004146099 | 0.03168052 | 0 | 0 | 0 | 46.36538 | 46.73575
4644 | 57364.56 | 2017-05-13 17:36 | 1.029614 |  | 48 | 6 | -9.997318 | 3.803818 | 2.827707 | 0.0028593 | 11.00464 | 0.01090877 | -0.006202841 | 0.03168052 | 0 | 0 | 0 | 46.30567 | 46.32254
4645 | 57365.29 | 2017-05-13 17:36 | 1.762803 |  | 48 | 6 | -9.997318 | 3.793697 | 2.827707 | 0.004895434 | 11.00464 | 0.01864318 | -0.008226919 | 0.03168052 | 0 | 0 | 0 | 46.36538 | 46.20467
4646 | 57366.26 | 2017-05-13 17:36 | 2.730102 |  | 48 | 6 | -9.998033 | 3.783577 | 2.827707 | 0.007581714 | 11.00464 | 0.02881993 | -0.010251 | 0.03168052 | 0 | 0 | 0 | 46.23193 | 45.70169
4647 | 57367.48 | 2017-05-13 17:36 | 3.946732 |  | 48 | 6 | -9.997318 | 3.773456 | 2.827707 | 0.01096042 | 11.00464 | 0.04158565 | -0.01227512 | 0.03168052 | 0 | 0 | 0 | 45.71562 | 45.14031
4648 | 57368.97 | 2017-05-13 17:36 | 5.444328 |  | 48 | 6 | -9.998033 | 3.763173 | 2.827707 | 0.01511937 | 11.00464 | 0.05725759 | -0.007084274 | 0.03168052 | 0 | 0 | 0 | 45.71562 | 43.98689
4649 | 57370.86 | 2017-05-13 17:36 | 7.332044 |  | 48 | 6 | -9.998033 | 3.753052 | 2.827707 | 0.0203617 | 11.00464 | 0.0769588 | -0.005125523 | 0.03168052 | 0 | 0 | 0 | 45.18506 | 42.84659
4650 | 57373.14 | 2017-05-13 17:36 | 9.609479 |  | 48 | 6 | -9.998033 | 3.742932 | 2.827707 | 0.02668633 | 11.00464 | 0.1006628 | -0.003950262 | 0.03168052 | 0 | 0 | 0 | 44.53471 | 41.4686
4651 | 57375.84 | 2017-05-13 17:36 | 12.30819 |  | 48 | 6 | -9.998033 | 3.732811 | 2.827707 | 0.03418088 | 11.00464 | 0.128676 | -0.003199387 | 0.03168052 | 0 | 0 | 0 | 43.94383 | 39.83625
4652 | 57379.13 | 2017-05-13 17:36 | 15.59975 |  | 48 | 6 | -9.997318 | 3.722691 | 2.827707 | 0.04332182 | 11.00464 | 0.1627507 | -0.002611733 | 0.03168052 | 0 | 0 | 0 | 43.32276 | 38.78048
4653 | 57383.03 | 2017-05-13 17:36 | 19.49973 |  | 48 | 6 | -9.997318 | 3.712571 | 2.827707 | 0.05415237 | 11.00464 | 0.2030144 | -0.002154684 | 0.03168052 | 0 | 0 | 0 | 42.79117 | 38.49896
4654 | 57387.73 | 2017-05-13 17:36 | 24.19522 |  | 48 | 6 | -9.998033 | 3.702287 | 2.827707 | 0.06719217 | 11.00464 | 0.2513589 | -0.001795578 | 0.03168052 | 0 | 0 | 0 | 42.76123 | 38.58754
4655 | 57393.25 | 2017-05-13 17:36 | 29.71759 |  | 48 | 6 | -9.997318 | 3.692167 | 2.827707 | 0.0825283 | 11.00464 | 0.3080603 | -0.001469088 | 0.03168052 | 0 | 0 | 0 | 43.20485 | 39.73198
4656 | 57399.66 | 2017-05-13 17:36 | 36.12904 |  | 48 | 6 | -9.998033 | 3.682046 | 2.827707 | 0.1003334 | 11.00464 | 0.3737088 | -0.001273203 | 0.03168052 | 0 | 0 | 0 | 43.72219 | 41.45439
4657 | 57406.85 | 2017-05-13 17:36 | 43.32049 |  | 48 | 6 | -9.997318 | 3.671926 | 2.827707 | 0.1203046 | 11.00464 | 0.4471439 | -0.001044702 | 0.03168052 | 0 | 0 | 0 | 44.59449 | 42.80246
4658 | 57415.29 | 2017-05-13 17:36 | 51.75997 |  | 48 | 6 | -9.997318 | 3.661805 | 2.827707 | 0.1437417 | 11.00464 | 0.5330863 | -0.0009794235 | 0.03168052 | 0 | 0 | 0 | 45.64185 | 45.05222
4659 | 57424.49 | 2017-05-13 17:37 | 60.96381 |  | 48 | 6 | -9.998033 | 3.651685 | 2.827707 | 0.1693016 | 11.00464 | 0.6265526 | -0.0008814812 | 0.03168052 | 0 | 0 | 0 | 46.88144 | 46.89911
4660 | 57434.51 | 2017-05-13 17:37 | 70.97886 |  | 48 | 6 | -9.998033 | 3.641728 | 2.827707 | 0.1971143 | 11.00464 | 0.7279782 | -0.0007834911 | 0.03168052 | 0 | 0 | 0 | 47.73582 | 47.99033
4661 | 57444.52 | 2017-05-13 17:37 | 80.99389 |  | 48 | 6 | -9.997318 | 3.633076 | 2.827707 | 0.224927 | 11.00464 | 0.8291409 | -0.0006855965 | 0.03168052 | 0 | 0 | 0 | 48.10408 | 48.12371
4662 | 57454.54 | 2017-05-13 17:37 | 91.00899 |  | 48 | 6 | -9.998033 | 3.624751 | 2.827707 | 0.2527398 | 11.00464 | 0.9300674 | -0.0006529331 | 0.03168052 | 0 | 0 | 0 | 48.10408 | 47.5037
4663 | 57464.55 | 2017-05-13 17:37 | 101.024 |  | 48 | 6 | -9.997318 | 3.617079 | 2.827707 | 0.2805524 | 11.00464 | 1.030774 | -0.0006202698 | 0.03168052 | 0 | 0 | 0 | 48.07427 | 46.91325
4664 | 57474.57 | 2017-05-13 17:37 | 111.039 |  | 48 | 6 | -9.998033 | 3.610387 | 2.827707 | 0.308365 | 11.00464 | 1.131278 | -0.0004897118 | 0.03168052 | 0 | 0 | 0 | 46.86562 | 42.69846
4665 | 57484.58 | 2017-05-13 17:38 | 121.0541 |  | 48 | 6 | -9.998033 | 3.604674 | 2.827707 | 0.3361777 | 11.00464 | 1.231613 | -0.0004570484 | 0.03168052 | 0 | 0 | 0 | 45.15518 | 38.02279
4666 | 57494.6 | 2017-05-13 17:38 | 131.0691 |  | 48 | 6 | -9.997318 | 3.598145 | 2.827707 | 0.3639907 | 11.00464 | 1.331783 | -0.0005876065 | 0.03168052 | 0 | 0 | 0 | 44.63844 | 38.78204
4667 | 57504.61 | 2017-05-13 17:38 | 141.0842 |  | 48 | 6 | -9.997318 | 3.590309 | 2.827707 | 0.3918034 | 11.00464 | 1.431751 | -0.0006202698 | 0.03168052 | 0 | 0 | 0 | 45.70158 | 41.09781
4668 | 57514.63 | 2017-05-13 17:38 | 151.0992 |  | 48 | 6 | -9.998033 | 3.581495 | 2.827707 | 0.419616 | 11.00464 | 1.531487 | -0.0007508278 | 0.03168052 | 0 | 0 | 0 | 46.9253 | 43.6027
4669 | 57524.64 | 2017-05-13 17:38 | 161.1143 |  | 48 | 6 | -9.997318 | 3.572354 | 2.827707 | 0.4474289 | 11.00464 | 1.630972 | -0.0007182598 | 0.03168052 | 0 | 0 | 0 | 48.07427 | 45.83531
4670 | 57534.66 | 2017-05-13 17:38 | 171.1293 |  | 48 | 6 | -9.997318 | 3.562723 | 2.827707 | 0.4752417 | 11.00464 | 1.730195 | -0.0007835388 | 0.03168052 | 0 | 0 | 0 | 49.25206 | 47.53353
4671 | 57544.67 | 2017-05-13 17:39 | 181.1443 |  | 48 | 6 | -9.998033 | 3.553092 | 2.827707 | 0.5030547 | 11.00464 | 1.829153 | -0.0007834911 | 0.03168052 | 0 | 0 | 0 | 49.8406 | 48.0939
4672 | 57554.69 | 2017-05-13 17:39 | 191.1594 |  | 48 | 6 | -9.998033 | 3.543788 | 2.827707 | 0.5308676 | 11.00464 | 1.927848 | -0.0007834911 | 0.03168052 | 0 | 0 | 0 | 50.06125 | 47.96206
4673 | 57564.7 | 2017-05-13 17:39 | 201.1744 |  | 48 | 6 | -9.998033 | 3.53432 | 2.827707 | 0.5586804 | 11.00464 | 2.02628 | -0.0008162021 | 0.03168052 | 0 | 0 | 0 | 50.31162 | 47.41577
4674 | 57574.72 | 2017-05-13 17:39 | 211.1894 |  | 48 | 6 | -9.998033 | 3.525016 | 2.827707 | 0.5864931 | 11.00464 | 2.124451 | -0.0007508754 | 0.03168052 | 0 | 0 | 0 | 49.85639 | 45.64351
4675 | 57584.73 | 2017-05-13 17:39 | 221.2045 |  | 48 | 6 | -9.997318 | 3.516691 | 2.827707 | 0.6143063 | 11.00464 | 2.222377 | -0.0006855965 | 0.03168052 | 0 | 0 | 0 | 47.66216 | 39.43492
4676 | 57594.75 | 2017-05-13 17:39 | 231.2195 |  | 48 | 6 | -9.996604 | 3.508366 | 2.827707 | 0.6421193 | 11.00464 | 2.320073 | -0.0006855965 | 0.03168052 | 0 | 0 | 0 | 46.33553 | 38.05285
4677 | 57604.73 | 2017-05-13 17:40 | 241.2034 |  | 48 | 6 | -9.998033 | 3.498246 | 2.827707 | 0.6698454 | 11.00464 | 2.41721 | -0.0009794235 | 0.03168052 | 0 | 0 | 0 | 46.89546 | 39.98474
4678 | 57614.22 | 2017-05-13 17:40 | 250.688 |  | 48 | 6 | -9.997318 | 3.488126 | 2.827707 | 0.6961852 | 11.00464 | 2.509225 | -0.0009140968 | 0.03168052 | 0 | 0 | 0 | 47.95679 | 42.28391
4679 | 57623.25 | 2017-05-13 17:40 | 259.7203 |  | 48 | 6 | -9.998033 | 3.478005 | 2.827707 | 0.7212687 | 11.00464 | 2.596594 | -0.0009140968 | 0.03168052 | 0 | 0 | 0 | 49.1049 | 44.54878
4680 | 57632.13 | 2017-05-13 17:40 | 268.5966 |  | 48 | 6 | -9.998033 | 3.467885 | 2.827707 | 0.7459191 | 11.00464 | 2.682207 | -0.0009467125 | 0.03168052 | 0 | 0 | 0 | 50.06125 | 46.35239
4681 | 57641.05 | 2017-05-13 17:40 | 277.5196 |  | 48 | 6 | -9.997318 | 3.457764 | 2.827707 | 0.7706995 | 11.00464 | 2.768021 | -0.0009793758 | 0.03168052 | 0 | 0 | 0 | 51.01698 | 47.91656
4682 | 57650.63 | 2017-05-13 17:40 | 287.0978 |  | 48 | 6 | -9.997318 | 3.447644 | 2.827707 | 0.7972996 | 11.00464 | 2.859867 | -0.0008814812 | 0.03168052 | 0 | 0 | 0 | 51.53135 | 48.0939
4683 | 57660.52 | 2017-05-13 17:40 | 296.988 |  | 48 | 6 | -9.998033 | 3.437523 | 2.827707 | 0.824766 | 11.00464 | 2.954424 | -0.0008488178 | 0.03168052 | 0 | 0 | 0 | 51.53135 | 47.97619
4684 | 57670.53 | 2017-05-13 17:41 | 307.0031 |  | 48 | 6 | -9.997318 | 3.427893 | 2.827707 | 0.852579 | 11.00464 | 3.049899 | -0.0007835388 | 0.03168052 | 0 | 0 | 0 | 51.53135 | 47.42991
4685 | 57680.55 | 2017-05-13 17:41 | 317.0181 |  | 48 | 6 | -9.998033 | 3.418588 | 2.827707 | 0.8803918 | 11.00464 | 3.145107 | -0.0007508754 | 0.03168052 | 0 | 0 | 0 | 51.04673 | 45.17019
4686 | 57690.56 | 2017-05-13 17:41 | 327.0332 |  | 48 | 6 | -9.998033 | 3.410753 | 2.827707 | 0.9082046 | 11.00464 | 3.240078 | -0.0006202698 | 0.03168052 | 0 | 0 | 0 | 48.88411 | 39.21207
4687 | 57700.58 | 2017-05-13 17:41 | 337.0482 |  | 48 | 6 | -9.997318 | 3.402918 | 2.827707 | 0.9360175 | 11.00464 | 3.334836 | -0.0006529331 | 0.03168052 | 0 | 0 | 0 | 47.9866 | 38.46891
4688 | 57710.59 | 2017-05-13 17:41 | 347.0632 |  | 48 | 6 | -9.997318 | 3.393777 | 2.827707 | 0.9638305 | 11.00464 | 3.429356 | -0.0007834911 | 0.03168052 | 0 | 0 | 0 | 48.04445 | 40.46009
4689 | 57720.61 | 2017-05-13 17:42 | 357.0783 |  | 48 | 6 | -9.998033 | 3.383983 | 2.827707 | 0.9916436 | 11.00464 | 3.523611 | -0.0008161545 | 0.03168052 | 0 | 0 | 0 | 49.22227 | 42.86234
4690 | 57730.12 | 2017-05-13 17:42 | 366.5946 |  | 48 | 6 | -9.998033 | 3.373863 | 2.827707 | 1.018072 | 11.00464 | 3.612909 | -0.0009140968 | 0.03168052 | 0 | 0 | 0 | 50.5182 | 45.15602
4691 | 57739.62 | 2017-05-13 17:42 | 376.0944 |  | 48 | 6 | -9.998033 | 3.363742 | 2.827707 | 1.044454 | 11.00464 | 3.701792 | -0.0009141445 | 0.03168052 | 0 | 0 | 0 | 51.63457 | 47.06089
4692 | 57749.51 | 2017-05-13 17:42 | 385.9847 |  | 48 | 6 | -9.998033 | 3.353622 | 2.827707 | 1.07192 | 11.00464 | 3.794047 | -0.0008814812 | 0.03168052 | 0 | 0 | 0 | 52.36905 | 48.18334
4693 | 57759.45 | 2017-05-13 17:42 | 395.9217 |  | 48 | 6 | -9.998748 | 3.343501 | 2.827707 | 1.099517 | 11.00464 | 3.886457 | -0.0008488178 | 0.03168052 | 0 | 0 | 0 | 52.79561 | 48.18334
4694 | 57769.47 | 2017-05-13 17:42 | 405.9368 |  | 48 | 6 | -9.997318 | 3.333871 | 2.827707 | 1.127329 | 11.00464 | 3.979315 | -0.0007834911 | 0.03168052 | 0 | 0 | 0 | 52.73616 | 47.85847
4695 | 57779.48 | 2017-05-13 17:42 | 415.9518 |  | 48 | 6 | -9.997318 | 3.32424 | 2.827707 | 1.155142 | 11.00464 | 4.071904 | -0.0007508754 | 0.03168052 | 0 | 0 | 0 | 52.79561 | 47.1347
4696 | 57789.5 | 2017-05-13 17:43 | 425.9668 |  | 48 | 6 | -9.998033 | 3.315262 | 2.827707 | 1.182955 | 11.00464 | 4.164231 | -0.0007182121 | 0.03168052 | 0 | 0 | 0 | 51.54712 | 42.64014
4697 | 57799.51 | 2017-05-13 17:43 | 435.9819 |  | 48 | 6 | -9.998033 | 3.307427 | 2.827707 | 1.210768 | 11.00464 | 4.256328 | -0.0006529331 | 0.03168052 | 0 | 0 | 0 | 49.26786 | 38.0829
4698 | 57809.53 | 2017-05-13 17:43 | 445.9969 |  | 48 | 6 | -9.998033 | 3.298449 | 2.827707 | 1.238581 | 11.00464 | 4.348196 | -0.0007835388 | 0.03168052 | 0 | 0 | 0 | 49.19427 | 39.15357
4699 | 57819.46 | 2017-05-13 17:43 | 455.934 |  | 48 | 6 | -9.998033 | 3.288329 | 2.827707 | 1.266177 | 11.00464 | 4.439085 | -0.0008814812 | 0.03168052 | 0 | 0 | 0 | 49.85639 | 41.45439
4700 | 57828.81 | 2017-05-13 17:43 | 465.2782 |  | 48 | 6 | -9.998033 | 3.278208 | 2.827707 | 1.292127 | 11.00464 | 4.524289 | -0.0009140968 | 0.03168052 | 0 | 0 | 0 | 50.78249 | 43.45466
4701 | 57838.06 | 2017-05-13 17:43 | 474.5288 |  | 48 | 6 | -9.998033 | 3.268088 | 2.827707 | 1.317817 | 11.00464 | 4.608379 | -0.0009140968 | 0.03168052 | 0 | 0 | 0 | 51.69405 | 45.82116
4702 | 57847.11 | 2017-05-13 17:44 | 483.5768 |  | 48 | 6 | -9.997318 | 3.257967 | 2.827707 | 1.342944 | 11.00464 | 4.690371 | -0.0009467125 | 0.03168052 | 0 | 0 | 0 | 52.86901 | 47.51939
4703 | 57856.44 | 2017-05-13 17:44 | 492.9054 |  | 48 | 6 | -9.997318 | 3.247847 | 2.827707 | 1.368851 | 11.00464 | 4.774645 | -0.0009141445 | 0.03168052 | 0 | 0 | 0 | 53.52957 | 48.18334
4704 | 57866.44 | 2017-05-13 17:44 | 502.9048 |  | 48 | 6 | -9.998033 | 3.237726 | 2.827707 | 1.396621 | 11.00464 | 4.864698 | -0.0008488178 | 0.03168052 | 0 | 0 | 0 | 53.82307 | 48.18334
4705 | 57876.45 | 2017-05-13 17:44 | 512.9198 |  | 48 | 6 | -9.997318 | 3.227769 | 2.827707 | 1.42439 | 11.00464 | 4.954471 | -0.0008161545 | 0.03168052 | 0 | 0 | 0 | 53.82307 | 47.59318
4706 | 57886.47 | 2017-05-13 17:44 | 522.9349 |  | 48 | 6 | -9.997318 | 3.218628 | 2.827707 | 1.452247 | 11.00464 | 5.044261 | -0.0007508754 | 0.03168052 | 0 | 0 | 0 | 53.42648 | 47.00277
4707 | 57896.48 | 2017-05-13 17:44 | 532.9499 |  | 48 | 6 | -9.997318 | 3.210793 | 2.827707 | 1.48006 | 11.00464 | 5.133667 | -0.0005549908 | 0.03168052 | 0 | 0 | 0 | 51.72379 | 41.67681
4708 | 57906.5 | 2017-05-13 17:45 | 542.965 |  | 48 | 6 | -9.997318 | 3.203611 | 2.827707 | 1.507873 | 11.00464 | 5.222869 | -0.0005876541 | 0.03168052 | 0 | 0 | 0 | 50.29763 | 38.51477
4709 | 57916.51 | 2017-05-13 17:45 | 552.98 |  | 48 | 6 | -9.997318 | 3.195612 | 2.827707 | 1.535686 | 11.00464 | 5.311864 | -0.0006855965 | 0.03168052 | 0 | 0 | 0 | 50.03326 | 39.74777
4710 | 57926.53 | 2017-05-13 17:45 | 562.995 |  | 48 | 6 | -9.997318 | 3.186961 | 2.827707 | 1.563499 | 11.00464 | 5.400625 | -0.0007508754 | 0.03168052 | 0 | 0 | 0 | 50.69499 | 42.15148
4711 | 57936.54 | 2017-05-13 17:45 | 573.0101 |  | 48 | 6 | -9.998033 | 3.177983 | 2.827707 | 1.591311 | 11.00464 | 5.48914 | -0.0007508754 | 0.03168052 | 0 | 0 | 0 | 51.69405 | 44.52045
4712 | 57946.56 | 2017-05-13 17:45 | 583.0252 |  | 48 | 6 | -9.997318 | 3.169006 | 2.827707 | 1.619125 | 11.00464 | 5.577402 | -0.0007182121 | 0.03168052 | 0 | 0 | 0 | 52.86901 | 46.44194
4713 | 57956.57 | 2017-05-13 17:45 | 593.0402 |  | 48 | 6 | -9.998033 | 3.160028 | 2.827707 | 1.646938 | 11.00464 | 5.665413 | -0.0006855965 | 0.03168052 | 0 | 0 | 0 | 53.9698 | 48.21315
4714 | 57966.59 | 2017-05-13 17:46 | 603.055 |  | 48 | 6 | -9.998033 | 3.151703 | 2.827707 | 1.67475 | 11.00464 | 5.753182 | -0.0006529331 | 0.03168052 | 0 | 0 | 0 | 54.26321 | 48.50814
4715 | 57976.6 | 2017-05-13 17:46 | 613.0702 |  | 48 | 6 | -9.997318 | 3.144031 | 2.827707 | 1.70252 | 11.00464 | 5.840597 | -0.0005876541 | 0.03168052 | 0 | 0 | 0 | 54.51294 | 48.1394
4716 | 57986.62 | 2017-05-13 17:46 | 623.0853 |  | 48 | 6 | -9.998748 | 3.136522 | 2.827707 | 1.730377 | 11.00464 | 5.928072 | -0.0006202698 | 0.03168052 | 0 | 0 | 0 | 54.43959 | 47.62301
4717 | 57996.63 | 2017-05-13 17:46 | 633.1003 |  | 48 | 6 | -9.998033 | 3.129993 | 2.827707 | 1.758189 | 11.00464 | 6.015216 | -0.0005223274 | 0.03168052 | 0 | 0 | 0 | 53.41251 | 44.1506
4718 | 58006.65 | 2017-05-13 17:46 | 643.1154 |  | 48 | 6 | -9.998033 | 3.124933 | 2.827707 | 1.786002 | 11.00464 | 6.102199 | -0.0003917217 | 0.03168052 | 0 | 0 | 0 | 51.13599 | 38.66344
4719 | 58016.66 | 2017-05-13 17:46 | 653.1304 |  | 48 | 6 | -9.998033 | 3.119383 | 2.827707 | 1.813815 | 11.00464 | 6.189037 | -0.0004896641 | 0.03168052 | 0 | 0 | 0 | 50.40092 | 38.44043
4720 | 58026.68 | 2017-05-13 17:47 | 663.1455 |  | 48 | 6 | -9.997318 | 3.11269 | 2.827707 | 1.841628 | 11.00464 | 6.275704 | -0.0005549908 | 0.03168052 | 0 | 0 | 0 | 50.84201 | 40.59429
4721 | 58036.69 | 2017-05-13 17:47 | 673.1604 |  | 48 | 6 | -9.998033 | 3.105018 | 2.827707 | 1.869442 | 11.00464 | 6.362171 | -0.0006202698 | 0.03168052 | 0 | 0 | 0 | 51.72379 | 43.2625
4722 | 58046.71 | 2017-05-13 17:47 | 683.1755 |  | 48 | 6 | -9.998033 | 3.09702 | 2.827707 | 1.897255 | 11.00464 | 6.44842 | -0.0006529331 | 0.03168052 | 0 | 0 | 0 | 52.89874 | 45.48156
4723 | 58056.72 | 2017-05-13 17:47 | 693.1906 |  | 48 | 6 | -9.997318 | 3.088858 | 2.827707 | 1.925068 | 11.00464 | 6.534441 | -0.0006203175 | 0.03168052 | 0 | 0 | 0 | 54.07285 | 47.54922
4724 | 58066.74 | 2017-05-13 17:47 | 703.2057 |  | 48 | 6 | -9.997318 | 3.080697 | 2.827707 | 1.952881 | 11.00464 | 6.620237 | -0.0006855965 | 0.03168052 | 0 | 0 | 0 | 54.65961 | 48.43439
4725 | 58076.75 | 2017-05-13 17:47 | 713.2207 |  | 48 | 6 | -9.997318 | 3.073025 | 2.827707 | 1.980694 | 11.00464 | 6.705813 | -0.0006202698 | 0.03168052 | 0 | 0 | 0 | 55.12923 | 48.24297
4726 | 58086.77 | 2017-05-13 17:48 | 723.2356 |  | 48 | 6 | -9.998033 | 3.065353 | 2.827707 | 2.008507 | 11.00464 | 6.791174 | -0.0006202698 | 0.03168052 | 0 | 0 | 0 | 55.17286 | 47.77057
4727 | 58096.78 | 2017-05-13 17:48 | 733.2507 |  | 48 | 6 | -9.998033 | 3.057681 | 2.827707 | 2.03632 | 11.00464 | 6.876325 | -0.0006202698 | 0.03168052 | 0 | 0 | 0 | 54.65961 | 47.06245
4728 | 58106.8 | 2017-05-13 17:48 | 743.2658 |  | 48 | 6 | -9.998033 | 3.051152 | 2.827707 | 2.064133 | 11.00464 | 6.961274 | -0.0004897118 | 0.03168052 | 0 | 0 | 0 | 53.44223 | 41.73674
4729 | 58116.81 | 2017-05-13 17:48 | 753.2808 |  | 48 | 6 | -9.998033 | 3.044785 | 2.827707 | 2.091946 | 11.00464 | 7.046049 | -0.0005549908 | 0.03168052 | 0 | 0 | 0 | 51.16574 | 38.61916
4730 | 58126.83 | 2017-05-13 17:48 | 763.2958 |  | 48 | 6 | -9.998033 | 3.03695 | 2.827707 | 2.119759 | 11.00464 | 7.13063 | -0.0006529331 | 0.03168052 | 0 | 0 | 0 | 51.16574 | 39.88206
4731 | 58136.84 | 2017-05-13 17:48 | 773.3108 |  | 48 | 6 | -9.997318 | 3.027646 | 2.827707 | 2.147572 | 11.00464 | 7.214971 | -0.0007834911 | 0.03168052 | 0 | 0 | 0 | 52.3411 | 42.32962
4732 | 58146.22 | 2017-05-13 17:49 | 782.6863 |  | 48 | 6 | -9.998033 | 3.017525 | 2.827707 | 2.173609 | 11.00464 | 7.293672 | -0.0009467602 | 0.03168052 | 0 | 0 | 0 | 53.44223 | 44.69825
4733 | 58155.26 | 2017-05-13 17:49 | 791.7342 |  | 48 | 6 | -9.998033 | 3.007405 | 2.827707 | 2.198736 | 11.00464 | 7.369372 | -0.0009794235 | 0.03168052 | 0 | 0 | 0 | 54.54263 | 46.4718
4734 | 58163.84 | 2017-05-13 17:49 | 800.3143 |  | 48 | 6 | -9.998033 | 2.997285 | 2.827707 | 2.222564 | 11.00464 | 7.440914 | -0.001012039 | 0.03168052 | 0 | 0 | 0 | 55.27586 | 48.16922
4735 | 58172.08 | 2017-05-13 17:49 | 808.5507 |  | 48 | 6 | -9.998033 | 2.987164 | 2.827707 | 2.245438 | 11.00464 | 7.509361 | -0.001044702 | 0.03168052 | 0 | 0 | 0 | 55.86222 | 48.75913
4736 | 58180.18 | 2017-05-13 17:49 | 816.647 |  | 48 | 6 | -9.997318 | 2.977044 | 2.827707 | 2.267922 | 11.00464 | 7.576415 | -0.001077318 | 0.03168052 | 0 | 0 | 0 | 55.86222 | 48.68541
4737 | 58187.96 | 2017-05-13 17:49 | 824.4313 |  | 48 | 6 | -9.997318 | 2.966923 | 2.827707 | 2.28954 | 11.00464 | 7.640668 | -0.001109982 | 0.03168052 | 0 | 0 | 0 | 55.86222 | 48.24297
4738 | 58195.48 | 2017-05-13 17:49 | 831.9503 |  | 48 | 6 | -9.998033 | 2.956803 | 2.827707 | 2.310421 | 11.00464 | 7.702519 | -0.001175308 | 0.03168052 | 0 | 0 | 0 | 55.86222 | 47.94793
4739 | 58202.55 | 2017-05-13 17:50 | 839.017 |  | 48 | 6 | -9.998033 | 2.946682 | 2.827707 | 2.330047 | 11.00464 | 7.76045 | -0.001207924 | 0.03168052 | 0 | 0 | 0 | 55.78893 | 46.4718
4740 | 58209.68 | 2017-05-13 17:50 | 846.1461 |  | 48 | 6 | -9.997318 | 2.936562 | 2.827707 | 2.349845 | 11.00464 | 7.818691 | -0.001207924 | 0.03168052 | 0 | 0 | 0 | 54.10255 | 42.84815
4741 | 58216.65 | 2017-05-13 17:50 | 853.1192 |  | 48 | 6 | -9.998033 | 2.926442 | 2.827707 | 2.36921 | 11.00464 | 7.875464 | -0.00124054 | 0.03168052 | 0 | 0 | 0 | 52.56139 | 38.84212
4742 | 58222.97 | 2017-05-13 17:50 | 859.4371 |  | 48 | 6 | -9.998033 | 2.916321 | 2.827707 | 2.386755 | 11.00464 | 7.926724 | -0.001403809 | 0.03168052 | 0 | 0 | 0 | 51.75353 | 38.17309
4743 | 58228.51 | 2017-05-13 17:50 | 864.975 |  | 48 | 6 | -9.998033 | 2.906201 | 2.827707 | 2.402135 | 11.00464 | 7.9715 | -0.00156703 | 0.03168052 | 0 | 0 | 0 | 51.75353 | 39.13934
4744 | 58233.5 | 2017-05-13 17:50 | 869.9669 |  | 48 | 6 | -9.998033 | 2.89608 | 2.827707 | 2.415998 | 11.00464 | 8.011722 | -0.001730299 | 0.03168052 | 0 | 0 | 0 | 52.19424 | 40.10477
4745 | 58238.18 | 2017-05-13 17:50 | 874.6468 |  | 48 | 6 | -9.997318 | 2.88596 | 2.827707 | 2.428995 | 11.00464 | 8.049298 | -0.001828194 | 0.03168052 | 0 | 0 | 0 | 52.3411 | 41.14357
4746 | 58242.53 | 2017-05-13 17:50 | 878.9992 |  | 48 | 6 | -9.998033 | 2.875839 | 2.827707 | 2.441082 | 11.00464 | 8.084122 | -0.001958799 | 0.03168052 | 0 | 0 | 0 | 52.92846 | 42.32962
4747 | 58246.71 | 2017-05-13 17:50 | 883.1799 |  | 48 | 6 | -9.997318 | 2.865719 | 2.827707 | 2.452692 | 11.00464 | 8.117454 | -0.002024078 | 0.03168052 | 0 | 0 | 0 | 53.51561 | 43.51451
4748 | 58250.64 | 2017-05-13 17:50 | 887.111 |  | 48 | 6 | -9.998033 | 2.855599 | 2.827707 | 2.46361 | 11.00464 | 8.148686 | -0.002122021 | 0.03168052 | 0 | 0 | 0 | 54.0292 | 44.55035
4749 | 58254.42 | 2017-05-13 17:50 | 890.8862 |  | 48 | 6 | -9.998033 | 2.845478 | 2.827707 | 2.474094 | 11.00464 | 8.178574 | -0.002252579 | 0.03168052 | 0 | 0 | 0 | 54.46929 | 45.28971
4750 | 58258.11 | 2017-05-13 17:50 | 894.5833 |  | 48 | 6 | -9.998033 | 2.835358 | 2.827707 | 2.484361 | 11.00464 | 8.207739 | -0.002252626 | 0.03168052 | 0 | 0 | 0 | 54.6893 | 46.17638
4751 | 58261.69 | 2017-05-13 17:51 | 898.1556 |  | 48 | 6 | -9.998033 | 2.825237 | 2.827707 | 2.494282 | 11.00464 | 8.235818 | -0.002350569 | 0.03168052 | 0 | 0 | 0 | 55.27586 | 46.91481
4752 | 58265.1 | 2017-05-13 17:51 | 901.572 |  | 48 | 6 | -9.998033 | 2.815117 | 2.827707 | 2.50377 | 11.00464 | 8.262576 | -0.002481127 | 0.03168052 | 0 | 0 | 0 | 55.78893 | 47.65284
4753 | 58268.47 | 2017-05-13 17:51 | 904.9416 |  | 48 | 6 | -9.998033 | 2.804996 | 2.827707 | 2.513128 | 11.00464 | 8.288872 | -0.002481127 | 0.03168052 | 0 | 0 | 0 | 55.9355 | 48.16922
4754 | 58271.75 | 2017-05-13 17:51 | 908.2176 |  | 48 | 6 | -9.997318 | 2.794876 | 2.827707 | 2.522225 | 11.00464 | 8.314346 | -0.002579069 | 0.03168052 | 0 | 0 | 0 | 56.37514 | 48.53794
4755 | 58274.95 | 2017-05-13 17:51 | 911.4155 |  | 48 | 6 | -9.998033 | 2.784756 | 2.827707 | 2.531106 | 11.00464 | 8.339123 | -0.002644348 | 0.03168052 | 0 | 0 | 0 | 56.4484 | 48.75913
4756 | 58278.1 | 2017-05-13 17:51 | 914.5666 |  | 48 | 6 | -9.998748 | 2.774635 | 2.827707 | 2.539858 | 11.00464 | 8.36345 | -0.002677012 | 0.03168052 | 0 | 0 | 0 | 56.4484 | 48.83286
4757 | 58281.23 | 2017-05-13 17:51 | 917.7022 |  | 48 | 6 | -9.998033 | 2.764515 | 2.827707 | 2.548565 | 11.00464 | 8.387568 | -0.002677012 | 0.03168052 | 0 | 0 | 0 | 56.81468 | 48.75913
4758 | 58284.31 | 2017-05-13 17:51 | 920.7753 |  | 48 | 6 | -9.997318 | 2.754394 | 2.827707 | 2.5571 | 11.00464 | 8.411119 | -0.00274229 | 0.03168052 | 0 | 0 | 0 | 56.96117 | 48.75913
4759 | 58287.35 | 2017-05-13 17:51 | 923.8173 |  | 48 | 6 | -9.998033 | 2.744274 | 2.827707 | 2.565548 | 11.00464 | 8.434346 | -0.002709675 | 0.03168052 | 0 | 0 | 0 | 56.88792 | 48.68541
4760 | 58290.31 | 2017-05-13 17:51 | 926.7812 |  | 48 | 6 | -9.998033 | 2.734154 | 2.827707 | 2.573779 | 11.00464 | 8.456893 | -0.002774954 | 0.03168052 | 0 | 0 | 0 | 56.88792 | 48.53794
4761 | 58293.29 | 2017-05-13 17:51 | 929.7607 |  | 48 | 6 | -9.998033 | 2.724033 | 2.827707 | 2.582054 | 11.00464 | 8.479476 | -0.002807569 | 0.03168052 | 0 | 0 | 0 | 56.74143 | 48.24297
4762 | 58296.21 | 2017-05-13 17:51 | 932.6779 |  | 48 | 6 | -9.998033 | 2.713912 | 2.827707 | 2.590155 | 11.00464 | 8.501504 | -0.002872896 | 0.03168052 | 0 | 0 | 0 | 56.81468 | 48.24297
4763 | 58299.03 | 2017-05-13 17:51 | 935.5014 |  | 48 | 6 | -9.998033 | 2.703792 | 2.827707 | 2.597996 | 11.00464 | 8.522746 | -0.002970838 | 0.03168052 | 0 | 0 | 0 | 56.88792 | 48.16922
4764 | 58301.84 | 2017-05-13 17:51 | 938.3096 |  | 48 | 6 | -9.998033 | 2.693672 | 2.827707 | 2.605795 | 11.00464 | 8.543793 | -0.002970838 | 0.03168052 | 0 | 0 | 0 | 56.96117 | 47.87416
4765 | 58304.62 | 2017-05-13 17:51 | 941.0862 |  | 48 | 6 | -9.998033 | 2.683551 | 2.827707 | 2.613506 | 11.00464 | 8.564526 | -0.003036118 | 0.03168052 | 0 | 0 | 0 | 56.66817 | 47.57905
4766 | 58307.33 | 2017-05-13 17:51 | 943.8005 |  | 48 | 6 | -9.997318 | 2.673431 | 2.827707 | 2.621044 | 11.00464 | 8.584717 | -0.003068781 | 0.03168052 | 0 | 0 | 0 | 56.4484 | 46.4718
4767 | 58310.01 | 2017-05-13 17:51 | 946.4837 |  | 48 | 6 | -9.998033 | 2.663311 | 2.827707 | 2.628495 | 11.00464 | 8.6046 | -0.00313406 | 0.03168052 | 0 | 0 | 0 | 55.9355 | 45.28971
4768 | 58312.68 | 2017-05-13 17:51 | 949.1512 |  | 48 | 6 | -9.997318 | 2.65319 | 2.827707 | 2.635903 | 11.00464 | 8.624293 | -0.003134108 | 0.03168052 | 0 | 0 | 0 | 55.27586 | 43.51451
4769 | 58315.27 | 2017-05-13 17:51 | 951.7408 |  | 48 | 6 | -9.998033 | 2.642906 | 2.827707 | 2.643095 | 11.00464 | 8.643338 | -0.003232002 | 0.03168052 | 0 | 0 | 0 | 55.12923 | 41.73674
4770 | 58317.83 | 2017-05-13 17:51 | 954.2992 |  | 48 | 6 | -9.997318 | 2.632786 | 2.827707 | 2.6502 | 11.00464 | 8.662081 | -0.003297329 | 0.03168052 | 0 | 0 | 0 | 54.10255 | 40.32745
4771 | 58320.25 | 2017-05-13 17:52 | 956.7172 |  | 48 | 6 | -9.998033 | 2.622665 | 2.827707 | 2.656915 | 11.00464 | 8.679727 | -0.003395271 | 0.03168052 | 0 | 0 | 0 | 53.51561 | 39.28793
4772 | 58322.62 | 2017-05-13 17:52 | 959.0883 |  | 48 | 6 | -9.997318 | 2.612382 | 2.827707 | 2.6635 | 11.00464 | 8.696963 | -0.003525829 | 0.03168052 | 0 | 0 | 0 | 52.92846 | 38.61916
4773 | 58324.88 | 2017-05-13 17:52 | 961.3502 |  | 48 | 6 | -9.997318 | 2.602261 | 2.827707 | 2.669781 | 11.00464 | 8.713343 | -0.003689051 | 0.03168052 | 0 | 0 | 0 | 53.14867 | 38.17309
4774 | 58327.03 | 2017-05-13 17:52 | 963.503 |  | 48 | 6 | -9.998033 | 2.592141 | 2.827707 | 2.67576 | 11.00464 | 8.728871 | -0.00385232 | 0.03168052 | 0 | 0 | 0 | 52.85506 | 38.17309
4775 | 58329.06 | 2017-05-13 17:52 | 965.531 |  | 48 | 6 | -9.998033 | 2.582021 | 2.827707 | 2.681392 | 11.00464 | 8.743441 | -0.004048157 | 0.03168052 | 0 | 0 | 0 | 52.92846 | 38.47049
4776 | 58331.01 | 2017-05-13 17:52 | 967.481 |  | 48 | 6 | -9.998033 | 2.5719 | 2.827707 | 2.686807 | 11.00464 | 8.757398 | -0.004211378 | 0.03168052 | 0 | 0 | 0 | 52.85506 | 38.69348
4777 | 58332.9 | 2017-05-13 17:52 | 969.3685 |  | 48 | 6 | -9.998033 | 2.56178 | 2.827707 | 2.692049 | 11.00464 | 8.770853 | -0.004341984 | 0.03168052 | 0 | 0 | 0 | 52.85506 | 38.91644
4778 | 58334.69 | 2017-05-13 17:52 | 971.1625 |  | 48 | 6 | -9.997318 | 2.551659 | 2.827707 | 2.697031 | 11.00464 | 8.783591 | -0.00447259 | 0.03168052 | 0 | 0 | 0 | 52.85506 | 39.28793
4779 | 58336.41 | 2017-05-13 17:52 | 972.8785 |  | 48 | 6 | -9.998033 | 2.541539 | 2.827707 | 2.701797 | 11.00464 | 8.795727 | -0.004701138 | 0.03168052 | 0 | 0 | 0 | 52.85506 | 39.73355
4780 | 58338.06 | 2017-05-13 17:52 | 974.532 |  | 48 | 6 | -9.997318 | 2.531418 | 2.827707 | 2.706389 | 11.00464 | 8.807376 | -0.004929638 | 0.03168052 | 0 | 0 | 0 | 52.85506 | 40.10477
4781 | 58339.62 | 2017-05-13 17:52 | 976.092 |  | 48 | 6 | -9.997318 | 2.521298 | 2.827707 | 2.710721 | 11.00464 | 8.818321 | -0.005125523 | 0.03168052 | 0 | 0 | 0 | 52.92846 | 40.47588
4782 | 58341.14 | 2017-05-13 17:52 | 977.6052 |  | 48 | 6 | -9.998033 | 2.511178 | 2.827707 | 2.714923 | 11.00464 | 8.828895 | -0.005288744 | 0.03168052 | 0 | 0 | 0 | 53.29545 | 40.77267
4783 | 58342.57 | 2017-05-13 17:52 | 979.0407 |  | 48 | 6 | -9.998033 | 2.501057 | 2.827707 | 2.71891 | 11.00464 | 8.838887 | -0.005582524 | 0.03168052 | 0 | 0 | 0 | 53.44223 | 41.21773
4784 | 58343.97 | 2017-05-13 17:52 | 980.4444 |  | 48 | 6 | -9.997318 | 2.490937 | 2.827707 | 2.722808 | 11.00464 | 8.848617 | -0.005778456 | 0.03168052 | 0 | 0 | 0 | 53.44223 | 41.66261
4785 | 58345.27 | 2017-05-13 17:52 | 981.7391 |  | 48 | 6 | -9.998033 | 2.480816 | 2.827707 | 2.726404 | 11.00464 | 8.857555 | -0.006104899 | 0.03168052 | 0 | 0 | 0 | 53.73574 | 41.73674
4786 | 58346.6 | 2017-05-13 17:52 | 983.0651 |  | 48 | 6 | -9.997318 | 2.470532 | 2.827707 | 2.730086 | 11.00464 | 8.866673 | -0.006268167 | 0.03168052 | 0 | 0 | 0 | 53.88247 | 42.32962
4787 | 58347.83 | 2017-05-13 17:52 | 984.2975 |  | 48 | 6 | -9.997318 | 2.460412 | 2.827707 | 2.733509 | 11.00464 | 8.875111 | -0.006529331 | 0.03168052 | 0 | 0 | 0 | 54.13226 | 42.70002
4788 | 58349.01 | 2017-05-13 17:52 | 985.483 |  | 48 | 6 | -9.998033 | 2.450128 | 2.827707 | 2.736801 | 11.00464 | 8.883195 | -0.006725216 | 0.03168052 | 0 | 0 | 0 | 54.13226 | 42.92221
4789 | 58350.15 | 2017-05-13 17:52 | 986.6218 |  | 48 | 6 | -9.997318 | 2.440008 | 2.827707 | 2.739964 | 11.00464 | 8.890927 | -0.007084322 | 0.03168052 | 0 | 0 | 0 | 54.32261 | 43.36646
4790 | 58351.21 | 2017-05-13 17:52 | 987.6826 |  | 48 | 6 | -9.997318 | 2.429888 | 2.827707 | 2.74291 | 11.00464 | 8.8981 | -0.007476091 | 0.03168052 | 0 | 0 | 0 | 54.32261 | 43.51451
4791 | 58352.27 | 2017-05-13 17:52 | 988.7434 |  | 48 | 6 | -9.997318 | 2.419767 | 2.827707 | 2.745856 | 11.00464 | 8.905244 | -0.007704592 | 0.03168052 | 0 | 0 | 0 | 54.54263 | 43.95855
4792 | 58353.29 | 2017-05-13 17:52 | 989.7574 |  | 48 | 6 | -9.998033 | 2.409483 | 2.827707 | 2.748671 | 11.00464 | 8.912043 | -0.008031082 | 0.03168052 | 0 | 0 | 0 | 54.54263 | 44.03254
4793 | 58354.24 | 2017-05-13 17:52 | 990.7091 |  | 48 | 6 | -9.998033 | 2.3992 | 2.827707 | 2.751315 | 11.00464 | 8.918399 | -0.008259582 | 0.03168052 | 0 | 0 | 0 | 54.6893 | 44.10652
4794 | 58355.19 | 2017-05-13 17:52 | 991.6606 |  | 48 | 6 | -9.998033 | 2.389079 | 2.827707 | 2.753957 | 11.00464 | 8.924726 | -0.008422804 | 0.03168052 | 0 | 0 | 0 | 54.6893 | 44.6243
4795 | 58356.08 | 2017-05-13 17:52 | 992.5497 |  | 48 | 6 | -9.997318 | 2.378959 | 2.827707 | 2.756426 | 11.00464 | 8.930613 | -0.008847237 | 0.03168052 | 0 | 0 | 0 | 55.12923 | 44.69825
4796 | 58356.94 | 2017-05-13 17:52 | 993.4077 |  | 48 | 6 | -9.998033 | 2.368675 | 2.827707 | 2.758809 | 11.00464 | 8.936269 | -0.009271622 | 0.03168052 | 0 | 0 | 0 | 55.23223 | 45.05379
4797 | 58357.78 | 2017-05-13 17:52 | 994.2505 |  | 48 | 6 | -9.997318 | 2.358392 | 2.827707 | 2.76115 | 11.00464 | 8.941801 | -0.009532833 | 0.03168052 | 0 | 0 | 0 | 55.27586 | 45.14187
4798 | 58358.59 | 2017-05-13 17:52 | 995.0613 |  | 48 | 6 | -9.997318 | 2.348108 | 2.827707 | 2.763401 | 11.00464 | 8.9471 | -0.009826613 | 0.03168052 | 0 | 0 | 0 | 55.27586 | 45.28971
4799 | 58359.37 | 2017-05-13 17:52 | 995.8413 |  | 48 | 6 | -9.997318 | 2.337824 | 2.827707 | 2.765567 | 11.00464 | 8.952176 | -0.010251 | 0.03168052 | 0 | 0 | 0 | 55.83435 | 45.36362
4800 | 58360.14 | 2017-05-13 17:52 | 996.6057 |  | 48 | 6 | -9.997318 | 2.327541 | 2.827707 | 2.76769 | 11.00464 | 8.957127 | -0.01047955 | 0.03168052 | 0 | 0 | 0 | 55.84828 | 45.65923
4801 | 58360.85 | 2017-05-13 17:52 | 997.3234 |  | 48 | 6 | -9.997318 | 2.317094 | 2.827707 | 2.769683 | 11.00464 | 8.961756 | -0.01083865 | 0.03168052 | 0 | 0 | 0 | 55.86222 | 45.88089
4802 | 58361.57 | 2017-05-13 17:52 | 998.0409 |  | 48 | 6 | -9.997318 | 2.306973 | 2.827707 | 2.771676 | 11.00464 | 8.966363 | -0.01109986 | 0.03168052 | 0 | 0 | 0 | 55.86222 | 45.88089
4803 | 58362.24 | 2017-05-13 17:52 | 998.7117 |  | 48 | 6 | -9.997318 | 2.296853 | 2.827707 | 2.773539 | 11.00464 | 8.970652 | -0.01142631 | 0.03168052 | 0 | 0 | 0 | 55.92157 | 46.05851
4804 | 58362.9 | 2017-05-13 17:52 | 999.3668 |  | 48 | 6 | -9.997318 | 2.286732 | 2.827707 | 2.775358 | 11.00464 | 8.974821 | -0.01181808 | 0.03168052 | 0 | 0 | 0 | 55.9355 | 46.25024
4805 | 58363.54 | 2017-05-13 17:52 | 1000.006 |  | 48 | 6 | -9.998033 | 2.276612 | 2.827707 | 2.777134 | 11.00464 | 8.978874 | -0.01211185 | 0.03168052 | 0 | 0 | 0 | 56.06812 | 46.45766
4806 | 58364.16 | 2017-05-13 17:52 | 1000.63 |  | 48 | 6 | -9.997318 | 2.266492 | 2.827707 | 2.778867 | 11.00464 | 8.98281 | -0.01243834 | 0.03168052 | 0 | 0 | 0 | 56.25827 | 46.4718
4807 | 58364.75 | 2017-05-13 17:52 | 1001.223 |  | 48 | 6 | -9.997318 | 2.256371 | 2.827707 | 2.780513 | 11.00464 | 8.986533 | -0.01276479 | 0.03168052 | 0 | 0 | 0 | 56.30187 | 46.4718
4808 | 58365.35 | 2017-05-13 17:52 | 1001.816 |  | 48 | 6 | -9.997318 | 2.246251 | 2.827707 | 2.78216 | 11.00464 | 8.99024 | -0.01312394 | 0.03168052 | 0 | 0 | 0 | 56.37514 | 46.84098
4809 | 58365.92 | 2017-05-13 17:52 | 1002.393 |  | 48 | 6 | -9.998033 | 2.23613 | 2.827707 | 2.783763 | 11.00464 | 8.993832 | -0.01354833 | 0.03168052 | 0 | 0 | 0 | 56.47807 | 46.91481
4810 | 58366.5 | 2017-05-13 17:52 | 1002.97 |  | 48 | 6 | -9.997318 | 2.225847 | 2.827707 | 2.785366 | 11.00464 | 8.997408 | -0.01387482 | 0.03168052 | 0 | 0 | 0 | 56.4484 | 47.06245
4811 | 58367.06 | 2017-05-13 17:52 | 1003.532 |  | 48 | 6 | -9.997318 | 2.215563 | 2.827707 | 2.786925 | 11.00464 | 9.000871 | -0.01429915 | 0.03168052 | 0 | 0 | 0 | 56.50772 | 47.06245
4812 | 58367.61 | 2017-05-13 17:52 | 1004.078 |  | 48 | 6 | -9.997318 | 2.205279 | 2.827707 | 2.788441 | 11.00464 | 9.004223 | -0.01446242 | 0.03168052 | 0 | 0 | 0 | 56.4484 | 47.13626
4813 | 58368.12 | 2017-05-13 17:52 | 1004.593 |  | 48 | 6 | -9.997318 | 2.195159 | 2.827707 | 2.789871 | 11.00464 | 9.007367 | -0.01491947 | 0.03168052 | 0 | 0 | 0 | 56.88792 | 47.35767
4814 | 58368.65 | 2017-05-13 17:52 | 1005.123 |  | 48 | 6 | -9.998033 | 2.185038 | 2.827707 | 2.791344 | 11.00464 | 9.010595 | -0.01524596 | 0.03168052 | 0 | 0 | 0 | 56.88792 | 47.50526
4815 | 58369.17 | 2017-05-13 17:52 | 1005.638 |  | 48 | 6 | -9.997318 | 2.174755 | 2.827707 | 2.792774 | 11.00464 | 9.013711 | -0.01550708 | 0.03168052 | 0 | 0 | 0 | 56.96117 | 47.56492
4816 | 58369.68 | 2017-05-13 17:52 | 1006.153 |  | 48 | 6 | -9.998033 | 2.164308 | 2.827707 | 2.794203 | 11.00464 | 9.016813 | -0.01580095 | 0.03168052 | 0 | 0 | 0 | 57.06407 | 47.65284
4817 | 58370.18 | 2017-05-13 17:52 | 1006.652 |  | 48 | 6 | -9.997318 | 2.154024 | 2.827707 | 2.79559 | 11.00464 | 9.019806 | -0.01602945 | 0.03168052 | 0 | 0 | 0 | 57.03441 | 47.65284
4818 | 58370.65 | 2017-05-13 17:52 | 1007.12 |  | 48 | 6 | -9.997318 | 2.143904 | 2.827707 | 2.796889 | 11.00464 | 9.022599 | -0.01635594 | 0.03168052 | 0 | 0 | 0 | 57.03441 | 47.65284
4819 | 58371.15 | 2017-05-13 17:52 | 1007.619 |  | 48 | 6 | -9.997318 | 2.133457 | 2.827707 | 2.798276 | 11.00464 | 9.025565 | -0.01655178 | 0.03168052 | 0 | 0 | 0 | 57.09372 | 47.75644
4820 | 58371.62 | 2017-05-13 17:52 | 1008.087 |  | 48 | 6 | -9.997318 | 2.123337 | 2.827707 | 2.799575 | 11.00464 | 9.028331 | -0.01681294 | 0.03168052 | 0 | 0 | 0 | 57.18089 | 48.05152
4821 | 58372.09 | 2017-05-13 17:52 | 1008.555 |  | 48 | 6 | -9.997318 | 2.113053 | 2.827707 | 2.800875 | 11.00464 | 9.031083 | -0.01710677 | 0.03168052 | 0 | 0 | 0 | 57.5331 | 48.16922
4822 | 58372.52 | 2017-05-13 17:52 | 1008.992 |  | 48 | 6 | -9.998033 | 2.102932 | 2.827707 | 2.802088 | 11.00464 | 9.033641 | -0.01733532 | 0.03168052 | 0 | 0 | 0 | 57.43023 | 48.22885
4823 | 58372.96 | 2017-05-13 17:52 | 1009.429 |  | 48 | 6 | -9.998033 | 2.092812 | 2.827707 | 2.803301 | 11.00464 | 9.036186 | -0.01775975 | 0.03168052 | 0 | 0 | 0 | 57.50346 | 48.24297
4824 | 58373.41 | 2017-05-13 17:52 | 1009.881 |  | 48 | 6 | -9.997318 | 2.082691 | 2.827707 | 2.804557 | 11.00464 | 9.038809 | -0.01795564 | 0.03168052 | 0 | 0 | 0 | 57.4738 | 48.27279
4825 | 58373.85 | 2017-05-13 17:52 | 1010.318 |  | 48 | 6 | -9.997318 | 2.071918 | 2.827707 | 2.805771 | 11.00464 | 9.041329 | -0.01834741 | 0.03168052 | 0 | 0 | 0 | 57.60632 | 48.24297
4826 | 58374.28 | 2017-05-13 17:52 | 1010.755 |  | 48 | 6 | -9.997318 | 2.061635 | 2.827707 | 2.806983 | 11.00464 | 9.043835 | -0.0186738 | 0.03168052 | 0 | 0 | 0 | 57.54703 | 48.24297
4827 | 58374.71 | 2017-05-13 17:52 | 1011.176 |  | 48 | 6 | -9.998033 | 2.051351 | 2.827707 | 2.808153 | 11.00464 | 9.046241 | -0.01893501 | 0.03168052 | 0 | 0 | 0 | 57.57668 | 48.27279
4828 | 58375.13 | 2017-05-13 17:52 | 1011.597 |  | 48 | 6 | -9.997318 | 2.041067 | 2.827707 | 2.809323 | 11.00464 | 9.048634 | -0.01958795 | 0.03168052 | 0 | 0 | 0 | 57.6499 | 48.64148
4829 | 58375.52 | 2017-05-13 17:52 | 1011.987 |  | 48 | 6 | -9.998748 | 2.03062 | 2.827707 | 2.810406 | 11.00464 | 9.050839 | -0.019947 | 0.03168052 | 0 | 0 | 0 | 57.6499 | 48.68541
4830 | 58375.92 | 2017-05-13 17:52 | 1012.393 |  | 48 | 6 | -9.997318 | 2.0205 | 2.827707 | 2.811533 | 11.00464 | 9.053121 | -0.02011027 | 0.03168052 | 0 | 0 | 0 | 57.6499 | 48.71521
4831 | 58376.33 | 2017-05-13 17:52 | 1012.798 |  | 48 | 6 | -9.998033 | 2.010053 | 2.827707 | 2.812659 | 11.00464 | 9.05539 | -0.02050204 | 0.03168052 | 0 | 0 | 0 | 57.62025 | 48.71521
4832 | 58376.7 | 2017-05-13 17:52 | 1013.173 |  | 48 | 6 | -9.996604 | 1.999933 | 2.827707 | 2.813699 | 11.00464 | 9.057475 | -0.02086115 | 0.03168052 | 0 | 0 | 0 | 57.6499 | 48.77482
|  |  |  | 48 Count | 192
4833 | 58436.71 | 2017-05-13 17:53 | 60.01238 |  | 49 | 6 | 0 | 2.738234 | 2.827707 | 2.813699 | 11.00464 | 9.057476 | 0.0009467602 | 0.03168052 | 0 | 0 | 0 | 52.46004 | 38.94807
4834 | 58496.73 | 2017-05-13 17:54 | 120.0245 |  | 49 | 6 | 0 | 2.785082 | 2.827707 | 2.813699 | 11.00464 | 9.057476 | 0.0004570484 | 0.03168052 | 0 | 0 | 0 | 55.45395 | 48.86424
4835 | 58556.74 | 2017-05-13 17:55 | 180.0367 |  | 49 | 6 | 0 | 2.81071 | 2.827707 | 2.813699 | 11.00464 | 9.057476 | 0.0003264904 | 0.03168052 | 0 | 0 | 0 | 50.41853 | 42.46521
4836 | 58616.75 | 2017-05-13 17:56 | 240.0489 |  | 49 | 6 | 0 | 2.827196 | 2.827707 | 2.813699 | 11.00464 | 9.057476 | 0.0001632214 | 0.03168052 | 0 | 0 | 0 | 52.54924 | 48.00917
4837 | 58676.76 | 2017-05-13 17:57 | 300.0612 |  | 49 | 6 | 0 | 2.840091 | 2.827707 | 2.813699 | 11.00464 | 9.057476 | 0.0001632214 | 0.03168052 | 0 | 0 | 0 | 50.19794 | 46.08996
4838 | 58736.78 | 2017-05-13 17:58 | 360.0734 |  | 49 | 6 | 0 | 2.849722 | 2.827707 | 2.813699 | 11.00464 | 9.057476 | 0.000130558 | 0.03168052 | 0 | 0 | 0 | 48.38824 | 40.98262
4839 | 58796.79 | 2017-05-13 17:59 | 420.0856 |  | 49 | 6 | 0 | 2.857884 | 2.827707 | 2.813699 | 11.00464 | 9.057476 | 9.794235e-05 | 0.03168052 | 0 | 0 | 0 | 50.22772 | 48.77642
4840 | 58856.8 | 2017-05-13 18:00 | 480.0978 |  | 49 | 6 | 0 | 2.864576 | 2.827707 | 2.813699 | 11.00464 | 9.057476 | 6.5279e-05 | 0.03168052 | 0 | 0 | 0 | 45.51375 | 39.00816
4841 | 58916.81 | 2017-05-13 18:01 | 540.1101 |  | 49 | 6 | 0 | 2.87029 | 2.827707 | 2.813699 | 11.00464 | 9.057476 | 6.5279e-05 | 0.03168052 | 0 | 0 | 0 | 49.63934 | 48.95366
4842 | 58976.72 | 2017-05-13 18:02 | 600.0133 |  | 49 | 6 | 0 | 2.875513 | 2.827707 | 2.813699 | 11.00464 | 9.057476 | 6.532669e-05 | 0.03168052 | 0 | 0 | 0 | 45.9125 | 42.52512
|  |  |  | 49 Count | 10
4843 | 58976.73 | 2017-05-13 18:02 | 3.421497726e-06 |  | 44 | 7 | 2.99938 | 2.985532 | 2.850659e-09 | 0 | 8.510733e-09 | 0 | 0 | 0.03168052 | 0 | 0 | 0 | 45.95639 | 42.56924
4844 | 58976.9 | 2017-05-13 18:02 | 0.1715513 |  | 44 | 7 | 2.998666 | 2.995979 | 0.0001429377 | 0 | 0.0004277037 | 0 | 0.002089405 | 0.03168052 | 0 | 0 | 0 | 45.98626 | 42.56924
4845 | 58977.34 | 2017-05-13 18:02 | 0.6083799 |  | 44 | 7 | 3.000095 | 3.006426 | 0.0005069327 | 0 | 0.001520336 | 0 | 0.004178762 | 0.03168052 | 0 | 0 | 0 | 45.95639 | 42.56924
4846 | 58978.01 | 2017-05-13 18:02 | 1.279136 |  | 44 | 7 | 2.99938 | 3.016546 | 0.00106582 | 0 | 0.003203575 | 0 | 0.006202841 | 0.03168052 | 0 | 0 | 0 | 46.06002 | 42.71739
4847 | 58978.84 | 2017-05-13 18:02 | 2.105922 |  | 44 | 7 | 3.000095 | 3.02683 | 0.001754717 | 0 | 0.005285304 | 0 | 0.008259582 | 0.03168052 | 0 | 0 | 0 | 46.03014 | 43.08767
4848 | 58979.79 | 2017-05-13 18:02 | 3.057517 |  | 44 | 7 | 2.99938 | 3.03695 | 0.002547594 | 0 | 0.007689262 | 0 | 0.01028366 | 0.03168052 | 0 | 0 | 0 | 46.1039 | 43.29563
4849 | 58980.8 | 2017-05-13 18:03 | 4.071525 |  | 44 | 7 | 3.000095 | 3.047071 | 0.003392467 | 0 | 0.01025943 | 0 | 0.01230779 | 0.03168052 | 0 | 0 | 0 | 46.13377 | 43.63581
4850 | 58981.91 | 2017-05-13 18:03 | 5.179093 |  | 44 | 7 | 2.99938 | 3.057354 | 0.004315321 | 0 | 0.01307618 | 0 | 0.008618688 | 0.03168052 | 0 | 0 | 0 | 46.25139 | 43.75389
4851 | 58983.08 | 2017-05-13 18:03 | 6.349047 |  | 44 | 7 | 3.000095 | 3.067475 | 0.005290142 | 0 | 0.01606147 | 0 | 0.007769919 | 0.03168052 | 0 | 0 | 0 | 46.62006 | 44.12387
4852 | 58984.33 | 2017-05-13 18:03 | 7.597031 |  | 44 | 7 | 3.000095 | 3.077595 | 0.006329978 | 0 | 0.01925642 | 0 | 0.00721488 | 0.03168052 | 0 | 0 | 0 | 46.69378 | 44.34579
4853 | 58985.64 | 2017-05-13 18:03 | 8.907409 |  | 44 | 7 | 3.000095 | 3.087716 | 0.007421817 | 0 | 0.02262219 | 0 | 0.006757832 | 0.03168052 | 0 | 0 | 0 | 46.69378 | 44.78953
4854 | 58987.03 | 2017-05-13 18:03 | 10.29581 |  | 44 | 7 | 2.99938 | 3.097836 | 0.008578675 | 0 | 0.02620004 | 0 | 0.00626812 | 0.03168052 | 0 | 0 | 0 | 46.98862 | 44.96731
4855 | 58988.52 | 2017-05-13 18:03 | 11.79342 |  | 44 | 7 | 3.000809 | 3.107956 | 0.009826504 | 0 | 0.03007189 | 0 | 0.005843735 | 0.03168052 | 0 | 0 | 0 | 47.13601 | 45.48474
4856 | 58990.1 | 2017-05-13 18:03 | 13.36894 |  | 44 | 7 | 2.99938 | 3.118077 | 0.01113924 | 0 | 0.03415848 | 0 | 0.005517244 | 0.03168052 | 0 | 0 | 0 | 47.23955 | 45.63253
4857 | 58991.75 | 2017-05-13 18:03 | 15.02258 |  | 44 | 7 | 3.000095 | 3.128197 | 0.0125171 | 0 | 0.03846181 | 0 | 0.005158186 | 0.03168052 | 0 | 0 | 0 | 47.28339 | 46.11983
4858 | 58993.5 | 2017-05-13 18:03 | 16.76925 |  | 44 | 7 | 3.000095 | 3.138318 | 0.01397244 | 0 | 0.04302169 | 0 | 0.004864359 | 0.03168052 | 0 | 0 | 0 | 47.72544 | 46.66665
4859 | 58995.37 | 2017-05-13 18:03 | 18.64165 |  | 44 | 7 | 2.99938 | 3.148438 | 0.01553256 | 0 | 0.0479257 | 0 | 0.004603148 | 0.03168052 | 0 | 0 | 0 | 47.82893 | 46.71063
4860 | 58997.32 | 2017-05-13 18:03 | 20.59165 |  | 44 | 7 | 2.99938 | 3.158559 | 0.01715731 | 0 | 0.05304932 | 0 | 0.004374647 | 0.03168052 | 0 | 0 | 0 | 47.90258 | 47.33102
4861 | 58999.4 | 2017-05-13 18:03 | 22.6664 |  | 44 | 7 | 2.99938 | 3.168679 | 0.01888601 | 0 | 0.05851828 | 0 | 0.004113436 | 0.03168052 | 0 | 0 | 0 | 48.31461 | 47.74391
4862 | 59001.58 | 2017-05-13 18:03 | 24.85039 |  | 44 | 7 | 2.99938 | 3.178799 | 0.02070581 | 0 | 0.06429395 | 0 | 0.003950214 | 0.03168052 | 0 | 0 | 0 | 48.41806 | 47.92129
4863 | 59003.86 | 2017-05-13 18:03 | 27.12795 |  | 44 | 7 | 2.998666 | 3.18892 | 0.02260354 | 0 | 0.07033617 | 0 | 0.003689098 | 0.03168052 | 0 | 0 | 0 | 48.46186 | 48.48149
4864 | 59006.23 | 2017-05-13 18:03 | 29.49911 |  | 44 | 7 | 3.000095 | 3.19904 | 0.02457923 | 0 | 0.07664646 | 0 | 0.003493214 | 0.03168052 | 0 | 0 | 0 | 48.6091 | 48.48149
4865 | 59008.74 | 2017-05-13 18:03 | 32.01068 |  | 44 | 7 | 3.000095 | 3.209161 | 0.02667194 | 0 | 0.08335149 | 0 | 0.003329945 | 0.03168052 | 0 | 0 | 0 | 49.00694 | 48.95366
4866 | 59011.41 | 2017-05-13 18:03 | 34.6782 |  | 44 | 7 | 2.99938 | 3.219445 | 0.02889459 | 0 | 0.09049543 | 0 | 0.003166723 | 0.03168052 | 0 | 0 | 0 | 49.05073 | 48.99757
4867 | 59014.23 | 2017-05-13 18:03 | 37.50176 |  | 44 | 7 | 2.99938 | 3.229565 | 0.03124721 | 0 | 0.09808126 | 0 | 0.003003502 | 0.03168052 | 0 | 0 | 0 | 49.05073 | 48.99757
4868 | 59017.1 | 2017-05-13 18:03 | 40.37214 |  | 44 | 7 | 2.99938 | 3.239685 | 0.03363886 | 0 | 0.1058173 | 0 | 0.002872896 | 0.03168052 | 0 | 0 | 0 | 49.08052 | 49.02737
4869 | 59020.13 | 2017-05-13 18:03 | 43.39848 |  | 44 | 7 | 3.000095 | 3.249806 | 0.0361604 | 0 | 0.1139989 | 0 | 0.002774954 | 0.03168052 | 0 | 0 | 0 | 49.05073 | 48.92385
4870 | 59023.31 | 2017-05-13 18:03 | 46.5808 |  | 44 | 7 | 2.99938 | 3.259926 | 0.03881194 | 0 | 0.1226292 | 0 | 0.002644348 | 0.03168052 | 0 | 0 | 0 | 49.05073 | 48.73251
4871 | 59026.63 | 2017-05-13 18:03 | 49.90356 |  | 44 | 7 | 2.99938 | 3.270047 | 0.04158043 | 0 | 0.1316682 | 0 | 0.00251379 | 0.03168052 | 0 | 0 | 0 | 49.00694 | 48.51131
4872 | 59030.11 | 2017-05-13 18:03 | 53.38231 |  | 44 | 7 | 3.000095 | 3.280167 | 0.04447897 | 0 | 0.1411615 | 0 | 0.002383232 | 0.03168052 | 0 | 0 | 0 | 49.00694 | 48.48149
4873 | 59033.59 | 2017-05-13 18:03 | 56.86102 |  | 44 | 7 | 3.000095 | 3.290287 | 0.04737745 | 0 | 0.1506836 | 0 | 0.002350569 | 0.03168052 | 0 | 0 | 0 | 48.96314 | 48.46739
4874 | 59037.41 | 2017-05-13 18:03 | 60.68301 |  | 44 | 7 | 2.99938 | 3.300408 | 0.05056198 | 0 | 0.1611774 | 0 | 0.002219963 | 0.03168052 | 0 | 0 | 0 | 48.71253 | 47.95112
4875 | 59041.3 | 2017-05-13 18:04 | 64.56735 |  | 44 | 7 | 2.99938 | 3.310528 | 0.05379851 | 0 | 0.1718754 | 0 | 0.002122021 | 0.03168052 | 0 | 0 | 0 | 48.38824 | 46.72637
4876 | 59045.46 | 2017-05-13 18:04 | 68.73245 |  | 44 | 7 | 2.99938 | 3.320649 | 0.05726898 | 0 | 0.183382 | 0 | 0.002024078 | 0.03168052 | 0 | 0 | 0 | 47.75527 | 44.30173
4877 | 59049.74 | 2017-05-13 18:04 | 73.00685 |  | 44 | 7 | 3.000095 | 3.330769 | 0.06083052 | 0 | 0.1952266 | 0 | 0.001926184 | 0.03168052 | 0 | 0 | 0 | 46.60605 | 41.44339
4878 | 59054.17 | 2017-05-13 18:04 | 77.43714 |  | 44 | 7 | 3.000095 | 3.34089 | 0.06452201 | 0 | 0.2075403 | 0 | 0.00189352 | 0.03168052 | 0 | 0 | 0 | 45.54364 | 39.52817
4879 | 59058.86 | 2017-05-13 18:04 | 82.13263 |  | 44 | 7 | 2.99938 | 3.35101 | 0.06843439 | 0 | 0.2206303 | 0 | 0.001762915 | 0.03168052 | 0 | 0 | 0 | 44.87941 | 38.47369
4880 | 59063.78 | 2017-05-13 18:04 | 87.04657 |  | 44 | 7 | 3.000095 | 3.36113 | 0.07252874 | 0 | 0.234371 | 0 | 0.001664972 | 0.03168052 | 0 | 0 | 0 | 44.36256 | 38.44363
4881 | 59068.75 | 2017-05-13 18:04 | 92.02292 |  | 44 | 7 | 3.000095 | 3.371251 | 0.07667519 | 0 | 0.2483285 | 0 | 0.001664972 | 0.03168052 | 0 | 0 | 0 | 44.49623 | 39.544
4882 | 59073.98 | 2017-05-13 18:04 | 97.24881 |  | 44 | 7 | 3.000095 | 3.381371 | 0.08102953 | 0 | 0.2630296 | 0 | 0.001599646 | 0.03168052 | 0 | 0 | 0 | 44.86539 | 40.70169
4883 | 59079.52 | 2017-05-13 18:04 | 102.7869 |  | 44 | 7 | 2.99938 | 3.391492 | 0.08564393 | 0 | 0.2786555 | 0 | 0.001469135 | 0.03168052 | 0 | 0 | 0 | 45.35215 | 42.00645
4884 | 59085.3 | 2017-05-13 18:04 | 108.5742 |  | 44 | 7 | 2.99938 | 3.401612 | 0.09046591 | 0 | 0.2950335 | 0 | 0.001403809 | 0.03168052 | 0 | 0 | 0 | 46.04601 | 43.66573
4885 | 59091.28 | 2017-05-13 18:04 | 114.5489 |  | 44 | 7 | 2.99938 | 3.411733 | 0.09544403 | 0 | 0.3119918 | 0 | 0.001371145 | 0.03168052 | 0 | 0 | 0 | 46.64991 | 44.96731
4886 | 59097.86 | 2017-05-13 18:04 | 121.132 |  | 44 | 7 | 2.99938 | 3.421853 | 0.100929 | 0 | 0.3307323 | 0 | 0.001273203 | 0.03168052 | 0 | 0 | 0 | 47.23955 | 46.29742
4887 | 59104.85 | 2017-05-13 18:05 | 128.1207 |  | 44 | 7 | 3.000095 | 3.431973 | 0.1067522 | 0 | 0.3506878 | 0 | 0.001175261 | 0.03168052 | 0 | 0 | 0 | 47.99207 | 47.84752
4888 | 59112.37 | 2017-05-13 18:05 | 135.6398 |  | 44 | 7 | 3.000095 | 3.442094 | 0.1130171 | 0 | 0.3722207 | 0 | 0.001077318 | 0.03168052 | 0 | 0 | 0 | 48.41806 | 48.93956
4889 | 59120.64 | 2017-05-13 18:05 | 143.9076 |  | 44 | 7 | 3.000095 | 3.452214 | 0.119906 | 0 | 0.3959673 | 0 | 0.001012087 | 0.03168052 | 0 | 0 | 0 | 48.88955 | 48.98347
4890 | 59130.12 | 2017-05-13 18:05 | 153.3928 |  | 44 | 7 | 3.000095 | 3.462335 | 0.1278091 | 0 | 0.4232901 | 0 | 0.0009140968 | 0.03168052 | 0 | 0 | 0 | 48.80197 | 48.57094
4891 | 59140.14 | 2017-05-13 18:05 | 163.4073 |  | 44 | 7 | 3.000095 | 3.471476 | 0.1361534 | 0 | 0.4522194 | 0 | 0.0007182121 | 0.03168052 | 0 | 0 | 0 | 48.58113 | 47.92129
4892 | 59150.15 | 2017-05-13 18:05 | 173.4224 |  | 44 | 7 | 3.000095 | 3.479474 | 0.1444983 | 0 | 0.4812229 | 0 | 0.0006203175 | 0.03168052 | 0 | 0 | 0 | 47.43261 | 44.39147
4893 | 59160.17 | 2017-05-13 18:06 | 183.4375 |  | 44 | 7 | 3.000095 | 3.486493 | 0.1528432 | 0 | 0.5102882 | 0 | 0.0005876541 | 0.03168052 | 0 | 0 | 0 | 45.07282 | 39.12835
4894 | 59170.18 | 2017-05-13 18:06 | 193.4525 |  | 44 | 7 | 2.99938 | 3.492859 | 0.161188 | 0 | 0.5394088 | 0 | 0.0005549908 | 0.03168052 | 0 | 0 | 0 | 44.40836 | 38.78686
4895 | 59180.2 | 2017-05-13 18:06 | 203.4676 |  | 44 | 7 | 2.99938 | 3.499389 | 0.1695327 | 0 | 0.5685829 | 0 | 0.0005223751 | 0.03168052 | 0 | 0 | 0 | 44.92519 | 40.94006
4896 | 59190.21 | 2017-05-13 18:06 | 213.4826 |  | 44 | 7 | 2.99938 | 3.505428 | 0.1778774 | 0 | 0.5978093 | 0 | 0.0004897118 | 0.03168052 | 0 | 0 | 0 | 45.73694 | 43.3555
4897 | 59200.23 | 2017-05-13 18:06 | 223.4976 |  | 44 | 7 | 2.99938 | 3.511305 | 0.1862224 | 0 | 0.627087 | 0 | 0.0004243851 | 0.03168052 | 0 | 0 | 0 | 46.8132 | 45.72218
4898 | 59210.24 | 2017-05-13 18:06 | 233.5126 |  | 44 | 7 | 3.000095 | 3.517018 | 0.1945545 | 0 | 0.6563683 | 0 | 0.0004570484 | 0.03168052 | 0 | 0 | 0 | 48.0219 | 47.93702
4899 | 59220.26 | 2017-05-13 18:06 | 243.5277 |  | 44 | 7 | 2.99938 | 3.522568 | 0.202912 | 0 | 0.6857852 | 0 | 0.0004570484 | 0.03168052 | 0 | 0 | 0 | 48.55132 | 49.07289
4900 | 59230.27 | 2017-05-13 18:07 | 253.5427 |  | 44 | 7 | 3.000095 | 3.527791 | 0.2112567 | 0 | 0.7152012 | 0 | 0.0004570484 | 0.03168052 | 0 | 0 | 0 | 48.99295 | 48.90975
4901 | 59240.29 | 2017-05-13 18:07 | 263.5578 |  | 44 | 7 | 2.99938 | 3.532688 | 0.2196014 | 0 | 0.7446588 | 0 | 0.0004244327 | 0.03168052 | 0 | 0 | 0 | 48.61095 | 48.51293
4902 | 59250.3 | 2017-05-13 18:07 | 273.5728 |  | 44 | 7 | 2.99938 | 3.537259 | 0.2279459 | 0 | 0.7741564 | 0 | 0.0003591061 | 0.03168052 | 0 | 0 | 0 | 48.50751 | 47.02167
4903 | 59260.32 | 2017-05-13 18:07 | 283.5878 |  | 44 | 7 | 3.000095 | 3.541339 | 0.2362906 | 0 | 0.803692 | 0 | 0.0003264427 | 0.03168052 | 0 | 0 | 0 | 46.1935 | 41.25092
4904 | 59270.33 | 2017-05-13 18:07 | 293.6029 |  | 44 | 7 | 2.99938 | 3.545094 | 0.2446355 | 0 | 0.8332604 | 0 | 0.0002938271 | 0.03168052 | 0 | 0 | 0 | 44.42238 | 38.48954
4905 | 59280.35 | 2017-05-13 18:08 | 303.6179 |  | 44 | 7 | 3.000095 | 3.549011 | 0.2529803 | 0 | 0.8628603 | 0 | 0.0002938271 | 0.03168052 | 0 | 0 | 0 | 44.51212 | 39.75259
4906 | 59290.36 | 2017-05-13 18:08 | 313.6329 |  | 44 | 7 | 2.99938 | 3.552766 | 0.2613251 | 0 | 0.8924922 | 0 | 0.0002938271 | 0.03168052 | 0 | 0 | 0 | 45.22043 | 42.12633
4907 | 59300.38 | 2017-05-13 18:08 | 323.648 |  | 44 | 7 | 3.000095 | 3.556683 | 0.2696699 | 0 | 0.9221556 | 0 | 0.0002938271 | 0.03168052 | 0 | 0 | 0 | 46.25324 | 44.8651
4908 | 59310.39 | 2017-05-13 18:08 | 333.6631 |  | 44 | 7 | 2.99938 | 3.560438 | 0.2780148 | 0 | 0.951851 | 0 | 0.0003264427 | 0.03168052 | 0 | 0 | 0 | 47.43261 | 46.85991
4909 | 59320.41 | 2017-05-13 18:08 | 343.678 |  | 44 | 7 | 3.000095 | 3.564192 | 0.2863594 | 0 | 0.9815761 | 0 | 0.0004134943 | 0.03168052 | 0 | 0 | 0 | 48.53733 | 48.63058
4910 | 59330.42 | 2017-05-13 18:08 | 353.6931 |  | 44 | 7 | 2.99938 | 3.567293 | 0.2947038 | 0 | 1.01133 | 0 | 0.0002933862 | 0.03168052 | 0 | 0 | 0 | 49.00879 | 49.1466
4911 | 59340.44 | 2017-05-13 18:09 | 363.7081 |  | 44 | 7 | 2.99938 | 3.570721 | 0.3030484 | 0 | 1.041114 | 0 | 0.0002611637 | 0.03168052 | 0 | 0 | 0 | 48.97898 | 48.60076
4912 | 59350.45 | 2017-05-13 18:09 | 373.7232 |  | 44 | 7 | 3.000095 | 3.574149 | 0.3113933 | 0 | 1.070925 | 0 | 0.0002937794 | 0.03168052 | 0 | 0 | 0 | 48.61095 | 48.04061
4913 | 59360.47 | 2017-05-13 18:09 | 383.7383 |  | 44 | 7 | 2.99938 | 3.576924 | 0.3197381 | 0 | 1.100763 | 0 | 0.000195837 | 0.03168052 | 0 | 0 | 0 | 47.46245 | 44.19947
4914 | 59370.48 | 2017-05-13 18:09 | 393.7533 |  | 44 | 7 | 2.99938 | 3.579699 | 0.3280829 | 0 | 1.130624 | 0 | 0.000195837 | 0.03168052 | 0 | 0 | 0 | 45.07282 | 39.0841
4915 | 59380.5 | 2017-05-13 18:09 | 403.7684 |  | 44 | 7 | 3.000095 | 3.582801 | 0.3364278 | 0 | 1.160508 | 0 | 0.0002938271 | 0.03168052 | 0 | 0 | 0 | 44.40836 | 38.56388
4916 | 59390.51 | 2017-05-13 18:09 | 413.7835 |  | 44 | 7 | 2.99938 | 3.585902 | 0.3447726 | 0 | 1.190418 | 0 | 0.0002938271 | 0.03168052 | 0 | 0 | 0 | 44.88127 | 40.97006
4917 | 59400.53 | 2017-05-13 18:10 | 423.7985 |  | 44 | 7 | 2.99938 | 3.589493 | 0.3531045 | 0 | 1.22031 | 0 | 0.0002937794 | 0.03168052 | 0 | 0 | 0 | 45.69305 | 43.63743
4918 | 59410.54 | 2017-05-13 18:10 | 433.8131 |  | 44 | 7 | 3.000095 | 3.592921 | 0.361462 | 0 | 1.250323 | 0 | 0.0003264904 | 0.03168052 | 0 | 0 | 0 | 46.87291 | 46.07745
4919 | 59420.56 | 2017-05-13 18:10 | 443.8285 |  | 44 | 7 | 3.000095 | 3.596349 | 0.369807 | 0 | 1.280321 | 0 | 0.0002938271 | 0.03168052 | 0 | 0 | 0 | 48.05173 | 47.99668
4920 | 59430.57 | 2017-05-13 18:10 | 453.8435 |  | 44 | 7 | 2.99938 | 3.599777 | 0.3781517 | 0 | 1.310347 | 0 | 0.0002285004 | 0.03168052 | 0 | 0 | 0 | 48.64077 | 49.1027
4921 | 59440.59 | 2017-05-13 18:10 | 463.8586 |  | 44 | 7 | 2.99938 | 3.603205 | 0.3864965 | 0 | 1.340401 | 0 | 0.0002611637 | 0.03168052 | 0 | 0 | 0 | 48.64077 | 48.80785
4922 | 59450.6 | 2017-05-13 18:10 | 473.8737 |  | 44 | 7 | 2.99938 | 3.606469 | 0.3948415 | 0 | 1.370484 | 0 | 0.0002938271 | 0.03168052 | 0 | 0 | 0 | 48.67059 | 48.46902
4923 | 59460.62 | 2017-05-13 18:11 | 483.8887 |  | 44 | 7 | 2.99938 | 3.609407 | 0.4031862 | 0 | 1.400591 | 0 | 0.0002611637 | 0.03168052 | 0 | 0 | 0 | 48.44973 | 46.88977
4924 | 59470.63 | 2017-05-13 18:11 | 493.9037 |  | 44 | 7 | 3.000095 | 3.612182 | 0.4115313 | 0 | 1.430724 | 0 | 0.0002285004 | 0.03168052 | 0 | 0 | 0 | 46.23924 | 41.00006
4925 | 59480.65 | 2017-05-13 18:11 | 503.9187 |  | 44 | 7 | 3.000095 | 3.614794 | 0.4198761 | 0 | 1.460877 | 0 | 0.000228548 | 0.03168052 | 0 | 0 | 0 | 44.36442 | 38.32664
4926 | 59490.66 | 2017-05-13 18:11 | 513.9338 |  | 44 | 7 | 2.998666 | 3.617732 | 0.4282207 | 0 | 1.491054 | 0 | 0.0002285004 | 0.03168052 | 0 | 0 | 0 | 44.32048 | 39.7384
4927 | 59500.68 | 2017-05-13 18:11 | 523.9488 |  | 44 | 7 | 2.99938 | 3.620997 | 0.4365654 | 0 | 1.521257 | 0 | 0.0002937794 | 0.03168052 | 0 | 0 | 0 | 45.13261 | 42.18627
4928 | 59510.69 | 2017-05-13 18:11 | 533.9639 |  | 44 | 7 | 2.99938 | 3.624425 | 0.4449103 | 0 | 1.551488 | 0 | 0.0002611637 | 0.03168052 | 0 | 0 | 0 | 46.28311 | 44.62912
4929 | 59520.71 | 2017-05-13 18:12 | 543.9789 |  | 44 | 7 | 3.000095 | 3.628016 | 0.4532552 | 0 | 1.581748 | 0 | 0.0002938271 | 0.03168052 | 0 | 0 | 0 | 47.41862 | 46.8458
4930 | 59530.72 | 2017-05-13 18:12 | 553.9939 |  | 44 | 7 | 3.000095 | 3.631118 | 0.4616002 | 0 | 1.612035 | 0 | 0.0002938271 | 0.03168052 | 0 | 0 | 0 | 48.22884 | 48.61649
4931 | 59540.74 | 2017-05-13 18:12 | 564.009 |  | 44 | 7 | 2.99938 | 3.634219 | 0.469945 | 0 | 1.64235 | 0 | 0.000228548 | 0.03168052 | 0 | 0 | 0 | 48.59697 | 48.69021
4932 | 59550.75 | 2017-05-13 18:12 | 574.024 |  | 44 | 7 | 3.000095 | 3.637157 | 0.4782897 | 0 | 1.672689 | 0 | 0.0002285004 | 0.03168052 | 0 | 0 | 0 | 48.59697 | 48.54275
4933 | 59560.77 | 2017-05-13 18:12 | 584.039 |  | 44 | 7 | 2.99938 | 3.640095 | 0.4866344 | 0 | 1.703053 | 0 | 0.0002285004 | 0.03168052 | 0 | 0 | 0 | 48.52335 | 47.95274
4934 | 59570.78 | 2017-05-13 18:12 | 594.0541 |  | 44 | 7 | 2.99938 | 3.642707 | 0.4949792 | 0 | 1.73344 | 0 | 0.0001958847 | 0.03168052 | 0 | 0 | 0 | 47.41862 | 44.40725
4935 | 59580.8 | 2017-05-13 18:13 | 604.0691 |  | 44 | 7 | 2.99938 | 3.645155 | 0.5033241 | 0 | 1.763848 | 0 | 0.0001632214 | 0.03168052 | 0 | 0 | 0 | 45.05881 | 39.14419
4936 | 59590.81 | 2017-05-13 18:13 | 614.0842 |  | 44 | 7 | 2.99938 | 3.647767 | 0.511669 | 0 | 1.794277 | 0 | 0.0002612114 | 0.03168052 | 0 | 0 | 0 | 43.95116 | 38.624
4937 | 59600.83 | 2017-05-13 18:13 | 624.0992 |  | 44 | 7 | 2.99938 | 3.650542 | 0.5200138 | 0 | 1.824728 | 0 | 0.0002612114 | 0.03168052 | 0 | 0 | 0 | 44.54203 | 40.8517
4938 | 59610.84 | 2017-05-13 18:13 | 634.1143 |  | 44 | 7 | 3.000095 | 3.65348 | 0.5283589 | 0 | 1.855204 | 0 | 0.0002611637 | 0.03168052 | 0 | 0 | 0 | 45.64916 | 43.37129
4939 | 59620.86 | 2017-05-13 18:13 | 644.1293 |  | 44 | 7 | 3.000095 | 3.656908 | 0.5367039 | 0 | 1.885707 | 0 | 0.0002938271 | 0.03168052 | 0 | 0 | 0 | 46.75535 | 45.66404
4940 | 59630.87 | 2017-05-13 18:13 | 654.1444 |  | 44 | 7 | 2.99938 | 3.659847 | 0.5450487 | 0 | 1.916235 | 0 | 0.0002612114 | 0.03168052 | 0 | 0 | 0 | 47.56597 | 47.58386
4941 | 59640.89 | 2017-05-13 18:14 | 664.1594 |  | 44 | 7 | 2.99938 | 3.662948 | 0.5533934 | 0 | 1.946789 | 0 | 0.0002611637 | 0.03168052 | 0 | 0 | 0 | 48.52335 | 48.61649
4942 | 59650.9 | 2017-05-13 18:14 | 674.1745 |  | 44 | 7 | 2.99938 | 3.665886 | 0.5617384 | 0 | 1.977369 | 0 | 0.000228548 | 0.03168052 | 0 | 0 | 0 | 48.52335 | 48.54275
4943 | 59660.92 | 2017-05-13 18:14 | 684.1895 |  | 44 | 7 | 3.000095 | 3.668988 | 0.5700833 | 0 | 2.007973 | 0 | 0.0002611637 | 0.03168052 | 0 | 0 | 0 | 48.44973 | 48.02651
4944 | 59670.93 | 2017-05-13 18:14 | 694.2045 |  | 44 | 7 | 3.000095 | 3.671599 | 0.5784283 | 0 | 2.038601 | 0 | 0.0002611637 | 0.03168052 | 0 | 0 | 0 | 48.08157 | 46.91962
4945 | 59680.95 | 2017-05-13 18:14 | 704.2195 |  | 44 | 7 | 3.000095 | 3.674211 | 0.5867733 | 0 | 2.069251 | 0 | 0.0001958847 | 0.03168052 | 0 | 0 | 0 | 46.31298 | 41.66745
4946 | 59690.96 | 2017-05-13 18:14 | 714.2346 |  | 44 | 7 | 3.000095 | 3.676659 | 0.5951183 | 0 | 2.099922 | 0 | 0.0002285004 | 0.03168052 | 0 | 0 | 0 | 44.43827 | 38.624
4947 | 59700.98 | 2017-05-13 18:15 | 724.2496 |  | 44 | 7 | 2.99938 | 3.679271 | 0.603463 | 0 | 2.130613 | 0 | 0.0001958847 | 0.03168052 | 0 | 0 | 0 | 44.32048 | 39.81265
4948 | 59710.99 | 2017-05-13 18:15 | 734.2647 |  | 44 | 7 | 3.000095 | 3.682373 | 0.6118076 | 0 | 2.161329 | 0 | 0.000228548 | 0.03168052 | 0 | 0 | 0 | 45.13261 | 42.18627
4949 | 59721.01 | 2017-05-13 18:15 | 744.2797 |  | 44 | 7 | 2.99938 | 3.685637 | 0.6201524 | 0 | 2.192072 | 0 | 0.0002611637 | 0.03168052 | 0 | 0 | 0 | 46.1655 | 44.58508
4950 | 59731.02 | 2017-05-13 18:15 | 754.2947 |  | 44 | 7 | 2.99938 | 3.688902 | 0.6284971 | 0 | 2.222841 | 0 | 0.0002611637 | 0.03168052 | 0 | 0 | 0 | 47.27125 | 46.77197
4951 | 59741.04 | 2017-05-13 18:15 | 764.3097 |  | 44 | 7 | 2.99938 | 3.692003 | 0.6368418 | 0 | 2.253636 | 0 | 0.0002611637 | 0.03168052 | 0 | 0 | 0 | 48.08157 | 48.32153
4952 | 59751.05 | 2017-05-13 18:15 | 774.3248 |  | 44 | 7 | 3.000095 | 3.695105 | 0.6451867 | 0 | 2.284458 | 0 | 0.0002611637 | 0.03168052 | 0 | 0 | 0 | 48.55318 | 48.72003
4953 | 59761.07 | 2017-05-13 18:16 | 784.3398 |  | 44 | 7 | 2.99938 | 3.697716 | 0.6535316 | 0 | 2.315305 | 0 | 0.0001958847 | 0.03168052 | 0 | 0 | 0 | 48.44973 | 48.10027
4954 | 59771.08 | 2017-05-13 18:16 | 794.3549 |  | 44 | 7 | 2.99938 | 3.700491 | 0.6618765 | 0 | 2.346174 | 0 | 0.0001958847 | 0.03168052 | 0 | 0 | 0 | 48.08157 | 47.58386
4955 | 59781.1 | 2017-05-13 18:16 | 804.3704 |  | 44 | 7 | 3.000095 | 3.703103 | 0.6702216 | 0 | 2.377066 | 0 | 0.0001958847 | 0.03168052 | 0 | 0 | 0 | 47.08003 | 43.96337
4956 | 59791.11 | 2017-05-13 18:16 | 814.385 |  | 44 | 7 | 3.000095 | 3.705225 | 0.6785658 | 0 | 2.407973 | 0 | 0.000163269 | 0.03168052 | 0 | 0 | 0 | 44.6897 | 38.65407
4957 | 59801.13 | 2017-05-13 18:16 | 824.4 |  | 44 | 7 | 2.99938 | 3.707347 | 0.6869105 | 0 | 2.4389 | 0 | 0.0001958847 | 0.03168052 | 0 | 0 | 0 | 43.83332 | 38.57973
4958 | 59811.14 | 2017-05-13 18:16 | 834.4151 |  | 44 | 7 | 2.99938 | 3.710122 | 0.6952553 | 0 | 2.469848 | 0 | 0.0002611637 | 0.03168052 | 0 | 0 | 0 | 44.42425 | 40.80752
4959 | 59821.16 | 2017-05-13 18:17 | 844.4302 |  | 44 | 7 | 2.99938 | 3.712571 | 0.7036003 | 0 | 2.500818 | 0 | 0.0001632214 | 0.03168052 | 0 | 0 | 0 | 45.23632 | 43.3272
4960 | 59831.17 | 2017-05-13 18:17 | 854.4451 |  | 44 | 7 | 3.000095 | 3.715346 | 0.7119451 | 0 | 2.531811 | 0 | 0.000228548 | 0.03168052 | 0 | 0 | 0 | 46.34285 | 45.69393
4961 | 59841.19 | 2017-05-13 18:17 | 864.4601 |  | 44 | 7 | 2.99938 | 3.717957 | 0.72029 | 0 | 2.562826 | 0 | 0.0001958847 | 0.03168052 | 0 | 0 | 0 | 47.52214 | 47.53992
4962 | 59851.21 | 2017-05-13 18:17 | 874.4752 |  | 44 | 7 | 3.000095 | 3.720569 | 0.7286347 | 0 | 2.593863 | 0 | 0.0001958847 | 0.03168052 | 0 | 0 | 0 | 48.1114 | 48.57257
4963 | 59861.22 | 2017-05-13 18:17 | 884.4901 |  | 44 | 7 | 2.99938 | 3.722854 | 0.7369667 | 0 | 2.624872 | 0 | 0.0001958847 | 0.03168052 | 0 | 0 | 0 | 48.1114 | 48.1301
4964 | 59871.24 | 2017-05-13 18:17 | 894.5053 |  | 44 | 7 | 2.99938 | 3.72514 | 0.7453243 | 0 | 2.655996 | 0 | 0.0001958847 | 0.03168052 | 0 | 0 | 0 | 48.1114 | 47.83504
4965 | 59881.25 | 2017-05-13 18:18 | 904.5203 |  | 44 | 7 | 2.99938 | 3.727098 | 0.7536691 | 0 | 2.687089 | 0 | 0.0001632214 | 0.03168052 | 0 | 0 | 0 | 47.96411 | 46.87566
4966 | 59891.27 | 2017-05-13 18:18 | 914.5354 |  | 44 | 7 | 2.99938 | 3.728731 | 0.7620138 | 0 | 2.718199 | 0 | 9.794235e-05 | 0.03168052 | 0 | 0 | 0 | 45.82659 | 41.10423
4967 | 59901.28 | 2017-05-13 18:18 | 924.5504 |  | 44 | 7 | 2.99938 | 3.730363 | 0.7703586 | 0 | 2.749322 | 0 | 0.000130558 | 0.03168052 | 0 | 0 | 0 | 43.98108 | 38.43106
4968 | 59911.3 | 2017-05-13 18:18 | 934.5654 |  | 44 | 7 | 2.99938 | 3.732322 | 0.7787034 | 0 | 2.780459 | 0 | 0.0001632214 | 0.03168052 | 0 | 0 | 0 | 43.98108 | 39.69417
4969 | 59921.31 | 2017-05-13 18:18 | 944.5805 |  | 44 | 7 | 3.000095 | 3.734444 | 0.7870483 | 0 | 2.811614 | 0 | 0.0001958847 | 0.03168052 | 0 | 0 | 0 | 44.94108 | 42.14214
4970 | 59931.33 | 2017-05-13 18:18 | 954.5955 |  | 44 | 7 | 2.99938 | 3.736729 | 0.7953931 | 0 | 2.842786 | 0 | 0.0001958847 | 0.03168052 | 0 | 0 | 0 | 45.75282 | 44.51112
4971 | 59941.34 | 2017-05-13 18:19 | 964.6105 |  | 44 | 7 | 2.99938 | 3.738851 | 0.8037379 | 0 | 2.873977 | 0 | 0.0001958847 | 0.03168052 | 0 | 0 | 0 | 46.93262 | 46.58032
4972 | 59951.36 | 2017-05-13 18:19 | 974.6256 |  | 44 | 7 | 2.99938 | 3.740973 | 0.8120826 | 0 | 2.905186 | 0 | 0.000163269 | 0.03168052 | 0 | 0 | 0 | 47.96411 | 48.1301
4973 | 59961.37 | 2017-05-13 18:19 | 984.6406 |  | 44 | 7 | 2.99938 | 3.743258 | 0.8204273 | 0 | 2.936413 | 0 | 0.0001958847 | 0.03168052 | 0 | 0 | 0 | 48.1114 | 48.49884
4974 | 59971.39 | 2017-05-13 18:19 | 994.6556 |  | 44 | 7 | 2.99938 | 3.744891 | 0.8287721 | 0 | 2.967657 | 0 | 0.0001306057 | 0.03168052 | 0 | 0 | 0 | 48.1114 | 48.1301
4975 | 59981.4 | 2017-05-13 18:19 | 1004.671 |  | 44 | 7 | 2.99938 | 3.747013 | 0.8371171 | 0 | 2.998918 | 0 | 0.0001632214 | 0.03168052 | 0 | 0 | 0 | 47.96411 | 47.53992
4976 | 59991.42 | 2017-05-13 18:19 | 1014.686 |  | 44 | 7 | 3.000095 | 3.748808 | 0.845462 | 0 | 3.030194 | 0 | 0.000163269 | 0.03168052 | 0 | 0 | 0 | 46.93262 | 44.43716
4977 | 60001.43 | 2017-05-13 18:20 | 1024.701 |  | 44 | 7 | 2.99938 | 3.750114 | 0.8538068 | 0 | 3.061481 | 0 | 9.794235e-05 | 0.03168052 | 0 | 0 | 0 | 44.57194 | 38.65407
4978 | 60011.45 | 2017-05-13 18:20 | 1034.716 |  | 44 | 7 | 3.000095 | 3.751746 | 0.8621515 | 0 | 3.09278 | 0 | 0.0001632214 | 0.03168052 | 0 | 0 | 0 | 43.83332 | 38.57973
4979 | 60021.46 | 2017-05-13 18:20 | 1044.731 |  | 44 | 7 | 2.99938 | 3.753379 | 0.8704963 | 0 | 3.124094 | 0 | 0.0001306057 | 0.03168052 | 0 | 0 | 0 | 44.42425 | 40.88171
4980 | 60031.48 | 2017-05-13 18:20 | 1054.746 |  | 44 | 7 | 3.000095 | 3.755501 | 0.8788412 | 0 | 3.155424 | 0 | 0.0001632214 | 0.03168052 | 0 | 0 | 0 | 45.16251 | 43.3272
4981 | 60041.49 | 2017-05-13 18:20 | 1064.761 |  | 44 | 7 | 2.99938 | 3.757623 | 0.8871861 | 0 | 3.186773 | 0 | 0.000163269 | 0.03168052 | 0 | 0 | 0 | 46.34285 | 45.62004
4982 | 60051.51 | 2017-05-13 18:20 | 1074.776 |  | 44 | 7 | 3.000095 | 3.760071 | 0.8955312 | 0 | 3.21814 | 0 | 0.0002285004 | 0.03168052 | 0 | 0 | 0 | 47.44847 | 47.53992
4983 | 60061.52 | 2017-05-13 18:21 | 1084.791 |  | 44 | 7 | 2.99938 | 3.76203 | 0.9038631 | 0 | 3.249476 | 0 | 0.0001958847 | 0.03168052 | 0 | 0 | 0 | 48.03775 | 48.1301
4984 | 60071.54 | 2017-05-13 18:21 | 1094.806 |  | 44 | 7 | 2.99938 | 3.763989 | 0.9122207 | 0 | 3.280926 | 0 | 0.0001958847 | 0.03168052 | 0 | 0 | 0 | 48.1114 | 48.1301
4985 | 60081.55 | 2017-05-13 18:21 | 1104.821 |  | 44 | 7 | 2.99938 | 3.765785 | 0.9205656 | 0 | 3.312344 | 0 | 0.0001632214 | 0.03168052 | 0 | 0 | 0 | 47.96411 | 47.68749
4986 | 60091.57 | 2017-05-13 18:21 | 1114.836 |  | 44 | 7 | 2.99938 | 3.767743 | 0.9289103 | 0 | 3.343777 | 0 | 0.0001632214 | 0.03168052 | 0 | 0 | 0 | 47.52214 | 46.50648
4987 | 60101.58 | 2017-05-13 18:21 | 1124.851 |  | 44 | 7 | 3.000095 | 3.769376 | 0.9372549 | 0 | 3.375225 | 0 | 0.000130558 | 0.03168052 | 0 | 0 | 0 | 45.67905 | 41.03006
4988 | 60111.6 | 2017-05-13 18:21 | 1134.866 |  | 44 | 7 | 2.99938 | 3.771008 | 0.9455997 | 0 | 3.406685 | 0 | 0.000163269 | 0.03168052 | 0 | 0 | 0 | 43.90721 | 37.98492
4989 | 60121.61 | 2017-05-13 18:22 | 1144.881 |  | 44 | 7 | 2.99938 | 3.77264 | 0.9539446 | 0 | 3.438159 | 0 | 0.0001632214 | 0.03168052 | 0 | 0 | 0 | 43.90721 | 39.32281
4990 | 60131.63 | 2017-05-13 18:22 | 1154.896 |  | 44 | 7 | 2.99938 | 3.774599 | 0.9622894 | 0 | 3.46965 | 0 | 0.0001632214 | 0.03168052 | 0 | 0 | 0 | 44.64577 | 41.9198
4991 | 60141.64 | 2017-05-13 18:22 | 1164.911 |  | 44 | 7 | 2.99938 | 3.776884 | 0.9706343 | 0 | 3.501159 | 0 | 0.0001632214 | 0.03168052 | 0 | 0 | 0 | 45.75282 | 44.36319
4992 | 60151.66 | 2017-05-13 18:22 | 1174.926 |  | 44 | 7 | 3.000095 | 3.779333 | 0.9789789 | 0 | 3.532686 | 0 | 0.0001958847 | 0.03168052 | 0 | 0 | 0 | 46.85892 | 46.35878
4993 | 60161.67 | 2017-05-13 18:22 | 1184.941 |  | 44 | 7 | 2.99938 | 3.781455 | 0.9873237 | 0 | 3.564233 | 0 | 0.0001632214 | 0.03168052 | 0 | 0 | 0 | 47.52214 | 48.05634
4994 | 60171.69 | 2017-05-13 18:22 | 1194.956 |  | 44 | 7 | 2.99938 | 3.78374 | 0.9956684 | 0 | 3.595799 | 0 | 0.0001632214 | 0.03168052 | 0 | 0 | 0 | 48.1114 | 48.1301
4995 | 60181.7 | 2017-05-13 18:23 | 1204.971 |  | 44 | 7 | 3.000095 | 3.785862 | 1.004013 | 0 | 3.627382 | 0 | 0.000163269 | 0.03168052 | 0 | 0 | 0 | 48.03775 | 47.83504
4996 | 60191.72 | 2017-05-13 18:23 | 1214.987 |  | 44 | 7 | 2.99938 | 3.787821 | 1.012358 | 0 | 3.658984 | 0 | 0.0001632214 | 0.03168052 | 0 | 0 | 0 | 47.66948 | 47.31853
4997 | 60201.73 | 2017-05-13 18:23 | 1225.002 |  | 44 | 7 | 3.000095 | 3.78978 | 1.020703 | 0 | 3.690601 | 0 | 0.0001632214 | 0.03168052 | 0 | 0 | 0 | 46.93262 | 44.51112
4998 | 60211.75 | 2017-05-13 18:23 | 1235.017 |  | 44 | 7 | 3.000095 | 3.791575 | 1.029048 | 0 | 3.722233 | 0 | 0.0001632214 | 0.03168052 | 0 | 0 | 0 | 44.57194 | 39.17424
4999 | 60221.76 | 2017-05-13 18:23 | 1245.032 |  | 44 | 7 | 2.99938 | 3.793044 | 1.037393 | 0 | 3.753879 | 0 | 0.000130558 | 0.03168052 | 0 | 0 | 0 | 43.93713 | 38.68413
5000 | 60231.78 | 2017-05-13 18:23 | 1255.047 |  | 44 | 7 | 2.99938 | 3.79533 | 1.045737 | 0 | 3.785541 | 0 | 0.0001958847 | 0.03168052 | 0 | 0 | 0 | 44.30647 | 40.86753
5001 | 60241.79 | 2017-05-13 18:24 | 1265.062 |  | 44 | 7 | 2.99938 | 3.797615 | 1.054082 | 0 | 3.817221 | 0 | 0.0002285004 | 0.03168052 | 0 | 0 | 0 | 45.19241 | 43.31306
5002 | 60251.81 | 2017-05-13 18:24 | 1275.077 |  | 44 | 7 | 2.99938 | 3.7999 | 1.062427 | 0 | 3.84892 | 0 | 0.0002285004 | 0.03168052 | 0 | 0 | 0 | 46.37273 | 45.42823
5003 | 60261.82 | 2017-05-13 18:24 | 1285.092 |  | 44 | 7 | 2.99938 | 3.802185 | 1.070772 | 0 | 3.88064 | 0 | 0.000195837 | 0.03168052 | 0 | 0 | 0 | 47.47831 | 47.46613
5004 | 60271.84 | 2017-05-13 18:24 | 1295.107 |  | 44 | 7 | 3.000095 | 3.804634 | 1.079117 | 0 | 3.912379 | 0 | 0.0001958847 | 0.03168052 | 0 | 0 | 0 | 48.18692 | 48.18976
5005 | 60281.85 | 2017-05-13 18:24 | 1305.122 |  | 44 | 7 | 3.000095 | 3.806756 | 1.087462 | 0 | 3.944138 | 0 | 0.000163269 | 0.03168052 | 0 | 0 | 0 | 48.18692 | 48.20551
5006 | 60291.87 | 2017-05-13 18:24 | 1315.137 |  | 44 | 7 | 2.998666 | 3.808878 | 1.095807 | 0 | 3.975915 | 0 | 0.0001632214 | 0.03168052 | 0 | 0 | 0 | 48.08345 | 47.68914
5007 | 60301.88 | 2017-05-13 18:25 | 1325.152 |  | 44 | 7 | 3.000095 | 3.811163 | 1.104151 | 0 | 4.007709 | 0 | 0.0001958847 | 0.03168052 | 0 | 0 | 0 | 47.58183 | 46.43428
5008 | 60311.9 | 2017-05-13 18:25 | 1335.167 |  | 44 | 7 | 2.99938 | 3.812796 | 1.112496 | 0 | 4.039519 | 0 | 0.0001306057 | 0.03168052 | 0 | 0 | 0 | 45.72482 | 40.52657
5009 | 60321.91 | 2017-05-13 18:25 | 1345.182 |  | 44 | 7 | 2.99938 | 3.814428 | 1.120828 | 0 | 4.071292 | 0 | 0.0001632214 | 0.03168052 | 0 | 0 | 0 | 43.98297 | 37.98658
5010 | 60331.93 | 2017-05-13 18:25 | 1355.197 |  | 44 | 7 | 3.000095 | 3.81655 | 1.129185 | 0 | 4.103181 | 0 | 0.000195837 | 0.03168052 | 0 | 0 | 0 | 43.95304 | 39.39876
5011 | 60341.94 | 2017-05-13 18:25 | 1365.212 |  | 44 | 7 | 2.99938 | 3.818835 | 1.13753 | 0 | 4.135039 | 0 | 0.0001958847 | 0.03168052 | 0 | 0 | 0 | 44.75141 | 41.95144
5012 | 60351.96 | 2017-05-13 18:25 | 1375.227 |  | 44 | 7 | 2.99938 | 3.821284 | 1.145875 | 0 | 4.166918 | 0 | 0.0001632214 | 0.03168052 | 0 | 0 | 0 | 45.90224 | 44.58673
5013 | 60361.97 | 2017-05-13 18:26 | 1385.242 |  | 44 | 7 | 2.99938 | 3.823895 | 1.15422 | 0 | 4.198817 | 0 | 0.0001958847 | 0.03168052 | 0 | 0 | 0 | 47.00822 | 46.47826
5014 | 60371.99 | 2017-05-13 18:26 | 1395.257 |  | 44 | 7 | 2.99938 | 3.826181 | 1.162565 | 0 | 4.230737 | 0 | 0.000163269 | 0.03168052 | 0 | 0 | 0 | 47.70121 | 48.16159
5015 | 60382 | 2017-05-13 18:26 | 1405.272 |  | 44 | 7 | 2.99938 | 3.828792 | 1.17091 | 0 | 4.262679 | 0 | 0.0001958847 | 0.03168052 | 0 | 0 | 0 | 48.21675 | 48.30909
5016 | 60392.02 | 2017-05-13 18:26 | 1415.287 |  | 44 | 7 | 2.998666 | 3.831078 | 1.179255 | 0 | 4.29464 | 0 | 0.0001632214 | 0.03168052 | 0 | 0 | 0 | 48.21675 | 47.71899
5017 | 60402.03 | 2017-05-13 18:26 | 1425.302 |  | 44 | 7 | 3.000095 | 3.833363 | 1.187599 | 0 | 4.326618 | 0 | 0.0001958847 | 0.03168052 | 0 | 0 | 0 | 47.77487 | 47.12862
5018 | 60412.05 | 2017-05-13 18:26 | 1435.317 |  | 44 | 7 | 2.99938 | 3.835485 | 1.195944 | 0 | 4.358616 | 0 | 0.0001958847 | 0.03168052 | 0 | 0 | 0 | 47.11177 | 44.39477
5019 | 60422.06 | 2017-05-13 18:27 | 1445.332 |  | 44 | 7 | 2.99938 | 3.837281 | 1.204289 | 0 | 4.390631 | 0 | 0.0001306057 | 0.03168052 | 0 | 0 | 0 | 44.75141 | 38.83443
5020 | 60432.08 | 2017-05-13 18:27 | 1455.348 |  | 44 | 7 | 3.000095 | 3.839402 | 1.212634 | 0 | 4.422662 | 0 | 0.0001958847 | 0.03168052 | 0 | 0 | 0 | 44.1167 | 38.83443
5021 | 60442.09 | 2017-05-13 18:27 | 1465.363 |  | 44 | 7 | 3.000095 | 3.841851 | 1.220979 | 0 | 4.45471 | 0 | 0.000228548 | 0.03168052 | 0 | 0 | 0 | 44.60374 | 41.13589
5022 | 60452.11 | 2017-05-13 18:27 | 1475.378 |  | 44 | 7 | 2.99938 | 3.8443 | 1.229324 | 0 | 4.486781 | 0 | 0.000228548 | 0.03168052 | 0 | 0 | 0 | 45.3419 | 43.5368
5023 | 60462.12 | 2017-05-13 18:27 | 1485.393 |  | 44 | 7 | 2.99938 | 3.846911 | 1.237669 | 0 | 4.518871 | 0 | 0.0001958847 | 0.03168052 | 0 | 0 | 0 | 46.55195 | 45.72547
5024 | 60472.14 | 2017-05-13 18:27 | 1495.408 |  | 44 | 7 | 2.99938 | 3.849686 | 1.246014 | 0 | 4.550984 | 0 | 0.0001958847 | 0.03168052 | 0 | 0 | 0 | 47.65739 | 47.6452
5025 | 60482.15 | 2017-05-13 18:28 | 1505.423 |  | 44 | 7 | 2.99938 | 3.852461 | 1.254358 | 0 | 4.583121 | 0 | 0.000228548 | 0.03168052 | 0 | 0 | 0 | 48.21675 | 48.33892
5026 | 60492.17 | 2017-05-13 18:28 | 1515.438 |  | 44 | 7 | 2.99938 | 3.85491 | 1.26269 | 0 | 4.61523 | 0 | 0.0001958847 | 0.03168052 | 0 | 0 | 0 | 48.29039 | 48.16159
5027 | 60502.18 | 2017-05-13 18:28 | 1525.453 |  | 44 | 7 | 2.99938 | 3.857521 | 1.271048 | 0 | 4.647459 | 0 | 0.0001958847 | 0.03168052 | 0 | 0 | 0 | 48.21675 | 47.6452
5028 | 60512.2 | 2017-05-13 18:28 | 1535.468 |  | 44 | 7 | 2.99938 | 3.85997 | 1.27938 | 0 | 4.67961 | 0 | 0.0001958847 | 0.03168052 | 0 | 0 | 0 | 47.70121 | 46.12475
5029 | 60522.21 | 2017-05-13 18:28 | 1545.483 |  | 44 | 7 | 3.000095 | 3.862092 | 1.287737 | 0 | 4.711879 | 0 | 0.0001632214 | 0.03168052 | 0 | 0 | 0 | 45.51938 | 40.12712
5030 | 60532.23 | 2017-05-13 18:28 | 1555.498 |  | 44 | 7 | 2.99938 | 3.864051 | 1.296082 | 0 | 4.744116 | 0 | 0.0001306057 | 0.03168052 | 0 | 0 | 0 | 44.04284 | 38.12111
5031 | 60542.24 | 2017-05-13 18:29 | 1565.513 |  | 44 | 7 | 2.99938 | 3.866662 | 1.304427 | 0 | 4.776372 | 0 | 0.0002285004 | 0.03168052 | 0 | 0 | 0 | 44.1167 | 39.45885
5032 | 60552.26 | 2017-05-13 18:29 | 1575.528 |  | 44 | 7 | 2.99938 | 3.869437 | 1.312772 | 0 | 4.80865 | 0 | 0.0002285004 | 0.03168052 | 0 | 0 | 0 | 44.85514 | 41.98143
5033 | 60562.27 | 2017-05-13 18:29 | 1585.543 |  | 44 | 7 | 2.998666 | 3.872375 | 1.321116 | 0 | 4.840951 | 0 | 0.000228548 | 0.03168052 | 0 | 0 | 0 | 45.96201 | 44.64657
5034 | 60572.29 | 2017-05-13 18:29 | 1595.558 |  | 44 | 7 | 3.000095 | 3.875477 | 1.329461 | 0 | 4.873278 | 0 | 0.0002611637 | 0.03168052 | 0 | 0 | 0 | 47.14163 | 46.56787
5035 | 60582.3 | 2017-05-13 18:29 | 1605.573 |  | 44 | 7 | 2.99938 | 3.878415 | 1.337806 | 0 | 4.90563 | 0 | 0.0002611637 | 0.03168052 | 0 | 0 | 0 | 47.73106 | 48.11767
5036 | 60592.32 | 2017-05-13 18:29 | 1615.588 |  | 44 | 7 | 3.000095 | 3.881353 | 1.346151 | 0 | 4.938008 | 0 | 0.000228548 | 0.03168052 | 0 | 0 | 0 | 48.24659 | 48.26517
5037 | 60602.33 | 2017-05-13 18:30 | 1625.603 |  | 44 | 7 | 2.99938 | 3.884128 | 1.354496 | 0 | 4.970409 | 0 | 0.000228548 | 0.03168052 | 0 | 0 | 0 | 48.24659 | 47.77868
5038 | 60612.35 | 2017-05-13 18:30 | 1635.618 |  | 44 | 7 | 2.99938 | 3.88674 | 1.362841 | 0 | 5.002833 | 0 | 0.0001958847 | 0.03168052 | 0 | 0 | 0 | 47.73106 | 47.18834
5039 | 60622.36 | 2017-05-13 18:30 | 1645.633 |  | 44 | 7 | 2.99938 | 3.889352 | 1.371185 | 0 | 5.035278 | 0 | 0.0001632214 | 0.03168052 | 0 | 0 | 0 | 47.06794 | 44.1288
5040 | 60632.38 | 2017-05-13 18:30 | 1655.648 |  | 44 | 7 | 3.000095 | 3.891963 | 1.37953 | 0 | 5.067745 | 0 | 0.000228548 | 0.03168052 | 0 | 0 | 0 | 44.70749 | 38.82025
5041 | 60642.39 | 2017-05-13 18:30 | 1665.663 |  | 44 | 7 | 3.000095 | 3.894412 | 1.387875 | 0 | 5.100232 | 0 | 0.0002285004 | 0.03168052 | 0 | 0 | 0 | 44.14663 | 38.8645
5042 | 60652.41 | 2017-05-13 18:30 | 1675.678 |  | 44 | 7 | 3.000095 | 3.897187 | 1.39622 | 0 | 5.132741 | 0 | 0.0002285004 | 0.03168052 | 0 | 0 | 0 | 44.73741 | 41.09173
5043 | 60662.42 | 2017-05-13 18:31 | 1685.693 |  | 44 | 7 | 2.99938 | 3.900288 | 1.404565 | 0 | 5.165275 | 0 | 0.0002611637 | 0.03168052 | 0 | 0 | 0 | 45.54928 | 43.49272
5044 | 60672.44 | 2017-05-13 18:31 | 1695.708 |  | 44 | 7 | 3.000095 | 3.903553 | 1.41291 | 0 | 5.197836 | 0 | 0.0002938271 | 0.03168052 | 0 | 0 | 0 | 46.55195 | 45.63748
5045 | 60682.45 | 2017-05-13 18:31 | 1705.723 |  | 44 | 7 | 2.99938 | 3.906654 | 1.421242 | 0 | 5.230374 | 0 | 0.0002611637 | 0.03168052 | 0 | 0 | 0 | 47.68724 | 47.48354
5046 | 60692.47 | 2017-05-13 18:31 | 1715.739 |  | 44 | 7 | 2.99938 | 3.909919 | 1.429599 | 0 | 5.263039 | 0 | 0.0002611637 | 0.03168052 | 0 | 0 | 0 | 48.27642 | 48.29501
5047 | 60702.48 | 2017-05-13 18:31 | 1725.754 |  | 44 | 7 | 2.99938 | 3.912694 | 1.437944 | 0 | 5.295678 | 0 | 0.0001958847 | 0.03168052 | 0 | 0 | 0 | 48.27642 | 47.99998
5048 | 60712.5 | 2017-05-13 18:31 | 1735.769 |  | 44 | 7 | 2.99938 | 3.915959 | 1.446289 | 0 | 5.328342 | 0 | 0.0002611637 | 0.03168052 | 0 | 0 | 0 | 48.20279 | 47.55733
5049 | 60722.51 | 2017-05-13 18:32 | 1745.784 |  | 44 | 7 | 2.99938 | 3.91857 | 1.454634 | 0 | 5.36103 | 0 | 0.0002285004 | 0.03168052 | 0 | 0 | 0 | 47.7609 | 46.45006
5050 | 60732.53 | 2017-05-13 18:32 | 1755.799 |  | 44 | 7 | 2.99938 | 3.921182 | 1.462979 | 0 | 5.393742 | 0 | 0.000228548 | 0.03168052 | 0 | 0 | 0 | 45.84438 | 40.64663
5051 | 60742.54 | 2017-05-13 18:32 | 1765.814 |  | 44 | 7 | 3.000095 | 3.92363 | 1.471324 | 0 | 5.426474 | 0 | 0.0002285004 | 0.03168052 | 0 | 0 | 0 | 44.14663 | 38.29991
5052 | 60752.56 | 2017-05-13 18:32 | 1775.829 |  | 44 | 7 | 2.998666 | 3.926405 | 1.479669 | 0 | 5.459229 | 0 | 0.0002285004 | 0.03168052 | 0 | 0 | 0 | 44.14663 | 39.63744
5053 | 60762.57 | 2017-05-13 18:32 | 1785.844 |  | 44 | 7 | 2.99938 | 3.929507 | 1.488014 | 0 | 5.492007 | 0 | 0.0002611637 | 0.03168052 | 0 | 0 | 0 | 45.03269 | 42.08551
5054 | 60772.59 | 2017-05-13 18:32 | 1795.859 |  | 44 | 7 | 2.99938 | 3.932608 | 1.496358 | 0 | 5.524811 | 0 | 0.0002285004 | 0.03168052 | 0 | 0 | 0 | 45.9919 | 44.2327
5055 | 60782.6 | 2017-05-13 18:33 | 1805.874 |  | 44 | 7 | 2.99938 | 3.936036 | 1.504703 | 0 | 5.557642 | 0 | 0.0002612114 | 0.03168052 | 0 | 0 | 0 | 47.17149 | 46.59775
5056 | 60792.62 | 2017-05-13 18:33 | 1815.889 |  | 44 | 7 | 2.99938 | 3.939301 | 1.513048 | 0 | 5.590501 | 0 | 0.0002938271 | 0.03168052 | 0 | 0 | 0 | 47.7609 | 47.99998
5057 | 60802.63 | 2017-05-13 18:33 | 1825.904 |  | 44 | 7 | 3.000095 | 3.942402 | 1.521393 | 0 | 5.623386 | 0 | 0.0002611637 | 0.03168052 | 0 | 0 | 0 | 48.27642 | 48.22126
5058 | 60812.65 | 2017-05-13 18:33 | 1835.919 |  | 44 | 7 | 2.99938 | 3.945177 | 1.529738 | 0 | 5.656297 | 0 | 0.0001958847 | 0.03168052 | 0 | 0 | 0 | 48.27642 | 47.7049
5059 | 60822.66 | 2017-05-13 18:33 | 1845.934 |  | 44 | 7 | 3.000095 | 3.948279 | 1.538082 | 0 | 5.689232 | 0 | 0.0002285004 | 0.03168052 | 0 | 0 | 0 | 47.83456 | 47.11454
5060 | 60832.68 | 2017-05-13 18:33 | 1855.949 |  | 44 | 7 | 3.000095 | 3.951054 | 1.546427 | 0 | 5.722191 | 0 | 0.0002611637 | 0.03168052 | 0 | 0 | 0 | 47.0978 | 43.64075
5061 | 60842.69 | 2017-05-13 18:34 | 1865.964 |  | 44 | 7 | 3.000095 | 3.953339 | 1.554772 | 0 | 5.75517 | 0 | 0.0001958847 | 0.03168052 | 0 | 0 | 0 | 44.73741 | 38.6716
5062 | 60852.71 | 2017-05-13 18:34 | 1875.979 |  | 44 | 7 | 3.000095 | 3.955951 | 1.563117 | 0 | 5.78817 | 0 | 0.000228548 | 0.03168052 | 0 | 0 | 0 | 44.14663 | 38.82025
5063 | 60862.72 | 2017-05-13 18:34 | 1885.994 |  | 44 | 7 | 2.99938 | 3.959052 | 1.571462 | 0 | 5.821194 | 0 | 0.0002938271 | 0.03168052 | 0 | 0 | 0 | 44.73741 | 41.12173
5064 | 60872.74 | 2017-05-13 18:34 | 1896.009 |  | 44 | 7 | 2.99938 | 3.961827 | 1.579807 | 0 | 5.854243 | 0 | 0.0001958847 | 0.03168052 | 0 | 0 | 0 | 45.54928 | 43.59668
5065 | 60882.75 | 2017-05-13 18:34 | 1906.024 |  | 44 | 7 | 3.000095 | 3.965255 | 1.588152 | 0 | 5.887318 | 0 | 0.0002612114 | 0.03168052 | 0 | 0 | 0 | 46.58182 | 45.78526
5066 | 60892.77 | 2017-05-13 18:34 | 1916.039 |  | 44 | 7 | 3.000095 | 3.968356 | 1.596497 | 0 | 5.92042 | 0 | 0.0002611637 | 0.03168052 | 0 | 0 | 0 | 47.68724 | 47.55733
5067 | 60902.78 | 2017-05-13 18:35 | 1926.054 |  | 44 | 7 | 2.99938 | 3.971295 | 1.604842 | 0 | 5.953549 | 0 | 0.000228548 | 0.03168052 | 0 | 0 | 0 | 48.27642 | 48.29501
5068 | 60912.8 | 2017-05-13 18:35 | 1936.069 |  | 44 | 7 | 2.99938 | 3.974396 | 1.613186 | 0 | 5.986702 | 0 | 0.0002611637 | 0.03168052 | 0 | 0 | 0 | 48.30626 | 47.77868
5069 | 60922.81 | 2017-05-13 18:35 | 1946.084 |  | 44 | 7 | 2.99938 | 3.977171 | 1.621531 | 0 | 6.019878 | 0 | 0.0002611637 | 0.03168052 | 0 | 0 | 0 | 48.20279 | 47.26215
5070 | 60932.83 | 2017-05-13 18:35 | 1956.099 |  | 44 | 7 | 2.99938 | 3.979783 | 1.629876 | 0 | 6.053078 | 0 | 0.0002285004 | 0.03168052 | 0 | 0 | 0 | 47.7609 | 46.08076
5071 | 60942.84 | 2017-05-13 18:35 | 1966.114 |  | 44 | 7 | 2.99938 | 3.982231 | 1.638221 | 0 | 6.0863 | 0 | 0.0001632214 | 0.03168052 | 0 | 0 | 0 | 45.72672 | 40.63247
5072 | 60952.86 | 2017-05-13 18:35 | 1976.13 |  | 44 | 7 | 2.998666 | 3.98468 | 1.646566 | 0 | 6.119541 | 0 | 0.0001958847 | 0.03168052 | 0 | 0 | 0 | 44.20649 | 38.36007
5073 | 60962.87 | 2017-05-13 18:36 | 1986.145 |  | 44 | 7 | 3.000095 | 3.987455 | 1.654911 | 0 | 6.152803 | 0 | 0.0002611637 | 0.03168052 | 0 | 0 | 0 | 44.20649 | 39.92027
5074 | 60972.89 | 2017-05-13 18:36 | 1996.16 |  | 44 | 7 | 2.99938 | 3.99023 | 1.663256 | 0 | 6.18609 | 0 | 0.000228548 | 0.03168052 | 0 | 0 | 0 | 45.12241 | 42.3836
5075 | 60982.9 | 2017-05-13 18:36 | 2006.175 |  | 44 | 7 | 2.99938 | 3.993331 | 1.6716 | 0 | 6.219401 | 0 | 0.0002285004 | 0.03168052 | 0 | 0 | 0 | 46.08155 | 44.69229
5076 | 60992.92 | 2017-05-13 18:36 | 2016.19 |  | 44 | 7 | 3.000095 | 3.996432 | 1.679946 | 0 | 6.252738 | 0 | 0.0002937794 | 0.03168052 | 0 | 0 | 0 | 47.35065 | 46.77699
5077 | 61002.93 | 2017-05-13 18:36 | 2026.205 |  | 44 | 7 | 3.000095 | 3.999534 | 1.688291 | 0 | 6.2861 | 0 | 0.0002612114 | 0.03168052 | 0 | 0 | 0 | 47.91013 | 48.19311
5078 | 61012.95 | 2017-05-13 18:36 | 2036.22 |  | 44 | 7 | 2.99938 | 4.002146 | 1.696635 | 0 | 6.319487 | 0 | 0.0002285957 | 0.03168052 | 0 | 0 | 0 | 48.35198 | 48.2967
5079 | 61022.96 | 2017-05-13 18:37 | 2046.235 |  | 44 | 7 | 3.000095 | 4.005084 | 1.70498 | 0 | 6.352896 | 0 | 0.0002285004 | 0.03168052 | 0 | 0 | 0 | 48.24851 | 47.85414
5080 | 61032.98 | 2017-05-13 18:37 | 2056.25 |  | 44 | 7 | 2.99938 | 4.007696 | 1.713325 | 0 | 6.386329 | 0 | 0.0002285957 | 0.03168052 | 0 | 0 | 0 | 47.88029 | 47.26384
5081 | 61042.99 | 2017-05-13 18:37 | 2066.265 |  | 44 | 7 | 2.99938 | 4.009981 | 1.72167 | 0 | 6.419783 | 0 | 0.000163269 | 0.03168052 | 0 | 0 | 0 | 47.02602 | 43.7464
5082 | 61053.01 | 2017-05-13 18:37 | 2076.28 |  | 44 | 7 | 2.99938 | 4.012429 | 1.730016 | 0 | 6.453256 | 0 | 0.0002285004 | 0.03168052 | 0 | 0 | 0 | 44.81316 | 38.64323
5083 | 61063.02 | 2017-05-13 18:37 | 2086.295 |  | 44 | 7 | 3.000095 | 4.014714 | 1.73836 | 0 | 6.486747 | 0 | 0.0001957893 | 0.03168052 | 0 | 0 | 0 | 44.25235 | 38.97057
5084 | 61073.04 | 2017-05-13 18:37 | 2096.31 |  | 44 | 7 | 3.000095 | 4.017489 | 1.746705 | 0 | 6.520258 | 0 | 0.0002612114 | 0.03168052 | 0 | 0 | 0 | 44.84308 | 41.30176
5085 | 61083.06 | 2017-05-13 18:38 | 2106.325 |  | 44 | 7 | 2.99938 | 4.020101 | 1.75505 | 0 | 6.553795 | 0 | 0.0002285004 | 0.03168052 | 0 | 0 | 0 | 45.65488 | 43.68651
5086 | 61093.07 | 2017-05-13 18:38 | 2116.34 |  | 44 | 7 | 2.99938 | 4.023202 | 1.763394 | 0 | 6.587353 | 0 | 0.0002285004 | 0.03168052 | 0 | 0 | 0 | 46.73119 | 46.00859
5087 | 61103.08 | 2017-05-13 18:38 | 2126.355 |  | 44 | 7 | 2.99938 | 4.026141 | 1.771738 | 0 | 6.620937 | 0 | 0.000261116 | 0.03168052 | 0 | 0 | 0 | 47.86633 | 47.88399
5088 | 61113.1 | 2017-05-13 18:38 | 2136.37 |  | 44 | 7 | 2.99938 | 4.029079 | 1.780083 | 0 | 6.654546 | 0 | 0.0002612114 | 0.03168052 | 0 | 0 | 0 | 48.45544 | 48.40028
5089 | 61123.11 | 2017-05-13 18:38 | 2146.385 |  | 44 | 7 | 3.000095 | 4.031691 | 1.788428 | 0 | 6.688178 | 0 | 0.0001958847 | 0.03168052 | 0 | 0 | 0 | 48.45544 | 48.03152
5090 | 61133.13 | 2017-05-13 18:38 | 2156.4 |  | 44 | 7 | 2.998666 | 4.033976 | 1.796773 | 0 | 6.721831 | 0 | 0.000163269 | 0.03168052 | 0 | 0 | 0 | 48.23455 | 47.3675
5091 | 61143.15 | 2017-05-13 18:39 | 2166.415 |  | 44 | 7 | 3.000095 | 4.036751 | 1.805117 | 0 | 6.755505 | 0 | 0.000261116 | 0.03168052 | 0 | 0 | 0 | 47.79268 | 45.86083
5092 | 61153.16 | 2017-05-13 18:39 | 2176.43 |  | 44 | 7 | 2.99938 | 4.03871 | 1.813462 | 0 | 6.789199 | 0 | 0.000163269 | 0.03168052 | 0 | 0 | 0 | 45.5811 | 40.1447
5093 | 61163.18 | 2017-05-13 18:39 | 2186.445 |  | 44 | 7 | 2.99938 | 4.040832 | 1.821794 | 0 | 6.822858 | 0 | 0.0001631737 | 0.03168052 | 0 | 0 | 0 | 43.83907 | 37.88551
5094 | 61173.19 | 2017-05-13 18:39 | 2196.46 |  | 44 | 7 | 3.000095 | 4.043443 | 1.830151 | 0 | 6.856638 | 0 | 0.0002285004 | 0.03168052 | 0 | 0 | 0 | 44.25235 | 39.66918
5095 | 61183.21 | 2017-05-13 18:39 | 2206.475 |  | 44 | 7 | 2.99938 | 4.046055 | 1.838496 | 0 | 6.89039 | 0 | 0.0002285957 | 0.03168052 | 0 | 0 | 0 | 45.06453 | 42.2654
5096 | 61193.22 | 2017-05-13 18:39 | 2216.49 |  | 44 | 7 | 2.99938 | 4.048993 | 1.846841 | 0 | 6.924166 | 0 | 0.0002285004 | 0.03168052 | 0 | 0 | 0 | 46.17122 | 44.85599
5097 | 61203.24 | 2017-05-13 18:40 | 2226.506 |  | 44 | 7 | 2.99938 | 4.051931 | 1.855186 | 0 | 6.957966 | 0 | 0.0002285004 | 0.03168052 | 0 | 0 | 0 | 47.35065 | 46.80686
5098 | 61213.25 | 2017-05-13 18:40 | 2236.521 |  | 44 | 7 | 2.99938 | 4.054543 | 1.86353 | 0 | 6.99179 | 0 | 0.000261116 | 0.03168052 | 0 | 0 | 0 | 47.93998 | 47.95776
5099 | 61223.27 | 2017-05-13 18:40 | 2246.536 |  | 44 | 7 | 2.99938 | 4.057318 | 1.871875 | 0 | 7.025637 | 0 | 0.0001958847 | 0.03168052 | 0 | 0 | 0 | 48.38181 | 47.95776
5100 | 61233.28 | 2017-05-13 18:40 | 2256.551 |  | 44 | 7 | 2.99938 | 4.060093 | 1.880219 | 0 | 7.059504 | 0 | 0.0002612114 | 0.03168052 | 0 | 0 | 0 | 47.93998 | 47.58887
5101 | 61243.3 | 2017-05-13 18:40 | 2266.566 |  | 44 | 7 | 2.99938 | 4.062705 | 1.888564 | 0 | 7.093394 | 0 | 0.0002285957 | 0.03168052 | 0 | 0 | 0 | 47.93998 | 47.21989
5102 | 61253.31 | 2017-05-13 18:40 | 2276.581 |  | 44 | 7 | 2.99938 | 4.064827 | 1.896909 | 0 | 7.127305 | 0 | 0.000163269 | 0.03168052 | 0 | 0 | 0 | 46.79094 | 43.22825
5103 | 61263.33 | 2017-05-13 18:41 | 2286.596 |  | 44 | 7 | 3.000095 | 4.067112 | 1.905253 | 0 | 7.161234 | 0 | 0.0001631737 | 0.03168052 | 0 | 0 | 0 | 44.76925 | 38.5848
5104 | 61273.34 | 2017-05-13 18:41 | 2296.611 |  | 44 | 7 | 3.000095 | 4.069397 | 1.913598 | 0 | 7.195182 | 0 | 0.0001958847 | 0.03168052 | 0 | 0 | 0 | 44.32621 | 39.105
5105 | 61283.36 | 2017-05-13 18:41 | 2306.626 |  | 44 | 7 | 2.99938 | 4.072009 | 1.921943 | 0 | 7.229151 | 0 | 0.0001958847 | 0.03168052 | 0 | 0 | 0 | 44.873 | 41.33177
5106 | 61293.37 | 2017-05-13 18:41 | 2316.641 |  | 44 | 7 | 2.99938 | 4.074947 | 1.930288 | 0 | 7.263144 | 0 | 0.0002285004 | 0.03168052 | 0 | 0 | 0 | 45.611 | 43.67239
5107 | 61303.39 | 2017-05-13 18:41 | 2326.656 |  | 44 | 7 | 3.000095 | 4.078049 | 1.938632 | 0 | 7.297162 | 0 | 0.0002938271 | 0.03168052 | 0 | 0 | 0 | 46.76106 | 45.77285
5108 | 61313.4 | 2017-05-13 18:41 | 2336.671 |  | 44 | 7 | 2.99938 | 4.080987 | 1.946977 | 0 | 7.331203 | 0 | 0.0002612114 | 0.03168052 | 0 | 0 | 0 | 47.79268 | 47.76629
5109 | 61323.42 | 2017-05-13 18:42 | 2346.686 |  | 44 | 7 | 2.99938 | 4.083925 | 1.955322 | 0 | 7.365269 | 0 | 0.0002612114 | 0.03168052 | 0 | 0 | 0 | 48.2644 | 48.28263
5110 | 61333.43 | 2017-05-13 18:42 | 2356.701 |  | 44 | 7 | 3.000095 | 4.0867 | 1.963666 | 0 | 7.399359 | 0 | 0.0002285004 | 0.03168052 | 0 | 0 | 0 | 48.41166 | 47.9876
5111 | 61343.45 | 2017-05-13 18:42 | 2366.716 |  | 44 | 7 | 2.99938 | 4.089312 | 1.972011 | 0 | 7.433473 | 0 | 0.0001957893 | 0.03168052 | 0 | 0 | 0 | 47.96983 | 47.39736
5112 | 61353.46 | 2017-05-13 18:42 | 2376.731 |  | 44 | 7 | 2.99938 | 4.092087 | 1.980356 | 0 | 7.467609 | 0 | 0.0002285004 | 0.03168052 | 0 | 0 | 0 | 47.82253 | 46.06836
5113 | 61363.48 | 2017-05-13 18:42 | 2386.746 |  | 44 | 7 | 3.000095 | 4.094372 | 1.988701 | 0 | 7.501768 | 0 | 0.0001958847 | 0.03168052 | 0 | 0 | 0 | 45.53722 | 40.21892
5114 | 61373.49 | 2017-05-13 18:42 | 2396.761 |  | 44 | 7 | 2.99938 | 4.096657 | 1.997046 | 0 | 7.535943 | 0 | 0.0001958847 | 0.03168052 | 0 | 0 | 0 | 43.98682 | 38.43612
5115 | 61383.51 | 2017-05-13 18:43 | 2406.776 |  | 44 | 7 | 2.99938 | 4.099596 | 2.00539 | 0 | 7.570139 | 0 | 0.0002612114 | 0.03168052 | 0 | 0 | 0 | 44.35614 | 40.1447
5116 | 61393.52 | 2017-05-13 18:43 | 2416.791 |  | 44 | 7 | 3.000095 | 4.102697 | 2.013735 | 0 | 7.60436 | 0 | 0.0002612114 | 0.03168052 | 0 | 0 | 0 | 45.24205 | 42.51764
5117 | 61403.54 | 2017-05-13 18:43 | 2426.806 |  | 44 | 7 | 2.99938 | 4.105635 | 2.022079 | 0 | 7.638608 | 0 | 0.0002285004 | 0.03168052 | 0 | 0 | 0 | 46.2011 | 44.88591
5118 | 61413.55 | 2017-05-13 18:43 | 2436.821 |  | 44 | 7 | 2.99938 | 4.109063 | 2.030424 | 0 | 7.672883 | 0 | 0.0002612114 | 0.03168052 | 0 | 0 | 0 | 47.38051 | 46.80686
5119 | 61423.57 | 2017-05-13 18:43 | 2446.836 |  | 44 | 7 | 2.99938 | 4.112328 | 2.038769 | 0 | 7.707185 | 0 | 0.000261116 | 0.03168052 | 0 | 0 | 0 | 47.96983 | 48.06137
5120 | 61433.58 | 2017-05-13 18:43 | 2456.851 |  | 44 | 7 | 3.000095 | 4.115592 | 2.047113 | 0 | 7.741515 | 0 | 0.0002938271 | 0.03168052 | 0 | 0 | 0 | 48.41166 | 47.9876
5121 | 61443.6 | 2017-05-13 18:44 | 2466.866 |  | 44 | 7 | 3.000095 | 4.11853 | 2.055458 | 0 | 7.77587 | 0 | 0.000261116 | 0.03168052 | 0 | 0 | 0 | 48.04348 | 47.76629
5122 | 61453.61 | 2017-05-13 18:44 | 2476.881 |  | 44 | 7 | 3.000095 | 4.121469 | 2.063803 | 0 | 7.81025 | 0 | 0.0002285004 | 0.03168052 | 0 | 0 | 0 | 47.96983 | 47.0582
5123 | 61463.63 | 2017-05-13 18:44 | 2486.897 |  | 44 | 7 | 2.99938 | 4.124244 | 2.072148 | 0 | 7.844655 | 0 | 0.0002285004 | 0.03168052 | 0 | 0 | 0 | 46.71722 | 42.62169
5124 | 61473.64 | 2017-05-13 18:44 | 2496.912 |  | 44 | 7 | 2.99938 | 4.126855 | 2.080492 | 0 | 7.879081 | 0 | 0.0001958847 | 0.03168052 | 0 | 0 | 0 | 44.42999 | 37.9457
5125 | 61483.66 | 2017-05-13 18:44 | 2506.927 |  | 44 | 7 | 3.000095 | 4.129957 | 2.088824 | 0 | 7.913476 | 0 | 0.0002938271 | 0.03168052 | 0 | 0 | 0 | 43.83907 | 38.65913
5126 | 61493.67 | 2017-05-13 18:44 | 2516.942 |  | 44 | 7 | 2.99938 | 4.133222 | 2.097182 | 0 | 7.948005 | 0 | 0.0002938271 | 0.03168052 | 0 | 0 | 0 | 44.42999 | 40.99095
5127 | 61503.69 | 2017-05-13 18:45 | 2526.957 |  | 44 | 7 | 2.99938 | 4.136649 | 2.105526 | 0 | 7.98251 | 0 | 0.000261116 | 0.03168052 | 0 | 0 | 0 | 45.6409 | 43.73229
5128 | 61513.7 | 2017-05-13 18:45 | 2536.972 |  | 44 | 7 | 3.000095 | 4.140241 | 2.113871 | 0 | 8.017044 | 0 | 0.0002938271 | 0.03168052 | 0 | 0 | 0 | 46.71722 | 45.80275
5129 | 61523.72 | 2017-05-13 18:45 | 2546.987 |  | 44 | 7 | 2.99938 | 4.143832 | 2.122216 | 0 | 8.051609 | 0 | 0.0002938271 | 0.03168052 | 0 | 0 | 0 | 47.82253 | 47.42722
5130 | 61533.73 | 2017-05-13 18:45 | 2557.002 |  | 44 | 7 | 3.000095 | 4.147423 | 2.130561 | 0 | 8.086202 | 0 | 0.0002938271 | 0.03168052 | 0 | 0 | 0 | 47.99968 | 47.9876
5131 | 61543.75 | 2017-05-13 18:45 | 2567.017 |  | 44 | 7 | 3.000095 | 4.150687 | 2.138905 | 0 | 8.120824 | 0 | 0.000261116 | 0.03168052 | 0 | 0 | 0 | 47.96983 | 47.84007
5132 | 61553.76 | 2017-05-13 18:45 | 2577.032 |  | 44 | 7 | 3.000095 | 4.154115 | 2.14725 | 0 | 8.155476 | 0 | 0.0002938271 | 0.03168052 | 0 | 0 | 0 | 47.99968 | 47.35342
5133 | 61563.78 | 2017-05-13 18:46 | 2587.047 |  | 44 | 7 | 2.99938 | 4.157543 | 2.155594 | 0 | 8.190154 | 0 | 0.0002938271 | 0.03168052 | 0 | 0 | 0 | 47.70506 | 45.72886
5134 | 61573.79 | 2017-05-13 18:46 | 2597.062 |  | 44 | 7 | 3.000095 | 4.160318 | 2.163939 | 0 | 8.224859 | 0 | 0.000261116 | 0.03168052 | 0 | 0 | 0 | 45.56712 | 39.80353
5135 | 61583.81 | 2017-05-13 18:46 | 2607.077 |  | 44 | 7 | 2.99938 | 4.163256 | 2.172284 | 0 | 8.259587 | 0 | 0.000261116 | 0.03168052 | 0 | 0 | 0 | 44.09063 | 38.09444
5136 | 61593.82 | 2017-05-13 18:46 | 2617.092 |  | 44 | 7 | 3.000095 | 4.166847 | 2.180629 | 0 | 8.294343 | 0 | 0.0003264427 | 0.03168052 | 0 | 0 | 0 | 44.38607 | 40.07047
5137 | 61603.84 | 2017-05-13 18:46 | 2627.107 |  | 44 | 7 | 2.99938 | 4.170275 | 2.188974 | 0 | 8.329129 | 0 | 0.000261116 | 0.03168052 | 0 | 0 | 0 | 45.19816 | 42.54761
5138 | 61613.85 | 2017-05-13 18:46 | 2637.122 |  | 44 | 7 | 3.000095 | 4.174193 | 2.197319 | 0 | 8.363947 | 0 | 0.0003264427 | 0.03168052 | 0 | 0 | 0 | 46.23099 | 44.91582
5139 | 61623.87 | 2017-05-13 18:47 | 2647.137 |  | 44 | 7 | 2.99938 | 4.177947 | 2.205663 | 0 | 8.398795 | 0 | 0.0003264427 | 0.03168052 | 0 | 0 | 0 | 47.41037 | 46.83673
5140 | 61633.88 | 2017-05-13 18:47 | 2657.152 |  | 44 | 7 | 2.99938 | 4.181702 | 2.214008 | 0 | 8.433674 | 0 | 0.0002938271 | 0.03168052 | 0 | 0 | 0 | 47.99968 | 48.01745
5141 | 61643.9 | 2017-05-13 18:47 | 2667.167 |  | 44 | 7 | 2.99938 | 4.18513 | 2.222352 | 0 | 8.468583 | 0 | 0.0002938271 | 0.03168052 | 0 | 0 | 0 | 48.14697 | 48.01745
5142 | 61653.91 | 2017-05-13 18:47 | 2677.182 |  | 44 | 7 | 3.000095 | 4.188721 | 2.230697 | 0 | 8.503522 | 0 | 0.0002938271 | 0.03168052 | 0 | 0 | 0 | 47.99968 | 47.42722
5143 | 61663.93 | 2017-05-13 18:47 | 2687.197 |  | 44 | 7 | 2.99938 | 4.191985 | 2.239042 | 0 | 8.538489 | 0 | 0.000261116 | 0.03168052 | 0 | 0 | 0 | 47.92603 | 46.98438
5144 | 61673.94 | 2017-05-13 18:47 | 2697.212 |  | 44 | 7 | 3.000095 | 4.195086 | 2.247387 | 0 | 8.573483 | 0 | 0.0002285004 | 0.03168052 | 0 | 0 | 0 | 46.7471 | 42.992
5145 | 61683.96 | 2017-05-13 18:48 | 2707.227 |  | 44 | 7 | 2.998666 | 4.198025 | 2.255731 | 0 | 8.608501 | 0 | 0.0002285004 | 0.03168052 | 0 | 0 | 0 | 44.38607 | 38.39186
5146 | 61690.6 | 2017-05-13 18:48 | 2713.873 |  | 44 | 7 | 3.000095 | 4.200147 | 2.261268 | 0 | 8.631751 | 0 | 0.000261116 | 0.03168052 | 0 | 0 | 0 | 43.86901 | 38.4662
|  |  |  | 44 Count | 304
5147 | 61750.62 | 2017-05-13 18:49 | 60.01221 |  | 45 | 7 | 2.604934 | 4.20031 | 2.307707 | 0 | 8.826804 | 0 | 3.271103e-05 | 0.03168052 | 0 | 0 | 0 | 47.99968 | 47.94369
5148 | 61810.63 | 2017-05-13 18:50 | 120.0245 |  | 45 | 7 | 2.361979 | 4.200147 | 2.349068 | 0 | 9.00053 | 0 | -3.271103e-05 | 0.03168052 | 0 | 0 | 0 | 44.74128 | 41.6142
5149 | 61870.64 | 2017-05-13 18:51 | 180.0367 |  | 45 | 7 | 2.145463 | 4.200147 | 2.386472 | 0 | 9.157636 | 0 | 0 | 0.03168052 | 0 | 0 | 0 | 48.00164 | 47.42895
5150 | 61930.65 | 2017-05-13 18:52 | 240.0494 |  | 45 | 7 | 1.99826 | 4.20031 | 2.421091 | 0 | 9.303043 | 0 | 6.532669e-05 | 0.03168052 | 0 | 0 | 0 | 46.2768 | 45.24318
5151 | 61990.66 | 2017-05-13 18:53 | 300.0612 |  | 45 | 7 | 1.88107 | 4.20031 | 2.453285 | 0 | 9.438265 | 0 | 3.271103e-05 | 0.03168052 | 0 | 0 | 0 | 45.79041 | 41.61594
5152 | 62050.68 | 2017-05-13 18:54 | 360.0734 |  | 45 | 7 | 1.775312 | 4.20031 | 2.483846 | 0 | 9.566628 | 0 | 0 | 0.03168052 | 0 | 0 | 0 | 47.58954 | 48.07888
5153 | 62110.69 | 2017-05-13 18:55 | 420.0856 |  | 45 | 7 | 1.704569 | 4.200147 | 2.512765 | 0 | 9.688091 | 0 | 0 | 0.03168052 | 0 | 0 | 0 | 43.48752 | 38.15637
5154 | 62170.7 | 2017-05-13 18:56 | 480.0979 |  | 45 | 7 | 1.605243 | 4.20031 | 2.54033 | 0 | 9.80387 | 0 | 3.271103e-05 | 0.03168052 | 0 | 0 | 0 | 47.64927 | 47.93135
5155 | 62230.71 | 2017-05-13 18:57 | 540.1101 |  | 45 | 7 | 1.539503 | 4.20031 | 2.566569 | 0 | 9.914084 | 0 | 3.271103e-05 | 0.03168052 | 0 | 0 | 0 | 44.25628 | 41.72008
5156 | 62290.73 | 2017-05-13 18:58 | 600.1224 |  | 45 | 7 | 1.449466 | 4.20031 | 2.591422 | 0 | 10.01847 | 0 | 3.271103e-05 | 0.03168052 | 0 | 0 | 0 | 47.42825 | 47.22335
5157 | 62350.74 | 2017-05-13 18:59 | 660.1346 |  | 45 | 7 | 1.374436 | 4.20031 | 2.61505 | 0 | 10.11771 | 0 | 3.271103e-05 | 0.03168052 | 0 | 0 | 0 | 45.80635 | 45.30301
5158 | 62410.75 | 2017-05-13 19:00 | 720.1469 |  | 45 | 7 | 1.294403 | 4.20031 | 2.63721 | 0 | 10.21079 | 0 | 0 | 0.03168052 | 0 | 0 | 0 | 45.28987 | 41.11276
5159 | 62470.76 | 2017-05-13 19:01 | 780.1592 |  | 45 | 7 | 1.202223 | 4.200147 | 2.658087 | 0 | 10.29848 | 0 | 0 | 0.03168052 | 0 | 0 | 0 | 47.01599 | 47.72584
5160 | 62530.77 | 2017-05-13 19:02 | 840.1713 |  | 45 | 7 | 1.125049 | 4.200147 | 2.677443 | 0 | 10.37978 | 0 | -3.271103e-05 | 0.03168052 | 0 | 0 | 0 | 43.20785 | 38.32101
5161 | 62590.79 | 2017-05-13 19:03 | 900.1835 |  | 45 | 7 | 1.025723 | 4.200147 | 2.695355 | 0 | 10.45501 | 0 | 0 | 0.03168052 | 0 | 0 | 0 | 47.11956 | 47.7557
5162 | 62650.8 | 2017-05-13 19:04 | 960.1957 |  | 45 | 7 | 0.9435466 | 4.20031 | 2.711782 | 0 | 10.52401 | 0 | 3.271103e-05 | 0.03168052 | 0 | 0 | 0 | 44.05066 | 41.90009
5163 | 62710.81 | 2017-05-13 19:05 | 1020.208 |  | 45 | 7 | 0.8477935 | 4.200147 | 2.72667 | 0 | 10.58654 | 0 | -3.271103e-05 | 0.03168052 | 0 | 0 | 0 | 47.16538 | 47.25498
5164 | 62770.82 | 2017-05-13 19:06 | 1080.22 |  | 45 | 7 | 0.762759 | 4.200147 | 2.740146 | 0 | 10.64314 | 0 | 0 | 0.03168052 | 0 | 0 | 0 | 45.43945 | 45.33469
5165 | 62830.84 | 2017-05-13 19:07 | 1140.232 |  | 45 | 7 | 0.6798682 | 4.200147 | 2.752126 | 0 | 10.69346 | 0 | -3.271103e-05 | 0.03168052 | 0 | 0 | 0 | 45.0565 | 41.58947
5166 | 62890.85 | 2017-05-13 19:08 | 1200.245 |  | 45 | 7 | 0.5991212 | 4.20031 | 2.762818 | 0 | 10.73837 | 0 | 0 | 0.03168052 | 0 | 0 | 0 | 46.67932 | 47.87515
5167 | 62950.86 | 2017-05-13 19:09 | 1260.257 |  | 45 | 7 | 0.5319511 | 4.20031 | 2.77221 | 0 | 10.77782 | 0 | 0 | 0.03168052 | 0 | 0 | 0 | 42.98808 | 38.42723
5168 | 63010.87 | 2017-05-13 19:10 | 1320.269 |  | 45 | 7 | 0.4612082 | 4.20031 | 2.780467 | 0 | 10.8125 | 0 | 0 | 0.03168052 | 0 | 0 | 0 | 47.15145 | 47.90502
5169 | 63070.89 | 2017-05-13 19:11 | 1380.281 |  | 45 | 7 | 0.4047567 | 4.20031 | 2.78768 | 0 | 10.8428 | 0 | 3.271103e-05 | 0.03168052 | 0 | 0 | 0 | 43.75715 | 41.91599
5170 | 63130.9 | 2017-05-13 19:12 | 1440.294 |  | 45 | 7 | 0.3497344 | 4.200147 | 2.793946 | 0 | 10.86912 | 0 | 0 | 0.03168052 | 0 | 0 | 0 | 46.70922 | 47.24094
5171 | 63190.91 | 2017-05-13 19:13 | 1500.306 |  | 45 | 7 | 0.3047161 | 4.200147 | 2.799414 | 0 | 10.89208 | 0 | 0 | 0.03168052 | 0 | 0 | 0 | 45.23404 | 45.39453125
5172 | 63250.92 | 2017-05-13 19:14 | 1560.318 |  | 45 | 7 | 0.2639853 | 4.200147 | 2.804131 | 0 | 10.9119 | 0 | 0 | 0.03168052 | 0 | 0 | 0 | 44.86498 | 41.42707
5173 | 63310.93 | 2017-05-13 19:15 | 1620.33 |  | 45 | 7 | 0.2289711 | 4.20031 | 2.80825 | 0 | 10.9292 | 0 | 0 | 0.03168052 | 0 | 0 | 0 | 46.56177 | 47.93488
5174 | 63370.95 | 2017-05-13 19:16 | 1680.343 |  | 45 | 7 | 0.2003881 | 4.20031 | 2.811803 | 0 | 10.94412 | 0 | 0 | 0.03168052 | 0 | 0 | 0 | 42.69434 | 38.48743
5175 | 63430.96 | 2017-05-13 19:17 | 1740.355 |  | 45 | 7 | 0.1718051 | 4.20031 | 2.8149 | 0 | 10.95713 | 0 | -3.261566e-05 | 0.03168052 | 0 | 0 | 0 | 46.8726 | 48.02448
5176 | 63490.61 | 2017-05-13 19:18 | 1800.008 |  | 45 | 7 | 0.1510824 | 4.20031 | 2.817578 | 0 | 10.96838 | 0 | 0 | 0.03168052 | 0 | 0 | 0 | 43.41967 | 41.62128
|  |  |  | 45 Count | 30
5177 | 63550.62 | 2017-05-13 19:19 | 60.01221 |  | 46 | 7 | 0 | 4.190843 | 2.817578 | 0 | 10.96838 | 0 | -6.532669e-05 | 0.03168052 | 0 | 0 | 0 | 46.77103 | 47.4501
5178 | 63610.64 | 2017-05-13 19:20 | 120.0245 |  | 46 | 7 | 0 | 4.18921 | 2.817578 | 0 | 10.96838 | 0 | -3.261566e-05 | 0.03168052 | 0 | 0 | 0 | 45.14832 | 45.16052
5179 | 63670.65 | 2017-05-13 19:21 | 180.0367 |  | 46 | 7 | 0 | 4.188231 | 2.817578 | 0 | 10.96838 | 0 | 0 | 0.03168052 | 0 | 0 | 0 | 44.58768 | 40.93977
5180 | 63730.66 | 2017-05-13 19:22 | 240.0489 |  | 46 | 7 | 0 | 4.187088 | 2.817578 | 0 | 10.96838 | 0 | -6.523132e-05 | 0.03168052 | 0 | 0 | 0 | 46.35858 | 47.99642
5181 | 63790.67 | 2017-05-13 19:23 | 300.0611 |  | 46 | 7 | 0 | 4.186599 | 2.817578 | 0 | 10.96838 | 0 | 0 | 0.03168052 | 0 | 0 | 0 | 42.59244 | 38.51935
5182 | 63850.69 | 2017-05-13 19:24 | 360.0733 |  | 46 | 7 | 0 | 4.185946 | 2.817578 | 0 | 10.96838 | 0 | 0 | 0.03168052 | 0 | 0 | 0 | 46.83083 | 48.07018
5183 | 63910.7 | 2017-05-13 19:25 | 420.0856 |  | 46 | 7 | 0 | 4.185293 | 2.817578 | 0 | 10.96838 | 0 | 0 | 0.03168052 | 0 | 0 | 0 | 43.36177 | 41.66722
5184 | 63970.71 | 2017-05-13 19:26 | 480.0978 |  | 46 | 7 | 0 | 4.184803 | 2.817578 | 0 | 10.96838 | 0 | 0 | 0.03168052 | 0 | 0 | 0 | 46.50811 | 47.33421
5185 | 64030.72 | 2017-05-13 19:27 | 540.11 |  | 46 | 7 | 0 | 4.184313 | 2.817578 | 0 | 10.96838 | 0 | 0 | 0.03168052 | 0 | 0 | 0 | 45.21026 | 45.37006
5186 | 64090.63 | 2017-05-13 19:28 | 600.0131 |  | 46 | 7 | 0 | 4.183987 | 2.817578 | 0 | 10.96838 | 0 | 0 | 0.03168052 | 0 | 0 | 0 | 44.76737 | 41.7432
|  |  |  | 46 Count | 10
5187 | 64090.64 | 2017-05-13 19:28 | 0.01557295 |  | 47 | 7 | 0.001021554 | 4.183987 | 2.817578 | 0 | 10.96838 | 0 | 0 | 0.03589665 | 0 | 0 | 0 | 44.69354 | 41.29835
5188 | 64150.64 | 2017-05-13 19:29 | 60.01225 |  | 47 | 7 | 0.01316934 | 4.184313 | 2.817811 | 0 | 10.96935 | 0 | 0 | 0.03589665 | 0 | 0 | 0 | 46.56792 | 48.20551
|  |  |  | 47 Count | 2
5189 | 64150.65 | 2017-05-13 19:29 | 0.01559405 |  | 48 | 7 | -9.997318 | 3.834016 | 2.817811 | 4.330363e-05 | 10.96935 | 0.0001660869 | -0.0005549908 | 0.03589665 | 0 | 0 | 0 | 46.53802 | 48.17564
5190 | 64150.82 | 2017-05-13 19:29 | 0.1871864 |  | 48 | 7 | -9.998033 | 3.823895 | 2.817811 | 0.0005198352 | 10.96935 | 0.001990296 | -0.002579069 | 0.03589665 | 0 | 0 | 0 | 46.56792 | 48.20551
5191 | 64151.18 | 2017-05-13 19:29 | 0.5460189 |  | 48 | 7 | -9.997318 | 3.813775 | 2.817811 | 0.001516345 | 10.96935 | 0.005795244 | -0.004603195 | 0.03589665 | 0 | 0 | 0 | 46.56792 | 48.27927
5192 | 64151.73 | 2017-05-13 19:29 | 1.091975 |  | 48 | 7 | -9.997318 | 3.803491 | 2.817811 | 0.003032527 | 10.96935 | 0.0115692 | -0.006659889 | 0.03589665 | 0 | 0 | 0 | 46.53802 | 48.24939
5193 | 64152.48 | 2017-05-13 19:29 | 1.840776 |  | 48 | 7 | -9.998033 | 3.793371 | 2.817811 | 0.005112043 | 10.96935 | 0.01946746 | -0.008684015 | 0.03589665 | 0 | 0 | 0 | 46.56792 | 48.24939
5194 | 64153.43 | 2017-05-13 19:29 | 2.79239 |  | 48 | 7 | -9.998033 | 3.78325 | 2.817811 | 0.007754791 | 10.96935 | 0.02947828 | -0.01070809 | 0.03589665 | 0 | 0 | 0 | 46.56792 | 48.27927
5195 | 64154.63 | 2017-05-13 19:29 | 3.993561 |  | 48 | 7 | -9.997318 | 3.77313 | 2.817811 | 0.01109059 | 10.96935 | 0.0420811 | -0.01273217 | 0.03589665 | 0 | 0 | 0 | 46.61174 | 48.35301
5196 | 64156.11 | 2017-05-13 19:29 | 5.475518 |  | 48 | 7 | -9.997318 | 3.76301 | 2.817811 | 0.01520617 | 10.96935 | 0.05758846 | -0.007084322 | 0.03589665 | 0 | 0 | 0 | 46.68546 | 48.35301
5197 | 64157.94 | 2017-05-13 19:29 | 7.300673 |  | 48 | 7 | -9.998033 | 3.752726 | 2.817811 | 0.02027483 | 10.96935 | 0.07663561 | -0.005256081 | 0.03589665 | 0 | 0 | 0 | 46.9066 | 48.35301
5198 | 64160.09 | 2017-05-13 19:29 | 9.453561 |  | 48 | 7 | -9.997318 | 3.742605 | 2.817811 | 0.02625363 | 10.96935 | 0.09904212 | -0.004211426 | 0.03589665 | 0 | 0 | 0 | 46.9365 | 48.35301
5199 | 64162.66 | 2017-05-13 19:29 | 12.02743 |  | 48 | 7 | -9.998033 | 3.732485 | 2.817811 | 0.03340155 | 10.96935 | 0.1257575 | -0.003460503 | 0.03589665 | 0 | 0 | 0 | 47.0102 | 48.27927
5200 | 64165.67 | 2017-05-13 19:29 | 15.03818 |  | 48 | 7 | -9.998033 | 3.722365 | 2.817811 | 0.0417628 | 10.96935 | 0.1569228 | -0.002840233 | 0.03589665 | 0 | 0 | 0 | 47.0839 | 48.17564
5201 | 64169.25 | 2017-05-13 19:29 | 18.61052 |  | 48 | 7 | -9.998033 | 3.712244 | 2.817811 | 0.05168365 | 10.96935 | 0.1938014 | -0.002350569 | 0.03589665 | 0 | 0 | 0 | 47.05401 | 47.88059
5202 | 64173.54 | 2017-05-13 19:29 | 22.90044 |  | 48 | 7 | -9.997318 | 3.702124 | 2.817811 | 0.0635973 | 10.96935 | 0.2379673 | -0.001926184 | 0.03589665 | 0 | 0 | 0 | 47.05401 | 47.76292
5203 | 64178.73 | 2017-05-13 19:29 | 28.09513 |  | 48 | 7 | -9.998033 | 3.692003 | 2.817811 | 0.07802379 | 10.96935 | 0.2913021 | -0.00156703 | 0.03589665 | 0 | 0 | 0 | 47.05401 | 47.54158
5204 | 64184.99 | 2017-05-13 19:29 | 34.35064 |  | 48 | 7 | -9.998033 | 3.681883 | 2.817811 | 0.0953964 | 10.96935 | 0.3553517 | -0.001273203 | 0.03589665 | 0 | 0 | 0 | 47.0102 | 46.72966
5205 | 64192.86 | 2017-05-13 19:29 | 42.22849 |  | 48 | 7 | -9.998033 | 3.671762 | 2.817811 | 0.1172742 | 10.96935 | 0.4357899 | -0.0009793758 | 0.03589665 | 0 | 0 | 0 | 45.90423 | 42.73648
5206 | 64202.88 | 2017-05-13 19:30 | 52.24356 |  | 48 | 7 | -9.998033 | 3.662295 | 2.817811 | 0.1450873 | 10.96935 | 0.5377824 | -0.0007508754 | 0.03589665 | 0 | 0 | 0 | 43.61554 | 38.28403
5207 | 64212.9 | 2017-05-13 19:30 | 62.25859 |  | 48 | 7 | -9.997318 | 3.653644 | 2.817811 | 0.1729002 | 10.96935 | 0.6395227 | -0.0007182121 | 0.03589665 | 0 | 0 | 0 | 43.54164 | 38.87869
5208 | 64222.91 | 2017-05-13 19:30 | 72.27356 |  | 48 | 7 | -9.997318 | 3.644503 | 2.817811 | 0.200671 | 10.96935 | 0.7408595 | -0.0007182121 | 0.03589665 | 0 | 0 | 0 | 44.35428 | 41.18006
5209 | 64232.93 | 2017-05-13 19:30 | 82.2887 |  | 48 | 7 | -9.998033 | 3.635198 | 2.817811 | 0.2285262 | 10.96935 | 0.8422502 | -0.0007834911 | 0.03589665 | 0 | 0 | 0 | 45.60915 | 43.62495
5210 | 64242.94 | 2017-05-13 19:30 | 92.30371 |  | 48 | 7 | -9.998033 | 3.62622 | 2.817811 | 0.2563393 | 10.96935 | 0.9432353 | -0.0007508754 | 0.03589665 | 0 | 0 | 0 | 47.0102 | 45.91724
5211 | 64252.96 | 2017-05-13 19:30 | 102.3188 |  | 48 | 7 | -9.998033 | 3.617732 | 2.817811 | 0.2841528 | 10.96935 | 1.043975 | -0.0006529331 | 0.03589665 | 0 | 0 | 0 | 48.14514 | 47.76292
5212 | 64262.97 | 2017-05-13 19:31 | 112.3338 |  | 48 | 7 | -9.997318 | 3.609244 | 2.817811 | 0.3119656 | 10.96935 | 1.144474 | -0.0006855488 | 0.03589665 | 0 | 0 | 0 | 48.85149 | 48.27927
5213 | 64272.99 | 2017-05-13 19:31 | 122.3489 |  | 48 | 7 | -9.998033 | 3.601409 | 2.817811 | 0.3397789 | 10.96935 | 1.244751 | -0.0006202698 | 0.03589665 | 0 | 0 | 0 | 48.92509 | 47.91047
5214 | 64283 | 2017-05-13 19:31 | 132.3639 |  | 48 | 7 | -9.997318 | 3.593737 | 2.817811 | 0.3675919 | 10.96935 | 1.344812 | -0.0006529331 | 0.03589665 | 0 | 0 | 0 | 48.92509 | 47.54158
5215 | 64293.02 | 2017-05-13 19:31 | 142.3789 |  | 48 | 7 | -9.997318 | 3.586392 | 2.817811 | 0.3954049 | 10.96935 | 1.444662 | -0.0006202698 | 0.03589665 | 0 | 0 | 0 | 48.70428 | 45.42992
5216 | 64303.03 | 2017-05-13 19:31 | 152.394 |  | 48 | 7 | -9.997318 | 3.580189 | 2.817811 | 0.4232179 | 10.96935 | 1.544322 | -0.0004897118 | 0.03589665 | 0 | 0 | 0 | 46.56792 | 39.91859
5217 | 64313.05 | 2017-05-13 19:31 | 162.409 |  | 48 | 7 | -9.997318 | 3.573659 | 2.817811 | 0.4510309 | 10.96935 | 1.643809 | -0.0005223751 | 0.03589665 | 0 | 0 | 0 | 45.38779 | 38.31415
5218 | 64323.06 | 2017-05-13 19:32 | 172.4241 |  | 48 | 7 | -9.998033 | 3.565335 | 2.817811 | 0.4788443 | 10.96935 | 1.743092 | -0.0006855965 | 0.03589665 | 0 | 0 | 0 | 45.93415 | 39.99284
5219 | 64333.08 | 2017-05-13 19:32 | 182.4391 |  | 48 | 7 | -9.997318 | 3.556031 | 2.817811 | 0.5066576 | 10.96935 | 1.842131 | -0.0007834911 | 0.03589665 | 0 | 0 | 0 | 47.0401 | 42.51426
5220 | 64343.03 | 2017-05-13 19:32 | 192.3918 |  | 48 | 7 | -9.997318 | 3.54591 | 2.817811 | 0.5342977 | 10.96935 | 1.940282 | -0.0008488178 | 0.03589665 | 0 | 0 | 0 | 48.29241 | 44.83854
5221 | 64352.61 | 2017-05-13 19:32 | 201.97 |  | 48 | 7 | -9.998033 | 3.535789 | 2.817811 | 0.5608981 | 10.96935 | 2.034473 | -0.0008814812 | 0.03589665 | 0 | 0 | 0 | 49.44019 | 47.05486
5222 | 64361.97 | 2017-05-13 19:32 | 211.3298 |  | 48 | 7 | -9.997318 | 3.525669 | 2.817811 | 0.5868918 | 10.96935 | 2.126253 | -0.0009140968 | 0.03589665 | 0 | 0 | 0 | 50.13203 | 48.30914
5223 | 64371.75 | 2017-05-13 19:32 | 221.1109 |  | 48 | 7 | -9.998033 | 3.515549 | 2.817811 | 0.6140555 | 10.96935 | 2.221889 | -0.0008814335 | 0.03589665 | 0 | 0 | 0 | 50.72021 | 48.30914
5224 | 64381.45 | 2017-05-13 19:33 | 230.814 |  | 48 | 7 | -9.998033 | 3.505428 | 2.817811 | 0.6410023 | 10.96935 | 2.316488 | -0.0009140968 | 0.03589665 | 0 | 0 | 0 | 50.72021 | 47.7928
5225 | 64391.31 | 2017-05-13 19:33 | 240.673 |  | 48 | 7 | -9.998033 | 3.495308 | 2.817811 | 0.6683821 | 10.96935 | 2.412332 | -0.0008487701 | 0.03589665 | 0 | 0 | 0 | 50.72021 | 47.27628
5226 | 64401.32 | 2017-05-13 19:33 | 250.688 |  | 48 | 7 | -9.997318 | 3.48584 | 2.817811 | 0.6961953 | 10.96935 | 2.509415 | -0.0007835388 | 0.03589665 | 0 | 0 | 0 | 49.83784 | 43.65493
5227 | 64411.34 | 2017-05-13 19:33 | 260.703 |  | 48 | 7 | -9.998033 | 3.477515 | 2.817811 | 0.7240086 | 10.96935 | 2.606252 | -0.0006529331 | 0.03589665 | 0 | 0 | 0 | 47.77689 | 38.76016
5228 | 64421.35 | 2017-05-13 19:33 | 270.7182 |  | 48 | 7 | -9.998033 | 3.468374 | 2.817811 | 0.7518225 | 10.96935 | 2.702854 | -0.0007834911 | 0.03589665 | 0 | 0 | 0 | 47.0401 | 38.83448
5229 | 64431.37 | 2017-05-13 19:33 | 280.7332 |  | 48 | 7 | -9.998033 | 3.458417 | 2.817811 | 0.7795928 | 10.96935 | 2.799038 | -0.0008488178 | 0.03589665 | 0 | 0 | 0 | 47.70324 | 40.83923
5230 | 64440.73 | 2017-05-13 19:34 | 290.093 |  | 48 | 7 | -9.998033 | 3.448297 | 2.817811 | 0.8056295 | 10.96935 | 2.888954 | -0.0008814335 | 0.03589665 | 0 | 0 | 0 | 48.80774 | 43.13674
5231 | 64450 | 2017-05-13 19:34 | 299.3592 |  | 48 | 7 | -9.998033 | 3.438176 | 2.817811 | 0.8313632 | 10.96935 | 2.977564 | -0.0009140968 | 0.03589665 | 0 | 0 | 0 | 49.98494 | 45.42992
5232 | 64459.2 | 2017-05-13 19:34 | 308.5632 |  | 48 | 7 | -9.998748 | 3.428056 | 2.817811 | 0.8569241 | 10.96935 | 3.065321 | -0.0009140968 | 0.03589665 | 0 | 0 | 0 | 50.86722 | 47.20248
5233 | 64468.86 | 2017-05-13 19:34 | 318.2193 |  | 48 | 7 | -9.998033 | 3.417935 | 2.817811 | 0.8837406 | 10.96935 | 3.157116 | -0.0008488178 | 0.03589665 | 0 | 0 | 0 | 51.82244 | 48.38288
5234 | 64478.87 | 2017-05-13 19:34 | 328.2344 |  | 48 | 7 | -9.997318 | 3.407978 | 2.817811 | 0.9115541 | 10.96935 | 3.25204 | -0.0007834911 | 0.03589665 | 0 | 0 | 0 | 51.8959 | 48.30914
5235 | 64488.89 | 2017-05-13 19:34 | 338.2494 |  | 48 | 7 | -9.998033 | 3.398184 | 2.817811 | 0.9393676 | 10.96935 | 3.346692 | -0.0007835388 | 0.03589665 | 0 | 0 | 0 | 51.8959 | 47.7928
5236 | 64498.9 | 2017-05-13 19:35 | 348.2644 |  | 48 | 7 | -9.998033 | 3.389043 | 2.817811 | 0.9671812 | 10.96935 | 3.441081 | -0.0007182121 | 0.03589665 | 0 | 0 | 0 | 51.8959 | 47.20248
5237 | 64508.92 | 2017-05-13 19:35 | 358.2795 |  | 48 | 7 | -9.998033 | 3.380555 | 2.817811 | 0.9949945 | 10.96935 | 3.535221 | -0.0006529331 | 0.03589665 | 0 | 0 | 0 | 50.57318 | 42.3961
5238 | 64518.93 | 2017-05-13 19:35 | 368.2946 |  | 48 | 7 | -9.998033 | 3.373373 | 2.817811 | 1.022808 | 10.96935 | 3.629149 | -0.0005876065 | 0.03589665 | 0 | 0 | 0 | 48.36604 | 38.46284
5239 | 64528.95 | 2017-05-13 19:35 | 378.3095 |  | 48 | 7 | -9.997318 | 3.364885 | 2.817811 | 1.050621 | 10.96935 | 3.722858 | -0.0007508754 | 0.03589665 | 0 | 0 | 0 | 48.29241 | 39.42885
5240 | 64538.96 | 2017-05-13 19:35 | 388.3247 |  | 48 | 7 | -9.998033 | 3.355254 | 2.817811 | 1.078435 | 10.96935 | 3.816315 | -0.0008161545 | 0.03589665 | 0 | 0 | 0 | 48.95494 | 41.72912
5241 | 64548.49 | 2017-05-13 19:35 | 397.8561 |  | 48 | 7 | -9.998033 | 3.345134 | 2.817811 | 1.104905 | 10.96935 | 3.904997 | -0.0008487701 | 0.03589665 | 0 | 0 | 0 | 50.13203 | 44.09891
5242 | 64557.82 | 2017-05-13 19:35 | 407.1847 |  | 48 | 7 | -9.998033 | 3.335013 | 2.817811 | 1.130812 | 10.96935 | 3.991533 | -0.0009141445 | 0.03589665 | 0 | 0 | 0 | 51.30817 | 46.02104
5243 | 64567.26 | 2017-05-13 19:36 | 416.6225 |  | 48 | 7 | -9.998033 | 3.324893 | 2.817811 | 1.157022 | 10.96935 | 4.078817 | -0.0009140968 | 0.03589665 | 0 | 0 | 0 | 52.40999 | 47.85257
5244 | 64576.68 | 2017-05-13 19:36 | 426.0448 |  | 48 | 7 | -9.998033 | 3.314772 | 2.817811 | 1.18319 | 10.96935 | 4.16569 | -0.0009140968 | 0.03589665 | 0 | 0 | 0 | 52.99732 | 48.44262
5245 | 64586.51 | 2017-05-13 19:36 | 435.8727 |  | 48 | 7 | -9.998033 | 3.304652 | 2.817811 | 1.210483 | 10.96935 | 4.256025 | -0.0008814335 | 0.03589665 | 0 | 0 | 0 | 53.13028 | 48.30914
5246 | 64596.41 | 2017-05-13 19:36 | 445.7785 |  | 48 | 7 | -9.998033 | 3.294532 | 2.817811 | 1.237993 | 10.96935 | 4.346802 | -0.0008814335 | 0.03589665 | 0 | 0 | 0 | 53.1005 | 47.7928
5247 | 64606.43 | 2017-05-13 19:36 | 455.7935 |  | 48 | 7 | -9.998033 | 3.284901 | 2.817811 | 1.265807 | 10.96935 | 4.4383 | -0.0008162021 | 0.03589665 | 0 | 0 | 0 | 52.9537 | 46.1987
5248 | 64616.44 | 2017-05-13 19:36 | 465.8086 |  | 48 | 7 | -9.998033 | 3.276576 | 2.817811 | 1.29362 | 10.96935 | 4.529545 | -0.0006529331 | 0.03589665 | 0 | 0 | 0 | 50.6467 | 40.20144
5249 | 64626.46 | 2017-05-13 19:37 | 475.824 |  | 48 | 7 | -9.997318 | 3.268251 | 2.817811 | 1.321435 | 10.96935 | 4.620567 | -0.0007182598 | 0.03589665 | 0 | 0 | 0 | 49.47003 | 38.37438
5250 | 64636.48 | 2017-05-13 19:37 | 485.8387 |  | 48 | 7 | -9.998033 | 3.258947 | 2.817811 | 1.349247 | 10.96935 | 4.711337 | -0.0007508754 | 0.03589665 | 0 | 0 | 0 | 49.5457 | 40.17324
5251 | 64646.1 | 2017-05-13 19:37 | 495.4638 |  | 48 | 7 | -9.998033 | 3.248826 | 2.817811 | 1.375977 | 10.96935 | 4.798318 | -0.0008814812 | 0.03589665 | 0 | 0 | 0 | 50.25135 | 42.54613
5252 | 64655.65 | 2017-05-13 19:37 | 505.0108 |  | 48 | 7 | -9.998033 | 3.238706 | 2.817811 | 1.402491 | 10.96935 | 4.884327 | -0.0009140968 | 0.03589665 | 0 | 0 | 0 | 51.56049 | 44.82449
5253 | 64665.02 | 2017-05-13 19:37 | 514.3862 |  | 48 | 7 | -9.998033 | 3.228585 | 2.817811 | 1.428528 | 10.96935 | 4.968527 | -0.0009140968 | 0.03589665 | 0 | 0 | 0 | 52.60257 | 46.76143
5254 | 64674.65 | 2017-05-13 19:37 | 524.0112 |  | 48 | 7 | -9.998033 | 3.218465 | 2.817811 | 1.455259 | 10.96935 | 5.054695 | -0.0009140968 | 0.03589665 | 0 | 0 | 0 | 53.70352 | 48.42862
5255 | 64684.66 | 2017-05-13 19:38 | 534.0263 |  | 48 | 7 | -9.998033 | 3.208671 | 2.817811 | 1.483072 | 10.96935 | 5.144076 | -0.0008161545 | 0.03589665 | 0 | 0 | 0 | 54.20322 | 48.56209
5256 | 64694.68 | 2017-05-13 19:38 | 544.0413 |  | 48 | 7 | -9.998033 | 3.19953 | 2.817811 | 1.510886 | 10.96935 | 5.233191 | -0.0007182121 | 0.03589665 | 0 | 0 | 0 | 54.17346 | 48.42862
5257 | 64704.69 | 2017-05-13 19:38 | 554.0564 |  | 48 | 7 | -9.997318 | 3.190552 | 2.817811 | 1.538699 | 10.96935 | 5.322056 | -0.0007508754 | 0.03589665 | 0 | 0 | 0 | 53.83642 | 47.89832
5258 | 64714.71 | 2017-05-13 19:38 | 564.0714 |  | 48 | 7 | -9.998033 | 3.18288 | 2.817811 | 1.566512 | 10.96935 | 5.410688 | -0.0006202698 | 0.03589665 | 0 | 0 | 0 | 53.17599 | 44.72247
5259 | 64724.72 | 2017-05-13 19:38 | 574.0864 |  | 48 | 7 | -9.998033 | 3.176677 | 2.817811 | 1.594326 | 10.96935 | 5.499127 | -0.0004897118 | 0.03589665 | 0 | 0 | 0 | 50.82563 | 39.40063
5260 | 64734.74 | 2017-05-13 19:38 | 584.1015 |  | 48 | 7 | -9.997318 | 3.169985 | 2.817811 | 1.62214 | 10.96935 | 5.58739 | -0.0005876541 | 0.03589665 | 0 | 0 | 0 | 50.23749 | 38.94077
5261 | 64744.75 | 2017-05-13 19:39 | 594.1165 |  | 48 | 7 | -9.998033 | 3.162313 | 2.817811 | 1.649953 | 10.96935 | 5.675454 | -0.0006855965 | 0.03589665 | 0 | 0 | 0 | 50.75213 | 40.87116
5262 | 64754.77 | 2017-05-13 19:39 | 604.1316 |  | 48 | 7 | -9.998033 | 3.154151 | 2.817811 | 1.677767 | 10.96935 | 5.763298 | -0.0006855488 | 0.03589665 | 0 | 0 | 0 | 51.63396 | 43.31668
5263 | 64764.78 | 2017-05-13 19:39 | 614.1466 |  | 48 | 7 | -9.998033 | 3.1455 | 2.817811 | 1.70558 | 10.96935 | 5.850908 | -0.0007508754 | 0.03589665 | 0 | 0 | 0 | 52.69193 | 45.63947
5264 | 64774.8 | 2017-05-13 19:39 | 624.1614 |  | 48 | 7 | -9.998748 | 3.137338 | 2.817811 | 1.733393 | 10.96935 | 5.938282 | -0.0006855488 | 0.03589665 | 0 | 0 | 0 | 53.86619 | 47.92821
5265 | 64784.81 | 2017-05-13 19:39 | 634.1767 |  | 48 | 7 | -9.998033 | 3.129177 | 2.817811 | 1.761207 | 10.96935 | 6.025428 | -0.0006529331 | 0.03589665 | 0 | 0 | 0 | 54.42326 | 48.81314
5266 | 64794.83 | 2017-05-13 19:39 | 644.1917 |  | 48 | 7 | -9.998033 | 3.121668 | 2.817811 | 1.78902 | 10.96935 | 6.112355 | -0.0005876065 | 0.03589665 | 0 | 0 | 0 | 54.89301 | 48.59196
5267 | 64804.84 | 2017-05-13 19:40 | 654.2068 |  | 48 | 7 | -9.998033 | 3.114323 | 2.817811 | 1.816834 | 10.96935 | 6.199077 | -0.0006202698 | 0.03589665 | 0 | 0 | 0 | 54.67302 | 48.37074
5268 | 64814.86 | 2017-05-13 19:40 | 664.2218 |  | 48 | 7 | -9.998033 | 3.10763 | 2.817811 | 1.844647 | 10.96935 | 6.285605 | -0.0005223274 | 0.03589665 | 0 | 0 | 0 | 54.45302 | 47.26414
5269 | 64824.87 | 2017-05-13 19:40 | 674.2369 |  | 48 | 7 | -9.998033 | 3.10208 | 2.817811 | 1.872461 | 10.96935 | 6.371959 | -0.0004243851 | 0.03589665 | 0 | 0 | 0 | 52.61852 | 41.49451
5270 | 64834.89 | 2017-05-13 19:40 | 684.2518 |  | 48 | 7 | -9.998033 | 3.096857 | 2.817811 | 1.900275 | 10.96935 | 6.458168 | -0.0004570484 | 0.03589665 | 0 | 0 | 0 | 50.70844 | 38.52494
5271 | 64844.9 | 2017-05-13 19:40 | 694.2669 |  | 48 | 7 | -9.998033 | 3.090654 | 2.817811 | 1.928088 | 10.96935 | 6.544223 | -0.0005876065 | 0.03589665 | 0 | 0 | 0 | 50.92896 | 39.81804
5272 | 64854.92 | 2017-05-13 19:40 | 704.282 |  | 48 | 7 | -9.998033 | 3.083145 | 2.817811 | 1.955901 | 10.96935 | 6.630083 | -0.0006529331 | 0.03589665 | 0 | 0 | 0 | 51.8405 | 42.33983
5273 | 64864.93 | 2017-05-13 19:41 | 714.297 |  | 48 | 7 | -9.998033 | 3.07482 | 2.817811 | 1.983715 | 10.96935 | 6.715723 | -0.0006855488 | 0.03589665 | 0 | 0 | 0 | 52.72173 | 44.85632
5274 | 64874.95 | 2017-05-13 19:41 | 724.3122 |  | 48 | 7 | -9.998033 | 3.066332 | 2.817811 | 2.011529 | 10.96935 | 6.80113 | -0.0007182121 | 0.03589665 | 0 | 0 | 0 | 53.89596 | 46.99879
5275 | 64884.96 | 2017-05-13 19:41 | 734.3271 |  | 48 | 7 | -9.997318 | 3.057681 | 2.817811 | 2.039342 | 10.96935 | 6.886293 | -0.0007182121 | 0.03589665 | 0 | 0 | 0 | 54.99608 | 48.62183
5276 | 64894.98 | 2017-05-13 19:41 | 744.3421 |  | 48 | 7 | -9.998033 | 3.048866 | 2.817811 | 2.067156 | 10.96935 | 6.971216 | -0.0006855488 | 0.03589665 | 0 | 0 | 0 | 55.50924 | 49.13786
5277 | 64904.99 | 2017-05-13 19:41 | 754.3572 |  | 48 | 7 | -9.997318 | 3.040541 | 2.817811 | 2.09497 | 10.96935 | 7.0559 | -0.0006529331 | 0.03589665 | 0 | 0 | 0 | 55.50924 | 48.62183
5278 | 64915.01 | 2017-05-13 19:41 | 764.3722 |  | 48 | 7 | -9.998033 | 3.031727 | 2.817811 | 2.122783 | 10.96935 | 7.140345 | -0.0007182121 | 0.03589665 | 0 | 0 | 0 | 55.58253 | 48.03186
5279 | 64925.02 | 2017-05-13 19:42 | 774.3872 |  | 48 | 7 | -9.998033 | 3.023239 | 2.817811 | 2.150596 | 10.96935 | 7.224549 | -0.0006855965 | 0.03589665 | 0 | 0 | 0 | 54.40944 | 43.89474
5280 | 64935.04 | 2017-05-13 19:42 | 784.4023 |  | 48 | 7 | -9.998033 | 3.015567 | 2.817811 | 2.17841 | 10.96935 | 7.308531 | -0.0006529331 | 0.03589665 | 0 | 0 | 0 | 52.06085 | 39.07528
5281 | 64945.05 | 2017-05-13 19:42 | 794.4173 |  | 48 | 7 | -9.997318 | 3.006589 | 2.817811 | 2.206223 | 10.96935 | 7.392284 | -0.0008161545 | 0.03589665 | 0 | 0 | 0 | 51.47318 | 39.14958
5282 | 64953.98 | 2017-05-13 19:42 | 803.3408 |  | 48 | 7 | -9.998033 | 2.996469 | 2.817811 | 2.231006 | 10.96935 | 7.466671 | -0.0009793758 | 0.03589665 | 0 | 0 | 0 | 51.9874 | 40.93126
5283 | 64962.09 | 2017-05-13 19:42 | 811.4526 |  | 48 | 7 | -9.998033 | 2.986348 | 2.817811 | 2.253533 | 10.96935 | 7.534066 | -0.001044655 | 0.03589665 | 0 | 0 | 0 | 52.72173 | 43.15456
5284 | 64969.65 | 2017-05-13 19:42 | 819.0181 |  | 48 | 7 | -9.998748 | 2.976228 | 2.817811 | 2.274544 | 10.96935 | 7.59671 | -0.001175308 | 0.03589665 | 0 | 0 | 0 | 53.74923 | 45.078125
5285 | 64976.77 | 2017-05-13 19:42 | 826.1316 |  | 48 | 7 | -9.998033 | 2.966107 | 2.817811 | 2.2943 | 10.96935 | 7.65541 | -0.001175308 | 0.03589665 | 0 | 0 | 0 | 54.48278 | 46.40812
5286 | 64983.46 | 2017-05-13 19:43 | 832.8239 |  | 48 | 7 | -9.997318 | 2.955987 | 2.817811 | 2.312885 | 10.96935 | 7.710444 | -0.001273203 | 0.03589665 | 0 | 0 | 0 | 55.06939 | 47.9581
5287 | 64989.84 | 2017-05-13 19:43 | 839.2042 |  | 48 | 7 | -9.997318 | 2.945866 | 2.817811 | 2.330605 | 10.96935 | 7.762736 | -0.00133853 | 0.03589665 | 0 | 0 | 0 | 55.87569 | 48.76929
5288 | 64996.05 | 2017-05-13 19:43 | 845.4129 |  | 48 | 7 | -9.998033 | 2.935746 | 2.817811 | 2.347847 | 10.96935 | 7.813446 | -0.00156703 | 0.03589665 | 0 | 0 | 0 | 56.24207 | 49.21156
5289 | 65001.91 | 2017-05-13 19:43 | 851.2784 |  | 48 | 7 | -9.997318 | 2.925626 | 2.817811 | 2.364137 | 10.96935 | 7.861188 | -0.001469088 | 0.03589665 | 0 | 0 | 0 | 56.41833 | 49.13786
5290 | 65007.56 | 2017-05-13 19:43 | 856.9255 |  | 48 | 7 | -9.998033 | 2.915505 | 2.817811 | 2.37982 | 10.96935 | 7.906994 | -0.001501751 | 0.03589665 | 0 | 0 | 0 | 56.24207 | 48.99044
5291 | 65012.96 | 2017-05-13 19:43 | 862.323 |  | 48 | 7 | -9.998033 | 2.905385 | 2.817811 | 2.39481 | 10.96935 | 7.950624 | -0.00156703 | 0.03589665 | 0 | 0 | 0 | 56.24207 | 48.62183
5292 | 65018.05 | 2017-05-13 19:43 | 867.4086 |  | 48 | 7 | -9.998033 | 2.895264 | 2.817811 | 2.408933 | 10.96935 | 7.991589 | -0.001697636 | 0.03589665 | 0 | 0 | 0 | 56.24207 | 48.50424
5293 | 65022.91 | 2017-05-13 19:43 | 872.2756 |  | 48 | 7 | -9.998033 | 2.885144 | 2.817811 | 2.42245 | 10.96935 | 8.030655 | -0.001697636 | 0.03589665 | 0 | 0 | 0 | 56.16881 | 47.47153
5294 | 65027.62 | 2017-05-13 19:43 | 876.9868 |  | 48 | 7 | -9.998033 | 2.875023 | 2.817811 | 2.435533 | 10.96935 | 8.068338 | -0.001762915 | 0.03589665 | 0 | 0 | 0 | 55.09914 | 45.13802
5295 | 65032.26 | 2017-05-13 19:43 | 881.6199 |  | 48 | 7 | -9.998033 | 2.864903 | 2.817811 | 2.4484 | 10.96935 | 8.105268 | -0.00179553 | 0.03589665 | 0 | 0 | 0 | 54.51254 | 42.29575
5296 | 65036.75 | 2017-05-13 19:43 | 886.1126 |  | 48 | 7 | -9.998033 | 2.854782 | 2.817811 | 2.460877 | 10.96935 | 8.140951 | -0.00189352 | 0.03589665 | 0 | 0 | 0 | 52.86855 | 39.89228
5297 | 65040.96 | 2017-05-13 19:44 | 890.3246 |  | 48 | 7 | -9.998033 | 2.844662 | 2.817811 | 2.472575 | 10.96935 | 8.174288 | -0.001958799 | 0.03589665 | 0 | 0 | 0 | 52.6781 | 38.6595
5298 | 65044.92 | 2017-05-13 19:44 | 894.2869 |  | 48 | 7 | -9.998033 | 2.834542 | 2.817811 | 2.483579 | 10.96935 | 8.205536 | -0.002122021 | 0.03589665 | 0 | 0 | 0 | 52.13429 | 38.55506
5299 | 65048.67 | 2017-05-13 19:44 | 898.0309 |  | 48 | 7 | -9.998748 | 2.824421 | 2.817811 | 2.493977 | 10.96935 | 8.234957 | -0.002219963 | 0.03589665 | 0 | 0 | 0 | 52.16409 | 38.80815
5300 | 65052.27 | 2017-05-13 19:44 | 901.6344 |  | 48 | 7 | -9.997318 | 2.814301 | 2.817811 | 2.503984 | 10.96935 | 8.263173 | -0.002285242 | 0.03589665 | 0 | 0 | 0 | 52.16409 | 39.32825
5301 | 65055.62 | 2017-05-13 19:44 | 904.9883 |  | 48 | 7 | -9.998033 | 2.80418 | 2.817811 | 2.513299 | 10.96935 | 8.289341 | -0.002481127 | 0.03589665 | 0 | 0 | 0 | 52.6781 | 40.26345
5302 | 65058.9 | 2017-05-13 19:44 | 908.2643 |  | 48 | 7 | -9.998033 | 2.79406 | 2.817811 | 2.522397 | 10.96935 | 8.314808 | -0.002546453 | 0.03589665 | 0 | 0 | 0 | 52.7813 | 41.10966
5303 | 65062.11 | 2017-05-13 19:44 | 911.4779 |  | 48 | 7 | -9.998033 | 2.783939 | 2.817811 | 2.531321 | 10.96935 | 8.3397 | -0.002611733 | 0.03589665 | 0 | 0 | 0 | 53.26533 | 41.99934
5304 | 65065.23 | 2017-05-13 19:44 | 914.5978 |  | 48 | 7 | -9.998033 | 2.773819 | 2.817811 | 2.539986 | 10.96935 | 8.363779 | -0.002709675 | 0.03589665 | 0 | 0 | 0 | 53.4855 | 42.80025
5305 | 65068.24 | 2017-05-13 19:44 | 917.6086 |  | 48 | 7 | -9.998033 | 2.763699 | 2.817811 | 2.548348 | 10.96935 | 8.386931 | -0.002774954 | 0.03589665 | 0 | 0 | 0 | 53.9555 | 43.5546875
5306 | 65071.22 | 2017-05-13 19:44 | 920.5881 |  | 48 | 7 | -9.997318 | 2.753578 | 2.817811 | 2.556622 | 10.96935 | 8.409758 | -0.002872896 | 0.03589665 | 0 | 0 | 0 | 54.39561 | 44.32461
5307 | 65074.13 | 2017-05-13 19:44 | 923.4897 |  | 48 | 7 | -9.998033 | 2.743458 | 2.817811 | 2.56468 | 10.96935 | 8.431906 | -0.002872896 | 0.03589665 | 0 | 0 | 0 | 54.54229 | 45.09405
5308 | 65077.01 | 2017-05-13 19:44 | 926.3756 |  | 48 | 7 | -9.998033 | 2.733337 | 2.817811 | 2.572695 | 10.96935 | 8.453854 | -0.002905559 | 0.03589665 | 0 | 0 | 0 | 54.98226 | 45.75921
5309 | 65079.82 | 2017-05-13 19:44 | 929.1835 |  | 48 | 7 | -9.998033 | 2.723217 | 2.817811 | 2.580493 | 10.96935 | 8.47513 | -0.002970838 | 0.03589665 | 0 | 0 | 0 | 55.06939 | 46.21647
5310 | 65082.58 | 2017-05-13 19:44 | 931.9447 |  | 48 | 7 | -9.998033 | 2.713096 | 2.817811 | 2.588161 | 10.96935 | 8.495974 | -0.003003502 | 0.03589665 | 0 | 0 | 0 | 55.67176 | 46.88106
5311 | 65085.31 | 2017-05-13 19:44 | 934.6746 |  | 48 | 7 | -9.998033 | 2.702976 | 2.817811 | 2.595743 | 10.96935 | 8.516506 | -0.003068781 | 0.03589665 | 0 | 0 | 0 | 55.75886 | 47.39774
5312 | 65087.98 | 2017-05-13 19:44 | 937.3422 |  | 48 | 7 | -9.998748 | 2.692856 | 2.817811 | 2.603151 | 10.96935 | 8.536493 | -0.00313406 | 0.03589665 | 0 | 0 | 0 | 56.258 | 48.04775
5313 | 65090.63 | 2017-05-13 19:44 | 939.9942 |  | 48 | 7 | -9.998033 | 2.682735 | 2.817811 | 2.610516 | 10.96935 | 8.556289 | -0.00313406 | 0.03589665 | 0 | 0 | 0 | 56.2718 | 48.09163
5314 | 65093.19 | 2017-05-13 19:44 | 942.5525 |  | 48 | 7 | -9.997318 | 2.672615 | 2.817811 | 2.617621 | 10.96935 | 8.575314 | -0.003199387 | 0.03589665 | 0 | 0 | 0 | 56.30154 | 48.50424
5315 | 65095.73 | 2017-05-13 19:44 | 945.0953 |  | 48 | 7 | -9.997318 | 2.662494 | 2.817811 | 2.624683 | 10.96935 | 8.594151 | -0.003297329 | 0.03589665 | 0 | 0 | 0 | 56.74109 | 48.60785
5316 | 65098.2 | 2017-05-13 19:44 | 947.5601 |  | 48 | 7 | -9.998033 | 2.652374 | 2.817811 | 2.631528 | 10.96935 | 8.612342 | -0.003362608 | 0.03589665 | 0 | 0 | 0 | 56.91731 | 48.60785
5317 | 65100.58 | 2017-05-13 19:45 | 949.9468 |  | 48 | 7 | -9.998033 | 2.642253 | 2.817811 | 2.638156 | 10.96935 | 8.629889 | -0.003493166 | 0.03589665 | 0 | 0 | 0 | 56.97675 | 48.56398
5318 | 65102.95 | 2017-05-13 19:45 | 952.318 |  | 48 | 7 | -9.998033 | 2.63197 | 2.817811 | 2.644741 | 10.96935 | 8.647256 | -0.003591108 | 0.03589665 | 0 | 0 | 0 | 56.91731 | 48.60785
5319 | 65105.25 | 2017-05-13 19:45 | 954.6111 |  | 48 | 7 | -9.998033 | 2.621849 | 2.817811 | 2.65111 | 10.96935 | 8.663986 | -0.003591108 | 0.03589665 | 0 | 0 | 0 | 56.96083 | 48.53411
5320 | 65107.48 | 2017-05-13 19:45 | 956.8419 |  | 48 | 7 | -9.997318 | 2.611729 | 2.817811 | 2.657305 | 10.96935 | 8.680199 | -0.003689051 | 0.03589665 | 0 | 0 | 0 | 56.88759 | 48.59386
5321 | 65109.63 | 2017-05-13 19:45 | 958.9947 |  | 48 | 7 | -9.997318 | 2.601609 | 2.817811 | 2.663284 | 10.96935 | 8.695783 | -0.003884935 | 0.03589665 | 0 | 0 | 0 | 56.97675 | 48.19527
5322 | 65111.69 | 2017-05-13 19:45 | 961.0539 |  | 48 | 7 | -9.998033 | 2.591488 | 2.817811 | 2.669002 | 10.96935 | 8.710632 | -0.004015493 | 0.03589665 | 0 | 0 | 0 | 57.02028 | 48.12151
5323 | 65113.67 | 2017-05-13 19:45 | 963.035 |  | 48 | 7 | -9.998033 | 2.581367 | 2.817811 | 2.674504 | 10.96935 | 8.724863 | -0.004113483 | 0.03589665 | 0 | 0 | 0 | 56.88759 | 48.09163
5324 | 65115.59 | 2017-05-13 19:45 | 964.9538 |  | 48 | 7 | -9.998033 | 2.571247 | 2.817811 | 2.679833 | 10.96935 | 8.738593 | -0.004244042 | 0.03589665 | 0 | 0 | 0 | 56.91731 | 48.12151
5325 | 65117.46 | 2017-05-13 19:45 | 966.8258 |  | 48 | 7 | -9.998033 | 2.561127 | 2.817811 | 2.685032 | 10.96935 | 8.751935 | -0.004439926 | 0.03589665 | 0 | 0 | 0 | 56.91731 | 48.07763
5326 | 65119.21 | 2017-05-13 19:45 | 968.5729 |  | 48 | 7 | -9.998748 | 2.551006 | 2.817811 | 2.689884 | 10.96935 | 8.764338 | -0.004635811 | 0.03589665 | 0 | 0 | 0 | 56.94703 | 47.97398
5327 | 65120.96 | 2017-05-13 19:45 | 970.3201 |  | 48 | 7 | -9.998033 | 2.540886 | 2.817811 | 2.694736 | 10.96935 | 8.776692 | -0.004733753 | 0.03589665 | 0 | 0 | 0 | 56.87379 | 47.96
5328 | 65122.59 | 2017-05-13 19:45 | 971.9581 |  | 48 | 7 | -9.998033 | 2.530766 | 2.817811 | 2.699285 | 10.96935 | 8.788227 | -0.00492959 | 0.03589665 | 0 | 0 | 0 | 56.84407 | 47.635
5329 | 65124.19 | 2017-05-13 19:45 | 973.5493 |  | 48 | 7 | -9.998033 | 2.520482 | 2.817811 | 2.703704 | 10.96935 | 8.799388 | -0.005125475 | 0.03589665 | 0 | 0 | 0 | 56.87379 | 47.59112
5330 | 65125.71 | 2017-05-13 19:45 | 975.078 |  | 48 | 7 | -9.998033 | 2.510361 | 2.817811 | 2.70795 | 10.96935 | 8.810068 | -0.005223417 | 0.03589665 | 0 | 0 | 0 | 56.88759 | 47.59112
5331 | 65127.13 | 2017-05-13 19:45 | 976.4976 |  | 48 | 7 | -9.998033 | 2.500241 | 2.817811 | 2.711892 | 10.96935 | 8.819945 | -0.005517292 | 0.03589665 | 0 | 0 | 0 | 56.93324 | 47.30994
5332 | 65128.52 | 2017-05-13 19:45 | 977.886 |  | 48 | 7 | -9.998033 | 2.49012 | 2.817811 | 2.715748 | 10.96935 | 8.829566 | -0.005778456 | 0.03589665 | 0 | 0 | 0 | 56.83027 | 46.92688
5333 | 65129.86 | 2017-05-13 19:45 | 979.2276 |  | 48 | 7 | -9.998033 | 2.48 | 2.817811 | 2.719474 | 10.96935 | 8.838826 | -0.006072283 | 0.03589665 | 0 | 0 | 0 | 56.39073 | 46.30624
5334 | 65131.16 | 2017-05-13 19:45 | 980.5223 |  | 48 | 7 | -9.998033 | 2.46988 | 2.817811 | 2.72307 | 10.96935 | 8.847725 | -0.00626812 | 0.03589665 | 0 | 0 | 0 | 56.28773 | 45.64137
5335 | 65132.41 | 2017-05-13 19:45 | 981.7703 |  | 48 | 7 | -9.997318 | 2.459759 | 2.817811 | 2.726536 | 10.96935 | 8.856269 | -0.006464005 | 0.03589665 | 0 | 0 | 0 | 56.2442 | 44.82827
5336 | 65133.58 | 2017-05-13 19:45 | 982.9403 |  | 48 | 7 | -9.998033 | 2.449639 | 2.817811 | 2.729785 | 10.96935 | 8.864245 | -0.006757832 | 0.03589665 | 0 | 0 | 0 | 55.9511 | 43.98468
5337 | 65134.73 | 2017-05-13 19:45 | 984.0947 |  | 48 | 7 | -9.998033 | 2.439518 | 2.817811 | 2.732991 | 10.96935 | 8.872083 | -0.0069211 | 0.03589665 | 0 | 0 | 0 | 55.73124 | 43.37857
5338 | 65135.84 | 2017-05-13 19:45 | 985.2023 |  | 48 | 7 | -9.997318 | 2.429398 | 2.817811 | 2.736067 | 10.96935 | 8.879571 | -0.00721488 | 0.03589665 | 0 | 0 | 0 | 55.2617 | 42.41582
5339 | 65136.9 | 2017-05-13 19:45 | 986.263 |  | 48 | 7 | -9.998033 | 2.419277 | 2.817811 | 2.739013 | 10.96935 | 8.886713 | -0.007476044 | 0.03589665 | 0 | 0 | 0 | 55.14483 | 41.67473
5340 | 65137.9 | 2017-05-13 19:45 | 987.2614 |  | 48 | 7 | -9.997318 | 2.409157 | 2.817811 | 2.741786 | 10.96935 | 8.893407 | -0.007802534 | 0.03589665 | 0 | 0 | 0 | 54.95464 | 41.27397
5341 | 65138.87 | 2017-05-13 19:45 | 988.2286 |  | 48 | 7 | -9.998033 | 2.399037 | 2.817811 | 2.744472 | 10.96935 | 8.899865 | -0.00816164 | 0.03589665 | 0 | 0 | 0 | 54.63157 | 41.00735
5342 | 65139.8 | 2017-05-13 19:45 | 989.1646 |  | 48 | 7 | -9.998033 | 2.388916 | 2.817811 | 2.747071 | 10.96935 | 8.906088 | -0.008390141 | 0.03589665 | 0 | 0 | 0 | 54.60181 | 40.48801
5343 | 65140.69 | 2017-05-13 19:45 | 990.0538 |  | 48 | 7 | -9.997318 | 2.378796 | 2.817811 | 2.74954 | 10.96935 | 8.911975 | -0.008716631 | 0.03589665 | 0 | 0 | 0 | 54.08839 | 40.33958
5344 | 65141.53 | 2017-05-13 19:45 | 990.8962 |  | 48 | 7 | -9.998748 | 2.368675 | 2.817811 | 2.75188 | 10.96935 | 8.917528 | -0.009075737 | 0.03589665 | 0 | 0 | 0 | 53.98527 | 40.14699
5345 | 65142.36 | 2017-05-13 19:45 | 991.7229 |  | 48 | 7 | -9.998033 | 2.358555 | 2.817811 | 2.754176 | 10.96935 | 8.922955 | -0.009434843 | 0.03589665 | 0 | 0 | 0 | 54.04481 | 39.89419
5346 | 65143.17 | 2017-05-13 19:45 | 992.5341 |  | 48 | 7 | -9.998033 | 2.348271 | 2.817811 | 2.756429 | 10.96935 | 8.928257 | -0.009793997 | 0.03589665 | 0 | 0 | 0 | 54.04481 | 39.86411
5347 | 65143.93 | 2017-05-13 19:45 | 993.2985 |  | 48 | 7 | -9.997318 | 2.338151 | 2.817811 | 2.758552 | 10.96935 | 8.933232 | -0.01008778 | 0.03589665 | 0 | 0 | 0 | 54.04481 | 39.81995
5348 | 65144.65 | 2017-05-13 19:45 | 994.0161 |  | 48 | 7 | -9.998748 | 2.32803 | 2.817811 | 2.760545 | 10.96935 | 8.937881 | -0.01054482 | 0.03589665 | 0 | 0 | 0 | 54.01504 | 39.74569
5349 | 65145.37 | 2017-05-13 19:45 | 994.7337 |  | 48 | 7 | -9.998033 | 2.31791 | 2.817811 | 2.762537 | 10.96935 | 8.942511 | -0.01090393 | 0.03589665 | 0 | 0 | 0 | 54.04481 | 39.59717
5350 | 65146.04 | 2017-05-13 19:45 | 995.4045 |  | 48 | 7 | -9.998033 | 2.30779 | 2.817811 | 2.7644 | 10.96935 | 8.94682 | -0.01126304 | 0.03589665 | 0 | 0 | 0 | 53.89808 | 39.71561
5351 | 65146.73 | 2017-05-13 19:45 | 996.0908 |  | 48 | 7 | -9.998033 | 2.297506 | 2.817811 | 2.766306 | 10.96935 | 8.951209 | -0.01155686 | 0.03589665 | 0 | 0 | 0 | 53.86831 | 39.77578
5352 | 65147.37 | 2017-05-13 19:45 | 996.7305 |  | 48 | 7 | -9.998033 | 2.287385 | 2.817811 | 2.768083 | 10.96935 | 8.955281 | -0.01198125 | 0.03589665 | 0 | 0 | 0 | 53.89808 | 39.74569
5353 | 65147.99 | 2017-05-13 19:45 | 997.3545 |  | 48 | 7 | -9.997318 | 2.277265 | 2.817811 | 2.769816 | 10.96935 | 8.959237 | -0.01243834 | 0.03589665 | 0 | 0 | 0 | 53.94168 | 39.85003
5354 | 65148.61 | 2017-05-13 19:45 | 997.9784 |  | 48 | 7 | -9.998033 | 2.266818 | 2.817811 | 2.771549 | 10.96935 | 8.963174 | -0.01283011 | 0.03589665 | 0 | 0 | 0 | 53.89808 | 39.81995
5355 | 65149.21 | 2017-05-13 19:45 | 998.5712 |  | 48 | 7 | -9.998033 | 2.256698 | 2.817811 | 2.773195 | 10.96935 | 8.966898 | -0.01315656 | 0.03589665 | 0 | 0 | 0 | 53.89808 | 39.78986
5356 | 65149.8 | 2017-05-13 19:45 | 999.164 |  | 48 | 7 | -9.998033 | 2.246414 | 2.817811 | 2.774841 | 10.96935 | 8.970606 | -0.01361361 | 0.03589665 | 0 | 0 | 0 | 53.75135 | 39.89419
5357 | 65150.36 | 2017-05-13 19:45 | 999.7256 |  | 48 | 7 | -9.998748 | 2.236294 | 2.817811 | 2.776401 | 10.96935 | 8.974102 | -0.01394005 | 0.03589665 | 0 | 0 | 0 | 53.6046 | 39.89419
5358 | 65150.92 | 2017-05-13 19:45 | 1000.287 |  | 48 | 7 | -9.998033 | 2.22601 | 2.817811 | 2.777961 | 10.96935 | 8.977582 | -0.01426654 | 0.03589665 | 0 | 0 | 0 | 53.70775 | 39.89419
5359 | 65151.47 | 2017-05-13 19:45 | 1000.833 |  | 48 | 7 | -9.997318 | 2.215889 | 2.817811 | 2.779477 | 10.96935 | 8.98095 | -0.01456037 | 0.03589665 | 0 | 0 | 0 | 53.63438 | 39.96844
5360 | 65152 | 2017-05-13 19:45 | 1001.364 |  | 48 | 7 | -9.998033 | 2.205769 | 2.817811 | 2.78095 | 10.96935 | 8.984206 | -0.01485415 | 0.03589665 | 0 | 0 | 0 | 53.79494 | 40.04268
5361 | 65152.53 | 2017-05-13 19:45 | 1001.894 |  | 48 | 7 | -9.998033 | 2.195485 | 2.817811 | 2.782423 | 10.96935 | 8.987447 | -0.01518064 | 0.03589665 | 0 | 0 | 0 | 53.75135 | 40.23529
5362 | 65153.05 | 2017-05-13 19:45 | 1002.409 |  | 48 | 7 | -9.997318 | 2.185365 | 2.817811 | 2.783852 | 10.96935 | 8.990579 | -0.01537652 | 0.03589665 | 0 | 0 | 0 | 53.63438 | 40.36966
5363 | 65153.53 | 2017-05-13 19:45 | 1002.892 |  | 48 | 7 | -9.997318 | 2.175081 | 2.817811 | 2.785195 | 10.96935 | 8.993507 | -0.01573563 | 0.03589665 | 0 | 0 | 0 | 53.63438 | 40.4138
5364 | 65154.03 | 2017-05-13 19:45 | 1003.392 |  | 48 | 7 | -9.998033 | 2.164798 | 2.817811 | 2.786582 | 10.96935 | 8.996515 | -0.01609473 | 0.03589665 | 0 | 0 | 0 | 53.45784 | 40.44387
5365 | 65154.53 | 2017-05-13 19:45 | 1003.891 |  | 48 | 7 | -9.998033 | 2.154351 | 2.817811 | 2.787968 | 10.96935 | 8.999509 | -0.0163559 | 0.03589665 | 0 | 0 | 0 | 53.45784 | 40.48801
5366 | 65155 | 2017-05-13 19:45 | 1004.359 |  | 48 | 7 | -9.998033 | 2.14423 | 2.817811 | 2.789268 | 10.96935 | 9.002303 | -0.01668243 | 0.03589665 | 0 | 0 | 0 | 53.53123 | 40.48801
5367 | 65155.46 | 2017-05-13 19:45 | 1004.827 |  | 48 | 7 | -9.997318 | 2.133783 | 2.817811 | 2.790567 | 10.96935 | 9.005083 | -0.01704149 | 0.03589665 | 0 | 0 | 0 | 53.6482 | 40.48801
5368 | 65155.93 | 2017-05-13 19:45 | 1005.295 |  | 48 | 7 | -9.997318 | 2.1235 | 2.817811 | 2.791867 | 10.96935 | 9.00785 | -0.01723738 | 0.03589665 | 0 | 0 | 0 | 53.78112 | 40.74067
5369 | 65156.38 | 2017-05-13 19:45 | 1005.747 |  | 48 | 7 | -9.997318 | 2.113379 | 2.817811 | 2.793123 | 10.96935 | 9.010511 | -0.01746592 | 0.03589665 | 0 | 0 | 0 | 53.78112 | 40.87306
5370 | 65156.82 | 2017-05-13 19:45 | 1006.184 |  | 48 | 7 | -9.998033 | 2.103259 | 2.817811 | 2.794337 | 10.96935 | 9.013068 | -0.01779237 | 0.03589665 | 0 | 0 | 0 | 53.92786 | 41.00735
5371 | 65157.24 | 2017-05-13 19:45 | 1006.605 |  | 48 | 7 | -9.997318 | 2.093138 | 2.817811 | 2.795506 | 10.96935 | 9.015523 | -0.01815147 | 0.03589665 | 0 | 0 | 0 | 53.92786 | 41.00735
5372 | 65157.68 | 2017-05-13 19:45 | 1007.042 |  | 48 | 7 | -9.997318 | 2.082691 | 2.817811 | 2.796719 | 10.96935 | 9.018055 | -0.01847797 | 0.03589665 | 0 | 0 | 0 | 53.89808 | 41.05147
5373 | 65158.1 | 2017-05-13 19:45 | 1007.463 |  | 48 | 7 | -9.998033 | 2.072571 | 2.817811 | 2.797889 | 10.96935 | 9.020486 | -0.01870647 | 0.03589665 | 0 | 0 | 0 | 53.97145 | 41.05147
5374 | 65158.51 | 2017-05-13 19:45 | 1007.869 |  | 48 | 7 | -9.998033 | 2.062287 | 2.817811 | 2.799016 | 10.96935 | 9.022815 | -0.01903296 | 0.03589665 | 0 | 0 | 0 | 54.00122 | 41.15569
5375 | 65158.93 | 2017-05-13 19:46 | 1008.29 |  | 48 | 7 | -9.998033 | 2.051841 | 2.817811 | 2.800185 | 10.96935 | 9.025221 | -0.01932674 | 0.03589665 | 0 | 0 | 0 | 54.04481 | 41.40821
5376 | 65159.33 | 2017-05-13 19:46 | 1008.695 |  | 48 | 7 | -9.998033 | 2.04172 | 2.817811 | 2.801312 | 10.96935 | 9.027526 | -0.01968584 | 0.03589665 | 0 | 0 | 0 | 54.04481 | 41.5565
5377 | 65159.71 | 2017-05-13 19:46 | 1009.07 |  | 48 | 7 | -9.998033 | 2.0316 | 2.817811 | 2.802351 | 10.96935 | 9.029644 | -0.02024088 | 0.03589665 | 0 | 0 | 0 | 54.07458 | 41.6006
5378 | 65160.1 | 2017-05-13 19:46 | 1009.46 |  | 48 | 7 | -9.998033 | 2.021479 | 2.817811 | 2.803434 | 10.96935 | 9.031839 | -0.02053471 | 0.03589665 | 0 | 0 | 0 | 53.98527 | 41.6006
5379 | 65160.47 | 2017-05-13 19:46 | 1009.834 |  | 48 | 7 | -9.997318 | 2.011195 | 2.817811 | 2.804474 | 10.96935 | 9.033935 | -0.02082853 | 0.03589665 | 0 | 0 | 0 | 54.07458 | 41.63063
5380 | 65160.83 | 2017-05-13 19:46 | 1010.194 |  | 48 | 7 | -9.998748 | 2.001075 | 2.817811 | 2.805472 | 10.96935 | 9.035937 | -0.02118764 | 0.03589665 | 0 | 0 | 0 | 54.04481 | 41.67473
5381 | 65160.89 | 2017-05-13 19:46 | 1010.255 |  | 48 | 7 | -9.997318 | 1.999933 | 2.817811 | 2.805644 | 10.96935 | 9.036281 | -0.02118759 | 0.03589665 | 0 | 0 | 0 | 54.04481 | 41.67473
|  |  |  | 48 Count | 193
5382 | 65220.91 | 2017-05-13 19:47 | 60.01225 |  | 49 | 7 | 0 | 2.741662 | 2.817811 | 2.805644 | 10.96935 | 9.036282 | 0.001012087 | 0.03589665 | 0 | 0 | 0 | 57.0362 | 48.68348
5383 | 65280.92 | 2017-05-13 19:48 | 120.0245 |  | 49 | 7 | 0 | 2.790142 | 2.817811 | 2.805644 | 10.96935 | 9.036282 | 0.0004570484 | 0.03589665 | 0 | 0 | 0 | 53.15046 | 45.25782
5384 | 65340.93 | 2017-05-13 19:49 | 180.0367 |  | 49 | 7 | 0 | 2.81577 | 2.817811 | 2.805644 | 10.96935 | 9.036282 | 0.0002612114 | 0.03589665 | 0 | 0 | 0 | 52.12259 | 42.92028
5385 | 65400.94 | 2017-05-13 19:50 | 240.0489 |  | 49 | 7 | 0 | 2.832909 | 2.817811 | 2.805644 | 10.96935 | 9.036282 | 0.0001958847 | 0.03589665 | 0 | 0 | 0 | 52.37271 | 48.41842
5386 | 65460.95 | 2017-05-13 19:51 | 300.0612 |  | 49 | 7 | 0 | 2.845478 | 2.817811 | 2.805644 | 10.96935 | 9.036282 | 0.0001306057 | 0.03589665 | 0 | 0 | 0 | 47.66583 | 38.79598
5387 | 65520.97 | 2017-05-13 19:52 | 360.0734 |  | 49 | 7 | 0 | 2.855272 | 2.817811 | 2.805644 | 10.96935 | 9.036282 | 9.794235e-05 | 0.03589665 | 0 | 0 | 0 | 51.34434 | 49.37674
5388 | 65580.98 | 2017-05-13 19:53 | 420.0856 |  | 49 | 7 | 0 | 2.863597 | 2.817811 | 2.805644 | 10.96935 | 9.036282 | 0.000130558 | 0.03589665 | 0 | 0 | 0 | 46.92897 | 41.76485
5389 | 65640.99 | 2017-05-13 19:54 | 480.0978 |  | 49 | 7 | 0 | 2.870126 | 2.817811 | 2.805644 | 10.96935 | 9.036282 | 6.5279e-05 | 0.03589665 | 0 | 0 | 0 | 49.8005 | 47.82836
5390 | 65701 | 2017-05-13 19:55 | 540.11 |  | 49 | 7 | 0 | 2.876003 | 2.817811 | 2.805644 | 10.96935 | 9.036282 | 6.532669e-05 | 0.03589665 | 0 | 0 | 0 | 48.24116 | 46.48579
5391 | 65760.91 | 2017-05-13 19:56 | 600.0131 |  | 49 | 7 | 0 | 2.881226 | 2.817811 | 2.805644 | 10.96935 | 9.036282 | 9.794235e-05 | 0.03589665 | 0 | 0 | 0 | 46.57644 | 40.72856
|  |  |  | 49 Count | 10
5392 | 65760.92 | 2017-05-13 19:56 | 4.561996969e-06 |  | 44 | 8 | 2.99938 | 2.991735 | 3.800878e-09 | 0 | 1.137122e-08 | 0 | 0 | 0.03589665 | 0 | 0 | 0 | 46.60637 | 40.72856
5393 | 65761.11 | 2017-05-13 19:56 | 0.1872335 |  | 44 | 8 | 2.99938 | 3.002182 | 0.0001559926 | 0 | 0.0004677109 | 0 | 0.002089357 | 0.03589665 | 0 | 0 | 0 | 46.60637 | 40.59422
5394 | 65761.56 | 2017-05-13 19:56 | 0.6396538 |  | 44 | 8 | 2.99938 | 3.012302 | 0.0005329409 | 0 | 0.001601411 | 0 | 0.004113483 | 0.03589665 | 0 | 0 | 0 | 46.56257 | 40.40167
5395 | 65762.26 | 2017-05-13 19:56 | 1.341588 |  | 44 | 8 | 2.998666 | 3.022423 | 0.001117745 | 0 | 0.003366094 | 0 | 0.006137562 | 0.03589665 | 0 | 0 | 0 | 46.48884 | 40.03054
5396 | 65763.11 | 2017-05-13 19:56 | 2.183999 |  | 44 | 8 | 2.99938 | 3.032543 | 0.001819572 | 0 | 0.005490905 | 0 | 0.00816164 | 0.03589665 | 0 | 0 | 0 | 45.98651 | 39.54086
5397 | 65764.09 | 2017-05-13 19:56 | 3.166842 |  | 44 | 8 | 2.99938 | 3.042827 | 0.002638429 | 0 | 0.007978254 | 0 | 0.01021838 | 0.03589665 | 0 | 0 | 0 | 46.01645 | 39.46659
5398 | 65765.17 | 2017-05-13 19:56 | 4.243187 |  | 44 | 8 | 2.998666 | 3.052947 | 0.00353519 | 0 | 0.01071147 | 0 | 0.01047955 | 0.03589665 | 0 | 0 | 0 | 45.86893 | 39.09516
5399 | 65766.29 | 2017-05-13 19:56 | 5.366312 |  | 44 | 8 | 2.998666 | 3.063067 | 0.004470901 | 0 | 0.01357294 | 0 | 0.008292198 | 0.03589665 | 0 | 0 | 0 | 45.53 | 38.87224
5400 | 65767.49 | 2017-05-13 19:56 | 6.567535 |  | 44 | 8 | 2.99938 | 3.073188 | 0.005471708 | 0 | 0.01664355 | 0 | 0.007541323 | 0.03589665 | 0 | 0 | 0 | 45.38243 | 38.87224
5401 | 65768.77 | 2017-05-13 19:56 | 7.846695 |  | 44 | 8 | 2.998666 | 3.083472 | 0.006537417 | 0 | 0.0199241 | 0 | 0.007018995 | 0.03589665 | 0 | 0 | 0 | 45.38243 | 38.75373
5402 | 65770.16 | 2017-05-13 19:56 | 9.235143 |  | 44 | 8 | 2.99938 | 3.093755 | 0.00769422 | 0 | 0.02349693 | 0 | 0.00659461 | 0.03589665 | 0 | 0 | 0 | 45.30863 | 38.79793
5403 | 65771.62 | 2017-05-13 19:56 | 10.70144 |  | 44 | 8 | 2.998666 | 3.103876 | 0.008915837 | 0 | 0.02728254 | 0 | 0.006104899 | 0.03589665 | 0 | 0 | 0 | 45.27868 | 38.79793
5404 | 65773.14 | 2017-05-13 19:56 | 12.21462 |  | 44 | 8 | 2.998666 | 3.113996 | 0.01017652 | 0 | 0.03120204 | 0 | 0.005745792 | 0.03589665 | 0 | 0 | 0 | 45.13107 | 38.94655
5405 | 65774.73 | 2017-05-13 19:56 | 13.80582 |  | 44 | 8 | 2.99938 | 3.124116 | 0.01150219 | 0 | 0.03533687 | 0 | 0.005386686 | 0.03589665 | 0 | 0 | 0 | 45.08722 | 39.09516
5406 | 65776.48 | 2017-05-13 19:56 | 15.55297 |  | 44 | 8 | 2.99938 | 3.134237 | 0.01295778 | 0 | 0.0398917 | 0 | 0.00502758 | 0.03589665 | 0 | 0 | 0 | 45.01341 | 39.54086
5407 | 65778.29 | 2017-05-13 19:56 | 17.36256 |  | 44 | 8 | 2.99938 | 3.144357 | 0.01446541 | 0 | 0.04462485 | 0 | 0.004701138 | 0.03589665 | 0 | 0 | 0 | 45.23483 | 40.01648
5408 | 65780.16 | 2017-05-13 19:56 | 19.23453 |  | 44 | 8 | 2.99938 | 3.154478 | 0.01602501 | 0 | 0.04953676 | 0 | 0.00447259 | 0.03589665 | 0 | 0 | 0 | 45.23483 | 40.17901
5409 | 65782.15 | 2017-05-13 19:56 | 21.2313 |  | 44 | 8 | 2.99938 | 3.164762 | 0.01768863 | 0 | 0.05479293 | 0 | 0.004244089 | 0.03589665 | 0 | 0 | 0 | 45.38243 | 40.75863
5410 | 65784.31 | 2017-05-13 19:56 | 23.38404 |  | 44 | 8 | 2.99938 | 3.174882 | 0.01948223 | 0 | 0.06047808 | 0 | 0.004015541 | 0.03589665 | 0 | 0 | 0 | 45.48616 | 41.32195
5411 | 65786.51 | 2017-05-13 19:56 | 25.58365 |  | 44 | 8 | 2.99938 | 3.185002 | 0.02131483 | 0 | 0.0663055 | 0 | 0.003819656 | 0.03589665 | 0 | 0 | 0 | 45.78128 | 41.94507
5412 | 65788.86 | 2017-05-13 19:56 | 27.93917 |  | 44 | 8 | 2.99938 | 3.195123 | 0.02327733 | 0 | 0.07256588 | 0 | 0.003591108 | 0.03589665 | 0 | 0 | 0 | 46.00257 | 42.53785
5413 | 65791.3 | 2017-05-13 19:56 | 30.37273 |  | 44 | 8 | 2.99938 | 3.205243 | 0.02530488 | 0 | 0.07905433 | 0 | 0.003427887 | 0.03589665 | 0 | 0 | 0 | 45.98651 | 43.13033
5414 | 65793.85 | 2017-05-13 19:56 | 32.93109 |  | 44 | 8 | 3.000095 | 3.215364 | 0.0274364 | 0 | 0.08589703 | 0 | 0.003297329 | 0.03589665 | 0 | 0 | 0 | 46.59249 | 43.72253
5415 | 65796.54 | 2017-05-13 19:56 | 35.61424 |  | 44 | 8 | 2.99938 | 3.225484 | 0.02967194 | 0 | 0.09309626 | 0 | 0.003166723 | 0.03589665 | 0 | 0 | 0 | 46.66621 | 44.28447
5416 | 65799.31 | 2017-05-13 19:56 | 38.39103 |  | 44 | 8 | 2.99938 | 3.235605 | 0.03198546 | 0 | 0.10057 | 0 | 0.003003502 | 0.03589665 | 0 | 0 | 0 | 47.07855 | 45.20179
5417 | 65802.28 | 2017-05-13 19:56 | 41.35496 |  | 44 | 8 | 3.000095 | 3.245725 | 0.03445492 | 0 | 0.1085725 | 0 | 0.002840233 | 0.03589665 | 0 | 0 | 0 | 47.29962 | 46.01464
5418 | 65805.32 | 2017-05-13 19:56 | 44.39689 |  | 44 | 8 | 2.99938 | 3.255845 | 0.0369894 | 0 | 0.1168115 | 0 | 0.00274229 | 0.03589665 | 0 | 0 | 0 | 47.77156 | 46.6055
5419 | 65808.53 | 2017-05-13 19:56 | 47.61048 |  | 44 | 8 | 2.99938 | 3.266129 | 0.03966683 | 0 | 0.1255423 | 0 | 0.002644348 | 0.03589665 | 0 | 0 | 0 | 47.99252 | 47.26989
5420 | 65811.89 | 2017-05-13 19:56 | 50.96439 |  | 44 | 8 | 2.99938 | 3.276249 | 0.0424612 | 0 | 0.1346829 | 0 | 0.002481127 | 0.03589665 | 0 | 0 | 0 | 48.43433 | 47.8602
5421 | 65815.32 | 2017-05-13 19:56 | 54.39638 |  | 44 | 8 | 3.000095 | 3.28637 | 0.04532066 | 0 | 0.1440654 | 0 | 0.002383184 | 0.03589665 | 0 | 0 | 0 | 48.59543 | 48.45024
5422 | 65818.97 | 2017-05-13 19:56 | 58.04667 |  | 44 | 8 | 3.000095 | 3.29649 | 0.048362 | 0 | 0.1540754 | 0 | 0.002285242 | 0.03589665 | 0 | 0 | 0 | 48.99334 | 49.04004
5423 | 65822.74 | 2017-05-13 19:57 | 61.82182 |  | 44 | 8 | 2.99938 | 3.306611 | 0.05150731 | 0 | 0.1644596 | 0 | 0.002154684 | 0.03589665 | 0 | 0 | 0 | 49.0968 | 49.08387
5424 | 65826.72 | 2017-05-13 19:57 | 65.79975 |  | 44 | 8 | 2.99938 | 3.316731 | 0.05482156 | 0 | 0.1754351 | 0 | 0.002056742 | 0.03589665 | 0 | 0 | 0 | 49.39113 | 49.45236
5425 | 65830.86 | 2017-05-13 19:57 | 69.93374 |  | 44 | 8 | 3.000095 | 3.327015 | 0.05826578 | 0 | 0.1868761 | 0 | 0.001991463 | 0.03589665 | 0 | 0 | 0 | 49.4647 | 49.55592
5426 | 65835.22 | 2017-05-13 19:57 | 74.30163 |  | 44 | 8 | 2.99938 | 3.337135 | 0.06190496 | 0 | 0.1990017 | 0 | 0.00189352 | 0.03589665 | 0 | 0 | 0 | 49.4647 | 49.06991
5427 | 65839.67 | 2017-05-13 19:57 | 78.74755 |  | 44 | 8 | 2.99938 | 3.347256 | 0.06560909 | 0 | 0.2113813 | 0 | 0.001926136 | 0.03589665 | 0 | 0 | 0 | 49.49457 | 49.04004
5428 | 65844.43 | 2017-05-13 19:57 | 83.50549 |  | 44 | 8 | 2.99938 | 3.357376 | 0.0695731 | 0 | 0.2246694 | 0 | 0.001762915 | 0.03589665 | 0 | 0 | 0 | 49.17039 | 48.89261
5429 | 65849.42 | 2017-05-13 19:57 | 88.49746 |  | 44 | 8 | 2.99938 | 3.367496 | 0.0737322 | 0 | 0.238654 | 0 | 0.001664972 | 0.03589665 | 0 | 0 | 0 | 49.02321 | 48.45024
5430 | 65854.6 | 2017-05-13 19:57 | 93.67655 |  | 44 | 8 | 2.99938 | 3.377617 | 0.0780472 | 0 | 0.2532064 | 0 | 0.00156703 | 0.03589665 | 0 | 0 | 0 | 48.50796 | 46.67934
5431 | 65860.17 | 2017-05-13 19:57 | 99.2457 |  | 44 | 8 | 2.99938 | 3.387738 | 0.08268716 | 0 | 0.2689016 | 0 | 0.001501751 | 0.03589665 | 0 | 0 | 0 | 47.32953 | 43.42647
5432 | 65866.03 | 2017-05-13 19:57 | 105.1111 |  | 44 | 8 | 2.99938 | 3.397858 | 0.08757397 | 0 | 0.2854813 | 0 | 0.001403809 | 0.03589665 | 0 | 0 | 0 | 46.00257 | 40.23917
5433 | 65872.15 | 2017-05-13 19:57 | 111.2262 |  | 44 | 8 | 3.000095 | 3.407978 | 0.09266884 | 0 | 0.3028181 | 0 | 0.00133853 | 0.03589665 | 0 | 0 | 0 | 44.89574 | 38.90236
5434 | 65878.62 | 2017-05-13 19:57 | 117.7001 |  | 44 | 8 | 3.000095 | 3.418099 | 0.09806263 | 0 | 0.3212266 | 0 | 0.001273203 | 0.03589665 | 0 | 0 | 0 | 44.67426 | 38.97667
5435 | 65885.5 | 2017-05-13 19:58 | 124.5796 |  | 44 | 8 | 2.99938 | 3.428219 | 0.1037944 | 0 | 0.3408471 | 0 | 0.001175261 | 0.03589665 | 0 | 0 | 0 | 44.92571 | 40.46182
5436 | 65892.66 | 2017-05-13 19:58 | 131.74 |  | 44 | 8 | 3.000095 | 3.438339 | 0.10976 | 0 | 0.3613287 | 0 | 0.001142597 | 0.03589665 | 0 | 0 | 0 | 45.48616 | 42.1674
5437 | 65900.54 | 2017-05-13 19:58 | 139.6178 |  | 44 | 8 | 2.99938 | 3.44846 | 0.1163235 | 0 | 0.3839292 | 0 | 0.001012039 | 0.03589665 | 0 | 0 | 0 | 46.25376 | 44.27045
5438 | 65909.15 | 2017-05-13 19:58 | 148.2289 |  | 44 | 8 | 3.000095 | 3.45858 | 0.123498 | 0 | 0.4087065 | 0 | 0.0009467602 | 0.03589665 | 0 | 0 | 0 | 47.18215 | 46.11846
5439 | 65919.07 | 2017-05-13 19:58 | 158.1503 |  | 44 | 8 | 2.99938 | 3.468701 | 0.1317642 | 0 | 0.4373377 | 0 | 0.0007835388 | 0.03589665 | 0 | 0 | 0 | 48.36071 | 48.40639
5440 | 65929.09 | 2017-05-13 19:58 | 168.1653 |  | 44 | 8 | 3.000095 | 3.477515 | 0.1401082 | 0 | 0.4663174 | 0 | 0.0007182121 | 0.03589665 | 0 | 0 | 0 | 48.97949 | 49.36471
5441 | 65939.1 | 2017-05-13 19:58 | 178.1804 |  | 44 | 8 | 2.99938 | 3.485187 | 0.1484523 | 0 | 0.4953657 | 0 | 0.0005876065 | 0.03589665 | 0 | 0 | 0 | 49.05309 | 49.06991
5442 | 65949.12 | 2017-05-13 19:59 | 188.1954 |  | 44 | 8 | 2.99938 | 3.491717 | 0.1567963 | 0 | 0.5244738 | 0 | 0.0005223274 | 0.03589665 | 0 | 0 | 0 | 49.05309 | 48.92249
5443 | 65959.13 | 2017-05-13 19:59 | 198.2105 |  | 44 | 8 | 2.99938 | 3.49792 | 0.1651405 | 0 | 0.5536366 | 0 | 0.0004897118 | 0.03589665 | 0 | 0 | 0 | 48.46423 | 47.22601
5444 | 65969.15 | 2017-05-13 19:59 | 208.2255 |  | 44 | 8 | 2.99938 | 3.503469 | 0.1734849 | 0 | 0.5828486 | 0 | 0.0004570484 | 0.03589665 | 0 | 0 | 0 | 46.5487 | 41.27784
5445 | 65979.16 | 2017-05-13 19:59 | 218.2406 |  | 44 | 8 | 2.99938 | 3.508856 | 0.1818294 | 0 | 0.6121064 | 0 | 0.0004243851 | 0.03589665 | 0 | 0 | 0 | 44.85188 | 38.78385
5446 | 65989.18 | 2017-05-13 19:59 | 228.2556 |  | 44 | 8 | 2.998666 | 3.514569 | 0.1901736 | 0 | 0.6414089 | 0 | 0.0004570484 | 0.03589665 | 0 | 0 | 0 | 44.85188 | 40.19503
5447 | 65999.19 | 2017-05-13 20:00 | 238.2706 |  | 44 | 8 | 2.99938 | 3.520119 | 0.1985174 | 0 | 0.6707572 | 0 | 0.0004570484 | 0.03589665 | 0 | 0 | 0 | 45.51612 | 42.71602
5448 | 66009.21 | 2017-05-13 20:00 | 248.2857 |  | 44 | 8 | 2.99938 | 3.525669 | 0.2068614 | 0 | 0.7001529 | 0 | 0.0004243851 | 0.03589665 | 0 | 0 | 0 | 46.69614 | 45.0839
5449 | 66019.22 | 2017-05-13 20:00 | 258.3007 |  | 44 | 8 | 3.000095 | 3.531056 | 0.2152056 | 0 | 0.7295948 | 0 | 0.0004243851 | 0.03589665 | 0 | 0 | 0 | 47.87512 | 47.22601
5450 | 66029.24 | 2017-05-13 20:00 | 268.3158 |  | 44 | 8 | 2.99938 | 3.536279 | 0.2235498 | 0 | 0.7590808 | 0 | 0.0004243851 | 0.03589665 | 0 | 0 | 0 | 48.68507 | 49.06991
5451 | 66039.25 | 2017-05-13 20:00 | 278.3308 |  | 44 | 8 | 2.99938 | 3.541013 | 0.2318938 | 0 | 0.788608 | 0 | 0.0003917694 | 0.03589665 | 0 | 0 | 0 | 49.05309 | 49.29102
5452 | 66049.27 | 2017-05-13 20:00 | 288.3458 |  | 44 | 8 | 2.99938 | 3.545257 | 0.2402379 | 0 | 0.8181726 | 0 | 0.0003591061 | 0.03589665 | 0 | 0 | 0 | 49.05309 | 49.06991
5453 | 66059.28 | 2017-05-13 20:01 | 298.3609 |  | 44 | 8 | 2.99938 | 3.549338 | 0.2485821 | 0 | 0.8477725 | 0 | 0.0003264904 | 0.03589665 | 0 | 0 | 0 | 48.97949 | 48.51001
5454 | 66069.3 | 2017-05-13 20:01 | 308.3759 |  | 44 | 8 | 2.99938 | 3.552766 | 0.2569265 | 0 | 0.877404 | 0 | 0.0002612114 | 0.03589665 | 0 | 0 | 0 | 47.7278 | 44.19648
5455 | 66079.31 | 2017-05-13 20:01 | 318.3909 |  | 44 | 8 | 2.99938 | 3.555867 | 0.2652707 | 0 | 0.9070617 | 0 | 0.0002611637 | 0.03589665 | 0 | 0 | 0 | 45.44233 | 39.08109
5456 | 66089.33 | 2017-05-13 20:01 | 328.406 |  | 44 | 8 | 2.99938 | 3.559132 | 0.2736147 | 0 | 0.9367449 | 0 | 0.0002938271 | 0.03589665 | 0 | 0 | 0 | 44.70423 | 39.08109
5457 | 66099.34 | 2017-05-13 20:01 | 338.4211 |  | 44 | 8 | 2.99938 | 3.56256 | 0.2819587 | 0 | 0.9664563 | 0 | 0.0003264427 | 0.03589665 | 0 | 0 | 0 | 45.02949 | 41.41211
5458 | 66109.36 | 2017-05-13 20:01 | 348.4361 |  | 44 | 8 | 2.99938 | 3.566151 | 0.2903029 | 0 | 0.9961975 | 0 | 0.0003264904 | 0.03589665 | 0 | 0 | 0 | 46.10626 | 43.93052
5459 | 66119.37 | 2017-05-13 20:02 | 358.4511 |  | 44 | 8 | 2.99938 | 3.569905 | 0.298647 | 0 | 1.025969 | 0 | 0.0003264904 | 0.03589665 | 0 | 0 | 0 | 47.31567 | 46.22226
5460 | 66129.39 | 2017-05-13 20:02 | 368.4662 |  | 44 | 8 | 2.99938 | 3.573496 | 0.3069913 | 0 | 1.055772 | 0 | 0.0002938271 | 0.03589665 | 0 | 0 | 0 | 48.34686 | 48.40639
5461 | 66139.4 | 2017-05-13 20:02 | 378.4813 |  | 44 | 8 | 2.99938 | 3.576924 | 0.3153356 | 0 | 1.085604 | 0 | 0.0003264427 | 0.03589665 | 0 | 0 | 0 | 49.00937 | 49.17349
5462 | 66149.42 | 2017-05-13 20:02 | 388.4962 |  | 44 | 8 | 3.000095 | 3.580352 | 0.3236797 | 0 | 1.115464 | 0 | 0.0002938271 | 0.03589665 | 0 | 0 | 0 | 49.08296 | 49.09978
5463 | 66159.43 | 2017-05-13 20:02 | 398.5113 |  | 44 | 8 | 2.99938 | 3.583453 | 0.3320238 | 0 | 1.145351 | 0 | 0.0002611637 | 0.03589665 | 0 | 0 | 0 | 49.08296 | 48.87865
5464 | 66169.45 | 2017-05-13 20:02 | 408.5263 |  | 44 | 8 | 2.99938 | 3.586555 | 0.340368 | 0 | 1.175265 | 0 | 0.0002612114 | 0.03589665 | 0 | 0 | 0 | 48.49411 | 46.73919
5465 | 66179.46 | 2017-05-13 20:03 | 418.5413 |  | 44 | 8 | 2.99938 | 3.58933 | 0.3487122 | 0 | 1.205204 | 0 | 0.000228548 | 0.03589665 | 0 | 0 | 0 | 46.1362 | 41.18964
5466 | 66189.48 | 2017-05-13 20:03 | 428.5564 |  | 44 | 8 | 2.99938 | 3.592105 | 0.3570565 | 0 | 1.235166 | 0 | 0.0002611637 | 0.03589665 | 0 | 0 | 0 | 44.88185 | 38.66533
5467 | 66199.49 | 2017-05-13 20:03 | 438.5715 |  | 44 | 8 | 2.99938 | 3.595206 | 0.3654009 | 0 | 1.265153 | 0 | 0.0002611637 | 0.03589665 | 0 | 0 | 0 | 44.80803 | 40.15089
5468 | 66209.51 | 2017-05-13 20:03 | 448.5865 |  | 44 | 8 | 2.998666 | 3.598471 | 0.3737451 | 0 | 1.295167 | 0 | 0.0002611637 | 0.03589665 | 0 | 0 | 0 | 45.54607 | 42.67197
5469 | 66219.52 | 2017-05-13 20:03 | 458.6015 |  | 44 | 8 | 3.000095 | 3.602225 | 0.3820893 | 0 | 1.325209 | 0 | 0.0002938271 | 0.03589665 | 0 | 0 | 0 | 46.65235 | 44.96601
5470 | 66229.54 | 2017-05-13 20:03 | 468.6165 |  | 44 | 8 | 2.99938 | 3.605653 | 0.3904335 | 0 | 1.35528 | 0 | 0.0002611637 | 0.03589665 | 0 | 0 | 0 | 47.83136 | 47.32972
5471 | 66239.55 | 2017-05-13 20:04 | 478.6318 |  | 44 | 8 | 2.99938 | 3.609081 | 0.3987779 | 0 | 1.385382 | 0 | 0.0002611637 | 0.03589665 | 0 | 0 | 0 | 48.49411 | 48.95237
5472 | 66249.57 | 2017-05-13 20:04 | 488.6467 |  | 44 | 8 | 2.998666 | 3.612509 | 0.4071218 | 0 | 1.41551 | 0 | 0.0002612114 | 0.03589665 | 0 | 0 | 0 | 49.08296 | 49.09978
5473 | 66259.58 | 2017-05-13 20:04 | 498.6617 |  | 44 | 8 | 2.99938 | 3.61561 | 0.4154659 | 0 | 1.445666 | 0 | 0.0002611637 | 0.03589665 | 0 | 0 | 0 | 49.00937 | 48.95237
5474 | 66269.6 | 2017-05-13 20:04 | 508.6767 |  | 44 | 8 | 2.99938 | 3.618875 | 0.42381 | 0 | 1.475848 | 0 | 0.0002938271 | 0.03589665 | 0 | 0 | 0 | 48.93577 | 48.36253
5475 | 66279.61 | 2017-05-13 20:04 | 518.6918 |  | 44 | 8 | 2.99938 | 3.62165 | 0.4321543 | 0 | 1.506056 | 0 | 0.0002611637 | 0.03589665 | 0 | 0 | 0 | 47.31567 | 43.6345
5476 | 66289.63 | 2017-05-13 20:04 | 528.7068 |  | 44 | 8 | 2.99938 | 3.624099 | 0.4404987 | 0 | 1.536286 | 0 | 0.000228548 | 0.03589665 | 0 | 0 | 0 | 45.25091 | 39.1855
5477 | 66299.64 | 2017-05-13 20:05 | 538.7219 |  | 44 | 8 | 2.99938 | 3.626873 | 0.4488431 | 0 | 1.566537 | 0 | 0.0002611637 | 0.03589665 | 0 | 0 | 0 | 44.29115 | 39.0369
5478 | 66309.66 | 2017-05-13 20:05 | 548.7369 |  | 44 | 8 | 2.99938 | 3.629975 | 0.4571872 | 0 | 1.596813 | 0 | 0.0002938271 | 0.03589665 | 0 | 0 | 0 | 44.95567 | 41.41211
5479 | 66319.67 | 2017-05-13 20:05 | 558.7519 |  | 44 | 8 | 2.99938 | 3.63324 | 0.4655312 | 0 | 1.627114 | 0 | 0.0002938271 | 0.03589665 | 0 | 0 | 0 | 46.06245 | 43.78252
5480 | 66329.69 | 2017-05-13 20:05 | 568.767 |  | 44 | 8 | 2.99938 | 3.636504 | 0.4738755 | 0 | 1.657444 | 0 | 0.0002611637 | 0.03589665 | 0 | 0 | 0 | 47.16829 | 46.1484
5481 | 66339.7 | 2017-05-13 20:05 | 578.782 |  | 44 | 8 | 3.000095 | 3.639769 | 0.4822197 | 0 | 1.687801 | 0 | 0.0002938271 | 0.03589665 | 0 | 0 | 0 | 48.27323 | 48.43627
5482 | 66349.72 | 2017-05-13 20:05 | 588.797 |  | 44 | 8 | 3.000095 | 3.64287 | 0.490564 | 0 | 1.718185 | 0 | 0.0002611637 | 0.03589665 | 0 | 0 | 0 | 48.93577 | 49.09978
5483 | 66359.73 | 2017-05-13 20:06 | 598.8121 |  | 44 | 8 | 2.99938 | 3.645645 | 0.4989084 | 0 | 1.748595 | 0 | 0.0002285004 | 0.03589665 | 0 | 0 | 0 | 49.00937 | 49.09978
5484 | 66369.75 | 2017-05-13 20:06 | 608.8271 |  | 44 | 8 | 2.99938 | 3.648583 | 0.5072527 | 0 | 1.779029 | 0 | 0.0001958847 | 0.03589665 | 0 | 0 | 0 | 48.93577 | 48.58375
5485 | 66379.76 | 2017-05-13 20:06 | 618.8421 |  | 44 | 8 | 2.99938 | 3.651358 | 0.515597 | 0 | 1.809486 | 0 | 0.0001958847 | 0.03589665 | 0 | 0 | 0 | 48.42049 | 46.73919
5486 | 66389.78 | 2017-05-13 20:06 | 628.8572 |  | 44 | 8 | 3.000095 | 3.653807 | 0.5239414 | 0 | 1.839965 | 0 | 0.0001958847 | 0.03589665 | 0 | 0 | 0 | 46.1362 | 41.0413
5487 | 66399.8 | 2017-05-13 20:06 | 638.8722 |  | 44 | 8 | 2.99938 | 3.656092 | 0.5322857 | 0 | 1.870464 | 0 | 0.0001958847 | 0.03589665 | 0 | 0 | 0 | 44.51269 | 38.88829
5488 | 66409.81 | 2017-05-13 20:06 | 648.8873 |  | 44 | 8 | 2.99938 | 3.658867 | 0.5406298 | 0 | 1.900982 | 0 | 0.000228548 | 0.03589665 | 0 | 0 | 0 | 44.80803 | 40.22511
5489 | 66419.83 | 2017-05-13 20:07 | 658.9028 |  | 44 | 8 | 2.99938 | 3.661805 | 0.5489743 | 0 | 1.931526 | 0 | 0.0002285004 | 0.03589665 | 0 | 0 | 0 | 45.47229 | 42.74604
5490 | 66429.84 | 2017-05-13 20:07 | 668.9174 |  | 44 | 8 | 2.99938 | 3.664907 | 0.5573182 | 0 | 1.962094 | 0 | 0.0001958847 | 0.03589665 | 0 | 0 | 0 | 46.57863 | 45.18779
5491 | 66439.86 | 2017-05-13 20:07 | 678.9324 |  | 44 | 8 | 2.99938 | 3.668171 | 0.5656625 | 0 | 1.99269 | 0 | 0.000228548 | 0.03589665 | 0 | 0 | 0 | 47.61037 | 47.32972
5492 | 66449.87 | 2017-05-13 20:07 | 688.9474 |  | 44 | 8 | 3.000095 | 3.671599 | 0.574007 | 0 | 2.023313 | 0 | 0.0002938271 | 0.03589665 | 0 | 0 | 0 | 48.34686 | 48.51001
5493 | 66459.89 | 2017-05-13 20:07 | 698.9625 |  | 44 | 8 | 3.000095 | 3.674374 | 0.5823516 | 0 | 2.053962 | 0 | 0.0002285004 | 0.03589665 | 0 | 0 | 0 | 48.52399 | 48.43627
5494 | 66469.9 | 2017-05-13 20:07 | 708.9775 |  | 44 | 8 | 3.000095 | 3.677149 | 0.590696 | 0 | 2.084636 | 0 | 0.0001958847 | 0.03589665 | 0 | 0 | 0 | 48.42049 | 47.91999
5495 | 66479.92 | 2017-05-13 20:08 | 718.9925 |  | 44 | 8 | 2.99938 | 3.680414 | 0.59904 | 0 | 2.115332 | 0 | 0.0002285004 | 0.03589665 | 0 | 0 | 0 | 48.30312 | 47.32972
5496 | 66489.93 | 2017-05-13 20:08 | 729.0076 |  | 44 | 8 | 2.99938 | 3.683026 | 0.6073843 | 0 | 2.146053 | 0 | 0.0001958847 | 0.03589665 | 0 | 0 | 0 | 46.78592 | 42.92418
5497 | 66499.95 | 2017-05-13 20:08 | 739.0226 |  | 44 | 8 | 2.99938 | 3.685311 | 0.6157157 | 0 | 2.176748 | 0 | 0.000163269 | 0.03589665 | 0 | 0 | 0 | 45.04557 | 39.5569
5498 | 66509.96 | 2017-05-13 20:08 | 749.0377 |  | 44 | 8 | 2.99938 | 3.688249 | 0.6240725 | 0 | 2.207557 | 0 | 0.0002611637 | 0.03589665 | 0 | 0 | 0 | 44.80803 | 40.44777
5499 | 66519.98 | 2017-05-13 20:08 | 759.0527 |  | 44 | 8 | 2.99938 | 3.691024 | 0.6324167 | 0 | 2.238345 | 0 | 0.0002285004 | 0.03589665 | 0 | 0 | 0 | 45.50224 | 42.62792
5500 | 66529.99 | 2017-05-13 20:08 | 769.0678 |  | 44 | 8 | 2.99938 | 3.694125 | 0.640761 | 0 | 2.269157 | 0 | 0.000228548 | 0.03589665 | 0 | 0 | 0 | 46.3735 | 45.02594
5501 | 66540.01 | 2017-05-13 20:09 | 779.0828 |  | 44 | 8 | 2.99938 | 3.69739 | 0.6491053 | 0 | 2.299996 | 0 | 0.0002612114 | 0.03589665 | 0 | 0 | 0 | 47.40541 | 47.06441
5502 | 66550.02 | 2017-05-13 20:09 | 789.0978 |  | 44 | 8 | 2.99938 | 3.700491 | 0.6574497 | 0 | 2.330861 | 0 | 0.0002611637 | 0.03589665 | 0 | 0 | 0 | 48.49632 | 48.56978
5503 | 66560.04 | 2017-05-13 20:09 | 799.1129 |  | 44 | 8 | 2.99938 | 3.703266 | 0.6657938 | 0 | 2.36175 | 0 | 0.000228548 | 0.03589665 | 0 | 0 | 0 | 48.58377 | 49.10175
5504 | 66570.05 | 2017-05-13 20:09 | 809.1279 |  | 44 | 8 | 2.99938 | 3.705878 | 0.6741379 | 0 | 2.392661 | 0 | 0.0001958847 | 0.03589665 | 0 | 0 | 0 | 48.55388 | 48.62956
5505 | 66580.07 | 2017-05-13 20:09 | 819.1429 |  | 44 | 8 | 2.99938 | 3.70849 | 0.682482 | 0 | 2.423595 | 0 | 0.0001958847 | 0.03589665 | 0 | 0 | 0 | 48.48027 | 48.06949
5506 | 66590.08 | 2017-05-13 20:09 | 829.158 |  | 44 | 8 | 2.99938 | 3.710775 | 0.6908262 | 0 | 2.454549 | 0 | 0.0001958847 | 0.03589665 | 0 | 0 | 0 | 46.99318 | 43.57648
5507 | 66600.1 | 2017-05-13 20:10 | 839.173 |  | 44 | 8 | 2.99938 | 3.712734 | 0.6991704 | 0 | 2.485521 | 0 | 0.0001632214 | 0.03589665 | 0 | 0 | 0 | 44.86797 | 38.56285
5508 | 66610.11 | 2017-05-13 20:10 | 849.188 |  | 44 | 8 | 2.99938 | 3.714856 | 0.7075147 | 0 | 2.51651 | 0 | 0.0001632214 | 0.03589665 | 0 | 0 | 0 | 43.89402 | 39.00877
5509 | 66620.13 | 2017-05-13 20:10 | 859.2031 |  | 44 | 8 | 3.000095 | 3.717304 | 0.715859 | 0 | 2.547518 | 0 | 0.000228548 | 0.03589665 | 0 | 0 | 0 | 44.52878 | 41.11745
5510 | 66630.14 | 2017-05-13 20:10 | 869.2181 |  | 44 | 8 | 2.99938 | 3.719916 | 0.7242032 | 0 | 2.578547 | 0 | 0.000228548 | 0.03589665 | 0 | 0 | 0 | 45.69583 | 43.7985
5511 | 66640.16 | 2017-05-13 20:10 | 879.2332 |  | 44 | 8 | 2.99938 | 3.722365 | 0.7325473 | 0 | 2.609596 | 0 | 0.0001958847 | 0.03589665 | 0 | 0 | 0 | 46.90562 | 46.15036
5512 | 66650.17 | 2017-05-13 20:10 | 889.2482 |  | 44 | 8 | 2.99938 | 3.724813 | 0.7408914 | 0 | 2.640666 | 0 | 0.0001958847 | 0.03589665 | 0 | 0 | 0 | 47.90722 | 48.09939
5513 | 66660.19 | 2017-05-13 20:11 | 899.2632 |  | 44 | 8 | 2.998666 | 3.727262 | 0.7492354 | 0 | 2.671757 | 0 | 0.0001958847 | 0.03589665 | 0 | 0 | 0 | 48.48027 | 48.92445
5514 | 66670.2 | 2017-05-13 20:11 | 909.2783 |  | 44 | 8 | 2.99938 | 3.729384 | 0.7575797 | 0 | 2.702868 | 0 | 0.000163269 | 0.03589665 | 0 | 0 | 0 | 48.64354 | 48.62956
5515 | 66680.22 | 2017-05-13 20:11 | 919.2934 |  | 44 | 8 | 2.998666 | 3.731506 | 0.7659239 | 0 | 2.733997 | 0 | 0.0001632214 | 0.03589665 | 0 | 0 | 0 | 48.49632 | 48.217
5516 | 66690.23 | 2017-05-13 20:11 | 929.3084 |  | 44 | 8 | 2.99938 | 3.733464 | 0.7742681 | 0 | 2.765142 | 0 | 0.0001306057 | 0.03589665 | 0 | 0 | 0 | 47.95097 | 46.26815
5517 | 66700.25 | 2017-05-13 20:11 | 939.3235 |  | 44 | 8 | 3.000095 | 3.735097 | 0.7826124 | 0 | 2.796302 | 0 | 0.000130558 | 0.03589665 | 0 | 0 | 0 | 45.65201 | 40.74655
5518 | 66710.26 | 2017-05-13 20:11 | 949.3385 |  | 44 | 8 | 3.000095 | 3.736729 | 0.7909566 | 0 | 2.827475 | 0 | 0.000163269 | 0.03589665 | 0 | 0 | 0 | 44.14563 | 38.51865
5519 | 66720.28 | 2017-05-13 20:12 | 959.3535 |  | 44 | 8 | 2.99938 | 3.738525 | 0.7993008 | 0 | 2.858661 | 0 | 0.0001958847 | 0.03589665 | 0 | 0 | 0 | 44.54488 | 40.0345
5520 | 66730.29 | 2017-05-13 20:12 | 969.3685 |  | 44 | 8 | 2.99938 | 3.740484 | 0.8076449 | 0 | 2.889863 | 0 | 0.000163269 | 0.03589665 | 0 | 0 | 0 | 45.13547 | 42.6299
5521 | 66740.31 | 2017-05-13 20:12 | 979.3836 |  | 44 | 8 | 2.99938 | 3.742605 | 0.815989 | 0 | 2.921083 | 0 | 0.0001958847 | 0.03589665 | 0 | 0 | 0 | 46.31584 | 45.14581
5522 | 66750.32 | 2017-05-13 20:12 | 989.3986 |  | 44 | 8 | 2.99938 | 3.744891 | 0.8243331 | 0 | 2.952322 | 0 | 0.0001958847 | 0.03589665 | 0 | 0 | 0 | 47.42147 | 46.99256
5523 | 66760.34 | 2017-05-13 20:12 | 999.4137 |  | 44 | 8 | 2.99938 | 3.747176 | 0.8326774 | 0 | 2.983579 | 0 | 0.0001958847 | 0.03589665 | 0 | 0 | 0 | 48.08442 | 48.68933
5524 | 66770.35 | 2017-05-13 20:12 | 1009.429 |  | 44 | 8 | 2.99938 | 3.749135 | 0.8410217 | 0 | 3.014854 | 0 | 0.0001958847 | 0.03589665 | 0 | 0 | 0 | 48.59982 | 48.83678
5525 | 66780.37 | 2017-05-13 20:13 | 1019.444 |  | 44 | 8 | 2.99938 | 3.75093 | 0.8493661 | 0 | 3.046146 | 0 | 0.0001632214 | 0.03589665 | 0 | 0 | 0 | 48.5262 | 48.6156
5526 | 66790.38 | 2017-05-13 20:13 | 1029.459 |  | 44 | 8 | 2.998666 | 3.752726 | 0.8577102 | 0 | 3.077453 | 0 | 0.000130558 | 0.03589665 | 0 | 0 | 0 | 48.30533 | 47.95186
5527 | 66800.4 | 2017-05-13 20:13 | 1039.474 |  | 44 | 8 | 2.998666 | 3.754358 | 0.8660542 | 0 | 3.108774 | 0 | 9.794235e-05 | 0.03589665 | 0 | 0 | 0 | 46.90562 | 43.37041
5528 | 66810.41 | 2017-05-13 20:13 | 1049.489 |  | 44 | 8 | 2.99938 | 3.755827 | 0.8743985 | 0 | 3.140108 | 0 | 9.789467e-05 | 0.03589665 | 0 | 0 | 0 | 44.79636 | 38.84608
5529 | 66820.43 | 2017-05-13 20:13 | 1059.504 |  | 44 | 8 | 2.99938 | 3.757296 | 0.8827428 | 0 | 3.171454 | 0 | 9.794235e-05 | 0.03589665 | 0 | 0 | 0 | 43.98401 | 39.069
5530 | 66830.44 | 2017-05-13 20:13 | 1069.519 |  | 44 | 8 | 3.000095 | 3.759418 | 0.8910871 | 0 | 3.202815 | 0 | 0.000163269 | 0.03589665 | 0 | 0 | 0 | 44.6487 | 41.36999
5531 | 66840.46 | 2017-05-13 20:14 | 1079.534 |  | 44 | 8 | 2.99938 | 3.761377 | 0.8994313 | 0 | 3.234192 | 0 | 0.0001632214 | 0.03589665 | 0 | 0 | 0 | 45.72579 | 43.88849
5532 | 66850.47 | 2017-05-13 20:14 | 1089.549 |  | 44 | 8 | 2.99938 | 3.763499 | 0.9077757 | 0 | 3.265588 | 0 | 0.0001306057 | 0.03589665 | 0 | 0 | 0 | 46.86184 | 46.21025
5533 | 66860.49 | 2017-05-13 20:14 | 1099.564 |  | 44 | 8 | 3.000095 | 3.765785 | 0.91612 | 0 | 3.297002 | 0 | 0.0001632214 | 0.03589665 | 0 | 0 | 0 | 47.78981 | 48.02563
5534 | 66870.5 | 2017-05-13 20:14 | 1109.579 |  | 44 | 8 | 2.99938 | 3.76807 | 0.9244643 | 0 | 3.328435 | 0 | 0.0001958847 | 0.03589665 | 0 | 0 | 0 | 48.5262 | 48.76306
5535 | 66880.52 | 2017-05-13 20:14 | 1119.594 |  | 44 | 8 | 2.998666 | 3.770029 | 0.9328084 | 0 | 3.359884 | 0 | 0.0001632214 | 0.03589665 | 0 | 0 | 0 | 48.5262 | 48.68933
5536 | 66890.53 | 2017-05-13 20:14 | 1129.609 |  | 44 | 8 | 2.99938 | 3.771987 | 0.9411525 | 0 | 3.39135 | 0 | 0.000163269 | 0.03589665 | 0 | 0 | 0 | 48.40885 | 48.09939
5537 | 66900.55 | 2017-05-13 20:15 | 1139.624 |  | 44 | 8 | 2.99938 | 3.773783 | 0.9494967 | 0 | 3.422833 | 0 | 0.0001306057 | 0.03589665 | 0 | 0 | 0 | 47.89338 | 46.35797
5538 | 66910.56 | 2017-05-13 20:15 | 1149.639 |  | 44 | 8 | 2.99938 | 3.775415 | 0.9578408 | 0 | 3.454329 | 0 | 9.794235e-05 | 0.03589665 | 0 | 0 | 0 | 45.72579 | 40.55404
5539 | 66920.58 | 2017-05-13 20:15 | 1159.654 |  | 44 | 8 | 2.998666 | 3.777048 | 0.966185 | 0 | 3.485839 | 0 | 0.0001306057 | 0.03589665 | 0 | 0 | 0 | 44.13175 | 38.54878
5540 | 66930.59 | 2017-05-13 20:15 | 1169.669 |  | 44 | 8 | 2.99938 | 3.778843 | 0.9745293 | 0 | 3.517362 | 0 | 0.0001632214 | 0.03589665 | 0 | 0 | 0 | 44.42717 | 39.91611
5541 | 66940.61 | 2017-05-13 20:15 | 1179.684 |  | 44 | 8 | 2.99938 | 3.781128 | 0.9828736 | 0 | 3.548903 | 0 | 0.0001958847 | 0.03589665 | 0 | 0 | 0 | 45.16544 | 42.65993
5542 | 66950.62 | 2017-05-13 20:15 | 1189.699 |  | 44 | 8 | 2.99938 | 3.783414 | 0.9912177 | 0 | 3.580462 | 0 | 0.000228548 | 0.03589665 | 0 | 0 | 0 | 46.27204 | 45.10185
5543 | 66960.64 | 2017-05-13 20:16 | 1199.714 |  | 44 | 8 | 2.99938 | 3.785862 | 0.9995618 | 0 | 3.612041 | 0 | 0.000228548 | 0.03589665 | 0 | 0 | 0 | 47.45139 | 46.94867
5544 | 66970.65 | 2017-05-13 20:16 | 1209.729 |  | 44 | 8 | 2.99938 | 3.787984 | 1.007906 | 0 | 3.643639 | 0 | 0.0001958847 | 0.03589665 | 0 | 0 | 0 | 48.11432 | 48.71922
5545 | 66980.67 | 2017-05-13 20:16 | 1219.745 |  | 44 | 8 | 2.99938 | 3.790269 | 1.01625 | 0 | 3.675257 | 0 | 0.0001958847 | 0.03589665 | 0 | 0 | 0 | 48.5561 | 48.71922
5546 | 66990.68 | 2017-05-13 20:16 | 1229.76 |  | 44 | 8 | 2.99938 | 3.792392 | 1.024594 | 0 | 3.706892 | 0 | 0.000163269 | 0.03589665 | 0 | 0 | 0 | 48.5561 | 48.42429
5547 | 67000.7 | 2017-05-13 20:16 | 1239.775 |  | 44 | 8 | 2.998666 | 3.79435 | 1.032939 | 0 | 3.738546 | 0 | 0.000130558 | 0.03589665 | 0 | 0 | 0 | 48.18796 | 47.83423
5548 | 67010.71 | 2017-05-13 20:16 | 1249.79 |  | 44 | 8 | 2.99938 | 3.796309 | 1.041283 | 0 | 3.770216 | 0 | 0.0001632214 | 0.03589665 | 0 | 0 | 0 | 46.93555 | 43.25236
5549 | 67020.73 | 2017-05-13 20:17 | 1259.805 |  | 44 | 8 | 3.000095 | 3.797941 | 1.049627 | 0 | 3.8019 | 0 | 0.0001306057 | 0.03589665 | 0 | 0 | 0 | 44.57486 | 38.65325
5550 | 67030.74 | 2017-05-13 20:17 | 1269.82 |  | 44 | 8 | 2.99938 | 3.799737 | 1.057972 | 0 | 3.833598 | 0 | 0.0001958847 | 0.03589665 | 0 | 0 | 0 | 43.98401 | 39.17342
5551 | 67040.76 | 2017-05-13 20:17 | 1279.835 |  | 44 | 8 | 2.99938 | 3.801696 | 1.066316 | 0 | 3.865312 | 0 | 0.000163269 | 0.03589665 | 0 | 0 | 0 | 44.57486 | 41.40005
5552 | 67050.77 | 2017-05-13 20:17 | 1289.85 |  | 44 | 8 | 2.998666 | 3.804144 | 1.074504 | 0 | 3.896452 | 0 | 0.0001958847 | 0.03589665 | 0 | 0 | 0 | 45.68197 | 43.77049
5553 | 67060.79 | 2017-05-13 20:17 | 1299.865 |  | 44 | 8 | 2.99938 | 3.806756 | 1.083004 | 0 | 3.928797 | 0 | 0.000228548 | 0.03589665 | 0 | 0 | 0 | 46.86184 | 46.21025
5554 | 67070.8 | 2017-05-13 20:17 | 1309.88 |  | 44 | 8 | 2.99938 | 3.809041 | 1.091349 | 0 | 3.960572 | 0 | 0.0001958847 | 0.03589665 | 0 | 0 | 0 | 47.74606 | 48.12929
5555 | 67080.82 | 2017-05-13 20:18 | 1319.895 |  | 44 | 8 | 2.99938 | 3.81149 | 1.099693 | 0 | 3.992365 | 0 | 0.0001958847 | 0.03589665 | 0 | 0 | 0 | 48.51237 | 48.71922
5556 | 67090.83 | 2017-05-13 20:18 | 1329.91 |  | 44 | 8 | 2.99938 | 3.813775 | 1.108037 | 0 | 4.024179 | 0 | 0.000195837 | 0.03589665 | 0 | 0 | 0 | 48.58599 | 48.67538
5557 | 67100.85 | 2017-05-13 20:18 | 1339.925 |  | 44 | 8 | 2.99938 | 3.81606 | 1.116381 | 0 | 4.05601 | 0 | 0.000228548 | 0.03589665 | 0 | 0 | 0 | 48.21785 | 48.15919
5558 | 67110.86 | 2017-05-13 20:18 | 1349.94 |  | 44 | 8 | 2.99938 | 3.818019 | 1.124725 | 0 | 4.087859 | 0 | 0.0001632214 | 0.03589665 | 0 | 0 | 0 | 47.92328 | 45.91477
5559 | 67120.88 | 2017-05-13 20:18 | 1359.955 |  | 44 | 8 | 2.99938 | 3.819651 | 1.13307 | 0 | 4.119725 | 0 | 0.0001306057 | 0.03589665 | 0 | 0 | 0 | 45.71193 | 40.39158
5560 | 67130.89 | 2017-05-13 20:18 | 1369.97 |  | 44 | 8 | 2.998666 | 3.821284 | 1.141414 | 0 | 4.151605 | 0 | 0.000130558 | 0.03589665 | 0 | 0 | 0 | 44.014 | 38.53471
5561 | 67140.91 | 2017-05-13 20:19 | 1379.985 |  | 44 | 8 | 2.99938 | 3.823406 | 1.149758 | 0 | 4.183501 | 0 | 0.000163269 | 0.03589665 | 0 | 0 | 0 | 44.16174 | 40.09468
5562 | 67150.92 | 2017-05-13 20:19 | 1390 |  | 44 | 8 | 3.000095 | 3.826017 | 1.15809 | 0 | 4.215368 | 0 | 0.0001632214 | 0.03589665 | 0 | 0 | 0 | 45.19541 | 42.68996
5563 | 67160.94 | 2017-05-13 20:19 | 1400.015 |  | 44 | 8 | 2.99938 | 3.828466 | 1.166447 | 0 | 4.247352 | 0 | 0.000228548 | 0.03589665 | 0 | 0 | 0 | 46.30198 | 45.13182
5564 | 67170.95 | 2017-05-13 20:19 | 1410.03 |  | 44 | 8 | 2.99938 | 3.831078 | 1.174791 | 0 | 4.279309 | 0 | 0.0001958847 | 0.03589665 | 0 | 0 | 0 | 47.40762 | 46.9786
5565 | 67180.97 | 2017-05-13 20:19 | 1420.045 |  | 44 | 8 | 2.99938 | 3.833689 | 1.183135 | 0 | 4.311289 | 0 | 0.000195837 | 0.03589665 | 0 | 0 | 0 | 48.14422 | 48.67538
5566 | 67190.98 | 2017-05-13 20:19 | 1430.06 |  | 44 | 8 | 2.99938 | 3.836301 | 1.19148 | 0 | 4.34329 | 0 | 0.000228548 | 0.03589665 | 0 | 0 | 0 | 48.6596 | 48.74911
5567 | 67201 | 2017-05-13 20:20 | 1440.075 |  | 44 | 8 | 2.99938 | 3.838586 | 1.199824 | 0 | 4.37531 | 0 | 0.0001958847 | 0.03589665 | 0 | 0 | 0 | 48.51237 | 48.23294
5568 | 67211.01 | 2017-05-13 20:20 | 1450.09 |  | 44 | 8 | 2.99938 | 3.841035 | 1.208168 | 0 | 4.40735 | 0 | 0.000228548 | 0.03589665 | 0 | 0 | 0 | 48.21785 | 47.56902
5569 | 67221.03 | 2017-05-13 20:20 | 1460.105 |  | 44 | 8 | 2.99938 | 3.842993 | 1.216513 | 0 | 4.439408 | 0 | 0.0001632214 | 0.03589665 | 0 | 0 | 0 | 46.89177 | 42.83809
5570 | 67231.04 | 2017-05-13 20:20 | 1470.121 |  | 44 | 8 | 2.99938 | 3.844789 | 1.224857 | 0 | 4.471483 | 0 | 0.0001306057 | 0.03589665 | 0 | 0 | 0 | 44.60484 | 38.68338
5571 | 67241.06 | 2017-05-13 20:20 | 1480.135 |  | 44 | 8 | 2.99938 | 3.846911 | 1.233201 | 0 | 4.503573 | 0 | 0.0001632214 | 0.03589665 | 0 | 0 | 0 | 44.014 | 39.12924
5572 | 67251.07 | 2017-05-13 20:20 | 1490.151 |  | 44 | 8 | 3.000095 | 3.849523 | 1.241545 | 0 | 4.535684 | 0 | 0.0002285004 | 0.03589665 | 0 | 0 | 0 | 44.67868 | 41.20765
5573 | 67261.09 | 2017-05-13 20:21 | 1500.166 |  | 44 | 8 | 2.99938 | 3.852135 | 1.24989 | 0 | 4.567817 | 0 | 0.0001958847 | 0.03589665 | 0 | 0 | 0 | 45.78569 | 43.87449
5574 | 67271.1 | 2017-05-13 20:21 | 1510.181 |  | 44 | 8 | 2.99938 | 3.855073 | 1.258234 | 0 | 4.599971 | 0 | 0.0002285004 | 0.03589665 | 0 | 0 | 0 | 46.96548 | 46.2402
5575 | 67281.12 | 2017-05-13 20:21 | 1520.196 |  | 44 | 8 | 2.99938 | 3.857848 | 1.266578 | 0 | 4.632149 | 0 | 0.0002611637 | 0.03589665 | 0 | 0 | 0 | 47.99693 | 48.08543
5576 | 67291.13 | 2017-05-13 20:21 | 1530.211 |  | 44 | 8 | 2.99938 | 3.860623 | 1.274922 | 0 | 4.664351 | 0 | 0.0002285004 | 0.03589665 | 0 | 0 | 0 | 48.58599 | 48.74911
5577 | 67301.15 | 2017-05-13 20:21 | 1540.226 |  | 44 | 8 | 2.99938 | 3.863235 | 1.283266 | 0 | 4.696576 | 0 | 0.000228548 | 0.03589665 | 0 | 0 | 0 | 48.58599 | 48.60165
5578 | 67311.16 | 2017-05-13 20:21 | 1550.241 |  | 44 | 8 | 3.000809 | 3.866009 | 1.29161 | 0 | 4.728823 | 0 | 0.0001958847 | 0.03589665 | 0 | 0 | 0 | 48.43875 | 48.08543
5579 | 67321.18 | 2017-05-13 20:22 | 1560.256 |  | 44 | 8 | 2.99938 | 3.868295 | 1.299955 | 0 | 4.761091 | 0 | 0.000228548 | 0.03589665 | 0 | 0 | 0 | 48.07058 | 46.31406
5580 | 67331.19 | 2017-05-13 20:22 | 1570.271 |  | 44 | 8 | 2.99938 | 3.87058 | 1.308299 | 0 | 4.793379 | 0 | 0.0001632214 | 0.03589665 | 0 | 0 | 0 | 45.78569 | 40.6142
5581 | 67341.21 | 2017-05-13 20:22 | 1580.286 |  | 44 | 8 | 3.000095 | 3.872865 | 1.316643 | 0 | 4.825686 | 0 | 0.0001958847 | 0.03589665 | 0 | 0 | 0 | 44.30946 | 38.68338
5582 | 67351.22 | 2017-05-13 20:22 | 1590.301 |  | 44 | 8 | 2.99938 | 3.875477 | 1.324987 | 0 | 4.858013 | 0 | 0.0002285004 | 0.03589665 | 0 | 0 | 0 | 44.53101 | 40.39158
5583 | 67361.24 | 2017-05-13 20:22 | 1600.316 |  | 44 | 8 | 2.99938 | 3.878252 | 1.333332 | 0 | 4.890362 | 0 | 0.0002611637 | 0.03589665 | 0 | 0 | 0 | 45.34301 | 42.76402
5584 | 67371.25 | 2017-05-13 20:22 | 1610.331 |  | 44 | 8 | 2.99938 | 3.88119 | 1.341676 | 0 | 4.922736 | 0 | 0.0001958847 | 0.03589665 | 0 | 0 | 0 | 46.37572 | 45.13182
5585 | 67381.27 | 2017-05-13 20:23 | 1620.346 |  | 44 | 8 | 2.99938 | 3.884291 | 1.35002 | 0 | 4.955136 | 0 | 0.0002285004 | 0.03589665 | 0 | 0 | 0 | 47.4813 | 47.20004
5586 | 67391.28 | 2017-05-13 20:23 | 1630.361 |  | 44 | 8 | 2.99938 | 3.887556 | 1.358364 | 0 | 4.987561 | 0 | 0.0002938271 | 0.03589665 | 0 | 0 | 0 | 48.21785 | 48.74911
5587 | 67401.3 | 2017-05-13 20:23 | 1640.376 |  | 44 | 8 | 2.99938 | 3.890494 | 1.366708 | 0 | 5.020012 | 0 | 0.0002611637 | 0.03589665 | 0 | 0 | 0 | 48.6596 | 48.70528
5588 | 67411.31 | 2017-05-13 20:23 | 1650.391 |  | 44 | 8 | 2.99938 | 3.893433 | 1.375053 | 0 | 5.052487 | 0 | 0.0002612114 | 0.03589665 | 0 | 0 | 0 | 48.61588 | 48.15919
5589 | 67421.33 | 2017-05-13 20:23 | 1660.406 |  | 44 | 8 | 2.99938 | 3.896208 | 1.383397 | 0 | 5.084986 | 0 | 0.000228548 | 0.03589665 | 0 | 0 | 0 | 48.32139 | 47.59893
5590 | 67431.34 | 2017-05-13 20:23 | 1670.421 |  | 44 | 8 | 2.99938 | 3.898656 | 1.391741 | 0 | 5.117507 | 0 | 0.0001958847 | 0.03589665 | 0 | 0 | 0 | 46.89177 | 42.64592
5591 | 67441.36 | 2017-05-13 20:24 | 1680.436 |  | 44 | 8 | 2.99938 | 3.901104 | 1.400085 | 0 | 5.150047 | 0 | 0.000228548 | 0.03589665 | 0 | 0 | 0 | 44.60484 | 38.63918
5592 | 67451.37 | 2017-05-13 20:24 | 1690.451 |  | 44 | 8 | 2.99938 | 3.903716 | 1.40843 | 0 | 5.182609 | 0 | 0.0002285004 | 0.03589665 | 0 | 0 | 0 | 44.07399 | 39.26377
5593 | 67461.39 | 2017-05-13 20:24 | 1700.466 |  | 44 | 8 | 2.99938 | 3.906654 | 1.416774 | 0 | 5.215194 | 0 | 0.0002285004 | 0.03589665 | 0 | 0 | 0 | 44.90016 | 41.43011
5594 | 67471.4 | 2017-05-13 20:24 | 1710.481 |  | 44 | 8 | 2.99938 | 3.909593 | 1.425118 | 0 | 5.247806 | 0 | 0.000228548 | 0.03589665 | 0 | 0 | 0 | 45.81565 | 44.00848
5595 | 67481.42 | 2017-05-13 20:24 | 1720.496 |  | 44 | 8 | 3.000095 | 3.913184 | 1.433462 | 0 | 5.280444 | 0 | 0.0002938271 | 0.03589665 | 0 | 0 | 0 | 47.02533 | 46.28612
5596 | 67491.43 | 2017-05-13 20:24 | 1730.511 |  | 44 | 8 | 2.99938 | 3.916285 | 1.441807 | 0 | 5.313109 | 0 | 0.0002611637 | 0.03589665 | 0 | 0 | 0 | 48.08664 | 48.08543
5597 | 67501.45 | 2017-05-13 20:25 | 1740.527 |  | 44 | 8 | 2.998666 | 3.919387 | 1.450151 | 0 | 5.345801 | 0 | 0.0002612114 | 0.03589665 | 0 | 0 | 0 | 48.61588 | 48.779
5598 | 67511.46 | 2017-05-13 20:25 | 1750.542 |  | 44 | 8 | 2.99938 | 3.922488 | 1.458496 | 0 | 5.378519 | 0 | 0.000228548 | 0.03589665 | 0 | 0 | 0 | 48.68949 | 48.33659
5599 | 67521.48 | 2017-05-13 20:25 | 1760.557 |  | 44 | 8 | 2.99938 | 3.925426 | 1.46684 | 0 | 5.411262 | 0 | 0.000228548 | 0.03589665 | 0 | 0 | 0 | 48.60205 | 48.13129
5600 | 67531.49 | 2017-05-13 20:25 | 1770.572 |  | 44 | 8 | 3.000095 | 3.928038 | 1.475184 | 0 | 5.444028 | 0 | 0.0001632214 | 0.03589665 | 0 | 0 | 0 | 47.77821 | 45.69512
5601 | 67541.51 | 2017-05-13 20:25 | 1780.587 |  | 44 | 8 | 2.99938 | 3.93065 | 1.483528 | 0 | 5.476816 | 0 | 0.0001632214 | 0.03589665 | 0 | 0 | 0 | 45.56661 | 39.90207
5602 | 67551.52 | 2017-05-13 20:25 | 1790.602 |  | 44 | 8 | 3.000095 | 3.933261 | 1.491873 | 0 | 5.509625 | 0 | 0.000228548 | 0.03589665 | 0 | 0 | 0 | 44.38556 | 38.52066
5603 | 67561.54 | 2017-05-13 20:26 | 1800.617 |  | 44 | 8 | 2.99938 | 3.936036 | 1.500217 | 0 | 5.542455 | 0 | 0.0002612114 | 0.03589665 | 0 | 0 | 0 | 44.5771 | 40.02246
5604 | 67571.55 | 2017-05-13 20:26 | 1810.632 |  | 44 | 8 | 3.000095 | 3.939138 | 1.508561 | 0 | 5.575312 | 0 | 0.0002611637 | 0.03589665 | 0 | 0 | 0 | 45.28531 | 42.8401
5605 | 67581.57 | 2017-05-13 20:26 | 1820.647 |  | 44 | 8 | 3.000095 | 3.942566 | 1.516905 | 0 | 5.608194 | 0 | 0.0003264904 | 0.03589665 | 0 | 0 | 0 | 46.52542 | 45.28167
5606 | 67591.58 | 2017-05-13 20:26 | 1830.662 |  | 44 | 8 | 2.99938 | 3.945667 | 1.525249 | 0 | 5.641104 | 0 | 0.0002611637 | 0.03589665 | 0 | 0 | 0 | 47.63088 | 47.12823
5607 | 67601.6 | 2017-05-13 20:26 | 1840.677 |  | 44 | 8 | 2.99938 | 3.948768 | 1.533593 | 0 | 5.674041 | 0 | 0.0002611637 | 0.03589665 | 0 | 0 | 0 | 48.29373 | 48.67739
5608 | 67611.61 | 2017-05-13 20:26 | 1850.692 |  | 44 | 8 | 2.99938 | 3.95187 | 1.541938 | 0 | 5.707003 | 0 | 0.000228548 | 0.03589665 | 0 | 0 | 0 | 48.83895 | 48.78101
5609 | 67621.63 | 2017-05-13 20:27 | 1860.707 |  | 44 | 8 | 2.99938 | 3.954971 | 1.550282 | 0 | 5.739991 | 0 | 0.0002611637 | 0.03589665 | 0 | 0 | 0 | 48.73545 | 48.3087
5610 | 67631.64 | 2017-05-13 20:27 | 1870.722 |  | 44 | 8 | 2.99938 | 3.957746 | 1.558626 | 0 | 5.773003 | 0 | 0.0002611637 | 0.03589665 | 0 | 0 | 0 | 48.32363 | 47.64481
5611 | 67641.66 | 2017-05-13 20:27 | 1880.737 |  | 44 | 8 | 2.99938 | 3.960195 | 1.56697 | 0 | 5.806039 | 0 | 0.0001958847 | 0.03589665 | 0 | 0 | 0 | 47.04142 | 43.01823
5612 | 67651.67 | 2017-05-13 20:27 | 1890.752 |  | 44 | 8 | 2.99938 | 3.962643 | 1.575315 | 0 | 5.839095 | 0 | 0.0001958847 | 0.03589665 | 0 | 0 | 0 | 44.9024 | 38.83404
5613 | 67661.69 | 2017-05-13 20:27 | 1900.767 |  | 44 | 8 | 2.998666 | 3.965092 | 1.583659 | 0 | 5.872171 | 0 | 0.0001632214 | 0.03589665 | 0 | 0 | 0 | 44.3117 | 39.39829
5614 | 67671.71 | 2017-05-13 20:27 | 1910.782 |  | 44 | 8 | 2.99938 | 3.968356 | 1.592004 | 0 | 5.905272 | 0 | 0.0002611637 | 0.03589665 | 0 | 0 | 0 | 45.15382 | 41.68461
5615 | 67681.72 | 2017-05-13 20:28 | 1920.797 |  | 44 | 8 | 2.99938 | 3.971295 | 1.600348 | 0 | 5.938397 | 0 | 0.0002612114 | 0.03589665 | 0 | 0 | 0 | 45.96542 | 44.12848
5616 | 67691.74 | 2017-05-13 20:28 | 1930.812 |  | 44 | 8 | 2.99938 | 3.974559 | 1.608692 | 0 | 5.971547 | 0 | 0.0002938271 | 0.03589665 | 0 | 0 | 0 | 47.14504 | 46.41986
5617 | 67701.75 | 2017-05-13 20:28 | 1940.827 |  | 44 | 8 | 2.998666 | 3.977497 | 1.617036 | 0 | 6.004724 | 0 | 0.0002285004 | 0.03589665 | 0 | 0 | 0 | 48.17636 | 48.26485
5618 | 67711.77 | 2017-05-13 20:28 | 1950.842 |  | 44 | 8 | 2.99938 | 3.980599 | 1.62538 | 0 | 6.037928 | 0 | 0.000228548 | 0.03589665 | 0 | 0 | 0 | 48.76534 | 48.85473
5619 | 67721.78 | 2017-05-13 20:28 | 1960.858 |  | 44 | 8 | 2.99938 | 3.983537 | 1.633725 | 0 | 6.071157 | 0 | 0.0002285004 | 0.03589665 | 0 | 0 | 0 | 48.83895 | 48.3386
5620 | 67731.8 | 2017-05-13 20:28 | 1970.872 |  | 44 | 8 | 2.99938 | 3.986149 | 1.642069 | 0 | 6.104408 | 0 | 0.0001958847 | 0.03589665 | 0 | 0 | 0 | 48.47088 | 47.96982
5621 | 67741.81 | 2017-05-13 20:29 | 1980.888 |  | 44 | 8 | 3.000095 | 3.989087 | 1.650414 | 0 | 6.137682 | 0 | 0.0002285004 | 0.03589665 | 0 | 0 | 0 | 47.91169 | 45.97668
5622 | 67751.83 | 2017-05-13 20:29 | 1990.903 |  | 44 | 8 | 2.99938 | 3.991209 | 1.658758 | 0 | 6.170977 | 0 | 0.000163269 | 0.03589665 | 0 | 0 | 0 | 45.74413 | 40.08266
5623 | 67761.84 | 2017-05-13 20:29 | 2000.918 |  | 44 | 8 | 2.998666 | 3.993657 | 1.667102 | 0 | 6.204291 | 0 | 0.0001958847 | 0.03589665 | 0 | 0 | 0 | 44.19398 | 38.74567
5624 | 67771.86 | 2017-05-13 20:29 | 2010.933 |  | 44 | 8 | 2.99938 | 3.996269 | 1.675446 | 0 | 6.237625 | 0 | 0.000228548 | 0.03589665 | 0 | 0 | 0 | 44.74089 | 40.52798
5625 | 67781.87 | 2017-05-13 20:29 | 2020.948 |  | 44 | 8 | 2.99938 | 3.999207 | 1.683791 | 0 | 6.270984 | 0 | 0.0002611637 | 0.03589665 | 0 | 0 | 0 | 45.37521 | 42.94418
5626 | 67791.89 | 2017-05-13 20:29 | 2030.963 |  | 44 | 8 | 2.99938 | 4.002309 | 1.692135 | 0 | 6.304367 | 0 | 0.0002612114 | 0.03589665 | 0 | 0 | 0 | 46.55536 | 45.34161
5627 | 67801.9 | 2017-05-13 20:30 | 2040.978 |  | 44 | 8 | 3.000095 | 4.00541 | 1.700467 | 0 | 6.337725 | 0 | 0.0002938271 | 0.03589665 | 0 | 0 | 0 | 47.69071 | 47.26189
5628 | 67811.92 | 2017-05-13 20:30 | 2050.993 |  | 44 | 8 | 2.99938 | 4.008348 | 1.708824 | 0 | 6.37121 | 0 | 0.0002612114 | 0.03589665 | 0 | 0 | 0 | 48.35353 | 48.58971
5629 | 67821.93 | 2017-05-13 20:30 | 2061.008 |  | 44 | 8 | 2.99938 | 4.011123 | 1.717168 | 0 | 6.404669 | 0 | 0.000261116 | 0.03589665 | 0 | 0 | 0 | 48.86884 | 48.66345
5630 | 67831.95 | 2017-05-13 20:30 | 2071.023 |  | 44 | 8 | 2.99938 | 4.013735 | 1.7255 | 0 | 6.438098 | 0 | 0.0001958847 | 0.03589665 | 0 | 0 | 0 | 48.72163 | 48.36851
5631 | 67841.96 | 2017-05-13 20:30 | 2081.038 |  | 44 | 8 | 2.99938 | 4.016347 | 1.733857 | 0 | 6.471651 | 0 | 0.0002285957 | 0.03589665 | 0 | 0 | 0 | 48.35353 | 47.18809
5632 | 67851.98 | 2017-05-13 20:30 | 2091.053 |  | 44 | 8 | 2.99938 | 4.018469 | 1.742201 | 0 | 6.505173 | 0 | 0.000130558 | 0.03589665 | 0 | 0 | 0 | 46.5853 | 42.30756
5633 | 67861.99 | 2017-05-13 20:31 | 2101.068 |  | 44 | 8 | 2.99938 | 4.020591 | 1.750545 | 0 | 6.538714 | 0 | 0.000130558 | 0.03589665 | 0 | 0 | 0 | 44.74089 | 38.29966
5634 | 67872.01 | 2017-05-13 20:31 | 2111.083 |  | 44 | 8 | 2.99938 | 4.023039 | 1.758889 | 0 | 6.572273 | 0 | 0.0002285004 | 0.03589665 | 0 | 0 | 0 | 44.19398 | 38.96862
5635 | 67882.02 | 2017-05-13 20:31 | 2121.098 |  | 44 | 8 | 2.99938 | 4.025814 | 1.767233 | 0 | 6.605854 | 0 | 0.0002285004 | 0.03589665 | 0 | 0 | 0 | 44.88854 | 41.23973
5636 | 67892.04 | 2017-05-13 20:31 | 2131.113 |  | 44 | 8 | 2.99938 | 4.028752 | 1.775577 | 0 | 6.639459 | 0 | 0.0001958847 | 0.03589665 | 0 | 0 | 0 | 45.99538 | 43.93651
5637 | 67902.05 | 2017-05-13 20:31 | 2141.128 |  | 44 | 8 | 2.99938 | 4.031691 | 1.783921 | 0 | 6.673087 | 0 | 0.000261116 | 0.03589665 | 0 | 0 | 0 | 47.10128 | 46.22824
5638 | 67912.07 | 2017-05-13 20:31 | 2151.143 |  | 44 | 8 | 2.99938 | 4.034466 | 1.792266 | 0 | 6.70674 | 0 | 0.0002285957 | 0.03589665 | 0 | 0 | 0 | 48.13263 | 48.07349
5639 | 67922.08 | 2017-05-13 20:32 | 2161.158 |  | 44 | 8 | 2.99938 | 4.037241 | 1.80061 | 0 | 6.740416 | 0 | 0.0002285004 | 0.03589665 | 0 | 0 | 0 | 48.64801 | 48.66345
5640 | 67932.1 | 2017-05-13 20:32 | 2171.173 |  | 44 | 8 | 2.99938 | 4.040016 | 1.808954 | 0 | 6.774116 | 0 | 0.0002285957 | 0.03589665 | 0 | 0 | 0 | 48.82513 | 48.32466
5641 | 67942.11 | 2017-05-13 20:32 | 2181.188 |  | 44 | 8 | 2.99938 | 4.042627 | 1.817298 | 0 | 6.807837 | 0 | 0.0002285004 | 0.03589665 | 0 | 0 | 0 | 48.35353 | 47.77842
5642 | 67952.13 | 2017-05-13 20:32 | 2191.203 |  | 44 | 8 | 2.99938 | 4.045076 | 1.825642 | 0 | 6.841579 | 0 | 0.0002285957 | 0.03589665 | 0 | 0 | 0 | 47.76438 | 45.71111
5643 | 67962.14 | 2017-05-13 20:32 | 2201.218 |  | 44 | 8 | 2.99938 | 4.047035 | 1.833986 | 0 | 6.87534 | 0 | 0.000163269 | 0.03589665 | 0 | 0 | 0 | 45.43515 | 40.08266
5644 | 67972.16 | 2017-05-13 20:32 | 2211.233 |  | 44 | 8 | 2.99938 | 4.049157 | 1.842331 | 0 | 6.909118 | 0 | 0.0002285004 | 0.03589665 | 0 | 0 | 0 | 44.25397 | 38.77581
5645 | 67982.17 | 2017-05-13 20:33 | 2221.248 |  | 44 | 8 | 3.000095 | 4.051605 | 1.850675 | 0 | 6.942916 | 0 | 0.0001958847 | 0.03589665 | 0 | 0 | 0 | 44.77087 | 40.37957
5646 | 67992.19 | 2017-05-13 20:33 | 2231.263 |  | 44 | 8 | 2.99938 | 4.054543 | 1.859019 | 0 | 6.976736 | 0 | 0.000261116 | 0.03589665 | 0 | 0 | 0 | 45.40519 | 42.93018
5647 | 68002.2 | 2017-05-13 20:33 | 2241.278 |  | 44 | 8 | 2.99938 | 4.057481 | 1.867363 | 0 | 7.010579 | 0 | 0.000261116 | 0.03589665 | 0 | 0 | 0 | 46.5853 | 45.37158
5648 | 68012.22 | 2017-05-13 20:33 | 2251.294 |  | 44 | 8 | 3.000095 | 4.060256 | 1.875707 | 0 | 7.044446 | 0 | 0.0002285004 | 0.03589665 | 0 | 0 | 0 | 47.79429 | 47.21801
5649 | 68022.23 | 2017-05-13 20:33 | 2261.309 |  | 44 | 8 | 2.99938 | 4.063195 | 1.884051 | 0 | 7.078337 | 0 | 0.0002612114 | 0.03589665 | 0 | 0 | 0 | 48.38343 | 48.3984
5650 | 68032.25 | 2017-05-13 20:33 | 2271.324 |  | 44 | 8 | 2.99938 | 4.065969 | 1.892395 | 0 | 7.112252 | 0 | 0.000261116 | 0.03589665 | 0 | 0 | 0 | 48.67791 | 48.69334
5651 | 68042.26 | 2017-05-13 20:34 | 2281.339 |  | 44 | 8 | 2.99938 | 4.068581 | 1.90074 | 0 | 7.146189 | 0 | 0.0002938271 | 0.03589665 | 0 | 0 | 0 | 48.38343 | 48.25091
5652 | 68052.28 | 2017-05-13 20:34 | 2291.354 |  | 44 | 8 | 3.000095 | 4.07103 | 1.909084 | 0 | 7.180148 | 0 | 0.0001958847 | 0.03589665 | 0 | 0 | 0 | 48.38343 | 47.29182
5653 | 68062.29 | 2017-05-13 20:34 | 2301.369 |  | 44 | 8 | 2.99938 | 4.073315 | 1.917428 | 0 | 7.214128 | 0 | 0.0001958847 | 0.03589665 | 0 | 0 | 0 | 46.61525 | 42.41169
5654 | 68072.31 | 2017-05-13 20:34 | 2311.384 |  | 44 | 8 | 2.99938 | 4.075437 | 1.925772 | 0 | 7.248125 | 0 | 0.000163269 | 0.03589665 | 0 | 0 | 0 | 44.8447 | 38.70148
5655 | 68082.32 | 2017-05-13 20:34 | 2321.399 |  | 44 | 8 | 2.99938 | 4.077886 | 1.934116 | 0 | 7.282141 | 0 | 0.0002285004 | 0.03589665 | 0 | 0 | 0 | 44.25397 | 39.44448
5656 | 68092.34 | 2017-05-13 20:34 | 2331.414 |  | 44 | 8 | 2.99938 | 4.080824 | 1.94246 | 0 | 7.316179 | 0 | 0.0002612114 | 0.03589665 | 0 | 0 | 0 | 45.06615 | 41.74472
5657 | 68102.35 | 2017-05-13 20:35 | 2341.429 |  | 44 | 8 | 2.99938 | 4.083762 | 1.950805 | 0 | 7.350241 | 0 | 0.000261116 | 0.03589665 | 0 | 0 | 0 | 46.02533 | 44.11449
5658 | 68112.37 | 2017-05-13 20:35 | 2351.444 |  | 44 | 8 | 2.99938 | 4.086864 | 1.959149 | 0 | 7.384329 | 0 | 0.0002612114 | 0.03589665 | 0 | 0 | 0 | 47.2049 | 46.47975
5659 | 68122.38 | 2017-05-13 20:35 | 2361.459 |  | 44 | 8 | 2.99938 | 4.089965 | 1.967493 | 0 | 7.418442 | 0 | 0.0002938271 | 0.03589665 | 0 | 0 | 0 | 48.23617 | 48.17716
5660 | 68132.4 | 2017-05-13 20:35 | 2371.474 |  | 44 | 8 | 3.000095 | 4.09274 | 1.975837 | 0 | 7.452581 | 0 | 0.0002285004 | 0.03589665 | 0 | 0 | 0 | 48.53068 | 48.61961
5661 | 68142.41 | 2017-05-13 20:35 | 2381.489 |  | 44 | 8 | 3.000095 | 4.095841 | 1.984182 | 0 | 7.486745 | 0 | 0.000261116 | 0.03589665 | 0 | 0 | 0 | 48.53068 | 48.3984
5662 | 68152.43 | 2017-05-13 20:35 | 2391.504 |  | 44 | 8 | 2.99938 | 4.098289 | 1.992526 | 0 | 7.520931 | 0 | 0.0001958847 | 0.03589665 | 0 | 0 | 0 | 48.38343 | 47.80833
5663 | 68162.44 | 2017-05-13 20:36 | 2401.519 |  | 44 | 8 | 2.998666 | 4.101228 | 2.00087 | 0 | 7.55514 | 0 | 0.0002285004 | 0.03589665 | 0 | 0 | 0 | 47.79429 | 45.44548
5664 | 68172.46 | 2017-05-13 20:36 | 2411.534 |  | 44 | 8 | 2.99938 | 4.10335 | 2.009214 | 0 | 7.58937 | 0 | 0.0001958847 | 0.03589665 | 0 | 0 | 0 | 45.50894 | 39.96429
5665 | 68182.47 | 2017-05-13 20:36 | 2421.549 |  | 44 | 8 | 3.000095 | 4.106125 | 2.017558 | 0 | 7.62362 | 0 | 0.0002285004 | 0.03589665 | 0 | 0 | 0 | 44.25397 | 38.77581
5666 | 68192.49 | 2017-05-13 20:36 | 2431.564 |  | 44 | 8 | 3.000095 | 4.1089 | 2.025902 | 0 | 7.657893 | 0 | 0.0002285004 | 0.03589665 | 0 | 0 | 0 | 44.69704 | 40.63228
5667 | 68202.5 | 2017-05-13 20:36 | 2441.579 |  | 44 | 8 | 2.99938 | 4.112164 | 2.034246 | 0 | 7.692192 | 0 | 0.0002938271 | 0.03589665 | 0 | 0 | 0 | 45.43515 | 43.00424
5668 | 68212.52 | 2017-05-13 20:36 | 2451.594 |  | 44 | 8 | 2.99938 | 4.115429 | 2.042591 | 0 | 7.726518 | 0 | 0.000261116 | 0.03589665 | 0 | 0 | 0 | 46.61525 | 45.29766
5669 | 68222.53 | 2017-05-13 20:37 | 2461.609 |  | 44 | 8 | 2.99938 | 4.118857 | 2.050935 | 0 | 7.760873 | 0 | 0.0002938271 | 0.03589665 | 0 | 0 | 0 | 47.72063 | 47.21801
5670 | 68232.55 | 2017-05-13 20:37 | 2471.624 |  | 44 | 8 | 2.99938 | 4.122122 | 2.059279 | 0 | 7.795255 | 0 | 0.0002285957 | 0.03589665 | 0 | 0 | 0 | 48.38343 | 48.47215
5671 | 68242.56 | 2017-05-13 20:37 | 2481.639 |  | 44 | 8 | 2.99938 | 4.125386 | 2.067623 | 0 | 7.829664 | 0 | 0.0002612114 | 0.03589665 | 0 | 0 | 0 | 48.53068 | 48.47215
5672 | 68252.58 | 2017-05-13 20:37 | 2491.655 |  | 44 | 8 | 3.000095 | 4.128651 | 2.075967 | 0 | 7.864101 | 0 | 0.0002612114 | 0.03589665 | 0 | 0 | 0 | 48.45706 | 48.25091
5673 | 68262.59 | 2017-05-13 20:37 | 2501.669 |  | 44 | 8 | 3.000095 | 4.131752 | 2.084311 | 0 | 7.898564 | 0 | 0.0002612114 | 0.03589665 | 0 | 0 | 0 | 48.3098 | 47.21801
5674 | 68272.61 | 2017-05-13 20:37 | 2511.685 |  | 44 | 8 | 2.99938 | 4.134691 | 2.092655 | 0 | 7.933051 | 0 | 0.0002612114 | 0.03589665 | 0 | 0 | 0 | 46.57147 | 41.89297
5675 | 68282.62 | 2017-05-13 20:38 | 2521.7 |  | 44 | 8 | 2.99938 | 4.137302 | 2.101 | 0 | 7.967562 | 0 | 0.0001958847 | 0.03589665 | 0 | 0 | 0 | 44.77087 | 38.62716
5676 | 68292.64 | 2017-05-13 20:38 | 2531.715 |  | 44 | 8 | 2.998666 | 4.140241 | 2.109344 | 0 | 8.002097 | 0 | 0.0002612114 | 0.03589665 | 0 | 0 | 0 | 44.21011 | 39.37021
5677 | 68302.65 | 2017-05-13 20:38 | 2541.73 |  | 44 | 8 | 2.99938 | 4.143832 | 2.117688 | 0 | 8.036658 | 0 | 0.0002938271 | 0.03589665 | 0 | 0 | 0 | 44.9485 | 41.74472
5678 | 68312.67 | 2017-05-13 20:38 | 2551.745 |  | 44 | 8 | 3.000095 | 4.147423 | 2.126032 | 0 | 8.07125 | 0 | 0.0002938271 | 0.03589665 | 0 | 0 | 0 | 46.05529 | 44.26245
5679 | 68322.68 | 2017-05-13 20:38 | 2561.76 |  | 44 | 8 | 3.000095 | 4.151177 | 2.134376 | 0 | 8.105872 | 0 | 0.0002938271 | 0.03589665 | 0 | 0 | 0 | 47.2049 | 46.4059
5680 | 68332.7 | 2017-05-13 20:38 | 2571.775 |  | 44 | 8 | 3.000095 | 4.154932 | 2.14272 | 0 | 8.140525 | 0 | 0.0002938271 | 0.03589665 | 0 | 0 | 0 | 48.19244 | 48.25091
5681 | 68342.71 | 2017-05-13 20:39 | 2581.79 |  | 44 | 8 | 2.99938 | 4.158523 | 2.151064 | 0 | 8.175208 | 0 | 0.0003264427 | 0.03589665 | 0 | 0 | 0 | 48.48696 | 48.61961
5682 | 68352.73 | 2017-05-13 20:39 | 2591.805 |  | 44 | 8 | 2.99938 | 4.161951 | 2.159408 | 0 | 8.209921 | 0 | 0.0002938271 | 0.03589665 | 0 | 0 | 0 | 48.45706 | 48.3984
5683 | 68362.74 | 2017-05-13 20:39 | 2601.82 |  | 44 | 8 | 3.000095 | 4.165378 | 2.167753 | 0 | 8.244663 | 0 | 0.0003264427 | 0.03589665 | 0 | 0 | 0 | 48.41334 | 47.83825
5684 | 68372.76 | 2017-05-13 20:39 | 2611.835 |  | 44 | 8 | 3.000095 | 4.16848 | 2.176097 | 0 | 8.279434 | 0 | 0.0002612114 | 0.03589665 | 0 | 0 | 0 | 47.72063 | 45.29766
5685 | 68382.77 | 2017-05-13 20:39 | 2621.85 |  | 44 | 8 | 2.99938 | 4.171418 | 2.184441 | 0 | 8.314228 | 0 | 0.000261116 | 0.03589665 | 0 | 0 | 0 | 45.39133 | 39.59303
5686 | 68392.79 | 2017-05-13 20:39 | 2631.865 |  | 44 | 8 | 2.99938 | 4.174356 | 2.192785 | 0 | 8.349047 | 0 | 0.0002285004 | 0.03589665 | 0 | 0 | 0 | 44.18011 | 38.70148
5687 | 68402.8 | 2017-05-13 20:40 | 2641.88 |  | 44 | 8 | 2.99938 | 4.177947 | 2.20113 | 0 | 8.383894 | 0 | 0.0002938271 | 0.03589665 | 0 | 0 | 0 | 44.60935 | 40.51396
5688 | 68412.82 | 2017-05-13 20:40 | 2651.895 |  | 44 | 8 | 2.99938 | 4.181538 | 2.209474 | 0 | 8.41877 | 0 | 0.000261116 | 0.03589665 | 0 | 0 | 0 | 45.46512 | 43.03426
5689 | 68422.83 | 2017-05-13 20:40 | 2661.91 |  | 44 | 8 | 2.99938 | 4.185456 | 2.217818 | 0 | 8.453678 | 0 | 0.0002938271 | 0.03589665 | 0 | 0 | 0 | 46.60141 | 45.32764
5690 | 68432.85 | 2017-05-13 20:40 | 2671.925 |  | 44 | 8 | 2.99938 | 4.189047 | 2.226162 | 0 | 8.488617 | 0 | 0.0003264427 | 0.03589665 | 0 | 0 | 0 | 47.70681 | 47.27787
5691 | 68442.86 | 2017-05-13 20:40 | 2681.94 |  | 44 | 8 | 2.99938 | 4.192801 | 2.234506 | 0 | 8.523589 | 0 | 0.0002612114 | 0.03589665 | 0 | 0 | 0 | 48.47314 | 48.45821
5692 | 68452.88 | 2017-05-13 20:40 | 2691.955 |  | 44 | 8 | 2.99938 | 4.196556 | 2.242837 | 0 | 8.558536 | 0 | 0.0002938271 | 0.03589665 | 0 | 0 | 0 | 48.51686 | 48.45821
5693 | 68462.89 | 2017-05-13 20:41 | 2701.97 |  | 44 | 8 | 2.99938 | 4.199821 | 2.251194 | 0 | 8.593619 | 0 | 0.0003264427 | 0.03589665 | 0 | 0 | 0 | 48.44324 | 48.05956
5694 | 68463.44 | 2017-05-13 20:41 | 2702.516 |  | 44 | 8 | 3.000095 | 4.200147 | 2.251649 | 0 | 8.59553 | 0 | 0.0002937317 | 0.03589665 | 0 | 0 | 0 | 48.44324 | 48.0157
|  |  |  | 44 Count | 303
5695 | 68523.45 | 2017-05-13 20:42 | 60.01216 |  | 45 | 8 | 2.634232 | 4.199984 | 2.298495 | 0 | 8.79229 | 0 | -3.261566e-05 | 0.03589665 | 0 | 0 | 0 | 46.08524 | 44.32244
5696 | 68583.46 | 2017-05-13 20:43 | 120.0243 |  | 45 | 8 | 2.364123 | 4.200147 | 2.339958 | 0 | 8.966442 | 0 | 3.261566e-05 | 0.03589665 | 0 | 0 | 0 | 47.36837 | 44.76619
5697 | 68643.48 | 2017-05-13 20:44 | 180.0366 |  | 45 | 8 | 2.156181 | 4.200147 | 2.377732 | 0 | 9.125098 | 0 | -3.271103e-05 | 0.03589665 | 0 | 0 | 0 | 47.76664 | 47.41153
5698 | 68703.49 | 2017-05-13 20:45 | 240.0489 |  | 45 | 8 | 2.017554 | 4.20031 | 2.412361 | 0 | 9.270544 | 0 | 3.271103e-05 | 0.03589665 | 0 | 0 | 0 | 44.40396 | 38.77786
5699 | 68763.5 | 2017-05-13 20:46 | 300.0611 |  | 45 | 8 | 1.878926 | 4.20031 | 2.444829 | 0 | 9.406915 | 0 | 3.271103e-05 | 0.03589665 | 0 | 0 | 0 | 48.38571 | 48.62166
5700 | 68823.51 | 2017-05-13 20:47 | 360.0733 |  | 45 | 8 | 1.797464 | 4.200147 | 2.47546 | 0 | 9.535573 | 0 | 0 | 0.03589665 | 0 | 0 | 0 | 44.36011 | 40.8128
5701 | 68883.53 | 2017-05-13 20:48 | 420.0856 |  | 45 | 8 | 1.694565 | 4.200147 | 2.504498 | 0 | 9.657537 | 0 | 0 | 0.03589665 | 0 | 0 | 0 | 48.00371 | 48.09151
5702 | 68943.54 | 2017-05-13 20:49 | 480.0978 |  | 45 | 8 | 1.620964 | 4.200147 | 2.53223 | 0 | 9.774017 | 0 | 0 | 0.03589665 | 0 | 0 | 0 | 45.64494 | 44.47243
5703 | 69003.55 | 2017-05-13 20:50 | 540.11 |  | 45 | 8 | 1.538788 | 4.200147 | 2.558486 | 0 | 9.884295 | 0 | 0 | 0.03589665 | 0 | 0 | 0 | 46.85479 | 44.28053
5704 | 69063.56 | 2017-05-13 20:51 | 600.1223 |  | 45 | 8 | 1.457326 | 4.20031 | 2.583565 | 0 | 9.98963 | 0 | 3.271103e-05 | 0.03589665 | 0 | 0 | 0 | 47.29697 | 47.90014
5705 | 69123.57 | 2017-05-13 20:52 | 660.1345 |  | 45 | 8 | 1.387298 | 4.200147 | 2.607193 | 0 | 10.08887 | 0 | 0 | 0.03589665 | 0 | 0 | 0 | 43.82918 | 38.57099
5706 | 69183.59 | 2017-05-13 20:53 | 720.1467 |  | 45 | 8 | 1.291545 | 4.20031 | 2.629537 | 0 | 10.18272 | 0 | 3.271103e-05 | 0.03589665 | 0 | 0 | 0 | 47.95998 | 48.71136
5707 | 69243.6 | 2017-05-13 20:54 | 780.159 |  | 45 | 8 | 1.217944 | 4.200147 | 2.650457 | 0 | 10.27059 | 0 | -3.271103e-05 | 0.03589665 | 0 | 0 | 0 | 43.90306 | 40.90307
5708 | 69303.61 | 2017-05-13 20:55 | 840.1712 |  | 45 | 8 | 1.120047 | 4.200147 | 2.669902 | 0 | 10.35226 | 0 | 0 | 0.03589665 | 0 | 0 | 0 | 47.66535 | 48.07758
5709 | 69363.62 | 2017-05-13 20:56 | 900.1834 |  | 45 | 8 | 1.035727 | 4.200147 | 2.687929 | 0 | 10.42798 | 0 | 0 | 0.03589665 | 0 | 0 | 0 | 45.33596 | 44.56242
5710 | 69423.64 | 2017-05-13 20:57 | 960.1957 |  | 45 | 8 | 0.942832 | 4.200147 | 2.704364 | 0 | 10.49701 | 0 | 0 | 0.03589665 | 0 | 0 | 0 | 46.35485 | 44.14861
5711 | 69483.65 | 2017-05-13 20:58 | 1020.208 |  | 45 | 8 | 0.8520809 | 4.20031 | 2.719379 | 0 | 10.56007 | 0 | 3.271103e-05 | 0.03589665 | 0 | 0 | 0 | 46.90086 | 47.57717
5712 | 69543.66 | 2017-05-13 20:59 | 1080.22 |  | 45 | 8 | 0.7699047 | 4.200147 | 2.732839 | 0 | 10.61661 | 0 | -3.271103e-05 | 0.03589665 | 0 | 0 | 0 | 43.40197 | 38.70771
5713 | 69603.67 | 2017-05-13 21:00 | 1140.232 |  | 45 | 8 | 0.6777245 | 4.200147 | 2.744902 | 0 | 10.66728 | 0 | 0 | 0.03589665 | 0 | 0 | 0 | 47.62392 | 48.81707
5714 | 69663.68 | 2017-05-13 21:01 | 1200.245 |  | 45 | 8 | 0.6048378 | 4.20031 | 2.75559 | 0 | 10.71217 | 0 | 0 | 0.03589665 | 0 | 0 | 0 | 43.52208 | 40.56429
5715 | 69723.7 | 2017-05-13 21:02 | 1260.257 |  | 45 | 8 | 0.5269491 | 4.200147 | 2.764991 | 0 | 10.75165 | 0 | 0 | 0.03589665 | 0 | 0 | 0 | 47.46277 | 48.10958
5716 | 69783.71 | 2017-05-13 21:03 | 1320.269 |  | 45 | 8 | 0.4633519 | 4.200147 | 2.773256 | 0 | 10.78637 | 0 | -3.271103e-05 | 0.03589665 | 0 | 0 | 0 | 45.32444 | 44.71241
5717 | 69843.72 | 2017-05-13 21:04 | 1380.281 |  | 45 | 8 | 0.4018984 | 4.200147 | 2.780434 | 0 | 10.81652 | 0 | 0 | 0.03589665 | 0 | 0 | 0 | 46.28344 | 44.0467
5718 | 69903.73 | 2017-05-13 21:05 | 1440.294 |  | 45 | 8 | 0.3490198 | 4.200147 | 2.786716 | 0 | 10.8429 | 0 | -3.271103e-05 | 0.03589665 | 0 | 0 | 0 | 46.57837 | 47.69689
5719 | 69963.75 | 2017-05-13 21:06 | 1500.306 |  | 45 | 8 | 0.3054307 | 4.200147 | 2.792137 | 0 | 10.86567 | 0 | 0 | 0.03589665 | 0 | 0 | 0 | 43.40429 | 38.51488
5720 | 70023.76 | 2017-05-13 21:07 | 1560.318 |  | 45 | 8 | 0.261127 | 4.200147 | 2.796857 | 0 | 10.88549 | 0 | 3.261566e-05 | 0.03589665 | 0 | 0 | 0 | 47.38909 | 48.72943
5721 | 70083.77 | 2017-05-13 21:08 | 1620.33 |  | 45 | 8 | 0.2289711 | 4.200147 | 2.800939 | 0 | 10.90264 | 0 | 0 | 0.03589665 | 0 | 0 | 0 | 43.40429 | 40.59439
5722 | 70143.78 | 2017-05-13 21:09 | 1680.343 |  | 45 | 8 | 0.1961007 | 4.200147 | 2.804477 | 0 | 10.9175 | 0 | -3.271103e-05 | 0.03589665 | 0 | 0 | 0 | 47.02064 | 47.77067
5723 | 70203.79 | 2017-05-13 21:10 | 1740.355 |  | 45 | 8 | 0.1718051 | 4.200147 | 2.807551 | 0 | 10.93041 | 0 | 0 | 0.03589665 | 0 | 0 | 0 | 44.73394 | 44.55056
5724 | 70263.45 | 2017-05-13 21:11 | 1800.008 |  | 45 | 8 | 0.1489387 | 4.200147 | 2.810199 | 0 | 10.94153 | 0 | -3.271103e-05 | 0.03589665 | 0 | 0 | 0 | 45.94464 | 44.13675
|  |  |  | 45 Count | 30
5725 | 70323.46 | 2017-05-13 21:12 | 60.01223 |  | 46 | 8 | 0 | 4.191006 | 2.810199 | 0 | 10.94153 | 0 | -3.271103e-05 | 0.03589665 | 0 | 0 | 0 | 46.46087 | 47.50547
5726 | 70383.47 | 2017-05-13 21:13 | 120.0245 |  | 46 | 8 | 0 | 4.189373 | 2.810199 | 0 | 10.94153 | 0 | 0 | 0.03589665 | 0 | 0 | 0 | 43.22878 | 38.88862
5727 | 70443.48 | 2017-05-13 21:14 | 180.0368 |  | 46 | 8 | 0 | 4.188231 | 2.810199 | 0 | 10.94153 | 0 | 0 | 0.03589665 | 0 | 0 | 0 | 47.14043 | 48.80526
5728 | 70503.5 | 2017-05-13 21:15 | 240.0489 |  | 46 | 8 | 0 | 4.187252 | 2.810199 | 0 | 10.94153 | 0 | -3.261566e-05 | 0.03589665 | 0 | 0 | 0 | 43.28886 | 40.74491
5729 | 70563.51 | 2017-05-13 21:16 | 300.0611 |  | 46 | 8 | 0 | 4.186762 | 2.810199 | 0 | 10.94153 | 0 | 0 | 0.03589665 | 0 | 0 | 0 | 47.12663 | 47.87649
5730 | 70623.52 | 2017-05-13 21:17 | 360.0734 |  | 46 | 8 | 0 | 4.186109 | 2.810199 | 0 | 10.94153 | 0 | 0 | 0.03589665 | 0 | 0 | 0 | 44.91394 | 44.62663
5731 | 70683.53 | 2017-05-13 21:18 | 420.0856 |  | 46 | 8 | 0 | 4.185293 | 2.810199 | 0 | 10.94153 | 0 | -6.532669e-05 | 0.03589665 | 0 | 0 | 0 | 45.94699 | 44.28682
5732 | 70743.55 | 2017-05-13 21:19 | 480.0978 |  | 46 | 8 | 0 | 4.184966 | 2.810199 | 0 | 10.94153 | 0 | 0 | 0.03589665 | 0 | 0 | 0 | 46.19823 | 47.61131
5733 | 70803.56 | 2017-05-13 21:20 | 540.1101 |  | 46 | 8 | 0 | 4.184476 | 2.810199 | 0 | 10.94153 | 0 | 0 | 0.03589665 | 0 | 0 | 0 | 43.06709 | 38.42865
5734 | 70863.46 | 2017-05-13 21:21 | 600.0131 |  | 46 | 8 | 0 | 4.18415 | 2.810199 | 0 | 10.94153 | 0 | 0 | 0.03589665 | 0 | 0 | 0 | 47.23027 | 48.57018
|  |  |  | 46 Count | 10
5735 | 70863.48 | 2017-05-13 21:21 | 0.01565791 |  | 47 | 8 | 0.001021554 | 4.18415 | 2.810199 | 0 | 10.94153 | 0 | 0 | 0.03286809 | 0 | 0 | 0 | 47.23027 | 48.49645
5736 | 70923.48 | 2017-05-13 21:22 | 60.01234 |  | 47 | 8 | 0.01388391 | 4.18464 | 2.810429 | 0 | 10.9425 | 0 | 0 | 0.03286809 | 0 | 0 | 0 | 43.34893 | 40.80511
|  |  |  | 47 Count | 2
5737 | 70923.49 | 2017-05-13 21:22 | 0.01512074 |  | 48 | 8 | -9.997318 | 3.835975 | 2.810429 | 1.0293413e-08 | 10.9425 | 3.9485271e-08 | 0 | 0.03286809 | 0 | 0 | 0 | 43.34893 | 40.8793
5738 | 70923.69 | 2017-05-13 21:22 | 0.2180047 |  | 48 | 8 | -9.997318 | 3.825854 | 2.810429 | 0.0006054201 | 10.9425 | 0.002319015 | -0.002024126 | 0.03286809 | 0 | 0 | 0 | 43.42285 | 40.8793
5739 | 70924.07 | 2017-05-13 21:22 | 0.5924184 |  | 48 | 8 | -9.998033 | 3.815571 | 2.810429 | 0.001645221 | 10.9425 | 0.006291289 | -0.00408082 | 0.03286809 | 0 | 0 | 0 | 43.3189 | 41.28025
5740 | 70924.63 | 2017-05-13 21:22 | 1.153995 |  | 48 | 8 | -9.998033 | 3.80545 | 2.810429 | 0.003204814 | 10.9425 | 0.01223366 | -0.006104946 | 0.03286809 | 0 | 0 | 0 | 43.49675 | 41.3544
5741 | 70925.39 | 2017-05-13 21:22 | 1.918397 |  | 48 | 8 | -9.998033 | 3.79533 | 2.810429 | 0.005327706 | 10.9425 | 0.02030106 | -0.008129025 | 0.03286809 | 0 | 0 | 0 | 43.57066 | 41.5027
5742 | 70926.39 | 2017-05-13 21:22 | 2.916753 |  | 48 | 8 | -9.997318 | 3.785209 | 2.810429 | 0.00810034 | 10.9425 | 0.03080964 | -0.0101531 | 0.03286809 | 0 | 0 | 0 | 43.71844 | 41.84328
5743 | 70927.62 | 2017-05-13 21:22 | 4.14913 |  | 48 | 8 | -9.998033 | 3.775089 | 2.810429 | 0.01152286 | 10.9425 | 0.04374694 | -0.01126304 | 0.03286809 | 0 | 0 | 0 | 43.79233 | 42.02159
5744 | 70929.17 | 2017-05-13 21:22 | 5.693586 |  | 48 | 8 | -9.998033 | 3.764805 | 2.810429 | 0.01581213 | 10.9425 | 0.05991707 | -0.006921053 | 0.03286809 | 0 | 0 | 0 | 43.79233 | 42.43611
5745 | 70931.04 | 2017-05-13 21:22 | 7.565512 |  | 48 | 8 | -9.997318 | 3.754685 | 2.810429 | 0.02101074 | 10.9425 | 0.07946207 | -0.005158138 | 0.03286809 | 0 | 0 | 0 | 44.05782 | 42.98464
5746 | 70933.22 | 2017-05-13 21:22 | 9.749491 |  | 48 | 8 | -9.998033 | 3.744564 | 2.810429 | 0.02707605 | 10.9425 | 0.1022039 | -0.004146099 | 0.03286809 | 0 | 0 | 0 | 44.38327 | 43.17673
5747 | 70935.78 | 2017-05-13 21:22 | 12.3078 |  | 48 | 8 | -9.998033 | 3.734444 | 2.810429 | 0.03418096 | 10.9425 | 0.1287719 | -0.003395224 | 0.03286809 | 0 | 0 | 0 | 44.75247 | 44.02092
5748 | 70938.78 | 2017-05-13 21:22 | 15.30296 |  | 48 | 8 | -9.998033 | 3.724323 | 2.810429 | 0.04249908 | 10.9425 | 0.1597926 | -0.002807617 | 0.03286809 | 0 | 0 | 0 | 44.97394 | 44.65664
5749 | 70942.3 | 2017-05-13 21:22 | 18.82854 |  | 48 | 8 | -9.997318 | 3.714203 | 2.810429 | 0.05229032 | 10.9425 | 0.1962085 | -0.002383232 | 0.03286809 | 0 | 0 | 0 | 45.49055 | 45.54374
5750 | 70946.5 | 2017-05-13 21:22 | 23.02485 |  | 48 | 8 | -9.997318 | 3.704082 | 2.810429 | 0.06394425 | 10.9425 | 0.239434 | -0.001991463 | 0.03286809 | 0 | 0 | 0 | 46.00695 | 46.3125
5751 | 70951.4 | 2017-05-13 21:22 | 27.92336 |  | 48 | 8 | -9.998033 | 3.693962 | 2.810429 | 0.07754837 | 10.9425 | 0.2897552 | -0.001664972 | 0.03286809 | 0 | 0 | 0 | 46.52314 | 47.34608
5752 | 70957.25 | 2017-05-13 21:22 | 33.77312 |  | 48 | 8 | -9.998033 | 3.683842 | 2.810429 | 0.09379424 | 10.9425 | 0.349684 | -0.001403809 | 0.03286809 | 0 | 0 | 0 | 47.15658 | 48.15764
5753 | 70964.03 | 2017-05-13 21:22 | 40.5593 |  | 48 | 8 | -9.998033 | 3.673721 | 2.810429 | 0.1126407 | 10.9425 | 0.4190158 | -0.001175261 | 0.03286809 | 0 | 0 | 0 | 47.55494 | 48.67383
5754 | 70972.44 | 2017-05-13 21:22 | 48.96727 |  | 48 | 8 | -9.998033 | 3.663601 | 2.810429 | 0.135991 | 10.9425 | 0.5046803 | -0.0009794235 | 0.03286809 | 0 | 0 | 0 | 47.92324 | 48.49645
5755 | 70982.21 | 2017-05-13 21:23 | 58.73268 |  | 48 | 8 | -9.998033 | 3.65348 | 2.810429 | 0.1631112 | 10.9425 | 0.6038997 | -0.0008488178 | 0.03286809 | 0 | 0 | 0 | 47.92324 | 48.08389
5756 | 70992.22 | 2017-05-13 21:23 | 68.74774 |  | 48 | 8 | -9.997318 | 3.644503 | 2.810429 | 0.1909248 | 10.9425 | 0.7053916 | -0.0007182121 | 0.03286809 | 0 | 0 | 0 | 47.92324 | 47.12467
5757 | 71002.24 | 2017-05-13 21:23 | 78.76273 |  | 48 | 8 | -9.998033 | 3.63732 | 2.810429 | 0.2187384 | 10.9425 | 0.8066561 | -0.0005549908 | 0.03286809 | 0 | 0 | 0 | 46.15445 | 41.79923
5758 | 71012.25 | 2017-05-13 21:23 | 88.77777 |  | 48 | 8 | -9.998033 | 3.631281 | 2.810429 | 0.2465521 | 10.9425 | 0.9077412 | -0.0004897118 | 0.03286809 | 0 | 0 | 0 | 44.38327 | 38.45882
5759 | 71022.27 | 2017-05-13 21:23 | 98.7928 |  | 48 | 8 | -9.998033 | 3.624262 | 2.810429 | 0.2743657 | 10.9425 | 1.008645 | -0.0005549908 | 0.03286809 | 0 | 0 | 0 | 44.38327 | 39.4991
5760 | 71032.28 | 2017-05-13 21:23 | 108.8079 |  | 48 | 8 | -9.998033 | 3.616426 | 2.810429 | 0.3021794 | 10.9425 | 1.109341 | -0.0006529331 | 0.03286809 | 0 | 0 | 0 | 45.49055 | 41.87336
5761 | 71042.3 | 2017-05-13 21:24 | 118.8229 |  | 48 | 8 | -9.998033 | 3.607939 | 2.810429 | 0.3299928 | 10.9425 | 1.20981 | -0.0006855488 | 0.03286809 | 0 | 0 | 0 | 46.74431 | 44.31684
5762 | 71052.31 | 2017-05-13 21:24 | 128.8379 |  | 48 | 8 | -9.997318 | 3.59945 | 2.810429 | 0.3578063 | 10.9425 | 1.310043 | -0.0007182121 | 0.03286809 | 0 | 0 | 0 | 47.92324 | 46.38636
5763 | 71062.33 | 2017-05-13 21:24 | 138.853 |  | 48 | 8 | -9.998033 | 3.590799 | 2.810429 | 0.3856199 | 10.9425 | 1.410036 | -0.0006855488 | 0.03286809 | 0 | 0 | 0 | 49.10117 | 47.93635
5764 | 71072.34 | 2017-05-13 21:24 | 148.868 |  | 48 | 8 | -9.998033 | 3.582148 | 2.810429 | 0.4134338 | 10.9425 | 1.509788 | -0.0006855965 | 0.03286809 | 0 | 0 | 0 | 49.68977 | 48.67383
5765 | 71082.36 | 2017-05-13 21:24 | 158.8831 |  | 48 | 8 | -9.998748 | 3.573659 | 2.810429 | 0.4412477 | 10.9425 | 1.609304 | -0.0007182598 | 0.03286809 | 0 | 0 | 0 | 49.76333 | 48.37889
5766 | 71092.37 | 2017-05-13 21:24 | 168.8982 |  | 48 | 8 | -9.998033 | 3.565171 | 2.810429 | 0.4690617 | 10.9425 | 1.708587 | -0.0007182121 | 0.03286809 | 0 | 0 | 0 | 49.68977 | 47.86258
5767 | 71102.39 | 2017-05-13 21:25 | 178.9131 |  | 48 | 8 | -9.998033 | 3.55701 | 2.810429 | 0.4968752 | 10.9425 | 1.807636 | -0.0006855965 | 0.03286809 | 0 | 0 | 0 | 49.10117 | 45.13026
5768 | 71112.4 | 2017-05-13 21:25 | 188.9282 |  | 48 | 8 | -9.997318 | 3.549828 | 2.810429 | 0.5246889 | 10.9425 | 1.906471 | -0.0005549908 | 0.03286809 | 0 | 0 | 0 | 47.3339 | 39.79615
5769 | 71122.42 | 2017-05-13 21:25 | 198.9432 |  | 48 | 8 | -9.998033 | 3.541992 | 2.810429 | 0.5525023 | 10.9425 | 2.005097 | -0.0006529331 | 0.03286809 | 0 | 0 | 0 | 46.44941 | 38.90477
5770 | 71132.43 | 2017-05-13 21:25 | 208.9583 |  | 48 | 8 | -9.998033 | 3.532688 | 2.810429 | 0.580316 | 10.9425 | 2.103485 | -0.0007834911 | 0.03286809 | 0 | 0 | 0 | 46.74431 | 40.76103
5771 | 71141.84 | 2017-05-13 21:25 | 218.3649 |  | 48 | 8 | -9.998748 | 3.522568 | 2.810429 | 0.6064403 | 10.9425 | 2.195643 | -0.0008814335 | 0.03286809 | 0 | 0 | 0 | 47.84959 | 43.13273
5772 | 71151.01 | 2017-05-13 21:25 | 227.5376 |  | 48 | 8 | -9.998033 | 3.512447 | 2.810429 | 0.6319149 | 10.9425 | 2.285255 | -0.0009467125 | 0.03286809 | 0 | 0 | 0 | 49.02758 | 45.13026
5773 | 71159.95 | 2017-05-13 21:26 | 236.4762 |  | 48 | 8 | -9.998748 | 3.502327 | 2.810429 | 0.6567395 | 10.9425 | 2.372327 | -0.001012039 | 0.03286809 | 0 | 0 | 0 | 50.13106 | 47.19848
5774 | 71168.95 | 2017-05-13 21:26 | 245.4773 |  | 48 | 8 | -9.998033 | 3.492206 | 2.810429 | 0.6817374 | 10.9425 | 2.459753 | -0.0009140968 | 0.03286809 | 0 | 0 | 0 | 50.86626 | 48.45263
5775 | 71178.08 | 2017-05-13 21:26 | 254.6031 |  | 48 | 8 | -9.998748 | 3.482086 | 2.810429 | 0.7070816 | 10.9425 | 2.548133 | -0.0009140968 | 0.03286809 | 0 | 0 | 0 | 51.45416 | 48.67383
5776 | 71187.48 | 2017-05-13 21:26 | 264.0098 |  | 48 | 8 | -9.998033 | 3.471966 | 2.810429 | 0.733206 | 10.9425 | 2.638971 | -0.0009140968 | 0.03286809 | 0 | 0 | 0 | 51.45416 | 48.45263
5777 | 71197.45 | 2017-05-13 21:26 | 273.978 |  | 48 | 8 | -9.998033 | 3.461845 | 2.810429 | 0.7608897 | 10.9425 | 2.734952 | -0.0008488178 | 0.03286809 | 0 | 0 | 0 | 51.45416 | 47.93635
5778 | 71207.47 | 2017-05-13 21:26 | 283.9931 |  | 48 | 8 | -9.998033 | 3.452378 | 2.810429 | 0.7887037 | 10.9425 | 2.831107 | -0.0007508754 | 0.03286809 | 0 | 0 | 0 | 50.71925 | 44.39081
5779 | 71217.48 | 2017-05-13 21:26 | 294.0082 |  | 48 | 8 | -9.998033 | 3.444216 | 2.810429 | 0.8165177 | 10.9425 | 2.927019 | -0.0007182121 | 0.03286809 | 0 | 0 | 0 | 48.36508 | 39.57337
5780 | 71227.5 | 2017-05-13 21:27 | 304.0232 |  | 48 | 8 | -9.997318 | 3.436054 | 2.810429 | 0.8443315 | 10.9425 | 3.022706 | -0.0006529331 | 0.03286809 | 0 | 0 | 0 | 47.3339 | 38.53315
5781 | 71237.51 | 2017-05-13 21:27 | 314.0382 |  | 48 | 8 | -9.998033 | 3.426424 | 2.810429 | 0.8721453 | 10.9425 | 3.118144 | -0.0008161545 | 0.03286809 | 0 | 0 | 0 | 47.92324 | 40.76103
5782 | 71247.26 | 2017-05-13 21:27 | 323.7881 |  | 48 | 8 | -9.998033 | 3.416303 | 2.810429 | 0.8992229 | 10.9425 | 3.210792 | -0.0009140968 | 0.03286809 | 0 | 0 | 0 | 49.10117 | 43.13273
5783 | 71256.82 | 2017-05-13 21:27 | 333.3507 |  | 48 | 8 | -9.998033 | 3.406183 | 2.810429 | 0.9257804 | 10.9425 | 3.301389 | -0.0008814335 | 0.03286809 | 0 | 0 | 0 | 50.27813 | 45.42593
5784 | 71266.37 | 2017-05-13 21:27 | 342.8977 |  | 48 | 8 | -9.998748 | 3.396062 | 2.810429 | 0.9522946 | 10.9425 | 3.391571 | -0.0009140968 | 0.03286809 | 0 | 0 | 0 | 51.45416 | 47.34608
5785 | 71276 | 2017-05-13 21:27 | 352.5229 |  | 48 | 8 | -9.998033 | 3.385942 | 2.810429 | 0.9790256 | 10.9425 | 3.48222 | -0.0008814812 | 0.03286809 | 0 | 0 | 0 | 52.21857 | 48.52637
5786 | 71286.01 | 2017-05-13 21:28 | 362.5378 |  | 48 | 8 | -9.998033 | 3.376148 | 2.810429 | 1.006839 | 10.9425 | 3.57626 | -0.0008161545 | 0.03286809 | 0 | 0 | 0 | 52.62931 | 48.6001
5787 | 71296.03 | 2017-05-13 21:28 | 372.5529 |  | 48 | 8 | -9.998033 | 3.366354 | 2.810429 | 1.034653 | 10.9425 | 3.670029 | -0.0007834911 | 0.03286809 | 0 | 0 | 0 | 52.62931 | 48.40881
5788 | 71306.04 | 2017-05-13 21:28 | 382.5679 |  | 48 | 8 | -9.998033 | 3.35705 | 2.810429 | 1.062467 | 10.9425 | 3.763534 | -0.0007834911 | 0.03286809 | 0 | 0 | 0 | 52.61557 | 47.49368
5789 | 71316.06 | 2017-05-13 21:28 | 392.5829 |  | 48 | 8 | -9.998033 | 3.348725 | 2.810429 | 1.090281 | 10.9425 | 3.856789 | -0.0006529331 | 0.03286809 | 0 | 0 | 0 | 50.86626 | 42.54025
5790 | 71326.07 | 2017-05-13 21:28 | 402.598 |  | 48 | 8 | -9.998748 | 3.34089 | 2.810429 | 1.118095 | 10.9425 | 3.949824 | -0.0006855488 | 0.03286809 | 0 | 0 | 0 | 49.10117 | 39.00923
5791 | 71336.09 | 2017-05-13 21:28 | 412.6131 |  | 48 | 8 | -9.998033 | 3.332565 | 2.810429 | 1.145909 | 10.9425 | 4.042633 | -0.0007182121 | 0.03286809 | 0 | 0 | 0 | 48.83669 | 39.63364
5792 | 71346.02 | 2017-05-13 21:29 | 422.5501 |  | 48 | 8 | -9.998033 | 3.322444 | 2.810429 | 1.173506 | 10.9425 | 4.134463 | -0.0008814812 | 0.03286809 | 0 | 0 | 0 | 49.57254 | 41.75519
5793 | 71355.49 | 2017-05-13 21:29 | 432.0191 |  | 48 | 8 | -9.998033 | 3.312324 | 2.810429 | 1.199804 | 10.9425 | 4.221705 | -0.0009140968 | 0.03286809 | 0 | 0 | 0 | 50.71925 | 43.87294
5794 | 71364.73 | 2017-05-13 21:29 | 441.2542 |  | 48 | 8 | -9.998033 | 3.302203 | 2.810429 | 1.225451 | 10.9425 | 4.306532 | -0.0009467602 | 0.03286809 | 0 | 0 | 0 | 51.66082 | 46.09092
5795 | 71373.67 | 2017-05-13 21:29 | 450.1928 |  | 48 | 8 | -9.998033 | 3.292083 | 2.810429 | 1.250276 | 10.9425 | 4.388385 | -0.0009467602 | 0.03286809 | 0 | 0 | 0 | 52.62931 | 47.78881
5796 | 71382.89 | 2017-05-13 21:29 | 459.4123 |  | 48 | 8 | -9.998033 | 3.281963 | 2.810429 | 1.27588 | 10.9425 | 4.472552 | -0.0009140968 | 0.03286809 | 0 | 0 | 0 | 53.28996 | 48.74756
5797 | 71392.51 | 2017-05-13 21:29 | 469.0373 |  | 48 | 8 | -9.998748 | 3.271842 | 2.810429 | 1.302611 | 10.9425 | 4.560149 | -0.0008488178 | 0.03286809 | 0 | 0 | 0 | 53.73024 | 48.91103
5798 | 71402.31 | 2017-05-13 21:30 | 478.834 |  | 48 | 8 | -9.998748 | 3.261722 | 2.810429 | 1.329819 | 10.9425 | 4.649034 | -0.0008488178 | 0.03286809 | 0 | 0 | 0 | 53.76006 | 48.39492
5799 | 71412.32 | 2017-05-13 21:30 | 488.849 |  | 48 | 8 | -9.997318 | 3.252091 | 2.810429 | 1.357632 | 10.9425 | 4.739622 | -0.0007835388 | 0.03286809 | 0 | 0 | 0 | 53.423 | 47.30223
5800 | 71422.34 | 2017-05-13 21:30 | 498.8641 |  | 48 | 8 | -9.998033 | 3.243603 | 2.810429 | 1.385446 | 10.9425 | 4.829951 | -0.0006202698 | 0.03286809 | 0 | 0 | 0 | 51.48402 | 42.1118
5801 | 71432.35 | 2017-05-13 21:30 | 508.8791 |  | 48 | 8 | -9.998033 | 3.235605 | 2.810429 | 1.41326 | 10.9425 | 4.920055 | -0.0006855488 | 0.03286809 | 0 | 0 | 0 | 50.3379 | 39.14383
5802 | 71442.37 | 2017-05-13 21:30 | 518.8941 |  | 48 | 8 | -9.998033 | 3.226953 | 2.810429 | 1.441074 | 10.9425 | 5.009931 | -0.0007182121 | 0.03286809 | 0 | 0 | 0 | 49.89666 | 39.76817
5803 | 71452.38 | 2017-05-13 21:30 | 528.9092 |  | 48 | 8 | -9.998033 | 3.217322 | 2.810429 | 1.468888 | 10.9425 | 5.099553 | -0.0008161545 | 0.03286809 | 0 | 0 | 0 | 50.86863 | 42.17195
5804 | 71462.4 | 2017-05-13 21:31 | 538.9244 |  | 48 | 8 | -9.998033 | 3.207528 | 2.810429 | 1.496703 | 10.9425 | 5.188908 | -0.0008162021 | 0.03286809 | 0 | 0 | 0 | 51.89731 | 44.58482
5805 | 71472.41 | 2017-05-13 21:31 | 548.9392 |  | 48 | 8 | -9.998033 | 3.197735 | 2.810429 | 1.524516 | 10.9425 | 5.277984 | -0.0007834911 | 0.03286809 | 0 | 0 | 0 | 52.92533 | 46.90536
5806 | 71482.43 | 2017-05-13 21:31 | 558.9543 |  | 48 | 8 | -9.998033 | 3.187777 | 2.810429 | 1.55233 | 10.9425 | 5.366787 | -0.0008161545 | 0.03286809 | 0 | 0 | 0 | 53.98252 | 48.67598
5807 | 71492.44 | 2017-05-13 21:31 | 568.9693 |  | 48 | 8 | -9.998033 | 3.178636 | 2.810429 | 1.580144 | 10.9425 | 5.455326 | -0.0007508754 | 0.03286809 | 0 | 0 | 0 | 54.47988 | 49.23577
5808 | 71502.46 | 2017-05-13 21:31 | 578.9848 |  | 48 | 8 | -9.998033 | 3.170311 | 2.810429 | 1.607959 | 10.9425 | 5.543623 | -0.0006855488 | 0.03286809 | 0 | 0 | 0 | 54.56931 | 48.61613
5809 | 71512.47 | 2017-05-13 21:31 | 588.9994 |  | 48 | 8 | -9.998033 | 3.162476 | 2.810429 | 1.635772 | 10.9425 | 5.631686 | -0.0006202698 | 0.03286809 | 0 | 0 | 0 | 54.5395 | 48.08602
5810 | 71522.49 | 2017-05-13 21:32 | 599.0145 |  | 48 | 8 | -9.998033 | 3.155457 | 2.810429 | 1.663586 | 10.9425 | 5.719542 | -0.0004896641 | 0.03286809 | 0 | 0 | 0 | 53.3657 | 44.49694
5811 | 71532.5 | 2017-05-13 21:32 | 609.0295 |  | 48 | 8 | -9.997318 | 3.149744 | 2.810429 | 1.6914 | 10.9425 | 5.807225 | -0.0004570484 | 0.03286809 | 0 | 0 | 0 | 51.0455 | 39.75419
5812 | 71542.52 | 2017-05-13 21:32 | 619.0445 |  | 48 | 8 | -9.997318 | 3.144031 | 2.810429 | 1.719214 | 10.9425 | 5.894753 | -0.0004897118 | 0.03286809 | 0 | 0 | 0 | 50.45744 | 39.08569
5813 | 71552.53 | 2017-05-13 21:32 | 629.0596 |  | 48 | 8 | -9.997318 | 3.136849 | 2.810429 | 1.747028 | 10.9425 | 5.982102 | -0.0006202698 | 0.03286809 | 0 | 0 | 0 | 50.972 | 41.04594
5814 | 71562.55 | 2017-05-13 21:32 | 639.0746 |  | 48 | 8 | -9.998033 | 3.129177 | 2.810429 | 1.774842 | 10.9425 | 6.069247 | -0.0006529331 | 0.03286809 | 0 | 0 | 0 | 52.00062 | 43.41708
5815 | 71572.56 | 2017-05-13 21:32 | 649.0897 |  | 48 | 8 | -9.997318 | 3.121015 | 2.810429 | 1.802656 | 10.9425 | 6.15617 | -0.0007182121 | 0.03286809 | 0 | 0 | 0 | 53.24876 | 45.78364
5816 | 71582.58 | 2017-05-13 21:33 | 659.1046 |  | 48 | 8 | -9.998033 | 3.113017 | 2.810429 | 1.830428 | 10.9425 | 6.242734 | -0.0006855965 | 0.03286809 | 0 | 0 | 0 | 54.27594 | 47.99837
5817 | 71592.59 | 2017-05-13 21:33 | 669.1198 |  | 48 | 8 | -9.998033 | 3.105018 | 2.810429 | 1.858284 | 10.9425 | 6.329338 | -0.0006202698 | 0.03286809 | 0 | 0 | 0 | 55.08259 | 49.14819
5818 | 71602.61 | 2017-05-13 21:33 | 679.1348 |  | 48 | 8 | -9.998033 | 3.09751 | 2.810429 | 1.886098 | 10.9425 | 6.415593 | -0.0005876065 | 0.03286809 | 0 | 0 | 0 | 55.1559 | 48.92706
5819 | 71612.62 | 2017-05-13 21:33 | 689.1498 |  | 48 | 8 | -9.998033 | 3.090327 | 2.810429 | 1.913912 | 10.9425 | 6.501645 | -0.0005876541 | 0.03286809 | 0 | 0 | 0 | 55.08259 | 48.7059
5820 | 71622.64 | 2017-05-13 21:33 | 699.1649 |  | 48 | 8 | -9.998033 | 3.083472 | 2.810429 | 1.941726 | 10.9425 | 6.587504 | -0.0005876541 | 0.03286809 | 0 | 0 | 0 | 54.59912 | 47.11292
5821 | 71632.65 | 2017-05-13 21:33 | 709.1799 |  | 48 | 8 | -9.998033 | 3.077758 | 2.810429 | 1.96954 | 10.9425 | 6.673185 | -0.0004570484 | 0.03286809 | 0 | 0 | 0 | 52.83819 | 41.75734
5822 | 71642.67 | 2017-05-13 21:34 | 719.1949 |  | 48 | 8 | -9.998033 | 3.072045 | 2.810429 | 1.997354 | 10.9425 | 6.758712 | -0.0004896641 | 0.03286809 | 0 | 0 | 0 | 51.0455 | 38.7443
5823 | 71652.68 | 2017-05-13 21:34 | 729.21 |  | 48 | 8 | -9.998033 | 3.065026 | 2.810429 | 2.025168 | 10.9425 | 6.844069 | -0.0006202698 | 0.03286809 | 0 | 0 | 0 | 51.07537 | 39.82844
5824 | 71662.7 | 2017-05-13 21:34 | 739.225 |  | 48 | 8 | -9.998033 | 3.057028 | 2.810429 | 2.052982 | 10.9425 | 6.929214 | -0.0006855965 | 0.03286809 | 0 | 0 | 0 | 52.10392 | 42.20202
5825 | 71672.71 | 2017-05-13 21:34 | 749.24 |  | 48 | 8 | -9.998033 | 3.04805 | 2.810429 | 2.080796 | 10.9425 | 7.014117 | -0.0007508754 | 0.03286809 | 0 | 0 | 0 | 53.13181 | 44.82276
5826 | 71682.73 | 2017-05-13 21:34 | 759.2551 |  | 48 | 8 | -9.998033 | 3.038256 | 2.810429 | 2.10861 | 10.9425 | 7.09876 | -0.0008161545 | 0.03286809 | 0 | 0 | 0 | 54.45245 | 46.96528
5827 | 71692.71 | 2017-05-13 21:34 | 769.2389 |  | 48 | 8 | -9.998033 | 3.028136 | 2.810429 | 2.136338 | 10.9425 | 7.182865 | -0.0008814812 | 0.03286809 | 0 | 0 | 0 | 55.25901 | 48.73582
5828 | 71702.62 | 2017-05-13 21:35 | 779.1448 |  | 48 | 8 | -9.998033 | 3.018015 | 2.810429 | 2.163849 | 10.9425 | 7.266036 | -0.0008488178 | 0.03286809 | 0 | 0 | 0 | 55.7721 | 49.2518
5829 | 71712.42 | 2017-05-13 21:35 | 788.9414 |  | 48 | 8 | -9.998748 | 3.007895 | 2.810429 | 2.191056 | 10.9425 | 7.348014 | -0.0008814812 | 0.03286809 | 0 | 0 | 0 | 55.74231 | 48.80954
5830 | 71721.87 | 2017-05-13 21:35 | 798.3949 |  | 48 | 8 | -9.998748 | 2.997774 | 2.810429 | 2.217311 | 10.9425 | 7.426856 | -0.0009467602 | 0.03286809 | 0 | 0 | 0 | 55.7721 | 48.44089
5831 | 71730.93 | 2017-05-13 21:35 | 807.4583 |  | 48 | 8 | -9.998033 | 2.987654 | 2.810429 | 2.242482 | 10.9425 | 7.50219 | -0.0009467602 | 0.03286809 | 0 | 0 | 0 | 55.11239 | 45.70975
5832 | 71740.68 | 2017-05-13 21:35 | 817.2081 |  | 48 | 8 | -9.998033 | 2.977534 | 2.810429 | 2.269559 | 10.9425 | 7.582957 | -0.0009140968 | 0.03286809 | 0 | 0 | 0 | 52.83819 | 40.3782
5833 | 71749.37 | 2017-05-13 21:35 | 825.8972 |  | 48 | 8 | -9.998033 | 2.967413 | 2.810429 | 2.293691 | 10.9425 | 7.654693 | -0.001012087 | 0.03286809 | 0 | 0 | 0 | 52.10392 | 38.66998
5834 | 71756.78 | 2017-05-13 21:35 | 833.3071 |  | 48 | 8 | -9.998033 | 2.957293 | 2.810429 | 2.31427 | 10.9425 | 7.71566 | -0.001175308 | 0.03286809 | 0 | 0 | 0 | 52.13378 | 39.85857
5835 | 71763.43 | 2017-05-13 21:36 | 839.9526 |  | 48 | 8 | -9.998033 | 2.947172 | 2.810429 | 2.332726 | 10.9425 | 7.770151 | -0.001305866 | 0.03286809 | 0 | 0 | 0 | 52.50095 | 41.49089
5836 | 71769.51 | 2017-05-13 21:36 | 846.0365 |  | 48 | 8 | -9.998033 | 2.937052 | 2.810429 | 2.349622 | 10.9425 | 7.819866 | -0.001436424 | 0.03286809 | 0 | 0 | 0 | 53.30843 | 42.85479
5837 | 71775.25 | 2017-05-13 21:36 | 851.7772 |  | 48 | 8 | -9.998748 | 2.926768 | 2.810429 | 2.365566 | 10.9425 | 7.866613 | -0.001501751 | 0.03286809 | 0 | 0 | 0 | 53.67534 | 44.40905
5838 | 71780.62 | 2017-05-13 21:36 | 857.1435 |  | 48 | 8 | -9.998033 | 2.916648 | 2.810429 | 2.380469 | 10.9425 | 7.910159 | -0.001599693 | 0.03286809 | 0 | 0 | 0 | 54.40892 | 45.63586
5839 | 71785.58 | 2017-05-13 21:36 | 862.1042 |  | 48 | 8 | -9.998033 | 2.906527 | 2.810429 | 2.394246 | 10.9425 | 7.950275 | -0.001730251 | 0.03286809 | 0 | 0 | 0 | 55.06887 | 46.77377
5840 | 71790.4 | 2017-05-13 21:36 | 866.9246 |  | 48 | 8 | -9.998033 | 2.896407 | 2.810429 | 2.407633 | 10.9425 | 7.989119 | -0.001762915 | 0.03286809 | 0 | 0 | 0 | 55.21551 | 47.58566
5841 | 71794.83 | 2017-05-13 21:36 | 871.3549 |  | 48 | 8 | -9.998033 | 2.886286 | 2.810429 | 2.419937 | 10.9425 | 8.024696 | -0.00189352 | 0.03286809 | 0 | 0 | 0 | 55.7721 | 48.39708
5842 | 71799.17 | 2017-05-13 21:36 | 875.6916 |  | 48 | 8 | -9.998033 | 2.876166 | 2.810429 | 2.431981 | 10.9425 | 8.0594 | -0.001991463 | 0.03286809 | 0 | 0 | 0 | 56.31483 | 48.91318
5843 | 71803.3 | 2017-05-13 21:36 | 879.8256 |  | 48 | 8 | -9.998033 | 2.866045 | 2.810429 | 2.443462 | 10.9425 | 8.092366 | -0.001991463 | 0.03286809 | 0 | 0 | 0 | 56.35831 | 49.3255
5844 | 71807.34 | 2017-05-13 21:36 | 883.8659 |  | 48 | 8 | -9.998033 | 2.855925 | 2.810429 | 2.454683 | 10.9425 | 8.12447 | -0.002122021 | 0.03286809 | 0 | 0 | 0 | 56.68113 | 49.3255
5845 | 71811.21 | 2017-05-13 21:36 | 887.7346 |  | 48 | 8 | -9.998748 | 2.845805 | 2.810429 | 2.465428 | 10.9425 | 8.155102 | -0.0021873 | 0.03286809 | 0 | 0 | 0 | 56.82763 | 49.35541
5846 | 71814.95 | 2017-05-13 21:36 | 891.4786 |  | 48 | 8 | -9.998033 | 2.835521 | 2.810429 | 2.475826 | 10.9425 | 8.184641 | -0.002285242 | 0.03286809 | 0 | 0 | 0 | 56.82763 | 49.20802
5847 | 71818.65 | 2017-05-13 21:36 | 895.1757 |  | 48 | 8 | -9.998748 | 2.825401 | 2.810429 | 2.486093 | 10.9425 | 8.213705 | -0.002285242 | 0.03286809 | 0 | 0 | 0 | 56.97412 | 48.83946
5848 | 71822.13 | 2017-05-13 21:37 | 898.6544 |  | 48 | 8 | -9.998033 | 2.81528 | 2.810429 | 2.495755 | 10.9425 | 8.240955 | -0.002415848 | 0.03286809 | 0 | 0 | 0 | 56.90087 | 48.76574
5849 | 71825.61 | 2017-05-13 21:37 | 902.1332 |  | 48 | 8 | -9.998033 | 2.80516 | 2.810429 | 2.505416 | 10.9425 | 8.268107 | -0.002448463 | 0.03286809 | 0 | 0 | 0 | 56.82763 | 48.66209
5850 | 71828.96 | 2017-05-13 21:37 | 905.4875 |  | 48 | 8 | -9.998033 | 2.795039 | 2.810429 | 2.514732 | 10.9425 | 8.294193 | -0.002481174 | 0.03286809 | 0 | 0 | 0 | 56.82763 | 48.17583
5851 | 71832.27 | 2017-05-13 21:37 | 908.7943 |  | 48 | 8 | -9.998033 | 2.784919 | 2.810429 | 2.523915 | 10.9425 | 8.319816 | -0.00251379 | 0.03286809 | 0 | 0 | 0 | 56.3881 | 47.51188
5852 | 71835.56 | 2017-05-13 21:37 | 912.0858 |  | 48 | 8 | -9.998033 | 2.774798 | 2.810429 | 2.533057 | 10.9425 | 8.345228 | -0.002546453 | 0.03286809 | 0 | 0 | 0 | 56.24156 | 45.81363
5853 | 71838.76 | 2017-05-13 21:37 | 915.2838 |  | 48 | 8 | -9.998748 | 2.764678 | 2.810429 | 2.541938 | 10.9425 | 8.369828 | -0.002611733 | 0.03286809 | 0 | 0 | 0 | 55.65531 | 43.96518
5854 | 71842.02 | 2017-05-13 21:37 | 918.5441 |  | 48 | 8 | -9.998033 | 2.754558 | 2.810429 | 2.550993 | 10.9425 | 8.394816 | -0.002611733 | 0.03286809 | 0 | 0 | 0 | 54.62893 | 42.18807
5855 | 71845.17 | 2017-05-13 21:37 | 921.6953 |  | 48 | 8 | -9.998748 | 2.744437 | 2.810429 | 2.559744 | 10.9425 | 8.418879 | -0.002677012 | 0.03286809 | 0 | 0 | 0 | 54.04217 | 40.55674
5856 | 71848.26 | 2017-05-13 21:37 | 924.784 |  | 48 | 8 | -9.998033 | 2.734317 | 2.810429 | 2.568323 | 10.9425 | 8.442378 | -0.002742338 | 0.03286809 | 0 | 0 | 0 | 53.4552 | 39.81446
5857 | 71851.27 | 2017-05-13 21:37 | 927.7952 |  | 48 | 8 | -9.998748 | 2.724033 | 2.810429 | 2.576685 | 10.9425 | 8.465202 | -0.002840233 | 0.03286809 | 0 | 0 | 0 | 52.86803 | 39.22029
5858 | 71854.26 | 2017-05-13 21:37 | 930.7899 |  | 48 | 8 | -9.998033 | 2.713749 | 2.810429 | 2.585003 | 10.9425 | 8.487818 | -0.002905512 | 0.03286809 | 0 | 0 | 0 | 52.72121 | 39.146
5859 | 71857.17 | 2017-05-13 21:37 | 933.6915 |  | 48 | 8 | -9.998033 | 2.703629 | 2.810429 | 2.593061 | 10.9425 | 8.509647 | -0.002905512 | 0.03286809 | 0 | 0 | 0 | 52.64779 | 39.29458
5860 | 71859.91 | 2017-05-13 21:37 | 936.437 |  | 48 | 8 | -9.998748 | 2.693508 | 2.810429 | 2.600686 | 10.9425 | 8.530224 | -0.003003502 | 0.03286809 | 0 | 0 | 0 | 52.28065 | 39.66595
5861 | 71862.59 | 2017-05-13 21:37 | 939.1202 |  | 48 | 8 | -9.997318 | 2.683388 | 2.810429 | 2.608138 | 10.9425 | 8.550258 | -0.003068781 | 0.03286809 | 0 | 0 | 0 | 52.86803 | 40.11143
5862 | 71865.18 | 2017-05-13 21:37 | 941.7098 |  | 48 | 8 | -9.997318 | 2.673268 | 2.810429 | 2.615329 | 10.9425 | 8.569521 | -0.003199387 | 0.03286809 | 0 | 0 | 0 | 53.30843 | 40.63094
5863 | 71867.68 | 2017-05-13 21:37 | 944.2057 |  | 48 | 8 | -9.998033 | 2.663147 | 2.810429 | 2.622261 | 10.9425 | 8.588016 | -0.003297281 | 0.03286809 | 0 | 0 | 0 | 53.30843 | 41.07605
5864 | 71870.13 | 2017-05-13 21:37 | 946.6549 |  | 48 | 8 | -9.998748 | 2.653027 | 2.810429 | 2.629063 | 10.9425 | 8.606096 | -0.003329945 | 0.03286809 | 0 | 0 | 0 | 53.4552 | 41.81751
5865 | 71872.45 | 2017-05-13 21:37 | 948.9792 |  | 48 | 8 | -9.998033 | 2.642906 | 2.810429 | 2.635518 | 10.9425 | 8.62319 | -0.003460503 | 0.03286809 | 0 | 0 | 0 | 53.67534 | 42.33627
5866 | 71874.76 | 2017-05-13 21:37 | 951.288 |  | 48 | 8 | -9.998033 | 2.632786 | 2.810429 | 2.64193 | 10.9425 | 8.640105 | -0.003558493 | 0.03286809 | 0 | 0 | 0 | 53.82207 | 43.0029
5867 | 71876.96 | 2017-05-13 21:37 | 953.4875 |  | 48 | 8 | -9.998033 | 2.622665 | 2.810429 | 2.648039 | 10.9425 | 8.656157 | -0.003689051 | 0.03286809 | 0 | 0 | 0 | 54.04217 | 43.44712
5868 | 71879.1 | 2017-05-13 21:38 | 955.6247 |  | 48 | 8 | -9.998033 | 2.612545 | 2.810429 | 2.653974 | 10.9425 | 8.671694 | -0.003884935 | 0.03286809 | 0 | 0 | 0 | 54.48226 | 44.18713
5869 | 71881.14 | 2017-05-13 21:38 | 957.6683 |  | 48 | 8 | -9.998033 | 2.602425 | 2.810429 | 2.659649 | 10.9425 | 8.686493 | -0.004015541 | 0.03286809 | 0 | 0 | 0 | 54.62893 | 44.63093
5870 | 71883.14 | 2017-05-13 21:38 | 959.665 |  | 48 | 8 | -9.997318 | 2.592304 | 2.810429 | 2.665195 | 10.9425 | 8.700898 | -0.004113436 | 0.03286809 | 0 | 0 | 0 | 54.62893 | 45.14849
5871 | 71885.06 | 2017-05-13 21:38 | 961.5839 |  | 48 | 8 | -9.998033 | 2.582184 | 2.810429 | 2.670524 | 10.9425 | 8.714685 | -0.004276657 | 0.03286809 | 0 | 0 | 0 | 55.21551 | 45.66585
5872 | 71886.9 | 2017-05-13 21:38 | 963.4246 |  | 48 | 8 | -9.998033 | 2.572063 | 2.810429 | 2.675636 | 10.9425 | 8.72786 | -0.004439974 | 0.03286809 | 0 | 0 | 0 | 55.21551 | 45.81363
5873 | 71888.65 | 2017-05-13 21:38 | 965.1718 |  | 48 | 8 | -9.998033 | 2.561943 | 2.810429 | 2.680488 | 10.9425 | 8.740316 | -0.004668474 | 0.03286809 | 0 | 0 | 0 | 55.65531 | 46.40457
5874 | 71890.35 | 2017-05-13 21:38 | 966.8722 |  | 48 | 8 | -9.998033 | 2.551822 | 2.810429 | 2.685211 | 10.9425 | 8.752391 | -0.004799032 | 0.03286809 | 0 | 0 | 0 | 55.8019 | 46.69994
5875 | 71892 | 2017-05-13 21:38 | 968.5257 |  | 48 | 8 | -9.998033 | 2.541702 | 2.810429 | 2.689803 | 10.9425 | 8.764087 | -0.00502758 | 0.03286809 | 0 | 0 | 0 | 56.02174 | 46.99524
5876 | 71893.58 | 2017-05-13 21:38 | 970.1013 |  | 48 | 8 | -9.998033 | 2.531582 | 2.810429 | 2.694179 | 10.9425 | 8.775187 | -0.005190802 | 0.03286809 | 0 | 0 | 0 | 56.31483 | 47.51188
5877 | 71895.07 | 2017-05-13 21:38 | 971.5989 |  | 48 | 8 | -9.998033 | 2.521461 | 2.810429 | 2.698338 | 10.9425 | 8.785696 | -0.005419302 | 0.03286809 | 0 | 0 | 0 | 56.3881 | 47.58566
5878 | 71896.54 | 2017-05-13 21:38 | 973.0653 |  | 48 | 8 | -9.998033 | 2.511341 | 2.810429 | 2.702411 | 10.9425 | 8.795944 | -0.005582571 | 0.03286809 | 0 | 0 | 0 | 56.46136 | 47.95455
5879 | 71897.91 | 2017-05-13 21:38 | 974.4384 |  | 48 | 8 | -9.998033 | 2.50122 | 2.810429 | 2.706224 | 10.9425 | 8.805502 | -0.005843735 | 0.03286809 | 0 | 0 | 0 | 56.82763 | 48.10207
5880 | 71899.27 | 2017-05-13 21:38 | 975.7952 |  | 48 | 8 | -9.998748 | 2.4911 | 2.810429 | 2.709992 | 10.9425 | 8.814909 | -0.006006956 | 0.03286809 | 0 | 0 | 0 | 56.90087 | 48.17583
5881 | 71900.56 | 2017-05-13 21:38 | 977.09 |  | 48 | 8 | -9.998033 | 2.480979 | 2.810429 | 2.713588 | 10.9425 | 8.823849 | -0.006170177 | 0.03286809 | 0 | 0 | 0 | 56.90087 | 48.17583
5882 | 71901.81 | 2017-05-13 21:38 | 978.3379 |  | 48 | 8 | -9.998033 | 2.470859 | 2.810429 | 2.717054 | 10.9425 | 8.83243 | -0.006431341 | 0.03286809 | 0 | 0 | 0 | 56.90087 | 48.54456
5883 | 71902.98 | 2017-05-13 21:38 | 979.5085 |  | 48 | 8 | -9.998033 | 2.460739 | 2.810429 | 2.720305 | 10.9425 | 8.840446 | -0.006757832 | 0.03286809 | 0 | 0 | 0 | 56.97412 | 48.54456
5884 | 71904.15 | 2017-05-13 21:38 | 980.678 |  | 48 | 8 | -9.998033 | 2.450455 | 2.810429 | 2.723553 | 10.9425 | 8.848422 | -0.007084274 | 0.03286809 | 0 | 0 | 0 | 56.97412 | 48.61828
5885 | 71905.23 | 2017-05-13 21:38 | 981.7544 |  | 48 | 8 | -9.998033 | 2.440335 | 2.810429 | 2.726542 | 10.9425 | 8.855733 | -0.007345438 | 0.03286809 | 0 | 0 | 0 | 57.1206 | 48.61828
5886 | 71906.32 | 2017-05-13 21:38 | 982.8463 |  | 48 | 8 | -9.998033 | 2.430051 | 2.810429 | 2.729575 | 10.9425 | 8.863119 | -0.007573986 | 0.03286809 | 0 | 0 | 0 | 56.97412 | 48.61828
5887 | 71907.33 | 2017-05-13 21:38 | 983.8603 |  | 48 | 8 | -9.998033 | 2.41993 | 2.810429 | 2.732391 | 10.9425 | 8.869948 | -0.007933092 | 0.03286809 | 0 | 0 | 0 | 56.97412 | 48.69202
5888 | 71908.32 | 2017-05-13 21:38 | 984.843 |  | 48 | 8 | -9.998748 | 2.409647 | 2.810429 | 2.73512 | 10.9425 | 8.876539 | -0.00816164 | 0.03286809 | 0 | 0 | 0 | 57.04736 | 48.69202
5889 | 71909.27 | 2017-05-13 21:38 | 985.7947 |  | 48 | 8 | -9.998748 | 2.399363 | 2.810429 | 2.737763 | 10.9425 | 8.882895 | -0.008520747 | 0.03286809 | 0 | 0 | 0 | 57.3403 | 48.69202
5890 | 71910.17 | 2017-05-13 21:38 | 986.6994 |  | 48 | 8 | -9.998033 | 2.389243 | 2.810429 | 2.740276 | 10.9425 | 8.888911 | -0.008716631 | 0.03286809 | 0 | 0 | 0 | 57.3403 | 48.61828
5891 | 71911.03 | 2017-05-13 21:38 | 987.5574 |  | 48 | 8 | -9.998748 | 2.379122 | 2.810429 | 2.742659 | 10.9425 | 8.894592 | -0.009043073 | 0.03286809 | 0 | 0 | 0 | 57.3403 | 48.69202
5892 | 71911.89 | 2017-05-13 21:38 | 988.4154 |  | 48 | 8 | -9.998748 | 2.368839 | 2.810429 | 2.745042 | 10.9425 | 8.90025 | -0.009336901 | 0.03286809 | 0 | 0 | 0 | 57.41352 | 48.61828
5893 | 71912.69 | 2017-05-13 21:38 | 989.211 |  | 48 | 8 | -9.997318 | 2.358718 | 2.810429 | 2.747251 | 10.9425 | 8.905472 | -0.00972867 | 0.03286809 | 0 | 0 | 0 | 57.55997 | 48.69202
5894 | 71913.45 | 2017-05-13 21:38 | 989.9754 |  | 48 | 8 | -9.997318 | 2.348598 | 2.810429 | 2.749374 | 10.9425 | 8.910469 | -0.01008778 | 0.03286809 | 0 | 0 | 0 | 57.55997 | 48.61828
5895 | 71914.18 | 2017-05-13 21:38 | 990.7086 |  | 48 | 8 | -9.998033 | 2.338477 | 2.810429 | 2.75141 | 10.9425 | 8.915241 | -0.01047955 | 0.03286809 | 0 | 0 | 0 | 57.55997 | 48.61828
5896 | 71914.9 | 2017-05-13 21:38 | 991.4261 |  | 48 | 8 | -9.998033 | 2.328194 | 2.810429 | 2.753403 | 10.9425 | 8.919891 | -0.01087127 | 0.03286809 | 0 | 0 | 0 | 57.48675 | 48.54456
5897 | 71915.63 | 2017-05-13 21:38 | 992.1594 |  | 48 | 8 | -9.998033 | 2.31791 | 2.810429 | 2.75544 | 10.9425 | 8.924622 | -0.01119776 | 0.03286809 | 0 | 0 | 0 | 57.48675 | 48.47081
5898 | 71916.3 | 2017-05-13 21:38 | 992.8301 |  | 48 | 8 | -9.998033 | 2.30779 | 2.810429 | 2.757302 | 10.9425 | 8.92893 | -0.01149158 | 0.03286809 | 0 | 0 | 0 | 57.41352 | 48.32333
5899 | 71916.94 | 2017-05-13 21:38 | 993.4697 |  | 48 | 8 | -9.998033 | 2.297669 | 2.810429 | 2.759079 | 10.9425 | 8.93302 | -0.01185074 | 0.03286809 | 0 | 0 | 0 | 57.48675 | 48.17583
5900 | 71917.57 | 2017-05-13 21:38 | 994.0937 |  | 48 | 8 | -9.998748 | 2.287549 | 2.810429 | 2.760812 | 10.9425 | 8.936993 | -0.01224246 | 0.03286809 | 0 | 0 | 0 | 57.48675 | 48.24958
5901 | 71918.19 | 2017-05-13 21:38 | 994.7181 |  | 48 | 8 | -9.997318 | 2.277102 | 2.810429 | 2.762546 | 10.9425 | 8.940951 | -0.01269951 | 0.03286809 | 0 | 0 | 0 | 57.41352 | 48.17583
5902 | 71918.8 | 2017-05-13 21:38 | 995.3261 |  | 48 | 8 | -9.998748 | 2.266981 | 2.810429 | 2.764234 | 10.9425 | 8.944788 | -0.01299329 | 0.03286809 | 0 | 0 | 0 | 57.48675 | 48.17583
5903 | 71919.39 | 2017-05-13 21:38 | 995.9189 |  | 48 | 8 | -9.998033 | 2.256371 | 2.810429 | 2.765881 | 10.9425 | 8.948511 | -0.01341772 | 0.03286809 | 0 | 0 | 0 | 57.48675 | 48.17583
5904 | 71919.99 | 2017-05-13 21:38 | 996.5117 |  | 48 | 8 | -9.998033 | 2.245924 | 2.810429 | 2.767527 | 10.9425 | 8.952218 | -0.01364627 | 0.03286809 | 0 | 0 | 0 | 57.55997 | 48.17583
5905 | 71920.53 | 2017-05-13 21:38 | 997.0576 |  | 48 | 8 | -9.998748 | 2.235804 | 2.810429 | 2.769043 | 10.9425 | 8.955616 | -0.01407065 | 0.03286809 | 0 | 0 | 0 | 57.48675 | 48.17583
5906 | 71921.08 | 2017-05-13 21:38 | 997.6037 |  | 48 | 8 | -9.998033 | 2.225683 | 2.810429 | 2.77056 | 10.9425 | 8.958999 | -0.01436448 | 0.03286809 | 0 | 0 | 0 | 57.48675 | 48.17583
5907 | 71921.59 | 2017-05-13 21:38 | 998.1185 |  | 48 | 8 | -9.998033 | 2.215563 | 2.810429 | 2.771989 | 10.9425 | 8.962174 | -0.01469092 | 0.03286809 | 0 | 0 | 0 | 57.48675 | 48.17583
5908 | 71922.12 | 2017-05-13 21:38 | 998.6488 |  | 48 | 8 | -9.997318 | 2.205442 | 2.810429 | 2.773462 | 10.9425 | 8.96543 | -0.01511536 | 0.03286809 | 0 | 0 | 0 | 57.55997 | 48.17583
5909 | 71922.64 | 2017-05-13 21:38 | 999.1637 |  | 48 | 8 | -9.998033 | 2.195159 | 2.810429 | 2.774892 | 10.9425 | 8.968576 | -0.01534386 | 0.03286809 | 0 | 0 | 0 | 57.55997 | 48.17583
5910 | 71923.14 | 2017-05-13 21:38 | 999.6628 |  | 48 | 8 | -9.998748 | 2.185038 | 2.810429 | 2.776278 | 10.9425 | 8.971612 | -0.01570301 | 0.03286809 | 0 | 0 | 0 | 57.48675 | 48.17583
5911 | 71923.62 | 2017-05-13 21:38 | 1000.146 |  | 48 | 8 | -9.998033 | 2.174918 | 2.810429 | 2.777621 | 10.9425 | 8.97454 | -0.01606212 | 0.03286809 | 0 | 0 | 0 | 57.48675 | 48.17583
5912 | 71924.1 | 2017-05-13 21:38 | 1000.63 |  | 48 | 8 | -9.998033 | 2.164634 | 2.810429 | 2.778964 | 10.9425 | 8.977454 | -0.01642122 | 0.03286809 | 0 | 0 | 0 | 57.55997 | 48.17583
5913 | 71924.57 | 2017-05-13 21:38 | 1001.098 |  | 48 | 8 | -9.998033 | 2.154514 | 2.810429 | 2.780264 | 10.9425 | 8.980261 | -0.01668239 | 0.03286809 | 0 | 0 | 0 | 57.48675 | 48.17583
5914 | 71925.04 | 2017-05-13 21:38 | 1001.566 |  | 48 | 8 | -9.998748 | 2.14423 | 2.810429 | 2.781564 | 10.9425 | 8.983055 | -0.01713948 | 0.03286809 | 0 | 0 | 0 | 57.48675 | 48.10207
5915 | 71925.49 | 2017-05-13 21:38 | 1002.018 |  | 48 | 8 | -9.998748 | 2.13411 | 2.810429 | 2.78282 | 10.9425 | 8.985743 | -0.01743326 | 0.03286809 | 0 | 0 | 0 | 57.48675 | 48.10207
5916 | 71925.94 | 2017-05-13 21:38 | 1002.471 |  | 48 | 8 | -9.998033 | 2.123826 | 2.810429 | 2.784077 | 10.9425 | 8.988418 | -0.01766181 | 0.03286809 | 0 | 0 | 0 | 57.55997 | 48.10207
5917 | 71926.38 | 2017-05-13 21:38 | 1002.908 |  | 48 | 8 | -9.998033 | 2.113543 | 2.810429 | 2.78529 | 10.9425 | 8.990989 | -0.01805353 | 0.03286809 | 0 | 0 | 0 | 57.48675 | 48.10207
5918 | 71926.83 | 2017-05-13 21:38 | 1003.36 |  | 48 | 8 | -9.998033 | 2.103422 | 2.810429 | 2.786546 | 10.9425 | 8.993637 | -0.01821675 | 0.03286809 | 0 | 0 | 0 | 57.55997 | 48.10207
5919 | 71927.26 | 2017-05-13 21:38 | 1003.781 |  | 48 | 8 | -9.998748 | 2.092975 | 2.810429 | 2.787716 | 10.9425 | 8.996092 | -0.01860852 | 0.03286809 | 0 | 0 | 0 | 57.55997 | 48.10207
5920 | 71927.69 | 2017-05-13 21:38 | 1004.218 |  | 48 | 8 | -9.997318 | 2.082365 | 2.810429 | 2.788929 | 10.9425 | 8.998624 | -0.01873913 | 0.03286809 | 0 | 0 | 0 | 57.55997 | 48.02831
5921 | 71928.11 | 2017-05-13 21:38 | 1004.639 |  | 48 | 8 | -9.998748 | 2.072245 | 2.810429 | 2.790099 | 10.9425 | 9.001054 | -0.01900029 | 0.03286809 | 0 | 0 | 0 | 57.6332 | 48.02831
5922 | 71928.52 | 2017-05-13 21:38 | 1005.045 |  | 48 | 8 | -9.998033 | 2.061961 | 2.810429 | 2.791225 | 10.9425 | 9.003383 | -0.01942468 | 0.03286809 | 0 | 0 | 0 | 57.6332 | 48.02831
5923 | 71928.92 | 2017-05-13 21:38 | 1005.45 |  | 48 | 8 | -9.998033 | 2.051514 | 2.810429 | 2.792352 | 10.9425 | 9.0057 | -0.0195879 | 0.03286809 | 0 | 0 | 0 | 57.70641 | 48.10207
5924 | 71929.33 | 2017-05-13 21:38 | 1005.856 |  | 48 | 8 | -9.998748 | 2.041067 | 2.810429 | 2.793478 | 10.9425 | 9.008005 | -0.01988177 | 0.03286809 | 0 | 0 | 0 | 57.6332 | 48.02831
5925 | 71929.72 | 2017-05-13 21:38 | 1006.246 |  | 48 | 8 | -9.998033 | 2.03062 | 2.810429 | 2.794561 | 10.9425 | 9.010209 | -0.02030616 | 0.03286809 | 0 | 0 | 0 | 57.6332 | 48.02831
5926 | 71930.11 | 2017-05-13 21:38 | 1006.636 |  | 48 | 8 | -9.998033 | 2.020337 | 2.810429 | 2.795644 | 10.9425 | 9.012403 | -0.02066526 | 0.03286809 | 0 | 0 | 0 | 57.55997 | 48.02831
5927 | 71930.48 | 2017-05-13 21:38 | 1007.01 |  | 48 | 8 | -9.998033 | 2.009727 | 2.810429 | 2.796684 | 10.9425 | 9.014498 | -0.02112231 | 0.03286809 | 0 | 0 | 0 | 57.55997 | 47.95455
5928 | 71930.86 | 2017-05-13 21:38 | 1007.385 |  | 48 | 8 | -9.998033 | 1.999606 | 2.810429 | 2.797724 | 10.9425 | 9.016584 | -0.02128556 | 0.03286809 | 0 | 0 | 0 | 57.55997 | 48.02831
|  |  |  | 48 Count | 192
5929 | 71990.88 | 2017-05-13 21:39 | 60.01233 |  | 49 | 8 | 0 | 2.748844 | 2.810429 | 2.797724 | 10.9425 | 9.016585 | 0.001044702 | 0.03286809 | 0 | 0 | 0 | 55.21551 | 46.6261
5930 | 72050.89 | 2017-05-13 21:40 | 120.0249 |  | 49 | 8 | 0 | 2.797651 | 2.810429 | 2.797724 | 10.9425 | 9.016585 | 0.0004570484 | 0.03286809 | 0 | 0 | 0 | 52.3105 | 40.51265
5931 | 72110.9 | 2017-05-13 21:41 | 180.0368 |  | 49 | 8 | 0 | 2.823278 | 2.810429 | 2.797724 | 10.9425 | 9.016585 | 0.0002611637 | 0.03286809 | 0 | 0 | 0 | 54.02845 | 49.26784
5932 | 72170.91 | 2017-05-13 21:42 | 240.049 |  | 49 | 8 | 0 | 2.840581 | 2.810429 | 2.797724 | 10.9425 | 9.016585 | 0.0001958847 | 0.03286809 | 0 | 0 | 0 | 48.8714 | 39.8446
5933 | 72230.92 | 2017-05-13 21:43 | 300.0613 |  | 49 | 8 | 0 | 2.852987 | 2.810429 | 2.797724 | 10.9425 | 9.016585 | 0.0001632214 | 0.03286809 | 0 | 0 | 0 | 51.75279 | 48.2357
5934 | 72290.94 | 2017-05-13 21:44 | 360.0735 |  | 49 | 8 | 0 | 2.862781 | 2.810429 | 2.797724 | 10.9425 | 9.016585 | 0.000130558 | 0.03286809 | 0 | 0 | 0 | 48.85764 | 44.58918
5935 | 72350.95 | 2017-05-13 21:45 | 420.0857 |  | 49 | 8 | 0 | 2.870779 | 2.810429 | 2.797724 | 10.9425 | 9.016585 | 9.794235e-05 | 0.03286809 | 0 | 0 | 0 | 50.0049 | 45.96357
5936 | 72410.96 | 2017-05-13 21:46 | 480.098 |  | 49 | 8 | 0 | 2.877635 | 2.810429 | 2.797724 | 10.9425 | 9.016585 | 9.794235e-05 | 0.03286809 | 0 | 0 | 0 | 49.37276 | 47.7354
5937 | 72470.97 | 2017-05-13 21:47 | 540.1102 |  | 49 | 8 | 0 | 2.883185 | 2.810429 | 2.797724 | 10.9425 | 9.016585 | 3.261566e-05 | 0.03286809 | 0 | 0 | 0 | 45.98416 | 39.54976
5938 | 72530.88 | 2017-05-13 21:48 | 600.0132 |  | 49 | 8 | 0 | 2.888408 | 2.810429 | 2.797724 | 10.9425 | 9.016585 | 6.5279e-05 | 0.03286809 | 0 | 0 | 0 | 49.37276 | 48.72411
|  |  |  | 49 Count | 10
5939 | 72530.88 | 2017-05-13 21:48 | 0.0002865504 |  | 50 | 9 | 0 | 2.888408 | 0 | 0 | 0 | 0 | 6.5279e-05 | 0.03286809 | 0 | 0 | 0 | 49.37276 | 48.72411
5940 | 72530.89 | 2017-05-13 21:48 | 0.0153879 |  | 50 | 9 | 0 | 2.888408 | 0 | 0 | 0 | 0 | 6.5279e-05 | 0.03286809 | 0 | 0 | 0 | 49.37276 | 48.72411
|  |  |  | 50 Count | 2
5941 | 72530.91 | 2017-05-13 21:48 | 2.566123295e-06 |  | 52 | 9 | 2.998666 | 2.998917 | 2.137485e-09 | 0 | 6.41014e-09 | 0 | 0 | 0.03286809 | 0 | 0 | 0 | 49.37276 | 48.75404
5942 | 72531.09 | 2017-05-13 21:48 | 0.1871873 |  | 52 | 9 | 2.99938 | 3.009364 | 0.0001559525 | 0 | 0.0004687235 | 0 | 0.002089405 | 0.03286809 | 0 | 0 | 0 | 49.29919 | 48.79784
5943 | 72531.56 | 2017-05-13 21:48 | 0.6552353 |  | 52 | 9 | 2.998666 | 3.019648 | 0.0005458748 | 0 | 0.001644349 | 0 | 0.004146147 | 0.03286809 | 0 | 0 | 0 | 49.29919 | 48.65039
5944 | 72532.26 | 2017-05-13 21:48 | 1.357176 |  | 52 | 9 | 2.99938 | 3.029768 | 0.001130654 | 0 | 0.003413257 | 0 | 0.006170225 | 0.03286809 | 0 | 0 | 0 | 49.40268 | 48.72411
5945 | 72533.14 | 2017-05-13 21:48 | 2.230821 |  | 52 | 9 | 2.998666 | 3.039888 | 0.00185849 | 0 | 0.00562219 | 0 | 0.008194303 | 0.03286809 | 0 | 0 | 0 | 49.37276 | 48.65039
5946 | 72534.14 | 2017-05-13 21:48 | 3.229177 |  | 52 | 9 | 2.99938 | 3.050009 | 0.002690236 | 0 | 0.008154877 | 0 | 0.01021838 | 0.03286809 | 0 | 0 | 0 | 49.29919 | 48.57666
5947 | 72535.21 | 2017-05-13 21:48 | 4.30556 |  | 52 | 9 | 2.998666 | 3.060129 | 0.003586971 | 0 | 0.01089457 | 0 | 0.009761286 | 0.03286809 | 0 | 0 | 0 | 49.37276 | 48.50292
5948 | 72536.34 | 2017-05-13 21:48 | 5.428742 |  | 52 | 9 | 2.99938 | 3.07025 | 0.004522698 | 0 | 0.01376279 | 0 | 0.008129025 | 0.03286809 | 0 | 0 | 0 | 49.40268 | 48.35543
5949 | 72537.57 | 2017-05-13 21:48 | 6.661118 |  | 52 | 9 | 2.99938 | 3.08037 | 0.005549382 | 0 | 0.01692015 | 0 | 0.007345486 | 0.03286809 | 0 | 0 | 0 | 49.29919 | 48.35543
5950 | 72538.85 | 2017-05-13 21:49 | 7.940303 |  | 52 | 9 | 2.99938 | 3.090491 | 0.006615078 | 0 | 0.02020828 | 0 | 0.006855774 | 0.03286809 | 0 | 0 | 0 | 49.22561 | 48.35543
5951 | 72540.24 | 2017-05-13 21:49 | 9.328682 |  | 52 | 9 | 2.99938 | 3.100611 | 0.007771729 | 0 | 0.0237887 | 0 | 0.006431389 | 0.03286809 | 0 | 0 | 0 | 49.07843 | 48.35543
5952 | 72541.69 | 2017-05-13 21:49 | 10.77942 |  | 52 | 9 | 2.99938 | 3.110731 | 0.008980311 | 0 | 0.02754214 | 0 | 0.006072235 | 0.03286809 | 0 | 0 | 0 | 49.07843 | 48.31163
5953 | 72543.25 | 2017-05-13 21:49 | 12.33949 |  | 52 | 9 | 2.99938 | 3.120852 | 0.01028 | 0 | 0.03159169 | 0 | 0.005713129 | 0.03286809 | 0 | 0 | 0 | 49.00484 | 48.31163
5954 | 72544.87 | 2017-05-13 21:49 | 13.9618 |  | 52 | 9 | 2.998666 | 3.130972 | 0.0116315 | 0 | 0.03581639 | 0 | 0.005321407 | 0.03286809 | 0 | 0 | 0 | 49.03476 | 48.23788
5955 | 72546.6 | 2017-05-13 21:49 | 15.69344 |  | 52 | 9 | 2.99938 | 3.141093 | 0.01307408 | 0 | 0.04034026 | 0 | 0.005092859 | 0.03286809 | 0 | 0 | 0 | 48.93124 | 48.23788
5956 | 72548.46 | 2017-05-13 21:49 | 17.54971 |  | 52 | 9 | 2.998666 | 3.151213 | 0.01462048 | 0 | 0.0452054 | 0 | 0.00470109 | 0.03286809 | 0 | 0 | 0 | 48.96117 | 47.98666
5957 | 72550.39 | 2017-05-13 21:49 | 19.48406 |  | 52 | 9 | 2.99938 | 3.161334 | 0.01623194 | 0 | 0.05029163 | 0 | 0.004439926 | 0.03286809 | 0 | 0 | 0 | 48.96117 | 47.98666
5958 | 72552.45 | 2017-05-13 21:49 | 21.54325 |  | 52 | 9 | 2.99938 | 3.171454 | 0.01794741 | 0 | 0.05572347 | 0 | 0.004178762 | 0.03286809 | 0 | 0 | 0 | 48.96117 | 47.7953
5959 | 72554.59 | 2017-05-13 21:49 | 23.68046 |  | 52 | 9 | 2.998666 | 3.181574 | 0.01972789 | 0 | 0.06137914 | 0 | 0.003917551 | 0.03286809 | 0 | 0 | 0 | 48.85764 | 47.64774
5960 | 72556.86 | 2017-05-13 21:49 | 25.95797 |  | 52 | 9 | 2.99938 | 3.191695 | 0.02162523 | 0 | 0.06742512 | 0 | 0.003689098 | 0.03286809 | 0 | 0 | 0 | 48.74036 | 46.90971
5961 | 72559.28 | 2017-05-13 21:49 | 28.37597 |  | 52 | 9 | 2.99938 | 3.201815 | 0.02363962 | 0 | 0.07386451 | 0 | 0.00346055 | 0.03286809 | 0 | 0 | 0 | 48.37227 | 45.94967
5962 | 72561.81 | 2017-05-13 21:49 | 30.90315 |  | 52 | 9 | 2.998666 | 3.211936 | 0.025745 | 0 | 0.08061619 | 0 | 0.003329945 | 0.03286809 | 0 | 0 | 0 | 47.75317 | 44.39732
5963 | 72564.48 | 2017-05-13 21:49 | 33.57065 |  | 52 | 9 | 2.99938 | 3.222056 | 0.02796728 | 0 | 0.08776528 | 0 | 0.00313406 | 0.03286809 | 0 | 0 | 0 | 47.19372 | 42.9171
5964 | 72567.24 | 2017-05-13 21:49 | 36.33184 |  | 52 | 9 | 3.000095 | 3.232177 | 0.03026761 | 0 | 0.09518869 | 0 | 0.003036118 | 0.03286809 | 0 | 0 | 0 | 46.60406 | 41.28677
5965 | 72570.11 | 2017-05-13 21:49 | 39.20217 |  | 52 | 9 | 2.99938 | 3.242297 | 0.03265891 | 0 | 0.1029297 | 0 | 0.002905512 | 0.03286809 | 0 | 0 | 0 | 46.01415 | 40.61917
5966 | 72573.14 | 2017-05-13 21:49 | 42.22854 |  | 52 | 9 | 2.99938 | 3.252418 | 0.03518017 | 0 | 0.1111168 | 0 | 0.002807617 | 0.03286809 | 0 | 0 | 0 | 45.86663 | 39.99528
5967 | 72576.33 | 2017-05-13 21:49 | 45.42648 |  | 52 | 9 | 2.99938 | 3.262538 | 0.03784441 | 0 | 0.1197953 | 0 | 0.002611733 | 0.03286809 | 0 | 0 | 0 | 45.42396 | 40.02542
5968 | 72579.59 | 2017-05-13 21:49 | 48.68685 |  | 52 | 9 | 2.99938 | 3.272658 | 0.04056064 | 0 | 0.1286707 | 0 | 0.002546453 | 0.03286809 | 0 | 0 | 0 | 45.35017 | 40.09965
5969 | 72583.03 | 2017-05-13 21:49 | 52.11876 |  | 52 | 9 | 2.99938 | 3.282779 | 0.04341978 | 0 | 0.1380421 | 0 | 0.002481127 | 0.03286809 | 0 | 0 | 0 | 45.42396 | 40.66324
5970 | 72586.54 | 2017-05-13 21:49 | 55.62873 |  | 52 | 9 | 2.99938 | 3.292899 | 0.04634395 | 0 | 0.1476562 | 0 | 0.002350521 | 0.03286809 | 0 | 0 | 0 | 45.42396 | 41.28677
5971 | 72590.23 | 2017-05-13 21:49 | 59.32583 |  | 52 | 9 | 2.99938 | 3.30302 | 0.04942406 | 0 | 0.1578141 | 0 | 0.002252579 | 0.03286809 | 0 | 0 | 0 | 45.86663 | 42.22034
5972 | 72594.07 | 2017-05-13 21:49 | 63.16341 |  | 52 | 9 | 2.998666 | 3.31314 | 0.0526212 | 0 | 0.1683904 | 0 | 0.002122068 | 0.03286809 | 0 | 0 | 0 | 46.0879 | 43.0652
5973 | 72598.02 | 2017-05-13 21:50 | 67.11011 |  | 52 | 9 | 2.99938 | 3.323261 | 0.05590925 | 0 | 0.1793006 | 0 | 0.002089405 | 0.03286809 | 0 | 0 | 0 | 46.53034 | 44.02743
5974 | 72602.13 | 2017-05-13 21:50 | 71.22845 |  | 52 | 9 | 2.99938 | 3.333381 | 0.05934028 | 0 | 0.1907198 | 0 | 0.002024078 | 0.03286809 | 0 | 0 | 0 | 46.7515 | 44.84104
5975 | 72606.58 | 2017-05-13 21:50 | 75.67441 |  | 52 | 9 | 2.99938 | 3.343665 | 0.06304434 | 0 | 0.2030854 | 0 | 0.001926184 | 0.03286809 | 0 | 0 | 0 | 47.26741 | 45.94967
5976 | 72611.14 | 2017-05-13 21:50 | 80.2295 |  | 52 | 9 | 2.99938 | 3.353785 | 0.0668392 | 0 | 0.2157933 | 0 | 0.001828194 | 0.03286809 | 0 | 0 | 0 | 47.78312 | 47.05735
5977 | 72615.83 | 2017-05-13 21:50 | 84.92504 |  | 52 | 9 | 2.99938 | 3.363905 | 0.07075105 | 0 | 0.2289326 | 0 | 0.001730251 | 0.03286809 | 0 | 0 | 0 | 48.29864 | 47.7953
5978 | 72620.79 | 2017-05-13 21:50 | 89.88578 |  | 52 | 9 | 2.99938 | 3.374026 | 0.07488388 | 0 | 0.2428558 | 0 | 0.001632309 | 0.03286809 | 0 | 0 | 0 | 48.81396 | 48.82777
5979 | 72626.03 | 2017-05-13 21:50 | 95.1273 |  | 52 | 9 | 2.99938 | 3.384146 | 0.07925066 | 0 | 0.2576113 | 0 | 0.001534367 | 0.03286809 | 0 | 0 | 0 | 48.99109 | 49.34372
5980 | 72631.57 | 2017-05-13 21:50 | 100.6652 |  | 52 | 9 | 2.998666 | 3.394267 | 0.08386422 | 0 | 0.2732474 | 0 | 0.001436472 | 0.03286809 | 0 | 0 | 0 | 49.40268 | 49.56478
5981 | 72637.34 | 2017-05-13 21:50 | 106.4371 |  | 52 | 9 | 2.99938 | 3.404387 | 0.08867276 | 0 | 0.2895929 | 0 | 0.001436472 | 0.03286809 | 0 | 0 | 0 | 49.47625 | 49.41741
5982 | 72643.6 | 2017-05-13 21:50 | 112.6926 |  | 52 | 9 | 2.99938 | 3.414508 | 0.09388415 | 0 | 0.3073603 | 0 | 0.001305866 | 0.03286809 | 0 | 0 | 0 | 49.3291 | 48.9752
5983 | 72650.28 | 2017-05-13 21:50 | 119.3693 |  | 52 | 9 | 2.99938 | 3.424628 | 0.09944636 | 0 | 0.3263805 | 0 | 0.001240587 | 0.03286809 | 0 | 0 | 0 | 49.18194 | 48.82777
5984 | 72657.42 | 2017-05-13 21:50 | 126.514 |  | 52 | 9 | 2.998666 | 3.434748 | 0.1053985 | 0 | 0.3467942 | 0 | 0.001142597 | 0.03286809 | 0 | 0 | 0 | 48.88757 | 47.20498
5985 | 72665.42 | 2017-05-13 21:51 | 134.5166 |  | 52 | 9 | 2.998666 | 3.444869 | 0.1120653 | 0 | 0.3697272 | 0 | 0.001012039 | 0.03286809 | 0 | 0 | 0 | 47.19372 | 42.62084
5986 | 72674.08 | 2017-05-13 21:51 | 143.1745 |  | 52 | 9 | 2.99938 | 3.454989 | 0.1192782 | 0 | 0.3946108 | 0 | 0.0009467602 | 0.03286809 | 0 | 0 | 0 | 45.35017 | 39.2828
5987 | 72683.82 | 2017-05-13 21:51 | 152.9087 |  | 52 | 9 | 2.99938 | 3.46511 | 0.1273878 | 0 | 0.4226697 | 0 | 0.0008814812 | 0.03286809 | 0 | 0 | 0 | 44.8335 | 39.35708
5988 | 72693.83 | 2017-05-13 21:51 | 162.9238 |  | 52 | 9 | 2.99938 | 3.474251 | 0.1357315 | 0 | 0.4516196 | 0 | 0.0007182121 | 0.03286809 | 0 | 0 | 0 | 45.35017 | 41.58336
5989 | 72703.85 | 2017-05-13 21:51 | 172.9388 |  | 52 | 9 | 2.99938 | 3.482739 | 0.1440751 | 0 | 0.480643 | 0 | 0.0006855965 | 0.03286809 | 0 | 0 | 0 | 46.48659 | 44.1754
5990 | 72713.86 | 2017-05-13 21:51 | 182.9538 |  | 52 | 9 | 2.998666 | 3.490084 | 0.1524059 | 0 | 0.509687 | 0 | 0.0006203175 | 0.03286809 | 0 | 0 | 0 | 47.66575 | 46.54055
5991 | 72723.88 | 2017-05-13 21:52 | 192.9689 |  | 52 | 9 | 2.99938 | 3.496777 | 0.1607618 | 0 | 0.5388778 | 0 | 0.0005549908 | 0.03286809 | 0 | 0 | 0 | 48.54945 | 48.38537
5992 | 72733.89 | 2017-05-13 21:52 | 202.984 |  | 52 | 9 | 2.99938 | 3.50298 | 0.1691053 | 0 | 0.5680791 | 0 | 0.0004897118 | 0.03286809 | 0 | 0 | 0 | 48.96117 | 49.4911
5993 | 72743.91 | 2017-05-13 21:52 | 212.999 |  | 52 | 9 | 2.998666 | 3.508693 | 0.1774489 | 0 | 0.5973309 | 0 | 0.0004570484 | 0.03286809 | 0 | 0 | 0 | 49.28545 | 49.37363
5994 | 72753.92 | 2017-05-13 21:52 | 223.014 |  | 52 | 9 | 2.99938 | 3.514406 | 0.1857924 | 0 | 0.6266289 | 0 | 0.0004570484 | 0.03286809 | 0 | 0 | 0 | 49.06468 | 48.85769
5995 | 72763.94 | 2017-05-13 21:52 | 233.0292 |  | 52 | 9 | 3.000095 | 3.519629 | 0.194136 | 0 | 0.6559728 | 0 | 0.0004243851 | 0.03286809 | 0 | 0 | 0 | 48.47583 | 46.64436
5996 | 72773.95 | 2017-05-13 21:52 | 243.0442 |  | 52 | 9 | 2.998666 | 3.524363 | 0.2024794 | 0 | 0.685358 | 0 | 0.0003917694 | 0.03286809 | 0 | 0 | 0 | 46.56032 | 41.28677
5997 | 72783.97 | 2017-05-13 21:53 | 253.0592 |  | 52 | 9 | 2.998666 | 3.52926 | 0.210823 | 0 | 0.7147842 | 0 | 0.0003917217 | 0.03286809 | 0 | 0 | 0 | 44.86352 | 39.31295
5998 | 72793.98 | 2017-05-13 21:53 | 263.0743 |  | 52 | 9 | 2.998666 | 3.53432 | 0.2191666 | 0 | 0.7442522 | 0 | 0.0003917217 | 0.03286809 | 0 | 0 | 0 | 44.93734 | 40.64929
5999 | 72804 | 2017-05-13 21:53 | 273.0892 |  | 52 | 9 | 2.99938 | 3.539544 | 0.2275102 | 0 | 0.7737628 | 0 | 0.0003917694 | 0.03286809 | 0 | 0 | 0 | 45.89662 | 43.09526
6000 | 72814.01 | 2017-05-13 21:53 | 283.1043 |  | 52 | 9 | 2.99938 | 3.544278 | 0.2358537 | 0 | 0.8033144 | 0 | 0.0003917694 | 0.03286809 | 0 | 0 | 0 | 47.0763 | 45.46243
6001 | 72824.03 | 2017-05-13 21:53 | 293.1194 |  | 52 | 9 | 2.998666 | 3.548685 | 0.2441972 | 0 | 0.8329042 | 0 | 0.0003591061 | 0.03286809 | 0 | 0 | 0 | 47.88673 | 47.6777
6002 | 72834.04 | 2017-05-13 21:53 | 303.1345 |  | 52 | 9 | 2.99938 | 3.552603 | 0.2525408 | 0 | 0.8625297 | 0 | 0.0003264904 | 0.03286809 | 0 | 0 | 0 | 48.84389 | 48.41531
6003 | 72844.06 | 2017-05-13 21:54 | 313.1494 |  | 52 | 9 | 2.99938 | 3.556357 | 0.2608842 | 0 | 0.8921864 | 0 | 0.0002938271 | 0.03286809 | 0 | 0 | 0 | 48.91749 | 48.41531
6004 | 72854.07 | 2017-05-13 21:54 | 323.1645 |  | 52 | 9 | 2.99938 | 3.559785 | 0.2692279 | 0 | 0.9218743 | 0 | 0.0002937794 | 0.03286809 | 0 | 0 | 0 | 48.84389 | 48.26782
6005 | 72864.09 | 2017-05-13 21:54 | 333.1795 |  | 52 | 9 | 2.99938 | 3.563213 | 0.2775717 | 0 | 0.9515911 | 0 | 0.0002611637 | 0.03286809 | 0 | 0 | 0 | 48.54945 | 47.23494
6006 | 72874.1 | 2017-05-13 21:54 | 343.1945 |  | 52 | 9 | 2.998666 | 3.566314 | 0.2859152 | 0 | 0.981334 | 0 | 0.0002285004 | 0.03286809 | 0 | 0 | 0 | 46.85519 | 42.35459
6007 | 72884.12 | 2017-05-13 21:54 | 353.2096 |  | 52 | 9 | 2.99938 | 3.569252 | 0.2942585 | 0 | 1.011101 | 0 | 0.0001958847 | 0.03286809 | 0 | 0 | 0 | 45.38017 | 39.53579
6008 | 72894.13 | 2017-05-13 21:54 | 363.2246 |  | 52 | 9 | 2.99938 | 3.572517 | 0.302602 | 0 | 1.040894 | 0 | 0.0002611637 | 0.03286809 | 0 | 0 | 0 | 45.01116 | 40.64929
6009 | 72904.15 | 2017-05-13 21:55 | 373.2396 |  | 52 | 9 | 2.99938 | 3.575945 | 0.3109455 | 0 | 1.070715 | 0 | 0.0002938271 | 0.03286809 | 0 | 0 | 0 | 45.74908 | 42.87311
6010 | 72914.16 | 2017-05-13 21:55 | 383.2547 |  | 52 | 9 | 2.998666 | 3.579373 | 0.3192891 | 0 | 1.100565 | 0 | 0.0003264427 | 0.03286809 | 0 | 0 | 0 | 46.78148 | 45.38852
6011 | 72924.18 | 2017-05-13 21:55 | 393.2698 |  | 52 | 9 | 2.99938 | 3.582801 | 0.3276328 | 0 | 1.130445 | 0 | 0.0002611637 | 0.03286809 | 0 | 0 | 0 | 47.81307 | 47.38254
6012 | 72934.19 | 2017-05-13 21:55 | 403.2848 |  | 52 | 9 | 2.99938 | 3.586392 | 0.3359764 | 0 | 1.160354 | 0 | 0.0002938271 | 0.03286809 | 0 | 0 | 0 | 48.84389 | 49.00512
6013 | 72944.21 | 2017-05-13 21:55 | 413.2998 |  | 52 | 9 | 2.99938 | 3.58982 | 0.3443201 | 0 | 1.190293 | 0 | 0.0002938271 | 0.03286809 | 0 | 0 | 0 | 48.99109 | 49.29994
6014 | 72954.22 | 2017-05-13 21:55 | 423.3149 |  | 52 | 9 | 2.99938 | 3.593084 | 0.3526639 | 0 | 1.22026 | 0 | 0.0002612114 | 0.03286809 | 0 | 0 | 0 | 48.99109 | 48.85769
6015 | 72964.24 | 2017-05-13 21:56 | 433.3299 |  | 52 | 9 | 2.99938 | 3.596349 | 0.3610077 | 0 | 1.250253 | 0 | 0.0002612114 | 0.03286809 | 0 | 0 | 0 | 48.91749 | 48.34157
6016 | 72974.25 | 2017-05-13 21:56 | 443.345 |  | 52 | 9 | 2.99938 | 3.599287 | 0.3693512 | 0 | 1.280271 | 0 | 0.0001958847 | 0.03286809 | 0 | 0 | 0 | 47.59208 | 43.68747
6017 | 72984.27 | 2017-05-13 21:56 | 453.36 |  | 52 | 9 | 2.99938 | 3.602062 | 0.3776945 | 0 | 1.310312 | 0 | 0.0002611637 | 0.03286809 | 0 | 0 | 0 | 45.38017 | 39.53579
6018 | 72994.28 | 2017-05-13 21:56 | 463.375 |  | 52 | 9 | 2.99938 | 3.604837 | 0.386038 | 0 | 1.340378 | 0 | 0.0002285004 | 0.03286809 | 0 | 0 | 0 | 44.7897 | 39.53579
6019 | 73004.3 | 2017-05-13 21:56 | 473.39 |  | 52 | 9 | 2.99938 | 3.608265 | 0.3943815 | 0 | 1.370469 | 0 | 0.0002938271 | 0.03286809 | 0 | 0 | 0 | 45.30638 | 41.83585
6020 | 73014.31 | 2017-05-13 21:56 | 483.4051 |  | 52 | 9 | 2.99938 | 3.611693 | 0.4027252 | 0 | 1.400589 | 0 | 0.0002937794 | 0.03286809 | 0 | 0 | 0 | 46.41286 | 44.2794
6021 | 73024.33 | 2017-05-13 21:57 | 493.4202 |  | 52 | 9 | 2.99938 | 3.615121 | 0.4110691 | 0 | 1.430738 | 0 | 0.0002938271 | 0.03286809 | 0 | 0 | 0 | 47.22368 | 46.57053
6022 | 73034.34 | 2017-05-13 21:57 | 503.4352 |  | 52 | 9 | 2.998666 | 3.618549 | 0.4194127 | 0 | 1.460915 | 0 | 0.0002938271 | 0.03286809 | 0 | 0 | 0 | 48.32858 | 48.26782
6023 | 73044.36 | 2017-05-13 21:57 | 513.4502 |  | 52 | 9 | 2.99938 | 3.621813 | 0.4277563 | 0 | 1.491121 | 0 | 0.0002938271 | 0.03286809 | 0 | 0 | 0 | 48.69668 | 48.48905
6024 | 73054.37 | 2017-05-13 21:57 | 523.4653 |  | 52 | 9 | 2.99938 | 3.624915 | 0.4360998 | 0 | 1.521353 | 0 | 0.0002611637 | 0.03286809 | 0 | 0 | 0 | 48.69668 | 48.26782
6025 | 73064.39 | 2017-05-13 21:57 | 533.4804 |  | 52 | 9 | 2.99938 | 3.628016 | 0.4444434 | 0 | 1.55161 | 0 | 0.0002285004 | 0.03286809 | 0 | 0 | 0 | 48.40221 | 47.82525
6026 | 73074.4 | 2017-05-13 21:57 | 543.4954 |  | 52 | 9 | 2.998666 | 3.630791 | 0.452787 | 0 | 1.581893 | 0 | 0.0002285004 | 0.03286809 | 0 | 0 | 0 | 47.81307 | 45.46243
6027 | 73084.42 | 2017-05-13 21:58 | 553.5104 |  | 52 | 9 | 2.99938 | 3.633403 | 0.4611307 | 0 | 1.612199 | 0 | 0.0001958847 | 0.03286809 | 0 | 0 | 0 | 45.45396 | 40.50088
6028 | 73094.43 | 2017-05-13 21:58 | 563.5254 |  | 52 | 9 | 2.99938 | 3.636178 | 0.4694744 | 0 | 1.642526 | 0 | 0.000228548 | 0.03286809 | 0 | 0 | 0 | 44.86352 | 39.98132
6029 | 73104.45 | 2017-05-13 21:58 | 573.5404 |  | 52 | 9 | 2.99938 | 3.639116 | 0.477818 | 0 | 1.672876 | 0 | 0.0002611637 | 0.03286809 | 0 | 0 | 0 | 45.30638 | 41.83585
6030 | 73114.46 | 2017-05-13 21:58 | 583.5555 |  | 52 | 9 | 2.99938 | 3.642054 | 0.4861618 | 0 | 1.703252 | 0 | 0.0001958847 | 0.03286809 | 0 | 0 | 0 | 46.19164 | 44.20543
6031 | 73124.48 | 2017-05-13 21:58 | 593.5706 |  | 52 | 9 | 2.998666 | 3.645319 | 0.4945055 | 0 | 1.733655 | 0 | 0.0002611637 | 0.03286809 | 0 | 0 | 0 | 47.22368 | 46.55664
6032 | 73134.49 | 2017-05-13 21:58 | 603.5856 |  | 52 | 9 | 2.99938 | 3.648583 | 0.5028492 | 0 | 1.764084 | 0 | 0.0002938271 | 0.03286809 | 0 | 0 | 0 | 48.32858 | 48.37151
6033 | 73144.51 | 2017-05-13 21:59 | 613.6006 |  | 52 | 9 | 2.99938 | 3.651685 | 0.5111927 | 0 | 1.794539 | 0 | 0.0002285004 | 0.03286809 | 0 | 0 | 0 | 48.94742 | 49.10876
6034 | 73154.52 | 2017-05-13 21:59 | 623.6157 |  | 52 | 9 | 2.99938 | 3.654623 | 0.5195362 | 0 | 1.825019 | 0 | 0.0002611637 | 0.03286809 | 0 | 0 | 0 | 48.94742 | 49.06497
6035 | 73164.54 | 2017-05-13 21:59 | 633.6307 |  | 52 | 9 | 2.998666 | 3.657398 | 0.5278799 | 0 | 1.855523 | 0 | 0.000228548 | 0.03286809 | 0 | 0 | 0 | 48.87382 | 48.41531
6036 | 73174.55 | 2017-05-13 21:59 | 643.6458 |  | 52 | 9 | 2.99938 | 3.66001 | 0.5362237 | 0 | 1.886051 | 0 | 0.0001958847 | 0.03286809 | 0 | 0 | 0 | 48.28489 | 46.37896
6037 | 73184.57 | 2017-05-13 21:59 | 653.6608 |  | 52 | 9 | 2.99938 | 3.662458 | 0.5445675 | 0 | 1.9166 | 0 | 0.0001958847 | 0.03286809 | 0 | 0 | 0 | 46.13411 | 40.78372
6038 | 73194.58 | 2017-05-13 21:59 | 663.6758 |  | 52 | 9 | 2.99938 | 3.664907 | 0.5529112 | 0 | 1.947168 | 0 | 0.0001958847 | 0.03286809 | 0 | 0 | 0 | 44.49435 | 38.94147
6039 | 73204.6 | 2017-05-13 22:00 | 673.6908 |  | 52 | 9 | 2.998666 | 3.667682 | 0.5612548 | 0 | 1.977758 | 0 | 0.000228548 | 0.03286809 | 0 | 0 | 0 | 44.7897 | 40.60521
6040 | 73214.61 | 2017-05-13 22:00 | 683.7059 |  | 52 | 9 | 2.998666 | 3.670783 | 0.5695983 | 0 | 2.008373 | 0 | 0.0002938271 | 0.03286809 | 0 | 0 | 0 | 45.45396 | 43.08134
6041 | 73224.63 | 2017-05-13 22:00 | 693.721 |  | 52 | 9 | 2.99938 | 3.673884 | 0.577942 | 0 | 2.039014 | 0 | 0.0002611637 | 0.03286809 | 0 | 0 | 0 | 46.78392 | 45.58244
6042 | 73234.64 | 2017-05-13 22:00 | 703.736 |  | 52 | 9 | 2.99938 | 3.677149 | 0.5862857 | 0 | 2.069682 | 0 | 0.0001958847 | 0.03286809 | 0 | 0 | 0 | 47.78556 | 47.82746
6043 | 73244.66 | 2017-05-13 22:00 | 713.751 |  | 52 | 9 | 2.998666 | 3.680577 | 0.5946292 | 0 | 2.100377 | 0 | 0.0003264904 | 0.03286809 | 0 | 0 | 0 | 48.62551 | 49.0949
6044 | 73254.67 | 2017-05-13 22:00 | 723.7661 |  | 52 | 9 | 2.99938 | 3.683678 | 0.6029729 | 0 | 2.131099 | 0 | 0.0002938271 | 0.03286809 | 0 | 0 | 0 | 49.06712 | 49.44953
6045 | 73264.69 | 2017-05-13 22:01 | 733.7811 |  | 52 | 9 | 2.99938 | 3.686617 | 0.6113164 | 0 | 2.161846 | 0 | 0.0002611637 | 0.03286809 | 0 | 0 | 0 | 48.96361 | 49.00733
6046 | 73274.7 | 2017-05-13 22:01 | 743.7961 |  | 52 | 9 | 2.99938 | 3.689392 | 0.6196601 | 0 | 2.192617 | 0 | 0.000228548 | 0.03286809 | 0 | 0 | 0 | 48.65544 | 48.19628
6047 | 73284.72 | 2017-05-13 22:01 | 753.8116 |  | 52 | 9 | 2.998666 | 3.692003 | 0.6280042 | 0 | 2.223413 | 0 | 0.0001958847 | 0.03286809 | 0 | 0 | 0 | 47.07875 | 43.17152
6048 | 73294.73 | 2017-05-13 22:01 | 763.8264 |  | 52 | 9 | 2.998666 | 3.694288 | 0.6363476 | 0 | 2.254227 | 0 | 0.0001958847 | 0.03286809 | 0 | 0 | 0 | 45.01361 | 39.19677
6049 | 73304.75 | 2017-05-13 22:01 | 773.8413 |  | 52 | 9 | 2.99938 | 3.697063 | 0.6446909 | 0 | 2.28506 | 0 | 0.0002938271 | 0.03286809 | 0 | 0 | 0 | 44.57065 | 39.71669
6050 | 73314.76 | 2017-05-13 22:01 | 783.8563 |  | 52 | 9 | 2.998666 | 3.699675 | 0.6530342 | 0 | 2.315916 | 0 | 0.000228548 | 0.03286809 | 0 | 0 | 0 | 45.04362 | 42.06041
6051 | 73324.78 | 2017-05-13 22:02 | 793.8713 |  | 52 | 9 | 2.99938 | 3.702777 | 0.6613776 | 0 | 2.346797 | 0 | 0.0002611637 | 0.03286809 | 0 | 0 | 0 | 46.22408 | 44.42956
6052 | 73334.79 | 2017-05-13 22:02 | 803.8864 |  | 52 | 9 | 2.99938 | 3.705715 | 0.6697211 | 0 | 2.377703 | 0 | 0.0002612114 | 0.03286809 | 0 | 0 | 0 | 47.43343 | 46.8542
6053 | 73344.81 | 2017-05-13 22:02 | 813.9014 |  | 52 | 9 | 3.000095 | 3.708653 | 0.6780647 | 0 | 2.408634 | 0 | 0.0002611637 | 0.03286809 | 0 | 0 | 0 | 47.99277 | 48.44746
6054 | 73354.82 | 2017-05-13 22:02 | 823.9164 |  | 52 | 9 | 2.99938 | 3.711265 | 0.6864085 | 0 | 2.439589 | 0 | 0.000228548 | 0.03286809 | 0 | 0 | 0 | 48.61177 | 48.59493
6055 | 73364.84 | 2017-05-13 22:02 | 833.9314 |  | 52 | 9 | 2.997951 | 3.713713 | 0.6947395 | 0 | 2.470519 | 0 | 0.0001632214 | 0.03286809 | 0 | 0 | 0 | 48.58183 | 48.44746
6056 | 73374.85 | 2017-05-13 22:02 | 843.9465 |  | 52 | 9 | 2.998666 | 3.716162 | 0.7030958 | 0 | 2.501564 | 0 | 0.0001632214 | 0.03286809 | 0 | 0 | 0 | 48.46453 | 47.96114
6057 | 73384.87 | 2017-05-13 22:03 | 853.9616 |  | 52 | 9 | 2.99938 | 3.718447 | 0.7114393 | 0 | 2.53258 | 0 | 0.0001632214 | 0.03286809 | 0 | 0 | 0 | 47.69815 | 45.52465
6058 | 73394.88 | 2017-05-13 22:03 | 863.9766 |  | 52 | 9 | 2.998666 | 3.720243 | 0.7197829 | 0 | 2.563614 | 0 | 0.000130558 | 0.03286809 | 0 | 0 | 0 | 45.59021 | 40.34073
6059 | 73404.9 | 2017-05-13 22:03 | 873.9916 |  | 52 | 9 | 2.99938 | 3.722201 | 0.7281264 | 0 | 2.594663 | 0 | 0.0001632214 | 0.03286809 | 0 | 0 | 0 | 44.85219 | 40.19229
6060 | 73414.91 | 2017-05-13 22:03 | 884.0067 |  | 52 | 9 | 2.998666 | 3.72465 | 0.73647 | 0 | 2.625731 | 0 | 0.0001958847 | 0.03286809 | 0 | 0 | 0 | 45.14745 | 41.97237
6061 | 73424.93 | 2017-05-13 22:03 | 894.0217 |  | 52 | 9 | 2.99938 | 3.726935 | 0.7448136 | 0 | 2.656816 | 0 | 0.0001958847 | 0.03286809 | 0 | 0 | 0 | 46.21031 | 44.41566
6062 | 73434.94 | 2017-05-13 22:03 | 904.0368 |  | 52 | 9 | 2.998666 | 3.72922 | 0.7531572 | 0 | 2.687923 | 0 | 0.0001632214 | 0.03286809 | 0 | 0 | 0 | 47.13868 | 46.26346
6063 | 73444.96 | 2017-05-13 22:04 | 914.0518 |  | 52 | 9 | 2.99938 | 3.731669 | 0.7615008 | 0 | 2.719048 | 0 | 0.0001958847 | 0.03286809 | 0 | 0 | 0 | 48.02272 | 48.58108
6064 | 73454.97 | 2017-05-13 22:04 | 924.0668 |  | 52 | 9 | 2.99938 | 3.733954 | 0.7698445 | 0 | 2.750194 | 0 | 0.0001958847 | 0.03286809 | 0 | 0 | 0 | 48.61177 | 49.1409
6065 | 73464.99 | 2017-05-13 22:04 | 934.0819 |  | 52 | 9 | 2.99938 | 3.736076 | 0.7781753 | 0 | 2.781309 | 0 | 0.0001958847 | 0.03286809 | 0 | 0 | 0 | 48.71532 | 49.06719
6066 | 73475 | 2017-05-13 22:04 | 944.0969 |  | 52 | 9 | 2.99938 | 3.738035 | 0.7865317 | 0 | 2.812537 | 0 | 0.0001958847 | 0.03286809 | 0 | 0 | 0 | 48.64171 | 48.58108
6067 | 73485.02 | 2017-05-13 22:04 | 954.112 |  | 52 | 9 | 2.99938 | 3.73983 | 0.7948751 | 0 | 2.843733 | 0 | 0.0001632214 | 0.03286809 | 0 | 0 | 0 | 48.05267 | 46.21959
6068 | 73495.03 | 2017-05-13 22:04 | 964.1272 |  | 52 | 9 | 2.99938 | 3.7413 | 0.8032189 | 0 | 2.874943 | 0 | 9.794235e-05 | 0.03286809 | 0 | 0 | 0 | 45.76776 | 40.96444
6069 | 73505.05 | 2017-05-13 22:05 | 974.142 |  | 52 | 9 | 2.99938 | 3.742605 | 0.8115495 | 0 | 2.906116 | 0 | 9.794235e-05 | 0.03286809 | 0 | 0 | 0 | 44.43921 | 39.03421
6070 | 73515.06 | 2017-05-13 22:05 | 984.1571 |  | 52 | 9 | 2.99938 | 3.744727 | 0.819906 | 0 | 2.9374 | 0 | 0.000195837 | 0.03286809 | 0 | 0 | 0 | 44.58689 | 40.51929
6071 | 73525.08 | 2017-05-13 22:05 | 994.1721 |  | 52 | 9 | 2.99938 | 3.746523 | 0.8282498 | 0 | 2.968652 | 0 | 0.000163269 | 0.03286809 | 0 | 0 | 0 | 45.54644 | 42.74335
6072 | 73535.09 | 2017-05-13 22:05 | 1004.187 |  | 52 | 9 | 2.99938 | 3.748645 | 0.8365935 | 0 | 2.999921 | 0 | 0.0001632214 | 0.03286809 | 0 | 0 | 0 | 46.65271 | 45.30293
6073 | 73545.11 | 2017-05-13 22:05 | 1014.202 |  | 52 | 9 | 2.99938 | 3.75093 | 0.8449371 | 0 | 3.031209 | 0 | 0.0001958847 | 0.03286809 | 0 | 0 | 0 | 47.46339 | 47.47464
6074 | 73555.12 | 2017-05-13 22:05 | 1024.217 |  | 52 | 9 | 3.000095 | 3.753216 | 0.8532807 | 0 | 3.062514 | 0 | 0.0001958847 | 0.03286809 | 0 | 0 | 0 | 48.49447 | 48.87598
6075 | 73565.14 | 2017-05-13 22:06 | 1034.232 |  | 52 | 9 | 2.99938 | 3.755174 | 0.8616243 | 0 | 3.093837 | 0 | 0.0001632214 | 0.03286809 | 0 | 0 | 0 | 48.64171 | 49.17082
6076 | 73575.15 | 2017-05-13 22:06 | 1044.247 |  | 52 | 9 | 2.99938 | 3.75697 | 0.8699681 | 0 | 3.125176 | 0 | 0.0001306057 | 0.03286809 | 0 | 0 | 0 | 48.64171 | 48.65481
6077 | 73585.17 | 2017-05-13 22:06 | 1054.262 |  | 52 | 9 | 2.99938 | 3.758929 | 0.8783118 | 0 | 3.156532 | 0 | 0.0001632214 | 0.03286809 | 0 | 0 | 0 | 48.49447 | 47.99109
6078 | 73595.18 | 2017-05-13 22:06 | 1064.277 |  | 52 | 9 | 2.99938 | 3.760561 | 0.8866556 | 0 | 3.187902 | 0 | 9.794235e-05 | 0.03286809 | 0 | 0 | 0 | 46.87385 | 43.18767
6079 | 73605.2 | 2017-05-13 22:06 | 1074.292 |  | 52 | 9 | 2.99938 | 3.761867 | 0.8949993 | 0 | 3.219284 | 0 | 0.000130558 | 0.03286809 | 0 | 0 | 0 | 45.02985 | 39.1828
6080 | 73615.21 | 2017-05-13 22:06 | 1084.307 |  | 52 | 9 | 2.998666 | 3.763336 | 0.9033429 | 0 | 3.250678 | 0 | 0.000130558 | 0.03286809 | 0 | 0 | 0 | 44.51305 | 39.74684
6081 | 73625.23 | 2017-05-13 22:07 | 1094.323 |  | 52 | 9 | 2.99938 | 3.765458 | 0.9116866 | 0 | 3.282087 | 0 | 0.0001958847 | 0.03286809 | 0 | 0 | 0 | 45.10366 | 41.92835
6082 | 73635.24 | 2017-05-13 22:07 | 1104.338 |  | 52 | 9 | 2.99938 | 3.76758 | 0.9200302 | 0 | 3.313513 | 0 | 0.000130558 | 0.03286809 | 0 | 0 | 0 | 46.13656 | 44.37173
6083 | 73645.26 | 2017-05-13 22:07 | 1114.353 |  | 52 | 9 | 2.99938 | 3.769702 | 0.9283736 | 0 | 3.344958 | 0 | 0.000163269 | 0.03286809 | 0 | 0 | 0 | 47.16865 | 46.515
6084 | 73655.27 | 2017-05-13 22:07 | 1124.368 |  | 52 | 9 | 2.99938 | 3.772151 | 0.9367171 | 0 | 3.376421 | 0 | 0.0001958847 | 0.03286809 | 0 | 0 | 0 | 48.05267 | 48.50734
6085 | 73665.29 | 2017-05-13 22:07 | 1134.383 |  | 52 | 9 | 2.998666 | 3.774436 | 0.9450606 | 0 | 3.407902 | 0 | 0.0001958847 | 0.03286809 | 0 | 0 | 0 | 48.64171 | 49.24452
6086 | 73675.3 | 2017-05-13 22:07 | 1144.398 |  | 52 | 9 | 2.99938 | 3.776231 | 0.9534042 | 0 | 3.439402 | 0 | 0.0001632214 | 0.03286809 | 0 | 0 | 0 | 48.64171 | 48.72853
6087 | 73685.32 | 2017-05-13 22:08 | 1154.413 |  | 52 | 9 | 2.998666 | 3.778353 | 0.9617478 | 0 | 3.470919 | 0 | 0.0001632214 | 0.03286809 | 0 | 0 | 0 | 48.64171 | 48.50734
6088 | 73695.33 | 2017-05-13 22:08 | 1164.428 |  | 52 | 9 | 2.99938 | 3.780149 | 0.9700915 | 0 | 3.502453 | 0 | 0.0001306057 | 0.03286809 | 0 | 0 | 0 | 47.83172 | 45.70245
6089 | 73705.35 | 2017-05-13 22:08 | 1174.443 |  | 52 | 9 | 2.998666 | 3.781618 | 0.9784352 | 0 | 3.534 | 0 | 9.794235e-05 | 0.03286809 | 0 | 0 | 0 | 45.54644 | 40.37087
6090 | 73715.36 | 2017-05-13 22:08 | 1184.458 |  | 52 | 9 | 2.998666 | 3.783414 | 0.9867785 | 0 | 3.565559 | 0 | 0.0001632214 | 0.03286809 | 0 | 0 | 0 | 44.43921 | 38.8856
6091 | 73725.38 | 2017-05-13 22:08 | 1194.473 |  | 52 | 9 | 2.998666 | 3.785372 | 0.9951221 | 0 | 3.597134 | 0 | 0.000163269 | 0.03286809 | 0 | 0 | 0 | 44.51305 | 40.51929
6092 | 73735.39 | 2017-05-13 22:08 | 1204.488 |  | 52 | 9 | 2.99938 | 3.787658 | 1.003466 | 0 | 3.628727 | 0 | 0.0001958847 | 0.03286809 | 0 | 0 | 0 | 45.54644 | 43.18767
6093 | 73745.41 | 2017-05-13 22:09 | 1214.503 |  | 52 | 9 | 2.99938 | 3.789943 | 1.011809 | 0 | 3.660339 | 0 | 0.0001958847 | 0.03286809 | 0 | 0 | 0 | 46.57898 | 45.48076
6094 | 73755.42 | 2017-05-13 22:09 | 1224.518 |  | 52 | 9 | 2.998666 | 3.792228 | 1.020153 | 0 | 3.691971 | 0 | 0.0001632214 | 0.03286809 | 0 | 0 | 0 | 47.46339 | 47.47464
6095 | 73765.44 | 2017-05-13 22:09 | 1234.533 |  | 52 | 9 | 2.99938 | 3.79484 | 1.028497 | 0 | 3.723623 | 0 | 0.0002285004 | 0.03286809 | 0 | 0 | 0 | 48.5681 | 48.87598
6096 | 73775.45 | 2017-05-13 22:09 | 1244.548 |  | 52 | 9 | 2.99938 | 3.796962 | 1.03684 | 0 | 3.755295 | 0 | 0.0001958847 | 0.03286809 | 0 | 0 | 0 | 48.64171 | 49.09711
6097 | 73785.47 | 2017-05-13 22:09 | 1254.563 |  | 52 | 9 | 2.99938 | 3.799084 | 1.045184 | 0 | 3.786985 | 0 | 0.0001632214 | 0.03286809 | 0 | 0 | 0 | 48.64171 | 48.58108
6098 | 73795.48 | 2017-05-13 22:09 | 1264.578 |  | 52 | 9 | 2.99938 | 3.801206 | 1.053528 | 0 | 3.818693 | 0 | 0.0001306057 | 0.03286809 | 0 | 0 | 0 | 48.34722 | 47.54843
6099 | 73805.5 | 2017-05-13 22:10 | 1274.593 |  | 52 | 9 | 2.998666 | 3.803002 | 1.061871 | 0 | 3.850416 | 0 | 0.0001306057 | 0.03286809 | 0 | 0 | 0 | 46.72643 | 42.52114
6100 | 73815.51 | 2017-05-13 22:10 | 1284.608 |  | 52 | 9 | 2.998666 | 3.804471 | 1.070215 | 0 | 3.882153 | 0 | 0.0001306057 | 0.03286809 | 0 | 0 | 0 | 44.66073 | 39.10851
6101 | 73825.53 | 2017-05-13 22:10 | 1294.623 |  | 52 | 9 | 2.99938 | 3.806593 | 1.078558 | 0 | 3.913904 | 0 | 0.0001958847 | 0.03286809 | 0 | 0 | 0 | 44.36536 | 39.62848
6102 | 73835.54 | 2017-05-13 22:10 | 1304.638 |  | 52 | 9 | 2.99938 | 3.808715 | 1.086902 | 0 | 3.945674 | 0 | 0.0001632214 | 0.03286809 | 0 | 0 | 0 | 45.02985 | 41.78011
6103 | 73845.56 | 2017-05-13 22:10 | 1314.653 |  | 52 | 9 | 2.998666 | 3.811163 | 1.095246 | 0 | 3.977462 | 0 | 0.0001958847 | 0.03286809 | 0 | 0 | 0 | 46.16656 | 44.44569
6104 | 73855.57 | 2017-05-13 22:10 | 1324.668 |  | 52 | 9 | 3.000095 | 3.813612 | 1.103589 | 0 | 4.009272 | 0 | 0.0001958847 | 0.03286809 | 0 | 0 | 0 | 47.16865 | 46.44115
6105 | 73865.59 | 2017-05-13 22:11 | 1334.683 |  | 52 | 9 | 2.998666 | 3.81606 | 1.111933 | 0 | 4.041101 | 0 | 0.0001958847 | 0.03286809 | 0 | 0 | 0 | 47.97903 | 48.06485
6106 | 73875.6 | 2017-05-13 22:11 | 1344.698 |  | 52 | 9 | 2.99938 | 3.818509 | 1.120276 | 0 | 4.072951 | 0 | 0.0001958847 | 0.03286809 | 0 | 0 | 0 | 48.05267 | 48.06485
6107 | 73885.62 | 2017-05-13 22:11 | 1354.714 |  | 52 | 9 | 2.99938 | 3.820794 | 1.12862 | 0 | 4.10482 | 0 | 0.0001632214 | 0.03286809 | 0 | 0 | 0 | 48.19995 | 47.91732
6108 | 73895.64 | 2017-05-13 22:11 | 1364.729 |  | 52 | 9 | 2.99938 | 3.823079 | 1.13695 | 0 | 4.136658 | 0 | 0.0001958847 | 0.03286809 | 0 | 0 | 0 | 48.11258 | 47.47464
6109 | 73905.65 | 2017-05-13 22:11 | 1374.744 |  | 52 | 9 | 2.99938 | 3.825038 | 1.145307 | 0 | 4.168614 | 0 | 0.0001632214 | 0.03286809 | 0 | 0 | 0 | 47.31603 | 44.51965
6110 | 73915.67 | 2017-05-13 22:11 | 1384.759 |  | 52 | 9 | 2.99938 | 3.826833 | 1.15365 | 0 | 4.200536 | 0 | 0.0001632214 | 0.03286809 | 0 | 0 | 0 | 45.25127 | 40.29665
6111 | 73925.68 | 2017-05-13 22:12 | 1394.774 |  | 52 | 9 | 2.99938 | 3.828629 | 1.161994 | 0 | 4.232474 | 0 | 0.000130558 | 0.03286809 | 0 | 0 | 0 | 44.66073 | 39.92549
6112 | 73935.7 | 2017-05-13 22:12 | 1404.789 |  | 52 | 9 | 2.99938 | 3.831078 | 1.170325 | 0 | 4.264382 | 0 | 0.0001632214 | 0.03286809 | 0 | 0 | 0 | 45.10366 | 41.63185
6113 | 73945.71 | 2017-05-13 22:12 | 1414.804 |  | 52 | 9 | 3.000095 | 3.833689 | 1.178681 | 0 | 4.296407 | 0 | 0.0002285004 | 0.03286809 | 0 | 0 | 0 | 46.22654 | 43.95789
6114 | 73955.73 | 2017-05-13 22:12 | 1424.819 |  | 52 | 9 | 2.998666 | 3.836138 | 1.187025 | 0 | 4.328406 | 0 | 0.0001632214 | 0.03286809 | 0 | 0 | 0 | 46.97754 | 46.30956
6115 | 73965.74 | 2017-05-13 22:12 | 1434.834 |  | 52 | 9 | 2.99938 | 3.838913 | 1.195369 | 0 | 4.360425 | 0 | 0.0001958847 | 0.03286809 | 0 | 0 | 0 | 48.08262 | 48.06485
6116 | 73975.76 | 2017-05-13 22:12 | 1444.849 |  | 52 | 9 | 2.99938 | 3.841525 | 1.203712 | 0 | 4.392466 | 0 | 0.000228548 | 0.03286809 | 0 | 0 | 0 | 48.59803 | 48.68475
6117 | 73985.77 | 2017-05-13 22:13 | 1454.864 |  | 52 | 9 | 2.99938 | 3.84381 | 1.212056 | 0 | 4.424528 | 0 | 0.000163269 | 0.03286809 | 0 | 0 | 0 | 48.70159 | 48.6709
6118 | 73995.79 | 2017-05-13 22:13 | 1464.879 |  | 52 | 9 | 2.99938 | 3.846421 | 1.2204 | 0 | 4.456611 | 0 | 0.000228548 | 0.03286809 | 0 | 0 | 0 | 48.59803 | 48.0948
6119 | 74005.8 | 2017-05-13 22:13 | 1474.894 |  | 52 | 9 | 2.99938 | 3.848707 | 1.228743 | 0 | 4.488713 | 0 | 0.0002285004 | 0.03286809 | 0 | 0 | 0 | 47.62695 | 45.28905
6120 | 74015.82 | 2017-05-13 22:13 | 1484.909 |  | 52 | 9 | 2.998666 | 3.850502 | 1.237087 | 0 | 4.520833 | 0 | 0.000130558 | 0.03286809 | 0 | 0 | 0 | 45.74024 | 39.97184
6121 | 74025.83 | 2017-05-13 22:13 | 1494.924 |  | 52 | 9 | 2.99938 | 3.852624 | 1.245431 | 0 | 4.55297 | 0 | 0.000163269 | 0.03286809 | 0 | 0 | 0 | 44.38162 | 38.73922
6122 | 74035.85 | 2017-05-13 22:13 | 1504.939 |  | 52 | 9 | 2.998666 | 3.855073 | 1.253774 | 0 | 4.585125 | 0 | 0.0001632214 | 0.03286809 | 0 | 0 | 0 | 44.63319 | 40.46128
6123 | 74045.86 | 2017-05-13 22:14 | 1514.954 |  | 52 | 9 | 2.998666 | 3.857848 | 1.262118 | 0 | 4.617301 | 0 | 0.0002285004 | 0.03286809 | 0 | 0 | 0 | 45.60645 | 42.83358
6124 | 74055.88 | 2017-05-13 22:14 | 1524.969 |  | 52 | 9 | 2.99938 | 3.860786 | 1.270461 | 0 | 4.649501 | 0 | 0.000228548 | 0.03286809 | 0 | 0 | 0 | 46.77264 | 45.27516
6125 | 74065.89 | 2017-05-13 22:14 | 1534.984 |  | 52 | 9 | 2.99938 | 3.863561 | 1.278805 | 0 | 4.681725 | 0 | 0.000228548 | 0.03286809 | 0 | 0 | 0 | 47.58325 | 47.49074
6126 | 74075.91 | 2017-05-13 22:14 | 1544.999 |  | 52 | 9 | 2.99938 | 3.866499 | 1.287148 | 0 | 4.713974 | 0 | 0.000228548 | 0.03286809 | 0 | 0 | 0 | 48.64418 | 48.74463
6127 | 74085.92 | 2017-05-13 22:14 | 1555.014 |  | 52 | 9 | 2.998666 | 3.869274 | 1.295492 | 0 | 4.746246 | 0 | 0.0001958847 | 0.03286809 | 0 | 0 | 0 | 48.7914 | 48.74463
6128 | 74095.94 | 2017-05-13 22:14 | 1565.029 |  | 52 | 9 | 2.99938 | 3.871886 | 1.303835 | 0 | 4.778541 | 0 | 0.0002285004 | 0.03286809 | 0 | 0 | 0 | 48.65792 | 48.22846
6129 | 74105.95 | 2017-05-13 22:15 | 1575.044 |  | 52 | 9 | 2.998666 | 3.874497 | 1.312179 | 0 | 4.810858 | 0 | 0.0001632214 | 0.03286809 | 0 | 0 | 0 | 48.57057 | 47.5945
6130 | 74115.97 | 2017-05-13 22:15 | 1585.059 |  | 52 | 9 | 2.99938 | 3.876946 | 1.320523 | 0 | 4.843196 | 0 | 0.0001632214 | 0.03286809 | 0 | 0 | 0 | 46.78639 | 42.33122
6131 | 74125.98 | 2017-05-13 22:15 | 1595.074 |  | 52 | 9 | 2.998666 | 3.879231 | 1.328866 | 0 | 4.875555 | 0 | 0.0001632214 | 0.03286809 | 0 | 0 | 0 | 44.8847 | 39.21524
6132 | 74136 | 2017-05-13 22:15 | 1605.089 |  | 52 | 9 | 2.998666 | 3.88168 | 1.33721 | 0 | 4.907932 | 0 | 0.0001958847 | 0.03286809 | 0 | 0 | 0 | 44.61942 | 39.63073
6133 | 74146.01 | 2017-05-13 22:15 | 1615.105 |  | 52 | 9 | 2.998666 | 3.884618 | 1.345554 | 0 | 4.940332 | 0 | 0.0002612114 | 0.03286809 | 0 | 0 | 0 | 45.28377 | 41.64803
6134 | 74156.03 | 2017-05-13 22:15 | 1625.12 |  | 52 | 9 | 2.998666 | 3.887393 | 1.353897 | 0 | 4.972757 | 0 | 0.0001958847 | 0.03286809 | 0 | 0 | 0 | 46.31653 | 44.30001
6135 | 74166.04 | 2017-05-13 22:16 | 1635.135 |  | 52 | 9 | 2.99938 | 3.890821 | 1.362228 | 0 | 5.005157 | 0 | 0.0002938271 | 0.03286809 | 0 | 0 | 0 | 47.12741 | 46.47339
6136 | 74176.06 | 2017-05-13 22:16 | 1645.15 |  | 52 | 9 | 2.99938 | 3.893922 | 1.370584 | 0 | 5.037684 | 0 | 0.0002612114 | 0.03286809 | 0 | 0 | 0 | 48.23238 | 48.24456
6137 | 74186.07 | 2017-05-13 22:16 | 1655.165 |  | 52 | 9 | 2.99938 | 3.897024 | 1.378928 | 0 | 5.070187 | 0 | 0.0002611637 | 0.03286809 | 0 | 0 | 0 | 48.82135 | 48.83445
6138 | 74196.09 | 2017-05-13 22:16 | 1665.18 |  | 52 | 9 | 2.99938 | 3.899962 | 1.387272 | 0 | 5.102715 | 0 | 0.0002285004 | 0.03286809 | 0 | 0 | 0 | 48.82135 | 48.687
6139 | 74206.1 | 2017-05-13 22:16 | 1675.195 |  | 52 | 9 | 2.99938 | 3.9029 | 1.395615 | 0 | 5.135266 | 0 | 0.0002611637 | 0.03286809 | 0 | 0 | 0 | 48.74774 | 48.24456
6140 | 74216.12 | 2017-05-13 22:16 | 1685.21 |  | 52 | 9 | 2.998666 | 3.905512 | 1.403959 | 0 | 5.167841 | 0 | 0.0001958847 | 0.03286809 | 0 | 0 | 0 | 47.86416 | 45.2913
6141 | 74226.13 | 2017-05-13 22:17 | 1695.225 |  | 52 | 9 | 2.99938 | 3.908123 | 1.412302 | 0 | 5.200438 | 0 | 0.000228548 | 0.03286809 | 0 | 0 | 0 | 45.87402 | 40.47748
6142 | 74236.15 | 2017-05-13 22:17 | 1705.24 |  | 52 | 9 | 2.998666 | 3.910572 | 1.420646 | 0 | 5.233056 | 0 | 0.000228548 | 0.03286809 | 0 | 0 | 0 | 44.61942 | 38.88786
6143 | 74246.16 | 2017-05-13 22:17 | 1715.255 |  | 52 | 9 | 2.99938 | 3.91351 | 1.428989 | 0 | 5.265695 | 0 | 0.0002285004 | 0.03286809 | 0 | 0 | 0 | 44.69325 | 40.70008
6144 | 74256.18 | 2017-05-13 22:17 | 1725.27 |  | 52 | 9 | 2.998666 | 3.916612 | 1.437333 | 0 | 5.298361 | 0 | 0.0002938271 | 0.03286809 | 0 | 0 | 0 | 45.72648 | 43.14595
6145 | 74266.19 | 2017-05-13 22:17 | 1735.285 |  | 52 | 9 | 2.99938 | 3.919876 | 1.445677 | 0 | 5.331053 | 0 | 0.0002938271 | 0.03286809 | 0 | 0 | 0 | 46.90631 | 45.51303
6146 | 74276.21 | 2017-05-13 22:17 | 1745.3 |  | 52 | 9 | 2.99938 | 3.922978 | 1.45402 | 0 | 5.363772 | 0 | 0.000228548 | 0.03286809 | 0 | 0 | 0 | 47.7905 | 47.65443
6147 | 74286.22 | 2017-05-13 22:18 | 1755.315 |  | 52 | 9 | 2.99938 | 3.926405 | 1.462364 | 0 | 5.396519 | 0 | 0.0002937794 | 0.03286809 | 0 | 0 | 0 | 48.74774 | 48.83445
6148 | 74296.24 | 2017-05-13 22:18 | 1765.33 |  | 52 | 9 | 2.998666 | 3.929344 | 1.470708 | 0 | 5.429292 | 0 | 0.0002938271 | 0.03286809 | 0 | 0 | 0 | 48.82135 | 48.83445
6149 | 74306.25 | 2017-05-13 22:18 | 1775.345 |  | 52 | 9 | 2.99938 | 3.932282 | 1.479051 | 0 | 5.462088 | 0 | 0.000228548 | 0.03286809 | 0 | 0 | 0 | 48.74774 | 48.24456
6150 | 74316.27 | 2017-05-13 22:18 | 1785.36 |  | 52 | 9 | 2.99938 | 3.93522 | 1.487395 | 0 | 5.494909 | 0 | 0.0002285004 | 0.03286809 | 0 | 0 | 0 | 48.45327 | 47.58064
6151 | 74326.28 | 2017-05-13 22:18 | 1795.375 |  | 52 | 9 | 2.998666 | 3.937669 | 1.495738 | 0 | 5.527754 | 0 | 0.0001958847 | 0.03286809 | 0 | 0 | 0 | 46.61145 | 42.36131
6152 | 74336.3 | 2017-05-13 22:18 | 1805.39 |  | 52 | 9 | 3.000095 | 3.94028 | 1.504082 | 0 | 5.560619 | 0 | 0.0001958847 | 0.03286809 | 0 | 0 | 0 | 44.72328 | 39.24541
6153 | 74346.31 | 2017-05-13 22:19 | 1815.405 |  | 52 | 9 | 2.99938 | 3.942892 | 1.512426 | 0 | 5.593507 | 0 | 0.0001958847 | 0.03286809 | 0 | 0 | 0 | 44.57561 | 39.76531
6154 | 74356.33 | 2017-05-13 22:19 | 1825.42 |  | 52 | 9 | 2.99938 | 3.946157 | 1.520769 | 0 | 5.626419 | 0 | 0.0002938271 | 0.03286809 | 0 | 0 | 0 | 45.31379 | 41.84257
6155 | 74366.34 | 2017-05-13 22:19 | 1835.435 |  | 52 | 9 | 2.998666 | 3.949258 | 1.529113 | 0 | 5.659355 | 0 | 0.0002938271 | 0.03286809 | 0 | 0 | 0 | 46.42026 | 44.43406
6156 | 74376.36 | 2017-05-13 22:19 | 1845.45 |  | 52 | 9 | 2.99938 | 3.952523 | 1.537456 | 0 | 5.692318 | 0 | 0.0002938271 | 0.03286809 | 0 | 0 | 0 | 47.52581 | 46.50338
6157 | 74386.37 | 2017-05-13 22:19 | 1855.465 |  | 52 | 9 | 2.998666 | 3.955624 | 1.5458 | 0 | 5.725309 | 0 | 0.0002611637 | 0.03286809 | 0 | 0 | 0 | 48.26234 | 48.34826
6158 | 74396.39 | 2017-05-13 22:19 | 1865.481 |  | 52 | 9 | 2.99938 | 3.958889 | 1.554144 | 0 | 5.758326 | 0 | 0.0002937794 | 0.03286809 | 0 | 0 | 0 | 48.77768 | 48.86439
6159 | 74406.4 | 2017-05-13 22:20 | 1875.496 |  | 52 | 9 | 2.99938 | 3.961664 | 1.562487 | 0 | 5.791369 | 0 | 0.0002285004 | 0.03286809 | 0 | 0 | 0 | 48.85128 | 48.71694
6160 | 74416.42 | 2017-05-13 22:20 | 1885.511 |  | 52 | 9 | 2.99938 | 3.964439 | 1.570831 | 0 | 5.824435 | 0 | 0.0002285004 | 0.03286809 | 0 | 0 | 0 | 48.77768 | 48.20076
6161 | 74426.43 | 2017-05-13 22:20 | 1895.526 |  | 52 | 9 | 2.998666 | 3.967214 | 1.579175 | 0 | 5.857527 | 0 | 0.0002285004 | 0.03286809 | 0 | 0 | 0 | 47.67314 | 45.2474
6162 | 74436.45 | 2017-05-13 22:20 | 1905.541 |  | 52 | 9 | 2.99938 | 3.969499 | 1.587518 | 0 | 5.890638 | 0 | 0.0001632214 | 0.03286809 | 0 | 0 | 0 | 45.83026 | 40.21075
6163 | 74446.46 | 2017-05-13 22:20 | 1915.556 |  | 52 | 9 | 2.99938 | 3.972111 | 1.595862 | 0 | 5.923769 | 0 | 0.0001958847 | 0.03286809 | 0 | 0 | 0 | 44.57561 | 39.24541
6164 | 74456.48 | 2017-05-13 22:20 | 1925.571 |  | 52 | 9 | 2.99938 | 3.974886 | 1.604206 | 0 | 5.956922 | 0 | 0.000228548 | 0.03286809 | 0 | 0 | 0 | 44.87093 | 40.80441
6165 | 74466.49 | 2017-05-13 22:21 | 1935.586 |  | 52 | 9 | 2.99938 | 3.977824 | 1.612549 | 0 | 5.990099 | 0 | 0.000228548 | 0.03286809 | 0 | 0 | 0 | 45.83026 | 43.39812
6166 | 74476.51 | 2017-05-13 22:21 | 1945.601 |  | 52 | 9 | 2.998666 | 3.981252 | 1.620893 | 0 | 6.023302 | 0 | 0.0002938271 | 0.03286809 | 0 | 0 | 0 | 47.03998 | 45.64695
6167 | 74486.52 | 2017-05-13 22:21 | 1955.616 |  | 52 | 9 | 2.99938 | 3.984027 | 1.629236 | 0 | 6.05653 | 0 | 0.0002938271 | 0.03286809 | 0 | 0 | 0 | 47.92408 | 47.68439
6168 | 74496.54 | 2017-05-13 22:21 | 1965.631 |  | 52 | 9 | 2.99938 | 3.987128 | 1.63758 | 0 | 6.089785 | 0 | 0.0002285004 | 0.03286809 | 0 | 0 | 0 | 48.70407 | 48.79066
6169 | 74506.55 | 2017-05-13 22:21 | 1975.646 |  | 52 | 9 | 2.998666 | 3.990066 | 1.645911 | 0 | 6.123015 | 0 | 0.0002285004 | 0.03286809 | 0 | 0 | 0 | 48.88123 | 48.86439
6170 | 74516.57 | 2017-05-13 22:21 | 1985.661 |  | 52 | 9 | 3.000095 | 3.993005 | 1.654267 | 0 | 6.15637 | 0 | 0.0002611637 | 0.03286809 | 0 | 0 | 0 | 48.80762 | 48.30447
6171 | 74526.58 | 2017-05-13 22:22 | 1995.676 |  | 52 | 9 | 2.998666 | 3.995616 | 1.662611 | 0 | 6.189697 | 0 | 0.0001958847 | 0.03286809 | 0 | 0 | 0 | 48.26234 | 47.56679
6172 | 74536.6 | 2017-05-13 22:22 | 2005.691 |  | 52 | 9 | 2.99938 | 3.997901 | 1.670955 | 0 | 6.223044 | 0 | 0.0001958847 | 0.03286809 | 0 | 0 | 0 | 46.96628 | 42.31731
6173 | 74546.61 | 2017-05-13 22:22 | 2015.706 |  | 52 | 9 | 2.99938 | 4.000187 | 1.679298 | 0 | 6.25641 | 0 | 0.0001959324 | 0.03286809 | 0 | 0 | 0 | 44.97478 | 38.9784
6174 | 74556.63 | 2017-05-13 22:22 | 2025.721 |  | 52 | 9 | 2.998666 | 4.002799 | 1.687629 | 0 | 6.289745 | 0 | 0.0002285004 | 0.03286809 | 0 | 0 | 0 | 44.64945 | 39.86972
6175 | 74566.64 | 2017-05-13 22:22 | 2035.736 |  | 52 | 9 | 2.99938 | 4.00541 | 1.695986 | 0 | 6.323205 | 0 | 0.0002285004 | 0.03286809 | 0 | 0 | 0 | 45.34381 | 42.02091
6176 | 74576.66 | 2017-05-13 22:22 | 2045.751 |  | 52 | 9 | 2.99938 | 4.008512 | 1.704329 | 0 | 6.356638 | 0 | 0.000261116 | 0.03286809 | 0 | 0 | 0 | 46.45026 | 44.43406
6177 | 74586.67 | 2017-05-13 22:23 | 2055.766 |  | 52 | 9 | 2.99938 | 4.011287 | 1.712673 | 0 | 6.390097 | 0 | 0.0002285957 | 0.03286809 | 0 | 0 | 0 | 47.4821 | 46.53337
6178 | 74596.69 | 2017-05-13 22:23 | 2065.781 |  | 52 | 9 | 2.99938 | 4.014388 | 1.721017 | 0 | 6.423578 | 0 | 0.0002285004 | 0.03286809 | 0 | 0 | 0 | 48.29229 | 48.30447
6179 | 74606.7 | 2017-05-13 22:23 | 2075.796 |  | 52 | 9 | 3.000095 | 4.017489 | 1.72936 | 0 | 6.457085 | 0 | 0.0002938271 | 0.03286809 | 0 | 0 | 0 | 48.88123 | 48.89433
6180 | 74616.72 | 2017-05-13 22:23 | 2085.811 |  | 52 | 9 | 2.99938 | 4.019938 | 1.737704 | 0 | 6.490614 | 0 | 0.0001958847 | 0.03286809 | 0 | 0 | 0 | 48.88123 | 48.74688
6181 | 74626.73 | 2017-05-13 22:23 | 2095.826 |  | 52 | 9 | 2.99938 | 4.02255 | 1.746047 | 0 | 6.524166 | 0 | 0.0002285004 | 0.03286809 | 0 | 0 | 0 | 48.80762 | 48.23072
6182 | 74636.75 | 2017-05-13 22:23 | 2105.841 |  | 52 | 9 | 2.99938 | 4.024998 | 1.754391 | 0 | 6.557738 | 0 | 0.0001958847 | 0.03286809 | 0 | 0 | 0 | 47.70311 | 45.12958
6183 | 74646.76 | 2017-05-13 22:24 | 2115.857 |  | 52 | 9 | 3.000095 | 4.026957 | 1.762734 | 0 | 6.591329 | 0 | 0.0001306534 | 0.03286809 | 0 | 0 | 0 | 45.7865 | 40.0182
6184 | 74656.78 | 2017-05-13 22:24 | 2125.872 |  | 52 | 9 | 2.99938 | 4.029242 | 1.771077 | 0 | 6.624937 | 0 | 0.0001958847 | 0.03286809 | 0 | 0 | 0 | 44.45797 | 38.82977
6185 | 74666.79 | 2017-05-13 22:24 | 2135.887 |  | 52 | 9 | 2.99938 | 4.031854 | 1.779421 | 0 | 6.658566 | 0 | 0.0002285004 | 0.03286809 | 0 | 0 | 0 | 44.75331 | 40.76035
6186 | 74676.81 | 2017-05-13 22:24 | 2145.902 |  | 52 | 9 | 2.99938 | 4.034629 | 1.787764 | 0 | 6.692217 | 0 | 0.0002285004 | 0.03286809 | 0 | 0 | 0 | 45.7865 | 43.13205
6187 | 74686.82 | 2017-05-13 22:24 | 2155.917 |  | 52 | 9 | 2.998666 | 4.037567 | 1.796108 | 0 | 6.725893 | 0 | 0.0002285004 | 0.03286809 | 0 | 0 | 0 | 46.81886 | 45.49915
6188 | 74696.84 | 2017-05-13 22:24 | 2165.932 |  | 52 | 9 | 2.998666 | 4.040342 | 1.804451 | 0 | 6.759592 | 0 | 0.0002285004 | 0.03286809 | 0 | 0 | 0 | 47.70311 | 47.64058
6189 | 74706.85 | 2017-05-13 22:25 | 2175.947 |  | 52 | 9 | 2.99938 | 4.04328 | 1.812795 | 0 | 6.793315 | 0 | 0.0002285004 | 0.03286809 | 0 | 0 | 0 | 48.58679 | 48.82061
6190 | 74716.87 | 2017-05-13 22:25 | 2185.962 |  | 52 | 9 | 2.998666 | 4.045892 | 1.821138 | 0 | 6.82706 | 0 | 0.0002285004 | 0.03286809 | 0 | 0 | 0 | 48.80762 | 48.74688
6191 | 74726.88 | 2017-05-13 22:25 | 2195.977 |  | 52 | 9 | 2.99938 | 4.048504 | 1.829481 | 0 | 6.860828 | 0 | 0.0002285957 | 0.03286809 | 0 | 0 | 0 | 48.73401 | 48.30447
6192 | 74736.9 | 2017-05-13 22:25 | 2205.992 |  | 52 | 9 | 2.998666 | 4.050952 | 1.837825 | 0 | 6.894617 | 0 | 0.0001958847 | 0.03286809 | 0 | 0 | 0 | 48.29229 | 47.1978
6193 | 74746.91 | 2017-05-13 22:25 | 2216.007 |  | 52 | 9 | 2.998666 | 4.053074 | 1.846168 | 0 | 6.928426 | 0 | 0.000163269 | 0.03286809 | 0 | 0 | 0 | 46.59771 | 42.09502
6194 | 74756.93 | 2017-05-13 22:25 | 2226.022 |  | 52 | 9 | 2.99938 | 4.055359 | 1.854512 | 0 | 6.962252 | 0 | 0.0001958847 | 0.03286809 | 0 | 0 | 0 | 44.82714 | 38.82977
6195 | 74766.94 | 2017-05-13 22:26 | 2236.037 |  | 52 | 9 | 2.99938 | 4.057645 | 1.862855 | 0 | 6.996096 | 0 | 0.0001958847 | 0.03286809 | 0 | 0 | 0 | 44.67948 | 39.97412
6196 | 74776.96 | 2017-05-13 22:26 | 2246.052 |  | 52 | 9 | 2.998666 | 4.06042 | 1.871199 | 0 | 7.029962 | 0 | 0.0002285004 | 0.03286809 | 0 | 0 | 0 | 45.43386 | 42.09502
6197 | 74786.97 | 2017-05-13 22:26 | 2256.067 |  | 52 | 9 | 2.99938 | 4.063195 | 1.879542 | 0 | 7.063852 | 0 | 0.0002285957 | 0.03286809 | 0 | 0 | 0 | 46.43651 | 44.716
6198 | 74796.99 | 2017-05-13 22:26 | 2266.082 |  | 52 | 9 | 2.99938 | 4.066133 | 1.887886 | 0 | 7.097766 | 0 | 0.0002285004 | 0.03286809 | 0 | 0 | 0 | 47.39469 | 46.6672
6199 | 74807 | 2017-05-13 22:26 | 2276.097 |  | 52 | 9 | 2.99938 | 4.069071 | 1.896229 | 0 | 7.131703 | 0 | 0.0002285004 | 0.03286809 | 0 | 0 | 0 | 48.3522 | 48.36437
6200 | 74817.02 | 2017-05-13 22:26 | 2286.112 |  | 52 | 9 | 2.99938 | 4.072009 | 1.904559 | 0 | 7.165612 | 0 | 0.000261116 | 0.03286809 | 0 | 0 | 0 | 48.8675 | 48.98414
6201 | 74827.03 | 2017-05-13 22:27 | 2296.127 |  | 52 | 9 | 2.99938 | 4.074458 | 1.912916 | 0 | 7.19965 | 0 | 0.0001958847 | 0.03286809 | 0 | 0 | 0 | 48.89745 | 48.33442
6202 | 74837.05 | 2017-05-13 22:27 | 2306.142 |  | 52 | 9 | 2.998666 | 4.077233 | 1.921259 | 0 | 7.233657 | 0 | 0.0002285957 | 0.03286809 | 0 | 0 | 0 | 48.78019 | 48.14312
6203 | 74847.06 | 2017-05-13 22:27 | 2316.157 |  | 52 | 9 | 2.99938 | 4.079681 | 1.929603 | 0 | 7.267685 | 0 | 0.0001631737 | 0.03286809 | 0 | 0 | 0 | 47.65941 | 44.88004
6204 | 74857.08 | 2017-05-13 22:27 | 2326.172 |  | 52 | 9 | 2.99938 | 4.081803 | 1.937946 | 0 | 7.301733 | 0 | 0.000163269 | 0.03286809 | 0 | 0 | 0 | 45.40385 | 40.10866
6205 | 74867.09 | 2017-05-13 22:27 | 2336.187 |  | 52 | 9 | 2.998666 | 4.084088 | 1.94629 | 0 | 7.335799 | 0 | 0.0001631737 | 0.03286809 | 0 | 0 | 0 | 44.4442 | 38.92033
6206 | 74877.11 | 2017-05-13 22:27 | 2346.202 |  | 52 | 9 | 2.99938 | 4.086864 | 1.954633 | 0 | 7.369886 | 0 | 0.0002285957 | 0.03286809 | 0 | 0 | 0 | 44.90348 | 40.98519
6207 | 74887.12 | 2017-05-13 22:28 | 2356.217 |  | 52 | 9 | 2.99938 | 4.090128 | 1.962977 | 0 | 7.403997 | 0 | 0.000261116 | 0.03286809 | 0 | 0 | 0 | 45.93655 | 43.51838
6208 | 74897.14 | 2017-05-13 22:28 | 2366.232 |  | 52 | 9 | 2.99938 | 4.093066 | 1.97132 | 0 | 7.438134 | 0 | 0.0002612114 | 0.03286809 | 0 | 0 | 0 | 47.02624 | 45.70697
6209 | 74907.15 | 2017-05-13 22:28 | 2376.248 |  | 52 | 9 | 2.99938 | 4.096168 | 1.979664 | 0 | 7.472298 | 0 | 0.000261116 | 0.03286809 | 0 | 0 | 0 | 47.85294 | 47.89415
6210 | 74917.17 | 2017-05-13 22:28 | 2386.263 |  | 52 | 9 | 2.99938 | 4.099269 | 1.988007 | 0 | 7.506486 | 0 | 0.000261116 | 0.03286809 | 0 | 0 | 0 | 48.84007 | 48.97031
6211 | 74927.18 | 2017-05-13 22:28 | 2396.278 |  | 52 | 9 | 2.99938 | 4.10237 | 1.99635 | 0 | 7.540701 | 0 | 0.0002285004 | 0.03286809 | 0 | 0 | 0 | 48.98727 | 48.8966
6212 | 74937.2 | 2017-05-13 22:28 | 2406.293 |  | 52 | 9 | 2.99938 | 4.105145 | 2.004694 | 0 | 7.57494 | 0 | 0.0002612114 | 0.03286809 | 0 | 0 | 0 | 48.91368 | 48.45423
6213 | 74947.21 | 2017-05-13 22:29 | 2416.308 |  | 52 | 9 | 2.998666 | 4.107757 | 2.013038 | 0 | 7.609204 | 0 | 0.0001958847 | 0.03286809 | 0 | 0 | 0 | 48.47201 | 47.27389
6214 | 74957.23 | 2017-05-13 22:29 | 2426.323 |  | 52 | 9 | 2.99938 | 4.110532 | 2.021381 | 0 | 7.64349 | 0 | 0.0001958847 | 0.03286809 | 0 | 0 | 0 | 46.55649 | 41.94908
6215 | 74967.24 | 2017-05-13 22:29 | 2436.338 |  | 52 | 9 | 2.99938 | 4.11298 | 2.029725 | 0 | 7.677796 | 0 | 0.0001957893 | 0.03286809 | 0 | 0 | 0 | 44.93351 | 39.01087
6216 | 74977.26 | 2017-05-13 22:29 | 2446.353 |  | 52 | 9 | 2.99938 | 4.115919 | 2.038068 | 0 | 7.712123 | 0 | 0.000261116 | 0.03286809 | 0 | 0 | 0 | 44.6382 | 39.97641
6217 | 74987.27 | 2017-05-13 22:29 | 2456.368 |  | 52 | 9 | 2.99938 | 4.119184 | 2.046411 | 0 | 7.746477 | 0 | 0.0002938271 | 0.03286809 | 0 | 0 | 0 | 45.45013 | 42.0973
6218 | 74997.29 | 2017-05-13 22:29 | 2466.383 |  | 52 | 9 | 2.998666 | 4.122448 | 2.054742 | 0 | 7.780806 | 0 | 0.0002938271 | 0.03286809 | 0 | 0 | 0 | 46.55649 | 44.82227
6219 | 75007.3 | 2017-05-13 22:30 | 2476.398 |  | 52 | 9 | 2.99938 | 4.126039 | 2.063098 | 0 | 7.815269 | 0 | 0.0002938271 | 0.03286809 | 0 | 0 | 0 | 47.51459 | 46.74332
6220 | 75017.32 | 2017-05-13 22:30 | 2486.413 |  | 52 | 9 | 2.99938 | 4.129467 | 2.071442 | 0 | 7.849709 | 0 | 0.0002938271 | 0.03286809 | 0 | 0 | 0 | 48.47201 | 48.55792
6221 | 75027.33 | 2017-05-13 22:30 | 2496.428 |  | 52 | 9 | 3.000095 | 4.133058 | 2.079785 | 0 | 7.884178 | 0 | 0.0003590584 | 0.03286809 | 0 | 0 | 0 | 48.94362 | 49.00026
6222 | 75037.35 | 2017-05-13 22:30 | 2506.443 |  | 52 | 9 | 2.99938 | 4.136159 | 2.088128 | 0 | 7.918672 | 0 | 0.0002937317 | 0.03286809 | 0 | 0 | 0 | 48.91368 | 48.6616
6223 | 75047.36 | 2017-05-13 22:30 | 2516.458 |  | 52 | 9 | 2.998666 | 4.139098 | 2.096472 | 0 | 7.953196 | 0 | 0.0002285004 | 0.03286809 | 0 | 0 | 0 | 48.47201 | 48.07165
6224 | 75057.38 | 2017-05-13 22:30 | 2526.473 |  | 52 | 9 | 2.998666 | 4.142199 | 2.104815 | 0 | 7.987745 | 0 | 0.0001958847 | 0.03286809 | 0 | 0 | 0 | 47.83922 | 44.82227
6225 | 75067.39 | 2017-05-13 22:31 | 2536.488 |  | 52 | 9 | 2.99938 | 4.145137 | 2.113159 | 0 | 8.022318 | 0 | 0.0002285004 | 0.03286809 | 0 | 0 | 0 | 45.52392 | 39.90217
6226 | 75077.41 | 2017-05-13 22:31 | 2546.503 |  | 52 | 9 | 2.998666 | 4.148239 | 2.121503 | 0 | 8.056917 | 0 | 0.0002937317 | 0.03286809 | 0 | 0 | 0 | 44.6382 | 39.04106
6227 | 75087.42 | 2017-05-13 22:31 | 2556.518 |  | 52 | 9 | 2.998666 | 4.151504 | 2.129846 | 0 | 8.09154 | 0 | 0.0002612114 | 0.03286809 | 0 | 0 | 0 | 44.93351 | 41.01532
6228 | 75097.44 | 2017-05-13 22:31 | 2566.533 |  | 52 | 9 | 2.99938 | 4.155258 | 2.138189 | 0 | 8.126193 | 0 | 0.0002938271 | 0.03286809 | 0 | 0 | 0 | 45.96655 | 43.53456
6229 | 75107.45 | 2017-05-13 22:31 | 2576.548 |  | 52 | 9 | 2.998666 | 4.158849 | 2.146533 | 0 | 8.160878 | 0 | 0.0002937317 | 0.03286809 | 0 | 0 | 0 | 46.99877 | 45.64923
6230 | 75117.47 | 2017-05-13 22:32 | 2586.563 |  | 52 | 9 | 2.99938 | 4.162603 | 2.154877 | 0 | 8.195594 | 0 | 0.0003264427 | 0.03286809 | 0 | 0 | 0 | 47.91287 | 47.89415
6231 | 75127.48 | 2017-05-13 22:32 | 2596.578 |  | 52 | 9 | 2.998666 | 4.166194 | 2.16322 | 0 | 8.230341 | 0 | 0.0002938271 | 0.03286809 | 0 | 0 | 0 | 48.72281 | 48.95649
6232 | 75137.5 | 2017-05-13 22:32 | 2606.593 |  | 52 | 9 | 2.99938 | 4.169949 | 2.171564 | 0 | 8.265118 | 0 | 0.0003265381 | 0.03286809 | 0 | 0 | 0 | 48.94362 | 48.92654
6233 | 75147.51 | 2017-05-13 22:32 | 2616.608 |  | 52 | 9 | 2.99938 | 4.173377 | 2.179907 | 0 | 8.299923 | 0 | 0.000261116 | 0.03286809 | 0 | 0 | 0 | 48.72281 | 48.4404
6234 | 75157.53 | 2017-05-13 22:32 | 2626.623 |  | 52 | 9 | 2.99938 | 4.176805 | 2.188238 | 0 | 8.334705 | 0 | 0.0002938271 | 0.03286809 | 0 | 0 | 0 | 48.42834 | 47.26004
6235 | 75167.55 | 2017-05-13 22:32 | 2636.639 |  | 52 | 9 | 2.99938 | 4.17958 | 2.196594 | 0 | 8.369619 | 0 | 0.0002285957 | 0.03286809 | 0 | 0 | 0 | 46.29156 | 41.86106
6236 | 75177.56 | 2017-05-13 22:32 | 2646.654 |  | 52 | 9 | 2.998666 | 4.182681 | 2.204938 | 0 | 8.404505 | 0 | 0.0002285957 | 0.03286809 | 0 | 0 | 0 | 44.74208 | 38.96675
6237 | 75187.58 | 2017-05-13 22:33 | 2656.669 |  | 52 | 9 | 2.99938 | 4.186109 | 2.213281 | 0 | 8.439417 | 0 | 0.0002938271 | 0.03286809 | 0 | 0 | 0 | 44.55061 | 40.00657
6238 | 75197.59 | 2017-05-13 22:33 | 2666.684 |  | 52 | 9 | 2.99938 | 4.189537 | 2.221625 | 0 | 8.474357 | 0 | 0.0002938271 | 0.03286809 | 0 | 0 | 0 | 45.40637 | 42.00929
6239 | 75207.61 | 2017-05-13 22:33 | 2676.699 |  | 52 | 9 | 2.998666 | 4.193291 | 2.229968 | 0 | 8.509328 | 0 | 0.0003264427 | 0.03286809 | 0 | 0 | 0 | 46.17407 | 44.85231
6240 | 75217.62 | 2017-05-13 22:33 | 2686.714 |  | 52 | 9 | 3.000095 | 4.197209 | 2.238311 | 0 | 8.54433 | 0 | 0.0003265381 | 0.03286809 | 0 | 0 | 0 | 47.42719 | 46.77331
6241 | 75225.37 | 2017-05-13 22:33 | 2694.467 |  | 52 | 9 | 2.99938 | 4.200147 | 2.24477 | 0 | 8.571448 | 0 | 0.0003264427 | 0.03286809 | 0 | 0 | 0 | 48.38467 | 48.29291
|  |  |  | 52 Count | 301
6242 | 75285.39 | 2017-05-13 22:34 | 60.01185 |  | 53 | 9 | 2.642807 | 4.200147 | 2.291405 | 0 | 8.767319 | 0 | 0 | 0.03286809 | 0 | 0 | 0 | 44.77211 | 38.99694
6243 | 75345.4 | 2017-05-13 22:35 | 120.0239 |  | 53 | 9 | 2.353404 | 4.199984 | 2.332929 | 0 | 8.941725 | 0 | -3.261566e-05 | 0.03286809 | 0 | 0 | 0 | 48.75276 | 48.98643
6244 | 75405.41 | 2017-05-13 22:36 | 180.0364 |  | 53 | 9 | 2.169758 | 4.199984 | 2.370604 | 0 | 9.099962 | 0 | -3.261566e-05 | 0.03286809 | 0 | 0 | 0 | 45.02361 | 41.89117
6245 | 75465.42 | 2017-05-13 22:37 | 240.0486 |  | 53 | 9 | 1.998975 | 4.199984 | 2.405212 | 0 | 9.245318 | 0 | 0 | 0.03286809 | 0 | 0 | 0 | 48.45829 | 48.10161
6246 | 75525.44 | 2017-05-13 22:38 | 300.0608 |  | 53 | 9 | 1.887501 | 4.200147 | 2.437716 | 0 | 9.381839 | 0 | 0 | 0.03286809 | 0 | 0 | 0 | 46.4553 | 45.47371
6247 | 75585.45 | 2017-05-13 22:39 | 360.073 |  | 53 | 9 | 1.789604 | 4.199984 | 2.468251 | 0 | 9.510089 | 0 | 0 | 0.03286809 | 0 | 0 | 0 | 46.60276 | 42.69231
6248 | 75645.46 | 2017-05-13 22:40 | 420.0853 |  | 53 | 9 | 1.695994 | 4.200147 | 2.497412 | 0 | 9.63257 | 0 | 0 | 0.03286809 | 0 | 0 | 0 | 47.92912 | 48.38279
6249 | 75705.47 | 2017-05-13 22:41 | 480.0975 |  | 53 | 9 | 1.628824 | 4.200147 | 2.525048 | 0 | 9.748644 | 0 | 3.261566e-05 | 0.03286809 | 0 | 0 | 0 | 44.27152 | 39.11768
6250 | 75765.48 | 2017-05-13 22:42 | 540.1097 |  | 53 | 9 | 1.533786 | 4.200147 | 2.55141 | 0 | 9.859367 | 0 | 3.261566e-05 | 0.03286809 | 0 | 0 | 0 | 48.23995 | 48.91502
6251 | 75825.5 | 2017-05-13 22:43 | 600.122 |  | 53 | 9 | 1.46733 | 4.199984 | 2.576446 | 0 | 9.964521 | 0 | -3.261566e-05 | 0.03286809 | 0 | 0 | 0 | 44.70084 | 42.14594
6252 | 75885.51 | 2017-05-13 22:44 | 660.1343 |  | 53 | 9 | 1.377294 | 4.200147 | 2.600098 | 0 | 10.06386 | 0 | 0 | 0.03286809 | 0 | 0 | 0 | 47.53339 | 47.54371
6253 | 75945.52 | 2017-05-13 22:45 | 720.1465 |  | 53 | 9 | 1.295118 | 4.200147 | 2.62246 | 0 | 10.15778 | 0 | 0 | 0.03286809 | 0 | 0 | 0 | 46.35411 | 46.28872
6254 | 76005.53 | 2017-05-13 22:46 | 780.1587 |  | 53 | 9 | 1.213656 | 4.199984 | 2.643303 | 0 | 10.24532 | 0 | -3.261566e-05 | 0.03286809 | 0 | 0 | 0 | 45.17379 | 40.66294
6255 | 76065.55 | 2017-05-13 22:47 | 840.1709 |  | 53 | 9 | 1.117188 | 4.200147 | 2.662782 | 0 | 10.32714 | 0 | 3.261566e-05 | 0.03286809 | 0 | 0 | 0 | 47.56337 | 48.75377
6256 | 76125.56 | 2017-05-13 22:48 | 900.1832 |  | 53 | 9 | 1.037871 | 4.200147 | 2.680713 | 0 | 10.40245 | 0 | 0 | 0.03286809 | 0 | 0 | 0 | 43.65301 | 39.28253
6257 | 76185.57 | 2017-05-13 22:49 | 960.1954 |  | 53 | 9 | 0.9364008 | 4.200147 | 2.697143 | 0 | 10.47146 | 0 | 0 | 0.03286809 | 0 | 0 | 0 | 47.7107 | 48.63627
6258 | 76245.58 | 2017-05-13 22:50 | 1020.208 |  | 53 | 9 | 0.8520809 | 4.200147 | 2.712075 | 0 | 10.53417 | 0 | 0 | 0.03286809 | 0 | 0 | 0 | 44.64331 | 42.94692
6259 | 76305.59 | 2017-05-13 22:51 | 1080.22 |  | 53 | 9 | 0.7591861 | 4.199984 | 2.725467 | 0 | 10.59042 | 0 | -3.261566e-05 | 0.03286809 | 0 | 0 | 0 | 47.44601 | 47.60367
6260 | 76365.61 | 2017-05-13 22:52 | 1140.232 |  | 53 | 9 | 0.6762953 | 4.200147 | 2.737478 | 0 | 10.64087 | 0 | 0 | 0.03286809 | 0 | 0 | 0 | 46.29667 | 46.4526
6261 | 76425.62 | 2017-05-13 22:53 | 1200.244 |  | 53 | 9 | 0.6034087 | 4.20031 | 2.748061 | 0 | 10.68532 | 0 | 6.532669e-05 | 0.03286809 | 0 | 0 | 0 | 44.70341 | 40.44268
6262 | 76485.63 | 2017-05-13 22:54 | 1260.257 |  | 53 | 9 | 0.5233762 | 4.200147 | 2.757429 | 0 | 10.72467 | 0 | 0 | 0.03286809 | 0 | 0 | 0 | 47.50597 | 48.76992
6263 | 76545.64 | 2017-05-13 22:55 | 1320.269 |  | 53 | 9 | 0.4619227 | 4.200147 | 2.765608 | 0 | 10.75902 | 0 | 3.261566e-05 | 0.03286809 | 0 | 0 | 0 | 43.37373 | 39.49145
6264 | 76605.66 | 2017-05-13 22:56 | 1380.281 |  | 53 | 9 | 0.3976109 | 4.200147 | 2.77275 | 0 | 10.78902 | 0 | 3.261566e-05 | 0.03286809 | 0 | 0 | 0 | 47.57965 | 48.69619
6265 | 76665.67 | 2017-05-13 22:57 | 1440.293 |  | 53 | 9 | 0.3483052 | 4.200147 | 2.778965 | 0 | 10.81512 | 0 | 0 | 0.03286809 | 0 | 0 | 0 | 44.45184 | 42.90295
6266 | 76725.68 | 2017-05-13 22:58 | 1500.306 |  | 53 | 9 | 0.2997141 | 4.200147 | 2.78434 | 0 | 10.83769 | 0 | 0 | 0.03286809 | 0 | 0 | 0 | 47.03387 | 47.48607
6267 | 76785.69 | 2017-05-13 22:59 | 1560.318 |  | 53 | 9 | 0.2604125 | 4.20031 | 2.78902 | 0 | 10.85735 | 0 | 6.532669e-05 | 0.03286809 | 0 | 0 | 0 | 45.88417 | 46.4826
6268 | 76845.7 | 2017-05-13 23:00 | 1620.33 |  | 53 | 9 | 0.2261128 | 4.200147 | 2.79305 | 0 | 10.87428 | 0 | 0 | 0.03286809 | 0 | 0 | 0 | 44.3342 | 40.15971
6269 | 76905.72 | 2017-05-13 23:01 | 1680.342 |  | 53 | 9 | 0.1946715 | 4.199984 | 2.796563 | 0 | 10.88903 | 0 | 0 | 0.03286809 | 0 | 0 | 0 | 47.12385 | 48.8736
6270 | 76965.73 | 2017-05-13 23:02 | 1740.354 |  | 53 | 9 | 0.1710905 | 4.200147 | 2.799596 | 0 | 10.90177 | 0 | 0 | 0.03286809 | 0 | 0 | 0 | 43.18206 | 39.62608
6271 | 77025.38 | 2017-05-13 23:03 | 1800.008 |  | 53 | 9 | 0.1467949 | 4.199984 | 2.802224 | 0 | 10.91281 | 0 | -3.261566e-05 | 0.03286809 | 0 | 0 | 0 | 47.4186 | 48.72615
|  |  |  | 53 Count | 30
6272 | 77085.4 | 2017-05-13 23:04 | 60.01215 |  | 54 | 9 | 0 | 4.191006 | 2.802224 | 0 | 10.91281 | 0 | -3.271103e-05 | 0.03286809 | 0 | 0 | 0 | 44.17274 | 43.06728
6273 | 77145.41 | 2017-05-13 23:05 | 120.0244 |  | 54 | 9 | 0 | 4.189537 | 2.802224 | 0 | 10.91281 | 0 | -3.271103e-05 | 0.03286809 | 0 | 0 | 0 | 47.15385 | 47.6798
6274 | 77205.42 | 2017-05-13 23:06 | 180.0366 |  | 54 | 9 | 0 | 4.188394 | 2.802224 | 0 | 10.91281 | 0 | 0 | 0.03286809 | 0 | 0 | 0 | 45.94421 | 46.5288
6275 | 77265.43 | 2017-05-13 23:07 | 240.0488 |  | 54 | 9 | 0 | 4.187415 | 2.802224 | 0 | 10.91281 | 0 | -3.261566e-05 | 0.03286809 | 0 | 0 | 0 | 44.23287 | 40.45895
6276 | 77325.44 | 2017-05-13 23:08 | 300.0611 |  | 54 | 9 | 0 | 4.186762 | 2.802224 | 0 | 10.91281 | 0 | 0 | 0.03286809 | 0 | 0 | 0 | 47.15385 | 48.78608
6277 | 77385.46 | 2017-05-13 23:09 | 360.0733 |  | 54 | 9 | 0 | 4.186272 | 2.802224 | 0 | 10.91281 | 0 | 0 | 0.03286809 | 0 | 0 | 0 | 42.99037 | 39.56808
6278 | 77445.47 | 2017-05-13 23:10 | 420.0856 |  | 54 | 9 | 0 | 4.185619 | 2.802224 | 0 | 10.91281 | 0 | 0 | 0.03286809 | 0 | 0 | 0 | 47.37491 | 48.66858
6279 | 77505.48 | 2017-05-13 23:11 | 480.0978 |  | 54 | 9 | 0 | 4.184966 | 2.802224 | 0 | 10.91281 | 0 | 0 | 0.03286809 | 0 | 0 | 0 | 44.23287 | 43.05342
6280 | 77565.49 | 2017-05-13 23:12 | 540.11 |  | 54 | 9 | 0 | 4.18464 | 2.802224 | 0 | 10.91281 | 0 | 0 | 0.03286809 | 0 | 0 | 0 | 47.11015 | 47.636
6281 | 77625.4 | 2017-05-13 23:13 | 600.013 |  | 54 | 9 | 0 | 4.184313 | 2.802224 | 0 | 10.91281 | 0 | 0 | 0.03286809 | 0 | 0 | 0 | 45.85674 | 46.42493
|  |  |  | 54 Count | 10
6282 | 77625.42 | 2017-05-13 23:13 | 0.01558777 |  | 55 | 9 | -0.0004075965 | 4.18415 | 2.802224 | 1.764867e-09 | 10.91281 | 7.38447e-09 | 0 | 0.03145095 | 0 | 0 | 0 | 45.9305 | 46.5288
6283 | 77685.41 | 2017-05-13 23:14 | 60.01226 |  | 55 | 9 | 0.01316934 | 4.18464 | 2.802449 | 1.764867e-09 | 10.91375 | 7.38447e-09 | -3.261566e-05 | 0.03145095 | 0 | 0 | 0 | 44.26293 | 40.118
|  |  |  | 55 Count | 2
6284 | 77685.43 | 2017-05-13 23:14 | 0.01563254 |  | 56 | 9 | -19.99566 | 3.487146 | 2.802449 | 8.683035e-05 | 10.91375 | 0.0003027913 | 0 | 0.03145095 | 0 | 0 | 0 | 44.26293 | 40.118
6285 | 77685.49 | 2017-05-13 23:14 | 0.07798477 |  | 56 | 9 | -19.99637 | 3.475557 | 2.802449 | 0.0004331642 | 10.91375 | 0.001508282 | -0.002317905 | 0.03145095 | 0 | 0 | 0 | 44.26293 | 40.118
6286 | 77685.58 | 2017-05-13 23:14 | 0.1715864 |  | 56 | 9 | -19.99637 | 3.464457 | 2.802449 | 0.0009530757897 | 10.91375 | 0.003312239 | -0.004537868 | 0.03145095 | 0 | 0 | 0 | 44.26293 | 40.118
6287 | 77685.71 | 2017-05-13 23:14 | 0.2964192 |  | 56 | 9 | -19.99637 | 3.453683 | 2.802449 | 0.001646462 | 10.91375 | 0.005710543 | -0.006692552 | 0.03145095 | 0 | 0 | 0 | 44.18908 | 40.118
6288 | 77685.86 | 2017-05-13 23:14 | 0.4524249 |  | 56 | 9 | -19.99709 | 3.442584 | 2.802449 | 0.002513002 | 10.91375 | 0.008698332 | -0.008912516 | 0.03145095 | 0 | 0 | 0 | 44.18908 | 40.04377
6289 | 77686.07 | 2017-05-13 23:14 | 0.6551775 |  | 56 | 9 | -19.99566 | 3.431647 | 2.802449 | 0.003639193 | 10.91375 | 0.01256906 | -0.01109982 | 0.03145095 | 0 | 0 | 0 | 44.18908 | 40.04377
6290 | 77686.29 | 2017-05-13 23:14 | 0.8735948 |  | 56 | 9 | -19.99637 | 3.421037 | 2.802449 | 0.004852392 | 10.91375 | 0.01672583 | -0.01322184 | 0.03145095 | 0 | 0 | 0 | 44.11521 | 39.96953
6291 | 77686.54 | 2017-05-13 23:14 | 1.12319 |  | 56 | 9 | -19.99637 | 3.41059 | 2.802449 | 0.006238774 | 10.91375 | 0.02146136 | -0.01531124 | 0.03145095 | 0 | 0 | 0 | 44.11521 | 39.96953
6292 | 77686.83 | 2017-05-13 23:14 | 1.41957 |  | 56 | 9 | -19.99637 | 3.400306 | 2.802449 | 0.007885026 | 10.91375 | 0.02706788 | -0.01736798 | 0.03145095 | 0 | 0 | 0 | 44.04134 | 39.67253
6293 | 77687.16 | 2017-05-13 23:14 | 1.747183 |  | 56 | 9 | -19.99566 | 3.389859 | 2.802449 | 0.009704758 | 10.91375 | 0.03324583 | -0.01945734 | 0.03145095 | 0 | 0 | 0 | 43.81971 | 39.524
6294 | 77687.53 | 2017-05-13 23:14 | 2.121512 |  | 56 | 9 | -19.99637 | 3.379576 | 2.802449 | 0.01178397 | 10.91375 | 0.04028375 | -0.02151408 | 0.03145095 | 0 | 0 | 0 | 43.70201 | 39.524
6295 | 77687.94 | 2017-05-13 23:14 | 2.527578 |  | 56 | 9 | -19.99637 | 3.369292 | 2.802449 | 0.01403949 | 10.91375 | 0.04789518 | -0.02357082 | 0.03145095 | 0 | 0 | 0 | 43.67193 | 39.44973
6296 | 77688.42 | 2017-05-13 23:14 | 3.010735 |  | 56 | 9 | -19.99709 | 3.358845 | 2.802449 | 0.01672319 | 10.91375 | 0.05692367 | -0.02566018 | 0.03145095 | 0 | 0 | 0 | 43.67193 | 39.47991
6297 | 77688.94 | 2017-05-13 23:14 | 3.525573 |  | 56 | 9 | -19.99637 | 3.348725 | 2.802449 | 0.01958289 | 10.91375 | 0.06651465 | -0.02768426 | 0.03145095 | 0 | 0 | 0 | 43.67193 | 39.37545
6298 | 77689.52 | 2017-05-13 23:14 | 4.102724 |  | 56 | 9 | -19.99637 | 3.338278 | 2.802449 | 0.02278867 | 10.91375 | 0.07723315 | -0.02902279 | 0.03145095 | 0 | 0 | 0 | 43.59804 | 39.30117
6299 | 77690.14 | 2017-05-13 23:14 | 4.726719 |  | 56 | 9 | -19.99637 | 3.328157 | 2.802449 | 0.02625468 | 10.91375 | 0.0887861 | -0.02069793 | 0.03145095 | 0 | 0 | 0 | 43.59804 | 39.07829
6300 | 77690.83 | 2017-05-13 23:14 | 5.413135 |  | 56 | 9 | -19.99637 | 3.318037 | 2.802449 | 0.03006742 | 10.91375 | 0.1014563 | -0.01697621 | 0.03145095 | 0 | 0 | 0 | 43.45023 | 39.00399
6301 | 77691.59 | 2017-05-13 23:14 | 6.177503 |  | 56 | 9 | -19.99637 | 3.307753 | 2.802449 | 0.03431313 | 10.91375 | 0.1155217 | -0.01446242 | 0.03145095 | 0 | 0 | 0 | 43.45023 | 38.92968
6302 | 77692.42 | 2017-05-13 23:14 | 7.004306 |  | 56 | 9 | -19.99709 | 3.297633 | 2.802449 | 0.03890565 | 10.91375 | 0.130689 | -0.01250362 | 0.03145095 | 0 | 0 | 0 | 43.37633 | 38.92968
6303 | 77693.27 | 2017-05-13 23:14 | 7.862304 |  | 56 | 9 | -19.99637 | 3.287513 | 2.802449 | 0.04367145 | 10.91375 | 0.1463805 | -0.01113248 | 0.03145095 | 0 | 0 | 0 | 43.2285 | 38.95988
6304 | 77694.24 | 2017-05-13 23:14 | 8.829474 |  | 56 | 9 | -19.99637 | 3.277392 | 2.802449 | 0.0490436 | 10.91375 | 0.1640143 | -0.009989833 | 0.03145095 | 0 | 0 | 0 | 43.08065 | 38.92968
6305 | 77695.26 | 2017-05-13 23:14 | 9.843429 |  | 56 | 9 | -19.99709 | 3.267272 | 2.802449 | 0.05467564 | 10.91375 | 0.182444 | -0.009173679 | 0.03145095 | 0 | 0 | 0 | 43.08065 | 38.92968
6306 | 77696.38 | 2017-05-13 23:14 | 10.96662 |  | 56 | 9 | -19.99637 | 3.257151 | 2.802449 | 0.06091449 | 10.91375 | 0.2027961 | -0.008390188 | 0.03145095 | 0 | 0 | 0 | 43.08065 | 39.00399
6307 | 77697.55 | 2017-05-13 23:14 | 12.13668 |  | 56 | 9 | -19.99709 | 3.247031 | 2.802449 | 0.06741365 | 10.91375 | 0.2239317 | -0.007704592 | 0.03145095 | 0 | 0 | 0 | 43.37633 | 39.30117
6308 | 77698.81 | 2017-05-13 23:15 | 13.4002 |  | 56 | 9 | -19.99709 | 3.23691 | 2.802449 | 0.0744319 | 10.91375 | 0.2466843 | -0.007149601 | 0.03145095 | 0 | 0 | 0 | 43.45023 | 39.47991
6309 | 77700.14 | 2017-05-13 23:15 | 14.72616 |  | 56 | 9 | -19.99637 | 3.22679 | 2.802449 | 0.08179699 | 10.91375 | 0.2704875 | -0.006627226 | 0.03145095 | 0 | 0 | 0 | 43.59804 | 39.59827
6310 | 77701.6 | 2017-05-13 23:15 | 16.19256 |  | 56 | 9 | -19.99637 | 3.21667 | 2.802449 | 0.08994213 | 10.91375 | 0.2967292 | -0.006104899 | 0.03145095 | 0 | 0 | 0 | 43.67193 | 40.04377
6311 | 77703.12 | 2017-05-13 23:15 | 17.70574 |  | 56 | 9 | -19.99637 | 3.206549 | 2.802449 | 0.09834711 | 10.91375 | 0.3237228 | -0.005713129 | 0.03145095 | 0 | 0 | 0 | 43.92366 | 40.14817
6312 | 77704.79 | 2017-05-13 23:15 | 19.37488 |  | 56 | 9 | -19.99637 | 3.196429 | 2.802449 | 0.1076184 | 10.91375 | 0.3534045 | -0.005288744 | 0.03145095 | 0 | 0 | 0 | 44.14528 | 40.66766
6313 | 77706.46 | 2017-05-13 23:15 | 21.04405 |  | 56 | 9 | -19.99637 | 3.186308 | 2.802449 | 0.1168899 | 10.91375 | 0.3829934 | -0.00502758 | 0.03145095 | 0 | 0 | 0 | 44.26293 | 41.00845
6314 | 77708.22 | 2017-05-13 23:15 | 22.8072 |  | 56 | 9 | -19.99709 | 3.176188 | 2.802449 | 0.1266834 | 10.91375 | 0.4141504 | -0.004799032 | 0.03145095 | 0 | 0 | 0 | 44.63217 | 41.33524
6315 | 77710.04 | 2017-05-13 23:15 | 24.63202 |  | 56 | 9 | -19.99637 | 3.166067 | 2.802449 | 0.1368193 | 10.91375 | 0.4462939 | -0.004668474 | 0.03145095 | 0 | 0 | 0 | 44.85366 | 41.8542
6316 | 77711.92 | 2017-05-13 23:15 | 26.50396 |  | 56 | 9 | -19.99637 | 3.155947 | 2.802449 | 0.1472171 | 10.91375 | 0.4791615 | -0.004505205 | 0.03145095 | 0 | 0 | 0 | 45.17896 | 42.37294
6317 | 77713.82 | 2017-05-13 23:15 | 28.40713 |  | 56 | 9 | -19.99637 | 3.145827 | 2.802449 | 0.1577883 | 10.91375 | 0.5124705 | -0.0043746 | 0.03145095 | 0 | 0 | 0 | 45.4441 | 42.81739
6318 | 77715.82 | 2017-05-13 23:15 | 30.4039 |  | 56 | 9 | -19.99637 | 3.135543 | 2.802449 | 0.1688794 | 10.91375 | 0.5473059 | -0.004244042 | 0.03145095 | 0 | 0 | 0 | 45.88676 | 43.23159
6319 | 77717.8 | 2017-05-13 23:15 | 32.38509 |  | 56 | 9 | -19.99637 | 3.125422 | 2.802449 | 0.1798839 | 10.91375 | 0.5817563 | -0.004178715 | 0.03145095 | 0 | 0 | 0 | 46.13805 | 43.70581
6320 | 77719.76 | 2017-05-13 23:15 | 34.35063 |  | 56 | 9 | -19.99637 | 3.115302 | 2.802449 | 0.1908016 | 10.91375 | 0.6158244 | -0.004211426 | 0.03145095 | 0 | 0 | 0 | 46.62419 | 44.29773
6321 | 77721.79 | 2017-05-13 23:15 | 36.37861 |  | 56 | 9 | -19.99637 | 3.105181 | 2.802449 | 0.2020661 | 10.91375 | 0.6508604 | -0.00408082 | 0.03145095 | 0 | 0 | 0 | 47.09645 | 44.71143
6322 | 77723.85 | 2017-05-13 23:15 | 38.4378 |  | 56 | 9 | -19.99637 | 3.095061 | 2.802449 | 0.2135039 | 10.91375 | 0.6863201 | -0.004048157 | 0.03145095 | 0 | 0 | 0 | 47.31752 | 45.15505
6323 | 77725.97 | 2017-05-13 23:15 | 40.55937 |  | 56 | 9 | -19.99637 | 3.084941 | 2.802449 | 0.2252882 | 10.91375 | 0.7227336 | -0.003950214 | 0.03145095 | 0 | 0 | 0 | 47.83321 | 45.6724
6324 | 77728.09 | 2017-05-13 23:15 | 42.68092 |  | 56 | 9 | -19.99637 | 3.07482 | 2.802449 | 0.2370723 | 10.91375 | 0.7590265 | -0.003852272 | 0.03145095 | 0 | 0 | 0 | 48.34871 | 46.07183
6325 | 77730.23 | 2017-05-13 23:15 | 44.81806 |  | 56 | 9 | -19.99566 | 3.0647 | 2.802449 | 0.2489432 | 10.91375 | 0.7954672 | -0.003786993 | 0.03145095 | 0 | 0 | 0 | 48.83406 | 46.63265
6326 | 77732.4 | 2017-05-13 23:15 | 46.98648 |  | 56 | 9 | -19.99709 | 3.054416 | 2.802449 | 0.2609877 | 10.91375 | 0.8323199 | -0.003819656 | 0.03145095 | 0 | 0 | 0 | 48.98126 | 47.1056
6327 | 77734.63 | 2017-05-13 23:15 | 49.21724 |  | 56 | 9 | -19.99637 | 3.044296 | 2.802449 | 0.2733786 | 10.91375 | 0.870105 | -0.00375433 | 0.03145095 | 0 | 0 | 0 | 49.59985 | 47.40082
6328 | 77736.89 | 2017-05-13 23:15 | 51.47917 |  | 56 | 9 | -19.99637 | 3.034175 | 2.802449 | 0.2859426 | 10.91375 | 0.9082915 | -0.003656435 | 0.03145095 | 0 | 0 | 0 | 50.15832 | 47.84352
6329 | 77739.18 | 2017-05-13 23:15 | 53.77239 |  | 56 | 9 | -19.99637 | 3.024055 | 2.802449 | 0.2986804 | 10.91375 | 0.9468765 | -0.003591156 | 0.03145095 | 0 | 0 | 0 | 50.30538 | 48.35984
6330 | 77741.51 | 2017-05-13 23:15 | 56.0967 |  | 56 | 9 | -19.99637 | 3.013934 | 2.802449 | 0.3115909 | 10.91375 | 0.9858545 | -0.003525829 | 0.03145095 | 0 | 0 | 0 | 50.77641 | 48.40361
6331 | 77743.88 | 2017-05-13 23:15 | 58.46789 |  | 56 | 9 | -19.99709 | 3.003814 | 2.802449 | 0.3247618 | 10.91375 | 1.025486 | -0.00346055 | 0.03145095 | 0 | 0 | 0 | 51.36434 | 48.84599
6332 | 77746.31 | 2017-05-13 23:15 | 60.90142 |  | 56 | 9 | -19.99709 | 2.993694 | 2.802449 | 0.338279 | 10.91375 | 1.066021 | -0.003395224 | 0.03145095 | 0 | 0 | 0 | 51.77525 | 48.99342
6333 | 77748.81 | 2017-05-13 23:15 | 63.39739 |  | 56 | 9 | -19.99709 | 2.983573 | 2.802449 | 0.352143 | 10.91375 | 1.107456 | -0.00336256 | 0.03145095 | 0 | 0 | 0 | 51.99562 | 48.99342
6334 | 77751.52 | 2017-05-13 23:15 | 66.11176 |  | 56 | 9 | -19.99709 | 2.973453 | 2.802449 | 0.3672201 | 10.91375 | 1.152363 | -0.003166723 | 0.03145095 | 0 | 0 | 0 | 52.46613 | 48.99342
6335 | 77754.38 | 2017-05-13 23:15 | 68.96652 |  | 56 | 9 | -19.99637 | 2.963332 | 2.802449 | 0.3830771 | 10.91375 | 1.199433 | -0.002970838 | 0.03145095 | 0 | 0 | 0 | 52.50967 | 48.99342
6336 | 77757.36 | 2017-05-13 23:16 | 71.94606 |  | 56 | 9 | -19.99637 | 2.953212 | 2.802449 | 0.3996271 | 10.91375 | 1.248393 | -0.002840233 | 0.03145095 | 0 | 0 | 0 | 52.95016 | 49.02338
6337 | 77760.28 | 2017-05-13 23:16 | 74.86319 |  | 56 | 9 | -19.99637 | 2.943091 | 2.802449 | 0.4158305 | 10.91375 | 1.296165 | -0.002807617 | 0.03145095 | 0 | 0 | 0 | 53.17036 | 48.94967
6338 | 77763.38 | 2017-05-13 23:16 | 77.96753 |  | 56 | 9 | -19.99566 | 2.932971 | 2.802449 | 0.4330737 | 10.91375 | 1.346824 | -0.002709675 | 0.03145095 | 0 | 0 | 0 | 53.5373 | 48.50732
6339 | 77766.5 | 2017-05-13 23:16 | 81.08748 |  | 56 | 9 | -19.99637 | 2.922851 | 2.802449 | 0.4504036 | 10.91375 | 1.397565 | -0.002611685 | 0.03145095 | 0 | 0 | 0 | 53.68405 | 48.43358
6340 | 77769.98 | 2017-05-13 23:16 | 84.56624 |  | 56 | 9 | -19.99637 | 2.91273 | 2.802449 | 0.4697264 | 10.91375 | 1.453946 | -0.002415848 | 0.03145095 | 0 | 0 | 0 | 54.12424 | 48.43358
6341 | 77773.61 | 2017-05-13 23:16 | 88.20097 |  | 56 | 9 | -19.99637 | 2.90261 | 2.802449 | 0.4899157 | 10.91375 | 1.512648 | -0.00228529 | 0.03145095 | 0 | 0 | 0 | 54.3008 | 48.06482
6342 | 77777.45 | 2017-05-13 23:16 | 92.03857 |  | 56 | 9 | -19.99637 | 2.892489 | 2.802449 | 0.5112318 | 10.91375 | 1.574413 | -0.002187348 | 0.03145095 | 0 | 0 | 0 | 54.3008 | 47.0756
6343 | 77782.1 | 2017-05-13 23:16 | 96.68728 |  | 56 | 9 | -19.99709 | 2.882369 | 2.802449 | 0.5370533 | 10.91375 | 1.648972 | -0.001795578 | 0.03145095 | 0 | 0 | 0 | 54.12424 | 44.74149
6344 | 77787.28 | 2017-05-13 23:16 | 101.8664 |  | 56 | 9 | -19.99637 | 2.872248 | 2.802449 | 0.5658208 | 10.91375 | 1.731745 | -0.001599693 | 0.03145095 | 0 | 0 | 0 | 53.56717 | 41.92833
6345 | 77793.04 | 2017-05-13 23:16 | 107.6227 |  | 56 | 9 | -19.99637 | 2.862128 | 2.802449 | 0.5977942 | 10.91375 | 1.823419 | -0.001403761 | 0.03145095 | 0 | 0 | 0 | 52.53955 | 39.59827
6346 | 77799.26 | 2017-05-13 23:16 | 113.847 |  | 56 | 9 | -19.99637 | 2.852007 | 2.802449 | 0.6323674 | 10.91375 | 1.922206 | -0.001403809 | 0.03145095 | 0 | 0 | 0 | 52.50967 | 39.40564
6347 | 77805.3 | 2017-05-13 23:16 | 119.8841 |  | 56 | 9 | -19.99637 | 2.841887 | 2.802449 | 0.665901 | 10.91375 | 2.017685 | -0.001436472 | 0.03145095 | 0 | 0 | 0 | 53.09696 | 40.04377
6348 | 77810.44 | 2017-05-13 23:16 | 125.032 |  | 56 | 9 | -19.99637 | 2.831767 | 2.802449 | 0.6944953 | 10.91375 | 2.09881 | -0.001632357 | 0.03145095 | 0 | 0 | 0 | 53.71392 | 41.18692
6349 | 77815.25 | 2017-05-13 23:16 | 129.8367 |  | 56 | 9 | -19.99709 | 2.821646 | 2.802449 | 0.7211833 | 10.91375 | 2.174255 | -0.001762915 | 0.03145095 | 0 | 0 | 0 | 54.81415 | 42.26874
6350 | 77819.65 | 2017-05-13 23:17 | 134.2359 |  | 56 | 9 | -19.99637 | 2.811526 | 2.802449 | 0.7456189 | 10.91375 | 2.243082 | -0.001893473 | 0.03145095 | 0 | 0 | 0 | 55.62056 | 43.37966
6351 | 77823.77 | 2017-05-13 23:17 | 138.3542 |  | 56 | 9 | -19.99637 | 2.801405 | 2.802449 | 0.7684941 | 10.91375 | 2.307278 | -0.001991415 | 0.03145095 | 0 | 0 | 0 | 56.49988 | 44.29773
6352 | 77828.49 | 2017-05-13 23:17 | 143.0809 |  | 56 | 9 | -19.99637 | 2.791285 | 2.802449 | 0.794749 | 10.91375 | 2.380698 | -0.001762915 | 0.03145095 | 0 | 0 | 0 | 57.05606 | 45.4507
6353 | 77832.85 | 2017-05-13 23:17 | 147.4332 |  | 56 | 9 | -19.99637 | 2.781164 | 2.802449 | 0.8189244 | 10.91375 | 2.448058 | -0.00189352 | 0.03145095 | 0 | 0 | 0 | 57.81813 | 46.44112
6354 | 77837.18 | 2017-05-13 23:17 | 151.77 |  | 56 | 9 | -19.99709 | 2.771044 | 2.802449 | 0.8430128 | 10.91375 | 2.514935 | -0.001926136 | 0.03145095 | 0 | 0 | 0 | 58.40374 | 47.25322
6355 | 77841.83 | 2017-05-13 23:17 | 156.4187 |  | 56 | 9 | -19.99637 | 2.760924 | 2.802449 | 0.8688345 | 10.91375 | 2.586355 | -0.001762915 | 0.03145095 | 0 | 0 | 0 | 59.28188 | 48.06482
6356 | 77846.42 | 2017-05-13 23:17 | 161.005 |  | 56 | 9 | -19.99637 | 2.750803 | 2.802449 | 0.8943095 | 10.91375 | 2.656566 | -0.001828194 | 0.03145095 | 0 | 0 | 0 | 59.79396 | 48.43358
6357 | 77850.8 | 2017-05-13 23:17 | 165.3885 |  | 56 | 9 | -19.99637 | 2.740683 | 2.802449 | 0.9186578 | 10.91375 | 2.723424 | -0.001926136 | 0.03145095 | 0 | 0 | 0 | 60.59845 | 48.43358
6358 | 77855.71 | 2017-05-13 23:17 | 170.3025 |  | 56 | 9 | -19.99637 | 2.730562 | 2.802449 | 0.9459526 | 10.91375 | 2.798093 | -0.00166502 | 0.03145095 | 0 | 0 | 0 | 60.71493 | 48.43358
6359 | 77860.36 | 2017-05-13 23:17 | 174.9512 |  | 56 | 9 | -19.99637 | 2.720279 | 2.802449 | 0.9717742 | 10.91375 | 2.868471 | -0.001828194 | 0.03145095 | 0 | 0 | 0 | 61.22672 | 48.43358
6360 | 77865.39 | 2017-05-13 23:17 | 179.9747 |  | 56 | 9 | -19.99637 | 2.710158 | 2.802449 | 0.9996776 | 10.91375 | 2.944238 | -0.001697636 | 0.03145095 | 0 | 0 | 0 | 61.32958 | 48.28609
6361 | 77870.08 | 2017-05-13 23:17 | 184.67 |  | 56 | 9 | -19.99637 | 2.700038 | 2.802449 | 1.025758 | 10.91375 | 3.014791 | -0.001730299 | 0.03145095 | 0 | 0 | 0 | 61.84124 | 48.06482
6362 | 77875.07 | 2017-05-13 23:17 | 189.6619 |  | 56 | 9 | -19.99637 | 2.689917 | 2.802449 | 1.053485 | 10.91375 | 3.089516 | -0.001664972 | 0.03145095 | 0 | 0 | 0 | 61.91433 | 47.84352
6363 | 77880 | 2017-05-13 23:18 | 194.5913 |  | 56 | 9 | -19.99709 | 2.679797 | 2.802449 | 1.080866 | 10.91375 | 3.163028 | -0.001632309 | 0.03145095 | 0 | 0 | 0 | 62.35281 | 47.17941
6364 | 77885.62 | 2017-05-13 23:18 | 200.2072 |  | 56 | 9 | -19.99637 | 2.669677 | 2.802449 | 1.11206 | 10.91375 | 3.246463 | -0.001436424 | 0.03145095 | 0 | 0 | 0 | 61.76815 | 44.3717
6365 | 77892.72 | 2017-05-13 23:18 | 207.3051 |  | 56 | 9 | -19.99709 | 2.659556 | 2.802449 | 1.151485 | 10.91375 | 3.351521 | -0.001175261 | 0.03145095 | 0 | 0 | 0 | 60.74469 | 41.11276
6366 | 77901.72 | 2017-05-13 23:18 | 216.3062 |  | 56 | 9 | -19.99637 | 2.649436 | 2.802449 | 1.201482 | 10.91375 | 3.484249 | -0.0009141445 | 0.03145095 | 0 | 0 | 0 | 60.08654 | 40.07394
6367 | 77908.75 | 2017-05-13 23:18 | 223.3417 |  | 56 | 9 | -19.99709 | 2.639315 | 2.802449 | 1.240561 | 10.91375 | 3.587594 | -0.001175308 | 0.03145095 | 0 | 0 | 0 | 60.52532 | 41.11276
6368 | 77914.78 | 2017-05-13 23:18 | 229.3631 |  | 56 | 9 | -19.99637 | 2.629195 | 2.802449 | 1.274007 | 10.91375 | 3.675701 | -0.001371145 | 0.03145095 | 0 | 0 | 0 | 60.74469 | 42.15065
6369 | 77920.91 | 2017-05-13 23:18 | 235.4938 |  | 56 | 9 | -19.99637 | 2.619074 | 2.802449 | 1.308061 | 10.91375 | 3.765064 | -0.00133853 | 0.03145095 | 0 | 0 | 0 | 61.69506 | 43.55779
6370 | 77925.59 | 2017-05-13 23:18 | 240.1737 |  | 56 | 9 | -19.99637 | 2.608954 | 2.802449 | 1.334056 | 10.91375 | 3.833017 | -0.001762915 | 0.03145095 | 0 | 0 | 0 | 62.93735 | 44.74149
6371 | 77930.58 | 2017-05-13 23:18 | 245.1657 |  | 56 | 9 | -19.99637 | 2.598834 | 2.802449 | 1.361784 | 10.91375 | 3.905214 | -0.001632309 | 0.03145095 | 0 | 0 | 0 | 63.08348 | 45.92408
6372 | 77935.48 | 2017-05-13 23:18 | 250.0641 |  | 56 | 9 | -19.99709 | 2.588713 | 2.802449 | 1.388992 | 10.91375 | 3.975786 | -0.001730251 | 0.03145095 | 0 | 0 | 0 | 64.25216 | 46.73649
6373 | 77940 | 2017-05-13 23:19 | 254.588 |  | 56 | 9 | -19.99637 | 2.578593 | 2.802449 | 1.41412 | 10.91375 | 4.040714 | -0.001860857 | 0.03145095 | 0 | 0 | 0 | 65.27443 | 47.84352
6374 | 77944.4 | 2017-05-13 23:19 | 258.9871 |  | 56 | 9 | -19.99637 | 2.568472 | 2.802449 | 1.438556 | 10.91375 | 4.103603 | -0.00189352 | 0.03145095 | 0 | 0 | 0 | 65.93145 | 48.43358
6375 | 77949.52 | 2017-05-13 23:19 | 264.1038 |  | 56 | 9 | -19.99637 | 2.558352 | 2.802449 | 1.466977 | 10.91375 | 4.176463 | -0.001632309 | 0.03145095 | 0 | 0 | 0 | 66.44239 | 49.02338
6376 | 77954.99 | 2017-05-13 23:19 | 269.5794 |  | 56 | 9 | -19.99709 | 2.548068 | 2.802449 | 1.497391 | 10.91375 | 4.254121 | -0.001534414 | 0.03145095 | 0 | 0 | 0 | 66.58836 | 49.39188
6377 | 77960.08 | 2017-05-13 23:19 | 274.665 |  | 56 | 9 | -19.99637 | 2.537948 | 2.802449 | 1.52564 | 10.91375 | 4.325957 | -0.001632309 | 0.03145095 | 0 | 0 | 0 | 66.58836 | 49.46558
6378 | 77965.8 | 2017-05-13 23:19 | 280.3899 |  | 56 | 9 | -19.99637 | 2.527827 | 2.802449 | 1.557439 | 10.91375 | 4.406506 | -0.001469088 | 0.03145095 | 0 | 0 | 0 | 67.1722 | 49.02338
6379 | 77971.73 | 2017-05-13 23:19 | 286.3178 |  | 56 | 9 | -19.99637 | 2.517707 | 2.802449 | 1.590366 | 10.91375 | 4.489571 | -0.001371145 | 0.03145095 | 0 | 0 | 0 | 67.1722 | 48.94967
6380 | 77977.88 | 2017-05-13 23:19 | 292.4641 |  | 56 | 9 | -19.99709 | 2.507586 | 2.802449 | 1.624506 | 10.91375 | 4.575357 | -0.001371145 | 0.03145095 | 0 | 0 | 0 | 67.75596 | 48.50732
6381 | 77985.99 | 2017-05-13 23:19 | 300.5761 |  | 56 | 9 | -19.99637 | 2.497466 | 2.802449 | 1.669565 | 10.91375 | 4.688107 | -0.0009794235 | 0.03145095 | 0 | 0 | 0 | 66.58836 | 45.55464
6382 | 77996 | 2017-05-13 23:19 | 310.5911 |  | 56 | 9 | -19.99709 | 2.488815 | 2.802449 | 1.725194 | 10.91375 | 4.826788 | -0.0006529331 | 0.03145095 | 0 | 0 | 0 | 65.34743 | 40.2224
6383 | 78006.02 | 2017-05-13 23:20 | 320.6061 |  | 56 | 9 | -19.99637 | 2.480816 | 2.802449 | 1.780823 | 10.91375 | 4.965029 | -0.0007182598 | 0.03145095 | 0 | 0 | 0 | 64.69032 | 39.47991
6384 | 78015.96 | 2017-05-13 23:20 | 330.5431 |  | 56 | 9 | -19.99709 | 2.470696 | 2.802449 | 1.836019 | 10.91375 | 5.101687 | -0.0008814812 | 0.03145095 | 0 | 0 | 0 | 64.90937 | 41.33524
6385 | 78023.04 | 2017-05-13 23:20 | 337.6254 |  | 56 | 9 | -19.99709 | 2.460575 | 2.802449 | 1.875358 | 10.91375 | 5.198689 | -0.001207924 | 0.03145095 | 0 | 0 | 0 | 66.22342 | 43.1136
6386 | 78029.23 | 2017-05-13 23:20 | 343.8185 |  | 56 | 9 | -19.99637 | 2.450455 | 2.802449 | 1.909759 | 10.91375 | 5.283174 | -0.001436424 | 0.03145095 | 0 | 0 | 0 | 67.1722 | 44.84548
6387 | 78034.52 | 2017-05-13 23:20 | 349.1069 |  | 56 | 9 | -19.9978 | 2.440335 | 2.802449 | 1.939133 | 10.91375 | 5.355008 | -0.001632309 | 0.03145095 | 0 | 0 | 0 | 67.97485 | 46.07183
6388 | 78039.98 | 2017-05-13 23:20 | 354.5668 |  | 56 | 9 | -19.99637 | 2.430214 | 2.802449 | 1.969461 | 10.91375 | 5.428862 | -0.001469135 | 0.03145095 | 0 | 0 | 0 | 68.70443 | 47.28321
6389 | 78045.24 | 2017-05-13 23:20 | 359.8239 |  | 56 | 9 | -19.99637 | 2.420094 | 2.802449 | 1.998662 | 10.91375 | 5.499683 | -0.001599693 | 0.03145095 | 0 | 0 | 0 | 69.53655 | 48.35984
6390 | 78050.01 | 2017-05-13 23:20 | 364.5974 |  | 56 | 9 | -19.99637 | 2.409973 | 2.802449 | 2.025176 | 10.91375 | 5.563717 | -0.001762915 | 0.03145095 | 0 | 0 | 0 | 69.9742 | 48.94967
6391 | 78054.58 | 2017-05-13 23:20 | 369.1681 |  | 56 | 9 | -19.99637 | 2.399853 | 2.802449 | 2.050565 | 10.91375 | 5.624774 | -0.001828194 | 0.03145095 | 0 | 0 | 0 | 70.52799 | 49.05334
6392 | 78058.92 | 2017-05-13 23:21 | 373.5048 |  | 56 | 9 | -19.99637 | 2.389732 | 2.802449 | 2.074653 | 10.91375 | 5.682463 | -0.001958799 | 0.03145095 | 0 | 0 | 0 | 70.67385 | 49.02338
6393 | 78063.25 | 2017-05-13 23:21 | 377.8416 |  | 56 | 9 | -19.99637 | 2.379612 | 2.802449 | 2.098743 | 10.91375 | 5.739913 | -0.001926136 | 0.03145095 | 0 | 0 | 0 | 71.28697 | 49.02338
6394 | 78067.98 | 2017-05-13 23:21 | 382.5683 |  | 56 | 9 | -19.99637 | 2.369491 | 2.802449 | 2.124997 | 10.91375 | 5.802251 | -0.001730299 | 0.03145095 | 0 | 0 | 0 | 71.25729 | 48.97963
6395 | 78072.8 | 2017-05-13 23:21 | 387.3886 |  | 56 | 9 | -19.99709 | 2.359371 | 2.802449 | 2.151773 | 10.91375 | 5.865555 | -0.001664972 | 0.03145095 | 0 | 0 | 0 | 71.25729 | 48.80224
6396 | 78077.04 | 2017-05-13 23:21 | 391.6318 |  | 56 | 9 | -19.99709 | 2.349251 | 2.802449 | 2.175342 | 10.91375 | 5.92105 | -0.001991463 | 0.03145095 | 0 | 0 | 0 | 71.28697 | 48.43358
6397 | 78081.08 | 2017-05-13 23:21 | 395.6721 |  | 56 | 9 | -19.99637 | 2.33913 | 2.802449 | 2.197784 | 10.91375 | 5.97366 | -0.002056742 | 0.03145095 | 0 | 0 | 0 | 71.87037 | 48.43358
6398 | 78085.34 | 2017-05-13 23:21 | 399.9308 |  | 56 | 9 | -19.99637 | 2.32901 | 2.802449 | 2.221439 | 10.91375 | 6.028873 | -0.001926136 | 0.03145095 | 0 | 0 | 0 | 71.28697 | 47.28321
6399 | 78089.34 | 2017-05-13 23:21 | 403.9243 |  | 56 | 9 | -19.99709 | 2.318889 | 2.802449 | 2.243622 | 10.91375 | 6.080424 | -0.002056694 | 0.03145095 | 0 | 0 | 0 | 71.34635 | 45.40683
6400 | 78093.83 | 2017-05-13 23:21 | 408.4171 |  | 56 | 9 | -19.99637 | 2.308769 | 2.802449 | 2.268577 | 10.91375 | 6.138167 | -0.001828241 | 0.03145095 | 0 | 0 | 0 | 70.12007 | 43.06965
6401 | 78098.43 | 2017-05-13 23:21 | 413.019 |  | 56 | 9 | -19.99637 | 2.298648 | 2.802449 | 2.294139 | 10.91375 | 6.19705 | -0.001762915 | 0.03145095 | 0 | 0 | 0 | 69.09888 | 41.21706
6402 | 78102.41 | 2017-05-13 23:21 | 416.997 |  | 56 | 9 | -19.99637 | 2.288528 | 2.802449 | 2.316235 | 10.91375 | 6.247733 | -0.002089405 | 0.03145095 | 0 | 0 | 0 | 68.95299 | 40.59347
6403 | 78105.93 | 2017-05-13 23:21 | 420.5225 |  | 56 | 9 | -19.99709 | 2.278408 | 2.802449 | 2.335818 | 10.91375 | 6.292458 | -0.002317905 | 0.03145095 | 0 | 0 | 0 | 68.85033 | 40.54942
6404 | 78109.12 | 2017-05-13 23:21 | 423.7048 |  | 56 | 9 | -19.99709 | 2.268287 | 2.802449 | 2.353494 | 10.91375 | 6.332646 | -0.002579069 | 0.03145095 | 0 | 0 | 0 | 68.88003 | 40.80217
6405 | 78112.07 | 2017-05-13 23:21 | 426.6533 |  | 56 | 9 | -19.99637 | 2.258167 | 2.802449 | 2.369872 | 10.91375 | 6.369713 | -0.002807569 | 0.03145095 | 0 | 0 | 0 | 69.02593 | 41.32137
6406 | 78114.9 | 2017-05-13 23:21 | 429.4923 |  | 56 | 9 | -19.99709 | 2.248046 | 2.802449 | 2.385641 | 10.91375 | 6.405247 | -0.002905559 | 0.03145095 | 0 | 0 | 0 | 68.95299 | 41.57394
6407 | 78117.57 | 2017-05-13 23:22 | 432.1599 |  | 56 | 9 | -19.99637 | 2.237763 | 2.802449 | 2.400458 | 10.91375 | 6.438484 | -0.003166723 | 0.03145095 | 0 | 0 | 0 | 69.39066 | 42.03256
6408 | 78119.87 | 2017-05-13 23:22 | 434.4531 |  | 56 | 9 | -19.99709 | 2.227642 | 2.802449 | 2.413196 | 10.91375 | 6.466929 | -0.003460503 | 0.03145095 | 0 | 0 | 0 | 70.07683 | 42.58132
6409 | 78122.19 | 2017-05-13 23:22 | 436.7774 |  | 56 | 9 | -19.99709 | 2.217522 | 2.802449 | 2.426107 | 10.91375 | 6.495627 | -0.003689098 | 0.03145095 | 0 | 0 | 0 | 70.14976 | 43.17379
6410 | 78124.36 | 2017-05-13 23:22 | 438.9458 |  | 56 | 9 | -19.99637 | 2.207401 | 2.802449 | 2.438151 | 10.91375 | 6.522275 | -0.003721714 | 0.03145095 | 0 | 0 | 0 | 70.01744 | 43.76596
6411 | 78126.54 | 2017-05-13 23:22 | 441.1298 |  | 56 | 9 | -19.99709 | 2.197281 | 2.802449 | 2.450282 | 10.91375 | 6.548993 | -0.003852272 | 0.03145095 | 0 | 0 | 0 | 70.14976 | 44.32779
6412 | 78128.63 | 2017-05-13 23:22 | 443.2201 |  | 56 | 9 | -19.99709 | 2.18716 | 2.802449 | 2.461893 | 10.91375 | 6.574448 | -0.003884935 | 0.03145095 | 0 | 0 | 0 | 70.48475 | 44.83165
6413 | 78130.52 | 2017-05-13 23:22 | 445.1077 |  | 56 | 9 | -19.99637 | 2.176877 | 2.802449 | 2.472378 | 10.91375 | 6.597327 | -0.004211426 | 0.03145095 | 0 | 0 | 0 | 70.87909 | 45.28904
6414 | 78132.44 | 2017-05-13 23:22 | 447.0265 |  | 56 | 9 | -19.99637 | 2.166756 | 2.802449 | 2.483036 | 10.91375 | 6.620475 | -0.004341984 | 0.03145095 | 0 | 0 | 0 | 71.31666 | 45.58467
6415 | 78134.2 | 2017-05-13 23:22 | 448.7893 |  | 56 | 9 | -19.99637 | 2.156636 | 2.802449 | 2.492828 | 10.91375 | 6.641642 | -0.004505205 | 0.03145095 | 0 | 0 | 0 | 71.75421 | 46.13187
6416 | 78136.04 | 2017-05-13 23:22 | 450.63 |  | 56 | 9 | -19.99637 | 2.146516 | 2.802449 | 2.503052 | 10.91375 | 6.663642 | -0.004537868 | 0.03145095 | 0 | 0 | 0 | 71.37604 | 46.42731
6417 | 78137.77 | 2017-05-13 23:22 | 452.3616 |  | 56 | 9 | -19.99637 | 2.136232 | 2.802449 | 2.512671 | 10.91375 | 6.68424 | -0.004603148 | 0.03145095 | 0 | 0 | 0 | 72.16206 | 46.72267
6418 | 78139.43 | 2017-05-13 23:22 | 454.0151 |  | 56 | 9 | -19.99709 | 2.126112 | 2.802449 | 2.521855 | 10.91375 | 6.703816 | -0.004831648 | 0.03145095 | 0 | 0 | 0 | 72.51311 | 47.26941
6419 | 78140.94 | 2017-05-13 23:22 | 455.5283 |  | 56 | 9 | -19.99637 | 2.115991 | 2.802449 | 2.53026 | 10.91375 | 6.721645 | -0.005223465 | 0.03145095 | 0 | 0 | 0 | 73.06676 | 47.28321
6420 | 78142.42 | 2017-05-13 23:22 | 457.0103 |  | 56 | 9 | -19.99637 | 2.10587 | 2.802449 | 2.538492 | 10.91375 | 6.739022 | -0.00541935 | 0.03145095 | 0 | 0 | 0 | 73.53394 | 47.82972
6421 | 78143.84 | 2017-05-13 23:22 | 458.4299 |  | 56 | 9 | -19.99709 | 2.09575 | 2.802449 | 2.546377 | 10.91375 | 6.755588 | -0.00564785 | 0.03145095 | 0 | 0 | 0 | 73.40165 | 47.94727
6422 | 78145.26 | 2017-05-13 23:22 | 459.8495 |  | 56 | 9 | -19.99709 | 2.08563 | 2.802449 | 2.554262 | 10.91375 | 6.772073 | -0.005745792 | 0.03145095 | 0 | 0 | 0 | 73.47456 | 48.41978
6423 | 78146.68 | 2017-05-13 23:22 | 461.2691 |  | 56 | 9 | -19.99709 | 2.075346 | 2.802449 | 2.562148 | 10.91375 | 6.788481 | -0.005811071 | 0.03145095 | 0 | 0 | 0 | 73.57716 | 48.46355
6424 | 78148.1 | 2017-05-13 23:22 | 462.6886 |  | 56 | 9 | -19.99637 | 2.065226 | 2.802449 | 2.570033 | 10.91375 | 6.804805 | -0.005876398 | 0.03145095 | 0 | 0 | 0 | 74.05787 | 48.75847
6425 | 78149.41 | 2017-05-13 23:22 | 463.999 |  | 56 | 9 | -19.99637 | 2.055105 | 2.802449 | 2.577311 | 10.91375 | 6.8198 | -0.006006956 | 0.03145095 | 0 | 0 | 0 | 74.13079 | 48.90591
6426 | 78150.72 | 2017-05-13 23:22 | 465.3094 |  | 56 | 9 | -19.99709 | 2.044985 | 2.802449 | 2.58459 | 10.91375 | 6.834724 | -0.006202841 | 0.03145095 | 0 | 0 | 0 | 73.88236 | 48.94967
6427 | 78152.06 | 2017-05-13 23:22 | 466.6512 |  | 56 | 9 | -19.99637 | 2.034701 | 2.802449 | 2.592043 | 10.91375 | 6.849929 | -0.006235504 | 0.03145095 | 0 | 0 | 0 | 74.01464 | 49.05334
6428 | 78153.34 | 2017-05-13 23:22 | 467.9301 |  | 56 | 9 | -19.99637 | 2.024581 | 2.802449 | 2.599147 | 10.91375 | 6.864348 | -0.006333399 | 0.03145095 | 0 | 0 | 0 | 74.17402 | 49.05334
6429 | 78154.56 | 2017-05-13 23:22 | 469.1469 |  | 56 | 9 | -19.99637 | 2.01446 | 2.802449 | 2.605906 | 10.91375 | 6.877997 | -0.00659461 | 0.03145095 | 0 | 0 | 0 | 74.64117 | 49.05334
6430 | 78155.73 | 2017-05-13 23:22 | 470.3169 |  | 56 | 9 | -19.99637 | 2.00434 | 2.802449 | 2.612405 | 10.91375 | 6.891056 | -0.006855774 | 0.03145095 | 0 | 0 | 0 | 74.64117 | 49.08329
6431 | 78156.26 | 2017-05-13 23:22 | 470.8473 |  | 56 | 9 | -19.99709 | 1.999769 | 2.802449 | 2.61535 | 10.91375 | 6.896954 | -0.006953716 | 0.03145095 | 0 | 0 | 0 | 74.67085 | 49.12705
|  |  |  | 56 Count | 148
6432 | 78216.28 | 2017-05-13 23:23 | 60.01228 |  | 57 | 9 | 0 | 3.204101 | 2.802449 | 2.615351 | 10.91375 | 6.896956 | 0.0002611637 | 0.03145095 | 0 | 0 | 0 | 66.64778 | 41.57394
6433 | 78276.29 | 2017-05-13 23:24 | 120.0246 |  | 57 | 9 | 0 | 3.214711 | 2.802449 | 2.615351 | 10.91375 | 6.896956 | 0.0001306057 | 0.03145095 | 0 | 0 | 0 | 66.05031 | 48.70092
6434 | 78336.3 | 2017-05-13 23:25 | 180.0368 |  | 57 | 9 | 0 | 3.220587 | 2.802449 | 2.615351 | 10.91375 | 6.896956 | 9.794235e-05 | 0.03145095 | 0 | 0 | 0 | 61.47837 | 46.66504
6435 | 78396.31 | 2017-05-13 23:26 | 240.049 |  | 57 | 9 | 0 | 3.224505 | 2.802449 | 2.615351 | 10.91375 | 6.896956 | 3.266335e-05 | 0.03145095 | 0 | 0 | 0 | 57.99695 | 41.51607
6436 | 78456.33 | 2017-05-13 23:27 | 300.0612 |  | 57 | 9 | 0 | 3.227606 | 2.802449 | 2.615351 | 10.91375 | 6.896956 | 0 | 0.03145095 | 0 | 0 | 0 | 58.36295 | 49.67522
6437 | 78516.34 | 2017-05-13 23:28 | 360.0736 |  | 57 | 9 | 0 | 3.230218 | 2.802449 | 2.615351 | 10.91375 | 6.896956 | 3.261566e-05 | 0.03145095 | 0 | 0 | 0 | 52.74878 | 41.99097
6438 | 78576.35 | 2017-05-13 23:29 | 420.0858 |  | 57 | 9 | 0 | 3.23234 | 2.802449 | 2.615351 | 10.91375 | 6.896956 | 3.266335e-05 | 0.03145095 | 0 | 0 | 0 | 55.09641 | 48.64337
6439 | 78636.36 | 2017-05-13 23:30 | 480.0979 |  | 57 | 9 | 0 | 3.234299 | 2.802449 | 2.615351 | 10.91375 | 6.896956 | 6.532669e-05 | 0.03145095 | 0 | 0 | 0 | 52.2049 | 46.79889
6440 | 78696.37 | 2017-05-13 23:31 | 540.1101 |  | 57 | 9 | 0 | 3.235605 | 2.802449 | 2.615351 | 10.91375 | 6.896956 | 0 | 0.03145095 | 0 | 0 | 0 | 50.39779 | 41.51607
6441 | 78756.28 | 2017-05-13 23:32 | 600.0132 |  | 57 | 9 | 0 | 3.23691 | 2.802449 | 2.615351 | 10.91375 | 6.896956 | 3.266335e-05 | 0.03145095 | 0 | 0 | 0 | 51.54381 | 49.15939
|  |  |  | 57 Count | 10
6442 | 78756.29 | 2017-05-13 23:32 | 0.01559718 |  | 58 | 9 | 0.0003069789 | 3.236747 | 2.802449 | 2.615351 | 10.91375 | 6.896956 | 0 | 0.03145095 | 0 | 0 | 0 | 51.54381 | 49.05572
6443 | 78816.29 | 2017-05-13 23:33 | 60.01223 |  | 58 | 9 | 0.01316934 | 3.239032 | 2.802673 | 2.615351 | 10.91448 | 6.896956 | 0 | 0.03145095 | 0 | 0 | 0 | 48.04309 | 42.03495
|  |  |  | 58 Count | 2
6444 | 78816.29 | 2017-05-13 23:33 | 3.706622537e-06 |  | 59 | 9 | 2.998666 | 3.344317 | 2.802673 | 2.615351 | 10.91448 | 6.896956 | 0 | 0.03145095 | 0 | 0 | 0 | 48.04309 | 42.06508
6445 | 78817.06 | 2017-05-13 23:33 | 0.76437 |  | 59 | 9 | 2.998666 | 3.354438 | 2.80331 | 2.615351 | 10.91661 | 6.896956 | 0.002024078 | 0.03145095 | 0 | 0 | 0 | 48.01311 | 42.13918
6446 | 78818.63 | 2017-05-13 23:33 | 2.339876 |  | 59 | 9 | 2.998666 | 3.364558 | 2.804622 | 2.615351 | 10.92102 | 6.896956 | 0.004048205 | 0.03145095 | 0 | 0 | 0 | 48.33764 | 42.65779
6447 | 78820.86 | 2017-05-13 23:33 | 4.57073 |  | 59 | 9 | 2.99938 | 3.374679 | 2.806481 | 2.615351 | 10.92728 | 6.896956 | 0.004537868 | 0.03145095 | 0 | 0 | 0 | 48.55851 | 43.14609
6448 | 78823.58 | 2017-05-13 23:33 | 7.285052 |  | 59 | 9 | 2.99938 | 3.384799 | 2.808742 | 2.615351 | 10.93493 | 6.896956 | 0.003199387 | 0.03145095 | 0 | 0 | 0 | 48.63213 | 43.81228
6449 | 78826.43 | 2017-05-13 23:33 | 10.13985 |  | 59 | 9 | 2.99938 | 3.39492 | 2.81112 | 2.615351 | 10.94299 | 6.896956 | 0.002905559 | 0.03145095 | 0 | 0 | 0 | 49.07375 | 44.47812
6450 | 78829.71 | 2017-05-13 23:33 | 13.41586 |  | 59 | 9 | 2.99938 | 3.40504 | 2.813849 | 2.615351 | 10.95227 | 6.896956 | 0.002579069 | 0.03145095 | 0 | 0 | 0 | 49.22092 | 45.09972
6451 | 78833.22 | 2017-05-13 23:33 | 16.92571 |  | 59 | 9 | 2.998666 | 3.41516 | 2.816773 | 2.615351 | 10.96224 | 6.896956 | 0.002383184 | 0.03145095 | 0 | 0 | 0 | 49.66236 | 46.13426
6452 | 78837.02 | 2017-05-13 23:34 | 20.73206 |  | 59 | 9 | 2.99938 | 3.425281 | 2.819944 | 2.615351 | 10.97308 | 6.896956 | 0.002187348 | 0.03145095 | 0 | 0 | 0 | 49.95657 | 46.87272
6453 | 78841.23 | 2017-05-13 23:34 | 24.94397 |  | 59 | 9 | 2.99938 | 3.435401 | 2.823452 | 2.615351 | 10.98512 | 6.896956 | 0.001958799 | 0.03145095 | 0 | 0 | 0 | 50.36785 | 47.8321
6454 | 78845.81 | 2017-05-13 23:34 | 29.51469 |  | 59 | 9 | 2.998666 | 3.445522 | 2.82726 | 2.615351 | 10.99822 | 6.896956 | 0.001828194 | 0.03145095 | 0 | 0 | 0 | 50.91237 | 48.64337
6455 | 78850.83 | 2017-05-13 23:34 | 34.53784 |  | 59 | 9 | 2.998666 | 3.455642 | 2.831444 | 2.615351 | 11.01265 | 6.896956 | 0.001664972 | 0.03145095 | 0 | 0 | 0 | 51.05936 | 49.15939
6456 | 78856.44 | 2017-05-13 23:34 | 40.15376 |  | 59 | 9 | 2.99938 | 3.465763 | 2.836122 | 2.615351 | 11.02884 | 6.896956 | 0.001501751 | 0.03145095 | 0 | 0 | 0 | 51.42678 | 49.23309
6457 | 78862.47 | 2017-05-13 23:34 | 46.17525 |  | 59 | 9 | 2.99938 | 3.475883 | 2.841139 | 2.615351 | 11.04625 | 6.896956 | 0.001371145 | 0.03145095 | 0 | 0 | 0 | 51.50026 | 49.23309
6458 | 78869.35 | 2017-05-13 23:34 | 53.05474 |  | 59 | 9 | 2.998666 | 3.486004 | 2.84687 | 2.615351 | 11.0662 | 6.896956 | 0.001207924 | 0.03145095 | 0 | 0 | 0 | 51.39687 | 49.08568
6459 | 78877.07 | 2017-05-13 23:34 | 60.77662 |  | 59 | 9 | 2.99938 | 3.496124 | 2.853302 | 2.615351 | 11.08866 | 6.896956 | 0.001044702 | 0.03145095 | 0 | 0 | 0 | 51.35331 | 48.64337
6460 | 78885.96 | 2017-05-13 23:34 | 69.66849 |  | 59 | 9 | 2.99938 | 3.506244 | 2.860709 | 2.615351 | 11.11459 | 6.896956 | 0.0009467602 | 0.03145095 | 0 | 0 | 0 | 50.91237 | 46.99036
6461 | 78895.97 | 2017-05-13 23:34 | 79.6835 |  | 59 | 9 | 2.99938 | 3.516201 | 2.869052 | 2.615351 | 11.14389 | 6.896956 | 0.0008161545 | 0.03145095 | 0 | 0 | 0 | 48.63213 | 41.54621
6462 | 78905.99 | 2017-05-13 23:35 | 89.69859 |  | 59 | 9 | 2.99938 | 3.525016 | 2.877395 | 2.615351 | 11.17326 | 6.896956 | 0.0007508278 | 0.03145095 | 0 | 0 | 0 | 47.45381 | 40.35935
6463 | 78916 | 2017-05-13 23:35 | 99.71359 |  | 59 | 9 | 2.99938 | 3.533341 | 2.885738 | 2.615351 | 11.2027 | 6.896956 | 0.0006855488 | 0.03145095 | 0 | 0 | 0 | 47.52748 | 42.03495
6464 | 78926.02 | 2017-05-13 23:35 | 109.7287 |  | 59 | 9 | 2.998666 | 3.541176 | 2.894081 | 2.615351 | 11.23221 | 6.896956 | 0.0006203175 | 0.03145095 | 0 | 0 | 0 | 48.52854 | 44.50817
6465 | 78936.03 | 2017-05-13 23:35 | 119.7437 |  | 59 | 9 | 2.998666 | 3.548195 | 2.902424 | 2.615351 | 11.26179 | 6.896956 | 0.0005549908 | 0.03145095 | 0 | 0 | 0 | 49.6324 | 46.79889
6466 | 78946.05 | 2017-05-13 23:35 | 129.7587 |  | 59 | 9 | 2.998666 | 3.554235 | 2.910767 | 2.615351 | 11.29141 | 6.896956 | 0.0004896641 | 0.03145095 | 0 | 0 | 0 | 50.47131 | 48.64337
6467 | 78956.06 | 2017-05-13 23:35 | 139.7738 |  | 59 | 9 | 2.99938 | 3.559132 | 2.91911 | 2.615351 | 11.32109 | 6.896956 | 0.0003591061 | 0.03145095 | 0 | 0 | 0 | 50.98587 | 49.23309
6468 | 78966.08 | 2017-05-13 23:36 | 149.7888 |  | 59 | 9 | 2.998666 | 3.563376 | 2.927453 | 2.615351 | 11.3508 | 6.896956 | 0.0002938271 | 0.03145095 | 0 | 0 | 0 | 51.05936 | 49.23309
6469 | 78976.09 | 2017-05-13 23:36 | 159.8038 |  | 59 | 9 | 2.99938 | 3.567457 | 2.935796 | 2.615351 | 11.38055 | 6.896956 | 0.0002938271 | 0.03145095 | 0 | 0 | 0 | 51.01579 | 49.04193
6470 | 78986.11 | 2017-05-13 23:36 | 169.8189 |  | 59 | 9 | 2.998666 | 3.571211 | 2.944139 | 2.615351 | 11.41033 | 6.896956 | 0.0002938271 | 0.03145095 | 0 | 0 | 0 | 50.42772 | 46.90273
6471 | 78996.12 | 2017-05-13 23:36 | 179.8339 |  | 59 | 9 | 2.998666 | 3.574639 | 2.952482 | 2.615351 | 11.44014 | 6.896956 | 0.0002611637 | 0.03145095 | 0 | 0 | 0 | 48.55851 | 41.54621
6472 | 79006.14 | 2017-05-13 23:36 | 189.8489 |  | 59 | 9 | 2.99938 | 3.577904 | 2.960825 | 2.615351 | 11.46997 | 6.896956 | 0.0002611637 | 0.03145095 | 0 | 0 | 0 | 47.41013 | 40.35935
6473 | 79016.15 | 2017-05-13 23:36 | 199.864 |  | 59 | 9 | 2.99938 | 3.581658 | 2.969168 | 2.615351 | 11.49984 | 6.896956 | 0.0003264427 | 0.03145095 | 0 | 0 | 0 | 47.52748 | 42.13918
6474 | 79026.17 | 2017-05-13 23:37 | 209.879 |  | 59 | 9 | 2.998666 | 3.585086 | 2.97751 | 2.615351 | 11.52973 | 6.896956 | 0.0003264904 | 0.03145095 | 0 | 0 | 0 | 48.58848 | 44.53824
6475 | 79036.18 | 2017-05-13 23:37 | 219.894 |  | 59 | 9 | 2.998666 | 3.58884 | 2.985853 | 2.615351 | 11.55966 | 6.896956 | 0.0002938271 | 0.03145095 | 0 | 0 | 0 | 49.69231 | 46.87272
6476 | 79046.2 | 2017-05-13 23:37 | 229.9091 |  | 59 | 9 | 2.99938 | 3.592595 | 2.994196 | 2.615351 | 11.58962 | 6.896956 | 0.0003264904 | 0.03145095 | 0 | 0 | 0 | 50.47131 | 48.7171
6477 | 79056.22 | 2017-05-13 23:37 | 239.9241 |  | 59 | 9 | 2.998666 | 3.596186 | 3.002539 | 2.615351 | 11.61961 | 6.896956 | 0.0002938271 | 0.03145095 | 0 | 0 | 0 | 50.98587 | 49.52786
6478 | 79066.23 | 2017-05-13 23:37 | 249.9392 |  | 59 | 9 | 2.998666 | 3.599613 | 3.010882 | 2.615351 | 11.64962 | 6.896956 | 0.0002285004 | 0.03145095 | 0 | 0 | 0 | 51.05936 | 49.23309
6479 | 79076.25 | 2017-05-13 23:37 | 259.9543 |  | 59 | 9 | 2.998666 | 3.603205 | 3.019225 | 2.615351 | 11.67967 | 6.896956 | 0.0002938271 | 0.03145095 | 0 | 0 | 0 | 50.98587 | 49.08568
6480 | 79086.26 | 2017-05-13 23:38 | 269.9693 |  | 59 | 9 | 2.998666 | 3.606306 | 3.027568 | 2.615351 | 11.70975 | 6.896956 | 0.0002611637 | 0.03145095 | 0 | 0 | 0 | 50.54482 | 46.94654
6481 | 79096.28 | 2017-05-13 23:38 | 279.9843 |  | 59 | 9 | 2.99938 | 3.609244 | 3.035911 | 2.615351 | 11.73985 | 6.896956 | 0.0002611637 | 0.03145095 | 0 | 0 | 0 | 48.33764 | 41.62034
6482 | 79106.29 | 2017-05-13 23:38 | 289.9994 |  | 59 | 9 | 2.998666 | 3.612182 | 3.044254 | 2.615351 | 11.76997 | 6.896956 | 0.0002611637 | 0.03145095 | 0 | 0 | 0 | 47.01167 | 40.35935
6483 | 79116.31 | 2017-05-13 23:38 | 300.0144 |  | 59 | 9 | 2.998666 | 3.615447 | 3.052598 | 2.615351 | 11.80012 | 6.896956 | 0.0002611637 | 0.03145095 | 0 | 0 | 0 | 47.23276 | 42.13918
6484 | 79126.32 | 2017-05-13 23:38 | 310.0295 |  | 59 | 9 | 2.998666 | 3.618875 | 3.060941 | 2.615351 | 11.8303 | 6.896956 | 0.0002611637 | 0.03145095 | 0 | 0 | 0 | 48.07307 | 44.39032
6485 | 79136.34 | 2017-05-13 23:38 | 320.0445 |  | 59 | 9 | 2.99938 | 3.622466 | 3.069284 | 2.615351 | 11.86051 | 6.896956 | 0.0003264427 | 0.03145095 | 0 | 0 | 0 | 49.07375 | 46.57738
6486 | 79146.35 | 2017-05-13 23:39 | 330.0595 |  | 59 | 9 | 2.998666 | 3.625894 | 3.077627 | 2.615351 | 11.89075 | 6.896956 | 0.0002611637 | 0.03145095 | 0 | 0 | 0 | 49.80947 | 48.4959
6487 | 79156.37 | 2017-05-13 23:39 | 340.0745 |  | 59 | 9 | 2.99938 | 3.629322 | 3.08597 | 2.615351 | 11.92101 | 6.896956 | 0.0002611637 | 0.03145095 | 0 | 0 | 0 | 50.25072 | 49.08568
6488 | 79166.38 | 2017-05-13 23:39 | 350.0896 |  | 59 | 9 | 2.998666 | 3.632586 | 3.094313 | 2.615351 | 11.9513 | 6.896956 | 0.0002937794 | 0.03145095 | 0 | 0 | 0 | 50.32426 | 48.64337
6489 | 79176.4 | 2017-05-13 23:39 | 360.1047 |  | 59 | 9 | 2.99938 | 3.635688 | 3.102657 | 2.615351 | 11.98162 | 6.896956 | 0.000228548 | 0.03145095 | 0 | 0 | 0 | 50.10366 | 48.4959
6490 | 79186.41 | 2017-05-13 23:39 | 370.1197 |  | 59 | 9 | 2.99938 | 3.638626 | 3.111 | 2.615351 | 12.01197 | 6.896956 | 0.0001958847 | 0.03145095 | 0 | 0 | 0 | 49.73592 | 46.79889
6491 | 79196.43 | 2017-05-13 23:39 | 380.1347 |  | 59 | 9 | 2.99938 | 3.641401 | 3.119343 | 2.615351 | 12.04234 | 6.896956 | 0.0002285004 | 0.03145095 | 0 | 0 | 0 | 47.45381 | 41.47206
6492 | 79206.44 | 2017-05-13 23:40 | 390.1497 |  | 59 | 9 | 2.99938 | 3.644013 | 3.127686 | 2.615351 | 12.07273 | 6.896956 | 0.000228548 | 0.03145095 | 0 | 0 | 0 | 46.27446 | 40.13668
6493 | 79216.46 | 2017-05-13 23:40 | 400.1648 |  | 59 | 9 | 2.99938 | 3.647114 | 3.136029 | 2.615351 | 12.10314 | 6.896956 | 0.0002938271 | 0.03145095 | 0 | 0 | 0 | 46.3482 | 41.54621
6494 | 79226.47 | 2017-05-13 23:40 | 410.1799 |  | 59 | 9 | 2.998666 | 3.650216 | 3.144372 | 2.615351 | 12.13358 | 6.896956 | 0.0002611637 | 0.03145095 | 0 | 0 | 0 | 47.23276 | 43.91636
6495 | 79236.49 | 2017-05-13 23:40 | 420.1949 |  | 59 | 9 | 2.99938 | 3.65348 | 3.152716 | 2.615351 | 12.16405 | 6.896956 | 0.0002611637 | 0.03145095 | 0 | 0 | 0 | 48.11674 | 46.28199
6496 | 79246.5 | 2017-05-13 23:40 | 430.2099 |  | 59 | 9 | 2.998666 | 3.656745 | 3.161059 | 2.615351 | 12.19455 | 6.896956 | 0.0002611637 | 0.03145095 | 0 | 0 | 0 | 49.22092 | 48.27467
6497 | 79256.52 | 2017-05-13 23:40 | 440.2249 |  | 59 | 9 | 2.998666 | 3.66001 | 3.169402 | 2.615351 | 12.22507 | 6.896956 | 0.0003264427 | 0.03145095 | 0 | 0 | 0 | 49.88302 | 49.23309
6498 | 79266.53 | 2017-05-13 23:41 | 450.24 |  | 59 | 9 | 2.99938 | 3.662948 | 3.177745 | 2.615351 | 12.25562 | 6.896956 | 0.0002611637 | 0.03145095 | 0 | 0 | 0 | 50.22079 | 49.23309
6499 | 79276.55 | 2017-05-13 23:41 | 460.255 |  | 59 | 9 | 3.000095 | 3.666049 | 3.186089 | 2.615351 | 12.28619 | 6.896956 | 0.0002611637 | 0.03145095 | 0 | 0 | 0 | 49.85308 | 48.79082
6500 | 79286.56 | 2017-05-13 23:41 | 470.27 |  | 59 | 9 | 2.998666 | 3.668988 | 3.194432 | 2.615351 | 12.31679 | 6.896956 | 0.0002611637 | 0.03145095 | 0 | 0 | 0 | 49.51522 | 46.94654
6501 | 79296.58 | 2017-05-13 23:41 | 480.2851 |  | 59 | 9 | 2.99938 | 3.671436 | 3.202775 | 2.615351 | 12.34741 | 6.896956 | 0.0001958847 | 0.03145095 | 0 | 0 | 0 | 47.35013 | 41.54621
6502 | 79306.59 | 2017-05-13 23:41 | 490.3001 |  | 59 | 9 | 2.99938 | 3.674048 | 3.211119 | 2.615351 | 12.37805 | 6.896956 | 0.000228548 | 0.03145095 | 0 | 0 | 0 | 45.68439 | 39.17128
6503 | 79316.61 | 2017-05-13 23:42 | 500.3152 |  | 59 | 9 | 2.998666 | 3.676823 | 3.219462 | 2.615351 | 12.40872 | 6.896956 | 0.000228548 | 0.03145095 | 0 | 0 | 0 | 45.53683 | 40.35935
6504 | 79326.62 | 2017-05-13 23:42 | 510.3302 |  | 59 | 9 | 2.99938 | 3.680251 | 3.227805 | 2.615351 | 12.43941 | 6.896956 | 0.0002612114 | 0.03145095 | 0 | 0 | 0 | 46.27446 | 42.73186
6505 | 79336.64 | 2017-05-13 23:42 | 520.3454 |  | 59 | 9 | 2.99938 | 3.683515 | 3.236149 | 2.615351 | 12.47013 | 6.896956 | 0.0002937794 | 0.03145095 | 0 | 0 | 0 | 47.45381 | 45.09972
6506 | 79346.65 | 2017-05-13 23:42 | 530.3603 |  | 59 | 9 | 2.998666 | 3.68678 | 3.244491 | 2.615351 | 12.50087 | 6.896956 | 0.0002285004 | 0.03145095 | 0 | 0 | 0 | 48.55851 | 47.3894
6507 | 79356.67 | 2017-05-13 23:42 | 540.3754 |  | 59 | 9 | 2.998666 | 3.690208 | 3.252834 | 2.615351 | 12.53165 | 6.896956 | 0.0002938271 | 0.03145095 | 0 | 0 | 0 | 49.14734 | 48.56964
6508 | 79366.68 | 2017-05-13 23:42 | 550.3909 |  | 59 | 9 | 2.998666 | 3.693309 | 3.261178 | 2.615351 | 12.56245 | 6.896956 | 0.0002611637 | 0.03145095 | 0 | 0 | 0 | 49.36808 | 48.6134
6509 | 79376.7 | 2017-05-13 23:42 | 560.4054 |  | 59 | 9 | 2.99938 | 3.696411 | 3.269521 | 2.615351 | 12.59328 | 6.896956 | 0.0002612114 | 0.03145095 | 0 | 0 | 0 | 49.22092 | 48.20092
6510 | 79386.71 | 2017-05-13 23:43 | 570.4205 |  | 59 | 9 | 2.998666 | 3.699186 | 3.277864 | 2.615351 | 12.62413 | 6.896956 | 0.0002612114 | 0.03145095 | 0 | 0 | 0 | 49.14734 | 47.46319
6511 | 79396.73 | 2017-05-13 23:43 | 580.4356 |  | 59 | 9 | 2.998666 | 3.701961 | 3.286207 | 2.615351 | 12.655 | 6.896956 | 0.000228548 | 0.03145095 | 0 | 0 | 0 | 47.45381 | 42.95404
6512 | 79406.74 | 2017-05-13 23:43 | 590.4506 |  | 59 | 9 | 2.998666 | 3.704246 | 3.29455 | 2.615351 | 12.6859 | 6.896956 | 0.0001958847 | 0.03145095 | 0 | 0 | 0 | 45.75817 | 39.76547
6513 | 79416.76 | 2017-05-13 23:43 | 600.4656 |  | 59 | 9 | 2.99938 | 3.707021 | 3.302893 | 2.615351 | 12.71681 | 6.896956 | 0.0002611637 | 0.03145095 | 0 | 0 | 0 | 45.53683 | 40.73038
6514 | 79426.77 | 2017-05-13 23:43 | 610.4807 |  | 59 | 9 | 2.998666 | 3.709796 | 3.311236 | 2.615351 | 12.74775 | 6.896956 | 0.0002611637 | 0.03145095 | 0 | 0 | 0 | 46.20071 | 42.73186
6515 | 79436.79 | 2017-05-13 23:44 | 620.4957 |  | 59 | 9 | 2.998666 | 3.712571 | 3.319579 | 2.615351 | 12.77872 | 6.896956 | 0.000228548 | 0.03145095 | 0 | 0 | 0 | 46.86426 | 45.02579
6516 | 79446.8 | 2017-05-13 23:44 | 630.5106 |  | 59 | 9 | 2.998666 | 3.715509 | 3.32791 | 2.615351 | 12.80965 | 6.896956 | 0.0002285004 | 0.03145095 | 0 | 0 | 0 | 48.04309 | 47.16798
6517 | 79456.82 | 2017-05-13 23:44 | 640.5258 |  | 59 | 9 | 2.99938 | 3.718284 | 3.336266 | 2.615351 | 12.84071 | 6.896956 | 0.000195837 | 0.03145095 | 0 | 0 | 0 | 49.07375 | 48.79082
6518 | 79466.83 | 2017-05-13 23:44 | 650.5408 |  | 59 | 9 | 2.99938 | 3.721059 | 3.344609 | 2.615351 | 12.87175 | 6.896956 | 0.0002285004 | 0.03145095 | 0 | 0 | 0 | 49.22092 | 49.23309
6519 | 79476.85 | 2017-05-13 23:44 | 660.5558 |  | 59 | 9 | 2.99938 | 3.72367 | 3.352952 | 2.615351 | 12.9028 | 6.896956 | 0.0002611637 | 0.03145095 | 0 | 0 | 0 | 49.26455 | 49.05572
6520 | 79486.86 | 2017-05-13 23:44 | 670.5709 |  | 59 | 9 | 2.998666 | 3.725792 | 3.361295 | 2.615351 | 12.93388 | 6.896956 | 0.0001632214 | 0.03145095 | 0 | 0 | 0 | 49.22092 | 48.6134
6521 | 79496.88 | 2017-05-13 23:44 | 680.5859 |  | 59 | 9 | 2.998666 | 3.727915 | 3.369638 | 2.615351 | 12.96497 | 6.896956 | 0.000163269 | 0.03145095 | 0 | 0 | 0 | 47.93946 | 43.88628
6522 | 79506.89 | 2017-05-13 23:45 | 690.601 |  | 59 | 9 | 2.99938 | 3.729384 | 3.377981 | 2.615351 | 12.99608 | 6.896956 | 9.794235e-05 | 0.03145095 | 0 | 0 | 0 | 45.75817 | 39.73529
6523 | 79516.91 | 2017-05-13 23:45 | 700.616 |  | 59 | 9 | 2.99938 | 3.731506 | 3.386324 | 2.615351 | 13.0272 | 6.896956 | 0.0001632214 | 0.03145095 | 0 | 0 | 0 | 45.09406 | 39.76547
6524 | 79526.92 | 2017-05-13 23:45 | 710.631 |  | 59 | 9 | 2.99938 | 3.733628 | 3.394667 | 2.615351 | 13.05834 | 6.896956 | 0.0001958847 | 0.03145095 | 0 | 0 | 0 | 45.61061 | 42.10906
6525 | 79536.94 | 2017-05-13 23:45 | 720.6461 |  | 59 | 9 | 2.99938 | 3.735913 | 3.40301 | 2.615351 | 13.0895 | 6.896956 | 0.000195837 | 0.03145095 | 0 | 0 | 0 | 46.71684 | 44.58214
6526 | 79546.95 | 2017-05-13 23:45 | 730.6611 |  | 59 | 9 | 2.99938 | 3.738198 | 3.411353 | 2.615351 | 13.12068 | 6.896956 | 0.0001958847 | 0.03145095 | 0 | 0 | 0 | 47.89579 | 47.02036
6527 | 79556.97 | 2017-05-13 23:46 | 740.6762 |  | 59 | 9 | 2.997951 | 3.74032 | 3.419697 | 2.615351 | 13.15188 | 6.896956 | 0.0001632214 | 0.03145095 | 0 | 0 | 0 | 48.70574 | 48.86454
6528 | 79566.98 | 2017-05-13 23:46 | 750.6912 |  | 59 | 9 | 2.998666 | 3.742769 | 3.42804 | 2.615351 | 13.1831 | 6.896956 | 0.000163269 | 0.03145095 | 0 | 0 | 0 | 49.22092 | 49.23309
6529 | 79577 | 2017-05-13 23:46 | 760.7062 |  | 59 | 9 | 2.99938 | 3.744891 | 3.436383 | 2.615351 | 13.21433 | 6.896956 | 0.0001632214 | 0.03145095 | 0 | 0 | 0 | 49.22092 | 49.23309
6530 | 79587.01 | 2017-05-13 23:46 | 770.7213 |  | 59 | 9 | 2.998666 | 3.746686 | 3.444726 | 2.615351 | 13.24558 | 6.896956 | 0.000130558 | 0.03145095 | 0 | 0 | 0 | 49.14734 | 49.05572
6531 | 79597.03 | 2017-05-13 23:46 | 780.7364 |  | 59 | 9 | 2.998666 | 3.748482 | 3.453069 | 2.615351 | 13.27685 | 6.896956 | 9.794235e-05 | 0.03145095 | 0 | 0 | 0 | 48.55851 | 46.28199
6532 | 79607.04 | 2017-05-13 23:46 | 790.7513 |  | 59 | 9 | 2.998666 | 3.749951 | 3.461413 | 2.615351 | 13.30813 | 6.896956 | 9.794235e-05 | 0.03145095 | 0 | 0 | 0 | 46.3482 | 41.47206
6533 | 79617.06 | 2017-05-13 23:46 | 800.7664 |  | 59 | 9 | 2.998666 | 3.751583 | 3.469756 | 2.615351 | 13.33943 | 6.896956 | 0.0001306057 | 0.03145095 | 0 | 0 | 0 | 45.61061 | 40.87875
6534 | 79627.07 | 2017-05-13 23:47 | 810.7814 |  | 59 | 9 | 2.998666 | 3.753216 | 3.478099 | 2.615351 | 13.37073 | 6.896956 | 0.000130558 | 0.03145095 | 0 | 0 | 0 | 45.97946 | 42.65779
6535 | 79637.09 | 2017-05-13 23:47 | 820.7965 |  | 59 | 9 | 2.99938 | 3.755664 | 3.486442 | 2.615351 | 13.40206 | 6.896956 | 0.0001632214 | 0.03145095 | 0 | 0 | 0 | 46.86426 | 45.02579
6536 | 79647.1 | 2017-05-13 23:47 | 830.8115 |  | 59 | 9 | 2.99938 | 3.757786 | 3.494785 | 2.615351 | 13.4334 | 6.896956 | 0.0001958847 | 0.03145095 | 0 | 0 | 0 | 48.04309 | 47.46319
6537 | 79657.12 | 2017-05-13 23:47 | 840.8266 |  | 59 | 9 | 2.99938 | 3.760071 | 3.503129 | 2.615351 | 13.46476 | 6.896956 | 0.0002285004 | 0.03145095 | 0 | 0 | 0 | 49.07375 | 49.23309
6538 | 79667.13 | 2017-05-13 23:47 | 850.8416 |  | 59 | 9 | 2.99938 | 3.76203 | 3.511472 | 2.615351 | 13.49614 | 6.896956 | 0.0002285004 | 0.03145095 | 0 | 0 | 0 | 49.19097 | 49.74889
6539 | 79677.15 | 2017-05-13 23:48 | 860.8567 |  | 59 | 9 | 2.998666 | 3.763989 | 3.519815 | 2.615351 | 13.52753 | 6.896956 | 0.0001632214 | 0.03145095 | 0 | 0 | 0 | 49.26455 | 49.38048
6540 | 79687.16 | 2017-05-13 23:48 | 870.8717 |  | 59 | 9 | 2.998666 | 3.765785 | 3.528158 | 2.615351 | 13.55895 | 6.896956 | 0.0001306057 | 0.03145095 | 0 | 0 | 0 | 49.22092 | 49.08568
6541 | 79697.18 | 2017-05-13 23:48 | 880.8867 |  | 59 | 9 | 2.99938 | 3.767743 | 3.536501 | 2.615351 | 13.59037 | 6.896956 | 0.0001632214 | 0.03145095 | 0 | 0 | 0 | 48.55851 | 46.13426
6542 | 79707.19 | 2017-05-13 23:48 | 890.9017 |  | 59 | 9 | 2.998666 | 3.769212 | 3.544845 | 2.615351 | 13.62181 | 6.896956 | 0.0001306057 | 0.03145095 | 0 | 0 | 0 | 46.27446 | 40.87875
6543 | 79717.21 | 2017-05-13 23:48 | 900.9168 |  | 59 | 9 | 2.998666 | 3.770845 | 3.553188 | 2.615351 | 13.65326 | 6.896956 | 0.0001632214 | 0.03145095 | 0 | 0 | 0 | 45.24166 | 40.35935
6544 | 79727.22 | 2017-05-13 23:48 | 910.9318 |  | 59 | 9 | 2.99938 | 3.77264 | 3.561531 | 2.615351 | 13.68473 | 6.896956 | 0.0001632214 | 0.03145095 | 0 | 0 | 0 | 45.68439 | 42.13918
6545 | 79737.24 | 2017-05-13 23:49 | 920.9469 |  | 59 | 9 | 2.998666 | 3.774925 | 3.569874 | 2.615351 | 13.71622 | 6.896956 | 0.0001958847 | 0.03145095 | 0 | 0 | 0 | 46.71684 | 44.50817
6546 | 79747.25 | 2017-05-13 23:49 | 930.9619 |  | 59 | 9 | 2.99938 | 3.777211 | 3.578217 | 2.615351 | 13.74772 | 6.896956 | 0.0001958847 | 0.03145095 | 0 | 0 | 0 | 47.82214 | 46.87272
6547 | 79757.27 | 2017-05-13 23:49 | 940.9769 |  | 59 | 9 | 2.998666 | 3.779496 | 3.58656 | 2.615351 | 13.77924 | 6.896956 | 0.000195837 | 0.03145095 | 0 | 0 | 0 | 48.63213 | 48.64337
6548 | 79767.28 | 2017-05-13 23:49 | 950.992 |  | 59 | 9 | 2.99938 | 3.781618 | 3.594904 | 2.615351 | 13.81078 | 6.896956 | 0.0001632214 | 0.03145095 | 0 | 0 | 0 | 49.22092 | 49.23309
6549 | 79777.3 | 2017-05-13 23:49 | 961.007 |  | 59 | 9 | 2.99938 | 3.78374 | 3.603247 | 2.615351 | 13.84234 | 6.896956 | 0.0001632214 | 0.03145095 | 0 | 0 | 0 | 49.22092 | 49.08568
6550 | 79787.31 | 2017-05-13 23:49 | 971.0221 |  | 59 | 9 | 2.998666 | 3.785862 | 3.61159 | 2.615351 | 13.87392 | 6.896956 | 0.000163269 | 0.03145095 | 0 | 0 | 0 | 49.14734 | 48.64337
6551 | 79797.33 | 2017-05-13 23:50 | 981.0371 |  | 59 | 9 | 2.998666 | 3.787821 | 3.619933 | 2.615351 | 13.90552 | 6.896956 | 0.000195837 | 0.03145095 | 0 | 0 | 0 | 48.55851 | 46.20813
6552 | 79807.34 | 2017-05-13 23:50 | 991.0521 |  | 59 | 9 | 2.998666 | 3.78929 | 3.628276 | 2.615351 | 13.93712 | 6.896956 | 9.794235e-05 | 0.03145095 | 0 | 0 | 0 | 46.20071 | 40.90891
6553 | 79817.36 | 2017-05-13 23:50 | 1001.067 |  | 59 | 9 | 2.99938 | 3.791249 | 3.636619 | 2.615351 | 13.96875 | 6.896956 | 0.0001958847 | 0.03145095 | 0 | 0 | 0 | 45.46305 | 40.35935
6554 | 79827.37 | 2017-05-13 23:50 | 1011.082 |  | 59 | 9 | 2.998666 | 3.793208 | 3.644963 | 2.615351 | 14.00039 | 6.896956 | 0.0001306057 | 0.03145095 | 0 | 0 | 0 | 45.68439 | 42.16931
6555 | 79837.39 | 2017-05-13 23:50 | 1021.097 |  | 59 | 9 | 2.99938 | 3.795493 | 3.653306 | 2.615351 | 14.03205 | 6.896956 | 0.0001632214 | 0.03145095 | 0 | 0 | 0 | 46.71684 | 44.50817
6556 | 79847.4 | 2017-05-13 23:50 | 1031.112 |  | 59 | 9 | 2.998666 | 3.797941 | 3.661649 | 2.615351 | 14.06372 | 6.896956 | 0.0001958847 | 0.03145095 | 0 | 0 | 0 | 47.89579 | 46.87272
6557 | 79857.42 | 2017-05-13 23:50 | 1041.127 |  | 59 | 9 | 2.998666 | 3.80039 | 3.669992 | 2.615351 | 14.09542 | 6.896956 | 0.0001958847 | 0.03145095 | 0 | 0 | 0 | 48.63213 | 48.64337
6558 | 79867.43 | 2017-05-13 23:51 | 1051.142 |  | 59 | 9 | 2.99938 | 3.802675 | 3.678335 | 2.615351 | 14.12714 | 6.896956 | 0.0001632214 | 0.03145095 | 0 | 0 | 0 | 49.14734 | 49.23309
6559 | 79877.45 | 2017-05-13 23:51 | 1061.157 |  | 59 | 9 | 2.998666 | 3.80496 | 3.686679 | 2.615351 | 14.15887 | 6.896956 | 0.0001632214 | 0.03145095 | 0 | 0 | 0 | 49.22092 | 49.08568
6560 | 79887.46 | 2017-05-13 23:51 | 1071.172 |  | 59 | 9 | 2.998666 | 3.807246 | 3.695022 | 2.615351 | 14.19063 | 6.896956 | 0.0001958847 | 0.03145095 | 0 | 0 | 0 | 49.14734 | 48.67334
6561 | 79897.48 | 2017-05-13 23:51 | 1081.187 |  | 59 | 9 | 2.998666 | 3.809041 | 3.703365 | 2.615351 | 14.2224 | 6.896956 | 0.000163269 | 0.03145095 | 0 | 0 | 0 | 48.11674 | 45.4693
6562 | 79907.49 | 2017-05-13 23:51 | 1091.203 |  | 59 | 9 | 2.998666 | 3.810837 | 3.711708 | 2.615351 | 14.25419 | 6.896956 | 0.0001306057 | 0.03145095 | 0 | 0 | 0 | 45.9057 | 40.35935
6563 | 79917.51 | 2017-05-13 23:52 | 1101.218 |  | 59 | 9 | 2.99938 | 3.812632 | 3.720052 | 2.615351 | 14.28599 | 6.896956 | 0.0001632214 | 0.03145095 | 0 | 0 | 0 | 45.24166 | 40.21091
6564 | 79927.52 | 2017-05-13 23:52 | 1111.233 |  | 59 | 9 | 2.99938 | 3.814918 | 3.728395 | 2.615351 | 14.31781 | 6.896956 | 0.0001958847 | 0.03145095 | 0 | 0 | 0 | 45.68439 | 42.06508
6565 | 79937.54 | 2017-05-13 23:52 | 1121.248 |  | 59 | 9 | 2.998666 | 3.817366 | 3.736738 | 2.615351 | 14.34965 | 6.896956 | 0.0001958847 | 0.03145095 | 0 | 0 | 0 | 46.71684 | 44.50817
6566 | 79947.55 | 2017-05-13 23:52 | 1131.263 |  | 59 | 9 | 2.99938 | 3.819814 | 3.745082 | 2.615351 | 14.38151 | 6.896956 | 0.000195837 | 0.03145095 | 0 | 0 | 0 | 47.52748 | 46.65123
6567 | 79957.57 | 2017-05-13 23:52 | 1141.278 |  | 59 | 9 | 2.998666 | 3.822263 | 3.753425 | 2.615351 | 14.41339 | 6.896956 | 0.0001632214 | 0.03145095 | 0 | 0 | 0 | 48.63213 | 48.4959
6568 | 79967.58 | 2017-05-13 23:52 | 1151.293 |  | 59 | 9 | 2.998666 | 3.825038 | 3.761768 | 2.615351 | 14.44529 | 6.896956 | 0.0002285004 | 0.03145095 | 0 | 0 | 0 | 49.07375 | 48.79082
6569 | 79977.6 | 2017-05-13 23:53 | 1161.308 |  | 59 | 9 | 2.998666 | 3.82716 | 3.770111 | 2.615351 | 14.47722 | 6.896956 | 0.000163269 | 0.03145095 | 0 | 0 | 0 | 49.07375 | 48.56964
6570 | 79987.61 | 2017-05-13 23:53 | 1171.323 |  | 59 | 9 | 2.998666 | 3.829608 | 3.778454 | 2.615351 | 14.50916 | 6.896956 | 0.0002285004 | 0.03145095 | 0 | 0 | 0 | 49.07375 | 48.05341
6571 | 79997.63 | 2017-05-13 23:53 | 1181.338 |  | 59 | 9 | 2.99938 | 3.831731 | 3.786798 | 2.615351 | 14.54112 | 6.896956 | 0.000163269 | 0.03145095 | 0 | 0 | 0 | 48.04309 | 45.6171
6572 | 80007.64 | 2017-05-13 23:53 | 1191.353 |  | 59 | 9 | 2.998666 | 3.833526 | 3.795141 | 2.615351 | 14.5731 | 6.896956 | 9.794235e-05 | 0.03145095 | 0 | 0 | 0 | 46.20071 | 40.65618
6573 | 80017.66 | 2017-05-13 23:53 | 1201.368 |  | 59 | 9 | 2.99938 | 3.835648 | 3.803485 | 2.615351 | 14.60509 | 6.896956 | 0.0001632214 | 0.03145095 | 0 | 0 | 0 | 45.24166 | 40.21091
6574 | 80027.67 | 2017-05-13 23:53 | 1211.383 |  | 59 | 9 | 2.99938 | 3.838097 | 3.811828 | 2.615351 | 14.6371 | 6.896956 | 0.000228548 | 0.03145095 | 0 | 0 | 0 | 45.61061 | 41.99097
6575 | 80037.69 | 2017-05-13 23:54 | 1221.398 |  | 59 | 9 | 2.99938 | 3.840708 | 3.820171 | 2.615351 | 14.66913 | 6.896956 | 0.0002285004 | 0.03145095 | 0 | 0 | 0 | 46.42194 | 43.99035
6576 | 80047.7 | 2017-05-13 23:54 | 1231.413 |  | 59 | 9 | 2.99938 | 3.84332 | 3.828514 | 2.615351 | 14.70119 | 6.896956 | 0.000228548 | 0.03145095 | 0 | 0 | 0 | 47.45381 | 46.35584
6577 | 80057.72 | 2017-05-13 23:54 | 1241.428 |  | 59 | 9 | 2.99938 | 3.846095 | 3.836858 | 2.615351 | 14.73326 | 6.896956 | 0.0002611637 | 0.03145095 | 0 | 0 | 0 | 48.55851 | 48.12716
6578 | 80067.73 | 2017-05-13 23:54 | 1251.443 |  | 59 | 9 | 2.99938 | 3.848543 | 3.845201 | 2.615351 | 14.76536 | 6.896956 | 0.000195837 | 0.03145095 | 0 | 0 | 0 | 49.00015 | 48.56964
6579 | 80077.75 | 2017-05-13 23:54 | 1261.458 |  | 59 | 9 | 2.99938 | 3.851155 | 3.853544 | 2.615351 | 14.79748 | 6.896956 | 0.0001958847 | 0.03145095 | 0 | 0 | 0 | 48.85296 | 48.27467
6580 | 80087.76 | 2017-05-13 23:54 | 1271.473 |  | 59 | 9 | 2.998666 | 3.853604 | 3.861887 | 2.615351 | 14.82962 | 6.896956 | 0.0001958847 | 0.03145095 | 0 | 0 | 0 | 48.6621 | 47.97964
6581 | 80097.78 | 2017-05-13 23:55 | 1281.488 |  | 59 | 9 | 2.998666 | 3.856052 | 3.870218 | 2.615351 | 14.86174 | 6.896956 | 0.0001958847 | 0.03145095 | 0 | 0 | 0 | 48.04309 | 45.69099
6582 | 80107.79 | 2017-05-13 23:55 | 1291.503 |  | 59 | 9 | 2.998666 | 3.858174 | 3.878574 | 2.615351 | 14.89397 | 6.896956 | 0.0001958847 | 0.03145095 | 0 | 0 | 0 | 45.97946 | 40.35935
6583 | 80117.81 | 2017-05-13 23:55 | 1301.518 |  | 59 | 9 | 2.99938 | 3.860296 | 3.886917 | 2.615351 | 14.92616 | 6.896956 | 0.0001632214 | 0.03145095 | 0 | 0 | 0 | 45.09406 | 39.76547
6584 | 80127.82 | 2017-05-13 23:55 | 1311.533 |  | 59 | 9 | 2.998666 | 3.862908 | 3.89526 | 2.615351 | 14.95838 | 6.896956 | 0.0002285004 | 0.03145095 | 0 | 0 | 0 | 45.46305 | 41.5022
6585 | 80137.84 | 2017-05-13 23:55 | 1321.548 |  | 59 | 9 | 2.998666 | 3.865683 | 3.903603 | 2.615351 | 14.99062 | 6.896956 | 0.0002285004 | 0.03145095 | 0 | 0 | 0 | 46.27446 | 43.84236
6586 | 80147.85 | 2017-05-13 23:55 | 1331.563 |  | 59 | 9 | 2.998666 | 3.868621 | 3.911946 | 2.615351 | 15.02289 | 6.896956 | 0.0002285004 | 0.03145095 | 0 | 0 | 0 | 47.45381 | 46.20813
6587 | 80157.87 | 2017-05-13 23:56 | 1341.579 |  | 59 | 9 | 2.998666 | 3.871559 | 3.92029 | 2.615351 | 15.05518 | 6.896956 | 0.0002938271 | 0.03145095 | 0 | 0 | 0 | 48.48489 | 48.12716
6588 | 80167.88 | 2017-05-13 23:56 | 1351.594 |  | 59 | 9 | 2.99938 | 3.874661 | 3.928633 | 2.615351 | 15.08749 | 6.896956 | 0.0002611637 | 0.03145095 | 0 | 0 | 0 | 49.07375 | 49.08568
6589 | 80177.9 | 2017-05-13 23:56 | 1361.609 |  | 59 | 9 | 2.998666 | 3.877436 | 3.936976 | 2.615351 | 15.11983 | 6.896956 | 0.0002611637 | 0.03145095 | 0 | 0 | 0 | 49.22092 | 48.86454
6590 | 80187.91 | 2017-05-13 23:56 | 1371.624 |  | 59 | 9 | 2.99938 | 3.880211 | 3.94532 | 2.615351 | 15.15219 | 6.896956 | 0.0002285004 | 0.03145095 | 0 | 0 | 0 | 49.07375 | 48.59961
6591 | 80197.93 | 2017-05-13 23:56 | 1381.639 |  | 59 | 9 | 2.998666 | 3.882986 | 3.953663 | 2.615351 | 15.18458 | 6.896956 | 0.0002611637 | 0.03145095 | 0 | 0 | 0 | 48.55851 | 46.87272
6592 | 80207.94 | 2017-05-13 23:56 | 1391.654 |  | 59 | 9 | 2.998666 | 3.885271 | 3.962006 | 2.615351 | 15.21698 | 6.896956 | 0.0001958847 | 0.03145095 | 0 | 0 | 0 | 46.71684 | 41.57634
6593 | 80217.96 | 2017-05-13 23:57 | 1401.669 |  | 59 | 9 | 2.998666 | 3.887556 | 3.970349 | 2.615351 | 15.24941 | 6.896956 | 0.0002285004 | 0.03145095 | 0 | 0 | 0 | 45.09406 | 39.24557
6594 | 80227.97 | 2017-05-13 23:57 | 1411.684 |  | 59 | 9 | 2.99938 | 3.890494 | 3.978692 | 2.615351 | 15.28186 | 6.896956 | 0.0002611637 | 0.03145095 | 0 | 0 | 0 | 45.09406 | 40.43357
6595 | 80237.99 | 2017-05-13 23:57 | 1421.699 |  | 59 | 9 | 2.998666 | 3.893269 | 3.987036 | 2.615351 | 15.31433 | 6.896956 | 0.000228548 | 0.03145095 | 0 | 0 | 0 | 45.83194 | 42.76197
6596 | 80248 | 2017-05-13 23:57 | 1431.714 |  | 59 | 9 | 2.99938 | 3.896371 | 3.995379 | 2.615351 | 15.34682 | 6.896956 | 0.0002611637 | 0.03145095 | 0 | 0 | 0 | 46.86426 | 45.12977
6597 | 80258.02 | 2017-05-13 23:57 | 1441.729 |  | 59 | 9 | 2.99938 | 3.899635 | 4.003722 | 2.615351 | 15.37934 | 6.896956 | 0.0002611637 | 0.03145095 | 0 | 0 | 0 | 48.07307 | 47.3894
6598 | 80268.03 | 2017-05-13 23:57 | 1451.744 |  | 59 | 9 | 2.99938 | 3.9029 | 4.012066 | 2.615351 | 15.41189 | 6.896956 | 0.0002938271 | 0.03145095 | 0 | 0 | 0 | 48.80932 | 49.04193
6599 | 80278.05 | 2017-05-13 23:58 | 1461.759 |  | 59 | 9 | 2.998666 | 3.905838 | 4.020409 | 2.615351 | 15.44447 | 6.896956 | 0.0002611637 | 0.03145095 | 0 | 0 | 0 | 49.25088 | 49.26305
6600 | 80288.06 | 2017-05-13 23:58 | 1471.774 |  | 59 | 9 | 2.998666 | 3.908776 | 4.028752 | 2.615351 | 15.47707 | 6.896956 | 0.000195837 | 0.03145095 | 0 | 0 | 0 | 49.17729 | 48.67334
6601 | 80298.08 | 2017-05-13 23:58 | 1481.789 |  | 59 | 9 | 2.998666 | 3.911715 | 4.037095 | 2.615351 | 15.50969 | 6.896956 | 0.0002611637 | 0.03145095 | 0 | 0 | 0 | 49.10371 | 48.08339
6602 | 80308.1 | 2017-05-13 23:58 | 1491.804 |  | 59 | 9 | 2.99938 | 3.914326 | 4.045439 | 2.615351 | 15.54234 | 6.896956 | 0.0001958847 | 0.03145095 | 0 | 0 | 0 | 47.41013 | 43.13224
6603 | 80318.11 | 2017-05-13 23:58 | 1501.819 |  | 59 | 9 | 2.998666 | 3.916775 | 4.053782 | 2.615351 | 15.57501 | 6.896956 | 0.0001958847 | 0.03145095 | 0 | 0 | 0 | 45.34551 | 39.7214
6604 | 80328.13 | 2017-05-13 23:58 | 1511.834 |  | 59 | 9 | 2.998666 | 3.91955 | 4.062125 | 2.615351 | 15.6077 | 6.896956 | 0.0002611637 | 0.03145095 | 0 | 0 | 0 | 44.90267 | 39.79565
6605 | 80338.14 | 2017-05-13 23:59 | 1521.849 |  | 59 | 9 | 2.998666 | 3.922488 | 4.070469 | 2.615351 | 15.64041 | 6.896956 | 0.000228548 | 0.03145095 | 0 | 0 | 0 | 45.56688 | 42.0211
6606 | 80348.16 | 2017-05-13 23:59 | 1531.864 |  | 59 | 9 | 2.99938 | 3.925753 | 4.078812 | 2.615351 | 15.67315 | 6.896956 | 0.0002611637 | 0.03145095 | 0 | 0 | 0 | 46.52568 | 44.46428
6607 | 80358.17 | 2017-05-13 23:59 | 1541.879 |  | 59 | 9 | 2.998666 | 3.928854 | 4.087155 | 2.615351 | 15.70592 | 6.896956 | 0.0002611637 | 0.03145095 | 0 | 0 | 0 | 47.4838 | 46.45971
6608 | 80368.19 | 2017-05-13 23:59 | 1551.894 |  | 59 | 9 | 2.99938 | 3.932282 | 4.095499 | 2.615351 | 15.73871 | 6.896956 | 0.0002938271 | 0.03145095 | 0 | 0 | 0 | 48.51487 | 48.15715
6609 | 80378.2 | 2017-05-13 23:59 | 1561.909 |  | 59 | 9 | 2.998666 | 3.935383 | 4.103842 | 2.615351 | 15.77153 | 6.896956 | 0.0002611637 | 0.03145095 | 0 | 0 | 0 | 48.6621 | 48.52588
6610 | 80388.22 | 2017-05-13 23:59 | 1571.924 |  | 59 | 9 | 2.99938 | 3.938322 | 4.112185 | 2.615351 | 15.80438 | 6.896956 | 0.0002611637 | 0.03145095 | 0 | 0 | 0 | 48.6621 | 48.15715
6611 | 80398.23 | 2017-05-14 | 1581.939 |  | 59 | 9 | 2.99938 | 3.94126 | 4.120528 | 2.615351 | 15.83725 | 6.896956 | 0.0002611637 | 0.03145095 | 0 | 0 | 0 | 48.6621 | 47.71454
6612 | 80408.25 | 2017-05-14 | 1591.954 |  | 59 | 9 | 2.99938 | 3.944035 | 4.128872 | 2.615351 | 15.87014 | 6.896956 | 0.000195837 | 0.03145095 | 0 | 0 | 0 | 48.07307 | 45.20369
6613 | 80418.26 | 2017-05-14 | 1601.97 |  | 59 | 9 | 2.99938 | 3.946646 | 4.137215 | 2.615351 | 15.90306 | 6.896956 | 0.0001958847 | 0.03145095 | 0 | 0 | 0 | 45.86197 | 40.38952
6614 | 80428.28 | 2017-05-14 | 1611.985 |  | 59 | 9 | 2.998666 | 3.949258 | 4.145559 | 2.615351 | 15.936 | 6.896956 | 0.0002611637 | 0.03145095 | 0 | 0 | 0 | 45.12411 | 39.79565
6615 | 80438.29 | 2017-05-14 | 1621.999 |  | 59 | 9 | 2.99938 | 3.952033 | 4.153772 | 2.615351 | 15.96845 | 6.896956 | 0.0002938271 | 0.03145095 | 0 | 0 | 0 | 45.56688 | 41.65048
6616 | 80448.31 | 2017-05-14 | 1632.015 |  | 59 | 9 | 2.998666 | 3.955134 | 4.162245 | 2.615351 | 16.00195 | 6.896956 | 0.0002611637 | 0.03145095 | 0 | 0 | 0 | 46.30449 | 43.94644
6617 | 80458.32 | 2017-05-14 00:01 | 1642.03 |  | 59 | 9 | 2.998666 | 3.958399 | 4.170589 | 2.615351 | 16.03496 | 6.896956 | 0.0002611637 | 0.03145095 | 0 | 0 | 0 | 47.41013 | 46.31201
6618 | 80468.34 | 2017-05-14 00:01 | 1652.045 |  | 59 | 9 | 2.99938 | 3.961501 | 4.178932 | 2.615351 | 16.068 | 6.896956 | 0.000228548 | 0.03145095 | 0 | 0 | 0 | 48.44125 | 48.15715
6619 | 80478.35 | 2017-05-14 00:01 | 1662.06 |  | 59 | 9 | 2.99938 | 3.964765 | 4.187275 | 2.615351 | 16.10106 | 6.896956 | 0.0002611637 | 0.03145095 | 0 | 0 | 0 | 48.95652 | 49.11564
6620 | 80488.37 | 2017-05-14 00:01 | 1672.075 |  | 59 | 9 | 2.998666 | 3.96754 | 4.195475 | 2.615351 | 16.13359 | 6.896956 | 0.000228548 | 0.03145095 | 0 | 0 | 0 | 49.10371 | 48.82079
6621 | 80498.38 | 2017-05-14 00:01 | 1682.09 |  | 59 | 9 | 2.99938 | 3.970478 | 4.203962 | 2.615351 | 16.16727 | 6.896956 | 0.0002611637 | 0.03145095 | 0 | 0 | 0 | 49.10371 | 48.52588
6622 | 80508.4 | 2017-05-14 00:01 | 1692.105 |  | 59 | 9 | 2.998666 | 3.973253 | 4.212305 | 2.615351 | 16.20041 | 6.896956 | 0.0002285004 | 0.03145095 | 0 | 0 | 0 | 48.22036 | 46.31201
6623 | 80518.41 | 2017-05-14 00:02 | 1702.12 |  | 59 | 9 | 2.99938 | 3.975865 | 4.220648 | 2.615351 | 16.23357 | 6.896956 | 0.000228548 | 0.03145095 | 0 | 0 | 0 | 46.23074 | 40.98309
6624 | 80528.43 | 2017-05-14 00:02 | 1712.135 |  | 59 | 9 | 2.998666 | 3.977987 | 4.228992 | 2.615351 | 16.26675 | 6.896956 | 0.0001958847 | 0.03145095 | 0 | 0 | 0 | 45.0503 | 38.97858
6625 | 80538.44 | 2017-05-14 00:02 | 1722.15 |  | 59 | 9 | 2.99938 | 3.980925 | 4.237335 | 2.615351 | 16.29995 | 6.896956 | 0.0002611637 | 0.03145095 | 0 | 0 | 0 | 45.02025 | 40.38952
6626 | 80548.46 | 2017-05-14 00:02 | 1732.165 |  | 59 | 9 | 2.998666 | 3.983863 | 4.245679 | 2.615351 | 16.33318 | 6.896956 | 0.0002611637 | 0.03145095 | 0 | 0 | 0 | 45.71443 | 42.76197
6627 | 80558.47 | 2017-05-14 00:02 | 1742.18 |  | 59 | 9 | 2.99938 | 3.986965 | 4.254022 | 2.615351 | 16.36643 | 6.896956 | 0.0002611637 | 0.03145095 | 0 | 0 | 0 | 46.89427 | 45.12977
6628 | 80568.49 | 2017-05-14 00:02 | 1752.195 |  | 59 | 9 | 2.998666 | 3.989903 | 4.262365 | 2.615351 | 16.39971 | 6.896956 | 0.0002285004 | 0.03145095 | 0 | 0 | 0 | 48.07307 | 47.41939
6629 | 80578.5 | 2017-05-14 00:03 | 1762.21 |  | 59 | 9 | 2.998666 | 3.993005 | 4.270708 | 2.615351 | 16.43301 | 6.896956 | 0.000228548 | 0.03145095 | 0 | 0 | 0 | 48.6621 | 48.74707
6630 | 80588.52 | 2017-05-14 00:03 | 1772.225 |  | 59 | 9 | 2.998666 | 3.995943 | 4.279052 | 2.615351 | 16.46634 | 6.896956 | 0.0002285004 | 0.03145095 | 0 | 0 | 0 | 49.17729 | 49.18935
6631 | 80598.53 | 2017-05-14 00:03 | 1782.24 |  | 59 | 9 | 2.99938 | 3.998881 | 4.287395 | 2.615351 | 16.49969 | 6.896956 | 0.0002611637 | 0.03145095 | 0 | 0 | 0 | 49.10371 | 48.67334
6632 | 80608.55 | 2017-05-14 00:03 | 1792.255 |  | 59 | 9 | 2.99938 | 4.001329 | 4.295739 | 2.615351 | 16.53306 | 6.896956 | 0.0001958847 | 0.03145095 | 0 | 0 | 0 | 48.73571 | 48.00963
6633 | 80618.56 | 2017-05-14 00:03 | 1802.27 |  | 59 | 9 | 2.998666 | 4.003778 | 4.304082 | 2.615351 | 16.56646 | 6.896956 | 0.0001958847 | 0.03145095 | 0 | 0 | 0 | 47.4838 | 43.42838
6634 | 80628.58 | 2017-05-14 00:03 | 1812.285 |  | 59 | 9 | 2.998666 | 4.006063 | 4.312425 | 2.615351 | 16.59988 | 6.896956 | 0.0001631737 | 0.03145095 | 0 | 0 | 0 | 45.4193 | 39.7214
6635 | 80638.59 | 2017-05-14 00:04 | 1822.3 |  | 59 | 9 | 2.99938 | 4.008512 | 4.320769 | 2.615351 | 16.63331 | 6.896956 | 0.0001958847 | 0.03145095 | 0 | 0 | 0 | 44.82884 | 39.79565
6636 | 80648.61 | 2017-05-14 00:04 | 1832.316 |  | 59 | 9 | 2.99938 | 4.011287 | 4.329112 | 2.615351 | 16.66677 | 6.896956 | 0.0002285957 | 0.03145095 | 0 | 0 | 0 | 45.4193 | 41.94698
6637 | 80658.62 | 2017-05-14 00:04 | 1842.33 |  | 59 | 9 | 2.998666 | 4.014061 | 4.337455 | 2.615351 | 16.70024 | 6.896956 | 0.0001958847 | 0.03145095 | 0 | 0 | 0 | 46.30449 | 44.31635
6638 | 80668.64 | 2017-05-14 00:04 | 1852.346 |  | 59 | 9 | 2.998666 | 4.017163 | 4.345799 | 2.615351 | 16.73375 | 6.896956 | 0.0002285004 | 0.03145095 | 0 | 0 | 0 | 47.4838 | 46.53356
6639 | 80678.65 | 2017-05-14 00:04 | 1862.361 |  | 59 | 9 | 2.99938 | 4.020101 | 4.354142 | 2.615351 | 16.76728 | 6.896956 | 0.0002285004 | 0.03145095 | 0 | 0 | 0 | 48.22036 | 48.08339
6640 | 80688.67 | 2017-05-14 00:04 | 1872.376 |  | 59 | 9 | 2.998666 | 4.023039 | 4.362485 | 2.615351 | 16.80083 | 6.896956 | 0.0002285004 | 0.03145095 | 0 | 0 | 0 | 48.6621 | 48.52588
6641 | 80698.68 | 2017-05-14 00:05 | 1882.391 |  | 59 | 9 | 2.99938 | 4.025651 | 4.370828 | 2.615351 | 16.8344 | 6.896956 | 0.0002285004 | 0.03145095 | 0 | 0 | 0 | 48.6621 | 48.08339
6642 | 80708.7 | 2017-05-14 00:05 | 1892.406 |  | 59 | 9 | 2.998666 | 4.028263 | 4.379171 | 2.615351 | 16.868 | 6.896956 | 0.000261116 | 0.03145095 | 0 | 0 | 0 | 48.58848 | 47.49319
6643 | 80718.71 | 2017-05-14 00:05 | 1902.421 |  | 59 | 9 | 2.99938 | 4.030711 | 4.387515 | 2.615351 | 16.90162 | 6.896956 | 0.0001958847 | 0.03145095 | 0 | 0 | 0 | 47.85213 | 44.98191
6644 | 80728.73 | 2017-05-14 00:05 | 1912.436 |  | 59 | 9 | 2.99938 | 4.03267 | 4.395858 | 2.615351 | 16.93526 | 6.896956 | 0.000163269 | 0.03145095 | 0 | 0 | 0 | 45.64066 | 40.24109
6645 | 80738.74 | 2017-05-14 00:05 | 1922.451 |  | 59 | 9 | 2.998666 | 4.034956 | 4.404201 | 2.615351 | 16.96891 | 6.896956 | 0.0001958847 | 0.03145095 | 0 | 0 | 0 | 44.75502 | 39.79565
6646 | 80748.76 | 2017-05-14 00:05 | 1932.466 |  | 59 | 9 | 2.99938 | 4.037567 | 4.412531 | 2.615351 | 17.00253 | 6.896956 | 0.0001958847 | 0.03145095 | 0 | 0 | 0 | 45.19791 | 41.57634
6647 | 80758.77 | 2017-05-14 00:06 | 1942.481 |  | 59 | 9 | 2.998666 | 4.040505 | 4.420887 | 2.615351 | 17.03628 | 6.896956 | 0.0002285957 | 0.03145095 | 0 | 0 | 0 | 46.30449 | 43.94644
6648 | 80768.79 | 2017-05-14 00:06 | 1952.496 |  | 59 | 9 | 2.99938 | 4.04328 | 4.42923 | 2.615351 | 17.07001 | 6.896956 | 0.0002285004 | 0.03145095 | 0 | 0 | 0 | 47.41013 | 46.31201
6649 | 80778.8 | 2017-05-14 00:06 | 1962.511 |  | 59 | 9 | 2.99938 | 4.046218 | 4.437574 | 2.615351 | 17.10375 | 6.896956 | 0.0002285004 | 0.03145095 | 0 | 0 | 0 | 48.22036 | 48.15715
6650 | 80788.82 | 2017-05-14 00:06 | 1972.526 |  | 59 | 9 | 2.99938 | 4.048993 | 4.445917 | 2.615351 | 17.13752 | 6.896956 | 0.0002285004 | 0.03145095 | 0 | 0 | 0 | 48.80932 | 48.89451
6651 | 80798.83 | 2017-05-14 00:06 | 1982.541 |  | 59 | 9 | 2.99938 | 4.051605 | 4.45426 | 2.615351 | 17.17132 | 6.896956 | 0.0001958847 | 0.03145095 | 0 | 0 | 0 | 49.10371 | 48.67334
6652 | 80808.85 | 2017-05-14 00:06 | 1992.556 |  | 59 | 9 | 2.998666 | 4.054217 | 4.462603 | 2.615351 | 17.20513 | 6.896956 | 0.0002285004 | 0.03145095 | 0 | 0 | 0 | 48.6621 | 48.2309
6653 | 80818.86 | 2017-05-14 00:07 | 2002.571 |  | 59 | 9 | 2.99938 | 4.056665 | 4.470946 | 2.615351 | 17.23896 | 6.896956 | 0.0001958847 | 0.03145095 | 0 | 0 | 0 | 48.07307 | 45.79491
6654 | 80828.88 | 2017-05-14 00:07 | 2012.586 |  | 59 | 9 | 2.998666 | 4.058624 | 4.479289 | 2.615351 | 17.27282 | 6.896956 | 0.000163269 | 0.03145095 | 0 | 0 | 0 | 46.00949 | 40.46373
6655 | 80838.89 | 2017-05-14 00:07 | 2022.601 |  | 59 | 9 | 2.998666 | 4.060746 | 4.487632 | 2.615351 | 17.30669 | 6.896956 | 0.000163269 | 0.03145095 | 0 | 0 | 0 | 44.53351 | 39.05289
6656 | 80848.91 | 2017-05-14 00:07 | 2032.616 |  | 59 | 9 | 2.99938 | 4.063358 | 4.495976 | 2.615351 | 17.34058 | 6.896956 | 0.0002285004 | 0.03145095 | 0 | 0 | 0 | 44.97648 | 40.38952
6657 | 80858.92 | 2017-05-14 00:07 | 2042.631 |  | 59 | 9 | 2.998666 | 4.066133 | 4.504319 | 2.615351 | 17.37449 | 6.896956 | 0.0002285004 | 0.03145095 | 0 | 0 | 0 | 45.71443 | 42.76197
6658 | 80868.94 | 2017-05-14 00:07 | 2052.646 |  | 59 | 9 | 2.99938 | 4.069071 | 4.512662 | 2.615351 | 17.40843 | 6.896956 | 0.0002285004 | 0.03145095 | 0 | 0 | 0 | 46.82056 | 45.15982
6659 | 80878.95 | 2017-05-14 00:08 | 2062.661 |  | 59 | 9 | 2.998666 | 4.072172 | 4.521005 | 2.615351 | 17.44239 | 6.896956 | 0.000261116 | 0.03145095 | 0 | 0 | 0 | 47.92578125 | 47.49319
6660 | 80888.97 | 2017-05-14 00:08 | 2072.676 |  | 59 | 9 | 2.99938 | 4.074947 | 4.529349 | 2.615351 | 17.47638 | 6.896956 | 0.0002285004 | 0.03145095 | 0 | 0 | 0 | 48.6621 | 48.77704
6661 | 80898.98 | 2017-05-14 00:08 | 2082.691 |  | 59 | 9 | 3.000095 | 4.077722 | 4.537692 | 2.615351 | 17.51039 | 6.896956 | 0.0001957893 | 0.03145095 | 0 | 0 | 0 | 48.88292 | 49.13182
6662 | 80909 | 2017-05-14 00:08 | 2092.706 |  | 59 | 9 | 2.99938 | 4.080497 | 4.546035 | 2.615351 | 17.54442 | 6.896956 | 0.0002285004 | 0.03145095 | 0 | 0 | 0 | 48.83929 | 48.71951
6663 | 80919.01 | 2017-05-14 00:08 | 2102.722 |  | 59 | 9 | 2.99938 | 4.083109 | 4.554378 | 2.615351 | 17.57848 | 6.896956 | 0.0002285004 | 0.03145095 | 0 | 0 | 0 | 48.75201 | 47.55318
6664 | 80929.03 | 2017-05-14 00:08 | 2112.737 |  | 59 | 9 | 2.998666 | 4.085394 | 4.562721 | 2.615351 | 17.61255 | 6.896956 | 0.0001958847 | 0.03145095 | 0 | 0 | 0 | 46.86691 | 42.67406
6665 | 80939.04 | 2017-05-14 00:09 | 2122.752 |  | 59 | 9 | 2.99938 | 4.087843 | 4.571065 | 2.615351 | 17.64665 | 6.896956 | 0.0002285957 | 0.03145095 | 0 | 0 | 0 | 45.20057 | 39.32228
6666 | 80949.06 | 2017-05-14 00:09 | 2132.767 |  | 59 | 9 | 2.99938 | 4.090291 | 4.579408 | 2.615351 | 17.68076 | 6.896956 | 0.0002285004 | 0.03145095 | 0 | 0 | 0 | 44.65377 | 39.9164
6667 | 80959.07 | 2017-05-14 00:09 | 2142.782 |  | 59 | 9 | 2.998666 | 4.093066 | 4.587751 | 2.615351 | 17.7149 | 6.896956 | 0.0002285004 | 0.03145095 | 0 | 0 | 0 | 45.42195 | 42.1416
6668 | 80969.09 | 2017-05-14 00:09 | 2152.797 |  | 59 | 9 | 2.998666 | 4.096331 | 4.596094 | 2.615351 | 17.74906 | 6.896956 | 0.0002937317 | 0.03145095 | 0 | 0 | 0 | 46.45461 | 44.57073
6669 | 80979.1 | 2017-05-14 00:09 | 2162.812 |  | 59 | 9 | 2.99938 | 4.099269 | 4.604437 | 2.615351 | 17.78325 | 6.896956 | 0.0002285004 | 0.03145095 | 0 | 0 | 0 | 47.59012 | 46.7875
6670 | 80989.12 | 2017-05-14 00:09 | 2172.827 |  | 59 | 9 | 2.998666 | 4.10237 | 4.61278 | 2.615351 | 17.81746 | 6.896956 | 0.0002285004 | 0.03145095 | 0 | 0 | 0 | 48.26665 | 48.2633
6671 | 80999.13 | 2017-05-14 00:10 | 2182.842 |  | 59 | 9 | 2.99938 | 4.105472 | 4.621124 | 2.615351 | 17.8517 | 6.896956 | 0.0002285957 | 0.03145095 | 0 | 0 | 0 | 48.76833 | 48.41079
6672 | 81009.15 | 2017-05-14 00:10 | 2192.857 |  | 59 | 9 | 2.99938 | 4.108573 | 4.629467 | 2.615351 | 17.88597 | 6.896956 | 0.0002612114 | 0.03145095 | 0 | 0 | 0 | 48.73836 | 48.15956
6673 | 81019.16 | 2017-05-14 00:10 | 2202.872 |  | 59 | 9 | 2.998666 | 4.111348 | 4.637797 | 2.615351 | 17.92021 | 6.896956 | 0.0001958847 | 0.03145095 | 0 | 0 | 0 | 48.47387 | 47.67318
6674 | 81029.18 | 2017-05-14 00:10 | 2212.887 |  | 59 | 9 | 2.998666 | 4.114286 | 4.646153 | 2.615351 | 17.95457 | 6.896956 | 0.0002285004 | 0.03145095 | 0 | 0 | 0 | 47.66379 | 44.71863
6675 | 81039.19 | 2017-05-14 00:10 | 2222.902 |  | 59 | 9 | 2.99938 | 4.116898 | 4.654496 | 2.615351 | 17.98891 | 6.896956 | 0.0002285004 | 0.03145095 | 0 | 0 | 0 | 45.62962 | 39.97676
6676 | 81049.21 | 2017-05-14 00:10 | 2232.917 |  | 59 | 9 | 2.998666 | 4.119673 | 4.662839 | 2.615351 | 18.02327 | 6.896956 | 0.0002612114 | 0.03145095 | 0 | 0 | 0 | 44.74397 | 39.97676
6677 | 81059.22 | 2017-05-14 00:11 | 2242.932 |  | 59 | 9 | 2.99938 | 4.122938 | 4.671182 | 2.615351 | 18.05765 | 6.896956 | 0.0003264427 | 0.03145095 | 0 | 0 | 0 | 45.30442 | 41.78732
6678 | 81069.24 | 2017-05-14 00:11 | 2252.947 |  | 59 | 9 | 2.99938 | 4.126203 | 4.679526 | 2.615351 | 18.09207 | 6.896956 | 0.0002612114 | 0.03145095 | 0 | 0 | 0 | 46.4109 | 44.15699
6679 | 81079.25 | 2017-05-14 00:11 | 2262.962 |  | 59 | 9 | 2.99938 | 4.12963 | 4.687869 | 2.615351 | 18.1265 | 6.896956 | 0.0002937317 | 0.03145095 | 0 | 0 | 0 | 47.51645 | 46.49215
6680 | 81089.27 | 2017-05-14 00:11 | 2272.977 |  | 59 | 9 | 2.998666 | 4.133058 | 4.696212 | 2.615351 | 18.16097 | 6.896956 | 0.000261116 | 0.03145095 | 0 | 0 | 0 | 48.28297 | 48.2633
6681 | 81099.28 | 2017-05-14 00:11 | 2282.992 |  | 59 | 9 | 2.998666 | 4.136486 | 4.704555 | 2.615351 | 18.19547 | 6.896956 | 0.000261116 | 0.03145095 | 0 | 0 | 0 | 48.87191 | 48.85317
6682 | 81109.3 | 2017-05-14 00:11 | 2293.007 |  | 59 | 9 | 2.99938 | 4.139914 | 4.712899 | 2.615351 | 18.23 | 6.896956 | 0.0002938271 | 0.03145095 | 0 | 0 | 0 | 48.87191 | 48.77945
6683 | 81119.31 | 2017-05-14 00:12 | 2303.022 |  | 59 | 9 | 2.998666 | 4.143178 | 4.721242 | 2.615351 | 18.26455 | 6.896956 | 0.0002938271 | 0.03145095 | 0 | 0 | 0 | 48.84193 | 48.2633
6684 | 81129.33 | 2017-05-14 00:12 | 2313.037 |  | 59 | 9 | 2.998666 | 4.14628 | 4.729585 | 2.615351 | 18.29913 | 6.896956 | 0.0002285957 | 0.03145095 | 0 | 0 | 0 | 48.17935 | 45.82737
6685 | 81139.34 | 2017-05-14 00:12 | 2323.052 |  | 59 | 9 | 2.99938 | 4.149218 | 4.737928 | 2.615351 | 18.33374 | 6.896956 | 0.0002285004 | 0.03145095 | 0 | 0 | 0 | 45.92469 | 40.6007
6686 | 81149.36 | 2017-05-14 00:12 | 2333.067 |  | 59 | 9 | 2.99938 | 4.152156 | 4.746271 | 2.615351 | 18.36837 | 6.896956 | 0.000261116 | 0.03145095 | 0 | 0 | 0 | 44.7139 | 39.08553
6687 | 81159.37 | 2017-05-14 00:12 | 2343.082 |  | 59 | 9 | 2.99938 | 4.155421 | 4.754614 | 2.615351 | 18.40302 | 6.896956 | 0.0002612114 | 0.03145095 | 0 | 0 | 0 | 44.8178 | 40.6007
6688 | 81169.39 | 2017-05-14 00:12 | 2353.097 |  | 59 | 9 | 2.99938 | 4.159012 | 4.762958 | 2.615351 | 18.43771 | 6.896956 | 0.0003591538 | 0.03145095 | 0 | 0 | 0 | 45.85093 | 42.97273
6689 | 81179.4 | 2017-05-14 00:13 | 2363.112 |  | 59 | 9 | 3.000095 | 4.162766 | 4.771301 | 2.615351 | 18.47242 | 6.896956 | 0.0003264427 | 0.03145095 | 0 | 0 | 0 | 46.95695 | 45.34013
6690 | 81189.42 | 2017-05-14 00:13 | 2373.128 |  | 59 | 9 | 2.99938 | 4.166684 | 4.779644 | 2.615351 | 18.50717 | 6.896956 | 0.0003591538 | 0.03145095 | 0 | 0 | 0 | 47.94476 | 47.5556
6691 | 81199.43 | 2017-05-14 00:13 | 2383.143 |  | 59 | 9 | 2.99938 | 4.170275 | 4.787987 | 2.615351 | 18.54195 | 6.896956 | 0.0003590584 | 0.03145095 | 0 | 0 | 0 | 48.79831 | 48.88314
6692 | 81209.45 | 2017-05-14 00:13 | 2393.158 |  | 59 | 9 | 2.99938 | 4.173703 | 4.796331 | 2.615351 | 18.57676 | 6.896956 | 0.0002612114 | 0.03145095 | 0 | 0 | 0 | 48.87191 | 48.88314
6693 | 81219.46 | 2017-05-14 00:13 | 2403.173 |  | 59 | 9 | 2.99938 | 4.177294 | 4.804674 | 2.615351 | 18.6116 | 6.896956 | 0.0002612114 | 0.03145095 | 0 | 0 | 0 | 48.87191 | 48.7357
6694 | 81229.48 | 2017-05-14 00:13 | 2413.188 |  | 59 | 9 | 2.99938 | 4.180885 | 4.813017 | 2.615351 | 18.64646 | 6.896956 | 0.0003264427 | 0.03145095 | 0 | 0 | 0 | 48.75467 | 47.70317
6695 | 81239.49 | 2017-05-14 00:14 | 2423.203 |  | 59 | 9 | 2.99938 | 4.183824 | 4.82136 | 2.615351 | 18.68135 | 6.896956 | 0.0002612114 | 0.03145095 | 0 | 0 | 0 | 47.03065 | 42.89868
6696 | 81249.51 | 2017-05-14 00:14 | 2433.218 |  | 59 | 9 | 2.99938 | 4.186762 | 4.829703 | 2.615351 | 18.71627 | 6.896956 | 0.0002612114 | 0.03145095 | 0 | 0 | 0 | 45.26067 | 39.48716
6697 | 81259.52 | 2017-05-14 00:14 | 2443.233 |  | 59 | 9 | 2.99938 | 4.189863 | 4.838047 | 2.615351 | 18.75122 | 6.896956 | 0.0002612114 | 0.03145095 | 0 | 0 | 0 | 44.77403 | 40.03713
6698 | 81269.54 | 2017-05-14 00:14 | 2453.248 |  | 59 | 9 | 2.998666 | 4.193454 | 4.84639 | 2.615351 | 18.78619 | 6.896956 | 0.0003264427 | 0.03145095 | 0 | 0 | 0 | 45.43831 | 42.26211
6699 | 81279.55 | 2017-05-14 00:14 | 2463.263 |  | 59 | 9 | 2.99938 | 4.197045 | 4.854733 | 2.615351 | 18.82119 | 6.896956 | 0.0003264427 | 0.03145095 | 0 | 0 | 0 | 46.47095 | 44.70482
6700 | 81287.26 | 2017-05-14 00:14 | 2470.969 |  | 59 | 9 | 2.99938 | 4.200147 | 4.861153 | 2.615351 | 18.84814 | 6.896956 | 0.0003590584 | 0.03145095 | 0 | 0 | 0 | 47.13436 | 46.33065
|  |  |  | 59 Count | 257
6701 | 81347.27 | 2017-05-14 00:15 | 60.01223 |  | 60 | 9 | 2.627801 | 4.199984 | 4.90763 | 2.615351 | 19.04335 | 6.896956 | 0 | 0.03145095 | 0 | 0 | 0 | 45.95473 | 40.63087
6702 | 81407.29 | 2017-05-14 00:16 | 120.0242 |  | 60 | 9 | 2.348402 | 4.200147 | 4.949095 | 2.615351 | 19.21751 | 6.896956 | 3.261566e-05 | 0.03145095 | 0 | 0 | 0 | 48.75467 | 48.8394
6703 | 81467.3 | 2017-05-14 00:17 | 180.0367 |  | 60 | 9 | 2.166185 | 4.199984 | 4.986624 | 2.615351 | 19.37513 | 6.896956 | 0 | 0.03145095 | 0 | 0 | 0 | 44.65644 | 40.48247
6704 | 81527.31 | 2017-05-14 00:18 | 240.049 |  | 60 | 9 | 1.993973 | 4.199984 | 5.021184 | 2.615351 | 19.52029 | 6.896956 | 0 | 0.03145095 | 0 | 0 | 0 | 48.75467 | 48.69195
6705 | 81587.32 | 2017-05-14 00:19 | 300.0611 |  | 60 | 9 | 1.886072 | 4.200147 | 5.053575 | 2.615351 | 19.65633 | 6.896956 | 3.261566e-05 | 0.03145095 | 0 | 0 | 0 | 45.95473 | 44.11309
6706 | 81647.34 | 2017-05-14 00:20 | 360.0734 |  | 60 | 9 | 1.781029 | 4.199984 | 5.084042 | 2.615351 | 19.78429 | 6.896956 | 0 | 0.03145095 | 0 | 0 | 0 | 47.13436 | 45.22235
6707 | 81707.35 | 2017-05-14 00:21 | 420.0856 |  | 60 | 9 | 1.693136 | 4.200147 | 5.113103 | 2.615351 | 19.90635 | 6.896956 | 0 | 0.03145095 | 0 | 0 | 0 | 47.72379 | 48.02825
6708 | 81767.36 | 2017-05-14 00:22 | 480.0979 |  | 60 | 9 | 1.624537 | 4.200147 | 5.140661 | 2.615351 | 20.0221 | 6.896956 | 0 | 0.03145095 | 0 | 0 | 0 | 44.18328 | 38.84872
6709 | 81827.37 | 2017-05-14 00:23 | 540.1101 |  | 60 | 9 | 1.529498 | 4.200147 | 5.166971 | 2.615351 | 20.1326 | 6.896956 | 0 | 0.03145095 | 0 | 0 | 0 | 48.31295 | 48.91312
6710 | 81887.38 | 2017-05-14 00:24 | 600.1223 |  | 60 | 9 | 1.465187 | 4.200147 | 5.191942 | 2.615351 | 20.23748 | 6.896956 | 3.261566e-05 | 0.03145095 | 0 | 0 | 0 | 44.62637 | 41.59506
6711 | 81947.4 | 2017-05-14 00:25 | 660.1346 |  | 60 | 9 | 1.37515 | 4.200147 | 5.215568 | 2.615351 | 20.33671 | 6.896956 | 0 | 0.03145095 | 0 | 0 | 0 | 47.75378 | 47.68939
6712 | 82007.41 | 2017-05-14 00:26 | 720.1468 |  | 60 | 9 | 1.297261 | 4.200147 | 5.237911 | 2.615351 | 20.43055 | 6.896956 | 0 | 0.03145095 | 0 | 0 | 0 | 46.56103 | 46.09527
6713 | 82067.42 | 2017-05-14 00:27 | 780.1591 |  | 60 | 9 | 1.215085 | 4.199984 | 5.258777 | 2.615351 | 20.51819 | 6.896956 | -3.261566e-05 | 0.03145095 | 0 | 0 | 0 | 45.45468 | 41.24062
6714 | 82127.43 | 2017-05-14 00:28 | 840.1713 |  | 60 | 9 | 1.12219 | 4.199984 | 5.278322 | 2.615351 | 20.60028 | 6.896956 | 0 | 0.03145095 | 0 | 0 | 0 | 47.71012 | 48.88558
6715 | 82187.45 | 2017-05-14 00:29 | 900.1835 |  | 60 | 9 | 1.043587 | 4.199984 | 5.296335 | 2.615351 | 20.67594 | 6.896956 | -3.261566e-05 | 0.03145095 | 0 | 0 | 0 | 43.74271 | 39.56388
6716 | 82247.46 | 2017-05-14 00:30 | 960.1958 |  | 60 | 9 | 0.9449757 | 4.200147 | 5.312895 | 2.615351 | 20.74549 | 6.896956 | 3.261566e-05 | 0.03145095 | 0 | 0 | 0 | 47.63646 | 47.85316
6717 | 82307.47 | 2017-05-14 00:31 | 1020.208 |  | 60 | 9 | 0.8613704 | 4.199984 | 5.32798 | 2.615351 | 20.80885 | 6.896956 | 0 | 0.03145095 | 0 | 0 | 0 | 44.95443 | 43.77567
6718 | 82367.48 | 2017-05-14 00:32 | 1080.22 |  | 60 | 9 | 0.7720485 | 4.199984 | 5.341554 | 2.615351 | 20.86586 | 6.896956 | 0 | 0.03145095 | 0 | 0 | 0 | 47.27076 | 46.39317
6719 | 82427.5 | 2017-05-14 00:33 | 1140.233 |  | 60 | 9 | 0.6891577 | 4.199984 | 5.353774 | 2.615351 | 20.91719 | 6.896956 | 0 | 0.03145095 | 0 | 0 | 0 | 46.68113 | 47.20529
6720 | 82487.51 | 2017-05-14 00:34 | 1200.245 |  | 60 | 9 | 0.6134127 | 4.199984 | 5.364581 | 2.615351 | 20.96258 | 6.896956 | 0 | 0.03145095 | 0 | 0 | 0 | 44.35007 | 39.68469
6721 | 82547.52 | 2017-05-14 00:35 | 1260.257 |  | 60 | 9 | 0.5369532 | 4.199984 | 5.374174 | 2.615351 | 21.00287 | 6.896956 | -3.261566e-05 | 0.03145095 | 0 | 0 | 0 | 47.37446 | 48.41568
6722 | 82607.53 | 2017-05-14 00:36 | 1320.269 |  | 60 | 9 | 0.4740705 | 4.199984 | 5.382589 | 2.615351 | 21.03821 | 6.896956 | 0 | 0.03145095 | 0 | 0 | 0 | 43.83299 | 41.46555
6723 | 82667.54 | 2017-05-14 00:37 | 1380.281 |  | 60 | 9 | 0.4104733 | 4.200147 | 5.389944 | 2.615351 | 21.0691 | 6.896956 | 3.261566e-05 | 0.03145095 | 0 | 0 | 0 | 47.37446 | 47.97316
6724 | 82727.56 | 2017-05-14 00:38 | 1440.294 |  | 60 | 9 | 0.3597384 | 4.199984 | 5.396378 | 2.615351 | 21.09613 | 6.896956 | 0 | 0.03145095 | 0 | 0 | 0 | 45.45737 | 45.0193
6725 | 82787.57 | 2017-05-14 00:39 | 1500.306 |  | 60 | 9 | 0.3118619 | 4.199984 | 5.401949 | 2.615351 | 21.11953 | 6.896956 | 0 | 0.03145095 | 0 | 0 | 0 | 46.13767 | 43.77814
6726 | 82847.58 | 2017-05-14 00:40 | 1560.318 |  | 60 | 9 | 0.2704165 | 4.200147 | 5.406816 | 2.615351 | 21.13997 | 6.896956 | 0 | 0.03145095 | 0 | 0 | 0 | 46.93501 | 48.15316
6727 | 82907.59 | 2017-05-14 00:41 | 1620.33 |  | 60 | 9 | 0.2368315 | 4.199984 | 5.411022 | 2.615351 | 21.15763 | 6.896956 | -3.261566e-05 | 0.03145095 | 0 | 0 | 0 | 43.43614 | 39.24154
6728 | 82967.61 | 2017-05-14 00:42 | 1680.343 |  | 60 | 9 | 0.203961 | 4.200147 | 5.414691 | 2.615351 | 21.17304 | 6.896956 | 3.261566e-05 | 0.03145095 | 0 | 0 | 0 | 47.40719 | 48.15316
6729 | 83027.62 | 2017-05-14 00:43 | 1740.355 |  | 60 | 9 | 0.1796654 | 4.200147 | 5.417874 | 2.615351 | 21.18641 | 6.896956 | 0 | 0.03145095 | 0 | 0 | 0 | 44.30902 | 42.72784
6730 | 83087.27 | 2017-05-14 00:44 | 1800.008 |  | 60 | 9 | 0.1546553 | 4.199984 | 5.420627 | 2.615351 | 21.19798 | 6.896956 | 0 | 0.03145095 | 0 | 0 | 0 | 47.25982 | 48.00564
|  |  |  | 60 Count | 30
6731 | 83147.29 | 2017-05-14 00:45 | 60.01221 |  | 61 | 9 | 0 | 4.19068 | 5.420627 | 2.615351 | 21.19798 | 6.896956 | 0 | 0.03145095 | 0 | 0 | 0 | 45.81532 | 46.01256
6732 | 83207.3 | 2017-05-14 00:46 | 120.0245 |  | 61 | 9 | 0 | 4.189047 | 5.420627 | 2.615351 | 21.19798 | 6.896956 | 0 | 0.03145095 | 0 | 0 | 0 | 44.97354 | 41.45421
6733 | 83267.31 | 2017-05-14 00:47 | 180.0368 |  | 61 | 9 | 0 | 4.187741 | 5.420627 | 2.615351 | 21.19798 | 6.896956 | -3.261566e-05 | 0.03145095 | 0 | 0 | 0 | 46.99506 | 48.15316
6734 | 83327.32 | 2017-05-14 00:48 | 240.0489 |  | 61 | 9 | 0 | 4.186925 | 5.420627 | 2.615351 | 21.19798 | 6.896956 | 0 | 0.03145095 | 0 | 0 | 0 | 43.45255 | 40.48991
6735 | 83387.33 | 2017-05-14 00:49 | 300.0612 |  | 61 | 9 | 0 | 4.186272 | 5.420627 | 2.615351 | 21.19798 | 6.896956 | 0 | 0.03145095 | 0 | 0 | 0 | 47.4372 | 48.40441
6736 | 83447.35 | 2017-05-14 00:50 | 360.0734 |  | 61 | 9 | 0 | 4.185456 | 5.420627 | 2.615351 | 21.19798 | 6.896956 | 0 | 0.03145095 | 0 | 0 | 0 | 44.63449 | 43.89854
6737 | 83507.36 | 2017-05-14 00:51 | 420.0856 |  | 61 | 9 | 0 | 4.184966 | 5.420627 | 2.615351 | 21.19798 | 6.896956 | 0 | 0.03145095 | 0 | 0 | 0 | 46.95139 | 46.5596
6738 | 83567.37 | 2017-05-14 00:52 | 480.0979 |  | 61 | 9 | 0 | 4.184476 | 5.420627 | 2.615351 | 21.19798 | 6.896956 | 0 | 0.03145095 | 0 | 0 | 0 | 46.36163 | 47.32784
6739 | 83627.38 | 2017-05-14 00:53 | 540.11 |  | 61 | 9 | 0 | 4.183987 | 5.420627 | 2.615351 | 21.19798 | 6.896956 | 0 | 0.03145095 | 0 | 0 | 0 | 43.85213 | 39.85205
6740 | 83687.29 | 2017-05-14 00:54 | 600.0131 |  | 61 | 9 | 0 | 4.183661 | 5.420627 | 2.615351 | 21.19798 | 6.896956 | 3.271103e-05 | 0.03145095 | 0 | 0 | 0 | 47.46722 | 48.80306
|  |  |  | 61 Count | 10
6741 | 83687.3 | 2017-05-14 00:54 | 0.01557523 |  | 62 | 9 | 0.0003069789 | 4.183497 | 5.420627 | 2.615351 | 21.19798 | 6.896956 | 0 | 0.03426498 | 0 | 0 | 0 | 47.46722 | 48.80306
6742 | 83747.3 | 2017-05-14 00:55 | 60.01217 |  | 62 | 9 | 0.01316934 | 4.183824 | 5.420851 | 2.615351 | 21.19891 | 6.896956 | -3.261566e-05 | 0.03426498 | 0 | 0 | 0 | 43.48267 | 41.11359
|  |  |  | 62 Count | 2
6743 | 83747.3 | 2017-05-14 00:55 | 2.566123295e-06 |  | 63 | 9 | -19.99494 | 3.491717 | 5.420851 | 2.615351 | 21.19891 | 6.896956 | 0 | 0.03426498 | 0 | 0 | 0 | 43.48267 | 41.11359
6744 | 83747.33 | 2017-05-14 00:55 | 0.03119009 |  | 63 | 9 | -19.99637 | 3.481433 | 5.420851 | 2.615525 | 21.19891 | 6.89756 | -0.002056742 | 0.03426498 | 0 | 0 | 0 | 43.48267 | 41.11359
6745 | 83747.4 | 2017-05-14 00:55 | 0.1092353 |  | 63 | 9 | -19.99637 | 3.469843 | 5.420851 | 2.615958 | 21.19891 | 6.899067 | -0.004374647 | 0.03426498 | 0 | 0 | 0 | 43.48267 | 41.11359
6746 | 83747.51 | 2017-05-14 00:55 | 0.218431 |  | 63 | 9 | -19.99637 | 3.45858 | 5.420851 | 2.616565 | 21.19891 | 6.901168 | -0.006627226 | 0.03426498 | 0 | 0 | 0 | 43.48267 | 41.11359
6747 | 83747.64 | 2017-05-14 00:55 | 0.3435817 |  | 63 | 9 | -19.99709 | 3.447644 | 5.420851 | 2.61726 | 21.19891 | 6.903568 | -0.008814573 | 0.03426498 | 0 | 0 | 0 | 43.48267 | 41.41022
6748 | 83747.83 | 2017-05-14 00:55 | 0.5303992 |  | 63 | 9 | -19.99637 | 3.437523 | 5.420851 | 2.618298 | 21.19891 | 6.907141 | -0.01083865 | 0.03426498 | 0 | 0 | 0 | 43.55656 | 41.41022
6749 | 83748.03 | 2017-05-14 00:55 | 0.7332107 |  | 63 | 9 | -19.99637 | 3.426587 | 5.420851 | 2.619424 | 21.19891 | 6.911007 | -0.01302595 | 0.03426498 | 0 | 0 | 0 | 43.48267 | 41.48437
6750 | 83748.26 | 2017-05-14 00:55 | 0.9671582 |  | 63 | 9 | -19.99709 | 3.415977 | 5.420851 | 2.620724 | 21.19891 | 6.915453 | -0.01514797 | 0.03426498 | 0 | 0 | 0 | 43.55656 | 41.48437
6751 | 83748.54 | 2017-05-14 00:55 | 1.248006 |  | 63 | 9 | -19.99637 | 3.40553 | 5.420851 | 2.622284 | 21.19891 | 6.920774 | -0.01723738 | 0.03426498 | 0 | 0 | 0 | 43.55656 | 41.63265
6752 | 83748.84 | 2017-05-14 00:55 | 1.544356 |  | 63 | 9 | -19.99637 | 3.395409 | 5.420851 | 2.62393 | 21.19891 | 6.926371 | -0.01926146 | 0.03426498 | 0 | 0 | 0 | 43.55656 | 41.63265
6753 | 83749.18 | 2017-05-14 00:55 | 1.887499 |  | 63 | 9 | -19.99709 | 3.385289 | 5.420851 | 2.625836 | 21.19891 | 6.932833 | -0.02128553 | 0.03426498 | 0 | 0 | 0 | 43.70436 | 41.70678
6754 | 83749.56 | 2017-05-14 00:55 | 2.261975 |  | 63 | 9 | -19.99637 | 3.375005 | 5.420851 | 2.627916 | 21.19891 | 6.939863 | -0.02334228 | 0.03426498 | 0 | 0 | 0 | 43.70436 | 41.78091
6755 | 83749.99 | 2017-05-14 00:55 | 2.69875 |  | 63 | 9 | -19.99637 | 3.364722 | 5.420851 | 2.630342 | 21.19891 | 6.948039 | -0.02539902 | 0.03426498 | 0 | 0 | 0 | 43.77825 | 41.85503
6756 | 83750.46 | 2017-05-14 00:55 | 3.166773 |  | 63 | 9 | -19.99637 | 3.354601 | 5.420851 | 2.632941 | 21.19891 | 6.956773 | -0.02742309 | 0.03426498 | 0 | 0 | 0 | 43.92601 | 42.07738
6757 | 83750.99 | 2017-05-14 00:55 | 3.697154 |  | 63 | 9 | -19.99709 | 3.344317 | 5.420851 | 2.635888 | 21.19891 | 6.96664 | -0.02947984 | 0.03426498 | 0 | 0 | 0 | 43.92601 | 42.22558
6758 | 83751.59 | 2017-05-14 00:55 | 4.289904 |  | 63 | 9 | -19.99637 | 3.333871 | 5.420851 | 2.63918 | 21.19891 | 6.977634 | -0.02441959 | 0.03426498 | 0 | 0 | 0 | 43.92601 | 42.29968
6759 | 83752.23 | 2017-05-14 00:55 | 4.929559 |  | 63 | 9 | -19.99637 | 3.32375 | 5.420851 | 2.642733 | 21.19891 | 6.98946 | -0.01913085 | 0.03426498 | 0 | 0 | 0 | 43.99989 | 42.37377
6760 | 83752.91 | 2017-05-14 00:55 | 5.615939 |  | 63 | 9 | -19.99637 | 3.31363 | 5.420851 | 2.646545 | 21.19891 | 7.002112 | -0.0161274 | 0.03426498 | 0 | 0 | 0 | 44.07376 | 42.74416
6761 | 83753.66 | 2017-05-14 00:55 | 6.364697 |  | 63 | 9 | -19.99637 | 3.303509 | 5.420851 | 2.650704 | 21.19891 | 7.015872 | -0.01410332 | 0.03426498 | 0 | 0 | 0 | 44.07376 | 42.89228
6762 | 83754.46 | 2017-05-14 00:55 | 7.160301 |  | 63 | 9 | -19.99637 | 3.293389 | 5.420851 | 2.655124 | 21.19891 | 7.030449 | -0.01247101 | 0.03426498 | 0 | 0 | 0 | 44.22149 | 42.96634
6763 | 83755.36 | 2017-05-14 00:55 | 8.065095 |  | 63 | 9 | -19.99637 | 3.283268 | 5.420851 | 2.660149 | 21.19891 | 7.046975 | -0.01100187 | 0.03426498 | 0 | 0 | 0 | 44.44305 | 43.33654
6764 | 83756.28 | 2017-05-14 00:56 | 8.985442 |  | 63 | 9 | -19.99637 | 3.272985 | 5.420851 | 2.665262 | 21.19891 | 7.063733 | -0.01021838 | 0.03426498 | 0 | 0 | 0 | 44.59073 | 43.4846
6765 | 83757.3 | 2017-05-14 00:56 | 9.999419 |  | 63 | 9 | -19.99637 | 3.262864 | 5.420851 | 2.670894 | 21.19891 | 7.082138 | -0.009238958 | 0.03426498 | 0 | 0 | 0 | 44.66457 | 43.4846
6766 | 83758.34 | 2017-05-14 00:56 | 11.04463 |  | 63 | 9 | -19.99637 | 3.252744 | 5.420851 | 2.676699 | 21.19891 | 7.101052 | -0.008618688 | 0.03426498 | 0 | 0 | 0 | 44.7384 | 44.00263
6767 | 83759.49 | 2017-05-14 00:56 | 12.19903 |  | 63 | 9 | -19.99637 | 3.24246 | 5.420851 | 2.683112 | 21.19891 | 7.121877 | -0.007965756 | 0.03426498 | 0 | 0 | 0 | 45.10749 | 44.1506
6768 | 83760.71 | 2017-05-14 00:56 | 13.41578 |  | 63 | 9 | -19.99637 | 3.23234 | 5.420851 | 2.68987 | 21.19891 | 7.143757 | -0.007312822 | 0.03426498 | 0 | 0 | 0 | 45.2551 | 44.59441
6769 | 83761.98 | 2017-05-14 00:56 | 14.67936 |  | 63 | 9 | -19.99637 | 3.222219 | 5.420851 | 2.696889 | 21.19891 | 7.166408 | -0.006790447 | 0.03426498 | 0 | 0 | 0 | 45.2551 | 44.66837
6770 | 83763.3 | 2017-05-14 00:56 | 16.00536 |  | 63 | 9 | -19.99637 | 3.212099 | 5.420851 | 2.704254 | 21.19891 | 7.190104 | -0.006431341 | 0.03426498 | 0 | 0 | 0 | 45.69783 | 45.18591
6771 | 83764.71 | 2017-05-14 00:56 | 17.40933 |  | 63 | 9 | -19.99637 | 3.201978 | 5.420851 | 2.712052 | 21.19891 | 7.215114 | -0.006072283 | 0.03426498 | 0 | 0 | 0 | 45.84536 | 45.40765
6772 | 83766.17 | 2017-05-14 00:56 | 18.87567 |  | 63 | 9 | -19.99637 | 3.191858 | 5.420851 | 2.720197 | 21.19891 | 7.241152 | -0.006790495 | 0.03426498 | 0 | 0 | 0 | 46.21414 | 45.77714
6773 | 83767.73 | 2017-05-14 00:56 | 20.43565 |  | 63 | 9 | -19.99709 | 3.181574 | 5.420851 | 2.728862 | 21.19891 | 7.268765 | -0.00636611 | 0.03426498 | 0 | 0 | 0 | 46.43536 | 46.22039
6774 | 83769.31 | 2017-05-14 00:56 | 22.01121 |  | 63 | 9 | -19.99637 | 3.171454 | 5.420851 | 2.737614 | 21.19891 | 7.296564 | -0.006137562 | 0.03426498 | 0 | 0 | 0 | 46.65654 | 46.44195
6775 | 83770.91 | 2017-05-14 00:56 | 23.618 |  | 63 | 9 | -19.99637 | 3.161334 | 5.420851 | 2.746539 | 21.19891 | 7.324825 | -0.005125523 | 0.03426498 | 0 | 0 | 0 | 47.02509 | 46.88497
6776 | 83772.61 | 2017-05-14 00:56 | 25.31838 |  | 63 | 9 | -19.99709 | 3.151213 | 5.420851 | 2.755984 | 21.19891 | 7.354636 | -0.004929638 | 0.03426498 | 0 | 0 | 0 | 47.31986 | 47.10643
6777 | 83774.38 | 2017-05-14 00:56 | 27.08119 |  | 63 | 9 | -19.99637 | 3.141093 | 5.420851 | 2.765775 | 21.19891 | 7.385443 | -0.004799032 | 0.03426498 | 0 | 0 | 0 | 47.61456 | 47.54923
6778 | 83776.2 | 2017-05-14 00:56 | 28.90635 |  | 63 | 9 | -19.99637 | 3.130972 | 5.420851 | 2.775913 | 21.19891 | 7.417237 | -0.004635811 | 0.03426498 | 0 | 0 | 0 | 48.0565 | 47.6968
6779 | 83778.03 | 2017-05-14 00:56 | 30.73148 |  | 63 | 9 | -19.99637 | 3.120852 | 5.420851 | 2.786051 | 21.19891 | 7.448927 | -0.004537868 | 0.03426498 | 0 | 0 | 0 | 48.20378 | 48.06565
6780 | 83779.93 | 2017-05-14 00:56 | 32.63467 |  | 63 | 9 | -19.99637 | 3.110731 | 5.420851 | 2.796622 | 21.19891 | 7.481865 | -0.00447259 | 0.03426498 | 0 | 0 | 0 | 48.71915 | 48.21317
6781 | 83781.9 | 2017-05-14 00:56 | 34.60025 |  | 63 | 9 | -19.99637 | 3.100611 | 5.420851 | 2.80754 | 21.19891 | 7.515772 | -0.004276705 | 0.03426498 | 0 | 0 | 0 | 48.79275 | 48.65561
6782 | 83783.89 | 2017-05-14 00:56 | 36.59703 |  | 63 | 9 | -19.99637 | 3.090491 | 5.420851 | 2.818632 | 21.19891 | 7.550105 | -0.004178762 | 0.03426498 | 0 | 0 | 0 | 49.3079 | 48.80306
6783 | 83785.86 | 2017-05-14 00:56 | 38.56259 |  | 63 | 9 | -19.99709 | 3.08037 | 5.420851 | 2.829549 | 21.19891 | 7.583792 | -0.004146099 | 0.03426498 | 0 | 0 | 0 | 49.38148 | 48.80306
6784 | 83787.9 | 2017-05-14 00:56 | 40.60613 |  | 63 | 9 | -19.99709 | 3.07025 | 5.420851 | 2.8409 | 21.19891 | 7.618702 | -0.004113436 | 0.03426498 | 0 | 0 | 0 | 49.89642 | 48.80306
6785 | 83790.01 | 2017-05-14 00:56 | 42.71213 |  | 63 | 9 | -19.99637 | 3.060129 | 5.420851 | 2.852598 | 21.19891 | 7.654559 | -0.004015541 | 0.03426498 | 0 | 0 | 0 | 49.96996 | 48.80306
6786 | 83792.15 | 2017-05-14 00:56 | 44.84934 |  | 63 | 9 | -19.99637 | 3.050009 | 5.420851 | 2.86447 | 21.19891 | 7.690826 | -0.003982878 | 0.03426498 | 0 | 0 | 0 | 50.26412 | 48.80306
6787 | 83794.33 | 2017-05-14 00:56 | 47.03326 |  | 63 | 9 | -19.99637 | 3.039888 | 5.420851 | 2.876601 | 21.19891 | 7.727764 | -0.003786993 | 0.03426498 | 0 | 0 | 0 | 50.55821 | 48.80306
6788 | 83796.68 | 2017-05-14 00:56 | 49.38882 |  | 63 | 9 | -19.99566 | 3.029768 | 5.420851 | 2.889685 | 21.19891 | 7.767474 | -0.003623772 | 0.03426498 | 0 | 0 | 0 | 50.63173 | 48.80306
6789 | 83799.07 | 2017-05-14 00:56 | 51.77556 |  | 63 | 9 | -19.99637 | 3.019648 | 5.420851 | 2.902942 | 21.19891 | 7.807575 | -0.003493166 | 0.03426498 | 0 | 0 | 0 | 50.99924 | 48.72933
6790 | 83801.47 | 2017-05-14 00:56 | 54.17801 |  | 63 | 9 | -19.99637 | 3.009527 | 5.420851 | 2.916287 | 21.19891 | 7.847804 | -0.003460503 | 0.03426498 | 0 | 0 | 0 | 51.14624 | 48.65561
6791 | 83804 | 2017-05-14 00:56 | 56.7051 |  | 63 | 9 | -19.99637 | 2.999407 | 5.420851 | 2.930324 | 21.19891 | 7.889978 | -0.003362608 | 0.03426498 | 0 | 0 | 0 | 51.21972 | 48.24316
6792 | 83806.51 | 2017-05-14 00:56 | 59.21664 |  | 63 | 9 | -19.99637 | 2.989286 | 5.420851 | 2.944274 | 21.19891 | 7.93175 | -0.003264666 | 0.03426498 | 0 | 0 | 0 | 51.5871 | 48.21317
6793 | 83809.29 | 2017-05-14 00:56 | 61.99339 |  | 63 | 9 | -19.99637 | 2.979166 | 5.420851 | 2.959698 | 21.19891 | 7.977778 | -0.003036118 | 0.03426498 | 0 | 0 | 0 | 51.73403 | 48.21317
6794 | 83812.03 | 2017-05-14 00:56 | 64.73902 |  | 63 | 9 | -19.99637 | 2.969045 | 5.420851 | 2.974948 | 21.19891 | 8.023137 | -0.003003502 | 0.03426498 | 0 | 0 | 0 | 52.02785 | 48.13941
6795 | 83814.83 | 2017-05-14 00:56 | 67.53131 |  | 63 | 9 | -19.99709 | 2.958925 | 5.420851 | 2.990458 | 21.19891 | 8.069107 | -0.002970838 | 0.03426498 | 0 | 0 | 0 | 52.24817 | 47.47544
6796 | 83818.09 | 2017-05-14 00:57 | 70.79169 |  | 63 | 9 | -19.99637 | 2.948805 | 5.420851 | 3.008568 | 21.19891 | 8.122604 | -0.002579069 | 0.03426498 | 0 | 0 | 0 | 52.17473 | 46.22039
6797 | 83821.66 | 2017-05-14 00:57 | 74.36445 |  | 63 | 9 | -19.99637 | 2.938684 | 5.420851 | 3.028414 | 21.19891 | 8.181021 | -0.002317905 | 0.03426498 | 0 | 0 | 0 | 51.76396 | 44.07662
6798 | 83825.53 | 2017-05-14 00:57 | 78.23276 |  | 63 | 9 | -19.99637 | 2.928564 | 5.420851 | 3.0499 | 21.19891 | 8.244055 | -0.002122021 | 0.03426498 | 0 | 0 | 0 | 51.21972 | 42.22558
6799 | 83829.88 | 2017-05-14 00:57 | 82.58506 |  | 63 | 9 | -19.99637 | 2.918443 | 5.420851 | 3.074075 | 21.19891 | 8.314729 | -0.001926136 | 0.03426498 | 0 | 0 | 0 | 50.8087 | 40.5201
6800 | 83834.31 | 2017-05-14 00:57 | 87.01538 |  | 63 | 9 | -19.99637 | 2.908323 | 5.420851 | 3.098684 | 21.19891 | 8.386423 | -0.001860857 | 0.03426498 | 0 | 0 | 0 | 50.66167 | 39.33219
6801 | 83839.18 | 2017-05-14 00:57 | 91.88256 |  | 63 | 9 | -19.99709 | 2.898202 | 5.420851 | 3.125719 | 21.19891 | 8.464918 | -0.001697588 | 0.03426498 | 0 | 0 | 0 | 50.63173 | 39.40647
6802 | 83843.59 | 2017-05-14 00:57 | 96.29704 |  | 63 | 9 | -19.99637 | 2.888082 | 5.420851 | 3.15024 | 21.19891 | 8.535861 | -0.001860857 | 0.03426498 | 0 | 0 | 0 | 51.10269 | 39.92629
6803 | 83848.52 | 2017-05-14 00:57 | 101.2268 |  | 63 | 9 | -19.99709 | 2.877961 | 5.420851 | 3.177622 | 21.19891 | 8.614812 | -0.001697636 | 0.03426498 | 0 | 0 | 0 | 51.44016 | 40.96524
6804 | 83852.87 | 2017-05-14 00:57 | 105.5791 |  | 63 | 9 | -19.99637 | 2.867841 | 5.420851 | 3.201798 | 21.19891 | 8.68427 | -0.001958799 | 0.03426498 | 0 | 0 | 0 | 52.32161 | 41.85503
6805 | 83856.99 | 2017-05-14 00:57 | 109.6974 |  | 63 | 9 | -19.99637 | 2.857721 | 5.420851 | 3.224673 | 21.19891 | 8.749759 | -0.002024078 | 0.03426498 | 0 | 0 | 0 | 52.90897 | 42.89228
6806 | 83860.96 | 2017-05-14 00:57 | 113.6598 |  | 63 | 9 | -19.99637 | 2.8476 | 5.420851 | 3.246682 | 21.19891 | 8.812546 | -0.002122021 | 0.03426498 | 0 | 0 | 0 | 54.00972 | 43.92864
6807 | 83864.9 | 2017-05-14 00:57 | 117.6065 |  | 63 | 9 | -19.99637 | 2.83748 | 5.420851 | 3.268605 | 21.19891 | 8.874861 | -0.002089357 | 0.03426498 | 0 | 0 | 0 | 54.59649 | 44.69844
6808 | 83868.79 | 2017-05-14 00:57 | 121.4908 |  | 63 | 9 | -19.99709 | 2.827359 | 5.420851 | 3.29018 | 21.19891 | 8.935975 | -0.002154636 | 0.03426498 | 0 | 0 | 0 | 55.403 | 45.77714
6809 | 83872.95 | 2017-05-14 00:57 | 125.656 |  | 63 | 9 | -19.99566 | 2.817239 | 5.420851 | 3.313316 | 21.19891 | 9.001272 | -0.001991463 | 0.03426498 | 0 | 0 | 0 | 56.20914 | 46.66348
6810 | 83877.4 | 2017-05-14 00:58 | 130.102 |  | 63 | 9 | -19.99637 | 2.807118 | 5.420851 | 3.338011 | 21.19891 | 9.070719 | -0.00189352 | 0.03426498 | 0 | 0 | 0 | 56.94172 | 47.54923
6811 | 83881.36 | 2017-05-14 00:58 | 134.0643 |  | 63 | 9 | -19.99637 | 2.796998 | 5.420851 | 3.36002 | 21.19891 | 9.132394 | -0.002122021 | 0.03426498 | 0 | 0 | 0 | 57.60081 | 48.21317
6812 | 83885.81 | 2017-05-14 00:58 | 138.5102 |  | 63 | 9 | -19.99637 | 2.786878 | 5.420851 | 3.384715 | 21.19891 | 9.201348 | -0.001860857 | 0.03426498 | 0 | 0 | 0 | 58.40607 | 48.80306
6813 | 83890.27 | 2017-05-14 00:58 | 142.9717 |  | 63 | 9 | -19.99637 | 2.776757 | 5.420851 | 3.409497 | 21.19891 | 9.270286 | -0.001828194 | 0.03426498 | 0 | 0 | 0 | 58.772 | 49.31902
6814 | 83894.42 | 2017-05-14 00:58 | 147.1212 |  | 63 | 9 | -19.99637 | 2.766637 | 5.420851 | 3.432546 | 21.19891 | 9.334174 | -0.001958799 | 0.03426498 | 0 | 0 | 0 | 59.35736 | 49.39271
6815 | 83899.1 | 2017-05-14 00:58 | 151.8011 |  | 63 | 9 | -19.99709 | 2.756516 | 5.420851 | 3.458541 | 21.19891 | 9.405958 | -0.001730299 | 0.03426498 | 0 | 0 | 0 | 59.79629 | 49.31902
6816 | 83903.84 | 2017-05-14 00:58 | 156.5435 |  | 63 | 9 | -19.99566 | 2.746396 | 5.420851 | 3.484883 | 21.19891 | 9.478446 | -0.001795578 | 0.03426498 | 0 | 0 | 0 | 60.45452 | 49.24532
6817 | 83908.36 | 2017-05-14 00:58 | 161.0674 |  | 63 | 9 | -19.99709 | 2.736275 | 5.420851 | 3.510011 | 21.19891 | 9.547331 | -0.001828194 | 0.03426498 | 0 | 0 | 0 | 60.52765 | 48.80306
6818 | 83913.21 | 2017-05-14 00:58 | 165.9189 |  | 63 | 9 | -19.99637 | 2.726155 | 5.420851 | 3.536959 | 21.19891 | 9.620933 | -0.001762915 | 0.03426498 | 0 | 0 | 0 | 61.03947 | 48.72933
6819 | 83918.57 | 2017-05-14 00:58 | 171.2696 |  | 63 | 9 | -19.99637 | 2.716035 | 5.420851 | 3.56668 | 21.19891 | 9.701804 | -0.001501751 | 0.03426498 | 0 | 0 | 0 | 60.96637 | 48.06565
6820 | 83924.1 | 2017-05-14 00:58 | 176.8076 |  | 63 | 9 | -19.99637 | 2.705914 | 5.420851 | 3.597441 | 21.19891 | 9.785201 | -0.00156703 | 0.03426498 | 0 | 0 | 0 | 60.89325 | 45.25983
6821 | 83931.53 | 2017-05-14 00:58 | 184.233 |  | 63 | 9 | -19.99637 | 2.695794 | 5.420851 | 3.638686 | 21.19891 | 9.896601 | -0.001110029 | 0.03426498 | 0 | 0 | 0 | 59.43053 | 41.63265
6822 | 83939.17 | 2017-05-14 00:59 | 191.8769 |  | 63 | 9 | -19.99637 | 2.685673 | 5.420851 | 3.681145 | 21.19891 | 10.01084 | -0.001012039 | 0.03426498 | 0 | 0 | 0 | 59.21104 | 39.85205
6823 | 83947.21 | 2017-05-14 00:59 | 199.9108 |  | 63 | 9 | -19.99637 | 2.675553 | 5.420851 | 3.72577 | 21.19891 | 10.13048 | -0.001077366 | 0.03426498 | 0 | 0 | 0 | 59.21104 | 40.22323
6824 | 83953.9 | 2017-05-14 00:59 | 206.6031 |  | 63 | 9 | -19.99637 | 2.665432 | 5.420851 | 3.762942 | 21.19891 | 10.22975 | -0.001240587 | 0.03426498 | 0 | 0 | 0 | 59.79629 | 41.55851
6825 | 83959.78 | 2017-05-14 00:59 | 212.4842 |  | 63 | 9 | -19.99709 | 2.655312 | 5.420851 | 3.795609 | 21.19891 | 10.31667 | -0.001436424 | 0.03426498 | 0 | 0 | 0 | 60.23513 | 42.89228
6826 | 83965.4 | 2017-05-14 00:59 | 218.1001 |  | 63 | 9 | -19.99637 | 2.645192 | 5.420851 | 3.826803 | 21.19891 | 10.39935 | -0.00156703 | 0.03426498 | 0 | 0 | 0 | 61.11258 | 44.37253
6827 | 83970.22 | 2017-05-14 00:59 | 222.9204 |  | 63 | 9 | -19.99709 | 2.634908 | 5.420851 | 3.853578 | 21.19891 | 10.47005 | -0.001762915 | 0.03426498 | 0 | 0 | 0 | 62.35514 | 45.48156
6828 | 83975.19 | 2017-05-14 00:59 | 227.8968 |  | 63 | 9 | -19.99709 | 2.624788 | 5.420851 | 3.88122 | 21.19891 | 10.54274 | -0.001599646 | 0.03426498 | 0 | 0 | 0 | 62.86662 | 46.81115
6829 | 83979.72 | 2017-05-14 00:59 | 232.4207 |  | 63 | 9 | -19.99637 | 2.614667 | 5.420851 | 3.906348 | 21.19891 | 10.60857 | -0.001828194 | 0.03426498 | 0 | 0 | 0 | 63.59715 | 47.62302
6830 | 83984.18 | 2017-05-14 00:59 | 236.8822 |  | 63 | 9 | -19.99709 | 2.604547 | 5.420851 | 3.93113 | 21.19891 | 10.67325 | -0.001860857 | 0.03426498 | 0 | 0 | 0 | 64.03539 | 48.36066
6831 | 83989.05 | 2017-05-14 00:59 | 241.7493 |  | 63 | 9 | -19.99637 | 2.594426 | 5.420851 | 3.958165 | 21.19891 | 10.74352 | -0.001664972 | 0.03426498 | 0 | 0 | 0 | 64.86842 | 49.17162
6832 | 83993.97 | 2017-05-14 00:59 | 246.6788 |  | 63 | 9 | -19.99709 | 2.584306 | 5.420851 | 3.985546 | 21.19891 | 10.81443 | -0.001664972 | 0.03426498 | 0 | 0 | 0 | 65.64177 | 49.39271
6833 | 83998.62 | 2017-05-14 01:00 | 251.3275 |  | 63 | 9 | -19.99566 | 2.574185 | 5.420851 | 4.011368 | 21.19891 | 10.88103 | -0.00179553 | 0.03426498 | 0 | 0 | 0 | 65.71478 | 49.42269
6834 | 84004.55 | 2017-05-14 01:00 | 257.2555 |  | 63 | 9 | -19.99709 | 2.564065 | 5.420851 | 4.044295 | 21.19891 | 10.96562 | -0.001371145 | 0.03426498 | 0 | 0 | 0 | 65.71478 | 49.31902
6835 | 84009.92 | 2017-05-14 01:00 | 262.6218 |  | 63 | 9 | -19.99709 | 2.553945 | 5.420851 | 4.074102 | 21.19891 | 11.04191 | -0.001534367 | 0.03426498 | 0 | 0 | 0 | 66.22574 | 48.9505
6836 | 84015.38 | 2017-05-14 01:00 | 268.0817 |  | 63 | 9 | -19.99709 | 2.543824 | 5.420851 | 4.10443 | 21.19891 | 11.11921 | -0.001534414 | 0.03426498 | 0 | 0 | 0 | 66.37172 | 48.80306
6837 | 84020.35 | 2017-05-14 01:00 | 273.058 |  | 63 | 9 | -19.99709 | 2.533704 | 5.420851 | 4.132071 | 21.19891 | 11.18939 | -0.001730299 | 0.03426498 | 0 | 0 | 0 | 67.32047 | 48.21317
6838 | 84026.55 | 2017-05-14 01:00 | 279.2508 |  | 63 | 9 | -19.99637 | 2.523583 | 5.420851 | 4.166469 | 21.19891 | 11.27636 | -0.001273203 | 0.03426498 | 0 | 0 | 0 | 66.37172 | 45.85102
6839 | 84036.56 | 2017-05-14 01:00 | 289.2662 |  | 63 | 9 | -19.99637 | 2.514442 | 5.420851 | 4.222101 | 21.19891 | 11.41647 | -0.0005549908 | 0.03426498 | 0 | 0 | 0 | 65.08746 | 41.11359
6840 | 84046.58 | 2017-05-14 01:00 | 299.2812 |  | 63 | 9 | -19.99637 | 2.505301 | 5.420851 | 4.277731 | 21.19891 | 11.55607 | -0.0007182598 | 0.03426498 | 0 | 0 | 0 | 64.40054 | 40.96524
6841 | 84055.95 | 2017-05-14 01:00 | 308.6567 |  | 63 | 9 | -19.99709 | 2.495181 | 5.420851 | 4.329807 | 21.19891 | 11.6863 | -0.001044702 | 0.03426498 | 0 | 0 | 0 | 64.75214 | 42.62615
6842 | 84062.75 | 2017-05-14 01:01 | 315.4582 |  | 63 | 9 | -19.99637 | 2.48506 | 5.420851 | 4.367587 | 21.19891 | 11.78039 | -0.001273203 | 0.03426498 | 0 | 0 | 0 | 65.86077 | 44.07662
6843 | 84069.34 | 2017-05-14 01:01 | 322.0413 |  | 63 | 9 | -19.99637 | 2.47494 | 5.420851 | 4.404154 | 21.19891 | 11.87108 | -0.001273203 | 0.03426498 | 0 | 0 | 0 | 67.01505 | 45.83725
6844 | 84075.31 | 2017-05-14 01:01 | 328.016 |  | 63 | 9 | -19.99637 | 2.464819 | 5.420851 | 4.437341 | 21.19891 | 11.95304 | -0.001436424 | 0.03426498 | 0 | 0 | 0 | 67.6718 | 47.16648
6845 | 84080.52 | 2017-05-14 01:01 | 333.2263 |  | 63 | 9 | -19.99709 | 2.454699 | 5.420851 | 4.466282 | 21.19891 | 12.02424 | -0.001697588 | 0.03426498 | 0 | 0 | 0 | 68.78242 | 48.24316
6846 | 84085.48 | 2017-05-14 01:01 | 338.1871 |  | 63 | 9 | -19.99637 | 2.444578 | 5.420851 | 4.493838 | 21.19891 | 12.09174 | -0.001632357 | 0.03426498 | 0 | 0 | 0 | 69.30656 | 49.40895
6847 | 84090.68 | 2017-05-14 01:01 | 343.3815 |  | 63 | 9 | -19.99709 | 2.434458 | 5.420851 | 4.522691 | 21.19891 | 12.16212 | -0.001632357 | 0.03426498 | 0 | 0 | 0 | 69.59834 | 49.86476
6848 | 84096.37 | 2017-05-14 01:01 | 349.0756 |  | 63 | 9 | -19.99637 | 2.424338 | 5.420851 | 4.554319 | 21.19891 | 12.23896 | -0.001403809 | 0.03426498 | 0 | 0 | 0 | 70.47359 | 50.16191
6849 | 84101.47 | 2017-05-14 01:01 | 354.1767 |  | 63 | 9 | -19.99709 | 2.414217 | 5.420851 | 4.582654 | 21.19891 | 12.30752 | -0.001664972 | 0.03426498 | 0 | 0 | 0 | 70.51681 | 50.02832
6850 | 84106.34 | 2017-05-14 01:01 | 359.0439 |  | 63 | 9 | -19.99637 | 2.404097 | 5.420851 | 4.609689 | 21.19891 | 12.37265 | -0.001762915 | 0.03426498 | 0 | 0 | 0 | 71.11647 | 49.9247
6851 | 84112.64 | 2017-05-14 01:01 | 365.3462 |  | 63 | 9 | -19.99709 | 2.393976 | 5.420851 | 4.644696 | 21.19891 | 12.45664 | -0.001305866 | 0.03426498 | 0 | 0 | 0 | 70.9409 | 49.77736
6852 | 84117.84 | 2017-05-14 01:02 | 370.5409 |  | 63 | 9 | -19.99637 | 2.383856 | 5.420851 | 4.67355 | 21.19891 | 12.52558 | -0.00166502 | 0.03426498 | 0 | 0 | 0 | 71.08675 | 49.48264
6853 | 84123.61 | 2017-05-14 01:02 | 376.3128 |  | 63 | 9 | -19.99637 | 2.373735 | 5.420851 | 4.705611 | 21.19891 | 12.60184 | -0.001403809 | 0.03426498 | 0 | 0 | 0 | 70.97061 | 48.31943
6854 | 84130.66 | 2017-05-14 01:02 | 383.3639 |  | 63 | 9 | -19.99637 | 2.363615 | 5.420851 | 4.744777 | 21.19891 | 12.69461 | -0.001142645 | 0.03426498 | 0 | 0 | 0 | 69.81716 | 44.34495
6855 | 84136.99 | 2017-05-14 01:02 | 389.6974 |  | 63 | 9 | -19.99709 | 2.353495 | 5.420851 | 4.779957 | 21.19891 | 12.77759 | -0.00133853 | 0.03426498 | 0 | 0 | 0 | 68.85537 | 41.85756
6856 | 84143.28 | 2017-05-14 01:02 | 395.9841 |  | 63 | 9 | -19.99637 | 2.343374 | 5.420851 | 4.814878 | 21.19891 | 12.85961 | -0.001338482 | 0.03426498 | 0 | 0 | 0 | 68.38792 | 41.3386
6857 | 84148.15 | 2017-05-14 01:02 | 400.8512 |  | 63 | 9 | -19.99637 | 2.333254 | 5.420851 | 4.841913 | 21.19891 | 12.92283 | -0.001730251 | 0.03426498 | 0 | 0 | 0 | 68.27173 | 41.72312
6858 | 84152.08 | 2017-05-14 01:02 | 404.7826 |  | 63 | 9 | -19.99637 | 2.323133 | 5.420851 | 4.86375 | 21.19891 | 12.97368 | -0.002089405 | 0.03426498 | 0 | 0 | 0 | 68.7662 | 42.42024
6859 | 84155.68 | 2017-05-14 01:02 | 408.3859 |  | 63 | 9 | -19.99637 | 2.313013 | 5.420851 | 4.883765 | 21.19891 | 13.02008 | -0.002350569 | 0.03426498 | 0 | 0 | 0 | 69.22012 | 43.08683
6860 | 84159.22 | 2017-05-14 01:02 | 411.927 |  | 63 | 9 | -19.99637 | 2.302892 | 5.420851 | 4.903435 | 21.19891 | 13.06548 | -0.002350569 | 0.03426498 | 0 | 0 | 0 | 69.46867 | 44.03525
6861 | 84162.36 | 2017-05-14 01:02 | 415.063 |  | 63 | 9 | -19.99709 | 2.292772 | 5.420851 | 4.920854 | 21.19891 | 13.10551 | -0.002611733 | 0.03426498 | 0 | 0 | 0 | 69.97926 | 44.77491
6862 | 84165.32 | 2017-05-14 01:02 | 418.0265 |  | 63 | 9 | -19.99709 | 2.282652 | 5.420851 | 4.937315 | 21.19891 | 13.14317 | -0.002807617 | 0.03426498 | 0 | 0 | 0 | 70.16836 | 45.3801
6863 | 84168.1 | 2017-05-14 01:02 | 420.8033 |  | 63 | 9 | -19.99709 | 2.272531 | 5.420851 | 4.952739 | 21.19891 | 13.1783 | -0.002970838 | 0.03426498 | 0 | 0 | 0 | 70.60596 | 46.0013
6864 | 84170.69 | 2017-05-14 01:02 | 423.3929 |  | 63 | 9 | -19.99709 | 2.262411 | 5.420851 | 4.967123 | 21.19891 | 13.21092 | -0.003166723 | 0.03426498 | 0 | 0 | 0 | 71.18939 | 46.59216
6865 | 84173.11 | 2017-05-14 01:02 | 425.8108 |  | 63 | 9 | -19.99637 | 2.25229 | 5.420851 | 4.980554 | 21.19891 | 13.24124 | -0.003362608 | 0.03426498 | 0 | 0 | 0 | 71.21912 | 47.21278
6866 | 84175.43 | 2017-05-14 01:02 | 428.1352 |  | 63 | 9 | -19.99709 | 2.24217 | 5.420851 | 4.993464 | 21.19891 | 13.27025 | -0.003525829 | 0.03426498 | 0 | 0 | 0 | 71.72959 | 47.69931
6867 | 84177.66 | 2017-05-14 01:03 | 430.3659 |  | 63 | 9 | -19.99637 | 2.232049 | 5.420851 | 5.005856 | 21.19891 | 13.29797 | -0.003656435 | 0.03426498 | 0 | 0 | 0 | 72.25353 | 48.24568
6868 | 84179.75 | 2017-05-14 01:03 | 432.4563 |  | 63 | 9 | -19.99709 | 2.221929 | 5.420851 | 5.017467 | 21.19891 | 13.32383 | -0.003884935 | 0.03426498 | 0 | 0 | 0 | 72.32645 | 48.59813
6869 | 84181.83 | 2017-05-14 01:03 | 434.531 |  | 63 | 9 | -19.99637 | 2.211809 | 5.420851 | 5.028991 | 21.19891 | 13.34938 | -0.003982878 | 0.03426498 | 0 | 0 | 0 | 72.38589 | 48.953
6870 | 84183.87 | 2017-05-14 01:03 | 436.5746 |  | 63 | 9 | -19.99637 | 2.201688 | 5.420851 | 5.040343 | 21.19891 | 13.37443 | -0.004048157 | 0.03426498 | 0 | 0 | 0 | 72.93951 | 49.43893
6871 | 84185.79 | 2017-05-14 01:03 | 438.4934 |  | 63 | 9 | -19.99709 | 2.191568 | 5.420851 | 5.051001 | 21.19891 | 13.39784 | -0.004178762 | 0.03426498 | 0 | 0 | 0 | 72.96922 | 49.57257
6872 | 84187.71 | 2017-05-14 01:03 | 440.4125 |  | 63 | 9 | -19.99709 | 2.181284 | 5.420851 | 5.061661 | 21.19891 | 13.42115 | -0.00430932 | 0.03426498 | 0 | 0 | 0 | 73.46342 | 50.0146
6873 | 84189.47 | 2017-05-14 01:03 | 442.1749 |  | 63 | 9 | -19.99637 | 2.171164 | 5.420851 | 5.07145 | 21.19891 | 13.44246 | -0.004505253 | 0.03426498 | 0 | 0 | 0 | 73.99003 | 50.08826
6874 | 84191.2 | 2017-05-14 01:03 | 443.9065 |  | 63 | 9 | -19.99709 | 2.161043 | 5.420851 | 5.081068 | 21.19891 | 13.46329 | -0.004766417 | 0.03426498 | 0 | 0 | 0 | 74.28168 | 50.16191
6875 | 84193 | 2017-05-14 01:03 | 445.7005 |  | 63 | 9 | -19.99709 | 2.150923 | 5.420851 | 5.091033 | 21.19891 | 13.48478 | -0.004766417 | 0.03426498 | 0 | 0 | 0 | 74.06293 | 50.13195
6876 | 84194.79 | 2017-05-14 01:03 | 447.4945 |  | 63 | 9 | -19.99637 | 2.140802 | 5.420851 | 5.100998 | 21.19891 | 13.50616 | -0.004668474 | 0.03426498 | 0 | 0 | 0 | 74.13584 | 50.16191
6877 | 84196.54 | 2017-05-14 01:03 | 449.2417 |  | 63 | 9 | -19.99709 | 2.130682 | 5.420851 | 5.110703 | 21.19891 | 13.52689 | -0.004668427 | 0.03426498 | 0 | 0 | 0 | 74.57333 | 50.10198
6878 | 84198.14 | 2017-05-14 01:03 | 450.8484 |  | 63 | 9 | -19.99637 | 2.120562 | 5.420851 | 5.119628 | 21.19891 | 13.54586 | -0.004896975 | 0.03426498 | 0 | 0 | 0 | 74.65972 | 50.13195
6879 | 84199.7 | 2017-05-14 01:03 | 452.4084 |  | 63 | 9 | -19.99637 | 2.110441 | 5.420851 | 5.128293 | 21.19891 | 13.56419 | -0.005158186 | 0.03426498 | 0 | 0 | 0 | 75.15662 | 50.16191
6880 | 84201.23 | 2017-05-14 01:03 | 453.9372 |  | 63 | 9 | -19.99637 | 2.100321 | 5.420851 | 5.136785 | 21.19891 | 13.58207 | -0.005321407 | 0.03426498 | 0 | 0 | 0 | 74.79206 | 50.16191
6881 | 84202.82 | 2017-05-14 01:03 | 455.5284 |  | 63 | 9 | -19.99637 | 2.0902 | 5.420851 | 5.145623 | 21.19891 | 13.60059 | -0.005288744 | 0.03426498 | 0 | 0 | 0 | 74.68943 | 50.13195
6882 | 84204.35 | 2017-05-14 01:03 | 457.0571 |  | 63 | 9 | -19.99637 | 2.079916 | 5.420851 | 5.154115 | 21.19891 | 13.6183 | -0.00541935 | 0.03426498 | 0 | 0 | 0 | 74.86497 | 50.13195
6883 | 84205.82 | 2017-05-14 01:03 | 458.5235 |  | 63 | 9 | -19.99637 | 2.069796 | 5.420851 | 5.16226 | 21.19891 | 13.6352 | -0.005517292 | 0.03426498 | 0 | 0 | 0 | 74.71914 | 50.08826
6884 | 84207.3 | 2017-05-14 01:03 | 460.0055 |  | 63 | 9 | -19.99709 | 2.059676 | 5.420851 | 5.170492 | 21.19891 | 13.65219 | -0.005615187 | 0.03426498 | 0 | 0 | 0 | 74.71914 | 50.08826
6885 | 84208.72 | 2017-05-14 01:03 | 461.425 |  | 63 | 9 | -19.9978 | 2.049555 | 5.420851 | 5.178377 | 21.19891 | 13.6684 | -0.005680466 | 0.03426498 | 0 | 0 | 0 | 74.61652 | 50.16191
6886 | 84210.12 | 2017-05-14 01:03 | 462.829 |  | 63 | 9 | -19.99637 | 2.039435 | 5.420851 | 5.186175 | 21.19891 | 13.68434 | -0.005778408 | 0.03426498 | 0 | 0 | 0 | 74.86497 | 50.05828
6887 | 84211.44 | 2017-05-14 01:03 | 464.1394 |  | 63 | 9 | -19.99637 | 2.029314 | 5.420851 | 5.193454 | 21.19891 | 13.69915 | -0.006039619 | 0.03426498 | 0 | 0 | 0 | 74.93788 | 50.0146
6888 | 84212.76 | 2017-05-14 01:03 | 465.4654 |  | 63 | 9 | -19.99709 | 2.019194 | 5.420851 | 5.200819 | 21.19891 | 13.71406 | -0.006202841 | 0.03426498 | 0 | 0 | 0 | 74.71914 | 49.94094
6889 | 84214.07 | 2017-05-14 01:03 | 466.7761 |  | 63 | 9 | -19.99637 | 2.009073 | 5.420851 | 5.2081 | 21.19891 | 13.72872 | -0.006333447 | 0.03426498 | 0 | 0 | 0 | 74.71914 | 49.94094
6890 | 84215.23 | 2017-05-14 01:03 | 467.9302 |  | 63 | 9 | -19.99637 | 1.999933 | 5.420851 | 5.21451 | 21.19891 | 13.74157 | -0.006300783 | 0.03426498 | 0 | 0 | 0 | 74.71914 | 49.71992
|  |  |  | 63 Count | 148
6891 | 84275.24 | 2017-05-14 01:04 | 60.01236 |  | 64 | 9 | 0 | 3.211772 | 5.420851 | 5.214511 | 21.19891 | 13.74158 | 0.0002611637 | 0.03426498 | 0 | 0 | 0 | 68.88509 | 47.21278
6892 | 84335.25 | 2017-05-14 01:05 | 120.0247 |  | 64 | 9 | 0 | 3.222546 | 5.420851 | 5.214511 | 21.19891 | 13.74158 | 9.794235e-05 | 0.03426498 | 0 | 0 | 0 | 63.62963 | 41.29461
6893 | 84395.26 | 2017-05-14 01:06 | 180.0369 |  | 64 | 9 | 0 | 3.228422 | 5.420851 | 5.214511 | 21.19891 | 13.74158 | 9.794235e-05 | 0.03426498 | 0 | 0 | 0 | 63.48354 | 50.0146
6894 | 84455.28 | 2017-05-14 01:07 | 240.0496 |  | 64 | 9 | 0 | 3.232503 | 5.420851 | 5.214511 | 21.19891 | 13.74158 | 6.532669e-05 | 0.03426498 | 0 | 0 | 0 | 57.19401 | 42.48052
6895 | 84515.29 | 2017-05-14 01:08 | 300.0614 |  | 64 | 9 | 0 | 3.235441 | 5.420851 | 5.214511 | 21.19891 | 13.74158 | 3.261566e-05 | 0.03426498 | 0 | 0 | 0 | 58.9509 | 49.64626
6896 | 84575.3 | 2017-05-14 01:09 | 360.0736 |  | 64 | 9 | 0 | 3.238053 | 5.420851 | 5.214511 | 21.19891 | 13.74158 | 3.266335e-05 | 0.03426498 | 0 | 0 | 0 | 56.27159 | 47.68556
6897 | 84635.31 | 2017-05-14 01:10 | 420.0858 |  | 64 | 9 | 0 | 3.240012 | 5.420851 | 5.214511 | 21.19891 | 13.74158 | 3.261566e-05 | 0.03426498 | 0 | 0 | 0 | 53.70541 | 42.2143
6898 | 84695.32 | 2017-05-14 01:11 | 480.0981 |  | 64 | 9 | 0 | 3.241644 | 5.420851 | 5.214511 | 21.19891 | 13.74158 | 0 | 0.03426498 | 0 | 0 | 0 | 55.90522 | 50.78097
6899 | 84755.34 | 2017-05-14 01:12 | 540.1102 |  | 64 | 9 | 0 | 3.243113 | 5.420851 | 5.214511 | 21.19891 | 13.74158 | 0 | 0.03426498 | 0 | 0 | 0 | 51.38577 | 43.20732
6900 | 84815.24 | 2017-05-14 01:13 | 600.0137 |  | 64 | 9 | 0 | 3.244093 | 5.420851 | 5.214511 | 21.19891 | 13.74158 | 0 | 0.03426498 | 0 | 0 | 0 | 54.32218 | 50.22184
|  |  |  | 64 Count | 10
6901 | 84815.26 | 2017-05-14 01:13 | 3.991747347e-06 |  | 59 | 10 | 2.998666 | 3.35052 | 3.324976e-09 | 0 | 1.1140401e-08 | 0 | 0 | 0.03426498 | 0 | 0 | 0 | 54.32218 | 50.22184
6902 | 84816.05 | 2017-05-14 01:13 | 0.7959635 |  | 59 | 10 | 2.99938 | 3.360641 | 0.0006630498 | 0 | 0.00222539 | 0 | 0.002024078 | 0.03426498 | 0 | 0 | 0 | 54.32218 | 50.22184
6903 | 84817.8 | 2017-05-14 01:13 | 2.542699 |  | 59 | 10 | 2.998666 | 3.370761 | 0.002118103 | 0 | 0.00712308 | 0 | 0.004048157 | 0.03426498 | 0 | 0 | 0 | 54.32218 | 49.92722
6904 | 84820.17 | 2017-05-14 01:13 | 4.913854 |  | 59 | 10 | 2.99938 | 3.380882 | 0.004093329 | 0 | 0.01379129 | 0 | 0.004048157 | 0.03426498 | 0 | 0 | 0 | 54.17548 | 49.19038
6905 | 84823.01 | 2017-05-14 01:13 | 7.753037 |  | 59 | 10 | 2.99938 | 3.391002 | 0.006458435 | 0 | 0.02179946 | 0 | 0.003036165 | 0.03426498 | 0 | 0 | 0 | 53.58856 | 47.86313
6906 | 84826.18 | 2017-05-14 01:13 | 10.9198 |  | 59 | 10 | 2.998666 | 3.401123 | 0.009096366 | 0 | 0.03075822 | 0 | 0.002677012 | 0.03426498 | 0 | 0 | 0 | 53.00144 | 46.09146
6907 | 84829.63 | 2017-05-14 01:13 | 14.36732 |  | 59 | 10 | 2.99938 | 3.411243 | 0.0119682 | 0 | 0.04054031 | 0 | 0.002383184 | 0.03426498 | 0 | 0 | 0 | 51.97347 | 44.24342
6908 | 84833.48 | 2017-05-14 01:13 | 18.22048 |  | 59 | 10 | 2.998666 | 3.421363 | 0.01517789 | 0 | 0.05150572 | 0 | 0.002154684 | 0.03426498 | 0 | 0 | 0 | 51.38577 | 42.5408
6909 | 84837.6 | 2017-05-14 01:14 | 22.33885 |  | 59 | 10 | 2.998666 | 3.431484 | 0.01860858 | 0 | 0.06326066 | 0 | 0.001991415 | 0.03426498 | 0 | 0 | 0 | 50.57731 | 41.65152
6910 | 84842.21 | 2017-05-14 01:14 | 26.95633 |  | 59 | 10 | 2.99938 | 3.441604 | 0.022455 | 0 | 0.07647887 | 0 | 0.001762915 | 0.03426498 | 0 | 0 | 0 | 49.76841 | 41.28079
6911 | 84847.21 | 2017-05-14 01:14 | 31.94825 |  | 59 | 10 | 2.99938 | 3.451725 | 0.02661327 | 0 | 0.090811 | 0 | 0.001664972 | 0.03426498 | 0 | 0 | 0 | 49.62129 | 41.35495
6912 | 84852.62 | 2017-05-14 01:14 | 37.36134 |  | 59 | 10 | 2.998666 | 3.461845 | 0.03112247 | 0 | 0.1063982 | 0 | 0.001501751 | 0.03426498 | 0 | 0 | 0 | 49.62129 | 42.5408
6913 | 84858.59 | 2017-05-14 01:14 | 43.33608 |  | 59 | 10 | 2.99938 | 3.471966 | 0.03609959 | 0 | 0.1236533 | 0 | 0.001403809 | 0.03426498 | 0 | 0 | 0 | 49.76841 | 43.72548
6914 | 84865.15 | 2017-05-14 01:14 | 49.88801 |  | 59 | 10 | 2.99938 | 3.482086 | 0.04155753 | 0 | 0.1426307 | 0 | 0.001240587 | 0.03426498 | 0 | 0 | 0 | 50.28322 | 45.42647
6915 | 84872.35 | 2017-05-14 01:14 | 57.09507 |  | 59 | 10 | 2.99938 | 3.492206 | 0.04756119 | 0 | 0.1635661 | 0 | 0.001109982 | 0.03426498 | 0 | 0 | 0 | 50.94484 | 47.0514
6916 | 84880.5 | 2017-05-14 01:14 | 65.2381 |  | 59 | 10 | 2.998666 | 3.502327 | 0.05434458 | 0 | 0.1872889 | 0 | 0.001012039 | 0.03426498 | 0 | 0 | 0 | 51.82657 | 48.89555
6917 | 84889.64 | 2017-05-14 01:14 | 74.37959 |  | 59 | 10 | 2.99938 | 3.512447 | 0.06195974 | 0 | 0.2139978 | 0 | 0.0009141445 | 0.03426498 | 0 | 0 | 0 | 52.41412 | 49.92722
6918 | 84899.65 | 2017-05-14 01:15 | 84.39461 |  | 59 | 10 | 2.99938 | 3.522241 | 0.07030251 | 0 | 0.2433418 | 0 | 0.0007834911 | 0.03426498 | 0 | 0 | 0 | 52.56096 | 50.14819
6919 | 84909.67 | 2017-05-14 01:15 | 94.40965 |  | 59 | 10 | 2.99938 | 3.530729 | 0.07864531 | 0 | 0.2727632 | 0 | 0.0006855488 | 0.03426498 | 0 | 0 | 0 | 52.41412 | 49.63252
6920 | 84919.68 | 2017-05-14 01:15 | 104.4247 |  | 59 | 10 | 2.99938 | 3.538891 | 0.08698816 | 0 | 0.3022545 | 0 | 0.0006203175 | 0.03426498 | 0 | 0 | 0 | 51.97347 | 48.45318
6921 | 84929.7 | 2017-05-14 01:15 | 114.4397 |  | 59 | 10 | 2.998666 | 3.54591 | 0.09533108 | 0 | 0.3318091 | 0 | 0.0005549908 | 0.03426498 | 0 | 0 | 0 | 50.06261 | 43.35539
6922 | 84939.71 | 2017-05-14 01:15 | 124.4548 |  | 59 | 10 | 2.998666 | 3.551786 | 0.1036738 | 0 | 0.3614172 | 0 | 0.0004244327 | 0.03426498 | 0 | 0 | 0 | 48.29654 | 40.24213
6923 | 84949.73 | 2017-05-14 01:15 | 134.4698 |  | 59 | 10 | 2.998666 | 3.55701 | 0.1120165 | 0 | 0.3910716 | 0 | 0.0003917217 | 0.03426498 | 0 | 0 | 0 | 47.78102 | 41.0583
6924 | 84959.74 | 2017-05-14 01:16 | 144.485 |  | 59 | 10 | 2.998666 | 3.561907 | 0.1203593 | 0 | 0.420768 | 0 | 0.0003917694 | 0.03426498 | 0 | 0 | 0 | 48.4438 | 43.10316
6925 | 84969.76 | 2017-05-14 01:16 | 154.4999 |  | 59 | 10 | 2.998666 | 3.566314 | 0.128702 | 0 | 0.4505019 | 0 | 0.0003591061 | 0.03426498 | 0 | 0 | 0 | 49.51775 | 45.57428
6926 | 84979.77 | 2017-05-14 01:16 | 164.5149 |  | 59 | 10 | 3.000095 | 3.570721 | 0.1370449 | 0 | 0.4802726 | 0 | 0.0003591061 | 0.03426498 | 0 | 0 | 0 | 50.43027 | 47.83311
6927 | 84989.79 | 2017-05-14 01:16 | 174.5299 |  | 59 | 10 | 2.99938 | 3.574802 | 0.1453878 | 0 | 0.5100791 | 0 | 0.0003591061 | 0.03426498 | 0 | 0 | 0 | 51.20886 | 49.11668
6928 | 84999.8 | 2017-05-14 01:16 | 184.545 |  | 59 | 10 | 2.99938 | 3.578557 | 0.1537307 | 0 | 0.5399189 | 0 | 0.0002938271 | 0.03426498 | 0 | 0 | 0 | 51.38577 | 49.41147
6929 | 85009.82 | 2017-05-14 01:16 | 194.5601 |  | 59 | 10 | 2.998666 | 3.582311 | 0.1620735 | 0 | 0.56979 | 0 | 0.0003264904 | 0.03426498 | 0 | 0 | 0 | 51.28234 | 49.04296875
6930 | 85019.83 | 2017-05-14 01:17 | 204.575 |  | 59 | 10 | 2.998666 | 3.585739 | 0.1704162 | 0 | 0.5996908 | 0 | 0.0002611637 | 0.03426498 | 0 | 0 | 0 | 51.09183 | 48.45318
6931 | 85029.85 | 2017-05-14 01:17 | 214.5901 |  | 59 | 10 | 2.99938 | 3.589003 | 0.1787591 | 0 | 0.6296213 | 0 | 0.0002285004 | 0.03426498 | 0 | 0 | 0 | 49.54773 | 43.72548
6932 | 85039.86 | 2017-05-14 01:17 | 224.6051 |  | 59 | 10 | 2.998666 | 3.592268 | 0.187102 | 0 | 0.6595775 | 0 | 0.0002611637 | 0.03426498 | 0 | 0 | 0 | 47.41268 | 40.53899
6933 | 85049.88 | 2017-05-14 01:17 | 234.6202 |  | 59 | 10 | 2.998666 | 3.595533 | 0.1954449 | 0 | 0.6895601 | 0 | 0.0002938271 | 0.03426498 | 0 | 0 | 0 | 47.19162 | 41.02813
6934 | 85059.89 | 2017-05-14 01:17 | 244.6352 |  | 59 | 10 | 2.99938 | 3.598961 | 0.2037877 | 0 | 0.7195713 | 0 | 0.0002938271 | 0.03426498 | 0 | 0 | 0 | 47.78102 | 43.10316
6935 | 85069.91 | 2017-05-14 01:17 | 254.6503 |  | 59 | 10 | 2.998666 | 3.602878 | 0.2121304 | 0 | 0.7496127 | 0 | 0.0003591061 | 0.03426498 | 0 | 0 | 0 | 48.59104 | 45.42647
6936 | 85079.92 | 2017-05-14 01:18 | 264.6653 |  | 59 | 10 | 2.998666 | 3.606469 | 0.2204733 | 0 | 0.7796861 | 0 | 0.0002938271 | 0.03426498 | 0 | 0 | 0 | 49.62129 | 47.53799
6937 | 85089.94 | 2017-05-14 01:18 | 274.6803 |  | 59 | 10 | 2.998666 | 3.610224 | 0.2288162 | 0 | 0.8097905 | 0 | 0.0003264904 | 0.03426498 | 0 | 0 | 0 | 50.28322 | 48.96926
6938 | 85099.95 | 2017-05-14 01:18 | 284.6954 |  | 59 | 10 | 2.998666 | 3.613815 | 0.2371592 | 0 | 0.8399257 | 0 | 0.0002938271 | 0.03426498 | 0 | 0 | 0 | 50.72433 | 49.04296875
6939 | 85109.97 | 2017-05-14 01:18 | 294.7105 |  | 59 | 10 | 2.998666 | 3.617243 | 0.245502 | 0 | 0.8700889 | 0 | 0.0002611637 | 0.03426498 | 0 | 0 | 0 | 50.57731 | 48.52692
6940 | 85119.98 | 2017-05-14 01:18 | 304.7255 |  | 59 | 10 | 2.998666 | 3.620344 | 0.2538447 | 0 | 0.9002798 | 0 | 0.000228548 | 0.03426498 | 0 | 0 | 0 | 50.20968 | 48.30569
6941 | 85130 | 2017-05-14 01:18 | 314.7406 |  | 59 | 10 | 2.998666 | 3.623609 | 0.2621875 | 0 | 0.9304982 | 0 | 0.0002611637 | 0.03426498 | 0 | 0 | 0 | 48.73826 | 43.72548
6942 | 85140.01 | 2017-05-14 01:19 | 324.7556 |  | 59 | 10 | 2.998666 | 3.626384 | 0.2705305 | 0 | 0.9607413 | 0 | 0.0002611637 | 0.03426498 | 0 | 0 | 0 | 47.11793 | 40.1679
6943 | 85150.03 | 2017-05-14 01:19 | 334.7706 |  | 59 | 10 | 2.998666 | 3.629485 | 0.2788734 | 0 | 0.991009 | 0 | 0.0002611637 | 0.03426498 | 0 | 0 | 0 | 46.60197 | 40.76158
6944 | 85160.04 | 2017-05-14 01:19 | 344.7857 |  | 59 | 10 | 2.99938 | 3.63275 | 0.2872164 | 0 | 1.021304 | 0 | 0.0002611637 | 0.03426498 | 0 | 0 | 0 | 47.11793 | 42.83708
6945 | 85170.06 | 2017-05-14 01:19 | 354.8007 |  | 59 | 10 | 2.998666 | 3.636178 | 0.2955596 | 0 | 1.051628 | 0 | 0.000228548 | 0.03426498 | 0 | 0 | 0 | 47.85468 | 44.98296
6946 | 85180.07 | 2017-05-14 01:19 | 364.8156 |  | 59 | 10 | 2.998666 | 3.639606 | 0.3038897 | 0 | 1.081933 | 0 | 0.0002611637 | 0.03426498 | 0 | 0 | 0 | 49.03267 | 47.27283
6947 | 85190.09 | 2017-05-14 01:19 | 374.8307 |  | 59 | 10 | 2.998666 | 3.643034 | 0.3122451 | 0 | 1.112358 | 0 | 0.0002611637 | 0.03426498 | 0 | 0 | 0 | 49.62129 | 48.45318
6948 | 85200.1 | 2017-05-14 01:20 | 384.8458 |  | 59 | 10 | 2.99938 | 3.646298 | 0.3205879 | 0 | 1.142765 | 0 | 0.000228548 | 0.03426498 | 0 | 0 | 0 | 50.06261 | 48.60065
6949 | 85210.12 | 2017-05-14 01:20 | 394.8609 |  | 59 | 10 | 2.998666 | 3.6494 | 0.3289308 | 0 | 1.173199 | 0 | 0.0002285004 | 0.03426498 | 0 | 0 | 0 | 50.03263 | 48.37943
6950 | 85220.13 | 2017-05-14 01:20 | 404.8759 |  | 59 | 10 | 2.998666 | 3.652501 | 0.3372738 | 0 | 1.203659 | 0 | 0.0002611637 | 0.03426498 | 0 | 0 | 0 | 49.59132 | 47.86313
6951 | 85230.15 | 2017-05-14 01:20 | 414.8909 |  | 59 | 10 | 2.99938 | 3.655439 | 0.3456038 | 0 | 1.234096 | 0 | 0.0002285004 | 0.03426498 | 0 | 0 | 0 | 48.4438 | 43.72548
6952 | 85240.16 | 2017-05-14 01:20 | 424.906 |  | 59 | 10 | 2.998666 | 3.657724 | 0.3539598 | 0 | 1.26465 | 0 | 0.0001958847 | 0.03426498 | 0 | 0 | 0 | 46.67569 | 40.1679
6953 | 85250.18 | 2017-05-14 01:20 | 434.921 |  | 59 | 10 | 2.99938 | 3.660663 | 0.3623028 | 0 | 1.295178 | 0 | 0.000228548 | 0.03426498 | 0 | 0 | 0 | 46.0858 | 40.61319
6954 | 85260.19 | 2017-05-14 01:21 | 444.936 |  | 59 | 10 | 2.99938 | 3.663764 | 0.3706459 | 0 | 1.325732 | 0 | 0.0002611637 | 0.03426498 | 0 | 0 | 0 | 46.60197 | 42.51066
6955 | 85270.21 | 2017-05-14 01:21 | 454.9511 |  | 59 | 10 | 2.99938 | 3.667029 | 0.378989 | 0 | 1.356313 | 0 | 0.0002938271 | 0.03426498 | 0 | 0 | 0 | 47.53001 | 44.90902
6956 | 85280.22 | 2017-05-14 01:21 | 464.9661 |  | 59 | 10 | 2.998666 | 3.670293 | 0.3873322 | 0 | 1.386921 | 0 | 0.0002611637 | 0.03426498 | 0 | 0 | 0 | 48.4138 | 47.12522
6957 | 85290.24 | 2017-05-14 01:21 | 474.9811 |  | 59 | 10 | 2.99938 | 3.673721 | 0.3956751 | 0 | 1.417555 | 0 | 0.0002612114 | 0.03426498 | 0 | 0 | 0 | 49.47416 | 48.89555
6958 | 85300.25 | 2017-05-14 01:21 | 484.9962 |  | 59 | 10 | 2.99938 | 3.676986 | 0.4040179 | 0 | 1.448218 | 0 | 0.0002612114 | 0.03426498 | 0 | 0 | 0 | 49.84196 | 49.41147
6959 | 85310.27 | 2017-05-14 01:21 | 495.0112 |  | 59 | 10 | 2.998666 | 3.680087 | 0.4123608 | 0 | 1.478907 | 0 | 0.0002611637 | 0.03426498 | 0 | 0 | 0 | 49.84196 | 49.04296875
6960 | 85320.28 | 2017-05-14 01:22 | 505.0263 |  | 59 | 10 | 2.998666 | 3.683026 | 0.4207037 | 0 | 1.509622 | 0 | 0.0001958847 | 0.03426498 | 0 | 0 | 0 | 49.62129 | 48.45318
6961 | 85330.3 | 2017-05-14 01:22 | 515.0413 |  | 59 | 10 | 2.998666 | 3.685801 | 0.4290465 | 0 | 1.540362 | 0 | 0.0001958847 | 0.03426498 | 0 | 0 | 0 | 48.51742 | 44.83508
6962 | 85340.31 | 2017-05-14 01:22 | 525.0564 |  | 59 | 10 | 2.99938 | 3.688576 | 0.4373896 | 0 | 1.571125 | 0 | 0.000228548 | 0.03426498 | 0 | 0 | 0 | 46.52824 | 40.1679
6963 | 85350.33 | 2017-05-14 01:22 | 535.0714 |  | 59 | 10 | 2.998666 | 3.69135 | 0.4457324 | 0 | 1.601909 | 0 | 0.0002612114 | 0.03426498 | 0 | 0 | 0 | 45.49565 | 39.87095
6964 | 85360.34 | 2017-05-14 01:22 | 545.0865 |  | 59 | 10 | 2.998666 | 3.694288 | 0.4540752 | 0 | 1.632718 | 0 | 0.0002285004 | 0.03426498 | 0 | 0 | 0 | 45.93829 | 41.72565
6965 | 85370.36 | 2017-05-14 01:22 | 555.1015 |  | 59 | 10 | 2.998666 | 3.697716 | 0.462418 | 0 | 1.663552 | 0 | 0.0002938271 | 0.03426498 | 0 | 0 | 0 | 46.67569 | 44.09546
6966 | 85380.37 | 2017-05-14 01:23 | 565.1165 |  | 59 | 10 | 2.99938 | 3.700818 | 0.4707608 | 0 | 1.694413 | 0 | 0.0002611637 | 0.03426498 | 0 | 0 | 0 | 47.85468 | 46.46075
6967 | 85390.39 | 2017-05-14 01:23 | 575.1316 |  | 59 | 10 | 2.99938 | 3.704082 | 0.4791036 | 0 | 1.725301 | 0 | 0.0002938271 | 0.03426498 | 0 | 0 | 0 | 48.88547 | 48.30569
6968 | 85400.4 | 2017-05-14 01:23 | 585.1466 |  | 59 | 10 | 2.99938 | 3.706857 | 0.4874465 | 0 | 1.756216 | 0 | 0.0001958847 | 0.03426498 | 0 | 0 | 0 | 49.25343 | 48.67438
6969 | 85410.42 | 2017-05-14 01:23 | 595.1616 |  | 59 | 10 | 2.998666 | 3.709796 | 0.4957895 | 0 | 1.787156 | 0 | 0.0001958847 | 0.03426498 | 0 | 0 | 0 | 49.17984 | 48.45318
6970 | 85420.43 | 2017-05-14 01:23 | 605.1768 |  | 59 | 10 | 2.99938 | 3.712571 | 0.5041324 | 0 | 1.818118 | 0 | 0.000228548 | 0.03426498 | 0 | 0 | 0 | 49.03267 | 48.01067
6971 | 85430.45 | 2017-05-14 01:23 | 615.1917 |  | 59 | 10 | 2.99938 | 3.715182 | 0.5124754 | 0 | 1.849103 | 0 | 0.0001632214 | 0.03426498 | 0 | 0 | 0 | 48.4438 | 46.01759
6972 | 85440.46 | 2017-05-14 01:24 | 625.2068 |  | 59 | 10 | 2.99938 | 3.717304 | 0.5208184 | 0 | 1.880107 | 0 | 0.000163269 | 0.03426498 | 0 | 0 | 0 | 46.45451 | 41.20663
6973 | 85450.48 | 2017-05-14 01:24 | 635.2218 |  | 59 | 10 | 2.998666 | 3.719426 | 0.5291615 | 0 | 1.91113 | 0 | 0.0001958847 | 0.03426498 | 0 | 0 | 0 | 45.42186 | 40.1679
6974 | 85460.5 | 2017-05-14 01:24 | 645.2369 |  | 59 | 10 | 2.998666 | 3.721875 | 0.5375042 | 0 | 1.94217 | 0 | 0.0001958847 | 0.03426498 | 0 | 0 | 0 | 45.49565 | 41.79978
6975 | 85470.51 | 2017-05-14 01:24 | 655.2519 |  | 59 | 10 | 2.998666 | 3.724487 | 0.5458469 | 0 | 1.973232 | 0 | 0.0002285004 | 0.03426498 | 0 | 0 | 0 | 46.52824 | 43.72548
6976 | 85480.53 | 2017-05-14 01:24 | 665.2669 |  | 59 | 10 | 2.99938 | 3.727262 | 0.5541898 | 0 | 2.004315 | 0 | 0.0002611637 | 0.03426498 | 0 | 0 | 0 | 47.6337 | 46.09146
6977 | 85490.54 | 2017-05-14 01:24 | 675.282 |  | 59 | 10 | 2.998666 | 3.729547 | 0.5625328 | 0 | 2.03542 | 0 | 0.0001958847 | 0.03426498 | 0 | 0 | 0 | 48.4438 | 47.86313
6978 | 85500.56 | 2017-05-14 01:25 | 685.2971 |  | 59 | 10 | 2.99938 | 3.731995 | 0.5708758 | 0 | 2.066546 | 0 | 0.0001958847 | 0.03426498 | 0 | 0 | 0 | 48.95907 | 48.45318
6979 | 85510.57 | 2017-05-14 01:25 | 695.3121 |  | 59 | 10 | 2.998666 | 3.734281 | 0.5792186 | 0 | 2.097691 | 0 | 0.0001958847 | 0.03426498 | 0 | 0 | 0 | 48.95907 | 48.30569
6980 | 85520.59 | 2017-05-14 01:25 | 705.3271 |  | 59 | 10 | 2.998666 | 3.736403 | 0.5875617 | 0 | 2.128855 | 0 | 0.0001958847 | 0.03426498 | 0 | 0 | 0 | 48.88547 | 47.86313
6981 | 85530.6 | 2017-05-14 01:25 | 715.3422 |  | 59 | 10 | 2.99938 | 3.738361 | 0.5959045 | 0 | 2.160035 | 0 | 0.0001632214 | 0.03426498 | 0 | 0 | 0 | 48.37017 | 46.09146
6982 | 85540.62 | 2017-05-14 01:25 | 725.3572 |  | 59 | 10 | 2.99938 | 3.739994 | 0.6042472 | 0 | 2.19123 | 0 | 0.0001306057 | 0.03426498 | 0 | 0 | 0 | 46.26335 | 40.76158
6983 | 85550.63 | 2017-05-14 01:25 | 735.3722 |  | 59 | 10 | 2.99938 | 3.741626 | 0.6125901 | 0 | 2.222439 | 0 | 0.000130558 | 0.03426498 | 0 | 0 | 0 | 45.27427 | 40.09367
6984 | 85560.65 | 2017-05-14 01:26 | 745.3873 |  | 59 | 10 | 2.997951 | 3.743585 | 0.6209331 | 0 | 2.253664 | 0 | 0.0001632214 | 0.03426498 | 0 | 0 | 0 | 45.34807 | 41.35495
6985 | 85570.66 | 2017-05-14 01:26 | 755.4023 |  | 59 | 10 | 2.998666 | 3.745707 | 0.6292761 | 0 | 2.284905 | 0 | 0.0001958847 | 0.03426498 | 0 | 0 | 0 | 46.0858 | 43.75559
6986 | 85580.68 | 2017-05-14 01:26 | 765.4173 |  | 59 | 10 | 2.997951 | 3.747829 | 0.637619 | 0 | 2.316164 | 0 | 0.000163269 | 0.03426498 | 0 | 0 | 0 | 47.26532 | 46.15157
6987 | 85590.69 | 2017-05-14 01:26 | 775.4323 |  | 59 | 10 | 2.998666 | 3.750114 | 0.645962 | 0 | 2.347443 | 0 | 0.0001958847 | 0.03426498 | 0 | 0 | 0 | 48.38656 | 48.29195
6988 | 85600.71 | 2017-05-14 01:26 | 785.4474 |  | 59 | 10 | 2.998666 | 3.752399 | 0.6543051 | 0 | 2.378739 | 0 | 0.000228548 | 0.03426498 | 0 | 0 | 0 | 49.12264 | 49.19038
6989 | 85610.72 | 2017-05-14 01:26 | 795.4622 |  | 59 | 10 | 2.99938 | 3.754358 | 0.6626478 | 0 | 2.410052 | 0 | 0.0001958847 | 0.03426498 | 0 | 0 | 0 | 49.06266 | 49.22037
6990 | 85620.74 | 2017-05-14 01:27 | 805.4776 |  | 59 | 10 | 2.99938 | 3.756317 | 0.6709912 | 0 | 2.441384 | 0 | 0.000195837 | 0.03426498 | 0 | 0 | 0 | 49.12264 | 48.89555
6991 | 85630.75 | 2017-05-14 01:27 | 815.4925 |  | 59 | 10 | 2.998666 | 3.758113 | 0.6793341 | 0 | 2.47273 | 0 | 0.0001306057 | 0.03426498 | 0 | 0 | 0 | 48.62104 | 47.11147
6992 | 85640.77 | 2017-05-14 01:27 | 825.5075 |  | 59 | 10 | 2.998666 | 3.759582 | 0.687677 | 0 | 2.50409 | 0 | 9.794235e-05 | 0.03426498 | 0 | 0 | 0 | 46.70573 | 41.4291
6993 | 85650.78 | 2017-05-14 01:27 | 835.5226 |  | 59 | 10 | 2.998666 | 3.761051 | 0.6960199 | 0 | 2.535462 | 0 | 0.000130558 | 0.03426498 | 0 | 0 | 0 | 44.93531 | 39.60414
6994 | 85660.8 | 2017-05-14 01:27 | 845.5376 |  | 59 | 10 | 2.997951 | 3.762846 | 0.7043628 | 0 | 2.566847 | 0 | 0.0001632214 | 0.03426498 | 0 | 0 | 0 | 44.96539 | 40.79177
6995 | 85670.81 | 2017-05-14 01:27 | 855.5527 |  | 59 | 10 | 2.99938 | 3.764805 | 0.7127057 | 0 | 2.598248 | 0 | 0.000130558 | 0.03426498 | 0 | 0 | 0 | 45.86453 | 43.22366
6996 | 85680.83 | 2017-05-14 01:28 | 865.5677 |  | 59 | 10 | 2.998666 | 3.76709 | 0.7210486 | 0 | 2.629667 | 0 | 0.0001958847 | 0.03426498 | 0 | 0 | 0 | 46.97054 | 45.50037
6997 | 85690.84 | 2017-05-14 01:28 | 875.5827 |  | 59 | 10 | 2.998666 | 3.769376 | 0.7293916 | 0 | 2.661106 | 0 | 0.0001958847 | 0.03426498 | 0 | 0 | 0 | 47.91471 | 47.87941
6998 | 85700.86 | 2017-05-14 01:28 | 885.5978 |  | 59 | 10 | 2.998666 | 3.771498 | 0.7377345 | 0 | 2.692562 | 0 | 0.000163269 | 0.03426498 | 0 | 0 | 0 | 48.94546 | 48.99926
6999 | 85710.87 | 2017-05-14 01:28 | 895.6129 |  | 59 | 10 | 2.998666 | 3.77362 | 0.7460773 | 0 | 2.724036 | 0 | 0.0001632214 | 0.03426498 | 0 | 0 | 0 | 49.06266 | 48.99926
7000 | 85720.89 | 2017-05-14 01:28 | 905.6279 |  | 59 | 10 | 2.99938 | 3.775905 | 0.75442 | 0 | 2.755528 | 0 | 0.0002285004 | 0.03426498 | 0 | 0 | 0 | 49.01906 | 48.54319
7001 | 85730.9 | 2017-05-14 01:28 | 915.6429 |  | 59 | 10 | 2.99938 | 3.7777 | 0.7627629 | 0 | 2.787037 | 0 | 0.0001632214 | 0.03426498 | 0 | 0 | 0 | 48.93185 | 48.01321
7002 | 85740.92 | 2017-05-14 01:29 | 925.6579 |  | 59 | 10 | 2.998666 | 3.779333 | 0.7711058 | 0 | 2.818562 | 0 | 9.794235e-05 | 0.03426498 | 0 | 0 | 0 | 47.26809 | 42.98774
7003 | 85750.93 | 2017-05-14 01:29 | 935.6734 |  | 59 | 10 | 2.99938 | 3.780965 | 0.779449 | 0 | 2.850101 | 0 | 9.794235e-05 | 0.03426498 | 0 | 0 | 0 | 45.57221 | 40.28871
7004 | 85760.95 | 2017-05-14 01:29 | 945.688 |  | 59 | 10 | 2.998666 | 3.782924 | 0.7877917 | 0 | 2.881653 | 0 | 0.0001306057 | 0.03426498 | 0 | 0 | 0 | 45.27706 | 41.06086
7005 | 85770.96 | 2017-05-14 01:29 | 955.7031 |  | 59 | 10 | 2.998666 | 3.785209 | 0.7961347 | 0 | 2.913223 | 0 | 0.0001958847 | 0.03426498 | 0 | 0 | 0 | 46.08858 | 43.20987
7006 | 85780.98 | 2017-05-14 01:29 | 965.7181 |  | 59 | 10 | 2.998666 | 3.787331 | 0.8044776 | 0 | 2.944811 | 0 | 0.000195837 | 0.03426498 | 0 | 0 | 0 | 47.04702 | 45.65072
7007 | 85790.99 | 2017-05-14 01:29 | 975.7331 |  | 59 | 10 | 2.998666 | 3.78978 | 0.8128206 | 0 | 2.97642 | 0 | 0.0001958847 | 0.03426498 | 0 | 0 | 0 | 47.97475 | 47.74815
7008 | 85801.01 | 2017-05-14 01:30 | 985.7482 |  | 59 | 10 | 2.99938 | 3.792065 | 0.8211635 | 0 | 3.008048 | 0 | 0.0001958847 | 0.03426498 | 0 | 0 | 0 | 48.88825 | 49.01552
7009 | 85811.02 | 2017-05-14 01:30 | 995.7632 |  | 59 | 10 | 2.998666 | 3.794513 | 0.8295064 | 0 | 3.039695 | 0 | 0.000228548 | 0.03426498 | 0 | 0 | 0 | 49.15263 | 49.04552
7010 | 85821.04 | 2017-05-14 01:30 | 1005.778 |  | 59 | 10 | 2.998666 | 3.796635 | 0.8378492 | 0 | 3.07136 | 0 | 0.000195837 | 0.03426498 | 0 | 0 | 0 | 49.10903 | 48.6332
7011 | 85831.05 | 2017-05-14 01:30 | 1015.793 |  | 59 | 10 | 2.99938 | 3.798758 | 0.8461796 | 0 | 3.102997 | 0 | 0.0001632214 | 0.03426498 | 0 | 0 | 0 | 48.84465 | 48.04323
7012 | 85841.07 | 2017-05-14 01:30 | 1025.808 |  | 59 | 10 | 2.998666 | 3.800553 | 0.8545352 | 0 | 3.134746 | 0 | 0.0001306057 | 0.03426498 | 0 | 0 | 0 | 47.29813 | 43.28391
7013 | 85851.08 | 2017-05-14 01:30 | 1035.823 |  | 59 | 10 | 2.998666 | 3.802349 | 0.8628783 | 0 | 3.166461 | 0 | 0.0001632214 | 0.03426498 | 0 | 0 | 0 | 45.60229 | 40.31891
7014 | 85861.1 | 2017-05-14 01:31 | 1045.838 |  | 59 | 10 | 2.998666 | 3.804307 | 0.8712213 | 0 | 3.198192 | 0 | 0.0001958847 | 0.03426498 | 0 | 0 | 0 | 45.30713 | 41.13503
7015 | 85871.11 | 2017-05-14 01:31 | 1055.853 |  | 59 | 10 | 2.998666 | 3.806593 | 0.8795643 | 0 | 3.229941 | 0 | 0.0001958847 | 0.03426498 | 0 | 0 | 0 | 46.11864 | 43.27013
7016 | 85881.13 | 2017-05-14 01:31 | 1065.869 |  | 59 | 10 | 2.998666 | 3.808878 | 0.8879072 | 0 | 3.261708 | 0 | 0.0001632214 | 0.03426498 | 0 | 0 | 0 | 47.00335 | 45.6069
7017 | 85891.14 | 2017-05-14 01:31 | 1075.884 |  | 59 | 10 | 2.99938 | 3.811327 | 0.8962371 | 0 | 3.293447 | 0 | 0.0001958847 | 0.03426498 | 0 | 0 | 0 | 48.0648 | 47.85195
7018 | 85901.16 | 2017-05-14 01:31 | 1085.899 |  | 59 | 10 | 2.998666 | 3.813775 | 0.9045929 | 0 | 3.325305 | 0 | 0.000195837 | 0.03426498 | 0 | 0 | 0 | 48.84465 | 48.6332
7019 | 85911.17 | 2017-05-14 01:31 | 1095.914 |  | 59 | 10 | 2.998666 | 3.816223 | 0.9129358 | 0 | 3.357133 | 0 | 0.0001632214 | 0.03426498 | 0 | 0 | 0 | 49.06543 | 48.6632
7020 | 85921.19 | 2017-05-14 01:32 | 1105.929 |  | 59 | 10 | 2.99938 | 3.818509 | 0.9212787 | 0 | 3.388982 | 0 | 0.0001632214 | 0.03426498 | 0 | 0 | 0 | 49.09543 | 48.55946
7021 | 85931.2 | 2017-05-14 01:32 | 1115.944 |  | 59 | 10 | 2.998666 | 3.820631 | 0.9296217 | 0 | 3.420849 | 0 | 0.000163269 | 0.03426498 | 0 | 0 | 0 | 48.65383 | 47.85195
7022 | 85941.22 | 2017-05-14 01:32 | 1125.959 |  | 59 | 10 | 2.99938 | 3.822753 | 0.9379646 | 0 | 3.452733 | 0 | 0.0001958847 | 0.03426498 | 0 | 0 | 0 | 47.18079 | 42.75179
7023 | 85951.23 | 2017-05-14 01:32 | 1135.974 |  | 59 | 10 | 2.99938 | 3.824548 | 0.9463076 | 0 | 3.484633 | 0 | 0.000130558 | 0.03426498 | 0 | 0 | 0 | 45.48479 | 40.20067
7024 | 85961.25 | 2017-05-14 01:32 | 1145.989 |  | 59 | 10 | 2.998666 | 3.826507 | 0.9546506 | 0 | 3.51655 | 0 | 0.0001632214 | 0.03426498 | 0 | 0 | 0 | 45.11581 | 40.92889
7025 | 85971.26 | 2017-05-14 01:32 | 1156.004 |  | 59 | 10 | 3.000095 | 3.829119 | 0.9629936 | 0 | 3.548486 | 0 | 0.0001958847 | 0.03426498 | 0 | 0 | 0 | 45.70613 | 43.04801
7026 | 85981.28 | 2017-05-14 01:33 | 1166.019 |  | 59 | 10 | 2.99938 | 3.831731 | 0.9713365 | 0 | 3.580442 | 0 | 0.0001958847 | 0.03426498 | 0 | 0 | 0 | 46.88599 | 45.19352
7027 | 85991.29 | 2017-05-14 01:33 | 1176.034 |  | 59 | 10 | 2.998666 | 3.834179 | 0.9796793 | 0 | 3.612419 | 0 | 0.0001632214 | 0.03426498 | 0 | 0 | 0 | 48.0648 | 47.48304
7028 | 86001.31 | 2017-05-14 01:33 | 1186.049 |  | 59 | 10 | 2.99938 | 3.836954 | 0.9880223 | 0 | 3.644419 | 0 | 0.000195837 | 0.03426498 | 0 | 0 | 0 | 48.65383 | 48.58947
7029 | 86011.32 | 2017-05-14 01:33 | 1196.064 |  | 59 | 10 | 2.99938 | 3.839402 | 0.9963654 | 0 | 3.676441 | 0 | 0.0002285004 | 0.03426498 | 0 | 0 | 0 | 48.75743 | 48.58947
7030 | 86021.34 | 2017-05-14 01:33 | 1206.079 |  | 59 | 10 | 2.998666 | 3.841688 | 1.004709 | 0 | 3.708484 | 0 | 0.0001632214 | 0.03426498 | 0 | 0 | 0 | 48.65383 | 48.07325
7031 | 86031.35 | 2017-05-14 01:33 | 1216.094 |  | 59 | 10 | 2.99938 | 3.844136 | 1.013052 | 0 | 3.740547 | 0 | 0.0001632214 | 0.03426498 | 0 | 0 | 0 | 48.65383 | 47.66064
7032 | 86041.37 | 2017-05-14 01:34 | 1226.109 |  | 59 | 10 | 2.99938 | 3.846585 | 1.021395 | 0 | 3.772628 | 0 | 0.0001958847 | 0.03426498 | 0 | 0 | 0 | 47.32816 | 43.27013
7033 | 86051.38 | 2017-05-14 01:34 | 1236.124 |  | 59 | 10 | 2.99938 | 3.848543 | 1.029738 | 0 | 3.804726 | 0 | 0.000195837 | 0.03426498 | 0 | 0 | 0 | 45.58865 | 39.93394
7034 | 86061.4 | 2017-05-14 01:34 | 1246.139 |  | 59 | 10 | 2.998666 | 3.850666 | 1.03808 | 0 | 3.836843 | 0 | 0.0001632214 | 0.03426498 | 0 | 0 | 0 | 45.11581 | 40.78052
7035 | 86071.41 | 2017-05-14 01:34 | 1256.154 |  | 59 | 10 | 2.99938 | 3.853441 | 1.046423 | 0 | 3.868979 | 0 | 0.0002611637 | 0.03426498 | 0 | 0 | 0 | 45.73621 | 42.78192
7036 | 86081.43 | 2017-05-14 01:34 | 1266.169 |  | 59 | 10 | 2.998666 | 3.856052 | 1.054766 | 0 | 3.901138 | 0 | 0.0002285004 | 0.03426498 | 0 | 0 | 0 | 46.84232 | 45.04567
7037 | 86091.44 | 2017-05-14 01:34 | 1276.184 |  | 59 | 10 | 2.99938 | 3.85899 | 1.063109 | 0 | 3.933321 | 0 | 0.0002611637 | 0.03426498 | 0 | 0 | 0 | 47.94752 | 47.36547
7038 | 86101.46 | 2017-05-14 01:35 | 1286.199 |  | 59 | 10 | 2.998666 | 3.861929 | 1.071452 | 0 | 3.965528 | 0 | 0.0002612114 | 0.03426498 | 0 | 0 | 0 | 48.68383 | 48.6632
7039 | 86111.47 | 2017-05-14 01:35 | 1296.214 |  | 59 | 10 | 2.998666 | 3.864704 | 1.079795 | 0 | 3.997758 | 0 | 0.000228548 | 0.03426498 | 0 | 0 | 0 | 49.19901 | 49.2092
7040 | 86121.49 | 2017-05-14 01:35 | 1306.229 |  | 59 | 10 | 2.99938 | 3.867315 | 1.088138 | 0 | 4.030011 | 0 | 0.0002611637 | 0.03426498 | 0 | 0 | 0 | 49.19901 | 48.6932
7041 | 86131.5 | 2017-05-14 01:35 | 1316.245 |  | 59 | 10 | 2.998666 | 3.869764 | 1.096481 | 0 | 4.062286 | 0 | 0.000163269 | 0.03426498 | 0 | 0 | 0 | 49.12543 | 48.17702
7042 | 86141.52 | 2017-05-14 01:35 | 1326.259 |  | 59 | 10 | 2.998666 | 3.872375 | 1.104824 | 0 | 4.094583 | 0 | 0.0001958847 | 0.03426498 | 0 | 0 | 0 | 47.65289 | 43.96637
7043 | 86151.53 | 2017-05-14 01:35 | 1336.275 |  | 59 | 10 | 2.998666 | 3.874497 | 1.113167 | 0 | 4.126898 | 0 | 0.0001632214 | 0.03426498 | 0 | 0 | 0 | 45.73621 | 39.81565
7044 | 86161.55 | 2017-05-14 01:36 | 1346.29 |  | 59 | 10 | 2.99938 | 3.876946 | 1.12151 | 0 | 4.159233 | 0 | 0.0001958847 | 0.03426498 | 0 | 0 | 0 | 44.99827 | 39.81565
7045 | 86171.56 | 2017-05-14 01:36 | 1356.305 |  | 59 | 10 | 2.998666 | 3.879721 | 1.129852 | 0 | 4.19159 | 0 | 0.0002285004 | 0.03426498 | 0 | 0 | 0 | 45.51487 | 41.67045
7046 | 86181.58 | 2017-05-14 01:36 | 1366.32 |  | 59 | 10 | 2.99938 | 3.882822 | 1.138195 | 0 | 4.223971 | 0 | 0.0002611637 | 0.03426498 | 0 | 0 | 0 | 46.47372 | 44.41024
7047 | 86191.59 | 2017-05-14 01:36 | 1376.335 |  | 59 | 10 | 2.99938 | 3.885924 | 1.146538 | 0 | 4.256378 | 0 | 0.0002611637 | 0.03426498 | 0 | 0 | 0 | 47.50555 | 46.55345
7048 | 86201.61 | 2017-05-14 01:36 | 1386.35 |  | 59 | 10 | 2.99938 | 3.889025 | 1.154881 | 0 | 4.288811 | 0 | 0.0002611637 | 0.03426498 | 0 | 0 | 0 | 48.53659 | 48.39826
7049 | 86211.62 | 2017-05-14 01:36 | 1396.365 |  | 59 | 10 | 2.998666 | 3.891963 | 1.163224 | 0 | 4.321269 | 0 | 0.0002611637 | 0.03426498 | 0 | 0 | 0 | 48.83104 | 48.6932
7050 | 86221.64 | 2017-05-14 01:37 | 1406.38 |  | 59 | 10 | 2.998666 | 3.894902 | 1.171567 | 0 | 4.353752 | 0 | 0.0002285004 | 0.03426498 | 0 | 0 | 0 | 48.83104 | 48.472
7051 | 86231.65 | 2017-05-14 01:37 | 1416.395 |  | 59 | 10 | 2.99938 | 3.89784 | 1.17991 | 0 | 4.386259 | 0 | 0.0002611637 | 0.03426498 | 0 | 0 | 0 | 48.68383 | 48.0295
7052 | 86241.67 | 2017-05-14 01:37 | 1426.41 |  | 59 | 10 | 2.998666 | 3.900451 | 1.188253 | 0 | 4.418788 | 0 | 0.0001632214 | 0.03426498 | 0 | 0 | 0 | 48.02117 | 45.14968
7053 | 86251.68 | 2017-05-14 01:37 | 1436.425 |  | 59 | 10 | 2.998666 | 3.903063 | 1.196596 | 0 | 4.451341 | 0 | 0.0001958847 | 0.03426498 | 0 | 0 | 0 | 45.73621 | 40.85471
7054 | 86261.7 | 2017-05-14 01:37 | 1446.44 |  | 59 | 10 | 2.998666 | 3.905675 | 1.204939 | 0 | 4.483915 | 0 | 0.0001958847 | 0.03426498 | 0 | 0 | 0 | 45.14589 | 40.3353
7055 | 86271.71 | 2017-05-14 01:37 | 1456.455 |  | 59 | 10 | 2.997951 | 3.90845 | 1.213282 | 0 | 4.516512 | 0 | 0.0002285004 | 0.03426498 | 0 | 0 | 0 | 45.58865 | 42.11516
7056 | 86281.73 | 2017-05-14 01:38 | 1466.47 |  | 59 | 10 | 2.998666 | 3.911715 | 1.221625 | 0 | 4.549134 | 0 | 0.0002611637 | 0.03426498 | 0 | 0 | 0 | 46.54744 | 44.41024
7057 | 86291.74 | 2017-05-14 01:38 | 1476.485 |  | 59 | 10 | 2.99938 | 3.914979 | 1.229955 | 0 | 4.581732 | 0 | 0.0002611637 | 0.03426498 | 0 | 0 | 0 | 47.50555 | 46.33191
7058 | 86301.76 | 2017-05-14 01:38 | 1486.5 |  | 59 | 10 | 2.99938 | 3.918244 | 1.238311 | 0 | 4.614458 | 0 | 0.0002938271 | 0.03426498 | 0 | 0 | 0 | 48.31572 | 48.07325
7059 | 86311.77 | 2017-05-14 01:38 | 1496.515 |  | 59 | 10 | 2.998666 | 3.921182 | 1.246654 | 0 | 4.64716 | 0 | 0.0002611637 | 0.03426498 | 0 | 0 | 0 | 48.68383 | 48.54574
7060 | 86321.79 | 2017-05-14 01:38 | 1506.53 |  | 59 | 10 | 2.998666 | 3.924284 | 1.254997 | 0 | 4.679889 | 0 | 0.000228548 | 0.03426498 | 0 | 0 | 0 | 48.68383 | 48.10326
7061 | 86331.8 | 2017-05-14 01:38 | 1516.545 |  | 59 | 10 | 2.99938 | 3.927385 | 1.26334 | 0 | 4.712641 | 0 | 0.0002937794 | 0.03426498 | 0 | 0 | 0 | 48.61021 | 47.73442
7062 | 86341.82 | 2017-05-14 01:39 | 1526.56 |  | 59 | 10 | 2.998666 | 3.929997 | 1.271683 | 0 | 4.745418 | 0 | 0.0001958847 | 0.03426498 | 0 | 0 | 0 | 48.02117 | 45.44534
7063 | 86351.83 | 2017-05-14 01:39 | 1536.575 |  | 59 | 10 | 2.998666 | 3.932608 | 1.280026 | 0 | 4.778217 | 0 | 0.0001958847 | 0.03426498 | 0 | 0 | 0 | 45.80997 | 40.48372
7064 | 86361.85 | 2017-05-14 01:39 | 1546.59 |  | 59 | 10 | 2.998666 | 3.935383 | 1.288369 | 0 | 4.811037 | 0 | 0.0002611637 | 0.03426498 | 0 | 0 | 0 | 45.14589 | 40.11263
7065 | 86371.86 | 2017-05-14 01:39 | 1556.605 |  | 59 | 10 | 2.998666 | 3.938158 | 1.296712 | 0 | 4.843882 | 0 | 0.0002285004 | 0.03426498 | 0 | 0 | 0 | 45.36729 | 41.59632
7066 | 86381.88 | 2017-05-14 01:39 | 1566.62 |  | 59 | 10 | 2.998666 | 3.941423 | 1.305055 | 0 | 4.876752 | 0 | 0.0002611637 | 0.03426498 | 0 | 0 | 0 | 46.32625 | 43.96637
7067 | 86391.89 | 2017-05-14 01:39 | 1576.635 |  | 59 | 10 | 2.998666 | 3.944688 | 1.313398 | 0 | 4.909648 | 0 | 0.0002938271 | 0.03426498 | 0 | 0 | 0 | 47.43187 | 46.25805
7068 | 86401.91 | 2017-05-14 01:40 | 1586.651 |  | 59 | 10 | 2.998666 | 3.947789 | 1.321741 | 0 | 4.942573 | 0 | 0.0002611637 | 0.03426498 | 0 | 0 | 0 | 48.38935 | 48.10326
7069 | 86411.92 | 2017-05-14 01:40 | 1596.666 |  | 59 | 10 | 2.998666 | 3.950891 | 1.330083 | 0 | 4.975521 | 0 | 0.000228548 | 0.03426498 | 0 | 0 | 0 | 49.12543 | 48.98808
7070 | 86421.94 | 2017-05-14 01:40 | 1606.681 |  | 59 | 10 | 2.998666 | 3.954155 | 1.338426 | 0 | 5.008496 | 0 | 0.0002938271 | 0.03426498 | 0 | 0 | 0 | 49.19901 | 48.6932
7071 | 86431.95 | 2017-05-14 01:40 | 1616.696 |  | 59 | 10 | 2.998666 | 3.95693 | 1.346769 | 0 | 5.041497 | 0 | 0.000228548 | 0.03426498 | 0 | 0 | 0 | 49.05183 | 48.61947
7072 | 86441.97 | 2017-05-14 01:40 | 1626.711 |  | 59 | 10 | 2.997951 | 3.959705 | 1.355112 | 0 | 5.074522 | 0 | 0.0001958847 | 0.03426498 | 0 | 0 | 0 | 48.46297 | 46.33191
7073 | 86451.98 | 2017-05-14 01:40 | 1636.726 |  | 59 | 10 | 2.99938 | 3.962317 | 1.363455 | 0 | 5.107569 | 0 | 0.0001958847 | 0.03426498 | 0 | 0 | 0 | 46.32625 | 41.37388
7074 | 86462 | 2017-05-14 01:41 | 1646.741 |  | 59 | 10 | 2.998666 | 3.964765 | 1.371798 | 0 | 5.140636 | 0 | 0.0001958847 | 0.03426498 | 0 | 0 | 0 | 45.07208 | 39.22149
7075 | 86472.01 | 2017-05-14 01:41 | 1656.756 |  | 59 | 10 | 2.99938 | 3.967703 | 1.380141 | 0 | 5.173725 | 0 | 0.0002937794 | 0.03426498 | 0 | 0 | 0 | 45.07208 | 40.70633
7076 | 86482.03 | 2017-05-14 01:41 | 1666.771 |  | 59 | 10 | 2.99938 | 3.970642 | 1.388484 | 0 | 5.206839 | 0 | 0.0002611637 | 0.03426498 | 0 | 0 | 0 | 45.73621 | 43.0041
7077 | 86492.04 | 2017-05-14 01:41 | 1676.786 |  | 59 | 10 | 2.99938 | 3.97358 | 1.396827 | 0 | 5.239979 | 0 | 0.000228548 | 0.03426498 | 0 | 0 | 0 | 46.91603 | 45.44534
7078 | 86502.06 | 2017-05-14 01:41 | 1686.801 |  | 59 | 10 | 2.998666 | 3.976845 | 1.40517 | 0 | 5.273145 | 0 | 0.000228548 | 0.03426498 | 0 | 0 | 0 | 48.02117 | 47.51307
7079 | 86512.07 | 2017-05-14 01:41 | 1696.816 |  | 59 | 10 | 2.99938 | 3.979946 | 1.413513 | 0 | 5.306336 | 0 | 0.000228548 | 0.03426498 | 0 | 0 | 0 | 48.68383 | 48.39826
7080 | 86522.09 | 2017-05-14 01:42 | 1706.831 |  | 59 | 10 | 2.998666 | 3.982721 | 1.421856 | 0 | 5.339553 | 0 | 0.000228548 | 0.03426498 | 0 | 0 | 0 | 48.68383 | 48.39826
7081 | 86532.1 | 2017-05-14 01:42 | 1716.846 |  | 59 | 10 | 2.99938 | 3.985659 | 1.430199 | 0 | 5.372794 | 0 | 0.000228548 | 0.03426498 | 0 | 0 | 0 | 48.68383 | 47.95573
7082 | 86542.12 | 2017-05-14 01:42 | 1726.861 |  | 59 | 10 | 2.99938 | 3.988597 | 1.438542 | 0 | 5.406059 | 0 | 0.0002285004 | 0.03426498 | 0 | 0 | 0 | 48.46297 | 47.36547
7083 | 86552.13 | 2017-05-14 01:42 | 1736.876 |  | 59 | 10 | 2.998666 | 3.991046 | 1.446885 | 0 | 5.439346 | 0 | 0.0001958847 | 0.03426498 | 0 | 0 | 0 | 46.91603 | 42.70786
7084 | 86562.15 | 2017-05-14 01:42 | 1746.891 |  | 59 | 10 | 2.998666 | 3.993331 | 1.455229 | 0 | 5.472653 | 0 | 0.0001958847 | 0.03426498 | 0 | 0 | 0 | 45.14589 | 39.96415
7085 | 86572.16 | 2017-05-14 01:42 | 1756.906 |  | 59 | 10 | 2.998666 | 3.995943 | 1.463571 | 0 | 5.50598 | 0 | 0.0002285004 | 0.03426498 | 0 | 0 | 0 | 45.17598 | 40.92889
7086 | 86582.18 | 2017-05-14 01:43 | 1766.921 |  | 59 | 10 | 2.998666 | 3.998718 | 1.471914 | 0 | 5.53933 | 0 | 0.000195837 | 0.03426498 | 0 | 0 | 0 | 45.73621 | 42.96018
7087 | 86592.19 | 2017-05-14 01:43 | 1776.936 |  | 59 | 10 | 2.998666 | 4.001656 | 1.480257 | 0 | 5.572704 | 0 | 0.0002285957 | 0.03426498 | 0 | 0 | 0 | 46.87236 | 45.17977
7088 | 86602.21 | 2017-05-14 01:43 | 1786.951 |  | 59 | 10 | 2.99938 | 4.00492 | 1.4886 | 0 | 5.606104 | 0 | 0.0002612114 | 0.03426498 | 0 | 0 | 0 | 47.87387 | 47.29168
7089 | 86612.22 | 2017-05-14 01:43 | 1796.966 |  | 59 | 10 | 2.998666 | 4.007859 | 1.496944 | 0 | 5.639529 | 0 | 0.0002612114 | 0.03426498 | 0 | 0 | 0 | 48.68383 | 48.72321
7090 | 86622.24 | 2017-05-14 01:43 | 1806.981 |  | 59 | 10 | 2.99938 | 4.010797 | 1.505287 | 0 | 5.672979 | 0 | 0.0002612114 | 0.03426498 | 0 | 0 | 0 | 49.08183 | 48.84065
7091 | 86632.25 | 2017-05-14 01:43 | 1816.996 |  | 59 | 10 | 2.998666 | 4.013409 | 1.51363 | 0 | 5.706451 | 0 | 0.0001958847 | 0.03426498 | 0 | 0 | 0 | 48.97824 | 48.64948
7092 | 86642.27 | 2017-05-14 01:44 | 1827.011 |  | 59 | 10 | 2.99938 | 4.016183 | 1.521973 | 0 | 5.739946 | 0 | 0.000261116 | 0.03426498 | 0 | 0 | 0 | 48.71383 | 48.05952
7093 | 86652.28 | 2017-05-14 01:44 | 1837.027 |  | 59 | 10 | 2.998666 | 4.018469 | 1.530316 | 0 | 5.773461 | 0 | 0.0001958847 | 0.03426498 | 0 | 0 | 0 | 47.27089 | 43.40442
7094 | 86662.3 | 2017-05-14 01:44 | 1847.042 |  | 59 | 10 | 2.998666 | 4.020591 | 1.538658 | 0 | 5.806995 | 0 | 0.0001631737 | 0.03426498 | 0 | 0 | 0 | 45.20606 | 39.31219
7095 | 86672.31 | 2017-05-14 01:44 | 1857.057 |  | 59 | 10 | 2.998666 | 4.022876 | 1.547001 | 0 | 5.840548 | 0 | 0.0001958847 | 0.03426498 | 0 | 0 | 0 | 44.6456 | 39.83207
7096 | 86682.33 | 2017-05-14 01:44 | 1867.072 |  | 59 | 10 | 2.998666 | 4.025651 | 1.555344 | 0 | 5.874122 | 0 | 0.0002285004 | 0.03426498 | 0 | 0 | 0 | 45.23614 | 41.717
7097 | 86692.34 | 2017-05-14 01:44 | 1877.087 |  | 59 | 10 | 2.998666 | 4.028426 | 1.563687 | 0 | 5.907718 | 0 | 0.0001958847 | 0.03426498 | 0 | 0 | 0 | 46.38636 | 44.08682
7098 | 86702.36 | 2017-05-14 01:45 | 1887.102 |  | 59 | 10 | 2.998666 | 4.031364 | 1.57203 | 0 | 5.941339 | 0 | 0.0002285004 | 0.03426498 | 0 | 0 | 0 | 47.47832 | 46.45213
7099 | 86712.37 | 2017-05-14 01:45 | 1897.117 |  | 59 | 10 | 2.998666 | 4.034302 | 1.580372 | 0 | 5.974985 | 0 | 0.0002285004 | 0.03426498 | 0 | 0 | 0 | 48.21488 | 48.19331
7100 | 86722.39 | 2017-05-14 01:45 | 1907.132 |  | 59 | 10 | 2.99938 | 4.037077 | 1.588715 | 0 | 6.008654 | 0 | 0.0002285004 | 0.03426498 | 0 | 0 | 0 | 48.70023 | 48.29708
7101 | 86732.41 | 2017-05-14 01:45 | 1917.147 |  | 59 | 10 | 2.99938 | 4.039689 | 1.597058 | 0 | 6.042346 | 0 | 0.0002612114 | 0.03426498 | 0 | 0 | 0 | 48.76025 | 48.1796
7102 | 86742.42 | 2017-05-14 01:45 | 1927.162 |  | 59 | 10 | 2.998666 | 4.042138 | 1.605401 | 0 | 6.076059 | 0 | 0.0001958847 | 0.03426498 | 0 | 0 | 0 | 48.58302 | 47.66322
7103 | 86752.44 | 2017-05-14 01:45 | 1937.177 |  | 59 | 10 | 2.998666 | 4.044749 | 1.613744 | 0 | 6.109792 | 0 | 0.0002285004 | 0.03426498 | 0 | 0 | 0 | 47.80302 | 45.13593
7104 | 86762.45 | 2017-05-14 01:46 | 1947.192 |  | 59 | 10 | 2.99938 | 4.046871 | 1.622086 | 0 | 6.143544 | 0 | 0.0001958847 | 0.03426498 | 0 | 0 | 0 | 45.81279 | 40.50012
7105 | 86772.47 | 2017-05-14 01:46 | 1957.207 |  | 59 | 10 | 2.99938 | 4.049157 | 1.630429 | 0 | 6.177315 | 0 | 0.0002285004 | 0.03426498 | 0 | 0 | 0 | 45.23614 | 40.45612
7106 | 86782.48 | 2017-05-14 01:46 | 1967.222 |  | 59 | 10 | 2.998666 | 4.051768 | 1.638772 | 0 | 6.211107 | 0 | 0.0002285004 | 0.03426498 | 0 | 0 | 0 | 45.70895 | 42.01348
7107 | 86792.5 | 2017-05-14 01:46 | 1977.237 |  | 59 | 10 | 2.998666 | 4.054543 | 1.647115 | 0 | 6.244921 | 0 | 0.0002937317 | 0.03426498 | 0 | 0 | 0 | 46.47653 | 44.05671
7108 | 86802.51 | 2017-05-14 01:46 | 1987.252 |  | 59 | 10 | 2.99938 | 4.057318 | 1.655458 | 0 | 6.278759 | 0 | 0.0002612114 | 0.03426498 | 0 | 0 | 0 | 47.44829 | 46.42207
7109 | 86812.53 | 2017-05-14 01:46 | 1997.267 |  | 59 | 10 | 2.99938 | 4.06042 | 1.663801 | 0 | 6.312621 | 0 | 0.0002938271 | 0.03426498 | 0 | 0 | 0 | 48.18486 | 48.22333
7110 | 86822.54 | 2017-05-14 01:47 | 2007.282 |  | 59 | 10 | 2.998666 | 4.063031 | 1.672144 | 0 | 6.346506 | 0 | 0.0002285004 | 0.03426498 | 0 | 0 | 0 | 48.92104 | 48.85694
7111 | 86832.56 | 2017-05-14 01:47 | 2017.297 |  | 59 | 10 | 2.99938 | 4.065643 | 1.680486 | 0 | 6.380414 | 0 | 0.0002285957 | 0.03426498 | 0 | 0 | 0 | 48.96465 | 48.81322
7112 | 86842.57 | 2017-05-14 01:47 | 2027.312 |  | 59 | 10 | 2.99938 | 4.068255 | 1.688829 | 0 | 6.414344 | 0 | 0.0001958847 | 0.03426498 | 0 | 0 | 0 | 48.81744 | 48.28078
7113 | 86852.59 | 2017-05-14 01:47 | 2037.327 |  | 59 | 10 | 2.998666 | 4.070704 | 1.697172 | 0 | 6.448295 | 0 | 0.0001958847 | 0.03426498 | 0 | 0 | 0 | 48.15485 | 45.91877
7114 | 86862.6 | 2017-05-14 01:47 | 2047.342 |  | 59 | 10 | 2.99938 | 4.072989 | 1.705515 | 0 | 6.482265 | 0 | 0.0001958847 | 0.03426498 | 0 | 0 | 0 | 46.13507 | 40.8849
7115 | 86872.62 | 2017-05-14 01:47 | 2057.357 |  | 59 | 10 | 2.99938 | 4.07511 | 1.713858 | 0 | 6.516254 | 0 | 0.0001958847 | 0.03426498 | 0 | 0 | 0 | 44.5854 | 39.17743
7116 | 86882.63 | 2017-05-14 01:48 | 2067.372 |  | 59 | 10 | 2.99938 | 4.077886 | 1.722201 | 0 | 6.550263 | 0 | 0.0002612114 | 0.03426498 | 0 | 0 | 0 | 45.02836 | 40.8409
7117 | 86892.65 | 2017-05-14 01:48 | 2077.387 |  | 59 | 10 | 2.998666 | 4.08066 | 1.730544 | 0 | 6.584295 | 0 | 0.000261116 | 0.03426498 | 0 | 0 | 0 | 45.76627 | 42.99032
7118 | 86902.66 | 2017-05-14 01:48 | 2087.402 |  | 59 | 10 | 2.998666 | 4.083762 | 1.738886 | 0 | 6.618351 | 0 | 0.000261116 | 0.03426498 | 0 | 0 | 0 | 46.93245 | 45.5794
7119 | 86912.68 | 2017-05-14 01:48 | 2097.418 |  | 59 | 10 | 2.99938 | 4.086864 | 1.74723 | 0 | 6.652434 | 0 | 0.0002938271 | 0.03426498 | 0 | 0 | 0 | 48.05119 | 47.57312
7120 | 86922.69 | 2017-05-14 01:48 | 2107.433 |  | 59 | 10 | 2.99938 | 4.089801 | 1.755572 | 0 | 6.686541 | 0 | 0.000261116 | 0.03426498 | 0 | 0 | 0 | 48.64022 | 48.28078
7121 | 86932.71 | 2017-05-14 01:48 | 2117.448 |  | 59 | 10 | 2.997951 | 4.092413 | 1.763915 | 0 | 6.720673 | 0 | 0.0001958847 | 0.03426498 | 0 | 0 | 0 | 48.64022 | 48.13327
7122 | 86942.72 | 2017-05-14 01:49 | 2127.463 |  | 59 | 10 | 2.998666 | 4.095025 | 1.772258 | 0 | 6.754827 | 0 | 0.000163269 | 0.03426498 | 0 | 0 | 0 | 48.64022 | 47.85452
7123 | 86952.74 | 2017-05-14 01:49 | 2137.478 |  | 59 | 10 | 2.998666 | 4.098126 | 1.780601 | 0 | 6.789005 | 0 | 0.0002612114 | 0.03426498 | 0 | 0 | 0 | 48.12483 | 46.92262
7124 | 86962.75 | 2017-05-14 01:49 | 2147.493 |  | 59 | 10 | 2.998666 | 4.100575 | 1.788944 | 0 | 6.823205 | 0 | 0.000163269 | 0.03426498 | 0 | 0 | 0 | 46.65122 | 42.21943
7125 | 86972.77 | 2017-05-14 01:49 | 2157.508 |  | 59 | 10 | 2.99938 | 4.103187 | 1.797287 | 0 | 6.857427 | 0 | 0.0002285004 | 0.03426498 | 0 | 0 | 0 | 45.17598 | 39.95034
7126 | 86982.78 | 2017-05-14 01:49 | 2167.523 |  | 59 | 10 | 2.998666 | 4.105962 | 1.805629 | 0 | 6.891669 | 0 | 0.0002612114 | 0.03426498 | 0 | 0 | 0 | 45.20606 | 40.98927
7127 | 86992.8 | 2017-05-14 01:49 | 2177.538 |  | 59 | 10 | 2.998666 | 4.109063 | 1.813972 | 0 | 6.925936 | 0 | 0.0002938271 | 0.03426498 | 0 | 0 | 0 | 45.79634 | 42.84221
7128 | 87002.81 | 2017-05-14 01:50 | 2187.553 |  | 59 | 10 | 2.99938 | 4.112328 | 1.822315 | 0 | 6.96023 | 0 | 0.0002938271 | 0.03426498 | 0 | 0 | 0 | 46.87236 | 45.17977
7129 | 87012.83 | 2017-05-14 01:50 | 2197.568 |  | 59 | 10 | 2.99938 | 4.115592 | 1.830658 | 0 | 6.994552 | 0 | 0.0002938271 | 0.03426498 | 0 | 0 | 0 | 47.93391 | 47.42554
7130 | 87022.84 | 2017-05-14 01:50 | 2207.583 |  | 59 | 10 | 2.998666 | 4.118857 | 1.839001 | 0 | 7.028901 | 0 | 0.000261116 | 0.03426498 | 0 | 0 | 0 | 48.71383 | 48.72321
7131 | 87032.86 | 2017-05-14 01:50 | 2217.598 |  | 59 | 10 | 2.998666 | 4.122122 | 1.847344 | 0 | 7.063277 | 0 | 0.0002938271 | 0.03426498 | 0 | 0 | 0 | 48.86104 | 48.72321
7132 | 87042.87 | 2017-05-14 01:50 | 2227.613 |  | 59 | 10 | 2.998666 | 4.125223 | 1.855686 | 0 | 7.097679 | 0 | 0.0002612114 | 0.03426498 | 0 | 0 | 0 | 48.71383 | 48.53202
7133 | 87052.89 | 2017-05-14 01:50 | 2237.628 |  | 59 | 10 | 2.99938 | 4.128325 | 1.864017 | 0 | 7.132056 | 0 | 0.0002612114 | 0.03426498 | 0 | 0 | 0 | 48.64022 | 47.737
7134 | 87062.9 | 2017-05-14 01:51 | 2247.643 |  | 59 | 10 | 2.997951 | 4.130936 | 1.872372 | 0 | 7.166562 | 0 | 0.0001958847 | 0.03426498 | 0 | 0 | 0 | 47.00616 | 42.76814
7135 | 87072.92 | 2017-05-14 01:51 | 2257.658 |  | 59 | 10 | 2.998666 | 4.133874 | 1.880715 | 0 | 7.201038 | 0 | 0.0002285004 | 0.03426498 | 0 | 0 | 0 | 45.08853 | 39.23791
7136 | 87082.93 | 2017-05-14 01:51 | 2267.673 |  | 59 | 10 | 2.99938 | 4.136649 | 1.889058 | 0 | 7.23554 | 0 | 0.0002285004 | 0.03426498 | 0 | 0 | 0 | 44.6456 | 39.80184
7137 | 87092.95 | 2017-05-14 01:51 | 2277.688 |  | 59 | 10 | 2.998666 | 4.140241 | 1.897401 | 0 | 7.270067 | 0 | 0.0002612114 | 0.03426498 | 0 | 0 | 0 | 45.23614 | 41.90921
7138 | 87102.96 | 2017-05-14 01:51 | 2287.703 |  | 59 | 10 | 2.998666 | 4.143832 | 1.905744 | 0 | 7.304623 | 0 | 0.0003265381 | 0.03426498 | 0 | 0 | 0 | 46.44648 | 44.02659
7139 | 87112.98 | 2017-05-14 01:51 | 2297.718 |  | 59 | 10 | 2.998666 | 4.147423 | 1.914087 | 0 | 7.339208 | 0 | 0.0002938271 | 0.03426498 | 0 | 0 | 0 | 47.41825 | 46.45213
7140 | 87122.99 | 2017-05-14 01:52 | 2307.733 |  | 59 | 10 | 2.998666 | 4.151177 | 1.92243 | 0 | 7.373826 | 0 | 0.0003264427 | 0.03426498 | 0 | 0 | 0 | 48.44937 | 48.53202
7141 | 87133.01 | 2017-05-14 01:52 | 2317.748 |  | 59 | 10 | 2.99938 | 4.154768 | 1.930772 | 0 | 7.408473 | 0 | 0.0002938271 | 0.03426498 | 0 | 0 | 0 | 48.84745 | 49.04807
7142 | 87143.02 | 2017-05-14 01:52 | 2327.763 |  | 59 | 10 | 2.998666 | 4.158196 | 1.939115 | 0 | 7.44315 | 0 | 0.000261116 | 0.03426498 | 0 | 0 | 0 | 48.84745 | 48.75321
7143 | 87153.04 | 2017-05-14 01:52 | 2337.778 |  | 59 | 10 | 2.997951 | 4.161461 | 1.947458 | 0 | 7.477855 | 0 | 0.0002612114 | 0.03426498 | 0 | 0 | 0 | 48.74384 | 48.44457
7144 | 87163.05 | 2017-05-14 01:52 | 2347.794 |  | 59 | 10 | 2.99938 | 4.164888 | 1.955801 | 0 | 7.512589 | 0 | 0.0002937317 | 0.03426498 | 0 | 0 | 0 | 48.09763 | 45.27002
7145 | 87173.07 | 2017-05-14 01:52 | 2357.809 |  | 59 | 10 | 2.998666 | 4.167827 | 1.964144 | 0 | 7.547348 | 0 | 0.0002285004 | 0.03426498 | 0 | 0 | 0 | 45.82641 | 40.70892
7146 | 87183.08 | 2017-05-14 01:53 | 2367.824 |  | 59 | 10 | 2.998666 | 4.170765 | 1.972487 | 0 | 7.582132 | 0 | 0.000261116 | 0.03426498 | 0 | 0 | 0 | 44.7058 | 39.37266
7147 | 87193.1 | 2017-05-14 01:53 | 2377.839 |  | 59 | 10 | 2.998666 | 4.174356 | 1.98083 | 0 | 7.616944 | 0 | 0.0002938271 | 0.03426498 | 0 | 0 | 0 | 45.01472 | 41.04964
7148 | 87203.11 | 2017-05-14 01:53 | 2387.854 |  | 59 | 10 | 2.99938 | 4.178111 | 1.98916 | 0 | 7.651731 | 0 | 0.0003591538 | 0.03426498 | 0 | 0 | 0 | 45.88655 | 43.4509
7149 | 87213.13 | 2017-05-14 01:53 | 2397.869 |  | 59 | 10 | 2.998666 | 4.181702 | 1.997503 | 0 | 7.686602 | 0 | 0.0003264427 | 0.03426498 | 0 | 0 | 0 | 47.0362 | 45.8174
7150 | 87223.14 | 2017-05-14 01:53 | 2407.884 |  | 59 | 10 | 2.998666 | 4.185619 | 2.005859 | 0 | 7.72156 | 0 | 0.0003265381 | 0.03426498 | 0 | 0 | 0 | 48.12764 | 47.60316
7151 | 87233.16 | 2017-05-14 01:53 | 2417.899 |  | 59 | 10 | 2.99938 | 4.18921 | 2.014201 | 0 | 7.756494 | 0 | 0.0002938271 | 0.03426498 | 0 | 0 | 0 | 48.58302 | 48.43085
7152 | 87243.17 | 2017-05-14 01:54 | 2427.914 |  | 59 | 10 | 2.998666 | 4.192638 | 2.022544 | 0 | 7.791459 | 0 | 0.0002612114 | 0.03426498 | 0 | 0 | 0 | 48.76025 | 48.25335
7153 | 87253.19 | 2017-05-14 01:54 | 2437.929 |  | 59 | 10 | 2.998666 | 4.196066 | 2.030887 | 0 | 7.826453 | 0 | 0.0002938271 | 0.03426498 | 0 | 0 | 0 | 48.56942 | 47.76702
7154 | 87263.2 | 2017-05-14 01:54 | 2447.944 |  | 59 | 10 | 2.99938 | 4.199494 | 2.03923 | 0 | 7.861475 | 0 | 0.0002938271 | 0.03426498 | 0 | 0 | 0 | 48.2449 | 46.9252
7155 | 87264.95 | 2017-05-14 01:54 | 2449.691 |  | 59 | 10 | 2.99938 | 4.200147 | 2.040685 | 0 | 7.867587 | 0 | 0.0002937317 | 0.03426498 | 0 | 0 | 0 | 48.17126 | 46.40834
|  |  |  | 59 Count | 255
7156 | 87324.96 | 2017-05-14 01:55 | 60.01235 |  | 60 | 10 | 2.617082 | 4.199984 | 2.087387 | 0 | 8.063738 | 0 | 3.261566e-05 | 0.03426498 | 0 | 0 | 0 | 48.12764 | 47.76702
7157 | 87384.97 | 2017-05-14 01:56 | 120.0245 |  | 60 | 10 | 2.370554 | 4.199984 | 2.128747 | 0 | 8.237449 | 0 | 0 | 0.03426498 | 0 | 0 | 0 | 44.73589 | 39.25432
7158 | 87444.99 | 2017-05-14 01:57 | 180.0367 |  | 60 | 10 | 2.144748 | 4.199984 | 2.166322 | 0 | 8.395267 | 0 | -3.261566e-05 | 0.03426498 | 0 | 0 | 0 | 48.83385 | 49.02066
7159 | 87505 | 2017-05-14 01:58 | 240.0491 |  | 60 | 10 | 2.008264 | 4.199984 | 2.200885 | 0 | 8.540433 | 0 | -3.261566e-05 | 0.03426498 | 0 | 0 | 0 | 44.83982 | 41.73339
7160 | 87565.01 | 2017-05-14 01:59 | 300.0613 |  | 60 | 10 | 1.874638 | 4.200147 | 2.233144 | 0 | 8.675919 | 0 | 0 | 0.03426498 | 0 | 0 | 0 | 48.2313 | 47.82708
7161 | 87625.02 | 2017-05-14 02:00 | 360.0734 |  | 60 | 10 | 1.781029 | 4.199984 | 2.26369 | 0 | 8.804217 | 0 | 0 | 0.03426498 | 0 | 0 | 0 | 46.68409 | 45.95142
7162 | 87685.03 | 2017-05-14 02:01 | 420.0857 |  | 60 | 10 | 1.696709 | 4.199984 | 2.292565 | 0 | 8.925493 | 0 | 0 | 0.03426498 | 0 | 0 | 0 | 45.9467 | 42.10397
7163 | 87745.05 | 2017-05-14 02:02 | 480.0979 |  | 60 | 10 | 1.608102 | 4.200147 | 2.320189 | 0 | 9.041513 | 0 | 3.261566e-05 | 0.03426498 | 0 | 0 | 0 | 47.96675 | 48.85952
7164 | 87805.06 | 2017-05-14 02:03 | 540.1101 |  | 60 | 10 | 1.543075 | 4.199984 | 2.346392 | 0 | 9.151565 | 0 | 3.261566e-05 | 0.03426498 | 0 | 0 | 0 | 44.20534 | 39.53763
7165 | 87865.07 | 2017-05-14 02:04 | 600.1225 |  | 60 | 10 | 1.45161 | 4.199984 | 2.37134 | 0 | 9.256347 | 0 | -3.261566e-05 | 0.03426498 | 0 | 0 | 0 | 47.96675 | 48.26965
7166 | 87925.08 | 2017-05-14 02:05 | 660.1346 |  | 60 | 10 | 1.380867 | 4.199984 | 2.394992 | 0 | 9.355689 | 0 | -3.261566e-05 | 0.03426498 | 0 | 0 | 0 | 45.38656 | 43.68931
7167 | 87985.1 | 2017-05-14 02:06 | 720.1469 |  | 60 | 10 | 1.292974 | 4.199984 | 2.417237 | 0 | 9.449119 | 0 | -3.261566e-05 | 0.03426498 | 0 | 0 | 0 | 47.67212 | 46.57235
7168 | 88045.11 | 2017-05-14 02:07 | 780.1591 |  | 60 | 10 | 1.212227 | 4.200147 | 2.438224 | 0 | 9.537267 | 0 | 0 | 0.03426498 | 0 | 0 | 0 | 46.81791 | 47.04538
7169 | 88105.12 | 2017-05-14 02:08 | 840.1713 |  | 60 | 10 | 1.13148 | 4.200147 | 2.457703 | 0 | 9.619078 | 0 | 0 | 0.03426498 | 0 | 0 | 0 | 44.59107 | 40.19206
7170 | 88165.13 | 2017-05-14 02:09 | 900.1835 |  | 60 | 10 | 1.037156 | 4.199984 | 2.47579 | 0 | 9.695044 | 0 | 0 | 0.03426498 | 0 | 0 | 0 | 47.8931 | 48.84582
7171 | 88225.14 | 2017-05-14 02:10 | 960.1958 |  | 60 | 10 | 0.9571235 | 4.199984 | 2.492419 | 0 | 9.764886 | 0 | -3.261566e-05 | 0.03426498 | 0 | 0 | 0 | 44.13147 | 41.17039
7172 | 88285.16 | 2017-05-14 02:11 | 1020.208 |  | 60 | 10 | 0.862085 | 4.199984 | 2.507556 | 0 | 9.828464 | 0 | -3.261566e-05 | 0.03426498 | 0 | 0 | 0 | 47.83588 | 48.37341
7173 | 88345.17 | 2017-05-14 02:12 | 1080.22 |  | 60 | 10 | 0.7820525 | 4.200147 | 2.521293 | 0 | 9.88616 | 0 | 0 | 0.03426498 | 0 | 0 | 0 | 45.47682 | 44.93308
7174 | 88405.18 | 2017-05-14 02:13 | 1140.232 |  | 60 | 10 | 0.6977326 | 4.199984 | 2.533578 | 0 | 9.937757 | 0 | 0 | 0.03426498 | 0 | 0 | 0 | 46.05337 | 43.21766
7175 | 88465.19 | 2017-05-14 02:14 | 1200.245 |  | 60 | 10 | 0.6191294 | 4.20031 | 2.544576 | 0 | 9.983948 | 0 | 6.532669e-05 | 0.03426498 | 0 | 0 | 0 | 47.52763 | 49.02326
7176 | 88525.21 | 2017-05-14 02:15 | 1260.257 |  | 60 | 10 | 0.5512447 | 4.199984 | 2.55429 | 0 | 10.02475 | 0 | 0 | 0.03426498 | 0 | 0 | 0 | 43.76495 | 40.01601
7177 | 88585.22 | 2017-05-14 02:16 | 1320.269 |  | 60 | 10 | 0.4797871 | 4.199984 | 2.562875 | 0 | 10.0608 | 0 | 0 | 0.03426498 | 0 | 0 | 0 | 47.92598 | 49.11328
7178 | 88645.23 | 2017-05-14 02:17 | 1380.281 |  | 60 | 10 | 0.4247648 | 4.200147 | 2.570412 | 0 | 10.09246 | 0 | 0 | 0.03426498 | 0 | 0 | 0 | 45.19811 | 44.34409
7179 | 88705.24 | 2017-05-14 02:18 | 1440.294 |  | 60 | 10 | 0.3683133 | 4.199984 | 2.576995 | 0 | 10.12011 | 0 | -3.261566e-05 | 0.03426498 | 0 | 0 | 0 | 47.14562 | 46.30964
7180 | 88765.25 | 2017-05-14 02:19 | 1500.306 |  | 60 | 10 | 0.3204368 | 4.199984 | 2.582766 | 0 | 10.14435 | 0 | 0 | 0.03426498 | 0 | 0 | 0 | 47.08552 | 48.09473
7181 | 88825.27 | 2017-05-14 02:20 | 1560.318 |  | 60 | 10 | 0.2818497 | 4.199984 | 2.587769 | 0 | 10.16536 | 0 | -3.261566e-05 | 0.03426498 | 0 | 0 | 0 | 43.79507 | 39.54026
7182 | 88885.28 | 2017-05-14 02:21 | 1620.33 |  | 60 | 10 | 0.2432626 | 4.199984 | 2.592141 | 0 | 10.18372 | 0 | 0 | 0.03426498 | 0 | 0 | 0 | 47.484 | 48.52351
7183 | 88945.29 | 2017-05-14 02:22 | 1680.343 |  | 60 | 10 | 0.2125359 | 4.199984 | 2.595937 | 0 | 10.19967 | 0 | -3.261566e-05 | 0.03426498 | 0 | 0 | 0 | 44.45986 | 42.61145
7184 | 89005.3 | 2017-05-14 02:23 | 1740.355 |  | 60 | 10 | 0.1846675 | 4.200147 | 2.599238 | 0 | 10.21353 | 0 | 3.261566e-05 | 0.03426498 | 0 | 0 | 0 | 47.51404 | 48.15478
7185 | 89064.96 | 2017-05-14 02:24 | 1800.008 |  | 60 | 10 | 0.161801 | 4.200147 | 2.602109 | 0 | 10.22559 | 0 | 3.261566e-05 | 0.03426498 | 0 | 0 | 0 | 46.03976 | 46.11812
|  |  |  | 60 Count | 30
7186 | 89124.97 | 2017-05-14 02:25 | 60.01224 |  | 61 | 10 | 0 | 4.190353 | 2.602109 | 0 | 10.22559 | 0 | 0 | 0.03426498 | 0 | 0 | 0 | 45.00678 | 41.93083
7187 | 89184.98 | 2017-05-14 02:26 | 120.0245 |  | 61 | 10 | 0 | 4.188557 | 2.602109 | 0 | 10.22559 | 0 | 0 | 0.03426498 | 0 | 0 | 0 | 47.24936 | 48.33231
7188 | 89244.99 | 2017-05-14 02:27 | 180.0367 |  | 61 | 10 | 0 | 4.187415 | 2.602109 | 0 | 10.22559 | 0 | -3.261566e-05 | 0.03426498 | 0 | 0 | 0 | 43.8252 | 40.78836
7189 | 89305.01 | 2017-05-14 02:28 | 240.049 |  | 61 | 10 | 0 | 4.186272 | 2.602109 | 0 | 10.22559 | 0 | -3.261566e-05 | 0.03426498 | 0 | 0 | 0 | 47.58771 | 48.55353
7190 | 89365.02 | 2017-05-14 02:29 | 300.0612 |  | 61 | 10 | 0 | 4.185619 | 2.602109 | 0 | 10.22559 | 0 | -3.261566e-05 | 0.03426498 | 0 | 0 | 0 | 44.78532 | 43.75219
7191 | 89425.03 | 2017-05-14 02:30 | 360.0734 |  | 61 | 10 | 0 | 4.184966 | 2.602109 | 0 | 10.22559 | 0 | -3.271103e-05 | 0.03426498 | 0 | 0 | 0 | 47.17567 | 47.22567
7192 | 89485.04 | 2017-05-14 02:31 | 420.0856 |  | 61 | 10 | 0 | 4.184476 | 2.602109 | 0 | 10.22559 | 0 | 0 | 0.03426498 | 0 | 0 | 0 | 46.21733 | 47.22567
7193 | 89545.05 | 2017-05-14 02:32 | 480.0978 |  | 61 | 10 | 0 | 4.183824 | 2.602109 | 0 | 10.22559 | 0 | -3.261566e-05 | 0.03426498 | 0 | 0 | 0 | 43.85533 | 40.15068
7194 | 89605.07 | 2017-05-14 02:33 | 540.1101 |  | 61 | 10 | 0 | 4.183334 | 2.602109 | 0 | 10.22559 | 0 | -3.261566e-05 | 0.03426498 | 0 | 0 | 0 | 47.39673 | 48.731
7195 | 89664.97 | 2017-05-14 02:34 | 600.0131 |  | 61 | 10 | 0 | 4.183007 | 2.602109 | 0 | 10.22559 | 0 | 0 | 0.03426498 | 0 | 0 | 0 | 43.70755 | 41.18943
|  |  |  | 61 Count | 10
7196 | 89664.99 | 2017-05-14 02:34 | 0.01557722 |  | 62 | 10 | 0.0003069789 | 4.182844 | 2.602109 | 0 | 10.22559 | 0 | 0 | 0.03286809 | 0 | 0 | 0 | 43.70755 | 41.4119
7197 | 89724.98 | 2017-05-14 02:35 | 60.01223 |  | 62 | 10 | 0.01316934 | 4.183334 | 2.602331 | 0 | 10.22652 | 0 | 0 | 0.03286809 | 0 | 0 | 0 | 47.32305 | 48.36233
|  |  |  | 62 Count | 2
7198 | 89725 | 2017-05-14 02:35 | 0.01569983 |  | 63 | 10 | -19.99566 | 3.471149 | 2.602331 | 8.720077e-05 | 10.22652 | 0.0003031496 | -0.002122021 | 0.03286809 | 0 | 0 | 0 | 47.32305 | 48.43607
7199 | 89725.09 | 2017-05-14 02:35 | 0.1091888 |  | 63 | 10 | -19.99637 | 3.459397 | 2.602331 | 0.0006064868 | 10.22652 | 0.002102812 | -0.00447259 | 0.03286809 | 0 | 0 | 0 | 47.32305 | 48.43607
7200 | 89725.2 | 2017-05-14 02:35 | 0.2183648 |  | 63 | 10 | -19.99637 | 3.44846 | 2.602331 | 0.001212916 | 10.22652 | 0.004197261 | -0.006659889 | 0.03286809 | 0 | 0 | 0 | 47.32305 | 48.36233
7201 | 89725.34 | 2017-05-14 02:35 | 0.3587748 |  | 63 | 10 | -19.99637 | 3.437523 | 2.602331 | 0.00199284 | 10.22652 | 0.006882197 | -0.008847237 | 0.03286809 | 0 | 0 | 0 | 47.32305 | 48.36233
7202 | 89725.51 | 2017-05-14 02:35 | 0.530357 |  | 63 | 10 | -19.99637 | 3.427403 | 2.602331 | 0.002945901 | 10.22652 | 0.01015357 | -0.01087132 | 0.03286809 | 0 | 0 | 0 | 47.32305 | 48.36233
7203 | 89725.7 | 2017-05-14 02:35 | 0.7175605 |  | 63 | 10 | -19.99637 | 3.417283 | 2.602331 | 0.003985735 | 10.22652 | 0.01371214 | -0.01289539 | 0.03286809 | 0 | 0 | 0 | 47.39673 | 48.28858
7204 | 89725.92 | 2017-05-14 02:35 | 0.935994 |  | 63 | 10 | -19.99637 | 3.407162 | 2.602331 | 0.005199047 | 10.22652 | 0.01785215 | -0.01491947 | 0.03286809 | 0 | 0 | 0 | 47.32305 | 48.28858
7205 | 89726.18 | 2017-05-14 02:35 | 1.201369 |  | 63 | 10 | -19.99637 | 3.396552 | 2.602331 | 0.00667309 | 10.22652 | 0.02286702 | -0.01704149 | 0.03286809 | 0 | 0 | 0 | 47.32305 | 48.28858
7206 | 89726.5 | 2017-05-14 02:35 | 1.513168 |  | 63 | 10 | -19.99637 | 3.386105 | 2.602331 | 0.008405001 | 10.22652 | 0.02874078 | -0.0191309 | 0.03286809 | 0 | 0 | 0 | 47.39673 | 48.28858
7207 | 89726.85 | 2017-05-14 02:35 | 1.872033 |  | 63 | 10 | -19.99637 | 3.375821 | 2.602331 | 0.01039836 | 10.22652 | 0.03548013 | -0.02118764 | 0.03286809 | 0 | 0 | 0 | 47.32305 | 48.28858
7208 | 89727.23 | 2017-05-14 02:35 | 2.246344 |  | 63 | 10 | -19.99637 | 3.365538 | 2.602331 | 0.01247749 | 10.22652 | 0.04248781 | -0.02324433 | 0.03286809 | 0 | 0 | 0 | 47.32305 | 48.21483
7209 | 89727.67 | 2017-05-14 02:35 | 2.683137 |  | 63 | 10 | -19.99637 | 3.355091 | 2.602331 | 0.0149037 | 10.22652 | 0.05064073 | -0.02533374 | 0.03286809 | 0 | 0 | 0 | 47.32305 | 48.21483
7210 | 89728.15 | 2017-05-14 02:35 | 3.166706 |  | 63 | 10 | -19.99637 | 3.34497 | 2.602331 | 0.01758975 | 10.22652 | 0.05963891 | -0.02735782 | 0.03286809 | 0 | 0 | 0 | 47.32305 | 48.14108
7211 | 89728.68 | 2017-05-14 02:35 | 3.697135 |  | 63 | 10 | -19.99709 | 3.334687 | 2.602331 | 0.02053605 | 10.22652 | 0.0694783 | -0.02941456 | 0.03286809 | 0 | 0 | 0 | 47.32305 | 48.06732
7212 | 89729.26 | 2017-05-14 02:35 | 4.274301 |  | 63 | 10 | -19.99637 | 3.324566 | 2.602331 | 0.02374195 | 10.22652 | 0.08015237 | -0.02536635 | 0.03286809 | 0 | 0 | 0 | 47.32305 | 47.99356
7213 | 89729.9 | 2017-05-14 02:35 | 4.913881 |  | 63 | 10 | -19.99709 | 3.314446 | 2.602331 | 0.02729455 | 10.22652 | 0.09194478 | -0.01952262 | 0.03286809 | 0 | 0 | 0 | 47.32305 | 47.99356
7214 | 89730.6 | 2017-05-14 02:35 | 5.615888 |  | 63 | 10 | -19.99709 | 3.304326 | 2.602331 | 0.03119392 | 10.22652 | 0.1048487 | -0.01616001 | 0.03286809 | 0 | 0 | 0 | 47.32305 | 47.99356
7215 | 89731.35 | 2017-05-14 02:35 | 6.365075 |  | 63 | 10 | -19.99709 | 3.294042 | 2.602331 | 0.03535535 | 10.22652 | 0.118578 | -0.01413593 | 0.03286809 | 0 | 0 | 0 | 47.32305 | 47.99356
7216 | 89732.19 | 2017-05-14 02:35 | 7.207229 |  | 63 | 10 | -19.99637 | 3.283595 | 2.602331 | 0.04003319 | 10.22652 | 0.1339634 | -0.01243834 | 0.03286809 | 0 | 0 | 0 | 47.32305 | 47.84602
7217 | 89733.13 | 2017-05-14 02:35 | 8.14306 |  | 63 | 10 | -19.99637 | 3.273474 | 2.602331 | 0.04523137 | 10.22652 | 0.1510062 | -0.01083865 | 0.03286809 | 0 | 0 | 0 | 47.32305 | 47.5509
7218 | 89734.06 | 2017-05-14 02:35 | 9.079038 |  | 63 | 10 | -19.99566 | 3.263354 | 2.602331 | 0.05043034 | 10.22652 | 0.1679985 | -0.009891892 | 0.03286809 | 0 | 0 | 0 | 47.24936 | 47.32952
7219 | 89735.11 | 2017-05-14 02:35 | 10.12419 |  | 63 | 10 | -19.99709 | 3.253234 | 2.602331 | 0.05623572 | 10.22652 | 0.1869147 | -0.008977795 | 0.03286809 | 0 | 0 | 0 | 47.17567 | 46.81282
7220 | 89736.23 | 2017-05-14 02:35 | 11.24739 |  | 63 | 10 | -19.99637 | 3.24295 | 2.602331 | 0.06247466 | 10.22652 | 0.2071794 | -0.008226919 | 0.03286809 | 0 | 0 | 0 | 47.10198 | 46.29592
7221 | 89737.42 | 2017-05-14 02:35 | 12.433 |  | 63 | 10 | -19.99709 | 3.23283 | 2.602331 | 0.06906022 | 10.22652 | 0.2285027 | -0.007573986 | 0.03286809 | 0 | 0 | 0 | 46.80716 | 45.63103
7222 | 89738.68 | 2017-05-14 02:35 | 13.69659 |  | 63 | 10 | -19.99637 | 3.222709 | 2.602331 | 0.07607895 | 10.22652 | 0.2511575 | -0.007018995 | 0.03286809 | 0 | 0 | 0 | 46.80716 | 45.11367
7223 | 89740.02 | 2017-05-14 02:35 | 15.03816 |  | 63 | 10 | -19.99709 | 3.212589 | 2.602331 | 0.08353087 | 10.22652 | 0.2751353 | -0.006496668 | 0.03286809 | 0 | 0 | 0 | 46.43855 | 44.3742
7224 | 89741.47 | 2017-05-14 02:35 | 16.48893 |  | 63 | 10 | -19.99637 | 3.202468 | 2.602331 | 0.09158927 | 10.22652 | 0.3009829 | -0.006072283 | 0.03286809 | 0 | 0 | 0 | 46.21733 | 43.56029
7225 | 89743 | 2017-05-14 02:35 | 18.01766 |  | 63 | 10 | -19.99637 | 3.192348 | 2.602331 | 0.1000808 | 10.22652 | 0.3281333 | -0.005713177 | 0.03286809 | 0 | 0 | 0 | 46.14359 | 42.74583
7226 | 89744.59 | 2017-05-14 02:35 | 19.60892 |  | 63 | 10 | -19.99709 | 3.182227 | 2.602331 | 0.1089195 | 10.22652 | 0.3563053 | -0.005354023 | 0.03286809 | 0 | 0 | 0 | 45.84856 | 42.07905
7227 | 89746.29 | 2017-05-14 02:35 | 21.30928 |  | 63 | 10 | -19.99709 | 3.172107 | 2.602331 | 0.1183644 | 10.22652 | 0.3863138 | -0.005060196 | 0.03286809 | 0 | 0 | 0 | 45.62724 | 41.4119
7228 | 89748.1 | 2017-05-14 02:35 | 23.11879 |  | 63 | 10 | -19.99709 | 3.161987 | 2.602331 | 0.1284154 | 10.22652 | 0.4181461 | -0.004766369 | 0.03286809 | 0 | 0 | 0 | 45.47968 | 40.89274
7229 | 89749.94 | 2017-05-14 02:35 | 24.95957 |  | 63 | 10 | -19.99709 | 3.151866 | 2.602331 | 0.1386402 | 10.22652 | 0.4504258 | -0.004537868 | 0.03286809 | 0 | 0 | 0 | 45.03688 | 40.22491
7230 | 89751.92 | 2017-05-14 02:35 | 26.94076 |  | 63 | 10 | -19.99637 | 3.141746 | 2.602331 | 0.1496449 | 10.22652 | 0.485056 | -0.004342032 | 0.03286809 | 0 | 0 | 0 | 45.03688 | 39.70522
7231 | 89753.97 | 2017-05-14 02:35 | 28.98437 |  | 63 | 10 | -19.99637 | 3.131625 | 2.602331 | 0.1609963 | 10.22652 | 0.520661 | -0.004146099 | 0.03286809 | 0 | 0 | 0 | 45.03688 | 39.63096
7232 | 89756.06 | 2017-05-14 02:36 | 31.07469 |  | 63 | 10 | -19.99637 | 3.121341 | 2.602331 | 0.1726071 | 10.22652 | 0.5569622 | -0.004048205 | 0.03286809 | 0 | 0 | 0 | 45.03688 | 39.63096
7233 | 89758.23 | 2017-05-14 02:36 | 33.24307 |  | 63 | 10 | -19.99709 | 3.111221 | 2.602331 | 0.1846515 | 10.22652 | 0.5944964 | -0.003884935 | 0.03286809 | 0 | 0 | 0 | 45.03688 | 39.70522
7234 | 89760.46 | 2017-05-14 02:36 | 35.47383 |  | 63 | 10 | -19.99637 | 3.101101 | 2.602331 | 0.1970425 | 10.22652 | 0.6329859 | -0.003786993 | 0.03286809 | 0 | 0 | 0 | 45.11069 | 39.70522
7235 | 89762.72 | 2017-05-14 02:36 | 37.73578 |  | 63 | 10 | -19.99637 | 3.09098 | 2.602331 | 0.2096067 | 10.22652 | 0.6718852 | -0.003721714 | 0.03286809 | 0 | 0 | 0 | 45.55346 | 40.29914
7236 | 89765.04 | 2017-05-14 02:36 | 40.06014 |  | 63 | 10 | -19.99637 | 3.08086 | 2.602331 | 0.2225175 | 10.22652 | 0.7117277 | -0.003623772 | 0.03286809 | 0 | 0 | 0 | 45.84856 | 40.74437
7237 | 89767.35 | 2017-05-14 02:36 | 42.36892 |  | 63 | 10 | -19.99637 | 3.07074 | 2.602331 | 0.2353418 | 10.22652 | 0.7511726 | -0.003591108 | 0.03286809 | 0 | 0 | 0 | 46.14359 | 41.0411
7238 | 89769.71 | 2017-05-14 02:36 | 44.72444 |  | 63 | 10 | -19.99637 | 3.060619 | 2.602331 | 0.2484258 | 10.22652 | 0.7912848 | -0.003558493 | 0.03286809 | 0 | 0 | 0 | 46.65973 | 41.48605
7239 | 89772.05 | 2017-05-14 02:36 | 47.06444 |  | 63 | 10 | -19.99637 | 3.050335 | 2.602331 | 0.2614235 | 10.22652 | 0.8310019 | -0.003591108 | 0.03286809 | 0 | 0 | 0 | 47.17567 | 42.07905
7240 | 89774.5 | 2017-05-14 02:36 | 49.51357 |  | 63 | 10 | -19.99637 | 3.040215 | 2.602331 | 0.2750275 | 10.22652 | 0.8724314 | -0.003493214 | 0.03286809 | 0 | 0 | 0 | 47.39673 | 42.67176
7241 | 89776.87 | 2017-05-14 02:36 | 51.88472 |  | 63 | 10 | -19.99709 | 3.030094 | 2.602331 | 0.2881982 | 10.22652 | 0.9124076 | -0.00346055 | 0.03286809 | 0 | 0 | 0 | 47.98604 | 43.26419
7242 | 89779.39 | 2017-05-14 02:36 | 54.4119 |  | 63 | 10 | -19.99637 | 3.019974 | 2.602331 | 0.3022357 | 10.22652 | 0.9548718 | -0.003395224 | 0.03286809 | 0 | 0 | 0 | 48.50148 | 43.85632
7243 | 89781.94 | 2017-05-14 02:36 | 56.95469 |  | 63 | 10 | -19.99709 | 3.009854 | 2.602331 | 0.3163598 | 10.22652 | 0.9974569 | -0.003232002 | 0.03286809 | 0 | 0 | 0 | 49.01674 | 44.44817
7244 | 89784.43 | 2017-05-14 02:36 | 59.45064 |  | 63 | 10 | -19.99637 | 2.999733 | 2.602331 | 0.3302238 | 10.22652 | 1.039116 | -0.003329945 | 0.03286809 | 0 | 0 | 0 | 49.60537 | 45.03974
7245 | 89787.12 | 2017-05-14 02:36 | 62.13415 |  | 63 | 10 | -19.99637 | 2.98945 | 2.602331 | 0.3451295 | 10.22652 | 1.083755 | -0.003199339 | 0.03286809 | 0 | 0 | 0 | 49.97314 | 45.63103
7246 | 89789.88 | 2017-05-14 02:36 | 64.89496 |  | 63 | 10 | -19.99637 | 2.979329 | 2.602331 | 0.3604647 | 10.22652 | 1.129524 | -0.003036118 | 0.03286809 | 0 | 0 | 0 | 50.63491 | 46.22206
7247 | 89792.58 | 2017-05-14 02:36 | 67.59367 |  | 63 | 10 | -19.99637 | 2.969209 | 2.602331 | 0.3754549 | 10.22652 | 1.174108 | -0.003068733 | 0.03286809 | 0 | 0 | 0 | 51.14941 | 46.81282
7248 | 89795.32 | 2017-05-14 02:36 | 70.33927 |  | 63 | 10 | -19.99637 | 2.959088 | 2.602331 | 0.3907056 | 10.22652 | 1.219314 | -0.003003502 | 0.03286809 | 0 | 0 | 0 | 51.59028 | 47.40331
7249 | 89798.05 | 2017-05-14 02:36 | 73.0692 |  | 63 | 10 | -19.99637 | 2.948968 | 2.602331 | 0.4058692 | 10.22652 | 1.264109 | -0.003003502 | 0.03286809 | 0 | 0 | 0 | 52.10447 | 47.91979
7250 | 89800.94 | 2017-05-14 02:36 | 75.95522 |  | 63 | 10 | -19.99637 | 2.938847 | 2.602331 | 0.4218998 | 10.22652 | 1.311302 | -0.002938175 | 0.03286809 | 0 | 0 | 0 | 52.69191 | 48.14108
7251 | 89804.12 | 2017-05-14 02:36 | 79.13749 |  | 63 | 10 | -19.99709 | 2.928727 | 2.602331 | 0.4395761 | 10.22652 | 1.363163 | -0.002644348 | 0.03286809 | 0 | 0 | 0 | 53.20575 | 48.43607
7252 | 89807.22 | 2017-05-14 02:36 | 82.24186 |  | 63 | 10 | -19.99709 | 2.918607 | 2.602331 | 0.4568195 | 10.22652 | 1.413578 | -0.002677012 | 0.03286809 | 0 | 0 | 0 | 53.35253 | 48.58355
7253 | 89810.5 | 2017-05-14 02:36 | 85.51779 |  | 63 | 10 | -19.99566 | 2.908486 | 2.602331 | 0.4750159 | 10.22652 | 1.466594 | -0.002513743 | 0.03286809 | 0 | 0 | 0 | 53.86617 | 48.58355
7254 | 89813.81 | 2017-05-14 02:36 | 88.82494 |  | 63 | 10 | -19.99637 | 2.898365 | 2.602331 | 0.4933857 | 10.22652 | 1.519927 | -0.002481174 | 0.03286809 | 0 | 0 | 0 | 54.37965 | 48.58355
7255 | 89817.25 | 2017-05-14 02:37 | 92.27248 |  | 63 | 10 | -19.99637 | 2.888245 | 2.602331 | 0.5125354 | 10.22652 | 1.575333 | -0.002383232 | 0.03286809 | 0 | 0 | 0 | 54.45299 | 48.50981
7256 | 89820.94 | 2017-05-14 02:37 | 95.95402 |  | 63 | 10 | -19.99709 | 2.878125 | 2.602331 | 0.5329849 | 10.22652 | 1.634293 | -0.002285242 | 0.03286809 | 0 | 0 | 0 | 55.03962 | 48.36233
7257 | 89824.66 | 2017-05-14 02:37 | 99.68238 |  | 63 | 10 | -19.99637 | 2.868004 | 2.602331 | 0.5536944 | 10.22652 | 1.693792 | -0.002252626 | 0.03286809 | 0 | 0 | 0 | 55.03962 | 48.14108
7258 | 89828.56 | 2017-05-14 02:37 | 103.5823 |  | 63 | 10 | -19.99709 | 2.857884 | 2.602331 | 0.575357 | 10.22652 | 1.755813 | -0.002154684 | 0.03286809 | 0 | 0 | 0 | 55.55276 | 47.99356
7259 | 89832.34 | 2017-05-14 02:37 | 107.3574 |  | 63 | 10 | -19.99637 | 2.847764 | 2.602331 | 0.5963264 | 10.22652 | 1.815636 | -0.0021873 | 0.03286809 | 0 | 0 | 0 | 55.91921 | 47.91979
7260 | 89836.55 | 2017-05-14 02:37 | 111.5694 |  | 63 | 10 | -19.99637 | 2.837643 | 2.602331 | 0.6197223 | 10.22652 | 1.882142 | -0.001926184 | 0.03286809 | 0 | 0 | 0 | 56.13905 | 47.25571
7261 | 89841.31 | 2017-05-14 02:37 | 116.3273 |  | 63 | 10 | -19.99637 | 2.827523 | 2.602331 | 0.6461506 | 10.22652 | 1.957 | -0.001762915 | 0.03286809 | 0 | 0 | 0 | 55.62606 | 44.96581
7262 | 89847.16 | 2017-05-14 02:37 | 122.1772 |  | 63 | 10 | -19.99637 | 2.817402 | 2.602331 | 0.6786444 | 10.22652 | 2.048713 | -0.001403809 | 0.03286809 | 0 | 0 | 0 | 55.03962 | 42.07905
7263 | 89853.99 | 2017-05-14 02:37 | 129.0099 |  | 63 | 10 | -19.99709 | 2.807282 | 2.602331 | 0.7165972 | 10.22652 | 2.155455 | -0.001175261 | 0.03286809 | 0 | 0 | 0 | 54.45299 | 40.29914
7264 | 89859.84 | 2017-05-14 02:37 | 134.8598 |  | 63 | 10 | -19.99709 | 2.797161 | 2.602331 | 0.7490908 | 10.22652 | 2.246518 | -0.001469088 | 0.03286809 | 0 | 0 | 0 | 54.89298 | 40.29914
7265 | 89865.72 | 2017-05-14 02:37 | 140.7409 |  | 63 | 10 | -19.99709 | 2.787041 | 2.602331 | 0.781758 | 10.22652 | 2.337741 | -0.001501703 | 0.03286809 | 0 | 0 | 0 | 55.03962 | 40.89274
7266 | 89871.59 | 2017-05-14 02:37 | 146.6065 |  | 63 | 10 | -19.99637 | 2.77692 | 2.602331 | 0.8143393 | 10.22652 | 2.428387 | -0.001469135 | 0.03286809 | 0 | 0 | 0 | 55.62606 | 42.07905
7267 | 89876.75 | 2017-05-14 02:38 | 151.77 |  | 63 | 10 | -19.99637 | 2.7668 | 2.602331 | 0.8430199 | 10.22652 | 2.507896 | -0.001664972 | 0.03286809 | 0 | 0 | 0 | 56.79839 | 43.26419
7268 | 89881.67 | 2017-05-14 02:38 | 156.6839 |  | 63 | 10 | -19.99637 | 2.75668 | 2.602331 | 0.8703146 | 10.22652 | 2.58328 | -0.001697636 | 0.03286809 | 0 | 0 | 0 | 57.3843 | 44.3742
7269 | 89886.49 | 2017-05-14 02:38 | 161.5045 |  | 63 | 10 | -19.99709 | 2.746559 | 2.602331 | 0.8970914 | 10.22652 | 2.656964 | -0.001697636 | 0.03286809 | 0 | 0 | 0 | 58.26285 | 45.55713
7270 | 89890.89 | 2017-05-14 02:38 | 165.9033 |  | 63 | 10 | -19.99637 | 2.736439 | 2.602331 | 0.9215247 | 10.22652 | 2.723952 | -0.001893473 | 0.03286809 | 0 | 0 | 0 | 59.06787 | 46.51747
7271 | 89895.22 | 2017-05-14 02:38 | 170.24 |  | 63 | 10 | -19.99709 | 2.726318 | 2.602331 | 0.9456135 | 10.22652 | 2.78975 | -0.001860857 | 0.03286809 | 0 | 0 | 0 | 59.72631 | 47.40331
7272 | 89899.53 | 2017-05-14 02:38 | 174.5456 |  | 63 | 10 | -19.99709 | 2.716198 | 2.602331 | 0.9695292 | 10.22652 | 2.854831 | -0.001926184 | 0.03286809 | 0 | 0 | 0 | 60.31143 | 47.99356
7273 | 89904.11 | 2017-05-14 02:38 | 179.1319 |  | 63 | 10 | -19.99637 | 2.706077 | 2.602331 | 0.9950044 | 10.22652 | 2.923901 | -0.001860857 | 0.03286809 | 0 | 0 | 0 | 60.89641 | 48.50981
7274 | 89908.51 | 2017-05-14 02:38 | 183.5311 |  | 63 | 10 | -19.99709 | 2.695957 | 2.602331 | 1.01944 | 10.22652 | 2.989905 | -0.00189352 | 0.03286809 | 0 | 0 | 0 | 61.48126 | 48.58355
7275 | 89913.15 | 2017-05-14 02:38 | 188.1642 |  | 63 | 10 | -19.99637 | 2.685837 | 2.602331 | 1.045175 | 10.22652 | 3.059153 | -0.001762915 | 0.03286809 | 0 | 0 | 0 | 62.06598 | 48.58355
7276 | 89918.59 | 2017-05-14 02:38 | 193.6086 |  | 63 | 10 | -19.99637 | 2.675716 | 2.602331 | 1.075417 | 10.22652 | 3.140227 | -0.001534367 | 0.03286809 | 0 | 0 | 0 | 62.06598 | 48.50981
7277 | 89923.32 | 2017-05-14 02:38 | 198.3352 |  | 63 | 10 | -19.99637 | 2.665596 | 2.602331 | 1.101671 | 10.22652 | 3.210349 | -0.001730251 | 0.03286809 | 0 | 0 | 0 | 62.50444 | 48.36233
7278 | 89928.84 | 2017-05-14 02:38 | 203.8576 |  | 63 | 10 | -19.99637 | 2.655475 | 2.602331 | 1.132346 | 10.22652 | 3.291963 | -0.001501751 | 0.03286809 | 0 | 0 | 0 | 62.68038 | 48.02359
7279 | 89933.68 | 2017-05-14 02:38 | 208.6934 |  | 63 | 10 | -19.99566 | 2.645355 | 2.602331 | 1.159207 | 10.22652 | 3.363158 | -0.001697636 | 0.03286809 | 0 | 0 | 0 | 63.11874 | 47.91979
7280 | 89939.35 | 2017-05-14 02:39 | 214.3717 |  | 63 | 10 | -19.99709 | 2.635071 | 2.602331 | 1.190747 | 10.22652 | 3.446437 | -0.001501751 | 0.03286809 | 0 | 0 | 0 | 63.08895 | 46.69521
7281 | 89945.67 | 2017-05-14 02:39 | 220.6896 |  | 63 | 10 | -19.99709 | 2.624951 | 2.602331 | 1.225841 | 10.22652 | 3.538722 | -0.001240587 | 0.03286809 | 0 | 0 | 0 | 62.28522 | 43.26419
7282 | 89953.24 | 2017-05-14 02:39 | 228.2555 |  | 63 | 10 | -19.99637 | 2.61483 | 2.602331 | 1.267866 | 10.22652 | 3.64883 | -0.001109982 | 0.03286809 | 0 | 0 | 0 | 61.54088 | 40.59598
7283 | 89961.37 | 2017-05-14 02:39 | 236.3829 |  | 63 | 10 | -19.99709 | 2.60471 | 2.602331 | 1.313011 | 10.22652 | 3.76666 | -0.001109982 | 0.03286809 | 0 | 0 | 0 | 61.02915 | 40.464
7284 | 89968.51 | 2017-05-14 02:39 | 243.5277 |  | 63 | 10 | -19.99709 | 2.594589 | 2.602331 | 1.352696 | 10.22652 | 3.869834 | -0.00124054 | 0.03286809 | 0 | 0 | 0 | 61.57069 | 41.54642
7285 | 89975.14 | 2017-05-14 02:39 | 250.1575 |  | 63 | 10 | -19.99637 | 2.584469 | 2.602331 | 1.389523 | 10.22652 | 3.965207 | -0.001338482 | 0.03286809 | 0 | 0 | 0 | 62.15538 | 43.13251
7286 | 89981.21 | 2017-05-14 02:39 | 256.2258 |  | 63 | 10 | -19.99637 | 2.574348 | 2.602331 | 1.423229 | 10.22652 | 4.052148 | -0.001371193 | 0.03286809 | 0 | 0 | 0 | 62.97263 | 44.46455
7287 | 89987.35 | 2017-05-14 02:39 | 262.3722 |  | 63 | 10 | -19.99709 | 2.564228 | 2.602331 | 1.45737 | 10.22652 | 4.139877 | -0.001403809 | 0.03286809 | 0 | 0 | 0 | 63.93857 | 45.72129
7288 | 89992.41 | 2017-05-14 02:39 | 267.4265 |  | 63 | 10 | -19.99709 | 2.554108 | 2.602331 | 1.485444 | 10.22652 | 4.211731 | -0.001664972 | 0.03286809 | 0 | 0 | 0 | 65.03395 | 46.93305
7289 | 89997.43 | 2017-05-14 02:40 | 272.4496 |  | 63 | 10 | -19.99709 | 2.543987 | 2.602331 | 1.513346 | 10.22652 | 4.282862 | -0.001730251 | 0.03286809 | 0 | 0 | 0 | 65.57478 | 48.03993
7290 | 90002.52 | 2017-05-14 02:40 | 277.5351 |  | 63 | 10 | -19.99709 | 2.533867 | 2.602331 | 1.541594 | 10.22652 | 4.354587 | -0.001664972 | 0.03286809 | 0 | 0 | 0 | 66.42094 | 48.73364
7291 | 90007.34 | 2017-05-14 02:40 | 282.3554 |  | 63 | 10 | -19.99709 | 2.523746 | 2.602331 | 1.568369 | 10.22652 | 4.422301 | -0.001730251 | 0.03286809 | 0 | 0 | 0 | 67.4292 | 49.29332
7292 | 90011.89 | 2017-05-14 02:40 | 286.9106 |  | 63 | 10 | -19.99637 | 2.513626 | 2.602331 | 1.593671 | 10.22652 | 4.486027 | -0.00179553 | 0.03286809 | 0 | 0 | 0 | 67.8507 | 49.58807
7293 | 90017.24 | 2017-05-14 02:40 | 292.2613 |  | 63 | 10 | -19.99709 | 2.503505 | 2.602331 | 1.623392 | 10.22652 | 4.560579 | -0.001501751 | 0.03286809 | 0 | 0 | 0 | 67.89391 | 49.29332
7294 | 90023.09 | 2017-05-14 02:40 | 298.1112 |  | 63 | 10 | -19.99709 | 2.493385 | 2.602331 | 1.655886 | 10.22652 | 4.641757 | -0.001371145 | 0.03286809 | 0 | 0 | 0 | 68.1291 | 49.26331
7295 | 90029.77 | 2017-05-14 02:40 | 304.7879 |  | 63 | 10 | -19.99709 | 2.483265 | 2.602331 | 1.692973 | 10.22652 | 4.73404 | -0.001273203 | 0.03286809 | 0 | 0 | 0 | 68.20206 | 49.0859
7296 | 90037.02 | 2017-05-14 02:40 | 312.0419 |  | 63 | 10 | -19.99709 | 2.473144 | 2.602331 | 1.733266 | 10.22652 | 4.83389 | -0.001077318 | 0.03286809 | 0 | 0 | 0 | 67.66156 | 48.2475
7297 | 90045.85 | 2017-05-14 02:40 | 320.8713 |  | 63 | 10 | -19.99637 | 2.463024 | 2.602331 | 1.78231 | 10.22652 | 4.954927 | -0.0008814335 | 0.03286809 | 0 | 0 | 0 | 67.36967 | 43.96309
7298 | 90048.04 | 2017-05-14 02:40 | 323.0552 |  | 63 | 10 | -20.02638 | 2.448659 | 2.602331 | 1.794441 | 10.22652 | 4.984796 | -0.003264618 | 0.03286809 | 0 | 0 | 0 | 66.63991 | 42.79239
7299 | 90048.05 | 2017-05-14 02:40 | 323.0708 |  | 63 | 10 | -19.99637 | 2.461555 | 2.602331 | 1.794527 | 10.22652 | 4.985009 | -0.0006529331 | 0.03286809 | 0 | 0 | 0 | 66.78587 | 42.79239
7300 | 90058.07 | 2017-05-14 02:41 | 333.0858 |  | 63 | 10 | -19.99709 | 2.455842 | 2.602331 | 1.850157 | 10.22652 | 5.1218 | -0.0005549908 | 0.03286809 | 0 | 0 | 0 | 65.16651 | 39.82616
7301 | 90067.77 | 2017-05-14 02:41 | 342.7889 |  | 63 | 10 | -19.99637 | 2.445721 | 2.602331 | 1.904054 | 10.22652 | 5.253914 | -0.001012039 | 0.03286809 | 0 | 0 | 0 | 65.44222 | 40.49422
7302 | 90075.31 | 2017-05-14 02:41 | 350.3236 |  | 63 | 10 | -19.99637 | 2.435601 | 2.602331 | 1.945906 | 10.22652 | 5.356085 | -0.001273203 | 0.03286809 | 0 | 0 | 0 | 66.5237 | 42.19974
7303 | 90081.23 | 2017-05-14 02:41 | 356.2515 |  | 63 | 10 | -19.99709 | 2.425154 | 2.602331 | 1.978834 | 10.22652 | 5.436117 | -0.001664972 | 0.03286809 | 0 | 0 | 0 | 67.39944 | 43.7411
7304 | 90087.8 | 2017-05-14 02:41 | 362.819 |  | 63 | 10 | -19.99709 | 2.415033 | 2.602331 | 2.015314 | 10.22652 | 5.52441 | -0.001305866 | 0.03286809 | 0 | 0 | 0 | 67.54538 | 45.30797
7305 | 90093 | 2017-05-14 02:41 | 368.0137 |  | 63 | 10 | -19.99637 | 2.404913 | 2.602331 | 2.044169 | 10.22652 | 5.59395 | -0.001632309 | 0.03286809 | 0 | 0 | 0 | 68.66955 | 46.47634
7306 | 90097.58 | 2017-05-14 02:41 | 372.6001 |  | 63 | 10 | -19.99709 | 2.394793 | 2.602331 | 2.069645 | 10.22652 | 5.655092 | -0.001795578 | 0.03286809 | 0 | 0 | 0 | 69.25315 | 47.58359
7307 | 90101.89 | 2017-05-14 02:41 | 376.9056 |  | 63 | 10 | -19.99709 | 2.384672 | 2.602331 | 2.09356 | 10.22652 | 5.712248 | -0.001926136 | 0.03286809 | 0 | 0 | 0 | 69.83669 | 48.51245
7308 | 90106.24 | 2017-05-14 02:41 | 381.258 |  | 63 | 10 | -19.9978 | 2.374552 | 2.602331 | 2.117736 | 10.22652 | 5.769779 | -0.001926136 | 0.03286809 | 0 | 0 | 0 | 70.27432 | 49.20594
7309 | 90110.09 | 2017-05-14 02:41 | 385.111 |  | 63 | 10 | -19.99709 | 2.364431 | 2.602331 | 2.139138 | 10.22652 | 5.820495 | -0.002154684 | 0.03286809 | 0 | 0 | 0 | 71.00364 | 49.35333
7310 | 90114.12 | 2017-05-14 02:41 | 389.1358 |  | 63 | 10 | -19.99709 | 2.354311 | 2.602331 | 2.161494 | 10.22652 | 5.873242 | -0.002089405 | 0.03286809 | 0 | 0 | 0 | 70.93071 | 49.35333
7311 | 90118.39 | 2017-05-14 02:42 | 393.4101 |  | 63 | 10 | -19.9978 | 2.34419 | 2.602331 | 2.185237 | 10.22652 | 5.929025 | -0.001991463 | 0.03286809 | 0 | 0 | 0 | 71.00364 | 49.32332
7312 | 90122.17 | 2017-05-14 02:42 | 397.1853 |  | 63 | 10 | -19.99637 | 2.33407 | 2.602331 | 2.206206 | 10.22652 | 5.978084 | -0.0021873 | 0.03286809 | 0 | 0 | 0 | 71.58705 | 49.32332
7313 | 90125.72 | 2017-05-14 02:42 | 400.742 |  | 63 | 10 | -19.99709 | 2.32395 | 2.602331 | 2.225963 | 10.22652 | 6.024096 | -0.002383184 | 0.03286809 | 0 | 0 | 0 | 71.58705 | 49.35333
7314 | 90129.08 | 2017-05-14 02:42 | 404.0959 |  | 63 | 10 | -19.99637 | 2.313829 | 2.602331 | 2.244592 | 10.22652 | 6.067297 | -0.002415848 | 0.03286809 | 0 | 0 | 0 | 72.02458 | 49.27964
7315 | 90132.4 | 2017-05-14 02:42 | 407.4187 |  | 63 | 10 | -19.99709 | 2.303709 | 2.602331 | 2.263049 | 10.22652 | 6.109913 | -0.002481174 | 0.03286809 | 0 | 0 | 0 | 72.17043 | 49.27964
7316 | 90135.61 | 2017-05-14 02:42 | 410.6322 |  | 63 | 10 | -19.99709 | 2.293588 | 2.602331 | 2.280899 | 10.22652 | 6.150948 | -0.002644396 | 0.03286809 | 0 | 0 | 0 | 72.17043 | 49.14592
7317 | 90138.63 | 2017-05-14 02:42 | 413.643 |  | 63 | 10 | -19.99709 | 2.283468 | 2.602331 | 2.297623 | 10.22652 | 6.189222 | -0.002807617 | 0.03286809 | 0 | 0 | 0 | 72.4621 | 48.76366
7318 | 90141.87 | 2017-05-14 02:42 | 416.8878 |  | 63 | 10 | -19.99637 | 2.273347 | 2.602331 | 2.315646 | 10.22652 | 6.230289 | -0.002611733 | 0.03286809 | 0 | 0 | 0 | 72.02458 | 48.09999
7319 | 90144.65 | 2017-05-14 02:42 | 419.6645 |  | 63 | 10 | -19.99637 | 2.263227 | 2.602331 | 2.33107 | 10.22652 | 6.265276 | -0.002905512 | 0.03286809 | 0 | 0 | 0 | 71.77608 | 46.59396
7320 | 90147.6 | 2017-05-14 02:42 | 422.6128 |  | 63 | 10 | -19.99637 | 2.253107 | 2.602331 | 2.347447 | 10.22652 | 6.302259 | -0.002905512 | 0.03286809 | 0 | 0 | 0 | 71.4412 | 45.04239
7321 | 90150.48 | 2017-05-14 02:42 | 425.4988 |  | 63 | 10 | -19.99709 | 2.242986 | 2.602331 | 2.363477 | 10.22652 | 6.338296 | -0.002872896 | 0.03286809 | 0 | 0 | 0 | 71.00364 | 43.56294
7322 | 90153.6 | 2017-05-14 02:42 | 428.6187 |  | 63 | 10 | -19.99637 | 2.232866 | 2.602331 | 2.380807 | 10.22652 | 6.377078 | -0.002709675 | 0.03286809 | 0 | 0 | 0 | 70.02576 | 42.26009
7323 | 90156.36 | 2017-05-14 02:42 | 431.3799 |  | 63 | 10 | -19.99637 | 2.222745 | 2.602331 | 2.396145 | 10.22652 | 6.411249 | -0.002840233 | 0.03286809 | 0 | 0 | 0 | 70.12845 | 41.45851
7324 | 90158.8 | 2017-05-14 02:42 | 433.8135 |  | 63 | 10 | -19.99637 | 2.212625 | 2.602331 | 2.409662 | 10.22652 | 6.441228 | -0.003232002 | 0.03286809 | 0 | 0 | 0 | 70.39044 | 41.04375
7325 | 90161.07 | 2017-05-14 02:42 | 436.091 |  | 63 | 10 | -19.99709 | 2.202504 | 2.602331 | 2.422313 | 10.22652 | 6.469157 | -0.003623772 | 0.03286809 | 0 | 0 | 0 | 70.78485 | 41.07396
7326 | 90163.4 | 2017-05-14 02:42 | 438.4154 |  | 63 | 10 | -19.99709 | 2.192384 | 2.602331 | 2.435224 | 10.22652 | 6.497529 | -0.003623724 | 0.03286809 | 0 | 0 | 0 | 69.99602 | 41.07396
7327 | 90165.82 | 2017-05-14 02:42 | 440.8333 |  | 63 | 10 | -19.99709 | 2.182263 | 2.602331 | 2.448655 | 10.22652 | 6.526908 | -0.00346055 | 0.03286809 | 0 | 0 | 0 | 69.25315 | 41.14812
7328 | 90167.95 | 2017-05-14 02:42 | 442.9705 |  | 63 | 10 | -19.99637 | 2.172143 | 2.602331 | 2.460526 | 10.22652 | 6.552756 | -0.003721714 | 0.03286809 | 0 | 0 | 0 | 69.80695 | 41.56285
7329 | 90170.01 | 2017-05-14 02:42 | 445.0296 |  | 63 | 10 | -19.99709 | 2.162023 | 2.602331 | 2.471964 | 10.22652 | 6.577543 | -0.003950214 | 0.03286809 | 0 | 0 | 0 | 69.83669 | 41.78524
7330 | 90171.76 | 2017-05-14 02:42 | 446.7768 |  | 63 | 10 | -19.99709 | 2.151902 | 2.602331 | 2.481669 | 10.22652 | 6.598477 | -0.004341984 | 0.03286809 | 0 | 0 | 0 | 70.24458 | 42.15582
7331 | 90173.58 | 2017-05-14 02:42 | 448.602 |  | 63 | 10 | -19.99637 | 2.141782 | 2.602331 | 2.491808 | 10.22652 | 6.620244 | -0.004570484 | 0.03286809 | 0 | 0 | 0 | 70.68217 | 42.57019
7332 | 90175.22 | 2017-05-14 02:42 | 450.24 |  | 63 | 10 | -19.99709 | 2.131661 | 2.602331 | 2.500906 | 10.22652 | 6.639684 | -0.004831648 | 0.03286809 | 0 | 0 | 0 | 70.82803 | 42.85271
7333 | 90176.92 | 2017-05-14 02:43 | 451.9404 |  | 63 | 10 | -19.99709 | 2.121541 | 2.602331 | 2.510351 | 10.22652 | 6.659771 | -0.004897022 | 0.03286809 | 0 | 0 | 0 | 70.85777 | 43.34087
7334 | 90178.55 | 2017-05-14 02:43 | 453.5627 |  | 63 | 10 | -19.99709 | 2.111257 | 2.602331 | 2.519362 | 10.22652 | 6.678846 | -0.005092859 | 0.03286809 | 0 | 0 | 0 | 71.07657 | 43.56294
7335 | 90180.06 | 2017-05-14 02:43 | 455.0759 |  | 63 | 10 | -19.99637 | 2.101137 | 2.602331 | 2.527768 | 10.22652 | 6.69655 | -0.005321407 | 0.03286809 | 0 | 0 | 0 | 71.29535 | 44.03708
7336 | 90181.54 | 2017-05-14 02:43 | 456.5579 |  | 63 | 10 | -19.9978 | 2.090853 | 2.602331 | 2.536 | 10.22652 | 6.713805 | -0.005615187 | 0.03286809 | 0 | 0 | 0 | 71.48438 | 44.39058
7337 | 90183.05 | 2017-05-14 02:43 | 458.071 |  | 63 | 10 | -19.99637 | 2.080733 | 2.602331 | 2.544405 | 10.22652 | 6.731337 | -0.005615234375 | 0.03286809 | 0 | 0 | 0 | 71.89218 | 44.62885
7338 | 90184.46 | 2017-05-14 02:43 | 459.475 |  | 63 | 10 | -19.99637 | 2.070612 | 2.602331 | 2.552203 | 10.22652 | 6.747526 | -0.005713177 | 0.03286809 | 0 | 0 | 0 | 72.09751 | 45.14641
7339 | 90185.81 | 2017-05-14 02:43 | 460.8322 |  | 63 | 10 | -19.99637 | 2.060328 | 2.602331 | 2.559742 | 10.22652 | 6.763097 | -0.00597434 | 0.03286809 | 0 | 0 | 0 | 72.4621 | 45.58987
7340 | 90187.14 | 2017-05-14 02:43 | 462.1579 |  | 63 | 10 | -19.99637 | 2.050208 | 2.602331 | 2.567106 | 10.22652 | 6.778232 | -0.006170225 | 0.03286809 | 0 | 0 | 0 | 72.38918 | 45.72129
7341 | 90188.42 | 2017-05-14 02:43 | 463.4374 |  | 63 | 10 | -19.99709 | 2.040088 | 2.602331 | 2.574213 | 10.22652 | 6.792767 | -0.006366062 | 0.03286809 | 0 | 0 | 0 | 72.72404 | 46.15084
7342 | 90189.65 | 2017-05-14 02:43 | 464.6697 |  | 63 | 10 | -19.99709 | 2.029967 | 2.602331 | 2.581058 | 10.22652 | 6.806698 | -0.006529331 | 0.03286809 | 0 | 0 | 0 | 72.75378 | 46.40249
7343 | 90190.85 | 2017-05-14 02:43 | 465.8709 |  | 63 | 10 | -19.99637 | 2.019847 | 2.602331 | 2.58773 | 10.22652 | 6.82021 | -0.006659889 | 0.03286809 | 0 | 0 | 0 | 72.94279 | 46.53382
7344 | 90192.01 | 2017-05-14 02:43 | 467.0253 |  | 63 | 10 | -19.99637 | 2.009727 | 2.602331 | 2.594143 | 10.22652 | 6.833131 | -0.006855774 | 0.03286809 | 0 | 0 | 0 | 73.3371 | 46.91935
7345 | 90193.13 | 2017-05-14 02:43 | 468.1485 |  | 63 | 10 | -19.99637 | 1.999769 | 2.602331 | 2.600382 | 10.22652 | 6.845639 | -0.007018995 | 0.03286809 | 0 | 0 | 0 | 73.74486 | 47.06699
|  |  |  | 63 Count | 148
7346 | 90253.14 | 2017-05-14 02:44 | 60.01235 |  | 64 | 10 | 0 | 3.202468 | 2.602331 | 2.600383 | 10.22652 | 6.845641 | 0.0002611637 | 0.03286809 | 0 | 0 | 0 | 69.07751 | 42.40827
7347 | 90313.15 | 2017-05-14 02:45 | 120.0245 |  | 64 | 10 | 0 | 3.213731 | 2.602331 | 2.600383 | 10.22652 | 6.845641 | 6.5279e-05 | 0.03286809 | 0 | 0 | 0 | 67.98318 | 50.442
7348 | 90373.17 | 2017-05-14 02:46 | 180.0368 |  | 64 | 10 | 0 | 3.219934 | 2.602331 | 2.600383 | 10.22652 | 6.845641 | 6.532669e-05 | 0.03286809 | 0 | 0 | 0 | 61.66011 | 43.07486
7349 | 90433.18 | 2017-05-14 02:47 | 240.049 |  | 64 | 10 | 0 | 3.224015 | 2.602331 | 2.600383 | 10.22652 | 6.845641 | 3.266335e-05 | 0.03286809 | 0 | 0 | 0 | 62.82936 | 50.56194
7350 | 90493.19 | 2017-05-14 02:48 | 300.0612 |  | 64 | 10 | 0 | 3.227606 | 2.602331 | 2.600383 | 10.22652 | 6.845641 | 6.5279e-05 | 0.03286809 | 0 | 0 | 0 | 58.76454 | 47.73115
7351 | 90553.2 | 2017-05-14 02:49 | 360.0735 |  | 64 | 10 | 0 | 3.230055 | 2.602331 | 2.600383 | 10.22652 | 6.845641 | 0 | 0.03286809 | 0 | 0 | 0 | 55.24891 | 42.21616
7352 | 90613.21 | 2017-05-14 02:50 | 420.0836 |  | 64 | 10 | 0 | 3.23234 | 2.602331 | 2.600383 | 10.22652 | 6.845641 | 0 | 0.03286809 | 0 | 0 | 0 | 58.54498 | 51.73961
7353 | 90673.22 | 2017-05-14 02:51 | 480.0862 |  | 64 | 10 | 0 | 3.234135 | 2.602331 | 2.600383 | 10.22652 | 6.845641 | 0 | 0.03286809 | 0 | 0 | 0 | 52.34407 | 42.98707
7354 | 90733.22 | 2017-05-14 02:52 | 540.0952 |  | 64 | 10 | 0 | 3.235605 | 2.602331 | 2.600383 | 10.22652 | 6.845641 | 3.266335e-05 | 0.03286809 | 0 | 0 | 0 | 54.17886 | 49.85542
7355 | 90793.13 | 2017-05-14 02:53 | 600.0054 |  | 64 | 10 | 0 | 3.237237 | 2.602331 | 2.600383 | 10.22652 | 6.845641 | 3.261566e-05 | 0.03286809 | 0 | 0 | 0 | 51.50613 | 47.05328
|  |  |  | 64 Count | 10
7356 | 90793.14 | 2017-05-14 02:53 | 4.276872158e-06 |  | 59 | 11 | 2.998666 | 3.342522 | 3.562475e-09 | 0 | 1.190765e-08 | 0 | 0 | 0.03286809 | 0 | 0 | 0 | 51.50613 | 47.02323
7357 | 90793.9 | 2017-05-14 02:53 | 0.7599836 |  | 59 | 11 | 2.99938 | 3.352642 | 0.0006330549 | 0 | 0.00211984 | 0 | 0.002024078 | 0.03286809 | 0 | 0 | 0 | 51.57961 | 47.17085
7358 | 90795.51 | 2017-05-14 02:53 | 2.370742 |  | 59 | 11 | 2.998666 | 3.362763 | 0.00197482 | 0 | 0.006625582 | 0 | 0.004048157 | 0.03286809 | 0 | 0 | 0 | 51.72654 | 47.61363
7359 | 90797.77 | 2017-05-14 02:53 | 4.625926 |  | 59 | 11 | 2.998666 | 3.372883 | 0.003853407 | 0 | 0.0129524 | 0 | 0.002774954 | 0.03286809 | 0 | 0 | 0 | 52.02036 | 48.13003
7360 | 90800.44 | 2017-05-14 02:53 | 7.301865 |  | 59 | 11 | 2.998666 | 3.383004 | 0.006082417 | 0 | 0.02048169 | 0 | 0.00228529 | 0.03286809 | 0 | 0 | 0 | 52.24068 | 48.49876
7361 | 90803.5 | 2017-05-14 02:53 | 10.35224 |  | 59 | 11 | 2.998666 | 3.393124 | 0.008623359 | 0 | 0.02909059 | 0 | 0.001730251 | 0.03286809 | 0 | 0 | 0 | 52.31412 | 49.08854
7362 | 90806.7 | 2017-05-14 02:53 | 13.55216 |  | 59 | 11 | 2.998666 | 3.403244 | 0.01128883 | 0 | 0.03814832 | 0 | 0.001697636 | 0.03286809 | 0 | 0 | 0 | 52.60783 | 49.38334
7363 | 90810.33 | 2017-05-14 02:53 | 17.18812 |  | 59 | 11 | 2.998666 | 3.413365 | 0.0143175 | 0 | 0.04847082 | 0 | 0.001664972 | 0.03286809 | 0 | 0 | 0 | 52.82807 | 49.6044
7364 | 90814.25 | 2017-05-14 02:53 | 21.10406 |  | 59 | 11 | 2.998666 | 3.423485 | 0.01757943 | 0 | 0.05962165 | 0 | 0.001534367 | 0.03286809 | 0 | 0 | 0 | 52.90149 | 49.67808
7365 | 90818.49 | 2017-05-14 02:53 | 25.34997 |  | 59 | 11 | 2.998666 | 3.433606 | 0.02111625 | 0 | 0.0717478 | 0 | 0.001436472 | 0.03286809 | 0 | 0 | 0 | 52.90149 | 49.67808
7366 | 90823.18 | 2017-05-14 02:53 | 30.03594 |  | 59 | 11 | 2.99938 | 3.443889 | 0.02501963 | 0 | 0.0851701 | 0 | 0.001109982 | 0.03286809 | 0 | 0 | 0 | 52.82807 | 49.45704
7367 | 90828.45 | 2017-05-14 02:53 | 35.31179 |  | 59 | 11 | 2.99938 | 3.45401 | 0.0294144 | 0 | 0.1003272 | 0 | 0.001109982 | 0.03286809 | 0 | 0 | 0 | 52.60783 | 49.38334
7368 | 90834.06 | 2017-05-14 02:53 | 40.91371 |  | 59 | 11 | 2.99938 | 3.46413 | 0.03408082 | 0 | 0.1164687 | 0 | 0.001044702 | 0.03286809 | 0 | 0 | 0 | 52.3576 | 49.23595
7369 | 90840.4 | 2017-05-14 02:54 | 47.25559 |  | 59 | 11 | 2.99938 | 3.474251 | 0.03936368 | 0 | 0.134796 | 0 | 0.0008488178 | 0.03286809 | 0 | 0 | 0 | 52.31412 | 48.13003
7370 | 90847.42 | 2017-05-14 02:54 | 54.27592 |  | 59 | 11 | 2.99938 | 3.484371 | 0.04521171 | 0 | 0.1551433 | 0 | 0.0007508754 | 0.03286809 | 0 | 0 | 0 | 50.99175 | 44.28915
7371 | 90855.45 | 2017-05-14 02:54 | 62.30772 |  | 59 | 11 | 2.998666 | 3.494492 | 0.0519023 | 0 | 0.1784896 | 0 | 0.0006529331 | 0.03286809 | 0 | 0 | 0 | 49.37397 | 41.10416
7372 | 90864.42 | 2017-05-14 02:54 | 71.27921 |  | 59 | 11 | 2.99938 | 3.504612 | 0.05937574 | 0 | 0.2046434 | 0 | 0.0005876065 | 0.03286809 | 0 | 0 | 0 | 48.26991 | 40.65907
7373 | 90874.09 | 2017-05-14 02:54 | 80.94748 |  | 59 | 11 | 2.998666 | 3.514733 | 0.06742949 | 0 | 0.2329091 | 0 | 0.0006203175 | 0.03286809 | 0 | 0 | 0 | 48.63802 | 42.29026
7374 | 90884.09 | 2017-05-14 02:54 | 90.94931 |  | 59 | 11 | 2.998666 | 3.524037 | 0.07576091 | 0 | 0.2622303 | 0 | 0.0004897118 | 0.03286809 | 0 | 0 | 0 | 49.27039 | 44.65896
7375 | 90894.09 | 2017-05-14 02:54 | 100.9495 |  | 59 | 11 | 2.998666 | 3.532688 | 0.08409093 | 0 | 0.291622 | 0 | 0.0004897118 | 0.03286809 | 0 | 0 | 0 | 50.18308 | 46.94941
7376 | 90904.09 | 2017-05-14 02:55 | 110.9514 |  | 59 | 11 | 2.99938 | 3.540687 | 0.09242242 | 0 | 0.3210884 | 0 | 0.0003917694 | 0.03286809 | 0 | 0 | 0 | 51.13874 | 48.76366
7377 | 90914.1 | 2017-05-14 02:55 | 120.9592 |  | 59 | 11 | 2.998666 | 3.547869 | 0.1007589 | 0 | 0.3506358 | 0 | 0.0004243851 | 0.03286809 | 0 | 0 | 0 | 51.57961 | 49.38334
7378 | 90924.11 | 2017-05-14 02:55 | 130.9655 |  | 59 | 11 | 2.998666 | 3.554072 | 0.1090942 | 0 | 0.3802341 | 0 | 0.0003264904 | 0.03286809 | 0 | 0 | 0 | 51.57961 | 49.30965
7379 | 90934.12 | 2017-05-14 02:55 | 140.9801 |  | 59 | 11 | 2.998666 | 3.559132 | 0.1174363 | 0 | 0.4099034 | 0 | 0.0002938271 | 0.03286809 | 0 | 0 | 0 | 51.35919 | 48.79369
7380 | 90944.13 | 2017-05-14 02:55 | 150.9895 |  | 59 | 11 | 2.998666 | 3.563376 | 0.1257743 | 0 | 0.4395974 | 0 | 0.000228548 | 0.03286809 | 0 | 0 | 0 | 50.55071 | 46.43256
7381 | 90954.14 | 2017-05-14 02:55 | 160.9946 |  | 59 | 11 | 2.99938 | 3.567293 | 0.1341085 | 0 | 0.4693116 | 0 | 0.0002285004 | 0.03286809 | 0 | 0 | 0 | 48.46076 | 41.69736
7382 | 90964.14 | 2017-05-14 02:56 | 170.9992 |  | 59 | 11 | 2.998666 | 3.570721 | 0.1424426 | 0 | 0.4990558 | 0 | 0.0001632214 | 0.03286809 | 0 | 0 | 0 | 47.50333 | 40.51066
7383 | 90974.15 | 2017-05-14 02:56 | 181.0034 |  | 59 | 11 | 2.998666 | 3.574639 | 0.1507764 | 0 | 0.52883 | 0 | 0.0002285004 | 0.03286809 | 0 | 0 | 0 | 47.60705 | 42.21616
7384 | 90984.15 | 2017-05-14 02:56 | 191.0089 |  | 59 | 11 | 2.99938 | 3.578557 | 0.1591109 | 0 | 0.5586392 | 0 | 0.0002611637 | 0.03286809 | 0 | 0 | 0 | 48.56441 | 44.21518
7385 | 90994.16 | 2017-05-14 02:56 | 201.0123 |  | 59 | 11 | 2.99938 | 3.582637 | 0.1674437 | 0 | 0.5884751 | 0 | 0.0002611637 | 0.03286809 | 0 | 0 | 0 | 49.37397 | 46.50641
7386 | 91004.16 | 2017-05-14 02:56 | 211.0129 |  | 59 | 11 | 2.998666 | 3.586392 | 0.1757743 | 0 | 0.6183351 | 0 | 0.000228548 | 0.03286809 | 0 | 0 | 0 | 50.40367 | 48.49876
7387 | 91014.16 | 2017-05-14 02:56 | 221.0148 |  | 59 | 11 | 2.998666 | 3.590146 | 0.184106 | 0 | 0.6482308 | 0 | 0.0001958847 | 0.03286809 | 0 | 0 | 0 | 50.55071 | 49.23595
7388 | 91024.17 | 2017-05-14 02:57 | 231.0226 |  | 59 | 11 | 2.99938 | 3.593574 | 0.1924427 | 0 | 0.6781753 | 0 | 0.0001958847 | 0.03286809 | 0 | 0 | 0 | 50.62423 | 48.79369
7389 | 91034.17 | 2017-05-14 02:57 | 241.0245 |  | 59 | 11 | 2.998666 | 3.597165 | 0.2007744 | 0 | 0.7081305 | 0 | 0.0001958847 | 0.03286809 | 0 | 0 | 0 | 50.55071 | 48.64624
7390 | 91044.18 | 2017-05-14 02:57 | 251.0323 |  | 59 | 11 | 2.998666 | 3.60043 | 0.209111 | 0 | 0.7381326 | 0 | 0.0001958847 | 0.03286809 | 0 | 0 | 0 | 49.96246 | 46.43256
7391 | 91054.18 | 2017-05-14 02:57 | 261.0341 |  | 59 | 11 | 2.998666 | 3.603694 | 0.2174426 | 0 | 0.7681436 | 0 | 0.0001958847 | 0.03286809 | 0 | 0 | 0 | 47.9453 | 41.40079
7392 | 91064.18 | 2017-05-14 02:57 | 271.042 |  | 59 | 11 | 2.998666 | 3.606632 | 0.2257791 | 0 | 0.7981977 | 0 | 0.0001632214 | 0.03286809 | 0 | 0 | 0 | 46.94387 | 40.51066
7393 | 91074.19 | 2017-05-14 02:57 | 281.0438 |  | 59 | 11 | 2.998666 | 3.61006 | 0.2341106 | 0 | 0.828261 | 0 | 0.0001958847 | 0.03286809 | 0 | 0 | 0 | 47.01757 | 41.91973
7394 | 91084.19 | 2017-05-14 02:58 | 291.0485 |  | 59 | 11 | 2.998666 | 3.613652 | 0.2424446 | 0 | 0.8583625 | 0 | 0.0001958847 | 0.03286809 | 0 | 0 | 0 | 47.75438 | 44.06721
7395 | 91094.2 | 2017-05-14 02:58 | 301.0535 |  | 59 | 11 | 2.998666 | 3.617243 | 0.2507788 | 0 | 0.888495 | 0 | 0.000195837 | 0.03286809 | 0 | 0 | 0 | 48.71164 | 46.43256
7396 | 91104.21 | 2017-05-14 02:58 | 311.0629 |  | 59 | 11 | 2.99938 | 3.620997 | 0.2591168 | 0 | 0.9186714 | 0 | 0.0001958847 | 0.03286809 | 0 | 0 | 0 | 49.66824 | 48.20378
7397 | 91114.21 | 2017-05-14 02:58 | 321.0632 |  | 59 | 11 | 2.998666 | 3.624425 | 0.2674471 | 0 | 0.9488505 | 0 | 0.0001958847 | 0.03286809 | 0 | 0 | 0 | 49.96246 | 48.79369
7398 | 91124.22 | 2017-05-14 02:58 | 331.0731 |  | 59 | 11 | 2.99938 | 3.628016 | 0.2757856 | 0 | 0.9790875 | 0 | 0.0001958847 | 0.03286809 | 0 | 0 | 0 | 49.96246 | 48.71996
7399 | 91134.22 | 2017-05-14 02:58 | 341.0785 |  | 59 | 11 | 2.998666 | 3.631118 | 0.2841204 | 0 | 1.009339 | 0 | 0.0001958847 | 0.03286809 | 0 | 0 | 0 | 49.96246 | 48.20378
7400 | 91144.23 | 2017-05-14 02:59 | 351.0875 |  | 59 | 11 | 2.998666 | 3.634382 | 0.2924581 | 0 | 1.039628 | 0 | 0.000195837 | 0.03286809 | 0 | 0 | 0 | 49.34396 | 46.65409
7401 | 91154.23 | 2017-05-14 02:59 | 361.0881 |  | 59 | 11 | 2.998666 | 3.637157 | 0.3007889 | 0 | 1.069916 | 0 | 0.0001632214 | 0.03286809 | 0 | 0 | 0 | 47.38602 | 41.62322
7402 | 91164.24 | 2017-05-14 02:59 | 371.095 |  | 59 | 11 | 2.998666 | 3.639769 | 0.3091246 | 0 | 1.100246 | 0 | 0.0001306057 | 0.03286809 | 0 | 0 | 0 | 46.3541 | 40.43645
7403 | 91174.24 | 2017-05-14 02:59 | 381.0984 |  | 59 | 11 | 2.99938 | 3.643034 | 0.3174575 | 0 | 1.13059 | 0 | 0.0001632214 | 0.03286809 | 0 | 0 | 0 | 46.42784 | 41.66717
7404 | 91184.24 | 2017-05-14 02:59 | 391.1002 |  | 59 | 11 | 2.99938 | 3.646461 | 0.3257891 | 0 | 1.160956 | 0 | 0.0002285004 | 0.03286809 | 0 | 0 | 0 | 47.31234 | 44.06721
7405 | 91194.25 | 2017-05-14 02:59 | 401.1081 |  | 59 | 11 | 2.998666 | 3.649563 | 0.3341179 | 0 | 1.191339 | 0 | 0.000163269 | 0.03286809 | 0 | 0 | 0 | 48.19627 | 46.38878
7406 | 91204.25 | 2017-05-14 03:00 | 411.1105 |  | 59 | 11 | 2.998666 | 3.652991 | 0.3424583 | 0 | 1.221792 | 0 | 0.0001958847 | 0.03286809 | 0 | 0 | 0 | 49.22681 | 48.20378
7407 | 91214.26 | 2017-05-14 03:00 | 421.1184 |  | 59 | 11 | 2.998666 | 3.656092 | 0.3507952 | 0 | 1.25226 | 0 | 0.000163269 | 0.03286809 | 0 | 0 | 0 | 49.74181 | 48.79369
7408 | 91224.26 | 2017-05-14 03:00 | 431.1202 |  | 59 | 11 | 2.99938 | 3.659357 | 0.359127 | 0 | 1.282736 | 0 | 0.0001958847 | 0.03286809 | 0 | 0 | 0 | 49.66824 | 48.42503
7409 | 91234.28 | 2017-05-14 03:00 | 441.1338 |  | 59 | 11 | 2.998666 | 3.662295 | 0.3674684 | 0 | 1.313272 | 0 | 0.0001958847 | 0.03286809 | 0 | 0 | 0 | 49.37397 | 48.20378
7410 | 91244.28 | 2017-05-14 03:00 | 451.1378 |  | 59 | 11 | 2.99938 | 3.665233 | 0.3758019 | 0 | 1.343803 | 0 | 0.0001632214 | 0.03286809 | 0 | 0 | 0 | 48.81526 | 46.43256
7411 | 91254.29 | 2017-05-14 03:00 | 461.1429 |  | 59 | 11 | 2.99938 | 3.667682 | 0.3841363 | 0 | 1.374361 | 0 | 0.0001306057 | 0.03286809 | 0 | 0 | 0 | 46.87016 | 41.17833
7412 | 91264.29 | 2017-05-14 03:01 | 471.1475 |  | 59 | 11 | 2.998666 | 3.670457 | 0.3924704 | 0 | 1.40494 | 0 | 0.000163269 | 0.03286809 | 0 | 0 | 0 | 45.83784 | 40.09556
7413 | 91274.29 | 2017-05-14 03:01 | 481.1498 |  | 59 | 11 | 2.99938 | 3.673558 | 0.4008025 | 0 | 1.435535 | 0 | 0.0001632214 | 0.03286809 | 0 | 0 | 0 | 45.91161 | 41.65341
7414 | 91284.3 | 2017-05-14 03:01 | 491.1596 |  | 59 | 11 | 2.998666 | 3.676659 | 0.4091411 | 0 | 1.466179 | 0 | 0.0001958847 | 0.03286809 | 0 | 0 | 0 | 46.90022 | 43.91924
7415 | 91294.31 | 2017-05-14 03:01 | 501.1643 |  | 59 | 11 | 2.998666 | 3.680087 | 0.4174751 | 0 | 1.496834 | 0 | 0.0001958847 | 0.03286809 | 0 | 0 | 0 | 47.78442 | 45.98939
7416 | 91304.31 | 2017-05-14 03:01 | 511.1693 |  | 59 | 11 | 2.998666 | 3.683189 | 0.4258094 | 0 | 1.527519 | 0 | 0.0001632214 | 0.03286809 | 0 | 0 | 0 | 48.78524 | 48.20378
7417 | 91314.31 | 2017-05-14 03:01 | 521.1711 |  | 59 | 11 | 2.998666 | 3.686617 | 0.4341411 | 0 | 1.558221 | 0 | 0.0001632214 | 0.03286809 | 0 | 0 | 0 | 49.52112 | 49.30965
7418 | 91324.32 | 2017-05-14 03:02 | 531.179 |  | 59 | 11 | 2.99938 | 3.689881 | 0.4424779 | 0 | 1.58897 | 0 | 0.0001958847 | 0.03286809 | 0 | 0 | 0 | 49.66824 | 49.30965
7419 | 91334.32 | 2017-05-14 03:02 | 541.1808 |  | 59 | 11 | 2.99938 | 3.692819 | 0.4508095 | 0 | 1.619725 | 0 | 0.0001632214 | 0.03286809 | 0 | 0 | 0 | 49.52112 | 48.79369
7420 | 91344.33 | 2017-05-14 03:02 | 551.183 |  | 59 | 11 | 2.99938 | 3.695758 | 0.4591414 | 0 | 1.650506 | 0 | 0.0001632214 | 0.03286809 | 0 | 0 | 0 | 49.22681 | 47.05328
7421 | 91354.33 | 2017-05-14 03:02 | 561.1893 |  | 59 | 11 | 2.998666 | 3.698206 | 0.4674767 | 0 | 1.681322 | 0 | 0.0001306057 | 0.03286809 | 0 | 0 | 0 | 47.09127 | 41.77149
7422 | 91364.34 | 2017-05-14 03:02 | 571.1971 |  | 59 | 11 | 2.998666 | 3.700818 | 0.4758132 | 0 | 1.712163 | 0 | 0.0001632214 | 0.03286809 | 0 | 0 | 0 | 45.61652 | 39.39702
7423 | 91374.34 | 2017-05-14 03:02 | 581.1989 |  | 59 | 11 | 2.99938 | 3.703593 | 0.4841448 | 0 | 1.743008 | 0 | 0.0001632214 | 0.03286809 | 0 | 0 | 0 | 45.24758 | 40.51066
7424 | 91384.35 | 2017-05-14 03:03 | 591.2104 |  | 59 | 11 | 2.998666 | 3.706531 | 0.4924845 | 0 | 1.773908 | 0 | 0.0001632214 | 0.03286809 | 0 | 0 | 0 | 46.20662 | 42.88287
7425 | 91394.36 | 2017-05-14 03:03 | 601.2142 |  | 59 | 11 | 2.99938 | 3.709796 | 0.500818 | 0 | 1.804809 | 0 | 0.0001958847 | 0.03286809 | 0 | 0 | 0 | 47.23866 | 45.25043
7426 | 91404.37 | 2017-05-14 03:03 | 611.2249 |  | 59 | 11 | 2.997951 | 3.712571 | 0.509157 | 0 | 1.835756 | 0 | 0.0001306057 | 0.03286809 | 0 | 0 | 0 | 48.19627 | 47.53985
7427 | 91414.38 | 2017-05-14 03:03 | 621.2339 |  | 59 | 11 | 2.998666 | 3.715509 | 0.5174946 | 0 | 1.866723 | 0 | 0.0001632214 | 0.03286809 | 0 | 0 | 0 | 48.78524 | 48.71996
7428 | 91424.39 | 2017-05-14 03:03 | 631.2449 |  | 59 | 11 | 2.998666 | 3.718284 | 0.5258339 | 0 | 1.897719 | 0 | 0.000130558 | 0.03286809 | 0 | 0 | 0 | 49.15322 | 48.74998
7429 | 91434.4 | 2017-05-14 03:03 | 641.2548 |  | 59 | 11 | 2.998666 | 3.720896 | 0.5341722 | 0 | 1.928734 | 0 | 0.0001632214 | 0.03286809 | 0 | 0 | 0 | 48.85885 | 48.20378
7430 | 91444.41 | 2017-05-14 03:04 | 651.265 |  | 59 | 11 | 2.99938 | 3.723344 | 0.5425108 | 0 | 1.95977 | 0 | 0.0001306057 | 0.03286809 | 0 | 0 | 0 | 48.78524 | 47.61363
7431 | 91454.41 | 2017-05-14 03:04 | 661.2688 |  | 59 | 11 | 2.997951 | 3.72514 | 0.5508442 | 0 | 1.990806 | 0 | 6.532669e-05 | 0.03286809 | 0 | 0 | 0 | 47.53338 | 43.40116
7432 | 91464.42 | 2017-05-14 03:04 | 671.2763 |  | 59 | 11 | 2.998666 | 3.727262 | 0.5591805 | 0 | 2.02187 | 0 | 9.794235e-05 | 0.03286809 | 0 | 0 | 0 | 45.83784 | 40.43645
7433 | 91474.43 | 2017-05-14 03:04 | 681.2841 |  | 59 | 11 | 2.998666 | 3.72922 | 0.5675173 | 0 | 2.052951 | 0 | 9.794235e-05 | 0.03286809 | 0 | 0 | 0 | 45.24758 | 41.02999
7434 | 91484.43 | 2017-05-14 03:04 | 691.2916 |  | 59 | 11 | 2.99938 | 3.731669 | 0.5758537 | 0 | 2.08405 | 0 | 0.0001306057 | 0.03286809 | 0 | 0 | 0 | 45.91161 | 42.88287
7435 | 91494.44 | 2017-05-14 03:04 | 701.2994 |  | 59 | 11 | 2.998666 | 3.734117 | 0.5841904 | 0 | 2.115169 | 0 | 0.0001632214 | 0.03286809 | 0 | 0 | 0 | 47.01757 | 45.25043
7436 | 91504.44 | 2017-05-14 03:05 | 711.3012 |  | 59 | 11 | 2.998666 | 3.736403 | 0.5925222 | 0 | 2.14629 | 0 | 0.000130558 | 0.03286809 | 0 | 0 | 0 | 48.04899 | 47.39227
7437 | 91514.45 | 2017-05-14 03:05 | 721.3091 |  | 59 | 11 | 2.998666 | 3.738688 | 0.6008589 | 0 | 2.177449 | 0 | 0.000130558 | 0.03286809 | 0 | 0 | 0 | 48.71164 | 48.49876
7438 | 91524.45 | 2017-05-14 03:05 | 731.3109 |  | 59 | 11 | 2.998666 | 3.740973 | 0.6091905 | 0 | 2.208608 | 0 | 0.0001306057 | 0.03286809 | 0 | 0 | 0 | 48.78524 | 48.71996
7439 | 91534.46 | 2017-05-14 03:05 | 741.3187 |  | 59 | 11 | 2.998666 | 3.743095 | 0.6175271 | 0 | 2.239803 | 0 | 0.0001632214 | 0.03286809 | 0 | 0 | 0 | 48.78524 | 48.20378
7440 | 91544.46 | 2017-05-14 03:05 | 751.3204 |  | 59 | 11 | 2.998666 | 3.744891 | 0.6258587 | 0 | 2.270996 | 0 | 0.0001306057 | 0.03286809 | 0 | 0 | 0 | 48.71164 | 47.90874
7441 | 91554.48 | 2017-05-14 03:05 | 761.3324 |  | 59 | 11 | 2.99938 | 3.746686 | 0.6341989 | 0 | 2.302237 | 0 | 0.000130558 | 0.03286809 | 0 | 0 | 0 | 47.50333 | 43.59308
7442 | 91564.48 | 2017-05-14 03:06 | 771.3347 |  | 59 | 11 | 2.998666 | 3.748155 | 0.6425311 | 0 | 2.333461 | 0 | 9.794235e-05 | 0.03286809 | 0 | 0 | 0 | 45.66021 | 40.36224
7443 | 91574.49 | 2017-05-14 03:06 | 781.3469 |  | 59 | 11 | 2.998666 | 3.749951 | 0.6508716 | 0 | 2.36473 | 0 | 9.794235e-05 | 0.03286809 | 0 | 0 | 0 | 45.21747 | 40.85143
7444 | 91584.5 | 2017-05-14 03:06 | 791.3549 |  | 59 | 11 | 2.99938 | 3.75191 | 0.6592085 | 0 | 2.396001 | 0 | 0.0001306057 | 0.03286809 | 0 | 0 | 0 | 45.83784 | 42.85271
7445 | 91594.5 | 2017-05-14 03:06 | 801.362 |  | 59 | 11 | 2.998666 | 3.754032 | 0.6675444 | 0 | 2.427285 | 0 | 0.000130558 | 0.03286809 | 0 | 0 | 0 | 46.91381 | 45.22033
7446 | 91604.51 | 2017-05-14 03:06 | 811.3702 |  | 59 | 11 | 2.998666 | 3.756154 | 0.6758815 | 0 | 2.458592 | 0 | 0.0001306057 | 0.03286809 | 0 | 0 | 0 | 48.01895 | 47.39227
7447 | 91614.51 | 2017-05-14 03:06 | 821.372 |  | 59 | 11 | 2.99938 | 3.758602 | 0.6842132 | 0 | 2.489896 | 0 | 0.0001632214 | 0.03286809 | 0 | 0 | 0 | 48.68161 | 48.71996
7448 | 91624.52 | 2017-05-14 03:07 | 831.3803 |  | 59 | 11 | 2.99938 | 3.760398 | 0.6925505 | 0 | 2.52124 | 0 | 9.794235e-05 | 0.03286809 | 0 | 0 | 0 | 48.75522 | 48.79369
7449 | 91634.52 | 2017-05-14 03:07 | 841.3821 |  | 59 | 11 | 2.99938 | 3.762357 | 0.7008822 | 0 | 2.552578 | 0 | 6.5279e-05 | 0.03286809 | 0 | 0 | 0 | 48.75522 | 48.32125
7450 | 91644.53 | 2017-05-14 03:07 | 851.3899 |  | 59 | 11 | 2.998666 | 3.764315 | 0.7092189 | 0 | 2.583952 | 0 | 0.000130558 | 0.03286809 | 0 | 0 | 0 | 48.75522 | 48.02623
7451 | 91654.54 | 2017-05-14 03:07 | 861.3962 |  | 59 | 11 | 2.998666 | 3.766111 | 0.7175543 | 0 | 2.615337 | 0 | 9.794235e-05 | 0.03286809 | 0 | 0 | 0 | 47.50333 | 43.7411
7452 | 91664.54 | 2017-05-14 03:07 | 871.3984 |  | 59 | 11 | 2.998666 | 3.76758 | 0.7258863 | 0 | 2.646721 | 0 | 9.794235e-05 | 0.03286809 | 0 | 0 | 0 | 45.58643 | 40.48044
7453 | 91674.54 | 2017-05-14 03:07 | 881.4003 |  | 59 | 11 | 2.99938 | 3.769376 | 0.7342181 | 0 | 2.678118 | 0 | 0.0001632214 | 0.03286809 | 0 | 0 | 0 | 45.21747 | 41.07396
7454 | 91684.55 | 2017-05-14 03:08 | 891.4081 |  | 59 | 11 | 2.998666 | 3.771171 | 0.7425549 | 0 | 2.70955 | 0 | 9.794235e-05 | 0.03286809 | 0 | 0 | 0 | 45.80775 | 42.92677
7455 | 91694.55 | 2017-05-14 03:08 | 901.4099 |  | 59 | 11 | 2.998666 | 3.773456 | 0.7508865 | 0 | 2.74098 | 0 | 0.000130558 | 0.03286809 | 0 | 0 | 0 | 46.88375 | 45.22033
7456 | 91704.56 | 2017-05-14 03:08 | 911.4174 |  | 59 | 11 | 2.998666 | 3.775742 | 0.7592228 | 0 | 2.772447 | 0 | 0.0001306057 | 0.03286809 | 0 | 0 | 0 | 47.98891 | 47.55354
7457 | 91714.56 | 2017-05-14 03:08 | 921.4196 |  | 59 | 11 | 2.997951 | 3.777864 | 0.7675547 | 0 | 2.803916 | 0 | 6.5279e-05 | 0.03286809 | 0 | 0 | 0 | 48.75522 | 48.6299
7458 | 91724.56 | 2017-05-14 03:08 | 931.4218 |  | 59 | 11 | 2.998666 | 3.780312 | 0.7758868 | 0 | 2.835404 | 0 | 0.0001306057 | 0.03286809 | 0 | 0 | 0 | 48.7252 | 48.70362
7459 | 91734.57 | 2017-05-14 03:08 | 941.4292 |  | 59 | 11 | 2.998666 | 3.782271 | 0.7842233 | 0 | 2.866927 | 0 | 0.000130558 | 0.03286809 | 0 | 0 | 0 | 48.66516 | 48.36497
7460 | 91744.58 | 2017-05-14 03:09 | 951.4363 |  | 59 | 11 | 2.99938 | 3.784393 | 0.7925468 | 0 | 2.898417 | 0 | 0.0001306057 | 0.03286809 | 0 | 0 | 0 | 48.75522 | 48.02359
7461 | 91754.58 | 2017-05-14 03:09 | 961.439 |  | 59 | 11 | 2.998666 | 3.786189 | 0.8008918 | 0 | 2.930006 | 0 | 9.794235e-05 | 0.03286809 | 0 | 0 | 0 | 47.38314 | 43.59042
7462 | 91764.59 | 2017-05-14 03:09 | 971.4451 |  | 59 | 11 | 2.99938 | 3.787984 | 0.809227 | 0 | 2.961572 | 0 | 6.5279e-05 | 0.03286809 | 0 | 0 | 0 | 45.64372 | 40.38979
7463 | 91774.6 | 2017-05-14 03:09 | 981.453 |  | 59 | 11 | 2.99938 | 3.78978 | 0.8175637 | 0 | 2.993158 | 0 | 9.794235e-05 | 0.03286809 | 0 | 0 | 0 | 45.20098 | 40.95315
7464 | 91784.6 | 2017-05-14 03:09 | 991.4549 |  | 59 | 11 | 2.998666 | 3.791902 | 0.8258953 | 0 | 3.024743 | 0 | 9.794235e-05 | 0.03286809 | 0 | 0 | 0 | 45.9524 | 43.1764
7465 | 91794.61 | 2017-05-14 03:09 | 1001.463 |  | 59 | 11 | 2.99938 | 3.79435 | 0.8342321 | 0 | 3.056365 | 0 | 0.0001632214 | 0.03286809 | 0 | 0 | 0 | 46.88087 | 45.54341
7466 | 91804.61 | 2017-05-14 03:10 | 1011.465 |  | 59 | 11 | 2.997951 | 3.796472 | 0.8425639 | 0 | 3.087989 | 0 | 9.794235e-05 | 0.03286809 | 0 | 0 | 0 | 48.10617 | 47.46341
7467 | 91814.62 | 2017-05-14 03:10 | 1021.472 |  | 59 | 11 | 2.998666 | 3.799084 | 0.8509007 | 0 | 3.119652 | 0 | 0.000130558 | 0.03286809 | 0 | 0 | 0 | 48.63514 | 48.6736
7468 | 91824.62 | 2017-05-14 03:10 | 1031.48 |  | 59 | 11 | 2.99938 | 3.801369 | 0.8592372 | 0 | 3.151333 | 0 | 9.794235e-05 | 0.03286809 | 0 | 0 | 0 | 48.97315 | 49.01219
7469 | 91834.63 | 2017-05-14 03:10 | 1041.488 |  | 59 | 11 | 2.99938 | 3.803818 | 0.8675743 | 0 | 3.183035 | 0 | 0.0001306057 | 0.03286809 | 0 | 0 | 0 | 49.00317 | 48.53983
7470 | 91844.64 | 2017-05-14 03:10 | 1051.495 |  | 59 | 11 | 2.998666 | 3.805777 | 0.8759101 | 0 | 3.21475 | 0 | 0.0001306057 | 0.03286809 | 0 | 0 | 0 | 48.5751 | 47.91979
7471 | 91854.65 | 2017-05-14 03:10 | 1061.508 |  | 59 | 11 | 2.99938 | 3.807735 | 0.8842512 | 0 | 3.246503 | 0 | 0.000130558 | 0.03286809 | 0 | 0 | 0 | 47.35309 | 43.22029
7472 | 91864.66 | 2017-05-14 03:11 | 1071.514 |  | 59 | 11 | 2.998666 | 3.809368 | 0.8925868 | 0 | 3.27825 | 0 | 6.5279e-05 | 0.03286809 | 0 | 0 | 0 | 45.47968 | 40.25513
7473 | 91874.66 | 2017-05-14 03:11 | 1081.522 |  | 59 | 11 | 2.99938 | 3.81149 | 0.9009234 | 0 | 3.310015 | 0 | 0.000130558 | 0.03286809 | 0 | 0 | 0 | 45.09708 | 40.92294
7474 | 91884.67 | 2017-05-14 03:11 | 1091.527 |  | 59 | 11 | 2.998666 | 3.813775 | 0.9092579 | 0 | 3.341791 | 0 | 0.000195837 | 0.03286809 | 0 | 0 | 0 | 45.7311 | 42.85005
7475 | 91894.68 | 2017-05-14 03:11 | 1101.536 |  | 59 | 11 | 2.99938 | 3.816387 | 0.917596 | 0 | 3.3736 | 0 | 0.0001958847 | 0.03286809 | 0 | 0 | 0 | 46.83722 | 45.11367
7476 | 91904.68 | 2017-05-14 03:11 | 1111.538 |  | 59 | 11 | 2.998666 | 3.818672 | 0.9259274 | 0 | 3.405405 | 0 | 0.0001306057 | 0.03286809 | 0 | 0 | 0 | 47.83874 | 47.40331
7477 | 91914.69 | 2017-05-14 03:11 | 1121.551 |  | 59 | 11 | 2.998666 | 3.821121 | 0.9342687 | 0 | 3.437268 | 0 | 9.794235e-05 | 0.03286809 | 0 | 0 | 0 | 48.5751 | 48.50981
7478 | 91924.7 | 2017-05-14 03:12 | 1131.558 |  | 59 | 11 | 2.998666 | 3.823406 | 0.9426046 | 0 | 3.469131 | 0 | 6.532669e-05 | 0.03286809 | 0 | 0 | 0 | 48.5751 | 48.50981
7479 | 91934.71 | 2017-05-14 03:12 | 1141.567 |  | 59 | 11 | 2.998666 | 3.825854 | 0.950943 | 0 | 3.501024 | 0 | 9.794235e-05 | 0.03286809 | 0 | 0 | 0 | 48.5751 | 48.14108
7480 | 91944.72 | 2017-05-14 03:12 | 1151.575 |  | 59 | 11 | 2.99938 | 3.828303 | 0.9592796 | 0 | 3.532929 | 0 | 0.0001632214 | 0.03286809 | 0 | 0 | 0 | 48.5751 | 47.69847
7481 | 91954.72 | 2017-05-14 03:12 | 1161.577 |  | 59 | 11 | 2.998666 | 3.830261 | 0.9676114 | 0 | 3.564833 | 0 | 9.794235e-05 | 0.03286809 | 0 | 0 | 0 | 47.35309 | 43.33822
7482 | 91964.72 | 2017-05-14 03:12 | 1171.579 |  | 59 | 11 | 2.99938 | 3.83222 | 0.9759436 | 0 | 3.596756 | 0 | 0.0001306057 | 0.03286809 | 0 | 0 | 0 | 45.47968 | 40.22491
7483 | 91974.72 | 2017-05-14 03:12 | 1181.581 |  | 59 | 11 | 2.998666 | 3.834342 | 0.9842754 | 0 | 3.628694 | 0 | 0.0001306057 | 0.03286809 | 0 | 0 | 0 | 45.03688 | 40.74437
7484 | 91984.73 | 2017-05-14 03:13 | 1191.587 |  | 59 | 11 | 2.998666 | 3.836627 | 0.9926105 | 0 | 3.660664 | 0 | 0.000130558 | 0.03286809 | 0 | 0 | 0 | 45.62724 | 42.67176
7485 | 91994.73 | 2017-05-14 03:13 | 1201.589 |  | 59 | 11 | 2.99938 | 3.839402 | 1.000942 | 0 | 3.692642 | 0 | 0.000130558 | 0.03286809 | 0 | 0 | 0 | 46.80716 | 45.03974
7486 | 92004.74 | 2017-05-14 03:13 | 1211.593 |  | 59 | 11 | 2.99938 | 3.842014 | 1.009276 | 0 | 3.724651 | 0 | 0.0001958847 | 0.03286809 | 0 | 0 | 0 | 47.91239 | 47.25571
7487 | 92014.74 | 2017-05-14 03:13 | 1221.599 |  | 59 | 11 | 2.99938 | 3.844789 | 1.017611 | 0 | 3.756686 | 0 | 0.000163269 | 0.03286809 | 0 | 0 | 0 | 48.5751 | 48.87844
7488 | 92024.75 | 2017-05-14 03:13 | 1231.608 |  | 59 | 11 | 2.998666 | 3.847401 | 1.025949 | 0 | 3.788754 | 0 | 0.0001306057 | 0.03286809 | 0 | 0 | 0 | 49.16391 | 49.17329
7489 | 92034.75 | 2017-05-14 03:14 | 1241.608 |  | 59 | 11 | 2.998666 | 3.850013 | 1.03428 | 0 | 3.820817 | 0 | 0.000130558 | 0.03286809 | 0 | 0 | 0 | 49.16391 | 48.95216
7490 | 92044.76 | 2017-05-14 03:14 | 1251.616 |  | 59 | 11 | 2.998666 | 3.852461 | 1.042617 | 0 | 3.852925 | 0 | 9.794235e-05 | 0.03286809 | 0 | 0 | 0 | 49.09033 | 48.28858
7491 | 92054.77 | 2017-05-14 03:14 | 1261.625 |  | 59 | 11 | 2.998666 | 3.854746 | 1.050954 | 0 | 3.885052 | 0 | 0.0001306057 | 0.03286809 | 0 | 0 | 0 | 47.47041 | 43.85632
7492 | 92064.78 | 2017-05-14 03:14 | 1271.639 |  | 59 | 11 | 2.998666 | 3.856705 | 1.059296 | 0 | 3.917217 | 0 | 9.794235e-05 | 0.03286809 | 0 | 0 | 0 | 45.62724 | 39.70522
7493 | 92074.78 | 2017-05-14 03:14 | 1281.64 |  | 59 | 11 | 2.998666 | 3.859154 | 1.067627 | 0 | 3.949357 | 0 | 0.000163269 | 0.03286809 | 0 | 0 | 0 | 44.88925 | 39.63096
7494 | 92084.78 | 2017-05-14 03:14 | 1291.642 |  | 59 | 11 | 2.998666 | 3.861602 | 1.075959 | 0 | 3.981521 | 0 | 0.000130558 | 0.03286809 | 0 | 0 | 0 | 45.18449 | 41.48605
7495 | 92094.79 | 2017-05-14 03:14 | 1301.65 |  | 59 | 11 | 2.998666 | 3.864377 | 1.084296 | 0 | 4.013729 | 0 | 0.000130558 | 0.03286809 | 0 | 0 | 0 | 46.21733 | 44.00431
7496 | 92104.79 | 2017-05-14 03:15 | 1311.652 |  | 59 | 11 | 2.99938 | 3.867315 | 1.092628 | 0 | 4.04594 | 0 | 0.0001306057 | 0.03286809 | 0 | 0 | 0 | 47.39673 | 46.22206
7497 | 92114.8 | 2017-05-14 03:15 | 1321.66 |  | 59 | 11 | 2.99938 | 3.870417 | 1.100965 | 0 | 4.078194 | 0 | 0.0001632214 | 0.03286809 | 0 | 0 | 0 | 48.50148 | 48.06732
7498 | 92124.8 | 2017-05-14 03:15 | 1331.662 |  | 59 | 11 | 2.998666 | 3.873355 | 1.109296 | 0 | 4.110453 | 0 | 0.0001632214 | 0.03286809 | 0 | 0 | 0 | 48.79594 | 48.58355
7499 | 92134.81 | 2017-05-14 03:15 | 1341.67 |  | 59 | 11 | 2.998666 | 3.87613 | 1.117633 | 0 | 4.142754 | 0 | 0.0001632214 | 0.03286809 | 0 | 0 | 0 | 48.64872 | 48.36233
7500 | 92144.81 | 2017-05-14 03:15 | 1351.671 |  | 59 | 11 | 2.998666 | 3.878742 | 1.125965 | 0 | 4.17506 | 0 | 0.000130558 | 0.03286809 | 0 | 0 | 0 | 48.5751 | 47.99356
7501 | 92154.82 | 2017-05-14 03:16 | 1361.681 |  | 59 | 11 | 2.99938 | 3.881516 | 1.134303 | 0 | 4.207415 | 0 | 0.0001632214 | 0.03286809 | 0 | 0 | 0 | 48.05968 | 45.63103
7502 | 92164.83 | 2017-05-14 03:16 | 1371.691 |  | 59 | 11 | 2.99938 | 3.883965 | 1.142642 | 0 | 4.23979 | 0 | 0.0001958847 | 0.03286809 | 0 | 0 | 0 | 46.06983 | 40.89274
7503 | 92174.84 | 2017-05-14 03:16 | 1381.696 |  | 59 | 11 | 2.998666 | 3.886414 | 1.150976 | 0 | 4.272169 | 0 | 0.000163269 | 0.03286809 | 0 | 0 | 0 | 45.03688 | 40.22491
7504 | 92184.84 | 2017-05-14 03:16 | 1391.701 |  | 59 | 11 | 2.99938 | 3.889189 | 1.15931 | 0 | 4.304571 | 0 | 0.0001632214 | 0.03286809 | 0 | 0 | 0 | 45.55346 | 41.78259
7505 | 92194.85 | 2017-05-14 03:16 | 1401.706 |  | 59 | 11 | 2.99938 | 3.892127 | 1.167645 | 0 | 4.336998 | 0 | 0.0001632214 | 0.03286809 | 0 | 0 | 0 | 46.21733 | 43.93031
7506 | 92204.85 | 2017-05-14 03:16 | 1411.712 |  | 59 | 11 | 2.998666 | 3.895228 | 1.17598 | 0 | 4.369453 | 0 | 0.000163269 | 0.03286809 | 0 | 0 | 0 | 47.39673 | 46.22206
7507 | 92214.86 | 2017-05-14 03:16 | 1421.715 |  | 59 | 11 | 2.998666 | 3.898329 | 1.184313 | 0 | 4.401925 | 0 | 0.0001306057 | 0.03286809 | 0 | 0 | 0 | 48.42786 | 47.99356
7508 | 92224.86 | 2017-05-14 03:17 | 1431.721 |  | 59 | 11 | 2.998666 | 3.901431 | 1.192648 | 0 | 4.434434 | 0 | 0.0001632214 | 0.03286809 | 0 | 0 | 0 | 48.5751 | 48.50981
7509 | 92234.87 | 2017-05-14 03:17 | 1441.723 |  | 59 | 11 | 2.99938 | 3.904696 | 1.20098 | 0 | 4.466953 | 0 | 0.0001958847 | 0.03286809 | 0 | 0 | 0 | 48.5751 | 48.14108
7510 | 92244.87 | 2017-05-14 03:17 | 1451.731 |  | 59 | 11 | 2.99938 | 3.90747 | 1.209317 | 0 | 4.499516 | 0 | 0.0001632214 | 0.03286809 | 0 | 0 | 0 | 48.5751 | 47.91979
7511 | 92254.88 | 2017-05-14 03:17 | 1461.733 |  | 59 | 11 | 2.99938 | 3.910409 | 1.217649 | 0 | 4.532085 | 0 | 0.0001958847 | 0.03286809 | 0 | 0 | 0 | 47.98604 | 45.70493
7512 | 92264.88 | 2017-05-14 03:17 | 1471.741 |  | 59 | 11 | 2.997951 | 3.912857 | 1.225986 | 0 | 4.564698 | 0 | 0.000163269 | 0.03286809 | 0 | 0 | 0 | 46.21733 | 40.89274
7513 | 92274.89 | 2017-05-14 03:18 | 1481.743 |  | 59 | 11 | 2.99938 | 3.915469 | 1.234318 | 0 | 4.59731 | 0 | 0.0001306057 | 0.03286809 | 0 | 0 | 0 | 45.03688 | 40.15068
7514 | 92284.89 | 2017-05-14 03:18 | 1491.751 |  | 59 | 11 | 2.998666 | 3.918244 | 1.242655 | 0 | 4.629965 | 0 | 0.0001958847 | 0.03286809 | 0 | 0 | 0 | 45.55346 | 41.48605
7515 | 92294.9 | 2017-05-14 03:18 | 1501.753 |  | 59 | 11 | 2.998666 | 3.921509 | 1.250987 | 0 | 4.662625 | 0 | 0.0001958847 | 0.03286809 | 0 | 0 | 0 | 46.21733 | 43.85632
7516 | 92304.91 | 2017-05-14 03:18 | 1511.763 |  | 59 | 11 | 2.99938 | 3.924773 | 1.259313 | 0 | 4.695289 | 0 | 0.0001632214 | 0.03286809 | 0 | 0 | 0 | 47.32305 | 46.07433
7517 | 92314.92 | 2017-05-14 03:18 | 1521.773 |  | 59 | 11 | 2.998666 | 3.927875 | 1.267664 | 0 | 4.72808 | 0 | 0.0001632214 | 0.03286809 | 0 | 0 | 0 | 48.35423 | 47.99356
7518 | 92324.93 | 2017-05-14 03:18 | 1531.787 |  | 59 | 11 | 2.998666 | 3.931139 | 1.276007 | 0 | 4.760863 | 0 | 0.0001632214 | 0.03286809 | 0 | 0 | 0 | 49.01674 | 49.02587
7519 | 92334.94 | 2017-05-14 03:18 | 1541.794 |  | 59 | 11 | 2.998666 | 3.934241 | 1.284343 | 0 | 4.793647 | 0 | 0.000163269 | 0.03286809 | 0 | 0 | 0 | 49.16391 | 49.02587
7520 | 92344.95 | 2017-05-14 03:19 | 1551.81 |  | 59 | 11 | 2.998666 | 3.937179 | 1.292686 | 0 | 4.826482 | 0 | 0.0001632214 | 0.03286809 | 0 | 0 | 0 | 49.09033 | 48.58355
7521 | 92354.96 | 2017-05-14 03:19 | 1561.814 |  | 59 | 11 | 2.998666 | 3.940117 | 1.30102 | 0 | 4.859309 | 0 | 0.0001632214 | 0.03286809 | 0 | 0 | 0 | 48.5751 | 46.81282
7522 | 92364.97 | 2017-05-14 03:19 | 1571.824 |  | 59 | 11 | 2.99938 | 3.942729 | 1.309359 | 0 | 4.892174 | 0 | 0.000130558 | 0.03286809 | 0 | 0 | 0 | 46.58601 | 41.4119
7523 | 92374.98 | 2017-05-14 03:19 | 1581.834 |  | 59 | 11 | 2.99938 | 3.945341 | 1.317697 | 0 | 4.925062 | 0 | 0.000163269 | 0.03286809 | 0 | 0 | 0 | 45.03688 | 39.33387
7524 | 92384.98 | 2017-05-14 03:19 | 1591.84 |  | 59 | 11 | 2.998666 | 3.948116 | 1.326033 | 0 | 4.957959 | 0 | 0.000163269 | 0.03286809 | 0 | 0 | 0 | 45.03688 | 40.63997
7525 | 92394.99 | 2017-05-14 03:20 | 1601.849 |  | 59 | 11 | 2.998666 | 3.951217 | 1.334371 | 0 | 4.99089 | 0 | 0.0001958847 | 0.03286809 | 0 | 0 | 0 | 45.70102 | 42.89396
7526 | 92405 | 2017-05-14 03:20 | 1611.855 |  | 59 | 11 | 2.99938 | 3.954482 | 1.342706 | 0 | 5.023838 | 0 | 0.0001958847 | 0.03286809 | 0 | 0 | 0 | 46.85081 | 45.26151
7527 | 92415.01 | 2017-05-14 03:20 | 1621.863 |  | 59 | 11 | 2.997951 | 3.957583 | 1.351043 | 0 | 5.056818 | 0 | 0.0002285004 | 0.03286809 | 0 | 0 | 0 | 47.98604 | 47.40331
7528 | 92425.01 | 2017-05-14 03:20 | 1631.865 |  | 59 | 11 | 2.998666 | 3.960848 | 1.359375 | 0 | 5.089806 | 0 | 0.0001958847 | 0.03286809 | 0 | 0 | 0 | 48.5751 | 48.55353
7529 | 92435.01 | 2017-05-14 03:20 | 1641.868 |  | 59 | 11 | 2.998666 | 3.963623 | 1.367708 | 0 | 5.122823 | 0 | 0.000130558 | 0.03286809 | 0 | 0 | 0 | 48.69231 | 48.47979
7530 | 92445.01 | 2017-05-14 03:20 | 1651.87 |  | 59 | 11 | 2.99938 | 3.966724 | 1.37604 | 0 | 5.155861 | 0 | 0.000130558 | 0.03286809 | 0 | 0 | 0 | 48.5751 | 47.96352
7531 | 92455.02 | 2017-05-14 03:20 | 1661.882 |  | 59 | 11 | 2.998666 | 3.969499 | 1.38438 | 0 | 5.188958 | 0 | 0.000130558 | 0.03286809 | 0 | 0 | 0 | 48.54509 | 47.37327
7532 | 92465.03 | 2017-05-14 03:21 | 1671.889 |  | 59 | 11 | 2.99938 | 3.972111 | 1.392717 | 0 | 5.222061 | 0 | 0.0001306057 | 0.03286809 | 0 | 0 | 0 | 46.92452 | 42.67176
7533 | 92475.03 | 2017-05-14 03:21 | 1681.891 |  | 59 | 11 | 2.998666 | 3.974559 | 1.401048 | 0 | 5.255165 | 0 | 0.0001306057 | 0.03286809 | 0 | 0 | 0 | 45.44959 | 39.97199
7534 | 92485.04 | 2017-05-14 03:21 | 1691.899 |  | 59 | 11 | 2.99938 | 3.977171 | 1.409385 | 0 | 5.288312 | 0 | 0.0001306057 | 0.03286809 | 0 | 0 | 0 | 45.00678 | 40.78836
7535 | 92495.05 | 2017-05-14 03:21 | 1701.905 |  | 59 | 11 | 2.998666 | 3.980272 | 1.417721 | 0 | 5.321479 | 0 | 0.0001632214 | 0.03286809 | 0 | 0 | 0 | 45.77479 | 42.78975
7536 | 92505.05 | 2017-05-14 03:21 | 1711.909 |  | 59 | 11 | 2.998666 | 3.983047 | 1.426054 | 0 | 5.35466 | 0 | 0.000130558 | 0.03286809 | 0 | 0 | 0 | 46.7771 | 45.00964
7537 | 92515.06 | 2017-05-14 03:22 | 1721.915 |  | 59 | 11 | 2.99938 | 3.986475 | 1.43439 | 0 | 5.387875 | 0 | 0.0001632214 | 0.03286809 | 0 | 0 | 0 | 47.88235 | 47.22567
7538 | 92525.07 | 2017-05-14 03:22 | 1731.923 |  | 59 | 11 | 2.998666 | 3.989413 | 1.442727 | 0 | 5.421126 | 0 | 0.0001306057 | 0.03286809 | 0 | 0 | 0 | 48.6187 | 48.77471
7539 | 92535.07 | 2017-05-14 03:22 | 1741.931 |  | 59 | 11 | 2.998666 | 3.992352 | 1.451064 | 0 | 5.454397 | 0 | 0.0001632214 | 0.03286809 | 0 | 0 | 0 | 49.13391 | 49.14328
7540 | 92545.08 | 2017-05-14 03:22 | 1751.939 |  | 59 | 11 | 2.998666 | 3.99529 | 1.459401 | 0 | 5.487694 | 0 | 0.0001958847 | 0.03286809 | 0 | 0 | 0 | 49.13391 | 48.70099
7541 | 92555.09 | 2017-05-14 03:22 | 1761.946 |  | 59 | 11 | 2.998666 | 3.998065 | 1.467738 | 0 | 5.521013 | 0 | 0.0001632214 | 0.03286809 | 0 | 0 | 0 | 48.91313 | 47.96352
7542 | 92565.1 | 2017-05-14 03:22 | 1771.954 |  | 59 | 11 | 2.99938 | 4.000677 | 1.476075 | 0 | 5.554355 | 0 | 0.0001959324 | 0.03286809 | 0 | 0 | 0 | 47.36668 | 43.30808
7543 | 92575.1 | 2017-05-14 03:22 | 1781.961 |  | 59 | 11 | 2.998666 | 4.002799 | 1.484411 | 0 | 5.587714 | 0 | 0.000163269 | 0.03286809 | 0 | 0 | 0 | 45.52337 | 39.60073
7544 | 92585.11 | 2017-05-14 03:23 | 1791.969 |  | 59 | 11 | 2.998666 | 4.005084 | 1.492748 | 0 | 5.621095 | 0 | 0.000130558 | 0.03286809 | 0 | 0 | 0 | 44.93296 | 39.60073
7545 | 92595.11 | 2017-05-14 03:23 | 1801.971 |  | 59 | 11 | 2.998666 | 4.007859 | 1.50108 | 0 | 5.654477 | 0 | 0.000130558 | 0.03286809 | 0 | 0 | 0 | 45.44959 | 41.45586
7546 | 92605.13 | 2017-05-14 03:23 | 1811.984 |  | 59 | 11 | 2.99938 | 4.01096 | 1.509422 | 0 | 5.687923 | 0 | 0.0001958847 | 0.03286809 | 0 | 0 | 0 | 46.18726 | 43.97418
7547 | 92615.13 | 2017-05-14 03:23 | 1821.992 |  | 59 | 11 | 2.99938 | 4.014061 | 1.517759 | 0 | 5.721372 | 0 | 0.0001958847 | 0.03286809 | 0 | 0 | 0 | 47.36668 | 46.19199
7548 | 92625.14 | 2017-05-14 03:23 | 1831.995 |  | 59 | 11 | 2.998666 | 4.016837 | 1.526091 | 0 | 5.75483 | 0 | 0.000163269 | 0.03286809 | 0 | 0 | 0 | 48.39784 | 47.96352
7549 | 92635.14 | 2017-05-14 03:24 | 1842.002 |  | 59 | 11 | 2.99938 | 4.019775 | 1.534427 | 0 | 5.788327 | 0 | 0.000163269 | 0.03286809 | 0 | 0 | 0 | 48.54509 | 48.47979
7550 | 92645.15 | 2017-05-14 03:24 | 1852.009 |  | 59 | 11 | 2.99938 | 4.02255 | 1.542763 | 0 | 5.821847 | 0 | 0.000163269 | 0.03286809 | 0 | 0 | 0 | 48.5751 | 48.03729
7551 | 92655.15 | 2017-05-14 03:24 | 1862.011 |  | 59 | 11 | 2.998666 | 4.024998 | 1.551095 | 0 | 5.855373 | 0 | 0.000163269 | 0.03286809 | 0 | 0 | 0 | 48.5751 | 47.81599
7552 | 92665.16 | 2017-05-14 03:24 | 1872.014 |  | 59 | 11 | 2.998666 | 4.027447 | 1.559427 | 0 | 5.88892 | 0 | 9.794235e-05 | 0.03286809 | 0 | 0 | 0 | 47.95601 | 45.63103
7553 | 92675.16 | 2017-05-14 03:24 | 1882.021 |  | 59 | 11 | 2.998666 | 4.029732 | 1.567764 | 0 | 5.922504 | 0 | 0.000130558 | 0.03286809 | 0 | 0 | 0 | 46.06983 | 40.96692
7554 | 92685.17 | 2017-05-14 03:24 | 1892.023 |  | 59 | 11 | 2.998666 | 4.032017 | 1.576096 | 0 | 5.956089 | 0 | 0.0001306534 | 0.03286809 | 0 | 0 | 0 | 45.03688 | 40.29914
7555 | 92695.17 | 2017-05-14 03:24 | 1902.031 |  | 59 | 11 | 2.99938 | 4.034629 | 1.584432 | 0 | 5.989713 | 0 | 0.000163269 | 0.03286809 | 0 | 0 | 0 | 45.47968 | 41.93083
7556 | 92705.18 | 2017-05-14 03:25 | 1912.032 |  | 59 | 11 | 2.998666 | 4.037241 | 1.592764 | 0 | 6.02334 | 0 | 0.000130558 | 0.03286809 | 0 | 0 | 0 | 46.21733 | 43.93031
7557 | 92715.18 | 2017-05-14 03:25 | 1922.036 |  | 59 | 11 | 2.99938 | 4.040342 | 1.601097 | 0 | 6.056996 | 0 | 0.0001958847 | 0.03286809 | 0 | 0 | 0 | 47.32305 | 46.14819
7558 | 92725.18 | 2017-05-14 03:25 | 1932.038 |  | 59 | 11 | 2.998666 | 4.043117 | 1.609429 | 0 | 6.09067 | 0 | 0.000163269 | 0.03286809 | 0 | 0 | 0 | 48.28061 | 48.06732
7559 | 92735.19 | 2017-05-14 03:25 | 1942.046 |  | 59 | 11 | 2.998666 | 4.045892 | 1.617766 | 0 | 6.124389 | 0 | 0.000130558 | 0.03286809 | 0 | 0 | 0 | 49.01674 | 49.06957
7560 | 92745.19 | 2017-05-14 03:25 | 1952.052 |  | 59 | 11 | 2.998666 | 4.048504 | 1.626101 | 0 | 6.158124 | 0 | 0.0001306534 | 0.03286809 | 0 | 0 | 0 | 49.09033 | 49.02587
7561 | 92755.21 | 2017-05-14 03:26 | 1962.066 |  | 59 | 11 | 2.99938 | 4.051116 | 1.634444 | 0 | 6.191909 | 0 | 0.000163269 | 0.03286809 | 0 | 0 | 0 | 49.01674 | 48.47979
7562 | 92765.22 | 2017-05-14 03:26 | 1972.073 |  | 59 | 11 | 2.99938 | 4.053401 | 1.642779 | 0 | 6.225688 | 0 | 6.523132e-05 | 0.03286809 | 0 | 0 | 0 | 48.39784 | 46.22206
7563 | 92775.22 | 2017-05-14 03:26 | 1982.081 |  | 59 | 11 | 2.99938 | 4.055686 | 1.651116 | 0 | 6.259491 | 0 | 0.0001306534 | 0.03286809 | 0 | 0 | 0 | 46.18726 | 41.08507
7564 | 92785.23 | 2017-05-14 03:26 | 1992.082 |  | 59 | 11 | 2.998666 | 4.057971 | 1.659448 | 0 | 6.293289 | 0 | 0.000130558 | 0.03286809 | 0 | 0 | 0 | 45.00678 | 39.67499
7565 | 92795.24 | 2017-05-14 03:26 | 2002.095 |  | 59 | 11 | 2.998666 | 4.06042 | 1.667789 | 0 | 6.327146 | 0 | 0.0001631737 | 0.03286809 | 0 | 0 | 0 | 45.03688 | 40.86254
7566 | 92805.24 | 2017-05-14 03:26 | 2012.102 |  | 59 | 11 | 2.998666 | 4.063031 | 1.676125 | 0 | 6.361004 | 0 | 0.000130558 | 0.03286809 | 0 | 0 | 0 | 46.06983 | 43.23404
7567 | 92815.26 | 2017-05-14 03:26 | 2022.115 |  | 59 | 11 | 2.998666 | 4.066133 | 1.684466 | 0 | 6.394909 | 0 | 0.0001957893 | 0.03286809 | 0 | 0 | 0 | 46.99823 | 45.55713
7568 | 92825.26 | 2017-05-14 03:27 | 2032.122 |  | 59 | 11 | 2.998666 | 4.068908 | 1.692802 | 0 | 6.428812 | 0 | 0.0001958847 | 0.03286809 | 0 | 0 | 0 | 47.95601 | 47.66843
7569 | 92835.27 | 2017-05-14 03:27 | 2042.124 |  | 59 | 11 | 2.997951 | 4.071683 | 1.701133 | 0 | 6.462725 | 0 | 0.0001306534 | 0.03286809 | 0 | 0 | 0 | 48.54509 | 48.55353
7570 | 92845.27 | 2017-05-14 03:27 | 2052.131 |  | 59 | 11 | 2.998666 | 4.074458 | 1.70947 | 0 | 6.496682 | 0 | 0.000130558 | 0.03286809 | 0 | 0 | 0 | 48.69231 | 48.55353
7571 | 92855.28 | 2017-05-14 03:27 | 2062.133 |  | 59 | 11 | 2.998666 | 4.077069 | 1.717802 | 0 | 6.530641 | 0 | 9.794235e-05 | 0.03286809 | 0 | 0 | 0 | 48.54509 | 48.11105
7572 | 92865.28 | 2017-05-14 03:27 | 2072.141 |  | 59 | 11 | 2.99938 | 4.079844 | 1.72613 | 0 | 6.56461 | 0 | 0.000163269 | 0.03286809 | 0 | 0 | 0 | 48.5751 | 47.47711
7573 | 92875.29 | 2017-05-14 03:27 | 2082.143 |  | 59 | 11 | 2.998666 | 4.082129 | 1.73447 | 0 | 6.598645 | 0 | 9.794235e-05 | 0.03286809 | 0 | 0 | 0 | 46.92452 | 42.8199
7574 | 92885.29 | 2017-05-14 03:28 | 2092.146 |  | 59 | 11 | 2.99938 | 4.084415 | 1.742803 | 0 | 6.632673 | 0 | 0.0001306534 | 0.03286809 | 0 | 0 | 0 | 45.52337 | 40.29914
7575 | 92895.29 | 2017-05-14 03:28 | 2102.148 |  | 59 | 11 | 2.998666 | 4.087027 | 1.751135 | 0 | 6.666714 | 0 | 0.000163269 | 0.03286809 | 0 | 0 | 0 | 45.302 | 41.11527
7576 | 92905.31 | 2017-05-14 03:28 | 2112.163 |  | 59 | 11 | 2.998666 | 4.089965 | 1.759478 | 0 | 6.700822 | 0 | 0.0001958847 | 0.03286809 | 0 | 0 | 0 | 46.03976 | 43.23404
7577 | 92915.31 | 2017-05-14 03:28 | 2122.168 |  | 59 | 11 | 2.99938 | 4.093066 | 1.767812 | 0 | 6.734921 | 0 | 0.0001958847 | 0.03286809 | 0 | 0 | 0 | 46.99823 | 45.49696
7578 | 92925.33 | 2017-05-14 03:28 | 2132.183 |  | 59 | 11 | 2.99938 | 4.096168 | 1.776155 | 0 | 6.769082 | 0 | 0.0002285004 | 0.03286809 | 0 | 0 | 0 | 47.95601 | 47.81599
7579 | 92935.33 | 2017-05-14 03:28 | 2142.183 |  | 59 | 11 | 2.998666 | 4.099106 | 1.784485 | 0 | 6.803216 | 0 | 0.000163269 | 0.03286809 | 0 | 0 | 0 | 48.64872 | 48.92215
7580 | 92945.34 | 2017-05-14 03:29 | 2152.197 |  | 59 | 11 | 2.998666 | 4.102207 | 1.792827 | 0 | 6.837424 | 0 | 0.0001958847 | 0.03286809 | 0 | 0 | 0 | 48.98672 | 48.92215
7581 | 92955.35 | 2017-05-14 03:29 | 2162.203 |  | 59 | 11 | 2.99938 | 4.105145 | 1.801162 | 0 | 6.871627 | 0 | 0.0001958847 | 0.03286809 | 0 | 0 | 0 | 49.06032 | 48.55353
7582 | 92965.35 | 2017-05-14 03:29 | 2172.212 |  | 59 | 11 | 2.998666 | 4.10792 | 1.8095 | 0 | 6.905866 | 0 | 0.0001631737 | 0.03286809 | 0 | 0 | 0 | 48.69231 | 47.96352
7583 | 92975.36 | 2017-05-14 03:29 | 2182.212 |  | 59 | 11 | 2.99938 | 4.110532 | 1.817831 | 0 | 6.9401 | 0 | 0.0001306534 | 0.03286809 | 0 | 0 | 0 | 47.293 | 43.30808
7584 | 92985.36 | 2017-05-14 03:29 | 2192.214 |  | 59 | 11 | 2.998666 | 4.113144 | 1.826162 | 0 | 6.97436 | 0 | 0.0001306534 | 0.03286809 | 0 | 0 | 0 | 45.67093 | 40.78836
7585 | 92995.36 | 2017-05-14 03:30 | 2202.222 |  | 59 | 11 | 2.99938 | 4.116082 | 1.834499 | 0 | 7.008662 | 0 | 0.0001958847 | 0.03286809 | 0 | 0 | 0 | 45.59716 | 41.42567
7586 | 93005.37 | 2017-05-14 03:30 | 2212.224 |  | 59 | 11 | 2.99938 | 4.119184 | 1.842831 | 0 | 7.042967 | 0 | 0.000163269 | 0.03286809 | 0 | 0 | 0 | 46.18726 | 43.75219
7587 | 93015.37 | 2017-05-14 03:30 | 2222.232 |  | 59 | 11 | 2.99938 | 4.122612 | 1.851167 | 0 | 7.077321 | 0 | 0.0002285957 | 0.03286809 | 0 | 0 | 0 | 47.293 | 46.01418
7588 | 93025.38 | 2017-05-14 03:30 | 2232.234 |  | 59 | 11 | 2.99938 | 4.126203 | 1.859499 | 0 | 7.111683 | 0 | 0.0002285957 | 0.03286809 | 0 | 0 | 0 | 48.32421 | 47.93349
7589 | 93035.38 | 2017-05-14 03:30 | 2242.241 |  | 59 | 11 | 2.99938 | 4.129467 | 1.867836 | 0 | 7.146095 | 0 | 0.0002285004 | 0.03286809 | 0 | 0 | 0 | 48.98672 | 49.14328
7590 | 93045.39 | 2017-05-14 03:30 | 2252.243 |  | 59 | 11 | 2.998666 | 4.132732 | 1.876168 | 0 | 7.180513 | 0 | 0.0002285957 | 0.03286809 | 0 | 0 | 0 | 49.1039 | 49.14328
7591 | 93055.39 | 2017-05-14 03:31 | 2262.243 |  | 59 | 11 | 2.998666 | 4.135833 | 1.884498 | 0 | 7.214954 | 0 | 0.0001958847 | 0.03286809 | 0 | 0 | 0 | 49.1039 | 48.92215
7592 | 93065.4 | 2017-05-14 03:31 | 2272.253 |  | 59 | 11 | 2.998666 | 4.138935 | 1.892837 | 0 | 7.249453 | 0 | 0.000163269 | 0.03286809 | 0 | 0 | 0 | 48.80951 | 47.93349
7593 | 93075.4 | 2017-05-14 03:31 | 2282.258 |  | 59 | 11 | 2.998666 | 4.141873 | 1.901171 | 0 | 7.283961 | 0 | 0.0001306534 | 0.03286809 | 0 | 0 | 0 | 47.21931 | 43.16001
7594 | 93085.41 | 2017-05-14 03:31 | 2292.263 |  | 59 | 11 | 2.998666 | 4.144811 | 1.909505 | 0 | 7.318492 | 0 | 0.000163269 | 0.03286809 | 0 | 0 | 0 | 45.56707 | 40.41735
7595 | 93095.42 | 2017-05-14 03:31 | 2302.278 |  | 59 | 11 | 2.99938 | 4.148076 | 1.917848 | 0 | 7.353086 | 0 | 0.0002285004 | 0.03286809 | 0 | 0 | 0 | 45.52337 | 41.38171
7596 | 93105.43 | 2017-05-14 03:31 | 2312.282 |  | 59 | 11 | 2.99938 | 4.151504 | 1.926182 | 0 | 7.387669 | 0 | 0.0002285004 | 0.03286809 | 0 | 0 | 0 | 46.11351 | 43.2039
7597 | 93115.44 | 2017-05-14 03:32 | 2322.297 |  | 59 | 11 | 2.998666 | 4.155095 | 1.934524 | 0 | 7.422318 | 0 | 0.0002285004 | 0.03286809 | 0 | 0 | 0 | 47.21931 | 45.60095
7598 | 93125.44 | 2017-05-14 03:32 | 2332.302 |  | 59 | 11 | 2.998666 | 4.158849 | 1.942859 | 0 | 7.456964 | 0 | 0.0002285004 | 0.03286809 | 0 | 0 | 0 | 48.1033 | 47.74221
7599 | 93135.45 | 2017-05-14 03:32 | 2342.304 |  | 59 | 11 | 2.998666 | 4.162603 | 1.951191 | 0 | 7.491631 | 0 | 0.0001958847 | 0.03286809 | 0 | 0 | 0 | 48.6187 | 48.70099
7600 | 93145.45 | 2017-05-14 03:32 | 2352.307 |  | 59 | 11 | 2.998666 | 4.166031 | 1.959524 | 0 | 7.526333 | 0 | 0.0001958847 | 0.03286809 | 0 | 0 | 0 | 49.06032 | 48.52351
7601 | 93155.45 | 2017-05-14 03:32 | 2362.309 |  | 59 | 11 | 2.997951 | 4.169296 | 1.967856 | 0 | 7.561059 | 0 | 0.000130558 | 0.03286809 | 0 | 0 | 0 | 48.98672 | 48.33231
7602 | 93165.46 | 2017-05-14 03:32 | 2372.313 |  | 59 | 11 | 2.99938 | 4.172887 | 1.976189 | 0 | 7.595818 | 0 | 0.0002285004 | 0.03286809 | 0 | 0 | 0 | 48.54509 | 47.74221
7603 | 93175.46 | 2017-05-14 03:32 | 2382.314 |  | 59 | 11 | 2.998666 | 4.175988 | 1.984521 | 0 | 7.630599 | 0 | 0.0001631737 | 0.03286809 | 0 | 0 | 0 | 47.18927 | 43.01192
7604 | 93185.46 | 2017-05-14 03:33 | 2392.317 |  | 59 | 11 | 2.998666 | 4.178926 | 1.992853 | 0 | 7.665407 | 0 | 0.0001631737 | 0.03286809 | 0 | 0 | 0 | 45.59716 | 40.09024
7605 | 93195.46 | 2017-05-14 03:33 | 2402.318 |  | 59 | 11 | 2.998666 | 4.182191 | 2.001185 | 0 | 7.700238 | 0 | 0.000163269 | 0.03286809 | 0 | 0 | 0 | 45.2282 | 40.86254
7606 | 93205.47 | 2017-05-14 03:33 | 2412.329 |  | 59 | 11 | 2.998666 | 4.185946 | 2.009524 | 0 | 7.735128 | 0 | 0.000261116 | 0.03286809 | 0 | 0 | 0 | 45.966 | 43.08596
7607 | 93215.48 | 2017-05-14 03:33 | 2422.333 |  | 59 | 11 | 2.997951 | 4.1897 | 2.017857 | 0 | 7.770028 | 0 | 0.0002285957 | 0.03286809 | 0 | 0 | 0 | 46.92452 | 45.37924
7608 | 93225.49 | 2017-05-14 03:33 | 2432.343 |  | 59 | 11 | 2.99938 | 4.193617 | 2.026196 | 0 | 7.804982 | 0 | 0.000261116 | 0.03286809 | 0 | 0 | 0 | 47.92598 | 47.34322
7609 | 93235.5 | 2017-05-14 03:34 | 2442.352 |  | 59 | 11 | 2.998666 | 4.197045 | 2.034534 | 0 | 7.839961 | 0 | 0.0001958847 | 0.03286809 | 0 | 0 | 0 | 48.6623 | 49.06957
7610 | 93243.66 | 2017-05-14 03:34 | 2450.514 |  | 59 | 11 | 2.998666 | 4.200147 | 2.041333 | 0 | 7.868507 | 0 | 0.0002285004 | 0.03286809 | 0 | 0 | 0 | 49.13391 | 49.14328
|  |  |  | 59 Count | 255
7611 | 93303.66 | 2017-05-14 03:35 | 60.0046 |  | 60 | 11 | 2.639949 | 4.199984 | 2.088039 | 0 | 8.064673 | 0 | 0 | 0.03286809 | 0 | 0 | 0 | 45.44959 | 41.53001
7612 | 93363.67 | 2017-05-14 03:36 | 120.0104 |  | 60 | 11 | 2.353404 | 4.199821 | 2.129469 | 0 | 8.23868 | 0 | -6.523132e-05 | 0.03286809 | 0 | 0 | 0 | 48.48505 | 48.08102
7613 | 93423.67 | 2017-05-14 03:37 | 180.0142 |  | 60 | 11 | 2.155467 | 4.199984 | 2.167097 | 0 | 8.39672 | 0 | 0 | 0.03286809 | 0 | 0 | 0 | 47.26295 | 46.08805
7614 | 93483.68 | 2017-05-14 03:38 | 240.0205 |  | 60 | 11 | 2.003977 | 4.200147 | 2.201594 | 0 | 8.541605 | 0 | 3.261566e-05 | 0.03286809 | 0 | 0 | 0 | 46.09705 | 41.24718
7615 | 93543.68 | 2017-05-14 03:39 | 300.0231 |  | 60 | 11 | 1.872495 | 4.199984 | 2.233941 | 0 | 8.677464 | 0 | 0 | 0.03286809 | 0 | 0 | 0 | 48.51506 | 49.08327
7616 | 93603.69 | 2017-05-14 03:40 | 360.0321 |  | 60 | 11 | 1.790318 | 4.199821 | 2.264415 | 0 | 8.805458 | 0 | -3.261566e-05 | 0.03286809 | 0 | 0 | 0 | 44.38602 | 40.2387
7617 | 93663.7 | 2017-05-14 03:41 | 420.0369 |  | 60 | 11 | 1.688134 | 4.199984 | 2.29335 | 0 | 8.926986 | 0 | -3.261566e-05 | 0.03286809 | 0 | 0 | 0 | 48.1033 | 47.96352
7618 | 93723.7 | 2017-05-14 03:42 | 480.0385 |  | 60 | 11 | 1.613818 | 4.199984 | 2.320921 | 0 | 9.042784 | 0 | 0 | 0.03286809 | 0 | 0 | 0 | 46.08344 | 44.86177
7619 | 93783.71 | 2017-05-14 03:43 | 540.0451 |  | 60 | 11 | 1.531642 | 4.199984 | 2.347063 | 0 | 9.152583 | 0 | 0 | 0.03286809 | 0 | 0 | 0 | 47.293 | 44.63993
7620 | 93843.71 | 2017-05-14 03:44 | 600.052 |  | 60 | 11 | 1.452324 | 4.200147 | 2.37204 | 0 | 9.257486 | 0 | 0 | 0.03286809 | 0 | 0 | 0 | 47.47041 | 47.99356
7621 | 93903.71 | 2017-05-14 03:45 | 660.0522 |  | 60 | 11 | 1.382296 | 4.199984 | 2.395607 | 0 | 9.356466 | 0 | -3.261566e-05 | 0.03286809 | 0 | 0 | 0 | 44.44624 | 40.29914
7622 | 93963.72 | 2017-05-14 03:46 | 720.0612 |  | 60 | 11 | 1.290116 | 4.199984 | 2.417888 | 0 | 9.450047 | 0 | -3.261566e-05 | 0.03286809 | 0 | 0 | 0 | 48.28061 | 49.02587
7623 | 94023.73 | 2017-05-14 03:47 | 780.0691 |  | 60 | 11 | 1.218658 | 4.199984 | 2.438825 | 0 | 9.537984 | 0 | 0 | 0.03286809 | 0 | 0 | 0 | 44.7416 | 42.59769
7624 | 94083.73 | 2017-05-14 03:48 | 840.0724 |  | 60 | 11 | 1.125049 | 4.199984 | 2.45831 | 0 | 9.619824 | 0 | 0 | 0.03286809 | 0 | 0 | 0 | 47.39673 | 47.40331
7625 | 94143.74 | 2017-05-14 03:49 | 900.0816 |  | 60 | 11 | 1.041443 | 4.200147 | 2.476427 | 0 | 9.695916 | 0 | 3.261566e-05 | 0.03286809 | 0 | 0 | 0 | 46.73345 | 46.81282
7626 | 94203.75 | 2017-05-14 03:50 | 960.0906 |  | 60 | 11 | 0.9578381 | 4.199984 | 2.493023 | 0 | 9.765618 | 0 | -3.261566e-05 | 0.03286809 | 0 | 0 | 0 | 44.81542 | 40.07645
7627 | 94263.75 | 2017-05-14 03:51 | 1020.092 |  | 60 | 11 | 0.8649433 | 4.200147 | 2.508233 | 0 | 9.829501 | 0 | 0 | 0.03286809 | 0 | 0 | 0 | 47.54408 | 48.43607
7628 | 94323.75 | 2017-05-14 03:52 | 1080.094 |  | 60 | 11 | 0.78634 | 4.199984 | 2.521976 | 0 | 9.887223 | 0 | 3.261566e-05 | 0.03286809 | 0 | 0 | 0 | 44.29854 | 41.48605
7629 | 94383.76 | 2017-05-14 03:53 | 1140.102 |  | 60 | 11 | 0.6977326 | 4.199984 | 2.534319 | 0 | 9.939064 | 0 | 0 | 0.03286809 | 0 | 0 | 0 | 47.76508 | 48.46609
7630 | 94443.77 | 2017-05-14 03:54 | 1200.106 |  | 60 | 11 | 0.6241314 | 4.200147 | 2.545368 | 0 | 9.985469 | 0 | 3.261566e-05 | 0.03286809 | 0 | 0 | 0 | 45.55346 | 44.96581
7631 | 94503.78 | 2017-05-14 03:55 | 1260.116 |  | 60 | 11 | 0.5519592 | 4.199984 | 2.555128 | 0 | 10.02646 | 0 | 0 | 0.03286809 | 0 | 0 | 0 | 46.06983 | 43.29433
7632 | 94563.78 | 2017-05-14 03:56 | 1320.123 |  | 60 | 11 | 0.48336 | 4.20031 | 2.563776 | 0 | 10.06278 | 0 | 3.271103e-05 | 0.03286809 | 0 | 0 | 0 | 47.32305 | 48.50981
7633 | 94623.79 | 2017-05-14 03:57 | 1380.125 |  | 60 | 11 | 0.4283377 | 4.200147 | 2.571344 | 0 | 10.09457 | 0 | 3.261566e-05 | 0.03286809 | 0 | 0 | 0 | 43.33805 | 39.40815
7634 | 94683.79 | 2017-05-14 03:58 | 1440.133 |  | 60 | 11 | 0.3711717 | 4.20031 | 2.577984 | 0 | 10.12246 | 0 | 6.532669e-05 | 0.03286809 | 0 | 0 | 0 | 47.91239 | 49.02587
7635 | 94743.8 | 2017-05-14 03:59 | 1500.136 |  | 60 | 11 | 0.3254388 | 4.199821 | 2.583781 | 0 | 10.14681 | 0 | -3.261566e-05 | 0.03286809 | 0 | 0 | 0 | 44.37239 | 42.59769
7636 | 94803.8 | 2017-05-14 04:00 | 1560.141 |  | 60 | 11 | 0.2811351 | 4.199984 | 2.588825 | 0 | 10.16799 | 0 | 0 | 0.03286809 | 0 | 0 | 0 | 47.17567 | 47.40331
7637 | 94863.81 | 2017-05-14 04:01 | 1620.146 |  | 60 | 11 | 0.2461209 | 4.200147 | 2.593232 | 0 | 10.1865 | 0 | 3.261566e-05 | 0.03286809 | 0 | 0 | 0 | 46.21733 | 46.81282
7638 | 94923.81 | 2017-05-14 04:02 | 1680.149 |  | 60 | 11 | 0.2146796 | 4.199984 | 2.597049 | 0 | 10.20253 | 0 | -3.261566e-05 | 0.03286809 | 0 | 0 | 0 | 44.37239 | 40.07645
7639 | 94983.81 | 2017-05-14 04:03 | 1740.154 |  | 60 | 11 | 0.185382 | 4.200147 | 2.600394 | 0 | 10.21658 | 0 | 3.261566e-05 | 0.03286809 | 0 | 0 | 0 | 47.32305 | 48.43607
7640 | 95043.66 | 2017-05-14 04:04 | 1800.003 |  | 60 | 11 | 0.1639448 | 4.199984 | 2.603293 | 0 | 10.22876 | 0 | 0 | 0.03286809 | 0 | 0 | 0 | 43.85533 | 41.48605
|  |  |  | 60 Count | 30
7641 | 95103.67 | 2017-05-14 04:05 | 60.0089 |  | 61 | 11 | 0 | 4.19019 | 2.603293 | 0 | 10.22876 | 0 | 0 | 0.03286809 | 0 | 0 | 0 | 47.39673 | 48.36233
7642 | 95163.67 | 2017-05-14 04:06 | 120.0108 |  | 61 | 11 | 0 | 4.188557 | 2.603293 | 0 | 10.22876 | 0 | 3.261566e-05 | 0.03286809 | 0 | 0 | 0 | 45.08059 | 44.93571
7643 | 95223.68 | 2017-05-14 04:07 | 180.0154 |  | 61 | 11 | 0 | 4.187252 | 2.603293 | 0 | 10.22876 | 0 | 0 | 0.03286809 | 0 | 0 | 0 | 45.74471 | 43.53016
7644 | 95283.68 | 2017-05-14 04:08 | 240.0201 |  | 61 | 11 | 0 | 4.186272 | 2.603293 | 0 | 10.22876 | 0 | 0 | 0.03286809 | 0 | 0 | 0 | 47.14562 | 48.55353
7645 | 95343.68 | 2017-05-14 04:09 | 300.0227 |  | 61 | 11 | 0 | 4.185456 | 2.603293 | 0 | 10.22876 | 0 | 0 | 0.03286809 | 0 | 0 | 0 | 43.23399 | 39.52646
7646 | 95403.69 | 2017-05-14 04:10 | 360.0317 |  | 61 | 11 | 0 | 4.18464 | 2.603293 | 0 | 10.22876 | 0 | -3.261566e-05 | 0.03286809 | 0 | 0 | 0 | 47.26295 | 48.05099
7647 | 95463.71 | 2017-05-14 04:11 | 420.0455 |  | 61 | 11 | 0 | 4.184313 | 2.603293 | 0 | 10.22876 | 0 | 3.261566e-05 | 0.03286809 | 0 | 0 | 0 | 44.57744 | 43.61792
7648 | 95523.72 | 2017-05-14 04:12 | 480.0537 |  | 61 | 11 | 0 | 4.183497 | 2.603293 | 0 | 10.22876 | 0 | -3.271103e-05 | 0.03286809 | 0 | 0 | 0 | 47.11557 | 47.16557
7649 | 95583.72 | 2017-05-14 04:13 | 540.0607 |  | 61 | 11 | 0 | 4.183334 | 2.603293 | 0 | 10.22876 | 0 | 3.261566e-05 | 0.03286809 | 0 | 0 | 0 | 46.12712 | 46.7527
7650 | 95643.67 | 2017-05-14 04:14 | 600.0098 |  | 61 | 11 | 0 | 4.182681 | 2.603293 | 0 | 10.22876 | 0 | -3.261566e-05 | 0.03286809 | 0 | 0 | 0 | 44.06046 | 40.06002
|  |  |  | 61 Count | 10
7651 | 95643.7 | 2017-05-14 04:14 | 0.029576 |  | 62 | 11 | 0.0003069789 | 4.182681 | 2.603293 | 0 | 10.22876 | 0 | 0 | 0.03100165 | 0 | 0 | 0 | 43.8087 | 39.98578
7652 | 95703.68 | 2017-05-14 04:15 | 60.00786 |  | 62 | 11 | 0.01316934 | 4.183171 | 2.603515 | 0 | 10.22968 | 0 | 0 | 0.03100165 | 0 | 0 | 0 | 47.35023 | 49.08327
|  |  |  | 62 Count | 2
7653 | 95703.68 | 2017-05-14 04:15 | 2.280998484e-06 |  | 63 | 11 | -19.99352 | 3.486004 | 2.603515 | 1.2668104e-08 | 10.22968 | 4.4161058e-08 | 0 | 0.03100165 | 0 | 0 | 0 | 47.35023 | 49.08327
7654 | 95703.69 | 2017-05-14 04:15 | 0.009975091 |  | 63 | 11 | -19.99637 | 3.474577 | 2.603515 | 5.540316e-05 | 10.22968 | 0.0001928192 | -0.00228529 | 0.03100165 | 0 | 0 | 0 | 47.35023 | 49.08327
7655 | 95703.74 | 2017-05-14 04:15 | 0.06044646 |  | 63 | 11 | -19.99566 | 3.461845 | 2.603515 | 0.0003357478 | 10.22968 | 0.001165142 | -0.004831695 | 0.03100165 | 0 | 0 | 0 | 47.38028 | 49.02326
7656 | 95703.85 | 2017-05-14 04:15 | 0.1700245 |  | 63 | 11 | -19.99709 | 3.450908 | 2.603515 | 0.0009444003 | 10.22968 | 0.003269169 | -0.007019043 | 0.03100165 | 0 | 0 | 0 | 47.45396 | 49.02326
7657 | 95703.98 | 2017-05-14 04:15 | 0.3000251 |  | 63 | 11 | -19.99566 | 3.439972 | 2.603515 | 0.001666493 | 10.22968 | 0.005756843 | -0.009206343 | 0.03100165 | 0 | 0 | 0 | 47.45396 | 49.05326
7658 | 95704.14 | 2017-05-14 04:15 | 0.4600107 |  | 63 | 11 | -19.99637 | 3.429035 | 2.603515 | 0.002555153 | 10.22968 | 0.008808681 | -0.01139364 | 0.03100165 | 0 | 0 | 0 | 47.39388 | 49.05326
7659 | 95704.33 | 2017-05-14 04:15 | 0.6499979 |  | 63 | 11 | -19.99637 | 3.418262 | 2.603515 | 0.00361045 | 10.22968 | 0.0124216 | -0.01354833 | 0.03100165 | 0 | 0 | 0 | 47.42392 | 49.08327
7660 | 95704.55 | 2017-05-14 04:15 | 0.8699968 |  | 63 | 11 | -19.99637 | 3.407815 | 2.603515 | 0.004832451 | 10.22968 | 0.01659237 | -0.01563773 | 0.03100165 | 0 | 0 | 0 | 47.32019 | 49.08327
7661 | 95704.81 | 2017-05-14 04:15 | 1.129986 |  | 63 | 11 | -19.99637 | 3.397531 | 2.603515 | 0.006276576 | 10.22968 | 0.02150602 | -0.01769447 | 0.03100165 | 0 | 0 | 0 | 47.46755 | 49.02326
7662 | 95705.1 | 2017-05-14 04:15 | 1.419995 |  | 63 | 11 | -19.99637 | 3.387084 | 2.603515 | 0.007887463 | 10.22968 | 0.02697035 | -0.01978383 | 0.03100165 | 0 | 0 | 0 | 47.39388 | 49.08327
7663 | 95705.43 | 2017-05-14 04:15 | 1.749982 |  | 63 | 11 | -19.99566 | 3.376801 | 2.603515 | 0.009720394 | 10.22968 | 0.03316907 | -0.02184057 | 0.03100165 | 0 | 0 | 0 | 47.52763 | 49.08327
7664 | 95705.8 | 2017-05-14 04:15 | 2.119967 |  | 63 | 11 | -19.99637 | 3.366517 | 2.603515 | 0.01177552 | 10.22968 | 0.04009816 | -0.02389731 | 0.03100165 | 0 | 0 | 0 | 47.54123 | 49.02326
7665 | 95706.22 | 2017-05-14 04:15 | 2.539984 |  | 63 | 11 | -19.99637 | 3.356234 | 2.603515 | 0.01410853 | 10.22968 | 0.0479402 | -0.02595401 | 0.03100165 | 0 | 0 | 0 | 47.57126 | 49.05326
7666 | 95706.69 | 2017-05-14 04:15 | 3.004779 |  | 63 | 11 | -19.99709 | 3.345787 | 2.603515 | 0.01669029 | 10.22968 | 0.05659166 | -0.01746592 | 0.03100165 | 0 | 0 | 0 | 47.57126 | 49.08327
7667 | 95707.2 | 2017-05-14 04:15 | 3.519532 |  | 63 | 11 | -19.99709 | 3.335666 | 2.603515 | 0.01954951 | 10.22968 | 0.0661438 | -0.01586623 | 0.03100165 | 0 | 0 | 0 | 47.6013 | 49.02326
7668 | 95707.76 | 2017-05-14 04:15 | 4.076369 |  | 63 | 11 | -19.99637 | 3.325219 | 2.603515 | 0.02264249 | 10.22968 | 0.07644524 | -0.0142992 | 0.03100165 | 0 | 0 | 0 | 47.74863 | 49.05326
7669 | 95708.41 | 2017-05-14 04:15 | 4.725933 |  | 63 | 11 | -19.99637 | 3.314936 | 2.603515 | 0.02625053 | 10.22968 | 0.08842457 | -0.01217713 | 0.03100165 | 0 | 0 | 0 | 47.58486 | 49.02326
7670 | 95709.1 | 2017-05-14 04:15 | 5.415911 |  | 63 | 11 | -19.99637 | 3.304652 | 2.603515 | 0.03008306 | 10.22968 | 0.1011094 | -0.0106101 | 0.03100165 | 0 | 0 | 0 | 47.79226 | 49.05326
7671 | 95709.84 | 2017-05-14 04:15 | 6.155917 |  | 63 | 11 | -19.99637 | 3.294532 | 2.603515 | 0.03419348 | 10.22968 | 0.1146721 | -0.008749247 | 0.03100165 | 0 | 0 | 0 | 47.79226 | 48.99325
7672 | 95710.67 | 2017-05-14 04:15 | 6.982661 |  | 63 | 11 | -19.99637 | 3.284411 | 2.603515 | 0.03878569 | 10.22968 | 0.1297777 | -0.007182217 | 0.03100165 | 0 | 0 | 0 | 47.79226 | 49.05326
7673 | 95711.52 | 2017-05-14 04:15 | 7.840704 |  | 63 | 11 | -19.99637 | 3.274291 | 2.603515 | 0.04355175 | 10.22968 | 0.1454071 | -0.007443428 | 0.03100165 | 0 | 0 | 0 | 47.89595 | 49.02326
7674 | 95712.47 | 2017-05-14 04:15 | 8.791905 |  | 63 | 11 | -19.99709 | 3.264007 | 2.603515 | 0.04883527 | 10.22968 | 0.1626794 | -0.006921053 | 0.03100165 | 0 | 0 | 0 | 47.89595 | 49.08327
7675 | 95713.48 | 2017-05-14 04:15 | 9.801867 |  | 63 | 11 | -19.99566 | 3.253886 | 2.603515 | 0.05444518 | 10.22968 | 0.1809614 | -0.00636611 | 0.03100165 | 0 | 0 | 0 | 47.86591 | 49.08327
7676 | 95714.55 | 2017-05-14 04:15 | 10.87184 |  | 63 | 11 | -19.99566 | 3.243603 | 2.603515 | 0.06038842 | 10.22968 | 0.2002694 | -0.005125475 | 0.03100165 | 0 | 0 | 0 | 47.86591 | 49.05326
7677 | 95715.71 | 2017-05-14 04:15 | 12.02222 |  | 63 | 11 | -19.99709 | 3.233482 | 2.603515 | 0.06677833 | 10.22968 | 0.2209641 | -0.005549955 | 0.03100165 | 0 | 0 | 0 | 47.86591 | 49.08327
7678 | 95716.91 | 2017-05-14 04:15 | 13.22222 |  | 63 | 11 | -19.99637 | 3.223362 | 2.603515 | 0.07344384 | 10.22968 | 0.2424834 | -0.005158186 | 0.03100165 | 0 | 0 | 0 | 47.90953 | 48.94955
7679 | 95718.19 | 2017-05-14 04:15 | 14.50213 |  | 63 | 11 | -19.99709 | 3.213242 | 2.603515 | 0.0805532 | 10.22968 | 0.2653639 | -0.004341984 | 0.03100165 | 0 | 0 | 0 | 48.23414 | 48.97955
7680 | 95719.55 | 2017-05-14 04:15 | 15.86893 |  | 63 | 11 | -19.99637 | 3.203121 | 2.603515 | 0.08814523 | 10.22968 | 0.2897205 | -0.00447259 | 0.03100165 | 0 | 0 | 0 | 48.23414 | 48.93585
7681 | 95720.94 | 2017-05-14 04:15 | 17.25813 |  | 63 | 11 | -19.99709 | 3.193001 | 2.603515 | 0.09586164 | 10.22968 | 0.314398 | -0.004374647 | 0.03100165 | 0 | 0 | 0 | 48.35138 | 48.90584
7682 | 95722.43 | 2017-05-14 04:15 | 18.7481 |  | 63 | 11 | -19.99709 | 3.18288 | 2.603515 | 0.1041378 | 10.22968 | 0.3407824 | -0.003623772 | 0.03100165 | 0 | 0 | 0 | 48.35138 | 48.87583
7683 | 95723.97 | 2017-05-14 04:15 | 20.28408 |  | 63 | 11 | -19.99637 | 3.17276 | 2.603515 | 0.1126695 | 10.22968 | 0.3678949 | -0.003950262 | 0.03100165 | 0 | 0 | 0 | 48.425 | 48.71468
7684 | 95725.58 | 2017-05-14 04:15 | 21.89406 |  | 63 | 11 | -19.99637 | 3.162639 | 2.603515 | 0.1216123 | 10.22968 | 0.3962228 | -0.003786993 | 0.03100165 | 0 | 0 | 0 | 48.48505 | 48.58092
7685 | 95727.29 | 2017-05-14 04:15 | 23.60641 |  | 63 | 11 | -19.99637 | 3.152519 | 2.603515 | 0.1311237 | 10.22968 | 0.4262554 | -0.003329945 | 0.03100165 | 0 | 0 | 0 | 48.52865 | 48.50719
7686 | 95729.03 | 2017-05-14 04:15 | 25.34999 |  | 63 | 11 | -19.99637 | 3.142399 | 2.603515 | 0.1408086 | 10.22968 | 0.4567378 | -0.003427887 | 0.03100165 | 0 | 0 | 0 | 48.9267 | 48.40343
7687 | 95730.82 | 2017-05-14 04:15 | 27.14038 |  | 63 | 11 | -19.99637 | 3.132278 | 2.603515 | 0.1507534 | 10.22968 | 0.4879383 | -0.002905512 | 0.03100165 | 0 | 0 | 0 | 48.97029 | 48.02097
7688 | 95732.72 | 2017-05-14 04:15 | 29.03593 |  | 63 | 11 | -19.99637 | 3.122158 | 2.603515 | 0.1612824 | 10.22968 | 0.5208652 | -0.003232002 | 0.03100165 | 0 | 0 | 0 | 49.0003 | 47.47449
7689 | 95734.67 | 2017-05-14 04:15 | 30.9859 |  | 63 | 11 | -19.99709 | 3.112037 | 2.603515 | 0.1721137 | 10.22968 | 0.554627 | -0.002742338 | 0.03100165 | 0 | 0 | 0 | 48.94029 | 46.61875
7690 | 95736.77 | 2017-05-14 04:15 | 33.09188 |  | 63 | 11 | -19.99637 | 3.101917 | 2.603515 | 0.1838116 | 10.22968 | 0.5909721 | -0.002872896 | 0.03100165 | 0 | 0 | 0 | 48.48505 | 45.54078
7691 | 95738.93 | 2017-05-14 04:15 | 35.25183 |  | 63 | 11 | -19.99637 | 3.091796 | 2.603515 | 0.1958092 | 10.22968 | 0.6281264 | -0.002448511 | 0.03100165 | 0 | 0 | 0 | 48.48505 | 44.25374
7692 | 95741.17 | 2017-05-14 04:15 | 37.48345 |  | 63 | 11 | -19.99637 | 3.081676 | 2.603515 | 0.2082049 | 10.22968 | 0.6663894 | -0.00274229 | 0.03100165 | 0 | 0 | 0 | 48.41142 | 43.15738
7693 | 95743.55 | 2017-05-14 04:15 | 39.86695 |  | 63 | 11 | -19.99637 | 3.071556 | 2.603515 | 0.2214442 | 10.22968 | 0.707122 | -0.002350521 | 0.03100165 | 0 | 0 | 0 | 47.93957 | 42.32888
7694 | 95746.01 | 2017-05-14 04:15 | 42.32933 |  | 63 | 11 | -19.99637 | 3.061435 | 2.603515 | 0.2351218 | 10.22968 | 0.7490645 | -0.002448463 | 0.03100165 | 0 | 0 | 0 | 47.79226 | 41.39549
7695 | 95748.57 | 2017-05-14 04:15 | 44.88525 |  | 63 | 11 | -19.99637 | 3.051315 | 2.603515 | 0.2493189 | 10.22968 | 0.7924566 | -0.002350569 | 0.03100165 | 0 | 0 | 0 | 47.79226 | 40.69774
7696 | 95751.18 | 2017-05-14 04:15 | 47.49522 |  | 63 | 11 | -19.99709 | 3.041194 | 2.603515 | 0.2638162 | 10.22968 | 0.8366199 | -0.002056742 | 0.03100165 | 0 | 0 | 0 | 47.57126 | 40.17826
7697 | 95753.94 | 2017-05-14 04:15 | 50.26121 |  | 63 | 11 | -19.99637 | 3.031074 | 2.603515 | 0.2791801 | 10.22968 | 0.8832691 | -0.002154684 | 0.03100165 | 0 | 0 | 0 | 47.57126 | 39.83729
7698 | 95756.76 | 2017-05-14 04:16 | 53.07715 |  | 63 | 11 | -19.99637 | 3.020953 | 2.603515 | 0.2948215 | 10.22968 | 0.9306017 | -0.002122021 | 0.03100165 | 0 | 0 | 0 | 47.51118 | 40.10403
7699 | 95759.57 | 2017-05-14 04:16 | 55.88796 |  | 63 | 11 | -19.99637 | 3.010833 | 2.603515 | 0.3104344 | 10.22968 | 0.9776895 | -0.001958799 | 0.03100165 | 0 | 0 | 0 | 47.89595 | 40.2965
7700 | 95762.3 | 2017-05-14 04:16 | 58.61306 |  | 63 | 11 | -19.99566 | 3.000713 | 2.603515 | 0.3255712 | 10.22968 | 1.023187 | -0.002154636 | 0.03100165 | 0 | 0 | 0 | 48.41142 | 40.74173
7701 | 95765.14 | 2017-05-14 04:16 | 61.45902 |  | 63 | 11 | -19.99637 | 2.990592 | 2.603515 | 0.3413793 | 10.22968 | 1.070545 | -0.002122068 | 0.03100165 | 0 | 0 | 0 | 48.83668 | 41.3653
7702 | 95768.03 | 2017-05-14 04:16 | 64.34294 |  | 63 | 11 | -19.99637 | 2.980472 | 2.603515 | 0.3573983 | 10.22968 | 1.118369 | -0.001926184 | 0.03100165 | 0 | 0 | 0 | 49.42538 | 41.98854
7703 | 95770.88 | 2017-05-14 04:16 | 67.19493 |  | 63 | 11 | -19.99637 | 2.970351 | 2.603515 | 0.3732399 | 10.22968 | 1.165506 | -0.00189352 | 0.03100165 | 0 | 0 | 0 | 49.85318 | 42.52098
7704 | 95773.85 | 2017-05-14 04:16 | 70.16885 |  | 63 | 11 | -19.99566 | 2.960231 | 2.603515 | 0.3897587 | 10.22968 | 1.214491 | -0.002056742 | 0.03100165 | 0 | 0 | 0 | 50.6185 | 43.18752
7705 | 95776.73 | 2017-05-14 04:16 | 73.04482 |  | 63 | 11 | -19.99709 | 2.95011 | 2.603515 | 0.4057336 | 10.22968 | 1.261701 | -0.002089357 | 0.03100165 | 0 | 0 | 0 | 50.77908 | 44.17976
7706 | 95779.77 | 2017-05-14 04:16 | 76.08759 |  | 63 | 11 | -19.99637 | 2.939827 | 2.603515 | 0.422635 | 10.22968 | 1.311476 | -0.001795578 | 0.03100165 | 0 | 0 | 0 | 51.79426 | 44.84541
7707 | 95782.74 | 2017-05-14 04:16 | 79.06075 |  | 63 | 11 | -19.99709 | 2.929706 | 2.603515 | 0.4391497 | 10.22968 | 1.359947 | -0.001958799 | 0.03100165 | 0 | 0 | 0 | 52.39537 | 45.51069
7708 | 95786.31 | 2017-05-14 04:16 | 82.62669 |  | 63 | 11 | -19.99637 | 2.918933 | 2.603515 | 0.4589572 | 10.22968 | 1.417868 | -0.0021873 | 0.03100165 | 0 | 0 | 0 | 53.05611 | 46.33708
7709 | 95789.55 | 2017-05-14 04:16 | 85.86259 |  | 63 | 11 | -19.99637 | 2.908813 | 2.603515 | 0.4769314 | 10.22968 | 1.470245 | -0.001860857 | 0.03100165 | 0 | 0 | 0 | 53.64321 | 47.13552
7710 | 95792.95 | 2017-05-14 04:16 | 89.26859 |  | 63 | 11 | -19.99566 | 2.898692 | 2.603515 | 0.4958504 | 10.22968 | 1.525184 | -0.001762915 | 0.03100165 | 0 | 0 | 0 | 54.23011 | 47.87343
7711 | 95796.32 | 2017-05-14 04:16 | 92.63889 |  | 63 | 11 | -19.99637 | 2.888572 | 2.603515 | 0.5145711 | 10.22968 | 1.579358 | -0.001697588 | 0.03100165 | 0 | 0 | 0 | 54.92003 | 48.46347
7712 | 95799.89 | 2017-05-14 04:16 | 96.21123 |  | 63 | 11 | -19.99709 | 2.878451 | 2.603515 | 0.5344141 | 10.22968 | 1.636577 | -0.001469135 | 0.03100165 | 0 | 0 | 0 | 55.43321 | 48.97955
7713 | 95803.27 | 2017-05-14 04:16 | 99.58838 |  | 63 | 11 | -19.99709 | 2.868331 | 2.603515 | 0.5531729 | 10.22968 | 1.690483 | -0.001664972 | 0.03100165 | 0 | 0 | 0 | 56.12269 | 49.11328
7714 | 95806.91 | 2017-05-14 04:16 | 103.2243 |  | 63 | 11 | -19.99709 | 2.85821 | 2.603515 | 0.5733692 | 10.22968 | 1.748309 | -0.001664972 | 0.03100165 | 0 | 0 | 0 | 56.67892 | 49.55544
7715 | 95810.66 | 2017-05-14 04:16 | 106.9803 |  | 63 | 11 | -19.9978 | 2.84809 | 2.603515 | 0.594232 | 10.22968 | 1.807835 | -0.001599693 | 0.03100165 | 0 | 0 | 0 | 57.16177 | 49.52544
7716 | 95814.48 | 2017-05-14 04:16 | 110.7962 |  | 63 | 11 | -19.99637 | 2.83797 | 2.603515 | 0.6154279 | 10.22968 | 1.868098 | -0.001632309 | 0.03100165 | 0 | 0 | 0 | 57.6445 | 49.34807
7717 | 95818.16 | 2017-05-14 04:17 | 114.4722 |  | 63 | 11 | -19.99637 | 2.827849 | 2.603515 | 0.6358462 | 10.22968 | 1.925942 | -0.001599646 | 0.03100165 | 0 | 0 | 0 | 57.85063 | 49.05326
7718 | 95822.73 | 2017-05-14 04:17 | 119.0481 |  | 63 | 11 | -19.99637 | 2.817729 | 2.603515 | 0.6612636 | 10.22968 | 1.99769 | -0.001305866 | 0.03100165 | 0 | 0 | 0 | 57.88049 | 49.08327
7719 | 95826.78 | 2017-05-14 04:17 | 123.094 |  | 63 | 11 | -19.99709 | 2.807608 | 2.603515 | 0.6837372 | 10.22968 | 2.060904 | -0.001534414 | 0.03100165 | 0 | 0 | 0 | 58.43624 | 49.00956
7720 | 95831.27 | 2017-05-14 04:17 | 127.5899 |  | 63 | 11 | -19.99637 | 2.797488 | 2.603515 | 0.7087101 | 10.22968 | 2.130897 | -0.00133853 | 0.03100165 | 0 | 0 | 0 | 59.02169 | 48.86213
7721 | 95835.66 | 2017-05-14 04:17 | 131.9759 |  | 63 | 11 | -19.99637 | 2.787367 | 2.603515 | 0.7330722 | 10.22968 | 2.198922 | -0.001240587 | 0.03100165 | 0 | 0 | 0 | 59.02169 | 47.90346
7722 | 95840.72 | 2017-05-14 04:17 | 137.034 |  | 63 | 11 | -19.99637 | 2.777247 | 2.603515 | 0.7611678 | 10.22968 | 2.277097 | -0.001142597 | 0.03100165 | 0 | 0 | 0 | 58.91869 | 45.36288
7723 | 95846.91 | 2017-05-14 04:17 | 143.2237 |  | 63 | 11 | -19.99637 | 2.767127 | 2.603515 | 0.7955492 | 10.22968 | 2.372402 | -0.0009140968 | 0.03100165 | 0 | 0 | 0 | 57.82079 | 42.37281
7724 | 95854.7 | 2017-05-14 04:17 | 151.0156 |  | 63 | 11 | -19.99637 | 2.757006 | 2.603515 | 0.8388301 | 10.22968 | 2.491961 | -0.0008814812 | 0.03100165 | 0 | 0 | 0 | 57.32458 | 40.81593
7725 | 95861.85 | 2017-05-14 04:17 | 158.1674 |  | 63 | 11 | -19.99637 | 2.746886 | 2.603515 | 0.8785561 | 10.22968 | 2.601292 | -0.0009140968 | 0.03100165 | 0 | 0 | 0 | 57.41132 | 41.23077
7726 | 95867.45 | 2017-05-14 04:17 | 163.7634 |  | 63 | 11 | -19.99709 | 2.736765 | 2.603515 | 0.9096393 | 10.22968 | 2.686523 | -0.001109982 | 0.03100165 | 0 | 0 | 0 | 58.24651 | 42.40298
7727 | 95873.25 | 2017-05-14 04:17 | 169.5693 |  | 63 | 11 | -19.99637 | 2.726645 | 2.603515 | 0.941889 | 10.22968 | 2.774629 | -0.001012039 | 0.03100165 | 0 | 0 | 0 | 58.96202 | 43.6618
7728 | 95878.29 | 2017-05-14 04:18 | 174.6112 |  | 63 | 11 | -19.99637 | 2.716524 | 2.603515 | 0.9698948 | 10.22968 | 2.850854 | -0.001273203 | 0.03100165 | 0 | 0 | 0 | 60.00255 | 44.8755
7729 | 95883.08 | 2017-05-14 04:18 | 179.3971 |  | 63 | 11 | -19.99709 | 2.706404 | 2.603515 | 0.9964787 | 10.22968 | 2.922942 | -0.001305819 | 0.03100165 | 0 | 0 | 0 | 60.74734 | 45.85007
7730 | 95887.85 | 2017-05-14 04:18 | 184.163 |  | 63 | 11 | -19.99709 | 2.696283 | 2.603515 | 1.022952 | 10.22968 | 2.994454 | -0.001175308 | 0.03100165 | 0 | 0 | 0 | 61.84389 | 47.06171
7731 | 95892.44 | 2017-05-14 04:18 | 188.7589 |  | 63 | 11 | -19.99637 | 2.686163 | 2.603515 | 1.04848 | 10.22968 | 3.063158 | -0.001175308 | 0.03100165 | 0 | 0 | 0 | 62.45833 | 47.9472
7732 | 95896.65 | 2017-05-14 04:18 | 192.9649 |  | 63 | 11 | -19.99637 | 2.676043 | 2.603515 | 1.071842 | 10.22968 | 3.125798 | -0.00133853 | 0.03100165 | 0 | 0 | 0 | 63.45138 | 48.80211
7733 | 95901.08 | 2017-05-14 04:18 | 197.4008 |  | 63 | 11 | -19.99637 | 2.665922 | 2.603515 | 1.096482 | 10.22968 | 3.191606 | -0.001077318 | 0.03100165 | 0 | 0 | 0 | 63.75986 | 49.37807
7734 | 95905.9 | 2017-05-14 04:18 | 202.2195 |  | 63 | 11 | -19.99637 | 2.655802 | 2.603515 | 1.123248 | 10.22968 | 3.262828 | -0.001175261 | 0.03100165 | 0 | 0 | 0 | 64.1683 | 49.7028
7735 | 95910.73 | 2017-05-14 04:18 | 207.0486 |  | 63 | 11 | -19.99709 | 2.645681 | 2.603515 | 1.150072 | 10.22968 | 3.333935 | -0.001273203 | 0.03100165 | 0 | 0 | 0 | 64.53344 | 49.7028
7736 | 95915.53 | 2017-05-14 04:18 | 211.8445 |  | 63 | 11 | -19.99637 | 2.635561 | 2.603515 | 1.176711 | 10.22968 | 3.404283 | -0.001273251 | 0.03100165 | 0 | 0 | 0 | 64.92831 | 49.61282
7737 | 95920.75 | 2017-05-14 04:18 | 217.0705 |  | 63 | 11 | -19.99637 | 2.62544 | 2.603515 | 1.205739 | 10.22968 | 3.480645 | -0.001142645 | 0.03100165 | 0 | 0 | 0 | 65.2636 | 49.61282
7738 | 95925.53 | 2017-05-14 04:18 | 221.8464 |  | 63 | 11 | -19.99637 | 2.61532 | 2.603515 | 1.232267 | 10.22968 | 3.550163 | -0.001109982 | 0.03100165 | 0 | 0 | 0 | 65.59886 | 49.49545
7739 | 95930.29 | 2017-05-14 04:18 | 226.6119 |  | 63 | 11 | -19.99709 | 2.6052 | 2.603515 | 1.258738 | 10.22968 | 3.619269 | -0.001338482 | 0.03100165 | 0 | 0 | 0 | 66.10985 | 49.08327
7740 | 95935.34 | 2017-05-14 04:19 | 231.6587 |  | 63 | 11 | -19.99709 | 2.595079 | 2.603515 | 1.28677 | 10.22968 | 3.692158 | -0.001175261 | 0.03100165 | 0 | 0 | 0 | 66.51803 | 48.46347
7741 | 95942.18 | 2017-05-14 04:19 | 238.4989 |  | 63 | 11 | -19.99709 | 2.584959 | 2.603515 | 1.324765 | 10.22968 | 3.790549 | -0.0006855488 | 0.03100165 | 0 | 0 | 0 | 65.37985 | 45.33279
7742 | 95951.89 | 2017-05-14 04:19 | 248.2024 |  | 63 | 11 | -19.99709 | 2.574838 | 2.603515 | 1.378664 | 10.22968 | 3.929621 | -0.0007182598 | 0.03100165 | 0 | 0 | 0 | 64.05202 | 41.42567
7743 | 95960.59 | 2017-05-14 04:19 | 256.9086 |  | 63 | 11 | -19.99709 | 2.564718 | 2.603515 | 1.427023 | 10.22968 | 4.053918 | -0.0008161545 | 0.03100165 | 0 | 0 | 0 | 63.73008 | 41.42567
7744 | 95967.32 | 2017-05-14 04:19 | 263.6405 |  | 63 | 11 | -19.99709 | 2.554597 | 2.603515 | 1.464416 | 10.22968 | 4.149636 | -0.0008814812 | 0.03100165 | 0 | 0 | 0 | 64.46042 | 42.61145
7745 | 95973.81 | 2017-05-14 04:19 | 270.1264 |  | 63 | 11 | -19.99709 | 2.544477 | 2.603515 | 1.500443 | 10.22968 | 4.2415 | -0.0008814335 | 0.03100165 | 0 | 0 | 0 | 65.25013 | 43.87006
7746 | 95979.6 | 2017-05-14 04:19 | 275.9182 |  | 63 | 11 | -19.99637 | 2.534357 | 2.603515 | 1.532614 | 10.22968 | 4.323206 | -0.001109982 | 0.03100165 | 0 | 0 | 0 | 66.09638 | 45.46687
7747 | 95986.11 | 2017-05-14 04:19 | 282.4242 |  | 63 | 11 | -19.99637 | 2.524236 | 2.603515 | 1.568752 | 10.22968 | 4.414621 | -0.0008814335 | 0.03100165 | 0 | 0 | 0 | 66.71004 | 46.78276
7748 | 95991.53 | 2017-05-14 04:19 | 287.8461 |  | 63 | 11 | -19.99709 | 2.513952 | 2.603515 | 1.598869 | 10.22968 | 4.490497 | -0.001175261 | 0.03100165 | 0 | 0 | 0 | 67.84786 | 48.11105
7749 | 95996.58 | 2017-05-14 04:20 | 292.892 |  | 63 | 11 | -19.99709 | 2.503832 | 2.603515 | 1.626897 | 10.22968 | 4.560819 | -0.001175261 | 0.03100165 | 0 | 0 | 0 | 68.43155 | 49.11328
7750 | 96002.41 | 2017-05-14 04:20 | 298.7279 |  | 63 | 11 | -19.99637 | 2.493711 | 2.603515 | 1.659313 | 10.22968 | 4.641831 | -0.001012087 | 0.03100165 | 0 | 0 | 0 | 69.59873 | 49.80647
7751 | 96007.8 | 2017-05-14 04:20 | 304.1198 |  | 63 | 11 | -19.99709 | 2.483591 | 2.603515 | 1.689263 | 10.22968 | 4.716365 | -0.001044702 | 0.03100165 | 0 | 0 | 0 | 70.03638 | 50.17477
7752 | 96014.4 | 2017-05-14 04:20 | 310.7157 |  | 63 | 11 | -19.99709 | 2.473471 | 2.603515 | 1.7259 | 10.22968 | 4.807173 | -0.0007835388 | 0.03100165 | 0 | 0 | 0 | 70.00663 | 50.17477
7753 | 96020.69 | 2017-05-14 04:20 | 317.0077 |  | 63 | 11 | -19.99709 | 2.46335 | 2.603515 | 1.76085 | 10.22968 | 4.893455 | -0.001109982 | 0.03100165 | 0 | 0 | 0 | 70.28492 | 50.07113
7754 | 96026.91 | 2017-05-14 04:20 | 323.2236 |  | 63 | 11 | -19.99709 | 2.45323 | 2.603515 | 1.795377 | 10.22968 | 4.978346 | -0.0009467602 | 0.03100165 | 0 | 0 | 0 | 70.66304 | 49.7028
7755 | 96033.55 | 2017-05-14 04:20 | 329.8709 |  | 63 | 11 | -19.99709 | 2.44311 | 2.603515 | 1.8323 | 10.22968 | 5.068732 | -0.0008487701 | 0.03100165 | 0 | 0 | 0 | 70.64959 | 49.11328
7756 | 96043.55 | 2017-05-14 04:20 | 339.8711 |  | 63 | 11 | -19.99709 | 2.433479 | 2.603515 | 1.887847 | 10.22968 | 5.20415 | -0.0003917694 | 0.03100165 | 0 | 0 | 0 | 68.89901 | 44.09204
7757 | 96053.56 | 2017-05-14 04:20 | 349.8757 |  | 63 | 11 | -19.9978 | 2.424827 | 2.603515 | 1.94342 | 10.22968 | 5.339177 | -0.0007182121 | 0.03100165 | 0 | 0 | 0 | 67.84786 | 41.05488
7758 | 96063.2 | 2017-05-14 04:21 | 359.5176 |  | 63 | 11 | -19.99709 | 2.414707 | 2.603515 | 1.996977 | 10.22968 | 5.468773 | -0.0005549908 | 0.03100165 | 0 | 0 | 0 | 67.11816 | 41.82653
7759 | 96070.4 | 2017-05-14 04:21 | 366.7139 |  | 63 | 11 | -19.99709 | 2.404587 | 2.603515 | 2.036949 | 10.22968 | 5.565103 | -0.0008488178 | 0.03100165 | 0 | 0 | 0 | 67.87761 | 43.2039
7760 | 96076.28 | 2017-05-14 04:21 | 372.5982 |  | 63 | 11 | -19.99637 | 2.394466 | 2.603515 | 2.069635 | 10.22968 | 5.643543 | -0.001077318 | 0.03100165 | 0 | 0 | 0 | 68.43155 | 44.41806
7761 | 96081.33 | 2017-05-14 04:21 | 377.6461 |  | 63 | 11 | -19.99709 | 2.384346 | 2.603515 | 2.097674 | 10.22968 | 5.710544 | -0.001240587 | 0.03100165 | 0 | 0 | 0 | 68.97196 | 45.60095
7762 | 96085.86 | 2017-05-14 04:21 | 382.172 |  | 63 | 11 | -19.99709 | 2.374225 | 2.603515 | 2.122814 | 10.22968 | 5.770372 | -0.001469088 | 0.03100165 | 0 | 0 | 0 | 70.21199 | 46.78276
7763 | 96089.85 | 2017-05-14 04:21 | 386.168 |  | 63 | 11 | -19.99709 | 2.364105 | 2.603515 | 2.14501 | 10.22968 | 5.822957 | -0.001436472 | 0.03100165 | 0 | 0 | 0 | 70.72252 | 47.66843
7764 | 96093.71 | 2017-05-14 04:21 | 390.0236 |  | 63 | 11 | -19.99637 | 2.353984 | 2.603515 | 2.166426 | 10.22968 | 5.873484 | -0.001599693 | 0.03100165 | 0 | 0 | 0 | 71.45181 | 48.55353
7765 | 96097.16 | 2017-05-14 04:21 | 393.4798 |  | 63 | 11 | -19.99709 | 2.343864 | 2.603515 | 2.185624 | 10.22968 | 5.918581 | -0.001762915 | 0.03100165 | 0 | 0 | 0 | 71.96227 | 49.06957
7766 | 96100.41 | 2017-05-14 04:21 | 396.731 |  | 63 | 11 | -19.99637 | 2.333744 | 2.603515 | 2.203683 | 10.22968 | 5.960818 | -0.001730251 | 0.03100165 | 0 | 0 | 0 | 72.18103 | 49.29068
7767 | 96103.73 | 2017-05-14 04:21 | 400.0457 |  | 63 | 11 | -19.99637 | 2.323623 | 2.603515 | 2.222095 | 10.22968 | 6.003695 | -0.001599693 | 0.03100165 | 0 | 0 | 0 | 72.54562 | 49.73279
7768 | 96106.9 | 2017-05-14 04:21 | 403.2217 |  | 63 | 11 | -19.99709 | 2.313503 | 2.603515 | 2.239736 | 10.22968 | 6.044602 | -0.00189352 | 0.03100165 | 0 | 0 | 0 | 72.91022 | 49.80647
7769 | 96110.17 | 2017-05-14 04:21 | 406.4876 |  | 63 | 11 | -19.99709 | 2.303382 | 2.603515 | 2.257878 | 10.22968 | 6.086482 | -0.001828194 | 0.03100165 | 0 | 0 | 0 | 72.80756 | 49.88014
7770 | 96113.11 | 2017-05-14 04:21 | 409.4292 |  | 63 | 11 | -19.99709 | 2.293262 | 2.603515 | 2.274217 | 10.22968 | 6.124039 | -0.002024078 | 0.03100165 | 0 | 0 | 0 | 73.49354 | 49.88014
7771 | 96115.92 | 2017-05-14 04:22 | 412.2335 |  | 63 | 11 | -19.99709 | 2.283141 | 2.603515 | 2.289794 | 10.22968 | 6.159684 | -0.001893473 | 0.03100165 | 0 | 0 | 0 | 73.63937 | 49.73279
7772 | 96118.95 | 2017-05-14 04:22 | 415.2695 |  | 63 | 11 | -19.99709 | 2.273021 | 2.603515 | 2.306658 | 10.22968 | 6.198103 | -0.001991415 | 0.03100165 | 0 | 0 | 0 | 73.12896 | 49.73279
7773 | 96121.82 | 2017-05-14 04:22 | 418.1354 |  | 63 | 11 | -19.99709 | 2.2629 | 2.603515 | 2.322577 | 10.22968 | 6.23421 | -0.002089405 | 0.03100165 | 0 | 0 | 0 | 73.12896 | 49.73279
7774 | 96124.45 | 2017-05-14 04:22 | 420.7702 |  | 63 | 11 | -19.99637 | 2.25278 | 2.603515 | 2.337212 | 10.22968 | 6.267254 | -0.002024078 | 0.03100165 | 0 | 0 | 0 | 73.34771 | 49.65912
7775 | 96126.92 | 2017-05-14 04:22 | 423.2413 |  | 63 | 11 | -19.99709 | 2.24266 | 2.603515 | 2.350938 | 10.22968 | 6.29811 | -0.002415848 | 0.03100165 | 0 | 0 | 0 | 73.71228 | 49.68911
7776 | 96129.32 | 2017-05-14 04:22 | 425.6373 |  | 63 | 11 | -19.99709 | 2.232539 | 2.603515 | 2.364247 | 10.22968 | 6.327892 | -0.002579069 | 0.03100165 | 0 | 0 | 0 | 73.85811 | 49.51175
7777 | 96131.61 | 2017-05-14 04:22 | 427.9272 |  | 63 | 11 | -19.99709 | 2.222419 | 2.603515 | 2.376967 | 10.22968 | 6.356226 | -0.002481127 | 0.03100165 | 0 | 0 | 0 | 73.85811 | 49.14328
7778 | 96133.98 | 2017-05-14 04:22 | 430.2933 |  | 63 | 11 | -19.99637 | 2.212298 | 2.603515 | 2.390109 | 10.22968 | 6.38537 | -0.002579069 | 0.03100165 | 0 | 0 | 0 | 73.71228 | 48.99587
7779 | 96136.27 | 2017-05-14 04:22 | 432.5832 |  | 63 | 11 | -19.99709 | 2.202178 | 2.603515 | 2.402829 | 10.22968 | 6.413448 | -0.002317905 | 0.03100165 | 0 | 0 | 0 | 73.71228 | 47.96352
7780 | 96138.43 | 2017-05-14 04:22 | 434.7492 |  | 63 | 11 | -19.99709 | 2.192057 | 2.603515 | 2.41486 | 10.22968 | 6.439882 | -0.002774954 | 0.03100165 | 0 | 0 | 0 | 73.66909 | 47.07805
7781 | 96140.6 | 2017-05-14 04:22 | 436.9159 |  | 63 | 11 | -19.99709 | 2.181937 | 2.603515 | 2.426896 | 10.22968 | 6.466203 | -0.002448511 | 0.03100165 | 0 | 0 | 0 | 73.05605 | 45.60095
7782 | 96143.01 | 2017-05-14 04:22 | 439.3251 |  | 63 | 11 | -19.99637 | 2.171817 | 2.603515 | 2.440278 | 10.22968 | 6.495334 | -0.00251379 | 0.03100165 | 0 | 0 | 0 | 71.96227 | 44.34409
7783 | 96144.69 | 2017-05-14 04:22 | 441.003 |  | 63 | 11 | -20.01209 | 2.159901 | 2.603515 | 2.449598 | 10.22968 | 6.515541 | -0.00313406 | 0.03100165 | 0 | 0 | 0 | 71.992 | 43.45613
7784 | 96147.5 | 2017-05-14 04:22 | 443.821 |  | 63 | 11 | -19.99709 | 2.14978 | 2.603515 | 2.465251 | 10.22968 | 6.549303 | -0.003003502 | 0.03100165 | 0 | 0 | 0 | 71.88934 | 42.41937
7785 | 96149.48 | 2017-05-14 04:22 | 445.7921 |  | 63 | 11 | -19.99709 | 2.13966 | 2.603515 | 2.4762 | 10.22968 | 6.572786 | -0.002938223 | 0.03100165 | 0 | 0 | 0 | 71.37888 | 41.75241
7786 | 96151.5 | 2017-05-14 04:22 | 447.817 |  | 63 | 11 | -19.99637 | 2.129539 | 2.603515 | 2.487447 | 10.22968 | 6.596796 | -0.003003502 | 0.03100165 | 0 | 0 | 0 | 70.86839 | 41.38171
7787 | 96153.42 | 2017-05-14 04:22 | 449.7389 |  | 63 | 11 | -19.99637 | 2.119419 | 2.603515 | 2.498123 | 10.22968 | 6.619476 | -0.002970838 | 0.03100165 | 0 | 0 | 0 | 70.86839 | 41.0109
7788 | 96155.2 | 2017-05-14 04:22 | 451.5129 |  | 63 | 11 | -19.99637 | 2.109298 | 2.603515 | 2.507977 | 10.22968 | 6.640313 | -0.003264666 | 0.03100165 | 0 | 0 | 0 | 71.23302 | 41.08507
7789 | 96156.92 | 2017-05-14 04:22 | 453.2333 |  | 63 | 11 | -19.99709 | 2.099178 | 2.603515 | 2.517533 | 10.22968 | 6.660422 | -0.003068781 | 0.03100165 | 0 | 0 | 0 | 70.82519 | 41.15924
7790 | 96158.62 | 2017-05-14 04:22 | 454.9388 |  | 63 | 11 | -19.99637 | 2.089058 | 2.603515 | 2.527007 | 10.22968 | 6.680261 | -0.003493166 | 0.03100165 | 0 | 0 | 0 | 71.33569 | 41.38171
7791 | 96160.22 | 2017-05-14 04:22 | 456.5388 |  | 63 | 11 | -19.99709 | 2.078937 | 2.603515 | 2.535894 | 10.22968 | 6.698783 | -0.003264666 | 0.03100165 | 0 | 0 | 0 | 71.23302 | 41.45586
7792 | 96161.78 | 2017-05-14 04:22 | 458.1004 |  | 63 | 11 | -19.99709 | 2.068654 | 2.603515 | 2.544568 | 10.22968 | 6.716773 | -0.003819609 | 0.03100165 | 0 | 0 | 0 | 71.52473 | 41.48605
7793 | 96163.28 | 2017-05-14 04:22 | 459.5948 |  | 63 | 11 | -19.99709 | 2.058533 | 2.603515 | 2.552869 | 10.22968 | 6.733903 | -0.003950262 | 0.03100165 | 0 | 0 | 0 | 71.7435 | 41.90066
7794 | 96164.74 | 2017-05-14 04:22 | 461.0544 |  | 63 | 11 | -19.99637 | 2.048249 | 2.603515 | 2.560977 | 10.22968 | 6.750552 | -0.003623724 | 0.03100165 | 0 | 0 | 0 | 71.48154 | 42.04888
7795 | 96166.07 | 2017-05-14 04:22 | 462.3907 |  | 63 | 11 | -19.99709 | 2.038129 | 2.603515 | 2.568399 | 10.22968 | 6.765718 | -0.004309368 | 0.03100165 | 0 | 0 | 0 | 71.62739 | 42.07905
7796 | 96167.37 | 2017-05-14 04:22 | 463.6907 |  | 63 | 11 | -19.99637 | 2.028008 | 2.603515 | 2.57562 | 10.22968 | 6.7804 | -0.004570532 | 0.03100165 | 0 | 0 | 0 | 71.91908 | 42.59769
7797 | 96168.62 | 2017-05-14 04:22 | 464.9407 |  | 63 | 11 | -19.99709 | 2.017888 | 2.603515 | 2.582563 | 10.22968 | 6.794446 | -0.004146099 | 0.03100165 | 0 | 0 | 0 | 71.96227 | 42.74583
7798 | 96169.87 | 2017-05-14 04:22 | 466.191 |  | 63 | 11 | -19.99709 | 2.007768 | 2.603515 | 2.589509 | 10.22968 | 6.808427 | -0.00470109 | 0.03100165 | 0 | 0 | 0 | 71.88934 | 43.11611
7799 | 96170.82 | 2017-05-14 04:22 | 467.141 |  | 63 | 11 | -19.99637 | 1.999933 | 2.603515 | 2.594786 | 10.22968 | 6.819001 | -0.004799032 | 0.03100165 | 0 | 0 | 0 | 71.84616 | 43.26419
|  |  |  | 63 Count | 147
7800 | 96230.83 | 2017-05-14 04:23 | 60.00816 |  | 64 | 11 | 0 | 3.201652 | 2.603515 | 2.594786 | 10.22968 | 6.819001 | 0.0001632214 | 0.03100165 | 0 | 0 | 0 | 71.04398 | 49.06957
7801 | 96290.84 | 2017-05-14 04:24 | 120.0156 |  | 64 | 11 | 0 | 3.213405 | 2.603515 | 2.594786 | 10.22968 | 6.819001 | 3.266335e-05 | 0.03100165 | 0 | 0 | 0 | 65.49892 | 47.40331
7802 | 96350.84 | 2017-05-14 04:25 | 180.0192 |  | 64 | 11 | 0 | 3.219445 | 2.603515 | 2.594786 | 10.22968 | 6.819001 | 0 | 0.03100165 | 0 | 0 | 0 | 60.31143 | 40.89274
7803 | 96410.85 | 2017-05-14 04:26 | 240.0284 |  | 64 | 11 | 0 | 3.224178 | 2.603515 | 2.594786 | 10.22968 | 6.819001 | 6.5279e-05 | 0.03100165 | 0 | 0 | 0 | 60.89641 | 49.46807
7804 | 96470.85 | 2017-05-14 04:27 | 300.0287 |  | 64 | 11 | 0 | 3.227606 | 2.603515 | 2.594786 | 10.22968 | 6.819001 | 0 | 0.03100165 | 0 | 0 | 0 | 55.55276 | 42.64161
7805 | 96530.86 | 2017-05-14 04:28 | 360.0376 |  | 64 | 11 | 0 | 3.230218 | 2.603515 | 2.594786 | 10.22968 | 6.819001 | 3.261566e-05 | 0.03100165 | 0 | 0 | 0 | 56.79839 | 48.58355
7806 | 96590.87 | 2017-05-14 04:29 | 420.0515 |  | 64 | 11 | 0 | 3.232666 | 2.603515 | 2.594786 | 10.22968 | 6.819001 | 6.5279e-05 | 0.03100165 | 0 | 0 | 0 | 53.76288 | 47.15186
7807 | 96650.88 | 2017-05-14 04:30 | 480.0601 |  | 64 | 11 | 0 | 3.234462 | 2.603515 | 2.594786 | 10.22968 | 6.819001 | 3.261566e-05 | 0.03100165 | 0 | 0 | 0 | 50.34082 | 40.81856
7808 | 96710.89 | 2017-05-14 04:31 | 540.0659 |  | 64 | 11 | 0 | 3.235931 | 2.603515 | 2.594786 | 10.22968 | 6.819001 | 0 | 0.03100165 | 0 | 0 | 0 | 52.54507 | 48.62726
7809 | 96770.83 | 2017-05-14 04:32 | 600.0042 |  | 64 | 11 | 0 | 3.237563 | 2.603515 | 2.594786 | 10.22968 | 6.819001 | 3.266335e-05 | 0.03100165 | 0 | 0 | 0 | 48.39784 | 42.04888
|  |  |  | 64 Count | 10
7810 | 96770.83 | 2017-05-14 04:32 | 2.566123295e-06 |  | 59 | 12 | 2.99938 | 3.342848 | 2.137994e-09 | 0 | 7.14699e-09 | 0 | 0 | 0.03100165 | 0 | 0 | 0 | 48.39784 | 42.07905
7811 | 96771.58 | 2017-05-14 04:32 | 0.7499783 |  | 59 | 12 | 2.998666 | 3.353132 | 0.0006247308 | 0 | 0.002092161 | 0 | 0.002056742 | 0.03100165 | 0 | 0 | 0 | 48.39784 | 42.41937
7812 | 96773.19 | 2017-05-14 04:32 | 2.353957 |  | 59 | 12 | 2.99938 | 3.363252 | 0.001960848 | 0 | 0.006579506 | 0 | 0.00408082 | 0.03100165 | 0 | 0 | 0 | 48.47146 | 42.78975
7813 | 96775.38 | 2017-05-14 04:33 | 4.545926 |  | 59 | 12 | 2.99938 | 3.373373 | 0.003786813 | 0 | 0.01272992 | 0 | 0.002905559 | 0.03100165 | 0 | 0 | 0 | 48.54509 | 43.16001
7814 | 96778.09 | 2017-05-14 04:33 | 7.251881 |  | 59 | 12 | 2.998666 | 3.383493 | 0.006040916 | 0 | 0.02034518 | 0 | 0.00228529 | 0.03100165 | 0 | 0 | 0 | 48.69231 | 43.82619
7815 | 96781 | 2017-05-14 04:33 | 10.16185 |  | 59 | 12 | 2.99938 | 3.393614 | 0.008464939 | 0 | 0.02855914 | 0 | 0.001828194 | 0.03100165 | 0 | 0 | 0 | 49.13391 | 44.41806
7816 | 96784.15 | 2017-05-14 04:33 | 13.31781 |  | 59 | 12 | 2.99938 | 3.403734 | 0.01109393 | 0 | 0.03749392 | 0 | 0.001860857 | 0.03100165 | 0 | 0 | 0 | 49.45823 | 45.11367
7817 | 96787.67 | 2017-05-14 04:33 | 16.83372 |  | 59 | 12 | 2.99938 | 3.413855 | 0.01402275 | 0 | 0.04747712 | 0 | 0.001762915 | 0.03100165 | 0 | 0 | 0 | 49.72249 | 46.04425
7818 | 96791.49 | 2017-05-14 04:33 | 20.65968 |  | 59 | 12 | 2.99938 | 3.423975 | 0.01720989 | 0 | 0.05837332 | 0 | 0.001599646 | 0.03100165 | 0 | 0 | 0 | 50.16378 | 46.73899
7819 | 96795.68 | 2017-05-14 04:33 | 24.8456 |  | 59 | 12 | 2.99938 | 3.434096 | 0.02069692 | 0 | 0.07033024 | 0 | 0.001469135 | 0.03100165 | 0 | 0 | 0 | 50.31084 | 47.74221
7820 | 96800.15 | 2017-05-14 04:33 | 29.31155 |  | 59 | 12 | 2.99938 | 3.444216 | 0.0244172 | 0 | 0.08312459 | 0 | 0.001305866 | 0.03100165 | 0 | 0 | 0 | 50.82545 | 48.47979
7821 | 96805.12 | 2017-05-14 04:33 | 34.28747 |  | 59 | 12 | 2.99938 | 3.454336 | 0.0285623 | 0 | 0.09742171 | 0 | 0.001044702 | 0.03100165 | 0 | 0 | 0 | 50.97246 | 49.06957
7822 | 96810.63 | 2017-05-14 04:33 | 39.79374 |  | 59 | 12 | 2.99938 | 3.464457 | 0.0331492 | 0 | 0.1132895 | 0 | 0.001077318 | 0.03100165 | 0 | 0 | 0 | 51.3399 | 49.14328
7823 | 96816.6 | 2017-05-14 04:33 | 45.76526 |  | 59 | 12 | 2.99938 | 3.474577 | 0.03812353 | 0 | 0.1305479 | 0 | 0.0009467602 | 0.03100165 | 0 | 0 | 0 | 51.41338 | 49.11328
7824 | 96823.25 | 2017-05-14 04:33 | 52.41519 |  | 59 | 12 | 2.99938 | 3.484698 | 0.04366294 | 0 | 0.1498227 | 0 | 0.0008814335 | 0.03100165 | 0 | 0 | 0 | 51.26642 | 49.06957
7825 | 96830.81 | 2017-05-14 04:33 | 59.97142 |  | 59 | 12 | 2.99938 | 3.494818 | 0.04995727 | 0 | 0.171788 | 0 | 0.0008162021 | 0.03100165 | 0 | 0 | 0 | 50.89896 | 48.59724
7826 | 96839.37 | 2017-05-14 04:34 | 68.53333 |  | 59 | 12 | 2.998666 | 3.504939 | 0.05708957 | 0 | 0.1967504 | 0 | 0.0007182121 | 0.03100165 | 0 | 0 | 0 | 50.31084 | 46.63509
7827 | 96849.14 | 2017-05-14 04:34 | 78.30513 |  | 59 | 12 | 2.99938 | 3.515059 | 0.06522969 | 0 | 0.2253222 | 0 | 0.0005876541 | 0.03100165 | 0 | 0 | 0 | 48.39784 | 41.45586
7828 | 96859.15 | 2017-05-14 04:34 | 88.31295 |  | 59 | 12 | 2.99938 | 3.5242 | 0.0735663 | 0 | 0.2546633 | 0 | 0.0005223274 | 0.03100165 | 0 | 0 | 0 | 46.7771 | 39.49622
7829 | 96869.15 | 2017-05-14 04:34 | 98.31487 |  | 59 | 12 | 2.998666 | 3.532688 | 0.08189802 | 0 | 0.2840612 | 0 | 0.0004897118 | 0.03100165 | 0 | 0 | 0 | 46.7771 | 40.78836
7830 | 96879.15 | 2017-05-14 04:34 | 108.3154 |  | 59 | 12 | 2.998666 | 3.54085 | 0.09022869 | 0 | 0.3135248 | 0 | 0.0004570484 | 0.03100165 | 0 | 0 | 0 | 47.51404 | 43.16001
7831 | 96889.16 | 2017-05-14 04:34 | 118.3245 |  | 59 | 12 | 2.998666 | 3.548032 | 0.09856645 | 0 | 0.3430781 | 0 | 0.0004244327 | 0.03100165 | 0 | 0 | 0 | 48.47146 | 45.60095
7832 | 96899.16 | 2017-05-14 04:35 | 128.3299 |  | 59 | 12 | 2.99938 | 3.554561 | 0.1069013 | 0 | 0.3726787 | 0 | 0.0003264904 | 0.03100165 | 0 | 0 | 0 | 49.57537 | 47.59465
7833 | 96909.17 | 2017-05-14 04:35 | 138.3341 |  | 59 | 12 | 2.998666 | 3.559948 | 0.115235 | 0 | 0.4023247 | 0 | 0.0002938271 | 0.03100165 | 0 | 0 | 0 | 50.16378 | 48.62726
7834 | 96919.18 | 2017-05-14 04:35 | 148.3444 |  | 59 | 12 | 2.998666 | 3.564682 | 0.1235737 | 0 | 0.4320295 | 0 | 0.0002611637 | 0.03100165 | 0 | 0 | 0 | 50.23731 | 48.55353
7835 | 96929.19 | 2017-05-14 04:35 | 158.3538 |  | 59 | 12 | 2.998666 | 3.568599 | 0.1319117 | 0 | 0.4617679 | 0 | 0.0002285004 | 0.03100165 | 0 | 0 | 0 | 50.16378 | 48.25856
7836 | 96939.19 | 2017-05-14 04:35 | 168.3557 |  | 59 | 12 | 2.998666 | 3.572517 | 0.1402434 | 0 | 0.4915177 | 0 | 0.0001632214 | 0.03100165 | 0 | 0 | 0 | 49.72249 | 47.59465
7837 | 96949.2 | 2017-05-14 04:35 | 178.3635 |  | 59 | 12 | 2.99938 | 3.576271 | 0.1485801 | 0 | 0.5213166 | 0 | 0.000228548 | 0.03100165 | 0 | 0 | 0 | 48.36782 | 43.01192
7838 | 96959.2 | 2017-05-14 04:36 | 188.3654 |  | 59 | 12 | 2.99938 | 3.579536 | 0.1569118 | 0 | 0.5511264 | 0 | 0.0001632214 | 0.03100165 | 0 | 0 | 0 | 46.55595 | 40.26892
7839 | 96969.21 | 2017-05-14 04:36 | 198.3732 |  | 59 | 12 | 2.998666 | 3.582964 | 0.1652487 | 0 | 0.5809829 | 0 | 0.0001632214 | 0.03100165 | 0 | 0 | 0 | 46.18726 | 40.86254
7840 | 96979.21 | 2017-05-14 04:36 | 208.375 |  | 59 | 12 | 2.99938 | 3.586718 | 0.1735805 | 0 | 0.6108515 | 0 | 0.0001958847 | 0.03100165 | 0 | 0 | 0 | 46.99823 | 43.05582
7841 | 96989.22 | 2017-05-14 04:36 | 218.3828 |  | 59 | 12 | 2.99938 | 3.590472 | 0.1819173 | 0 | 0.6407689 | 0 | 0.0001958847 | 0.03100165 | 0 | 0 | 0 | 47.85232 | 45.23141
7842 | 96999.22 | 2017-05-14 04:36 | 228.3847 |  | 59 | 12 | 2.998666 | 3.594227 | 0.190249 | 0 | 0.6706995 | 0 | 0.0001958847 | 0.03100165 | 0 | 0 | 0 | 48.80951 | 47.37327
7843 | 97009.23 | 2017-05-14 04:36 | 238.3926 |  | 59 | 12 | 2.998666 | 3.597981 | 0.1985855 | 0 | 0.7006794 | 0 | 0.000228548 | 0.03100165 | 0 | 0 | 0 | 49.6925 | 48.96585
7844 | 97019.23 | 2017-05-14 04:37 | 248.3974 |  | 59 | 12 | 2.998666 | 3.601736 | 0.2069197 | 0 | 0.7306819 | 0 | 0.0001958847 | 0.03100165 | 0 | 0 | 0 | 50.13379 | 49.11328
7845 | 97029.24 | 2017-05-14 04:37 | 258.4036 |  | 59 | 12 | 2.998666 | 3.605327 | 0.2152551 | 0 | 0.7607188 | 0 | 0.0002285004 | 0.03100165 | 0 | 0 | 0 | 50.09024 | 48.96585
7846 | 97039.25 | 2017-05-14 04:37 | 268.4115 |  | 59 | 12 | 2.998666 | 3.608755 | 0.2235919 | 0 | 0.7907895 | 0 | 0.0001958847 | 0.03100165 | 0 | 0 | 0 | 49.6925 | 48.30228
7847 | 97049.25 | 2017-05-14 04:37 | 278.4181 |  | 59 | 12 | 2.99938 | 3.611856 | 0.2319277 | 0 | 0.8208845 | 0 | 0.0001632214 | 0.03100165 | 0 | 0 | 0 | 47.99963 | 43.57404
7848 | 97059.26 | 2017-05-14 04:37 | 288.4267 |  | 59 | 12 | 2.998666 | 3.614794 | 0.2402652 | 0 | 0.8510109 | 0 | 0.0001632214 | 0.03100165 | 0 | 0 | 0 | 46.15719 | 39.67499
7849 | 97069.27 | 2017-05-14 04:37 | 298.4382 |  | 59 | 12 | 2.99938 | 3.618059 | 0.248605 | 0 | 0.8811709 | 0 | 0.0001958847 | 0.03100165 | 0 | 0 | 0 | 45.53698 | 39.64476
7850 | 97079.28 | 2017-05-14 04:38 | 308.442 |  | 59 | 12 | 2.99938 | 3.621487 | 0.2569386 | 0 | 0.9113357 | 0 | 0.0002285004 | 0.03100165 | 0 | 0 | 0 | 46.08344 | 41.84031
7851 | 97089.28 | 2017-05-14 04:38 | 318.4483 |  | 59 | 12 | 2.99938 | 3.624915 | 0.2652742 | 0 | 0.9415369 | 0 | 0.0001958847 | 0.03100165 | 0 | 0 | 0 | 47.01182 | 44.24
7852 | 97099.29 | 2017-05-14 04:38 | 328.4561 |  | 59 | 12 | 2.998666 | 3.628669 | 0.2736108 | 0 | 0.9717721 | 0 | 0.000228548 | 0.03100165 | 0 | 0 | 0 | 47.96959 | 46.51485
7853 | 97109.29 | 2017-05-14 04:38 | 338.4579 |  | 59 | 12 | 2.998666 | 3.63226 | 0.2819425 | 0 | 1.002019 | 0 | 0.0001958847 | 0.03100165 | 0 | 0 | 0 | 49.04389 | 48.12475
7854 | 97119.3 | 2017-05-14 04:38 | 348.4657 |  | 59 | 12 | 2.998666 | 3.635361 | 0.2902793 | 0 | 1.032314 | 0 | 0.0001632214 | 0.03100165 | 0 | 0 | 0 | 49.26465 | 48.49349
7855 | 97129.3 | 2017-05-14 04:38 | 358.4676 |  | 59 | 12 | 2.998666 | 3.638789 | 0.2986112 | 0 | 1.062619 | 0 | 0.0001958847 | 0.03100165 | 0 | 0 | 0 | 49.29465 | 48.27226
7856 | 97139.31 | 2017-05-14 04:39 | 368.4754 |  | 59 | 12 | 2.998666 | 3.642054 | 0.306948 | 0 | 1.092968 | 0 | 0.0001632214 | 0.03100165 | 0 | 0 | 0 | 49.0739 | 47.90346
7857 | 97149.31 | 2017-05-14 04:39 | 378.4773 |  | 59 | 12 | 2.998666 | 3.644992 | 0.3152799 | 0 | 1.123326 | 0 | 0.000163269 | 0.03100165 | 0 | 0 | 0 | 48.41142 | 45.42306
7858 | 97159.32 | 2017-05-14 04:39 | 388.4863 |  | 59 | 12 | 2.998666 | 3.647604 | 0.3236178 | 0 | 1.153729 | 0 | 0.0001306057 | 0.03100165 | 0 | 0 | 0 | 46.15719 | 40.83234
7859 | 97169.32 | 2017-05-14 04:39 | 398.4882 |  | 59 | 12 | 2.997951 | 3.650379 | 0.3319496 | 0 | 1.184132 | 0 | 0.0001632214 | 0.03100165 | 0 | 0 | 0 | 45.4632 | 40.2387
7860 | 97179.33 | 2017-05-14 04:39 | 408.5 |  | 59 | 12 | 2.998666 | 3.65348 | 0.3402897 | 0 | 1.214589 | 0 | 0.0001958847 | 0.03100165 | 0 | 0 | 0 | 45.71463 | 41.91442
7861 | 97189.34 | 2017-05-14 04:39 | 418.5078 |  | 59 | 12 | 2.99938 | 3.656745 | 0.3486265 | 0 | 1.245061 | 0 | 0.0001958847 | 0.03100165 | 0 | 0 | 0 | 46.74704 | 44.24
7862 | 97199.34 | 2017-05-14 04:40 | 428.51 |  | 59 | 12 | 2.998666 | 3.66001 | 0.3569587 | 0 | 1.275543 | 0 | 0.0001958847 | 0.03100165 | 0 | 0 | 0 | 47.67496 | 46.10177
7863 | 97209.35 | 2017-05-14 04:40 | 438.5131 |  | 59 | 12 | 2.998666 | 3.663274 | 0.3652916 | 0 | 1.306055 | 0 | 0.0001958847 | 0.03100165 | 0 | 0 | 0 | 48.48505 | 47.87343
7864 | 97219.35 | 2017-05-14 04:40 | 448.519 |  | 59 | 12 | 2.998666 | 3.666213 | 0.3736268 | 0 | 1.336602 | 0 | 9.794235e-05 | 0.03100165 | 0 | 0 | 0 | 49.0739 | 48.41975
7865 | 97229.36 | 2017-05-14 04:40 | 458.5272 |  | 59 | 12 | 2.99938 | 3.669477 | 0.3819642 | 0 | 1.367183 | 0 | 0.0001958847 | 0.03100165 | 0 | 0 | 0 | 48.95672 | 48.05099
7866 | 97239.36 | 2017-05-14 04:40 | 468.529 |  | 59 | 12 | 2.998666 | 3.672252 | 0.3902962 | 0 | 1.39777 | 0 | 0.0001306057 | 0.03100165 | 0 | 0 | 0 | 48.7359 | 47.82969
7867 | 97249.37 | 2017-05-14 04:40 | 478.5369 |  | 59 | 12 | 2.998666 | 3.675354 | 0.3986333 | 0 | 1.428399 | 0 | 0.0001632214 | 0.03100165 | 0 | 0 | 0 | 48.26416 | 45.54078
7868 | 97259.37 | 2017-05-14 04:41 | 488.5387 |  | 59 | 12 | 2.998666 | 3.677965 | 0.4069652 | 0 | 1.459032 | 0 | 0.0001632214 | 0.03100165 | 0 | 0 | 0 | 46.09705 | 40.65375
7869 | 97269.38 | 2017-05-14 04:41 | 498.5465 |  | 59 | 12 | 2.998666 | 3.680577 | 0.4153018 | 0 | 1.489705 | 0 | 0.0001958847 | 0.03100165 | 0 | 0 | 0 | 44.85629 | 39.85109
7870 | 97279.38 | 2017-05-14 04:41 | 508.5484 |  | 59 | 12 | 2.998666 | 3.683515 | 0.4236335 | 0 | 1.520383 | 0 | 0.000130558 | 0.03100165 | 0 | 0 | 0 | 45.40303 | 41.55756
7871 | 97289.39 | 2017-05-14 04:41 | 518.555 |  | 59 | 12 | 2.998666 | 3.686943 | 0.4319692 | 0 | 1.551103 | 0 | 0.0001958847 | 0.03100165 | 0 | 0 | 0 | 46.14073 | 43.77969
7872 | 97299.4 | 2017-05-14 04:41 | 528.5627 |  | 59 | 12 | 2.99938 | 3.690044 | 0.4403058 | 0 | 1.581853 | 0 | 0.0002285004 | 0.03100165 | 0 | 0 | 0 | 47.32019 | 46.1155
7873 | 97309.4 | 2017-05-14 04:41 | 538.5682 |  | 59 | 12 | 2.997951 | 3.693472 | 0.4486407 | 0 | 1.612624 | 0 | 0.0001632214 | 0.03100165 | 0 | 0 | 0 | 48.45502 | 48.25594
7874 | 97319.4 | 2017-05-14 04:42 | 548.5701 |  | 59 | 12 | 2.998666 | 3.696737 | 0.4569724 | 0 | 1.64341 | 0 | 0.0001958847 | 0.03100165 | 0 | 0 | 0 | 49.04389 | 49.17067
7875 | 97329.41 | 2017-05-14 04:42 | 558.5719 |  | 59 | 12 | 2.998666 | 3.699838 | 0.4653041 | 0 | 1.674223 | 0 | 0.0001958847 | 0.03100165 | 0 | 0 | 0 | 49.05747 | 48.99325
7876 | 97339.41 | 2017-05-14 04:42 | 568.5798 |  | 59 | 12 | 2.99938 | 3.702613 | 0.473641 | 0 | 1.70508 | 0 | 0.0001632214 | 0.03100165 | 0 | 0 | 0 | 49.01388 | 48.93585
7877 | 97349.43 | 2017-05-14 04:42 | 578.592 |  | 59 | 12 | 2.998666 | 3.705388 | 0.4819814 | 0 | 1.735973 | 0 | 0.000130558 | 0.03100165 | 0 | 0 | 0 | 48.46861 | 47.13552
7878 | 97359.43 | 2017-05-14 04:42 | 588.5995 |  | 59 | 12 | 2.998666 | 3.707837 | 0.4903177 | 0 | 1.766873 | 0 | 0.0001632214 | 0.03100165 | 0 | 0 | 0 | 46.65687 | 41.82391
7879 | 97369.44 | 2017-05-14 04:42 | 598.6065 |  | 59 | 12 | 2.998666 | 3.710285 | 0.4986536 | 0 | 1.797791 | 0 | 0.0001306057 | 0.03100165 | 0 | 0 | 0 | 45.15154 | 39.61452
7880 | 97379.44 | 2017-05-14 04:43 | 608.6091 |  | 59 | 12 | 2.998666 | 3.712734 | 0.5069859 | 0 | 1.828717 | 0 | 0.000130558 | 0.03100165 | 0 | 0 | 0 | 44.85629 | 40.89011
7881 | 97389.45 | 2017-05-14 04:43 | 618.611 |  | 59 | 12 | 2.998666 | 3.715509 | 0.5153178 | 0 | 1.859663 | 0 | 0.000130558 | 0.03100165 | 0 | 0 | 0 | 46.05337 | 43.45351
7882 | 97399.45 | 2017-05-14 04:43 | 628.6188 |  | 59 | 12 | 2.998666 | 3.718447 | 0.5236547 | 0 | 1.890651 | 0 | 0.0001958847 | 0.03100165 | 0 | 0 | 0 | 47.06907 | 45.96776
7883 | 97409.45 | 2017-05-14 04:43 | 638.6207 |  | 59 | 12 | 2.99938 | 3.721385 | 0.5319866 | 0 | 1.921644 | 0 | 0.0001958847 | 0.03100165 | 0 | 0 | 0 | 48.20411 | 48.16848
7884 | 97419.46 | 2017-05-14 04:43 | 648.6229 |  | 59 | 12 | 2.998666 | 3.723997 | 0.5403186 | 0 | 1.952661 | 0 | 0.0001958847 | 0.03100165 | 0 | 0 | 0 | 48.76307 | 49.02326
7885 | 97429.46 | 2017-05-14 04:43 | 658.6247 |  | 59 | 12 | 2.99938 | 3.726445 | 0.5486502 | 0 | 1.983697 | 0 | 0.0001306057 | 0.03100165 | 0 | 0 | 0 | 49.0739 | 49.09697
7886 | 97439.46 | 2017-05-14 04:44 | 668.6269 |  | 59 | 12 | 2.998666 | 3.728567 | 0.556982 | 0 | 2.014754 | 0 | 0.000130558 | 0.03100165 | 0 | 0 | 0 | 49.01388 | 49.08327
7887 | 97449.46 | 2017-05-14 04:44 | 678.6288 |  | 59 | 12 | 2.998666 | 3.730853 | 0.5653137 | 0 | 2.04583 | 0 | 0.000130558 | 0.03100165 | 0 | 0 | 0 | 48.9267 | 48.25594
7888 | 97459.47 | 2017-05-14 04:44 | 688.6366 |  | 59 | 12 | 2.998666 | 3.732975 | 0.5736505 | 0 | 2.076942 | 0 | 0.0001306057 | 0.03100165 | 0 | 0 | 0 | 47.24651 | 43.6618
7889 | 97469.47 | 2017-05-14 04:44 | 698.6385 |  | 59 | 12 | 2.99938 | 3.734607 | 0.5819822 | 0 | 2.10805 | 0 | 0.000130558 | 0.03100165 | 0 | 0 | 0 | 45.91946 | 41.29115
7890 | 97479.48 | 2017-05-14 04:44 | 708.6459 |  | 59 | 12 | 2.998666 | 3.736566 | 0.5903186 | 0 | 2.139192 | 0 | 0.0001306057 | 0.03100165 | 0 | 0 | 0 | 45.44673 | 41.89803
7891 | 97489.48 | 2017-05-14 04:44 | 718.6481 |  | 59 | 12 | 2.998666 | 3.738688 | 0.5986509 | 0 | 2.170335 | 0 | 0.000130558 | 0.03100165 | 0 | 0 | 0 | 46.06697 | 43.74956
7892 | 97499.49 | 2017-05-14 04:45 | 728.6548 |  | 59 | 12 | 2.99938 | 3.740973 | 0.6069868 | 0 | 2.20151 | 0 | 0.0001306057 | 0.03100165 | 0 | 0 | 0 | 47.24651 | 46.04163
7893 | 97509.49 | 2017-05-14 04:45 | 738.6578 |  | 59 | 12 | 2.998666 | 3.743258 | 0.6153197 | 0 | 2.232692 | 0 | 0.0001306057 | 0.03100165 | 0 | 0 | 0 | 48.30777 | 48.13845
7894 | 97519.49 | 2017-05-14 04:45 | 748.6592 |  | 59 | 12 | 2.998666 | 3.74538 | 0.6236513 | 0 | 2.263889 | 0 | 9.794235e-05 | 0.03100165 | 0 | 0 | 0 | 48.91028 | 49.02326
7895 | 97529.5 | 2017-05-14 04:45 | 758.6631 |  | 59 | 12 | 2.998666 | 3.747502 | 0.6319847 | 0 | 2.29511 | 0 | 9.794235e-05 | 0.03100165 | 0 | 0 | 0 | 48.98388 | 49.21437
7896 | 97539.5 | 2017-05-14 04:45 | 768.6649 |  | 59 | 12 | 2.998666 | 3.749624 | 0.6403163 | 0 | 2.326342 | 0 | 0.0001306057 | 0.03100165 | 0 | 0 | 0 | 48.98388 | 48.91954
7897 | 97549.51 | 2017-05-14 04:45 | 778.6727 |  | 59 | 12 | 2.998666 | 3.75142 | 0.6486532 | 0 | 2.357608 | 0 | 9.794235e-05 | 0.03100165 | 0 | 0 | 0 | 48.86669 | 48.03467
7898 | 97559.51 | 2017-05-14 04:46 | 788.6746 |  | 59 | 12 | 2.998666 | 3.752889 | 0.656985 | 0 | 2.388872 | 0 | 3.266335e-05 | 0.03100165 | 0 | 0 | 0 | 47.17282 | 43.08334
7899 | 97569.51 | 2017-05-14 04:46 | 798.678 |  | 59 | 12 | 2.99938 | 3.754521 | 0.6653182 | 0 | 2.420152 | 0 | 9.794235e-05 | 0.03100165 | 0 | 0 | 0 | 45.41665 | 40.56314
7900 | 97579.51 | 2017-05-14 04:46 | 808.6799 |  | 59 | 12 | 2.998666 | 3.756154 | 0.6736503 | 0 | 2.451442 | 0 | 9.794235e-05 | 0.03100165 | 0 | 0 | 0 | 45.37294 | 41.30493
7901 | 97589.52 | 2017-05-14 04:46 | 818.6877 |  | 59 | 12 | 2.99938 | 3.758276 | 0.6819872 | 0 | 2.482766 | 0 | 0.000130558 | 0.03100165 | 0 | 0 | 0 | 46.03691 | 43.60154
7902 | 97599.52 | 2017-05-14 04:46 | 828.6896 |  | 59 | 12 | 2.99938 | 3.760398 | 0.6903192 | 0 | 2.514089 | 0 | 9.794235e-05 | 0.03100165 | 0 | 0 | 0 | 47.20286 | 45.92395
7903 | 97609.53 | 2017-05-14 04:46 | 838.6918 |  | 59 | 12 | 2.998666 | 3.762357 | 0.6986512 | 0 | 2.545429 | 0 | 9.794235e-05 | 0.03100165 | 0 | 0 | 0 | 48.2177 | 47.96091
7904 | 97619.53 | 2017-05-14 04:47 | 848.6936 |  | 59 | 12 | 2.99938 | 3.764642 | 0.7069829 | 0 | 2.576786 | 0 | 0.000130558 | 0.03100165 | 0 | 0 | 0 | 48.91028 | 49.08327
7905 | 97629.53 | 2017-05-14 04:47 | 858.6955 |  | 59 | 12 | 2.998666 | 3.766764 | 0.7153147 | 0 | 2.608161 | 0 | 0.0001306057 | 0.03100165 | 0 | 0 | 0 | 48.98388 | 48.99325
7906 | 97639.53 | 2017-05-14 04:47 | 868.6989 |  | 59 | 12 | 2.998666 | 3.768723 | 0.7236478 | 0 | 2.639558 | 0 | 9.794235e-05 | 0.03100165 | 0 | 0 | 0 | 49.01388 | 48.81581
7907 | 97649.55 | 2017-05-14 04:47 | 878.7143 |  | 59 | 12 | 2.998666 | 3.770681 | 0.7319909 | 0 | 2.67101 | 0 | 0.000130558 | 0.03100165 | 0 | 0 | 0 | 48.79308 | 47.96091
7908 | 97659.55 | 2017-05-14 04:47 | 888.7173 |  | 59 | 12 | 2.998666 | 3.772151 | 0.7403238 | 0 | 2.702438 | 0 | 6.5279e-05 | 0.03100165 | 0 | 0 | 0 | 47.23291 | 43.11348
7909 | 97669.55 | 2017-05-14 04:47 | 898.7176 |  | 59 | 12 | 2.998666 | 3.773783 | 0.7486543 | 0 | 2.733869 | 0 | 6.532669e-05 | 0.03100165 | 0 | 0 | 0 | 45.44673 | 40.53293
7910 | 97679.56 | 2017-05-14 04:48 | 908.7215 |  | 59 | 12 | 2.998666 | 3.775742 | 0.7569879 | 0 | 2.765327 | 0 | 0.0001306057 | 0.03100165 | 0 | 0 | 0 | 45.29914 | 41.27474
7911 | 97689.56 | 2017-05-14 04:48 | 918.7289 |  | 59 | 12 | 2.99938 | 3.777864 | 0.7653245 | 0 | 2.796813 | 0 | 0.0001306057 | 0.03100165 | 0 | 0 | 0 | 46.06697 | 43.23142
7912 | 97699.56 | 2017-05-14 04:48 | 928.7291 |  | 59 | 12 | 2.99938 | 3.780149 | 0.773655 | 0 | 2.828294 | 0 | 0.0001306057 | 0.03100165 | 0 | 0 | 0 | 47.06907 | 45.59832
7913 | 97709.57 | 2017-05-14 04:48 | 938.7353 |  | 59 | 12 | 2.998666 | 3.782598 | 0.7819904 | 0 | 2.859812 | 0 | 0.000163269 | 0.03100165 | 0 | 0 | 0 | 48.24773 | 47.88714
7914 | 97719.58 | 2017-05-14 04:48 | 948.7432 |  | 59 | 12 | 2.998666 | 3.784719 | 0.790327 | 0 | 2.891354 | 0 | 0.0001632214 | 0.03100165 | 0 | 0 | 0 | 48.94029 | 48.99325
7915 | 97729.58 | 2017-05-14 04:48 | 958.745 |  | 59 | 12 | 2.998666 | 3.786842 | 0.7986588 | 0 | 2.922897 | 0 | 9.794235e-05 | 0.03100165 | 0 | 0 | 0 | 49.01388 | 48.99325
7916 | 97739.58 | 2017-05-14 04:49 | 968.7485 |  | 59 | 12 | 2.99938 | 3.789127 | 0.8069921 | 0 | 2.954464 | 0 | 0.0001306057 | 0.03100165 | 0 | 0 | 0 | 49.01388 | 48.7721
7917 | 97749.58 | 2017-05-14 04:49 | 978.7503 |  | 59 | 12 | 2.998666 | 3.791249 | 0.8153241 | 0 | 2.986043 | 0 | 0.0001306057 | 0.03100165 | 0 | 0 | 0 | 48.86669 | 47.91717
7918 | 97759.59 | 2017-05-14 04:49 | 988.7537 |  | 59 | 12 | 2.997951 | 3.792881 | 0.8236575 | 0 | 3.017644 | 0 | 9.794235e-05 | 0.03100165 | 0 | 0 | 0 | 47.11272 | 43.00929
7919 | 97769.59 | 2017-05-14 04:49 | 998.7556 |  | 59 | 12 | 2.998666 | 3.794677 | 0.8319893 | 0 | 3.049254 | 0 | 9.794235e-05 | 0.03100165 | 0 | 0 | 0 | 45.5069 | 40.47514
7920 | 97779.6 | 2017-05-14 04:49 | 1008.767 |  | 59 | 12 | 2.998666 | 3.796635 | 0.8403293 | 0 | 3.080909 | 0 | 9.794235e-05 | 0.03100165 | 0 | 0 | 0 | 45.34285 | 41.30493
7921 | 97789.6 | 2017-05-14 04:49 | 1018.77 |  | 59 | 12 | 2.99938 | 3.798921 | 0.8486615 | 0 | 3.112553 | 0 | 0.000130558 | 0.03100165 | 0 | 0 | 0 | 46.00683 | 43.18752
7922 | 97799.62 | 2017-05-14 04:50 | 1028.784 |  | 59 | 12 | 2.998666 | 3.801043 | 0.8569914 | 0 | 3.144207 | 0 | 6.5279e-05 | 0.03100165 | 0 | 0 | 0 | 47.09912 | 45.45052
7923 | 97809.62 | 2017-05-14 04:50 | 1038.788 |  | 59 | 12 | 2.998666 | 3.803491 | 0.8653373 | 0 | 3.175942 | 0 | 9.794235e-05 | 0.03100165 | 0 | 0 | 0 | 47.90953 | 47.76963
7924 | 97819.63 | 2017-05-14 04:50 | 1048.799 |  | 59 | 12 | 2.99938 | 3.806103 | 0.8736768 | 0 | 3.207673 | 0 | 0.0001306057 | 0.03100165 | 0 | 0 | 0 | 48.76307 | 48.84582
7925 | 97829.64 | 2017-05-14 04:50 | 1058.803 |  | 59 | 12 | 2.998666 | 3.808552 | 0.8820104 | 0 | 3.239401 | 0 | 0.000163269 | 0.03100165 | 0 | 0 | 0 | 48.88027 | 48.74208
7926 | 97839.64 | 2017-05-14 04:50 | 1068.804 |  | 59 | 12 | 2.99938 | 3.810673 | 0.8903423 | 0 | 3.271142 | 0 | 9.794235e-05 | 0.03100165 | 0 | 0 | 0 | 48.83668 | 48.40343
7927 | 97849.64 | 2017-05-14 04:50 | 1078.808 |  | 59 | 12 | 2.99938 | 3.812796 | 0.8986756 | 0 | 3.302906 | 0 | 0.0001306057 | 0.03100165 | 0 | 0 | 0 | 48.46861 | 47.66581
7928 | 97859.64 | 2017-05-14 04:51 | 1088.81 |  | 59 | 12 | 2.99938 | 3.814754 | 0.9070077 | 0 | 3.334682 | 0 | 9.794235e-05 | 0.03100165 | 0 | 0 | 0 | 46.77425 | 42.49083
7929 | 97869.65 | 2017-05-14 04:51 | 1098.818 |  | 59 | 12 | 2.998666 | 3.816387 | 0.9153445 | 0 | 3.366492 | 0 | 6.5279e-05 | 0.03100165 | 0 | 0 | 0 | 45.40303 | 40.04359
7930 | 97879.65 | 2017-05-14 04:51 | 1108.819 |  | 59 | 12 | 2.99938 | 3.818672 | 0.9236763 | 0 | 3.398299 | 0 | 0.0001632214 | 0.03100165 | 0 | 0 | 0 | 45.25544 | 41.06866
7931 | 97889.66 | 2017-05-14 04:51 | 1118.823 |  | 59 | 12 | 2.998666 | 3.820794 | 0.9320092 | 0 | 3.430129 | 0 | 9.794235e-05 | 0.03100165 | 0 | 0 | 0 | 46.02329 | 43.08334
7932 | 97899.66 | 2017-05-14 04:51 | 1128.823 |  | 59 | 12 | 2.998666 | 3.823406 | 0.9403401 | 0 | 3.461971 | 0 | 0.0001306057 | 0.03100165 | 0 | 0 | 0 | 46.92167 | 45.45052
7933 | 97909.66 | 2017-05-14 04:51 | 1138.825 |  | 59 | 12 | 2.99938 | 3.826017 | 0.9486717 | 0 | 3.493838 | 0 | 0.0001306057 | 0.03100165 | 0 | 0 | 0 | 47.80585 | 47.66581
7934 | 97919.66 | 2017-05-14 04:52 | 1148.827 |  | 59 | 12 | 2.99938 | 3.828792 | 0.9570036 | 0 | 3.525727 | 0 | 0.0001958847 | 0.03100165 | 0 | 0 | 0 | 48.49863 | 48.47717
7935 | 97929.67 | 2017-05-14 04:52 | 1158.834 |  | 59 | 12 | 2.997951 | 3.830914 | 0.9653403 | 0 | 3.557656 | 0 | 9.789467e-05 | 0.03100165 | 0 | 0 | 0 | 48.86669 | 48.50719
7936 | 97939.67 | 2017-05-14 04:52 | 1168.838 |  | 59 | 12 | 2.998666 | 3.833363 | 0.9736737 | 0 | 3.589592 | 0 | 9.794235e-05 | 0.03100165 | 0 | 0 | 0 | 48.8967 | 48.28596
7937 | 97949.68 | 2017-05-14 04:52 | 1178.847 |  | 59 | 12 | 2.998666 | 3.835811 | 0.9820115 | 0 | 3.621564 | 0 | 0.0001306057 | 0.03100165 | 0 | 0 | 0 | 48.39499 | 47.66581
7938 | 97959.69 | 2017-05-14 04:52 | 1188.851 |  | 59 | 12 | 2.998666 | 3.837933 | 0.9903452 | 0 | 3.65354 | 0 | 0.000130558 | 0.03100165 | 0 | 0 | 0 | 47.06907 | 42.81727
7939 | 97969.69 | 2017-05-14 04:52 | 1198.857 |  | 59 | 12 | 2.998666 | 3.839892 | 0.9986806 | 0 | 3.685539 | 0 | 9.794235e-05 | 0.03100165 | 0 | 0 | 0 | 45.43311 | 40.11783
7940 | 97979.69 | 2017-05-14 04:53 | 1208.861 |  | 59 | 12 | 2.998666 | 3.842177 | 1.007014 | 0 | 3.717548 | 0 | 0.0001632214 | 0.03100165 | 0 | 0 | 0 | 44.9602 | 40.78572
7941 | 97989.7 | 2017-05-14 04:53 | 1218.862 |  | 59 | 12 | 2.99938 | 3.844626 | 1.015346 | 0 | 3.749571 | 0 | 9.794235e-05 | 0.03100165 | 0 | 0 | 0 | 45.88939 | 43.03943
7942 | 97999.7 | 2017-05-14 04:53 | 1228.87 |  | 59 | 12 | 2.99938 | 3.847401 | 1.023683 | 0 | 3.781635 | 0 | 0.0001306057 | 0.03100165 | 0 | 0 | 0 | 46.87801 | 45.30271
7943 | 98009.71 | 2017-05-14 04:53 | 1238.878 |  | 59 | 12 | 2.998666 | 3.850176 | 1.03202 | 0 | 3.81372 | 0 | 0.0001306057 | 0.03100165 | 0 | 0 | 0 | 47.80585 | 47.40069
7944 | 98019.72 | 2017-05-14 04:53 | 1248.885 |  | 59 | 12 | 2.998666 | 3.852951 | 1.040356 | 0 | 3.84583 | 0 | 0.0001958847 | 0.03100165 | 0 | 0 | 0 | 48.83668 | 48.91954
7945 | 98029.72 | 2017-05-14 04:53 | 1258.887 |  | 59 | 12 | 2.99938 | 3.855889 | 1.048688 | 0 | 3.877944 | 0 | 0.000228548 | 0.03100165 | 0 | 0 | 0 | 49.05747 | 48.99325
7946 | 98039.73 | 2017-05-14 04:54 | 1268.893 |  | 59 | 12 | 2.99938 | 3.858337 | 1.057024 | 0 | 3.910093 | 0 | 0.0001958847 | 0.03100165 | 0 | 0 | 0 | 49.02747 | 48.91954
7947 | 98049.73 | 2017-05-14 04:54 | 1278.895 |  | 59 | 12 | 2.998666 | 3.860786 | 1.065356 | 0 | 3.94225 | 0 | 0.0001632214 | 0.03100165 | 0 | 0 | 0 | 48.98388 | 48.32969
7948 | 98059.74 | 2017-05-14 04:54 | 1288.903 |  | 59 | 12 | 2.998666 | 3.863235 | 1.073692 | 0 | 3.974446 | 0 | 0.000163269 | 0.03100165 | 0 | 0 | 0 | 47.65852 | 43.6153
7949 | 98069.74 | 2017-05-14 04:54 | 1298.905 |  | 59 | 12 | 2.99938 | 3.865193 | 1.082024 | 0 | 4.006642 | 0 | 9.794235e-05 | 0.03100165 | 0 | 0 | 0 | 45.41665 | 40.01338
7950 | 98079.75 | 2017-05-14 04:54 | 1308.917 |  | 59 | 12 | 2.998666 | 3.867642 | 1.090364 | 0 | 4.03889 | 0 | 0.000130558 | 0.03100165 | 0 | 0 | 0 | 44.82619 | 40.08761
7951 | 98089.75 | 2017-05-14 04:54 | 1318.92 |  | 59 | 12 | 2.99938 | 3.870417 | 1.098697 | 0 | 4.071131 | 0 | 0.0001632214 | 0.03100165 | 0 | 0 | 0 | 45.41665 | 41.86785
7952 | 98099.76 | 2017-05-14 04:55 | 1328.927 |  | 59 | 12 | 2.998666 | 3.873355 | 1.107033 | 0 | 4.103407 | 0 | 0.0001632214 | 0.03100165 | 0 | 0 | 0 | 46.55309 | 44.31135
7953 | 98109.76 | 2017-05-14 04:55 | 1338.93 |  | 59 | 12 | 2.998666 | 3.876293 | 1.115366 | 0 | 4.135697 | 0 | 0.000163269 | 0.03100165 | 0 | 0 | 0 | 47.58486 | 46.60241
7954 | 98119.77 | 2017-05-14 04:55 | 1348.931 |  | 59 | 12 | 2.998666 | 3.879395 | 1.123698 | 0 | 4.168005 | 0 | 0.0001306057 | 0.03100165 | 0 | 0 | 0 | 48.36497 | 48.32969
7955 | 98129.77 | 2017-05-14 04:55 | 1358.935 |  | 59 | 12 | 2.998666 | 3.882333 | 1.132031 | 0 | 4.200347 | 0 | 0.000163269 | 0.03100165 | 0 | 0 | 0 | 48.91028 | 48.66836
7956 | 98139.77 | 2017-05-14 04:55 | 1368.937 |  | 59 | 12 | 2.998666 | 3.885271 | 1.140363 | 0 | 4.232706 | 0 | 0.0001632214 | 0.03100165 | 0 | 0 | 0 | 48.91028 | 48.37341
7957 | 98149.78 | 2017-05-14 04:55 | 1378.951 |  | 59 | 12 | 2.998666 | 3.887883 | 1.148705 | 0 | 4.265128 | 0 | 0.0001306057 | 0.03100165 | 0 | 0 | 0 | 48.83668 | 47.8434
7958 | 98159.79 | 2017-05-14 04:56 | 1388.956 |  | 59 | 12 | 2.998666 | 3.890658 | 1.15704 | 0 | 4.297546 | 0 | 0.000163269 | 0.03100165 | 0 | 0 | 0 | 47.77582 | 44.97692
7959 | 98169.8 | 2017-05-14 04:56 | 1398.971 |  | 59 | 12 | 2.998666 | 3.893269 | 1.165382 | 0 | 4.330015 | 0 | 0.0001306057 | 0.03100165 | 0 | 0 | 0 | 45.93307 | 40.56314
7960 | 98179.81 | 2017-05-14 04:56 | 1408.971 |  | 59 | 12 | 2.99938 | 3.895881 | 1.173713 | 0 | 4.362459 | 0 | 0.0001958847 | 0.03100165 | 0 | 0 | 0 | 45.22535 | 40.2965
7961 | 98189.81 | 2017-05-14 04:56 | 1418.975 |  | 59 | 12 | 2.998666 | 3.898656 | 1.182047 | 0 | 4.394936 | 0 | 0.0001632214 | 0.03100165 | 0 | 0 | 0 | 45.44673 | 41.9282
7962 | 98199.82 | 2017-05-14 04:56 | 1428.981 |  | 59 | 12 | 2.998666 | 3.901757 | 1.190382 | 0 | 4.427446 | 0 | 0.000163269 | 0.03100165 | 0 | 0 | 0 | 46.47936 | 44.19351
7963 | 98209.83 | 2017-05-14 04:56 | 1438.995 |  | 59 | 12 | 3.000095 | 3.905022 | 1.198724 | 0 | 4.460009 | 0 | 0.000163269 | 0.03100165 | 0 | 0 | 0 | 47.51118 | 46.41094
7964 | 98219.83 | 2017-05-14 04:57 | 1448.996 |  | 59 | 12 | 2.998666 | 3.908123 | 1.207056 | 0 | 4.492556 | 0 | 0.0001632214 | 0.03100165 | 0 | 0 | 0 | 48.39499 | 48.13845
7965 | 98229.83 | 2017-05-14 04:57 | 1458.998 |  | 59 | 12 | 2.998666 | 3.911225 | 1.215388 | 0 | 4.525131 | 0 | 0.000130558 | 0.03100165 | 0 | 0 | 0 | 48.83668 | 48.40343
7966 | 98239.84 | 2017-05-14 04:57 | 1469.006 |  | 59 | 12 | 2.99938 | 3.914326 | 1.223724 | 0 | 4.557751 | 0 | 0.0001958847 | 0.03100165 | 0 | 0 | 0 | 48.73306 | 48.13845
7967 | 98249.84 | 2017-05-14 04:57 | 1479.008 |  | 59 | 12 | 2.998666 | 3.917264 | 1.232056 | 0 | 4.590377 | 0 | 0.000130558 | 0.03100165 | 0 | 0 | 0 | 48.36497 | 47.78334
7968 | 98259.85 | 2017-05-14 04:57 | 1489.016 |  | 59 | 12 | 2.99938 | 3.920039 | 1.240393 | 0 | 4.623047 | 0 | 0.000130558 | 0.03100165 | 0 | 0 | 0 | 47.92313 | 45.39035
7969 | 98269.85 | 2017-05-14 04:57 | 1499.017 |  | 59 | 12 | 2.998666 | 3.922651 | 1.248725 | 0 | 4.655721 | 0 | 0.0001306057 | 0.03100165 | 0 | 0 | 0 | 45.99322 | 40.56314
7970 | 98279.86 | 2017-05-14 04:58 | 1509.025 |  | 59 | 12 | 2.99938 | 3.925263 | 1.257063 | 0 | 4.688435 | 0 | 0.0001306057 | 0.03100165 | 0 | 0 | 0 | 45.10783 | 40.11783
7971 | 98289.86 | 2017-05-14 04:58 | 1519.027 |  | 59 | 12 | 2.99938 | 3.928201 | 1.265387 | 0 | 4.721122 | 0 | 0.000163269 | 0.03100165 | 0 | 0 | 0 | 45.41665 | 41.82391
7972 | 98299.88 | 2017-05-14 04:58 | 1529.043 |  | 59 | 12 | 2.998666 | 3.931466 | 1.273738 | 0 | 4.753942 | 0 | 0.000228548 | 0.03100165 | 0 | 0 | 0 | 46.4357 | 44.11953
7973 | 98309.88 | 2017-05-14 04:58 | 1539.047 |  | 59 | 12 | 2.99938 | 3.934567 | 1.282071 | 0 | 4.786718 | 0 | 0.0001632214 | 0.03100165 | 0 | 0 | 0 | 47.36383 | 46.48479
7974 | 98319.89 | 2017-05-14 04:58 | 1549.057 |  | 59 | 12 | 2.99938 | 3.937995 | 1.29041 | 0 | 4.819542 | 0 | 0.000195837 | 0.03100165 | 0 | 0 | 0 | 48.39499 | 48.29967
7975 | 98329.9 | 2017-05-14 04:58 | 1559.062 |  | 59 | 12 | 2.998666 | 3.941097 | 1.298745 | 0 | 4.852377 | 0 | 0.0001632214 | 0.03100165 | 0 | 0 | 0 | 49.04389 | 48.99325
7976 | 98339.91 | 2017-05-14 04:59 | 1569.071 |  | 59 | 12 | 2.998666 | 3.944198 | 1.307083 | 0 | 4.885252 | 0 | 0.0001958847 | 0.03100165 | 0 | 0 | 0 | 49.02747 | 48.96325
7977 | 98349.91 | 2017-05-14 04:59 | 1579.076 |  | 59 | 12 | 2.99938 | 3.947299 | 1.315417 | 0 | 4.918136 | 0 | 0.0001958847 | 0.03100165 | 0 | 0 | 0 | 49.01388 | 48.40343
7978 | 98359.92 | 2017-05-14 04:59 | 1589.086 |  | 59 | 12 | 2.998666 | 3.949911 | 1.323756 | 0 | 4.951062 | 0 | 9.794235e-05 | 0.03100165 | 0 | 0 | 0 | 48.36497 | 46.55863
7979 | 98369.93 | 2017-05-14 04:59 | 1599.096 |  | 59 | 12 | 2.99938 | 3.952523 | 1.332095 | 0 | 4.984011 | 0 | 0.000130558 | 0.03100165 | 0 | 0 | 0 | 46.58315 | 41.30493
7980 | 98379.93 | 2017-05-14 04:59 | 1609.098 |  | 59 | 12 | 2.99938 | 3.955134 | 1.340427 | 0 | 5.016954 | 0 | 0.000130558 | 0.03100165 | 0 | 0 | 0 | 44.82619 | 39.37527
7981 | 98389.94 | 2017-05-14 04:59 | 1619.106 |  | 59 | 12 | 2.998666 | 3.957909 | 1.348764 | 0 | 5.049939 | 0 | 0.0001632214 | 0.03100165 | 0 | 0 | 0 | 44.85629 | 40.60713
7982 | 98399.95 | 2017-05-14 05:00 | 1629.112 |  | 59 | 12 | 2.998666 | 3.960848 | 1.357099 | 0 | 5.082943 | 0 | 0.000130558 | 0.03100165 | 0 | 0 | 0 | 45.88939 | 43.08334
7983 | 98409.95 | 2017-05-14 05:00 | 1639.12 |  | 59 | 12 | 2.998666 | 3.964112 | 1.365436 | 0 | 5.115978 | 0 | 0.0001632214 | 0.03100165 | 0 | 0 | 0 | 46.92167 | 45.34653
7984 | 98419.96 | 2017-05-14 05:00 | 1649.121 |  | 59 | 12 | 2.998666 | 3.967377 | 1.373768 | 0 | 5.14902 | 0 | 0.0001632214 | 0.03100165 | 0 | 0 | 0 | 47.92313 | 47.4882
7985 | 98429.96 | 2017-05-14 05:00 | 1659.125 |  | 59 | 12 | 2.998666 | 3.970478 | 1.382102 | 0 | 5.182096 | 0 | 0.0001958847 | 0.03100165 | 0 | 0 | 0 | 48.88027 | 48.99325
7986 | 98439.96 | 2017-05-14 05:00 | 1669.126 |  | 59 | 12 | 2.99938 | 3.97358 | 1.390433 | 0 | 5.215189 | 0 | 0.000228548 | 0.03100165 | 0 | 0 | 0 | 49.07105 | 49.15437
7987 | 98449.97 | 2017-05-14 05:00 | 1679.138 |  | 59 | 12 | 2.99938 | 3.976518 | 1.398774 | 0 | 5.248341 | 0 | 0.0001632214 | 0.03100165 | 0 | 0 | 0 | 49.02747 | 48.88953
7988 | 98459.98 | 2017-05-14 05:01 | 1689.146 |  | 59 | 12 | 2.99938 | 3.979293 | 1.407111 | 0 | 5.281508 | 0 | 0.0001632214 | 0.03100165 | 0 | 0 | 0 | 48.92387 | 47.93088
7989 | 98469.99 | 2017-05-14 05:01 | 1699.152 |  | 59 | 12 | 2.99938 | 3.981741 | 1.415446 | 0 | 5.314686 | 0 | 0.0001306057 | 0.03100165 | 0 | 0 | 0 | 47.18642 | 43.27531
7990 | 98479.99 | 2017-05-14 05:01 | 1709.156 |  | 59 | 12 | 2.998666 | 3.984027 | 1.42378 | 0 | 5.347878 | 0 | 0.000130558 | 0.03100165 | 0 | 0 | 0 | 45.38656 | 39.49359
7991 | 98490 | 2017-05-14 05:01 | 1719.167 |  | 59 | 12 | 2.99938 | 3.986802 | 1.432119 | 0 | 5.381113 | 0 | 0.0001632214 | 0.03100165 | 0 | 0 | 0 | 44.82619 | 39.89511
7992 | 98500.01 | 2017-05-14 05:01 | 1729.174 |  | 59 | 12 | 2.99938 | 3.98974 | 1.440456 | 0 | 5.414363 | 0 | 0.0001958847 | 0.03100165 | 0 | 0 | 0 | 45.41665 | 41.86785
7993 | 98510.02 | 2017-05-14 05:01 | 1739.181 |  | 59 | 12 | 2.998666 | 3.992678 | 1.448792 | 0 | 5.447632 | 0 | 0.0001632214 | 0.03100165 | 0 | 0 | 0 | 46.4493 | 44.23738
7994 | 98520.02 | 2017-05-14 05:02 | 1749.185 |  | 59 | 12 | 2.99938 | 3.995616 | 1.457126 | 0 | 5.48092 | 0 | 0.000130558 | 0.03100165 | 0 | 0 | 0 | 47.48115 | 46.63247
7995 | 98530.02 | 2017-05-14 05:02 | 1759.188 |  | 59 | 12 | 2.998666 | 3.998554 | 1.465459 | 0 | 5.514227 | 0 | 9.794235e-05 | 0.03100165 | 0 | 0 | 0 | 48.33495 | 48.29967
7996 | 98540.03 | 2017-05-14 05:02 | 1769.196 |  | 59 | 12 | 2.998666 | 4.001493 | 1.473796 | 0 | 5.547577 | 0 | 0.000130558 | 0.03100165 | 0 | 0 | 0 | 48.80666 | 48.41714
7997 | 98550.03 | 2017-05-14 05:02 | 1779.197 |  | 59 | 12 | 2.99938 | 4.004431 | 1.482128 | 0 | 5.580932 | 0 | 0.000130558 | 0.03100165 | 0 | 0 | 0 | 48.88027 | 48.1959
7998 | 98560.04 | 2017-05-14 05:02 | 1789.205 |  | 59 | 12 | 2.99938 | 4.007206 | 1.490466 | 0 | 5.614329 | 0 | 0.0001958847 | 0.03100165 | 0 | 0 | 0 | 48.4822 | 47.78334
7999 | 98570.04 | 2017-05-14 05:02 | 1799.207 |  | 59 | 12 | 2.998666 | 4.009818 | 1.498798 | 0 | 5.647728 | 0 | 0.0001306534 | 0.03100165 | 0 | 0 | 0 | 47.74579 | 44.79895
8000 | 98580.04 | 2017-05-14 05:03 | 1809.209 |  | 59 | 12 | 2.998666 | 4.011613 | 1.50713 | 0 | 5.681147 | 0 | 6.523132e-05 | 0.03100165 | 0 | 0 | 0 | 45.56422 | 40.42851
8001 | 98590.05 | 2017-05-14 05:03 | 1819.211 |  | 59 | 12 | 2.998666 | 4.014225 | 1.515462 | 0 | 5.714583 | 0 | 9.784698e-05 | 0.03100165 | 0 | 0 | 0 | 44.82619 | 40.20586
8002 | 98600.05 | 2017-05-14 05:03 | 1829.218 |  | 59 | 12 | 2.99938 | 4.017 | 1.523797 | 0 | 5.748057 | 0 | 0.000130558 | 0.03100165 | 0 | 0 | 0 | 45.41665 | 41.83768
8003 | 98610.06 | 2017-05-14 05:03 | 1839.221 |  | 59 | 12 | 2.998666 | 4.019938 | 1.53213 | 0 | 5.781543 | 0 | 0.000163269 | 0.03100165 | 0 | 0 | 0 | 46.41924 | 44.20727
8004 | 98620.07 | 2017-05-14 05:03 | 1849.232 |  | 59 | 12 | 2.99938 | 4.022876 | 1.54047 | 0 | 5.815081 | 0 | 0.000163269 | 0.03100165 | 0 | 0 | 0 | 47.40747 | 46.42466
8005 | 98630.07 | 2017-05-14 05:03 | 1859.241 |  | 59 | 12 | 2.998666 | 4.025978 | 1.548808 | 0 | 5.848633 | 0 | 0.0002285004 | 0.03100165 | 0 | 0 | 0 | 48.26132 | 47.90085
8006 | 98640.08 | 2017-05-14 05:04 | 1869.247 |  | 59 | 12 | 2.99938 | 4.028752 | 1.557143 | 0 | 5.882202 | 0 | 0.0001958847 | 0.03100165 | 0 | 0 | 0 | 48.55582 | 48.37341
8007 | 98650.08 | 2017-05-14 05:04 | 1879.25 |  | 59 | 12 | 2.998666 | 4.031201 | 1.565476 | 0 | 5.915783 | 0 | 0.000130558 | 0.03100165 | 0 | 0 | 0 | 48.73306 | 47.90085
8008 | 98660.1 | 2017-05-14 05:04 | 1889.261 |  | 59 | 12 | 2.998666 | 4.033649 | 1.573815 | 0 | 5.949412 | 0 | 9.794235e-05 | 0.03100165 | 0 | 0 | 0 | 48.33495 | 47.67953
8009 | 98670.1 | 2017-05-14 05:04 | 1899.27 |  | 59 | 12 | 2.998666 | 4.036261 | 1.582153 | 0 | 5.983054 | 0 | 9.794235e-05 | 0.03100165 | 0 | 0 | 0 | 47.74579 | 45.16861
8010 | 98680.11 | 2017-05-14 05:04 | 1909.276 |  | 59 | 12 | 2.99938 | 4.038547 | 1.590488 | 0 | 6.016707 | 0 | 0.000163269 | 0.03100165 | 0 | 0 | 0 | 45.53414 | 40.13163
8011 | 98690.12 | 2017-05-14 05:04 | 1919.284 |  | 59 | 12 | 2.99938 | 4.040668 | 1.598825 | 0 | 6.050384 | 0 | 0.000130558 | 0.03100165 | 0 | 0 | 0 | 44.79609 | 39.98316
8012 | 98700.12 | 2017-05-14 05:05 | 1929.286 |  | 59 | 12 | 2.998666 | 4.043117 | 1.607157 | 0 | 6.084061 | 0 | 0.000130558 | 0.03100165 | 0 | 0 | 0 | 45.31277 | 41.79373
8013 | 98710.12 | 2017-05-14 05:05 | 1939.288 |  | 59 | 12 | 2.998666 | 4.045892 | 1.615489 | 0 | 6.117762 | 0 | 0.000130558 | 0.03100165 | 0 | 0 | 0 | 46.05052 | 44.0593
8014 | 98720.12 | 2017-05-14 05:05 | 1949.29 |  | 59 | 12 | 2.998666 | 4.04883 | 1.623821 | 0 | 6.151485 | 0 | 0.0001631737 | 0.03100165 | 0 | 0 | 0 | 47.15637 | 46.12923
8015 | 98730.13 | 2017-05-14 05:05 | 1959.298 |  | 59 | 12 | 2.998666 | 4.051768 | 1.632158 | 0 | 6.185254 | 0 | 0.000163269 | 0.03100165 | 0 | 0 | 0 | 48.26132 | 48.22592
8016 | 98740.14 | 2017-05-14 05:05 | 1969.305 |  | 59 | 12 | 2.99938 | 4.054707 | 1.640495 | 0 | 6.219043 | 0 | 0.000163269 | 0.03100165 | 0 | 0 | 0 | 48.92387 | 48.93324
8017 | 98750.15 | 2017-05-14 05:05 | 1979.313 |  | 59 | 12 | 2.998666 | 4.057155 | 1.648831 | 0 | 6.252856 | 0 | 0.0001306534 | 0.03100165 | 0 | 0 | 0 | 48.92387 | 48.85952
8018 | 98760.15 | 2017-05-14 05:06 | 1989.318 |  | 59 | 12 | 2.99938 | 4.059767 | 1.657166 | 0 | 6.286683 | 0 | 0.000130558 | 0.03100165 | 0 | 0 | 0 | 48.92387 | 48.3434
8019 | 98770.17 | 2017-05-14 05:06 | 1999.331 |  | 59 | 12 | 2.998666 | 4.062215 | 1.665507 | 0 | 6.320555 | 0 | 0.0001306534 | 0.03100165 | 0 | 0 | 0 | 48.26132 | 46.05536
8020 | 98780.17 | 2017-05-14 05:06 | 2009.338 |  | 59 | 12 | 2.998666 | 4.064337 | 1.673843 | 0 | 6.354429 | 0 | 0.000130558 | 0.03100165 | 0 | 0 | 0 | 45.97676 | 41.09623
8021 | 98790.19 | 2017-05-14 05:06 | 2019.351 |  | 59 | 12 | 2.998666 | 4.066622 | 1.682184 | 0 | 6.38834 | 0 | 9.794235e-05 | 0.03100165 | 0 | 0 | 0 | 44.79609 | 39.09192
8022 | 98800.19 | 2017-05-14 05:06 | 2029.353 |  | 59 | 12 | 2.998666 | 4.069234 | 1.690517 | 0 | 6.422235 | 0 | 0.000163269 | 0.03100165 | 0 | 0 | 0 | 44.79609 | 40.65113
8023 | 98810.19 | 2017-05-14 05:06 | 2039.356 |  | 59 | 12 | 2.99938 | 4.072009 | 1.698849 | 0 | 6.456152 | 0 | 0.0001631737 | 0.03100165 | 0 | 0 | 0 | 45.82924 | 43.02305
8024 | 98820.2 | 2017-05-14 05:07 | 2049.363 |  | 59 | 12 | 2.99938 | 4.074947 | 1.707185 | 0 | 6.49011 | 0 | 0.0001958847 | 0.03100165 | 0 | 0 | 0 | 46.93528 | 45.31644
8025 | 98830.2 | 2017-05-14 05:07 | 2059.365 |  | 59 | 12 | 2.998666 | 4.077886 | 1.715517 | 0 | 6.524074 | 0 | 0.000130558 | 0.03100165 | 0 | 0 | 0 | 47.74579 | 47.53196
8026 | 98840.21 | 2017-05-14 05:07 | 2069.373 |  | 59 | 12 | 2.998666 | 4.080987 | 1.723854 | 0 | 6.558083 | 0 | 0.0001958847 | 0.03100165 | 0 | 0 | 0 | 48.40858 | 48.3434
8027 | 98850.21 | 2017-05-14 05:07 | 2079.375 |  | 59 | 12 | 2.998666 | 4.083599 | 1.732178 | 0 | 6.592063 | 0 | 0.000130558 | 0.03100165 | 0 | 0 | 0 | 48.55582 | 48.26965
8028 | 98860.21 | 2017-05-14 05:07 | 2089.376 |  | 59 | 12 | 2.997951 | 4.08621 | 1.740517 | 0 | 6.62613 | 0 | 0.000130558 | 0.03100165 | 0 | 0 | 0 | 48.33495 | 47.82708
8029 | 98870.21 | 2017-05-14 05:07 | 2099.378 |  | 59 | 12 | 2.998666 | 4.089149 | 1.748849 | 0 | 6.660188 | 0 | 0.0001631737 | 0.03100165 | 0 | 0 | 0 | 48.33495 | 47.08915
8030 | 98880.22 | 2017-05-14 05:08 | 2109.381 |  | 59 | 12 | 2.99938 | 4.091434 | 1.757183 | 0 | 6.694274 | 0 | 9.794235e-05 | 0.03100165 | 0 | 0 | 0 | 46.86157 | 42.43051
8031 | 98890.22 | 2017-05-14 05:08 | 2119.383 |  | 59 | 12 | 2.998666 | 4.093883 | 1.765515 | 0 | 6.728375 | 0 | 0.000163269 | 0.03100165 | 0 | 0 | 0 | 45.31277 | 40.0574
8032 | 98900.23 | 2017-05-14 05:08 | 2129.397 |  | 59 | 12 | 2.998666 | 4.096494 | 1.773857 | 0 | 6.762536 | 0 | 0.000163269 | 0.03100165 | 0 | 0 | 0 | 45.31277 | 41.09623
8033 | 98910.24 | 2017-05-14 05:08 | 2139.403 |  | 59 | 12 | 2.99938 | 4.099596 | 1.782192 | 0 | 6.796696 | 0 | 0.0001958847 | 0.03100165 | 0 | 0 | 0 | 45.903 | 43.02305
8034 | 98920.25 | 2017-05-14 05:08 | 2149.417 |  | 59 | 12 | 2.998666 | 4.102697 | 1.790534 | 0 | 6.830906 | 0 | 0.000163269 | 0.03100165 | 0 | 0 | 0 | 46.93528 | 45.31644
8035 | 98930.25 | 2017-05-14 05:08 | 2159.418 |  | 59 | 12 | 2.998666 | 4.105962 | 1.798865 | 0 | 6.8651 | 0 | 0.0001958847 | 0.03100165 | 0 | 0 | 0 | 47.74579 | 47.38437
8036 | 98940.27 | 2017-05-14 05:09 | 2169.431 |  | 59 | 12 | 2.997951 | 4.1089 | 1.807206 | 0 | 6.899361 | 0 | 0.000130558 | 0.03100165 | 0 | 0 | 0 | 48.85027 | 48.85952
8037 | 98950.27 | 2017-05-14 05:09 | 2179.438 |  | 59 | 12 | 2.99938 | 4.112164 | 1.815542 | 0 | 6.933627 | 0 | 0.000163269 | 0.03100165 | 0 | 0 | 0 | 48.92387 | 48.93324
8038 | 98960.29 | 2017-05-14 05:09 | 2189.451 |  | 59 | 12 | 2.998666 | 4.115266 | 1.823884 | 0 | 6.967943 | 0 | 0.000130558 | 0.03100165 | 0 | 0 | 0 | 48.92387 | 48.56462
8039 | 98970.29 | 2017-05-14 05:09 | 2199.457 |  | 59 | 12 | 2.998666 | 4.118367 | 1.832219 | 0 | 7.002258 | 0 | 0.0001958847 | 0.03100165 | 0 | 0 | 0 | 48.85027 | 47.82708
8040 | 98980.3 | 2017-05-14 05:09 | 2209.465 |  | 59 | 12 | 2.99938 | 4.120979 | 1.840556 | 0 | 7.036602 | 0 | 0.000130558 | 0.03100165 | 0 | 0 | 0 | 47.15637 | 43.0971
8041 | 98990.31 | 2017-05-14 05:09 | 2219.473 |  | 59 | 12 | 2.99938 | 4.123591 | 1.848893 | 0 | 7.070969 | 0 | 0.000163269 | 0.03100165 | 0 | 0 | 0 | 45.23897 | 39.3148
8042 | 99000.31 | 2017-05-14 05:10 | 2229.475 |  | 59 | 12 | 2.998666 | 4.126366 | 1.857225 | 0 | 7.105337 | 0 | 0.000130558 | 0.03100165 | 0 | 0 | 0 | 44.72226 | 39.46336
8043 | 99010.32 | 2017-05-14 05:10 | 2239.482 |  | 59 | 12 | 2.998666 | 4.129794 | 1.865561 | 0 | 7.139751 | 0 | 0.0001958847 | 0.03100165 | 0 | 0 | 0 | 45.38656 | 41.83768
8044 | 99020.32 | 2017-05-14 05:10 | 2249.484 |  | 59 | 12 | 2.997951 | 4.133222 | 1.873893 | 0 | 7.174174 | 0 | 0.0001958847 | 0.03100165 | 0 | 0 | 0 | 46.27176 | 44.20727
8045 | 99030.33 | 2017-05-14 05:10 | 2259.492 |  | 59 | 12 | 2.998666 | 4.136649 | 1.88223 | 0 | 7.208648 | 0 | 0.0001631737 | 0.03100165 | 0 | 0 | 0 | 47.37743 | 46.49851
8046 | 99040.33 | 2017-05-14 05:10 | 2269.494 |  | 59 | 12 | 2.99938 | 4.140404 | 1.890562 | 0 | 7.24313 | 0 | 0.0002285004 | 0.03100165 | 0 | 0 | 0 | 48.33495 | 48.12214
8047 | 99050.34 | 2017-05-14 05:10 | 2279.508 |  | 59 | 12 | 2.99938 | 4.143832 | 1.898905 | 0 | 7.277686 | 0 | 0.0001958847 | 0.03100165 | 0 | 0 | 0 | 48.70305 | 48.3434
8048 | 99060.35 | 2017-05-14 05:11 | 2289.514 |  | 59 | 12 | 2.99938 | 4.147096 | 1.907239 | 0 | 7.312237 | 0 | 0.0001631737 | 0.03100165 | 0 | 0 | 0 | 48.4822 | 48.04838
8049 | 99070.35 | 2017-05-14 05:11 | 2299.517 |  | 59 | 12 | 2.998666 | 4.150361 | 1.915573 | 0 | 7.346812 | 0 | 0.000163269 | 0.03100165 | 0 | 0 | 0 | 48.33495 | 47.67953
8050 | 99080.36 | 2017-05-14 05:11 | 2309.523 |  | 59 | 12 | 2.99938 | 4.153789 | 1.923908 | 0 | 7.381421 | 0 | 0.0002285004 | 0.03100165 | 0 | 0 | 0 | 47.74579 | 44.94683
8051 | 99090.36 | 2017-05-14 05:11 | 2319.527 |  | 59 | 12 | 2.998666 | 4.156564 | 1.932242 | 0 | 7.41605 | 0 | 0.000163269 | 0.03100165 | 0 | 0 | 0 | 45.903 | 40.57693
8052 | 99100.36 | 2017-05-14 05:11 | 2329.528 |  | 59 | 12 | 2.998666 | 4.159828 | 1.940573 | 0 | 7.450691 | 0 | 0.0002285004 | 0.03100165 | 0 | 0 | 0 | 45.09136 | 40.13163
8053 | 99110.37 | 2017-05-14 05:11 | 2339.538 |  | 59 | 12 | 2.998666 | 4.163256 | 1.948911 | 0 | 7.485391 | 0 | 0.0001958847 | 0.03100165 | 0 | 0 | 0 | 45.38656 | 41.83768
8054 | 99120.38 | 2017-05-14 05:12 | 2349.544 |  | 59 | 12 | 2.998666 | 4.167011 | 1.957247 | 0 | 7.520109 | 0 | 0.0001958847 | 0.03100165 | 0 | 0 | 0 | 46.27176 | 44.13329
8055 | 99130.38 | 2017-05-14 05:12 | 2359.546 |  | 59 | 12 | 2.998666 | 4.170602 | 1.965579 | 0 | 7.554844 | 0 | 0.0001958847 | 0.03100165 | 0 | 0 | 0 | 47.30375 | 46.42466
8056 | 99140.39 | 2017-05-14 05:12 | 2369.553 |  | 59 | 12 | 2.998666 | 4.17452 | 1.973916 | 0 | 7.589632 | 0 | 0.0002285957 | 0.03100165 | 0 | 0 | 0 | 48.26132 | 48.1959
8057 | 99150.39 | 2017-05-14 05:12 | 2379.555 |  | 59 | 12 | 2.99938 | 4.178274 | 1.982248 | 0 | 7.62443 | 0 | 0.0001958847 | 0.03100165 | 0 | 0 | 0 | 48.92387 | 48.93324
8058 | 99160.4 | 2017-05-14 05:12 | 2389.563 |  | 59 | 12 | 2.998666 | 4.181702 | 1.990585 | 0 | 7.659277 | 0 | 0.0001958847 | 0.03100165 | 0 | 0 | 0 | 48.92387 | 48.85952
8059 | 99170.4 | 2017-05-14 05:12 | 2399.565 |  | 59 | 12 | 2.998666 | 4.18513 | 1.998916 | 0 | 7.694132 | 0 | 0.000163269 | 0.03100165 | 0 | 0 | 0 | 48.85027 | 48.3434
8060 | 99180.4 | 2017-05-14 05:13 | 2409.568 |  | 59 | 12 | 2.99938 | 4.188557 | 2.007249 | 0 | 7.729021 | 0 | 0.0001958847 | 0.03100165 | 0 | 0 | 0 | 48.26132 | 45.98149
8061 | 99190.4 | 2017-05-14 05:13 | 2419.57 |  | 59 | 12 | 2.998666 | 4.191332 | 2.015581 | 0 | 7.763931 | 0 | 0.000130558 | 0.03100165 | 0 | 0 | 0 | 45.97676 | 40.72532
8062 | 99200.41 | 2017-05-14 05:13 | 2429.575 |  | 59 | 12 | 2.99938 | 4.194434 | 2.023915 | 0 | 7.798874 | 0 | 0.0001958847 | 0.03100165 | 0 | 0 | 0 | 44.79609 | 39.24051
8063 | 99210.41 | 2017-05-14 05:13 | 2439.58 |  | 59 | 12 | 2.99938 | 4.197862 | 2.03225 | 0 | 7.833847 | 0 | 0.0002612114 | 0.03100165 | 0 | 0 | 0 | 44.79609 | 40.65113
8064 | 99216.56 | 2017-05-14 05:13 | 2445.726 |  | 59 | 12 | 2.99938 | 4.200147 | 2.03737 | 0 | 7.855345 | 0 | 0.0002285004 | 0.03100165 | 0 | 0 | 0 | 45.38656 | 42.13414
|  |  |  | 59 Count | 255
8065 | 99276.57 | 2017-05-14 05:14 | 60.01025 |  | 60 | 12 | 2.60422 | 4.200147 | 2.083675 | 0 | 8.049827 | 0 | 3.261566e-05 | 0.03100165 | 0 | 0 | 0 | 48.92387 | 48.3434
8066 | 99336.58 | 2017-05-14 05:15 | 120.0183 |  | 60 | 12 | 2.347687 | 4.199984 | 2.12501 | 0 | 8.223439 | 0 | 0 | 0.03100165 | 0 | 0 | 0 | 47.00898 | 45.75985
8067 | 99396.59 | 2017-05-14 05:16 | 180.0273 |  | 60 | 12 | 2.148321 | 4.199984 | 2.162291 | 0 | 8.380018 | 0 | -3.261566e-05 | 0.03100165 | 0 | 0 | 0 | 46.49297 | 41.83768
8068 | 99456.59 | 2017-05-14 05:17 | 240.0319 |  | 60 | 12 | 1.983968 | 4.199984 | 2.196752 | 0 | 8.524754 | 0 | 0 | 0.03100165 | 0 | 0 | 0 | 48.33495 | 48.93324
8069 | 99516.6 | 2017-05-14 05:18 | 300.0403 |  | 60 | 12 | 1.882499 | 4.199984 | 2.228905 | 0 | 8.659799 | 0 | 0 | 0.03100165 | 0 | 0 | 0 | 44.79609 | 40.99187
8070 | 99576.61 | 2017-05-14 05:19 | 360.0526 |  | 60 | 12 | 1.769596 | 4.200147 | 2.259279 | 0 | 8.787371 | 0 | 0 | 0.03100165 | 0 | 0 | 0 | 48.33495 | 48.46087
8071 | 99636.62 | 2017-05-14 05:20 | 420.0616 |  | 60 | 12 | 1.692422 | 4.200147 | 2.288202 | 0 | 8.908851 | 0 | -3.271103e-05 | 0.03100165 | 0 | 0 | 0 | 45.9467 | 44.59085
8072 | 99696.63 | 2017-05-14 05:21 | 480.0706 |  | 60 | 12 | 1.606673 | 4.199984 | 2.315609 | 0 | 9.02396 | 0 | 0 | 0.03100165 | 0 | 0 | 0 | 47.27371 | 44.91673
8073 | 99756.64 | 2017-05-14 05:22 | 540.0784 |  | 60 | 12 | 1.52664 | 4.200147 | 2.341836 | 0 | 9.134115 | 0 | 0 | 0.03100165 | 0 | 0 | 0 | 47.56842 | 47.72328
8074 | 99816.64 | 2017-05-14 05:23 | 600.0833 |  | 60 | 12 | 1.458755 | 4.199984 | 2.366652 | 0 | 9.238344 | 0 | -3.261566e-05 | 0.03100165 | 0 | 0 | 0 | 44.61832 | 40.02718
8075 | 99876.65 | 2017-05-14 05:24 | 660.0873 |  | 60 | 12 | 1.36729 | 4.199984 | 2.390215 | 0 | 9.33731 | 0 | 0 | 0.03100165 | 0 | 0 | 0 | 48.27491 | 48.87323
8076 | 99936.65 | 2017-05-14 05:25 | 720.0907 |  | 60 | 12 | 1.298691 | 4.200147 | 2.412465 | 0 | 9.430761 | 0 | 3.261566e-05 | 0.03100165 | 0 | 0 | 0 | 44.73589 | 42.14791
8077 | 99996.65 | 2017-05-14 05:26 | 780.0941 |  | 60 | 12 | 1.20651 | 4.199984 | 2.433297 | 0 | 9.518254 | 0 | 0 | 0.03100165 | 0 | 0 | 0 | 48.15767 | 48.28336
8078 | 100056.7 | 2017-05-14 05:27 | 840.1 |  | 60 | 12 | 1.125763 | 4.199984 | 2.452814 | 0 | 9.600226 | 0 | 0 | 0.03100165 | 0 | 0 | 0 | 46.28538 | 45.84747
8079 | 100116.7 | 2017-05-14 05:28 | 900.1074 |  | 60 | 12 | 1.040729 | 4.200147 | 2.470818 | 0 | 9.675847 | 0 | 0 | 0.03100165 | 0 | 0 | 0 | 45.47398 | 41.62908
8080 | 100176.7 | 2017-05-14 05:29 | 960.108 |  | 60 | 12 | 0.9492632 | 4.199984 | 2.487441 | 0 | 9.745664 | 0 | -3.261566e-05 | 0.03100165 | 0 | 0 | 0 | 47.68573 | 48.87323
8081 | 100236.7 | 2017-05-14 05:30 | 1020.111 |  | 60 | 12 | 0.8706599 | 4.199984 | 2.502581 | 0 | 9.809252 | 0 | 0 | 0.03100165 | 0 | 0 | 0 | 43.52393 | 39.92272
8082 | 100296.7 | 2017-05-14 05:31 | 1080.115 |  | 60 | 12 | 0.7777651 | 4.199984 | 2.516302 | 0 | 9.866882 | 0 | -3.261566e-05 | 0.03100165 | 0 | 0 | 0 | 48.02398 | 48.87323
8083 | 100356.7 | 2017-05-14 05:32 | 1140.122 |  | 60 | 12 | 0.7013055 | 4.200147 | 2.528654 | 0 | 9.918761 | 0 | 3.261566e-05 | 0.03100165 | 0 | 0 | 0 | 45.0749 | 43.52493
8084 | 100416.7 | 2017-05-14 05:33 | 1200.136 |  | 60 | 12 | 0.6227022 | 4.200147 | 2.539649 | 0 | 9.964941 | 0 | 3.261566e-05 | 0.03100165 | 0 | 0 | 0 | 47.06624 | 46.51225
8085 | 100476.7 | 2017-05-14 05:34 | 1260.144 |  | 60 | 12 | 0.5498155 | 4.199984 | 2.549445 | 0 | 10.00608 | 0 | 3.261566e-05 | 0.03100165 | 0 | 0 | 0 | 46.9625 | 47.58943
8086 | 100536.7 | 2017-05-14 05:35 | 1320.145 |  | 60 | 12 | 0.488362 | 4.200147 | 2.558054 | 0 | 10.04224 | 0 | 0 | 0.03100165 | 0 | 0 | 0 | 43.89339 | 39.1498
8087 | 100596.7 | 2017-05-14 05:36 | 1380.149 |  | 60 | 12 | 0.4226211 | 4.199984 | 2.565649 | 0 | 10.07414 | 0 | -3.261566e-05 | 0.03100165 | 0 | 0 | 0 | 47.72936 | 48.91695
8088 | 100656.7 | 2017-05-14 05:37 | 1440.152 |  | 60 | 12 | 0.3740299 | 4.199984 | 2.572283 | 0 | 10.10201 | 0 | 0 | 0.03100165 | 0 | 0 | 0 | 43.93715 | 41.12381
8089 | 100716.7 | 2017-05-14 05:38 | 1500.156 |  | 60 | 12 | 0.3232951 | 4.200147 | 2.578079 | 0 | 10.12635 | 0 | 3.261566e-05 | 0.03100165 | 0 | 0 | 0 | 47.25728 | 47.63319
8090 | 100776.7 | 2017-05-14 05:39 | 1560.162 |  | 60 | 12 | 0.2832789 | 4.200147 | 2.583144 | 0 | 10.14762 | 0 | 3.261566e-05 | 0.03100165 | 0 | 0 | 0 | 45.78271 | 45.23994
8091 | 100836.7 | 2017-05-14 05:40 | 1620.163 |  | 60 | 12 | 0.2468355 | 4.200147 | 2.587533 | 0 | 10.16605 | 0 | 3.261566e-05 | 0.03100165 | 0 | 0 | 0 | 45.27986 | 42.1617
8092 | 100896.7 | 2017-05-14 05:41 | 1680.171 |  | 60 | 12 | 0.2146796 | 4.199984 | 2.591378 | 0 | 10.18221 | 0 | 0 | 0.03100165 | 0 | 0 | 0 | 47.0362 | 48.35453
8093 | 100956.7 | 2017-05-14 05:42 | 1740.172 |  | 60 | 12 | 0.1875257 | 4.199984 | 2.59471 | 0 | 10.1962 | 0 | -3.261566e-05 | 0.03100165 | 0 | 0 | 0 | 43.4938 | 39.43052
8094 | 101016.6 | 2017-05-14 05:43 | 1800.015 |  | 60 | 12 | 0.1625156 | 4.199984 | 2.597622 | 0 | 10.20843 | 0 | 0 | 0.03100165 | 0 | 0 | 0 | 47.12351 | 48.16329
|  |  |  | 60 Count | 30
8095 | 101076.6 | 2017-05-14 05:44 | 60.00347 |  | 61 | 12 | 0 | 4.190026 | 2.597622 | 0 | 10.20843 | 0 | -3.271103e-05 | 0.03100165 | 0 | 0 | 0 | 44.51156 | 43.21245
8096 | 101136.6 | 2017-05-14 05:45 | 120.0121 |  | 61 | 12 | 0 | 4.188557 | 2.597622 | 0 | 10.20843 | 0 | 0 | 0.03100165 | 0 | 0 | 0 | 47.16716 | 47.49933
8097 | 101196.6 | 2017-05-14 05:46 | 180.0211 |  | 61 | 12 | 0 | 4.187088 | 2.597622 | 0 | 10.20843 | 0 | -3.261566e-05 | 0.03100165 | 0 | 0 | 0 | 46.16513 | 46.76122
8098 | 101256.6 | 2017-05-14 05:47 | 240.0225 |  | 61 | 12 | 0 | 4.186272 | 2.597622 | 0 | 10.20843 | 0 | 0 | 0.03100165 | 0 | 0 | 0 | 44.21616 | 40.21706
8099 | 101316.6 | 2017-05-14 05:48 | 300.0271 |  | 61 | 12 | 0 | 4.185456 | 2.597622 | 0 | 10.20843 | 0 | -3.271103e-05 | 0.03100165 | 0 | 0 | 0 | 47.53558 | 48.72321
8100 | 101376.6 | 2017-05-14 05:49 | 360.0325 |  | 61 | 12 | 0 | 4.184476 | 2.597622 | 0 | 10.20843 | 0 | -6.532669e-05 | 0.03100165 | 0 | 0 | 0 | 44.5854 | 41.65666
8101 | 101436.6 | 2017-05-14 05:50 | 420.0375 |  | 61 | 12 | 0 | 4.184313 | 2.597622 | 0 | 10.20843 | 0 | 0 | 0.03100165 | 0 | 0 | 0 | 48.71383 | 49.31289
8102 | 101496.6 | 2017-05-14 05:51 | 480.041 |  | 61 | 12 | 0 | 4.183661 | 2.597622 | 0 | 10.20843 | 0 | -3.261566e-05 | 0.03100165 | 0 | 0 | 0 | 46.65122 | 45.54932
8103 | 101556.6 | 2017-05-14 05:52 | 540.0432 |  | 61 | 12 | 0 | 4.183334 | 2.597622 | 0 | 10.20843 | 0 | 0 | 0.03100165 | 0 | 0 | 0 | 47.72655 | 44.70607
8104 | 101616.6 | 2017-05-14 05:53 | 600.0146 |  | 61 | 12 | 0 | 4.183007 | 2.597622 | 0 | 10.20843 | 0 | 0 | 0.03100165 | 0 | 0 | 0 | 48.97824 | 49.2829
|  |  |  | 61 Count | 10
8105 | 101616.6 | 2017-05-14 05:53 | 0.01560716 |  | 62 | 12 | -0.0004075965 | 4.182681 | 2.597622 | 1.767062e-09 | 10.20843 | 7.391203e-09 | -3.261566e-05 | 0.03122468 | 0 | 0 | 0 | 48.83104 | 49.2829
8106 | 101676.6 | 2017-05-14 05:54 | 60.00423 |  | 62 | 12 | 0.01316934 | 4.183171 | 2.597845 | 3.533286e-09 | 10.20936 | 1.4778751e-08 | 0 | 0.03122468 | 0 | 0 | 0 | 44.99827 | 40.92889
|  |  |  | 62 Count | 2
8107 | 101676.6 | 2017-05-14 05:54 | 0.009968249 |  | 63 | 12 | -19.99494 | 3.48176 | 2.597845 | 5.536869e-05 | 10.20936 | 0.0001927829 | 0 | 0.03122468 | 0 | 0 | 0 | 44.92445 | 40.92889
8108 | 101676.6 | 2017-05-14 05:54 | 0.05000747 |  | 63 | 12 | -19.99637 | 3.471149 | 2.597845 | 0.0002777645 | 10.20936 | 0.0009658545 | -0.002122021 | 0.03122468 | 0 | 0 | 0 | 44.92445 | 40.92889
8109 | 101676.7 | 2017-05-14 05:54 | 0.1499805 |  | 63 | 12 | -19.99637 | 3.45956 | 2.597845 | 0.0008330655 | 10.20936 | 0.002890182 | -0.004439926 | 0.03122468 | 0 | 0 | 0 | 44.99827 | 41.00307
8110 | 101676.9 | 2017-05-14 05:54 | 0.279994 |  | 63 | 12 | -19.99637 | 3.44846 | 2.597845 | 0.001555232 | 10.20936 | 0.005384344 | -0.006659889 | 0.03122468 | 0 | 0 | 0 | 44.99827 | 41.00307
8111 | 101677 | 2017-05-14 05:54 | 0.4399809 |  | 63 | 12 | -19.99637 | 3.437687 | 2.597845 | 0.002443897 | 10.20936 | 0.008443884 | -0.008814573 | 0.03122468 | 0 | 0 | 0 | 44.92445 | 41.00307
8112 | 101677.2 | 2017-05-14 05:54 | 0.6380055 |  | 63 | 12 | -19.99637 | 3.427077 | 2.597845 | 0.003543854 | 10.20936 | 0.01221908 | -0.01093659 | 0.03122468 | 0 | 0 | 0 | 45.02836 | 41.00307
8113 | 101677.4 | 2017-05-14 05:54 | 0.8563513 |  | 63 | 12 | -19.99637 | 3.41663 | 2.597845 | 0.004756657 | 10.20936 | 0.01636897 | -0.013026 | 0.03122468 | 0 | 0 | 0 | 45.02836 | 41.00307
8114 | 101677.7 | 2017-05-14 05:54 | 1.12158 |  | 63 | 12 | -19.99637 | 3.406346 | 2.597845 | 0.00622988 | 10.20936 | 0.0213946 | -0.01508274 | 0.03122468 | 0 | 0 | 0 | 44.99827 | 41.00307
8115 | 101678 | 2017-05-14 05:54 | 1.402322 |  | 63 | 12 | -19.99709 | 3.396225 | 2.597845 | 0.007789291 | 10.20936 | 0.02669834 | -0.01710682 | 0.03122468 | 0 | 0 | 0 | 44.99827 | 41.00307
8116 | 101678.3 | 2017-05-14 05:54 | 1.730391 |  | 63 | 12 | -19.99637 | 3.385942 | 2.597845 | 0.009611584 | 10.20936 | 0.03287782 | -0.01916356 | 0.03122468 | 0 | 0 | 0 | 44.99827 | 41.07724
8117 | 101678.7 | 2017-05-14 05:54 | 2.120352 |  | 63 | 12 | -19.99637 | 3.375495 | 2.597845 | 0.01177764 | 10.20936 | 0.04020056 | -0.02125292 | 0.03122468 | 0 | 0 | 0 | 44.99827 | 41.22557
8118 | 101679.1 | 2017-05-14 05:54 | 2.550335 |  | 63 | 12 | -19.99566 | 3.365048 | 2.597845 | 0.014166 | 10.20936 | 0.04824986 | -0.02334228 | 0.03122468 | 0 | 0 | 0 | 44.99827 | 41.40406
8119 | 101679.6 | 2017-05-14 05:54 | 3.030346 |  | 63 | 12 | -19.99637 | 3.354764 | 2.597845 | 0.01683226 | 10.20936 | 0.05720819 | -0.02200375 | 0.03122468 | 0 | 0 | 0 | 44.99827 | 41.44803
8120 | 101680.2 | 2017-05-14 05:54 | 3.56032 |  | 63 | 12 | -19.99637 | 3.344481 | 2.597845 | 0.01977605 | 10.20936 | 0.06706846 | -0.01619267 | 0.03122468 | 0 | 0 | 0 | 45.07208 | 41.52218
8121 | 101680.7 | 2017-05-14 05:54 | 4.130349 |  | 63 | 12 | -19.99637 | 3.334197 | 2.597845 | 0.02294233 | 10.20936 | 0.07764164 | -0.0112957 | 0.03122468 | 0 | 0 | 0 | 45.07208 | 41.59632
8122 | 101681.4 | 2017-05-14 05:54 | 4.777521 |  | 63 | 12 | -19.99637 | 3.324077 | 2.597845 | 0.0265371 | 10.20936 | 0.08960908 | -0.01021838 | 0.03122468 | 0 | 0 | 0 | 45.14589 | 41.59632
8123 | 101682.1 | 2017-05-14 05:54 | 5.479487 |  | 63 | 12 | -19.99637 | 3.313793 | 2.597845 | 0.03043621 | 10.20936 | 0.1025501 | -0.01012044 | 0.03122468 | 0 | 0 | 0 | 45.14589 | 41.89283
8124 | 101682.8 | 2017-05-14 05:54 | 6.24189 |  | 63 | 12 | -19.99566 | 3.303673 | 2.597845 | 0.03467103 | 10.20936 | 0.1165619 | -0.009141016 | 0.03122468 | 0 | 0 | 0 | 45.14589 | 42.11516
8125 | 101683.7 | 2017-05-14 05:54 | 7.061856 |  | 63 | 12 | -19.99709 | 3.293552 | 2.597845 | 0.0392256 | 10.20936 | 0.1315856 | -0.008259582 | 0.03122468 | 0 | 0 | 0 | 45.20606 | 42.18927
8126 | 101684.5 | 2017-05-14 05:54 | 7.951843 |  | 63 | 12 | -19.99709 | 3.283432 | 2.597845 | 0.04416911 | 10.20936 | 0.1478425 | -0.006953716 | 0.03122468 | 0 | 0 | 0 | 45.2935 | 42.48563
8127 | 101685.5 | 2017-05-14 05:54 | 8.927112 |  | 63 | 12 | -19.99709 | 3.273311 | 2.597845 | 0.04958635 | 10.20936 | 0.1656021 | -0.006170225 | 0.03122468 | 0 | 0 | 0 | 45.58865 | 42.63379
8128 | 101686.5 | 2017-05-14 05:54 | 9.937825 |  | 63 | 12 | -19.99637 | 3.263191 | 2.597845 | 0.05520043 | 10.20936 | 0.1839505 | -0.006333447 | 0.03122468 | 0 | 0 | 0 | 45.66243 | 42.78192
8129 | 101687.6 | 2017-05-14 05:54 | 11.0278 |  | 63 | 12 | -19.99709 | 3.25307 | 2.597845 | 0.06125477 | 10.20936 | 0.2036765 | -0.005778456 | 0.03122468 | 0 | 0 | 0 | 45.73621 | 43.07814
8130 | 101688.8 | 2017-05-14 05:54 | 12.19781 |  | 63 | 12 | -19.99709 | 3.24295 | 2.597845 | 0.06775368 | 10.20936 | 0.2247847 | -0.004766417 | 0.03122468 | 0 | 0 | 0 | 45.73621 | 43.37429
8131 | 101690 | 2017-05-14 05:54 | 13.43539 |  | 63 | 12 | -19.99637 | 3.23283 | 2.597845 | 0.07462793 | 10.20936 | 0.2470421 | -0.004864311 | 0.03122468 | 0 | 0 | 0 | 45.88374 | 43.74437
8132 | 101691.3 | 2017-05-14 05:54 | 14.72374 |  | 63 | 12 | -19.99637 | 3.222709 | 2.597845 | 0.08178421 | 10.20936 | 0.2701405 | -0.004799032 | 0.03122468 | 0 | 0 | 0 | 46.25251 | 43.96637
8133 | 101692.7 | 2017-05-14 05:54 | 16.10372 |  | 63 | 12 | -19.99709 | 3.212589 | 2.597845 | 0.08944943 | 10.20936 | 0.2948044 | -0.004146147 | 0.03122468 | 0 | 0 | 0 | 46.39998 | 44.41024
8134 | 101694.1 | 2017-05-14 05:54 | 17.5381 |  | 63 | 12 | -19.99709 | 3.202468 | 2.597845 | 0.09741684 | 10.20936 | 0.3203601 | -0.004146147 | 0.03122468 | 0 | 0 | 0 | 46.7686 | 44.55817
8135 | 101695.6 | 2017-05-14 05:55 | 19.02968 |  | 63 | 12 | -19.99709 | 3.192348 | 2.597845 | 0.1057019 | 10.20936 | 0.3468506 | -0.004113483 | 0.03122468 | 0 | 0 | 0 | 46.91603 | 45.00183
8136 | 101697.2 | 2017-05-14 05:55 | 20.55964 |  | 63 | 12 | -19.99637 | 3.182227 | 2.597845 | 0.1142002 | 10.20936 | 0.3739377 | -0.003427887 | 0.03122468 | 0 | 0 | 0 | 47.13713 | 45.17977
8137 | 101698.8 | 2017-05-14 05:55 | 22.1656 |  | 63 | 12 | -19.99709 | 3.172107 | 2.597845 | 0.1231206 | 10.20936 | 0.4022807 | -0.003819656 | 0.03122468 | 0 | 0 | 0 | 47.50555 | 45.66704
8138 | 101700.4 | 2017-05-14 05:55 | 23.82561 |  | 63 | 12 | -19.99637 | 3.161987 | 2.597845 | 0.1323413 | 10.20936 | 0.4314839 | -0.003656387 | 0.03122468 | 0 | 0 | 0 | 47.87387 | 46.18419
8139 | 101702.2 | 2017-05-14 05:55 | 25.57195 |  | 63 | 12 | -19.99566 | 3.151866 | 2.597845 | 0.1420414 | 10.20936 | 0.4621073 | -0.00336256 | 0.03122468 | 0 | 0 | 0 | 48.09481 | 46.33191
8140 | 101703.9 | 2017-05-14 05:55 | 27.35154 |  | 63 | 12 | -19.99637 | 3.141746 | 2.597845 | 0.1519263 | 10.20936 | 0.493213 | -0.003362608 | 0.03122468 | 0 | 0 | 0 | 48.46297 | 46.84879
8141 | 101705.8 | 2017-05-14 05:55 | 29.1755 |  | 63 | 12 | -19.99709 | 3.131625 | 2.597845 | 0.1620577 | 10.20936 | 0.5249912 | -0.002970838 | 0.03122468 | 0 | 0 | 0 | 48.68383 | 47.36547
8142 | 101707.6 | 2017-05-14 05:55 | 31.0475 |  | 63 | 12 | -19.99637 | 3.121341 | 2.597845 | 0.1724558 | 10.20936 | 0.5575013 | -0.003232002 | 0.03122468 | 0 | 0 | 0 | 49.19901 | 47.58685
8143 | 101709.6 | 2017-05-14 05:55 | 32.96741 |  | 63 | 12 | -19.99637 | 3.111221 | 2.597845 | 0.1831201 | 10.20936 | 0.5907348 | -0.002742338 | 0.03122468 | 0 | 0 | 0 | 49.2726 | 48.0295
8144 | 101711.5 | 2017-05-14 05:55 | 34.93342 |  | 63 | 12 | -19.99637 | 3.101101 | 2.597845 | 0.1940405 | 10.20936 | 0.6246554 | -0.003068781 | 0.03122468 | 0 | 0 | 0 | 49.78757 | 48.25077
8145 | 101713.5 | 2017-05-14 05:55 | 36.90339 |  | 63 | 12 | -19.99709 | 3.09098 | 2.597845 | 0.2049828 | 10.20936 | 0.6585341 | -0.002644348 | 0.03122468 | 0 | 0 | 0 | 49.86113 | 48.54574
8146 | 101715.6 | 2017-05-14 05:55 | 39.00932 |  | 63 | 12 | -19.99637 | 3.080697 | 2.597845 | 0.2166803 | 10.20936 | 0.6946323 | -0.002938175 | 0.03122468 | 0 | 0 | 0 | 50.37589 | 48.72321
8147 | 101717.7 | 2017-05-14 05:55 | 41.05933 |  | 63 | 12 | -19.99637 | 3.070576 | 2.597845 | 0.2280672 | 10.20936 | 0.7296546 | -0.002579069 | 0.03122468 | 0 | 0 | 0 | 50.66997 | 48.6932
8148 | 101719.8 | 2017-05-14 05:55 | 43.19966 |  | 63 | 12 | -19.99637 | 3.060456 | 2.597845 | 0.2399559 | 10.20936 | 0.7661008 | -0.002807569 | 0.03122468 | 0 | 0 | 0 | 51.03749 | 48.76693
8149 | 101722 | 2017-05-14 05:55 | 45.36286 |  | 63 | 12 | -19.99637 | 3.050335 | 2.597845 | 0.2519715 | 10.20936 | 0.8028159 | -0.002513743 | 0.03122468 | 0 | 0 | 0 | 51.25794 | 49.06179
8150 | 101724.2 | 2017-05-14 05:55 | 47.5756 |  | 63 | 12 | -19.99637 | 3.040215 | 2.597845 | 0.2642623 | 10.20936 | 0.8402458 | -0.002774954 | 0.03122468 | 0 | 0 | 0 | 51.55185 | 48.91437
8151 | 101726.4 | 2017-05-14 05:55 | 49.82405 |  | 63 | 12 | -19.99637 | 3.030094 | 2.597845 | 0.2767515 | 10.20936 | 0.8781523 | -0.00251379 | 0.03122468 | 0 | 0 | 0 | 51.65526 | 48.6932
8152 | 101728.7 | 2017-05-14 05:55 | 52.15154 |  | 63 | 12 | -19.99709 | 3.019974 | 2.597845 | 0.2896797 | 10.20936 | 0.9172602 | -0.002546453 | 0.03122468 | 0 | 0 | 0 | 51.99261 | 48.6932
8153 | 101731.1 | 2017-05-14 05:55 | 54.48751 |  | 63 | 12 | -19.99709 | 3.009854 | 2.597845 | 0.302655 | 10.20936 | 0.9563804 | -0.002579069 | 0.03122468 | 0 | 0 | 0 | 52.21294 | 48.6932
8154 | 101733.6 | 2017-05-14 05:55 | 56.97741 |  | 63 | 12 | -19.99637 | 2.999733 | 2.597845 | 0.3164853 | 10.20936 | 0.9979373 | -0.002122021 | 0.03122468 | 0 | 0 | 0 | 52.28638 | 48.6932
8155 | 101736.2 | 2017-05-14 05:55 | 59.57342 |  | 63 | 12 | -19.99637 | 2.989613 | 2.597845 | 0.330905 | 10.20936 | 1.041121 | -0.002350521 | 0.03122468 | 0 | 0 | 0 | 52.72692 | 48.64948
8156 | 101738.9 | 2017-05-14 05:55 | 62.27259 |  | 63 | 12 | -19.99709 | 2.979492 | 2.597845 | 0.3458978 | 10.20936 | 1.08587 | -0.002187348 | 0.03122468 | 0 | 0 | 0 | 52.83026 | 48.61947
8157 | 101741.6 | 2017-05-14 05:55 | 64.95931 |  | 63 | 12 | -19.99637 | 2.969372 | 2.597845 | 0.3608214 | 10.20936 | 1.130261 | -0.002024078 | 0.03122468 | 0 | 0 | 0 | 53.24075 | 48.54574
8158 | 101744.5 | 2017-05-14 05:55 | 67.89529 |  | 63 | 12 | -19.99637 | 2.959251 | 2.597845 | 0.3771295 | 10.20936 | 1.178604 | -0.002024078 | 0.03122468 | 0 | 0 | 0 | 53.38753 | 48.25077
8159 | 101747.5 | 2017-05-14 05:55 | 70.91623 |  | 63 | 12 | -19.99637 | 2.949131 | 2.597845 | 0.3939097 | 10.20936 | 1.228176 | -0.002024078 | 0.03122468 | 0 | 0 | 0 | 53.38753 | 48.13327
8160 | 101750.6 | 2017-05-14 05:55 | 74.01415 |  | 63 | 12 | -19.9978 | 2.939011 | 2.597845 | 0.4111174 | 10.20936 | 1.278836 | -0.00179553 | 0.03122468 | 0 | 0 | 0 | 53.75442 | 47.36547
8161 | 101753.8 | 2017-05-14 05:55 | 77.24769 |  | 63 | 12 | -19.99637 | 2.92889 | 2.597845 | 0.4290784 | 10.20936 | 1.331532 | -0.001599646 | 0.03122468 | 0 | 0 | 0 | 53.38753 | 45.74093
8162 | 101757.8 | 2017-05-14 05:56 | 81.23368 |  | 63 | 12 | -19.99709 | 2.91877 | 2.597845 | 0.4512189 | 10.20936 | 1.396264 | -0.001240587 | 0.03122468 | 0 | 0 | 0 | 52.72692 | 43.30026
8163 | 101762.5 | 2017-05-14 05:56 | 85.93796 |  | 63 | 12 | -19.99637 | 2.908649 | 2.597845 | 0.4773493 | 10.20936 | 1.472404 | -0.001175308 | 0.03122468 | 0 | 0 | 0 | 52.24287 | 41.07724
8164 | 101767.4 | 2017-05-14 05:56 | 90.78948 |  | 63 | 12 | -19.99637 | 2.898529 | 2.597845 | 0.5042975 | 10.20936 | 1.550654 | -0.001273203 | 0.03122468 | 0 | 0 | 0 | 51.69878 | 40.3353
8165 | 101772.1 | 2017-05-14 05:56 | 95.47743 |  | 63 | 12 | -19.99637 | 2.888408 | 2.597845 | 0.5303372 | 10.20936 | 1.626002 | -0.001305866 | 0.03122468 | 0 | 0 | 0 | 52.13949 | 40.3353
8166 | 101776.6 | 2017-05-14 05:56 | 99.97336 |  | 63 | 12 | -19.99709 | 2.878288 | 2.597845 | 0.5553103 | 10.20936 | 1.698013 | -0.001403809 | 0.03122468 | 0 | 0 | 0 | 52.50666 | 40.85471
8167 | 101781.3 | 2017-05-14 05:56 | 104.6893 |  | 63 | 12 | -19.99709 | 2.868168 | 2.597845 | 0.5815052 | 10.20936 | 1.773279 | -0.001305819 | 0.03122468 | 0 | 0 | 0 | 52.80033 | 41.62649
8168 | 101785.5 | 2017-05-14 05:56 | 108.9508 |  | 63 | 12 | -19.99637 | 2.858047 | 2.597845 | 0.6051765 | 10.20936 | 1.841057 | -0.001436472 | 0.03122468 | 0 | 0 | 0 | 53.71096 | 42.63379
8169 | 101789.9 | 2017-05-14 05:56 | 113.3167 |  | 63 | 12 | -19.99637 | 2.847927 | 2.597845 | 0.6294274 | 10.20936 | 1.910248 | -0.001305866 | 0.03122468 | 0 | 0 | 0 | 54.41463 | 43.44831
8170 | 101794 | 2017-05-14 05:56 | 117.3627 |  | 63 | 12 | -19.99637 | 2.837806 | 2.597845 | 0.6519009 | 10.20936 | 1.974139 | -0.001403809 | 0.03122468 | 0 | 0 | 0 | 55.22121 | 44.55817
8171 | 101798.3 | 2017-05-14 05:56 | 121.7186 |  | 63 | 12 | -19.99709 | 2.827686 | 2.597845 | 0.6760963 | 10.20936 | 2.04268 | -0.001207924 | 0.03122468 | 0 | 0 | 0 | 55.88088 | 45.59314
8172 | 101802.4 | 2017-05-14 05:56 | 125.8445 |  | 63 | 12 | -19.99637 | 2.817565 | 2.597845 | 0.699014 | 10.20936 | 2.107372 | -0.001305866 | 0.03122468 | 0 | 0 | 0 | 56.93643 | 46.33191
8173 | 101806.2 | 2017-05-14 05:56 | 129.6505 |  | 63 | 12 | -19.99637 | 2.807445 | 2.597845 | 0.7201545 | 10.20936 | 2.166831 | -0.001730251 | 0.03122468 | 0 | 0 | 0 | 57.41923 | 47.36547
8174 | 101810.5 | 2017-05-14 05:56 | 133.9364 |  | 63 | 12 | -19.99709 | 2.797324 | 2.597845 | 0.7439612 | 10.20936 | 2.233551 | -0.00133853 | 0.03122468 | 0 | 0 | 0 | 58.2544 | 48.10326
8175 | 101814.6 | 2017-05-14 05:57 | 138.0367 |  | 63 | 12 | -19.99637 | 2.787204 | 2.597845 | 0.7667368 | 10.20936 | 2.297149 | -0.001305866 | 0.03122468 | 0 | 0 | 0 | 58.66371 | 48.6932
8176 | 101819 | 2017-05-14 05:57 | 142.3583 |  | 63 | 12 | -19.99709 | 2.777084 | 2.597845 | 0.7907412 | 10.20936 | 2.363932 | -0.001207924 | 0.03122468 | 0 | 0 | 0 | 59.2491 | 48.84065
8177 | 101823.5 | 2017-05-14 05:57 | 146.9386 |  | 63 | 12 | -19.99637 | 2.766963 | 2.597845 | 0.8161829 | 10.20936 | 2.434461 | -0.001240587 | 0.03122468 | 0 | 0 | 0 | 59.83434 | 48.98808
8178 | 101828.1 | 2017-05-14 05:57 | 151.5093 |  | 63 | 12 | -19.99637 | 2.756843 | 2.597845 | 0.8415714 | 10.20936 | 2.504583 | -0.00124054 | 0.03122468 | 0 | 0 | 0 | 60.41943 | 48.98808
8179 | 101832.8 | 2017-05-14 05:57 | 156.2145 |  | 63 | 12 | -19.99709 | 2.746722 | 2.597845 | 0.8677068 | 10.20936 | 2.576502 | -0.001207924 | 0.03122468 | 0 | 0 | 0 | 60.44925 | 48.72321
8180 | 101837.6 | 2017-05-14 05:57 | 161.0259 |  | 63 | 12 | -19.99637 | 2.736602 | 2.597845 | 0.8944324 | 10.20936 | 2.649779 | -0.001273251 | 0.03122468 | 0 | 0 | 0 | 61.0342 | 48.61947
8181 | 101842.4 | 2017-05-14 05:57 | 165.7969 |  | 63 | 12 | -19.9978 | 2.726481 | 2.597845 | 0.9209332 | 10.20936 | 2.722166 | -0.001305866 | 0.03122468 | 0 | 0 | 0 | 61.00439 | 48.54574
8182 | 101847.6 | 2017-05-14 05:57 | 170.9708 |  | 63 | 12 | -19.99709 | 2.716361 | 2.597845 | 0.9496724 | 10.20936 | 2.800383 | -0.001044702 | 0.03122468 | 0 | 0 | 0 | 61.32662 | 48.10326
8183 | 101853.1 | 2017-05-14 05:57 | 176.5503 |  | 63 | 12 | -19.99709 | 2.706241 | 2.597845 | 0.9806644 | 10.20936 | 2.884413 | -0.001044702 | 0.03122468 | 0 | 0 | 0 | 61.25352 | 46.25805
8184 | 101859.8 | 2017-05-14 05:57 | 183.1698 |  | 63 | 12 | -19.9978 | 2.69612 | 2.597845 | 1.017433 | 10.20936 | 2.983727 | -0.0007508754 | 0.03122468 | 0 | 0 | 0 | 60.27318 | 42.41155
8185 | 101867.5 | 2017-05-14 05:57 | 190.9481 |  | 63 | 12 | -19.99709 | 2.686 | 2.597845 | 1.060638 | 10.20936 | 3.099996 | -0.0006855488 | 0.03122468 | 0 | 0 | 0 | 59.2491 | 40.3353
8186 | 101874.7 | 2017-05-14 05:58 | 198.0799 |  | 63 | 12 | -19.99637 | 2.675879 | 2.597845 | 1.100253 | 10.20936 | 3.206216 | -0.0009467602 | 0.03122468 | 0 | 0 | 0 | 59.39542 | 40.40952
8187 | 101881 | 2017-05-14 05:58 | 204.3918 |  | 63 | 12 | -19.99709 | 2.665759 | 2.597845 | 1.135313 | 10.20936 | 3.299864 | -0.001044702 | 0.03122468 | 0 | 0 | 0 | 60.05377 | 41.59632
8188 | 101886.6 | 2017-05-14 05:58 | 210.0077 |  | 63 | 12 | -19.99709 | 2.655638 | 2.597845 | 1.166507 | 10.20936 | 3.382875 | -0.001175261 | 0.03122468 | 0 | 0 | 0 | 61.00439 | 42.81207
8189 | 101891.6 | 2017-05-14 05:58 | 215.0137 |  | 63 | 12 | -19.99637 | 2.645518 | 2.597845 | 1.194313 | 10.20936 | 3.456581 | -0.001077318 | 0.03122468 | 0 | 0 | 0 | 61.58922 | 43.96637
8190 | 101896.8 | 2017-05-14 05:58 | 220.1936 |  | 63 | 12 | -19.99637 | 2.635398 | 2.597845 | 1.223085 | 10.20936 | 3.532551 | -0.001044702 | 0.03122468 | 0 | 0 | 0 | 62.10084 | 45.14968
8191 | 101901.6 | 2017-05-14 05:58 | 225.0415 |  | 63 | 12 | -19.99637 | 2.625277 | 2.597845 | 1.250013 | 10.20936 | 3.603393 | -0.001371145 | 0.03122468 | 0 | 0 | 0 | 63.22663 | 46.33191
8192 | 101906.5 | 2017-05-14 05:58 | 229.8874 |  | 63 | 12 | -19.99709 | 2.615157 | 2.597845 | 1.27693 | 10.20936 | 3.673923 | -0.001207924 | 0.03122468 | 0 | 0 | 0 | 63.63515 | 47.43927
8193 | 101911.2 | 2017-05-14 05:58 | 234.5934 |  | 63 | 12 | -19.9978 | 2.604873 | 2.597845 | 1.303069 | 10.20936 | 3.742152 | -0.001305866 | 0.03122468 | 0 | 0 | 0 | 64.54131 | 48.17702
8194 | 101915.8 | 2017-05-14 05:58 | 239.1893 |  | 63 | 12 | -19.99637 | 2.594753 | 2.597845 | 1.328598 | 10.20936 | 3.808531 | -0.001273251 | 0.03122468 | 0 | 0 | 0 | 65.34449 | 48.6932
8195 | 101920.5 | 2017-05-14 05:58 | 243.8951 |  | 63 | 12 | -19.99709 | 2.584632 | 2.597845 | 1.354737 | 10.20936 | 3.876224 | -0.001077366 | 0.03122468 | 0 | 0 | 0 | 65.60674 | 49.01808
8196 | 101925.3 | 2017-05-14 05:58 | 248.7199 |  | 63 | 12 | -19.99637 | 2.574512 | 2.597845 | 1.381537 | 10.20936 | 3.945361 | -0.001240587 | 0.03122468 | 0 | 0 | 0 | 66.19072 | 49.23919
8197 | 101930.6 | 2017-05-14 05:58 | 254.003 |  | 63 | 12 | -19.99637 | 2.564391 | 2.597845 | 1.410882 | 10.20936 | 4.020764 | -0.001109982 | 0.03122468 | 0 | 0 | 0 | 66.29346 | 48.79693
8198 | 101935.8 | 2017-05-14 05:59 | 259.219 |  | 63 | 12 | -19.99709 | 2.554271 | 2.597845 | 1.439855 | 10.20936 | 4.094922 | -0.001175261 | 0.03122468 | 0 | 0 | 0 | 66.68814 | 48.72321
8199 | 101941.3 | 2017-05-14 05:59 | 264.6841 |  | 63 | 12 | -19.99637 | 2.544151 | 2.597845 | 1.470211 | 10.20936 | 4.172314 | -0.001305866 | 0.03122468 | 0 | 0 | 0 | 66.80436 | 48.61947
8200 | 101946.9 | 2017-05-14 05:59 | 270.2767 |  | 63 | 12 | -19.99709 | 2.53403 | 2.597845 | 1.501276 | 10.20936 | 4.25119 | -0.001044702 | 0.03122468 | 0 | 0 | 0 | 66.99355 | 48.20703125
8201 | 101953.1 | 2017-05-14 05:59 | 276.5555 |  | 63 | 12 | -19.99709 | 2.52391 | 2.597845 | 1.536152 | 10.20936 | 4.339383 | -0.0007835388 | 0.03122468 | 0 | 0 | 0 | 66.83411 | 46.21424
8202 | 101963.2 | 2017-05-14 05:59 | 286.5605 |  | 63 | 12 | -19.99709 | 2.514442 | 2.597845 | 1.591726 | 10.20936 | 4.479352 | -0.0003917694 | 0.03122468 | 0 | 0 | 0 | 64.94967 | 41.00307
8203 | 101973.2 | 2017-05-14 05:59 | 296.5668 |  | 63 | 12 | -19.99637 | 2.505954 | 2.597845 | 1.647306 | 10.20936 | 4.618869 | -0.0003917694 | 0.03122468 | 0 | 0 | 0 | 63.92731 | 40.43972
8204 | 101983.2 | 2017-05-14 05:59 | 306.5702 |  | 63 | 12 | -19.99566 | 2.49616 | 2.597845 | 1.702871 | 10.20936 | 4.757851 | -0.0007182121 | 0.03122468 | 0 | 0 | 0 | 64.54131 | 42.14532
8205 | 101989.8 | 2017-05-14 05:59 | 313.246 |  | 63 | 12 | -19.99637 | 2.48604 | 2.597845 | 1.739953 | 10.20936 | 4.850236 | -0.0008814812 | 0.03122468 | 0 | 0 | 0 | 65.7825 | 43.77449
8206 | 101996.8 | 2017-05-14 06:00 | 320.1635 |  | 63 | 12 | -19.99709 | 2.475919 | 2.597845 | 1.778377 | 10.20936 | 4.94557 | -0.0008161545 | 0.03122468 | 0 | 0 | 0 | 66.80436 | 45.14968
8207 | 102003.1 | 2017-05-14 06:00 | 326.5054 |  | 63 | 12 | -19.9978 | 2.465799 | 2.597845 | 1.813603 | 10.20936 | 5.03263 | -0.001109982 | 0.03122468 | 0 | 0 | 0 | 67.46114 | 46.80501
8208 | 102008.3 | 2017-05-14 06:00 | 331.6914 |  | 63 | 12 | -19.99637 | 2.455678 | 2.597845 | 1.84241 | 10.20936 | 5.103515 | -0.001142597 | 0.03122468 | 0 | 0 | 0 | 68.55557 | 47.83822
8209 | 102012.9 | 2017-05-14 06:00 | 336.3573 |  | 63 | 12 | -19.99637 | 2.445558 | 2.597845 | 1.868327 | 10.20936 | 5.167027 | -0.001175308 | 0.03122468 | 0 | 0 | 0 | 69.10945 | 48.67949
8210 | 102018.3 | 2017-05-14 06:00 | 341.6957 |  | 63 | 12 | -19.99709 | 2.435437 | 2.597845 | 1.89798 | 10.20936 | 5.239398 | -0.001109982 | 0.03122468 | 0 | 0 | 0 | 69.69301 | 49.16549
8211 | 102023.9 | 2017-05-14 06:00 | 347.2908 |  | 63 | 12 | -19.99709 | 2.425317 | 2.597845 | 1.929059 | 10.20936 | 5.314929 | -0.001012039 | 0.03122468 | 0 | 0 | 0 | 69.79568 | 49.23919
8212 | 102029.2 | 2017-05-14 06:00 | 352.5867 |  | 63 | 12 | -19.99637 | 2.415197 | 2.597845 | 1.958475 | 10.20936 | 5.38613 | -0.001109982 | 0.03122468 | 0 | 0 | 0 | 70.45211 | 49.16549
8213 | 102034.6 | 2017-05-14 06:00 | 357.9662 |  | 63 | 12 | -19.99709 | 2.405076 | 2.597845 | 1.988356 | 10.20936 | 5.458151 | -0.001142597 | 0.03122468 | 0 | 0 | 0 | 70.26303 | 48.72321
8214 | 102040.1 | 2017-05-14 06:00 | 363.4929 |  | 63 | 12 | -19.99709 | 2.394956 | 2.597845 | 2.019055 | 10.20936 | 5.531833 | -0.00124054 | 0.03122468 | 0 | 0 | 0 | 70.40891 | 48.75321
8215 | 102045.9 | 2017-05-14 06:00 | 369.2748 |  | 63 | 12 | -19.99709 | 2.384835 | 2.597845 | 2.051172 | 10.20936 | 5.608597 | -0.0009467602 | 0.03122468 | 0 | 0 | 0 | 70.40891 | 48.60575
8216 | 102050.9 | 2017-05-14 06:00 | 374.2779 |  | 63 | 12 | -19.99709 | 2.374715 | 2.597845 | 2.078962 | 10.20936 | 5.674737 | -0.001175308 | 0.03122468 | 0 | 0 | 0 | 70.8897 | 47.4693
8217 | 102058.2 | 2017-05-14 06:01 | 381.6526 |  | 63 | 12 | -19.99709 | 2.364594 | 2.597845 | 2.119926 | 10.20936 | 5.771799 | -0.0006855965 | 0.03122468 | 0 | 0 | 0 | 69.09597 | 43.43454
8218 | 102065.6 | 2017-05-14 06:01 | 388.9645 |  | 63 | 12 | -19.99709 | 2.354474 | 2.597845 | 2.16054 | 10.20936 | 5.867644 | -0.0009140968 | 0.03122468 | 0 | 0 | 0 | 67.46114 | 40.58813
8219 | 102071.4 | 2017-05-14 06:01 | 394.8073 |  | 63 | 12 | -19.99637 | 2.344354 | 2.597845 | 2.192995 | 10.20936 | 5.943903 | -0.001109982 | 0.03122468 | 0 | 0 | 0 | 67.49088 | 40.43972
8220 | 102076.3 | 2017-05-14 06:01 | 399.7023 |  | 63 | 12 | -19.99709 | 2.33407 | 2.597845 | 2.220185 | 10.20936 | 6.007515 | -0.001371145 | 0.03122468 | 0 | 0 | 0 | 68.04487 | 41.09363
8221 | 102080.4 | 2017-05-14 06:01 | 403.8182 |  | 63 | 12 | -19.99637 | 2.32395 | 2.597845 | 2.243047 | 10.20936 | 6.060767 | -0.001501751 | 0.03122468 | 0 | 0 | 0 | 68.04487 | 41.65666
8222 | 102084 | 2017-05-14 06:01 | 407.4142 |  | 63 | 12 | -19.99637 | 2.313829 | 2.597845 | 2.263021 | 10.20936 | 6.107086 | -0.001697588 | 0.03122468 | 0 | 0 | 0 | 68.58531 | 42.51578
8223 | 102087.5 | 2017-05-14 06:01 | 410.8749 |  | 63 | 12 | -19.99709 | 2.303709 | 2.597845 | 2.282244 | 10.20936 | 6.151472 | -0.001697636 | 0.03122468 | 0 | 0 | 0 | 68.62853 | 43.36052
8224 | 102090.6 | 2017-05-14 06:01 | 414.0502 |  | 63 | 12 | -19.99709 | 2.293588 | 2.597845 | 2.299881 | 10.20936 | 6.192016 | -0.001632357 | 0.03122468 | 0 | 0 | 0 | 69.06624 | 43.99648
8225 | 102093.5 | 2017-05-14 06:01 | 416.936 |  | 63 | 12 | -19.99637 | 2.283468 | 2.597845 | 2.315911 | 10.20936 | 6.228704 | -0.002056742 | 0.03122468 | 0 | 0 | 0 | 69.57686 | 44.58826
8226 | 102096.2 | 2017-05-14 06:01 | 419.602 |  | 63 | 12 | -19.99709 | 2.273347 | 2.597845 | 2.33072 | 10.20936 | 6.262445 | -0.002219963 | 0.03122468 | 0 | 0 | 0 | 69.60658 | 45.20985
8227 | 102098.7 | 2017-05-14 06:01 | 422.102 |  | 63 | 12 | -19.99709 | 2.263227 | 2.597845 | 2.344606 | 10.20936 | 6.293947 | -0.002122021 | 0.03122468 | 0 | 0 | 0 | 70.26303 | 45.80107
8228 | 102100.9 | 2017-05-14 06:01 | 424.3579 |  | 63 | 12 | -19.99637 | 2.253107 | 2.597845 | 2.357137 | 10.20936 | 6.322245 | -0.002611685 | 0.03122468 | 0 | 0 | 0 | 70.94916 | 46.36196
8229 | 102103.2 | 2017-05-14 06:01 | 426.6363 |  | 63 | 12 | -19.99709 | 2.242986 | 2.597845 | 2.369793 | 10.20936 | 6.350696 | -0.002383232 | 0.03122468 | 0 | 0 | 0 | 70.96263 | 46.9827
8230 | 102105.5 | 2017-05-14 06:01 | 428.8694 |  | 63 | 12 | -19.99709 | 2.232866 | 2.597845 | 2.382197 | 10.20936 | 6.378457 | -0.002677012 | 0.03122468 | 0 | 0 | 0 | 70.96263 | 47.49933
8231 | 102107.6 | 2017-05-14 06:01 | 431.0354 |  | 63 | 12 | -19.99637 | 2.222745 | 2.597845 | 2.394228 | 10.20936 | 6.405261 | -0.002579069 | 0.03122468 | 0 | 0 | 0 | 71.25434 | 48.01577
8232 | 102109.6 | 2017-05-14 06:01 | 433.0452 |  | 63 | 12 | -19.99709 | 2.212625 | 2.597845 | 2.405392 | 10.20936 | 6.430019 | -0.002905559 | 0.03122468 | 0 | 0 | 0 | 71.60549 | 48.23705
8233 | 102111.5 | 2017-05-14 06:01 | 434.9253 |  | 63 | 12 | -19.99637 | 2.202504 | 2.597845 | 2.415835 | 10.20936 | 6.453075 | -0.002905512 | 0.03122468 | 0 | 0 | 0 | 72.12943 | 48.67949
8234 | 102113.3 | 2017-05-14 06:02 | 436.6913 |  | 63 | 12 | -19.99637 | 2.192384 | 2.597845 | 2.425645 | 10.20936 | 6.474631 | -0.003329945 | 0.03122468 | 0 | 0 | 0 | 72.63986 | 48.78322
8235 | 102115.1 | 2017-05-14 06:02 | 438.4813 |  | 63 | 12 | -19.99709 | 2.182263 | 2.597845 | 2.435587 | 10.20936 | 6.496379 | -0.002970838 | 0.03122468 | 0 | 0 | 0 | 72.7425 | 49.09179
8236 | 102116.8 | 2017-05-14 06:02 | 440.1652 |  | 63 | 12 | -19.99637 | 2.172143 | 2.597845 | 2.444941 | 10.20936 | 6.516746 | -0.003493214 | 0.03122468 | 0 | 0 | 0 | 72.7425 | 49.19549
8237 | 102118.4 | 2017-05-14 06:02 | 441.8452 |  | 63 | 12 | -19.99709 | 2.161859 | 2.597845 | 2.454273 | 10.20936 | 6.536968 | -0.00346055 | 0.03122468 | 0 | 0 | 0 | 73.32583 | 49.34288
8238 | 102120.1 | 2017-05-14 06:02 | 443.5132 |  | 63 | 12 | -19.99637 | 2.151739 | 2.597845 | 2.463538 | 10.20936 | 6.556952 | -0.003591156 | 0.03122468 | 0 | 0 | 0 | 73.18 | 49.34288
8239 | 102121.8 | 2017-05-14 06:02 | 445.1912 |  | 63 | 12 | -19.99709 | 2.141618 | 2.597845 | 2.472859 | 10.20936 | 6.576963 | -0.003591108 | 0.03122468 | 0 | 0 | 0 | 72.80195 | 49.34288
8240 | 102123.5 | 2017-05-14 06:02 | 446.9451 |  | 63 | 12 | -19.99709 | 2.131498 | 2.597845 | 2.482601 | 10.20936 | 6.597778 | -0.00313406 | 0.03122468 | 0 | 0 | 0 | 72.7425 | 49.31289
8241 | 102125.1 | 2017-05-14 06:02 | 448.5371 |  | 63 | 12 | -19.99637 | 2.121378 | 2.597845 | 2.491444 | 10.20936 | 6.616583 | -0.003558445 | 0.03122468 | 0 | 0 | 0 | 73.45819 | 49.34288
8242 | 102126.6 | 2017-05-14 06:02 | 450.0571 |  | 63 | 12 | -19.99637 | 2.111257 | 2.597845 | 2.499887 | 10.20936 | 6.634452 | -0.003525829 | 0.03122468 | 0 | 0 | 0 | 73.39874 | 49.34288
8243 | 102128.2 | 2017-05-14 06:02 | 451.5627 |  | 63 | 12 | -19.99709 | 2.101137 | 2.597845 | 2.50825 | 10.20936 | 6.652066 | -0.00385232 | 0.03122468 | 0 | 0 | 0 | 73.28264 | 49.37287
8244 | 102129.7 | 2017-05-14 06:02 | 453.093 |  | 63 | 12 | -19.99709 | 2.091016 | 2.597845 | 2.51675 | 10.20936 | 6.669885 | -0.003917599 | 0.03122468 | 0 | 0 | 0 | 73.35555 | 49.37287
8245 | 102131.2 | 2017-05-14 06:02 | 454.613 |  | 63 | 12 | -19.99709 | 2.080896 | 2.597845 | 2.525193 | 10.20936 | 6.687497 | -0.00346055 | 0.03122468 | 0 | 0 | 0 | 73.07736 | 49.34288
8246 | 102132.7 | 2017-05-14 06:02 | 456.059 |  | 63 | 12 | -19.99709 | 2.070776 | 2.597845 | 2.533225 | 10.20936 | 6.704171 | -0.004048157 | 0.03122468 | 0 | 0 | 0 | 73.82275 | 49.34288
8247 | 102134 | 2017-05-14 06:02 | 457.379 |  | 63 | 12 | -19.99637 | 2.060655 | 2.597845 | 2.540557 | 10.20936 | 6.719316 | -0.004276705 | 0.03122468 | 0 | 0 | 0 | 73.96859 | 49.29919
8248 | 102135.3 | 2017-05-14 06:02 | 458.7289 |  | 63 | 12 | -19.99637 | 2.050535 | 2.597845 | 2.548056 | 10.20936 | 6.73473 | -0.003819609 | 0.03122468 | 0 | 0 | 0 | 73.93887 | 49.19549
8249 | 102136.6 | 2017-05-14 06:02 | 460.0549 |  | 63 | 12 | -19.99637 | 2.040414 | 2.597845 | 2.555421 | 10.20936 | 6.749796 | -0.004439974 | 0.03122468 | 0 | 0 | 0 | 73.87943 | 49.19549
8250 | 102137.9 | 2017-05-14 06:02 | 461.2849 |  | 63 | 12 | -19.99709 | 2.030294 | 2.597845 | 2.562253 | 10.20936 | 6.763703 | -0.004668474 | 0.03122468 | 0 | 0 | 0 | 74.44926 | 49.18178
8251 | 102139.1 | 2017-05-14 06:02 | 462.5049 |  | 63 | 12 | -19.99637 | 2.020173 | 2.597845 | 2.56903 | 10.20936 | 6.777428 | -0.004276705 | 0.03122468 | 0 | 0 | 0 | 74.37634 | 49.07808
8252 | 102140.3 | 2017-05-14 06:02 | 463.7405 |  | 63 | 12 | -19.99637 | 2.010053 | 2.597845 | 2.575893 | 10.20936 | 6.791259 | -0.004799032 | 0.03122468 | 0 | 0 | 0 | 73.90914 | 49.04807
8253 | 102141.5 | 2017-05-14 06:02 | 464.9353 |  | 63 | 12 | -19.99637 | 1.999933 | 2.597845 | 2.58253 | 10.20936 | 6.804565 | -0.004929638 | 0.03122468 | 0 | 0 | 0 | 73.99831 | 48.85694
|  |  |  | 63 Count | 147
8254 | 102201.5 | 2017-05-14 06:03 | 60.00465 |  | 64 | 12 | 0 | 3.208018 | 2.597845 | 2.58253 | 10.20936 | 6.804565 | 0.0002285004 | 0.03122468 | 0 | 0 | 0 | 69.15545 | 46.48219
8255 | 102261.5 | 2017-05-14 06:04 | 120.0057 |  | 64 | 12 | 0 | 3.219118 | 2.597845 | 2.58253 | 10.20936 | 6.804565 | 6.5279e-05 | 0.03122468 | 0 | 0 | 0 | 63.4188 | 41.67304
8256 | 102321.5 | 2017-05-14 06:05 | 180.015 |  | 64 | 12 | 0 | 3.225321 | 2.597845 | 2.58253 | 10.20936 | 6.804565 | 3.266335e-05 | 0.03122468 | 0 | 0 | 0 | 62.93719 | 49.38916
8257 | 102381.5 | 2017-05-14 06:06 | 240.0241 |  | 64 | 12 | 0 | 3.229728 | 2.597845 | 2.58253 | 10.20936 | 6.804565 | 3.266335e-05 | 0.03122468 | 0 | 0 | 0 | 56.57298 | 41.77734375
8258 | 102441.6 | 2017-05-14 06:07 | 300.0256 |  | 64 | 12 | 0 | 3.232993 | 2.597845 | 2.58253 | 10.20936 | 6.804565 | 3.261566e-05 | 0.03122468 | 0 | 0 | 0 | 58.18399 | 48.76951
8259 | 102501.6 | 2017-05-14 06:08 | 360.0367 |  | 64 | 12 | 0 | 3.235768 | 2.597845 | 2.58253 | 10.20936 | 6.804565 | 3.261566e-05 | 0.03122468 | 0 | 0 | 0 | 54.74067 | 46.36454
8260 | 102561.6 | 2017-05-14 06:09 | 420.0439 |  | 64 | 12 | 0 | 3.23789 | 2.597845 | 2.58253 | 10.20936 | 6.804565 | -3.266335e-05 | 0.03122468 | 0 | 0 | 0 | 51.9519 | 41.67304
8261 | 102621.6 | 2017-05-14 06:10 | 480.0442 |  | 64 | 12 | 0 | 3.239849 | 2.597845 | 2.58253 | 10.20936 | 6.804565 | 0 | 0.03122468 | 0 | 0 | 0 | 53.20008 | 48.79951
8262 | 102681.6 | 2017-05-14 06:11 | 540.0476 |  | 64 | 12 | 0 | 3.241481 | 2.597845 | 2.58253 | 10.20936 | 6.804565 | 0 | 0.03122468 | 0 | 0 | 0 | 48.79025 | 41.4808
8263 | 102741.5 | 2017-05-14 06:12 | 600.0098 |  | 64 | 12 | 0 | 3.242624 | 2.597845 | 2.58253 | 10.20936 | 6.804565 | 0 | 0.03122468 | 0 | 0 | 0 | 51.73153 | 48.84323
|  |  |  | 64 Count | 10
8264 | 102741.5 | 2017-05-14 06:12 | 0.0002218271 |  | 65 | 13 | 0 | 3.242624 | 0 | 0 | 0 | 0 | 0 | 0.03122468 | 0 | 0 | 0 | 51.73153 | 48.84323
8265 | 102741.6 | 2017-05-14 06:12 | 0.01540472 |  | 65 | 13 | 0 | 3.242624 | 0 | 0 | 0 | 0 | 0 | 0.03122468 | 0 | 0 | 0 | 51.73153 | 48.84323
|  |  |  | 65 Count | 2
8266 | 102742.5 | 2017-05-14 06:12 | 1.000002 |  | 66 | 13 | 0 | 3.242624 | 0 | 0 | 0 | 0 | 0 | 0.03122468 | 0 | 0 | 0 | 51.70159 | 48.79951
8267 | 102743.6 | 2017-05-14 06:12 | 2.010006 |  | 66 | 13 | 0 | 3.242787 | 0 | 0 | 0 | 0 | 3.261566e-05 | 0.03122468 | 0 | 0 | 0 | 51.70159 | 48.79951
8268 | 102744.6 | 2017-05-14 06:12 | 3.01996 |  | 66 | 13 | 0 | 3.242787 | 0 | 0 | 0 | 0 | 0 | 0.03122468 | 0 | 0 | 0 | 51.62812 | 48.76951
8269 | 102745.6 | 2017-05-14 06:12 | 4.02477 |  | 66 | 13 | 0 | 3.242787 | 0 | 0 | 0 | 0 | 0 | 0.03122468 | 0 | 0 | 0 | 51.62812 | 48.69578
8270 | 102746.6 | 2017-05-14 06:12 | 5.025945 |  | 66 | 13 | 0 | 3.242787 | 0 | 0 | 0 | 0 | 0 | 0.03122468 | 0 | 0 | 0 | 51.55465 | 48.59204
8271 | 102747.6 | 2017-05-14 06:12 | 6.035977 |  | 66 | 13 | 0 | 3.242787 | 0 | 0 | 0 | 0 | -3.266335e-05 | 0.03122468 | 0 | 0 | 0 | 51.55465 | 48.47458
8272 | 102748.6 | 2017-05-14 06:12 | 7.036022 |  | 66 | 13 | 0 | 3.242787 | 0 | 0 | 0 | 0 | 0 | 0.03122468 | 0 | 0 | 0 | 51.62812 | 48.22333
8273 | 102749.6 | 2017-05-14 06:12 | 8.049486 |  | 66 | 13 | 0 | 3.24295 | 0 | 0 | 0 | 0 | 0 | 0.03122468 | 0 | 0 | 0 | 51.30428 | 48.13586
8274 | 102750.6 | 2017-05-14 06:12 | 9.051882 |  | 66 | 13 | 0 | 3.24295 | 0 | 0 | 0 | 0 | 3.266335e-05 | 0.03122468 | 0 | 0 | 0 | 51.26075 | 47.69324
8275 | 102751.6 | 2017-05-14 06:12 | 10.06186 |  | 66 | 13 | 0 | 3.242787 | 0 | 0 | 0 | 0 | 0 | 0.03122468 | 0 | 0 | 0 | 51.18727 | 47.39809
8276 | 102752.6 | 2017-05-14 06:12 | 11.07184 |  | 66 | 13 | 0 | 3.24295 | 0 | 0 | 0 | 0 | 0 | 0.03122468 | 0 | 0 | 0 | 51.11378 | 46.93893
8277 | 102753.6 | 2017-05-14 06:12 | 12.07421 |  | 66 | 13 | 0 | 3.24295 | 0 | 0 | 0 | 0 | 3.266335e-05 | 0.03122468 | 0 | 0 | 0 | 50.92326 | 46.4384
8278 | 102754.6 | 2017-05-14 06:12 | 13.07782 |  | 66 | 13 | 0 | 3.24295 | 0 | 0 | 0 | 0 | 0 | 0.03122468 | 0 | 0 | 0 | 50.59926 | 45.84747
8279 | 102755.6 | 2017-05-14 06:12 | 14.0878 |  | 66 | 13 | 0 | 3.243113 | 0 | 0 | 0 | 0 | 3.266335e-05 | 0.03122468 | 0 | 0 | 0 | 50.52575 | 45.22618
8280 | 102756.6 | 2017-05-14 06:12 | 15.09776 |  | 66 | 13 | 0 | 3.24295 | 0 | 0 | 0 | 0 | 0 | 0.03122468 | 0 | 0 | 0 | 50.48219 | 44.70866
8281 | 102757.7 | 2017-05-14 06:12 | 16.10898 |  | 66 | 13 | 0 | 3.243113 | 0 | 0 | 0 | 0 | 3.266335e-05 | 0.03122468 | 0 | 0 | 0 | 50.01103 | 44.04295
8282 | 102758.7 | 2017-05-14 06:12 | 17.11819 |  | 66 | 13 | 0 | 3.243113 | 0 | 0 | 0 | 0 | 0 | 0.03122468 | 0 | 0 | 0 | 49.86393 | 43.48103
8283 | 102759.7 | 2017-05-14 06:12 | 18.12809 |  | 66 | 13 | 0 | 3.24295 | 0 | 0 | 0 | 0 | -3.266335e-05 | 0.03122468 | 0 | 0 | 0 | 49.45255 | 42.93263
8284 | 102760.7 | 2017-05-14 06:12 | 19.13811 |  | 66 | 13 | 0 | 3.243276 | 0 | 0 | 0 | 0 | 6.5279e-05 | 0.03122468 | 0 | 0 | 0 | 49.34898 | 42.74059
8285 | 102761.7 | 2017-05-14 06:12 | 20.14371 |  | 66 | 13 | 0 | 3.243113 | 0 | 0 | 0 | 0 | 3.266335e-05 | 0.03122468 | 0 | 0 | 0 | 49.05465 | 42.22202
8286 | 102762.7 | 2017-05-14 06:12 | 21.14409 |  | 66 | 13 | 0 | 3.243276 | 0 | 0 | 0 | 0 | 3.261566e-05 | 0.03122468 | 0 | 0 | 0 | 48.86385 | 41.67304
8287 | 102763.7 | 2017-05-14 06:12 | 22.15406 |  | 66 | 13 | 0 | 3.243276 | 0 | 0 | 0 | 0 | 3.261566e-05 | 0.03122468 | 0 | 0 | 0 | 48.76025 | 41.154
8288 | 102764.7 | 2017-05-14 06:12 | 23.16405 |  | 66 | 13 | 0 | 3.243113 | 0 | 0 | 0 | 0 | 0 | 0.03122468 | 0 | 0 | 0 | 48.4958 | 41.11002
8289 | 102765.7 | 2017-05-14 06:12 | 24.17401 |  | 66 | 13 | 0 | 3.243113 | 0 | 0 | 0 | 0 | -3.261566e-05 | 0.03122468 | 0 | 0 | 0 | 48.2449 | 40.56052
8290 | 102766.7 | 2017-05-14 06:12 | 25.18002 |  | 66 | 13 | 0 | 3.243276 | 0 | 0 | 0 | 0 | 0 | 0.03122468 | 0 | 0 | 0 | 48.12764 | 40.0712
8291 | 102767.7 | 2017-05-14 06:12 | 26.18998 |  | 66 | 13 | 0 | 3.243276 | 0 | 0 | 0 | 0 | 0 | 0.03122468 | 0 | 0 | 0 | 47.80302 | 39.92272
8292 | 102768.7 | 2017-05-14 06:12 | 27.19998 |  | 66 | 13 | 0 | 3.243276 | 0 | 0 | 0 | 0 | 0 | 0.03122468 | 0 | 0 | 0 | 47.6557 | 39.37266
8293 | 102769.8 | 2017-05-14 06:12 | 28.21436 |  | 66 | 13 | 0 | 3.243276 | 0 | 0 | 0 | 0 | 0 | 0.03122468 | 0 | 0 | 0 | 47.33096 | 39.37266
8294 | 102770.8 | 2017-05-14 06:12 | 29.21594 |  | 66 | 13 | 0 | 3.24344 | 0 | 0 | 0 | 0 | 3.266335e-05 | 0.03122468 | 0 | 0 | 0 | 47.13994 | 39.29838
8295 | 102771.8 | 2017-05-14 06:12 | 30.22595 |  | 66 | 13 | 0 | 3.24344 | 0 | 0 | 0 | 0 | 3.266335e-05 | 0.03122468 | 0 | 0 | 0 | 47.21363 | 39.22409
8296 | 102772.8 | 2017-05-14 06:12 | 31.22597 |  | 66 | 13 | 0 | 3.24344 | 0 | 0 | 0 | 0 | 0 | 0.03122468 | 0 | 0 | 0 | 47.21363 | 39.19385
8297 | 102773.8 | 2017-05-14 06:12 | 32.23908 |  | 66 | 13 | 0 | 3.243276 | 0 | 0 | 0 | 0 | 0 | 0.03122468 | 0 | 0 | 0 | 47.1099 | 39.22409
8298 | 102774.8 | 2017-05-14 06:13 | 33.24192 |  | 66 | 13 | 0 | 3.24344 | 0 | 0 | 0 | 0 | 0 | 0.03122468 | 0 | 0 | 0 | 47.06624 | 39.19385
8299 | 102775.8 | 2017-05-14 06:13 | 34.25187 |  | 66 | 13 | 0 | 3.24344 | 0 | 0 | 0 | 0 | 3.266335e-05 | 0.03122468 | 0 | 0 | 0 | 46.99254 | 39.32861
8300 | 102776.8 | 2017-05-14 06:13 | 35.26185 |  | 66 | 13 | 0 | 3.24344 | 0 | 0 | 0 | 0 | 0 | 0.03122468 | 0 | 0 | 0 | 46.99254 | 39.37266
8301 | 102777.8 | 2017-05-14 06:13 | 36.26381 |  | 66 | 13 | 0 | 3.24344 | 0 | 0 | 0 | 0 | 0 | 0.03122468 | 0 | 0 | 0 | 47.09629 | 39.34243
8302 | 102778.8 | 2017-05-14 06:13 | 37.26781 |  | 66 | 13 | 0 | 3.243603 | 0 | 0 | 0 | 0 | 0 | 0.03122468 | 0 | 0 | 0 | 46.94889 | 39.78803
8303 | 102779.8 | 2017-05-14 06:13 | 38.27781 |  | 66 | 13 | 0 | 3.243603 | 0 | 0 | 0 | 0 | 3.266335e-05 | 0.03122468 | 0 | 0 | 0 | 46.91884 | 39.89251
8304 | 102780.8 | 2017-05-14 06:13 | 39.2878 |  | 66 | 13 | 0 | 3.243603 | 0 | 0 | 0 | 0 | 3.266335e-05 | 0.03122468 | 0 | 0 | 0 | 46.99254 | 39.96675
8305 | 102781.8 | 2017-05-14 06:13 | 40.28856 |  | 66 | 13 | 0 | 3.24344 | 0 | 0 | 0 | 0 | -3.266335e-05 | 0.03122468 | 0 | 0 | 0 | 46.99254 | 40.21966
8306 | 102782.8 | 2017-05-14 06:13 | 41.29376 |  | 66 | 13 | 0 | 3.243766 | 0 | 0 | 0 | 0 | 6.5279e-05 | 0.03122468 | 0 | 0 | 0 | 46.99254 | 40.51652
8307 | 102783.9 | 2017-05-14 06:13 | 42.30373 |  | 66 | 13 | 0 | 3.243603 | 0 | 0 | 0 | 0 | 0 | 0.03122468 | 0 | 0 | 0 | 47.02259 | 40.56052
8308 | 102784.9 | 2017-05-14 06:13 | 43.31372 |  | 66 | 13 | 0 | 3.243603 | 0 | 0 | 0 | 0 | 0 | 0.03122468 | 0 | 0 | 0 | 47.09629 | 40.97547
8309 | 102785.9 | 2017-05-14 06:13 | 44.32891 |  | 66 | 13 | 0 | 3.243603 | 0 | 0 | 0 | 0 | 0 | 0.03122468 | 0 | 0 | 0 | 47.09629 | 41.154
8310 | 102786.9 | 2017-05-14 06:13 | 45.32968 |  | 66 | 13 | 0 | 3.243766 | 0 | 0 | 0 | 0 | 3.261566e-05 | 0.03122468 | 0 | 0 | 0 | 47.06624 | 41.24196
8311 | 102787.9 | 2017-05-14 06:13 | 46.33971 |  | 66 | 13 | 0 | 3.243929 | 0 | 0 | 0 | 0 | 6.5279e-05 | 0.03122468 | 0 | 0 | 0 | 47.28732 | 41.64287
8312 | 102788.9 | 2017-05-14 06:13 | 47.34967 |  | 66 | 13 | 0 | 3.243766 | 0 | 0 | 0 | 0 | 3.261566e-05 | 0.03122468 | 0 | 0 | 0 | 47.361 | 41.74717
8313 | 102789.9 | 2017-05-14 06:13 | 48.35361 |  | 66 | 13 | 0 | 3.243766 | 0 | 0 | 0 | 0 | 0 | 0.03122468 | 0 | 0 | 0 | 47.50836 | 42.22202
8314 | 102790.9 | 2017-05-14 06:13 | 49.35561 |  | 66 | 13 | 0 | 3.243766 | 0 | 0 | 0 | 0 | 3.261566e-05 | 0.03122468 | 0 | 0 | 0 | 47.58203 | 42.34005
8315 | 102791.9 | 2017-05-14 06:13 | 50.36562 |  | 66 | 13 | 0 | 3.243766 | 0 | 0 | 0 | 0 | 0 | 0.03122468 | 0 | 0 | 0 | 47.68573 | 42.51837
8316 | 102792.9 | 2017-05-14 06:13 | 51.37558 |  | 66 | 13 | 0 | 3.243766 | 0 | 0 | 0 | 0 | -3.266335e-05 | 0.03122468 | 0 | 0 | 0 | 47.59564 | 42.85857
8317 | 102793.9 | 2017-05-14 06:13 | 52.37838 |  | 66 | 13 | 0 | 3.243929 | 0 | 0 | 0 | 0 | 0 | 0.03122468 | 0 | 0 | 0 | 47.72936 | 42.93263
8318 | 102794.9 | 2017-05-14 06:13 | 53.38154 |  | 66 | 13 | 0 | 3.243766 | 0 | 0 | 0 | 0 | 0 | 0.03122468 | 0 | 0 | 0 | 47.98035 | 43.37688
8319 | 102795.9 | 2017-05-14 06:13 | 54.38155 |  | 66 | 13 | 0 | 3.243929 | 0 | 0 | 0 | 0 | 0 | 0.03122468 | 0 | 0 | 0 | 48.09763 | 43.52493
8320 | 102796.9 | 2017-05-14 06:13 | 55.39154 |  | 66 | 13 | 0 | 3.243766 | 0 | 0 | 0 | 0 | 0 | 0.03122468 | 0 | 0 | 0 | 48.17126 | 43.79084
8321 | 102797.9 | 2017-05-14 06:13 | 56.40312 |  | 66 | 13 | 0 | 3.244093 | 0 | 0 | 0 | 0 | 6.532669e-05 | 0.03122468 | 0 | 0 | 0 | 48.17126 | 44.04295
8322 | 102799 | 2017-05-14 06:13 | 57.40749 |  | 66 | 13 | 0 | 3.243929 | 0 | 0 | 0 | 0 | 0 | 0.03122468 | 0 | 0 | 0 | 48.27491 | 44.11693
8323 | 102800 | 2017-05-14 06:13 | 58.41749 |  | 66 | 13 | 0 | 3.244093 | 0 | 0 | 0 | 0 | 3.266335e-05 | 0.03122468 | 0 | 0 | 0 | 48.27491 | 44.6648
8324 | 102801 | 2017-05-14 06:13 | 59.42748 |  | 66 | 13 | 0 | 3.243929 | 0 | 0 | 0 | 0 | 3.266335e-05 | 0.03122468 | 0 | 0 | 0 | 48.31853 | 44.70866
8325 | 102801.5 | 2017-05-14 06:13 | 60.00105 |  | 66 | 13 | 0 | 3.244093 | 0 | 0 | 0 | 0 | 0 | 0.03122468 | 0 | 0 | 0 | 48.61302 | 45.00441
|  |  |  | 66 Count | 60
|  |  |  | Grand Count | 8325
Note on A1: Data_Point
Note on B1: Test_Time(s)
Note on C1: Date_Time
Note on D1: Step_Time(s)
Note on F1: Step_Index
Note on G1: Cycle_Index
Note on H1: Current(A)
Note on I1: Voltage(V)
Note on J1: Charge_Capacity(Ah)
Note on K1: Discharge_Capacity(Ah)
Note on L1: Charge_Energy(Wh)
Note on M1: Discharge_Energy(Wh)
Note on N1: dV/dt(V/s)
Note on O1: Internal_Resistance(Ohm)
Note on P1: Is_FC_Data
Note on Q1: AC_Impedance(Ohm)
Note on R1: ACI_Phase_Angle(Deg)
Note on S1: Temperature
Note on T1: Temperature

## Statistics_1-006
Cycle_Index | Test_Time(s) | Date_Time | Current(A) | Voltage(V) | Charge_Capacity(Ah) | Discharge_Capacity(Ah) | Charge_Energy(Wh) | Discharge_Energy(Wh) | Internal_Resistance(Ohm) | AC_Impedance(Ohm) | ACI_Phase_Angle(Deg) | Charge_Time(s) | DisCharge_Time(s) | Vmax_On_Cycle(V)
1 | 14658.5 | 2017-05-13 05:44 | 0 | 2.711627 | 4.709927 | 5.792067 | 18.59077 | 19.82045 | 0.03145095 | 0 | 0 | 8086.831 | 4171.56 | 4.201942
2 | 22610.65 | 2017-05-13 07:56 | 0 | 2.719136 | 2.904114 | 2.885059 | 11.27443 | 9.886068 | 0.03145095 | 0 | 0 | 4674.169 | 2077.918 | 4.203085
3 | 30543.67 | 2017-05-13 10:08 | 0 | 2.72942 | 2.892119 | 2.874076 | 11.23039 | 9.855405 | 0.03001312 | 0 | 0 | 4662.937 | 2070.04 | 4.204717
4 | 38452.06 | 2017-05-13 12:20 | 0 | 2.738887 | 2.880277 | 2.86337 | 11.18741 | 9.825038 | 0.03451149 | 0 | 0 | 4645.996 | 2062.334 | 4.20537
5 | 52179.87 | 2017-05-13 16:09 | 0 | 2.867351 | 5.708127 | 5.658815 | 22.19248 | 18.20275 | 0.03426498 | 0 | 0 | 9290.089 | 2037.64 | 4.201616
6 | 58976.72 | 2017-05-13 18:02 | 0 | 2.875513 | 2.827707 | 2.813699 | 11.00464 | 9.057476 | 0.03168052 | 0 | 0 | 4583.628 | 1013.173 | 4.201126
7 | 65760.91 | 2017-05-13 19:56 | 0 | 2.881226 | 2.817811 | 2.805644 | 10.96935 | 9.036282 | 0.03589665 | 0 | 0 | 4573.894 | 1010.256 | 4.200963
8 | 72530.88 | 2017-05-13 21:48 | 0 | 2.888408 | 2.810429 | 2.797724 | 10.9425 | 9.016585 | 0.03286809 | 0 | 0 | 4562.537 | 1007.385 | 4.202106
9 | 84815.24 | 2017-05-14 01:13 | 0 | 3.244093 | 5.420851 | 5.214511 | 21.19891 | 13.74158 | 0.03426498 | 0 | 0 | 8945.458 | 938.809 | 4.201942
10 | 90793.13 | 2017-05-14 02:53 | 0 | 3.237237 | 2.602331 | 2.600383 | 10.22652 | 6.845641 | 0.03286809 | 0 | 0 | 4309.712 | 468.1487 | 4.204064
11 | 96770.83 | 2017-05-14 04:32 | 0 | 3.237563 | 2.603515 | 2.594786 | 10.22968 | 6.819001 | 0.03100165 | 0 | 0 | 4310.525 | 467.141 | 4.20129
12 | 102741.5 | 2017-05-14 06:12 | 0 | 3.242624 | 2.597845 | 2.58253 | 10.20936 | 6.804565 | 0.03122468 | 0 | 0 | 4305.714 | 464.9665 | 4.201616
Note on A1: Cycle_Index
Note on B1: Test_Time(s)
Note on C1: Date_Time
Note on D1: Current(A)
Note on E1: Voltage(V)
Note on F1: Charge_Capacity(Ah)
Note on G1: Discharge_Capacity(Ah)
Note on H1: Charge_Energy(Wh)
Note on I1: Discharge_Energy(Wh)
Note on J1: Internal_Resistance(Ohm)
Note on K1: AC_Impedance(Ohm)
Note on L1: ACI_Phase_Angle(Deg)
Note on M1: Charge_Time(s)
Note on N1: DisCharge_Time(s)
Note on O1: Vmax_On_Cycle(V)