## Info
TEST REPORT
|  |  | 170501_LFP_C_25C | [7 empty] | C:\ArbinSoftware\MITS_PRO\Data\170501_LFP_C_25C.res
|  |  | 2017-05-04 |  |  |  | Mapped_Aux_Number |  |  |  |  | Log_Data_Flag |  |  |  | Cell Grading |  |  | Concentration | Digital I/O
Channel | Start_DateTime | Schedule_File_Name | Creator | Comments | Chan_Num | Item_ID | Volt | Temp | Pres | PH | FR | ChanStat | Aux | SmartBty | Event | Grade | Internal_Resistance(Ohm) | Discharge_Capacity(Ah) | Concentration | Digital Input | Digital Output | Related Humidity
1-019 | 2017-05-02 02:50 | 170315_LFP_Abuse.sdu |  |  | 24 |  | 0 | 2 | 0 | 0 | 0 | TRUE | TRUE | FALSE | FALSE |  |  |  | 0 | 0 | 0 | 0
Note on Q3: For Cell Grading setting, click Arbin Data\Options... menu.
Note on Q4: For Cell Grading data, check average value from statistical data sheets. Grade A1 is the best cell.

## Channel_1-019
Data_Point | Test_Time(s) | Date_Time | Step_Time(s) |  | Step_Index | Cycle_Index | Current(A) | Voltage(V) | Charge_Capacity(Ah) | Discharge_Capacity(Ah) | Charge_Energy(Wh) | Discharge_Energy(Wh) | dV/dt(V/s) | Internal_Resistance(Ohm) | Is_FC_Data | AC_Impedance(Ohm) | ACI_Phase_Angle(Deg) | Temperature (C)_1 | Temperature (C)_2
1 | 0.05380875 | 2017-05-02 02:50 | 2.566123295e-06 |  | 52 | 1 | 1.095494 | 3.34855 | 7.80881e-10 | 0 | 2.61482e-09 | 0 | 0 | 0 | 0 | 0 | 0 | 25.70303 | 27.8095 | 36.4837
2 | 3.563682 | 2017-05-02 02:50 | 3.509876 |  | 52 | 1 | 1.097874 | 3.358592 | 0.001069589 | 0 | 0.003588397 | 0 | 0.002008343 | 0 | 0 | 0 | 0 | 25.70303 | 27.43402
3 | 11.33204 | 2017-05-02 02:50 | 11.27824 |  | 52 | 1 | 1.097874 | 3.368633 | 0.003437116 | 0 | 0.01155245 | 0 | 0.001004124 | 0 | 0 | 0 | 0 | 25.70303 | 26.15639
4 | 21.34721 | 2017-05-02 02:50 | 21.2934 |  | 52 | 1 | 1.097874 | 3.377541 | 0.006484349 | 0 | 0.02183168 | 0 | 0.0007126331 | 0 | 0 | 0 | 0 | 25.44769 | 21.15147
5 | 31.3622 | 2017-05-02 02:51 | 31.30839 |  | 52 | 1 | 1.095494 | 3.383858 | 0.009541219 | 0 | 0.03216668 | 0 | 0.0004858971 | 0 | 0 | 0 | 0 | 24.92248 | 18.44355
6 | 41.37731 | 2017-05-02 02:51 | 41.3235 |  | 52 | 1 | 1.095494 | 3.388879 | 0.01259308 | 0 | 0.04250206 | 0 | 0.0003887177 | 0 | 0 | 0 | 0 | 24.63659 | 20.03245
7 | 51.39249 | 2017-05-02 02:51 | 51.33868 |  | 52 | 1 | 1.095494 | 3.392766 | 0.01564535 | 0 | 0.05285215 | 0 | 0.0003239155 | 0 | 0 | 0 | 0 | 24.86176 | 22.44953
8 | 61.40741 | 2017-05-02 02:51 | 61.3536 |  | 52 | 1 | 1.097874 | 3.395681 | 0.01869804 | 0 | 0.06321408 | 0 | 0.0002267361 | 0 | 0 | 0 | 0 | 25.05655 | 24.7558
9 | 71.42253 | 2017-05-02 02:51 | 71.36873 |  | 52 | 1 | 1.097874 | 3.398272 | 0.02175039 | 0 | 0.07358302 | 0 | 0.0002591133 | 0 | 0 | 0 | 0 | 25.50669 | 27.08749
10 | 81.43749 | 2017-05-02 02:51 | 81.38369 |  | 52 | 1 | 1.100254 | 3.399892 | 0.02480337 | 0 | 0.08396036 | 0 | 9.717941e-05 | 0 | 0 | 0 | 0 | 25.55135 | 28.43904
11 | 91.45249 | 2017-05-02 02:52 | 91.39868 |  | 52 | 1 | 1.097874 | 3.401511 | 0.02785512 | 0 | 0.09433854 | 0 | 0.0001295567 | 0 | 0 | 0 | 0 | 26.04593 | 28.5286
12 | 101.4677 | 2017-05-02 02:52 | 101.4139 |  | 52 | 1 | 1.095494 | 3.402645 | 0.03090698 | 0 | 0.1047213 | 0 | 3.242493e-05 | 0 | 0 | 0 | 0 | 26.1209 | 28.15338
13 | 111.4828 | 2017-05-02 02:52 | 111.4289 |  | 52 | 1 | 1.097874 | 3.403941 | 0.03395865 | 0 | 0.1151068 | 0 | 0.0001619339 | 0 | 0 | 0 | 0 | 26.1209 | 27.52246
14 | 121.4977 | 2017-05-02 02:52 | 121.4439 |  | 52 | 1 | 1.097874 | 3.404589 | 0.03701105 | 0 | 0.1254976 | 0 | 6.475449e-05 | 0 | 0 | 0 | 0 | 25.97095 | 23.53458
15 | 131.5129 | 2017-05-02 02:52 | 131.4591 |  | 52 | 1 | 1.097874 | 3.405399 | 0.04006301 | 0 | 0.1358891 | 0 | 9.717941e-05 | 0 | 0 | 0 | 0 | 25.34065 | 18.85136
16 | 141.5279 | 2017-05-02 02:52 | 141.4741 |  | 52 | 1 | 1.100254 | 3.406046 | 0.04311478 | 0 | 0.1462823 | 0 | 6.475449e-05 | 0 | 0 | 0 | 0 | 24.89045 | 19.4567
17 | 151.543 | 2017-05-02 02:53 | 151.4892 |  | 52 | 1 | 1.100254 | 3.406856 | 0.04616678 | 0 | 0.1566786 | 0 | 6.480217e-05 | 0 | 0 | 0 | 0 | 24.89045 | 21.64847
18 | 161.5578 | 2017-05-02 02:53 | 161.504 |  | 52 | 1 | 1.095494 | 3.407342 | 0.04921859 | 0 | 0.1670767 | 0 | 3.242493e-05 | 0 | 0 | 0 | 0 | 25.31031 | 23.98678
19 | 171.573 | 2017-05-02 02:53 | 171.5192 |  | 52 | 1 | 1.095494 | 3.408152 | 0.05227007 | 0 | 0.177476 | 0 | -3.242493e-05 | 0 | 0 | 0 | 0 | 25.46034 | 26.01933
20 | 181.588 | 2017-05-02 02:53 | 181.5342 |  | 52 | 1 | 1.095494 | 3.409124 | 0.05532208 | 0 | 0.1878794 | 0 | 6.475449e-05 | 0 | 0 | 0 | 0 | 25.91031 | 27.74775
21 | 191.603 | 2017-05-02 02:53 | 191.5492 |  | 52 | 1 | 1.097874 | 3.409771 | 0.0583744 | 0 | 0.198286 | 0 | 6.475449e-05 | 0 | 0 | 0 | 0 | 26.09058 | 27.94272
22 | 201.6179 | 2017-05-02 02:53 | 201.5641 |  | 52 | 1 | 1.095494 | 3.410419 | 0.06142677 | 0 | 0.2086945 | 0 | 9.717941e-05 | 0 | 0 | 0 | 0 | 26.06026 | 27.64238
23 | 211.6335 | 2017-05-02 02:54 | 211.5797 |  | 52 | 1 | 1.097874 | 3.410905 | 0.06447919 | 0 | 0.2191053 | 0 | 6.480217e-05 | 0 | 0 | 0 | 0 | 26.1049 | 27.11659
24 | 221.6482 | 2017-05-02 02:54 | 221.5944 |  | 52 | 1 | 1.095494 | 3.411391 | 0.06753102 | 0 | 0.2295157 | 0 | 3.242493e-05 | 0 | 0 | 0 | 0 | 26.21018 | 25.61289
25 | 231.6632 | 2017-05-02 02:54 | 231.6094 |  | 52 | 1 | 1.097874 | 3.412039 | 0.07058318 | 0 | 0.2399291 | 0 | 3.237724e-05 | 0 | 0 | 0 | 0 | 25.805 | 20.45436
26 | 241.6782 | 2017-05-02 02:54 | 241.6244 |  | 52 | 1 | 1.097874 | 3.412525 | 0.07363517 | 0 | 0.2503434 | 0 | 3.242493e-05 | 0 | 0 | 0 | 0 | 25.35499 | 19.84953
27 | 251.6932 | 2017-05-02 02:54 | 251.6394 |  | 52 | 1 | 1.097874 | 3.413335 | 0.07668657 | 0 | 0.2607577 | 0 | 6.475449e-05 | 0 | 0 | 0 | 0 | 25.35499 | 21.6631
28 | 261.7082 | 2017-05-02 02:54 | 261.6544 |  | 52 | 1 | 1.097874 | 3.413983 | 0.07973864 | 0 | 0.2711763 | 0 | 6.480217e-05 | 0 | 0 | 0 | 0 | 25.43 | 24.00137
29 | 271.7234 | 2017-05-02 02:55 | 271.6696 |  | 52 | 1 | 1.095494 | 3.41463 | 0.08279065 | 0 | 0.2815969 | 0 | 6.480217e-05 | 0 | 0 | 0 | 0 | 25.84966 | 26.07879
30 | 281.7384 | 2017-05-02 02:55 | 281.6846 |  | 52 | 1 | 1.095494 | 3.415278 | 0.08584262 | 0 | 0.2920194 | 0 | 6.475449e-05 | 0 | 0 | 0 | 0 | 25.99962 | 28.13766
31 | 291.7531 | 2017-05-02 02:55 | 291.6993 |  | 52 | 1 | 1.097874 | 3.415926 | 0.08889441 | 0 | 0.3024433 | 0 | 3.237724e-05 | 0 | 0 | 0 | 0 | 26.41905 | 28.78274
32 | 301.7683 | 2017-05-02 02:55 | 301.7145 |  | 52 | 1 | 1.097874 | 3.416574 | 0.09194658 | 0 | 0.3128703 | 0 | 6.480217e-05 | 0 | 0 | 0 | 0 | 26.5243 | 28.4076
33 | 311.7835 | 2017-05-02 02:55 | 311.7297 |  | 52 | 1 | 1.095494 | 3.41706 | 0.0949988 | 0 | 0.3232993 | 0 | 3.242493e-05 | 0 | 0 | 0 | 0 | 26.59923 | 28.12194
34 | 321.7986 | 2017-05-02 02:55 | 321.7448 |  | 52 | 1 | 1.095494 | 3.417546 | 0.09805095 | 0 | 0.3337296 | 0 | 3.242493e-05 | 0 | 0 | 0 | 0 | 26.43339 | 25.73186
35 | 331.8136 | 2017-05-02 02:56 | 331.7598 |  | 52 | 1 | 1.095494 | 3.418194 | 0.1011028 | 0 | 0.3441602 | 0 | 6.480217e-05 | 0 | 0 | 0 | 0 | 25.84802 | 20.27154
36 | 341.8286 | 2017-05-02 02:56 | 341.7748 |  | 52 | 1 | 1.095494 | 3.418517 | 0.1041546 | 0 | 0.3545923 | 0 | 3.237724e-05 | 0 | 0 | 0 | 0 | 25.24799 | 18.45584
37 | 351.8436 | 2017-05-02 02:56 | 351.7898 |  | 52 | 1 | 1.097874 | 3.419165 | 0.107207 | 0 | 0.365028 | 0 | 3.242493e-05 | 0 | 0 | 0 | 0 | 25.24799 | 20.27154
38 | 361.8586 | 2017-05-02 02:56 | 361.8048 |  | 52 | 1 | 1.097874 | 3.419975 | 0.1102597 | 0 | 0.3754669 | 0 | 6.475449e-05 | 0 | 0 | 0 | 0 | 25.24799 | 22.68812
39 | 371.8738 | 2017-05-02 02:56 | 371.82 |  | 52 | 1 | 1.097874 | 3.420461 | 0.1133121 | 0 | 0.3859066 | 0 | 6.475449e-05 | 0 | 0 | 0 | 0 | 25.77304 | 25.02424
40 | 381.8874 | 2017-05-02 02:56 | 381.8336 |  | 52 | 1 | 1.095494 | 3.421109 | 0.1163637 | 0 | 0.3963456 | 0 | 6.480217e-05 | 0 | 0 | 0 | 0 | 25.923 | 26.9797
41 | 391.8883 | 2017-05-02 02:57 | 391.8345 |  | 52 | 1 | 1.100254 | 3.421757 | 0.1194116 | 0 | 0.4067736 | 0 | 6.480217e-05 | 0 | 0 | 0 | 0 | 26.37278 | 28.63154
42 | 401.9033 | 2017-05-02 02:57 | 401.8495 |  | 52 | 1 | 1.100254 | 3.422243 | 0.1224637 | 0 | 0.4172179 | 0 | 3.242493e-05 | 0 | 0 | 0 | 0 | 26.44772 | 28.70656
43 | 411.9184 | 2017-05-02 02:57 | 411.8646 |  | 52 | 1 | 1.097874 | 3.422729 | 0.1255158 | 0 | 0.4276638 | 0 | 3.242493e-05 | 0 | 0 | 0 | 0 | 26.44772 | 28.10623
44 | 421.9334 | 2017-05-02 02:57 | 421.8796 |  | 52 | 1 | 1.095494 | 3.423214 | 0.1285676 | 0 | 0.4381102 | 0 | 3.242493e-05 | 0 | 0 | 0 | 0 | 26.52266 | 27.58067
45 | 431.9484 | 2017-05-02 02:57 | 431.8946 |  | 52 | 1 | 1.095494 | 3.423538 | 0.131619 | 0 | 0.4485566 | 0 | 0 | 0 | 0 | 0 | 0 | 26.44772 | 23.59301
46 | 441.9631 | 2017-05-02 02:57 | 441.9093 |  | 52 | 1 | 1.097874 | 3.424024 | 0.1346708 | 0 | 0.4590055 | 0 | 0 | 0 | 0 | 0 | 0 | 25.84802 | 19.21271
47 | 451.9785 | 2017-05-02 02:58 | 451.9247 |  | 52 | 1 | 1.100254 | 3.424672 | 0.1377228 | 0 | 0.4694566 | 0 | 6.475449e-05 | 0 | 0 | 0 | 0 | 25.47304 | 19.59097
48 | 461.9893 | 2017-05-02 02:58 | 461.9355 |  | 52 | 1 | 1.097874 | 3.425158 | 0.1407738 | 0 | 0.4799058 | 0 | 9.717941e-05 | 0 | 0 | 0 | 0 | 25.62305 | 21.85799
49 | 472.0045 | 2017-05-02 02:58 | 471.9507 |  | 52 | 1 | 1.095494 | 3.425644 | 0.1438262 | 0 | 0.4903612 | 0 | 6.475449e-05 | 0 | 0 | 0 | 0 | 25.8177 | 24.04518
50 | 482.0196 | 2017-05-02 02:58 | 481.9658 |  | 52 | 1 | 1.097874 | 3.426292 | 0.1468785 | 0 | 0.5008185 | 0 | 6.480217e-05 | 0 | 0 | 0 | 0 | 26.19257 | 26.30322
51 | 492.0342 | 2017-05-02 02:58 | 491.9804 |  | 52 | 1 | 1.100254 | 3.426778 | 0.1499304 | 0 | 0.5112757 | 0 | 3.242493e-05 | 0 | 0 | 0 | 0 | 26.41742 | 28.00091
52 | 502.0496 | 2017-05-02 02:58 | 501.9958 |  | 52 | 1 | 1.100254 | 3.427263 | 0.1529827 | 0 | 0.5217362 | 0 | 6.480217e-05 | 0 | 0 | 0 | 0 | 26.44772 | 28.07598
53 | 512.0647 | 2017-05-02 02:59 | 512.0109 |  | 52 | 1 | 1.097874 | 3.427587 | 0.156035 | 0 | 0.5321978 | 0 | 0 | 0 | 0 | 0 | 0 | 26.64223 | 27.5504
54 | 522.0798 | 2017-05-02 02:59 | 522.026 |  | 52 | 1 | 1.097874 | 3.428073 | 0.1590869 | 0 | 0.5426597 | 0 | 0 | 0 | 0 | 0 | 0 | 26.64223 | 27.40018
55 | 532.0947 | 2017-05-02 02:59 | 532.0409 |  | 52 | 1 | 1.097874 | 3.428559 | 0.1621384 | 0 | 0.5531213 | 0 | 3.237724e-05 | 0 | 0 | 0 | 0 | 26.41742 | 25.06918
56 | 542.1099 | 2017-05-02 02:59 | 542.0561 |  | 52 | 1 | 1.097874 | 3.428883 | 0.1651901 | 0 | 0.5635847 | 0 | 3.242493e-05 | 0 | 0 | 0 | 0 | 26.19257 | 19.63612
57 | 552.1248 | 2017-05-02 02:59 | 552.071 |  | 52 | 1 | 1.100254 | 3.429369 | 0.168242 | 0 | 0.57405 | 0 | 3.242493e-05 | 0 | 0 | 0 | 0 | 25.66772 | 19.63612
58 | 562.1399 | 2017-05-02 02:59 | 562.0861 |  | 52 | 1 | 1.097874 | 3.429855 | 0.1712944 | 0 | 0.5845181 | 0 | 9.717941e-05 | 0 | 0 | 0 | 0 | 25.74272 | 21.75207
59 | 572.1549 | 2017-05-02 03:00 | 572.1011 |  | 52 | 1 | 1.093114 | 3.430179 | 0.1743468 | 0 | 0.5949883 | 0 | 0 | 0 | 0 | 0 | 0 | 25.8177 | 23.93946
60 | 582.1701 | 2017-05-02 03:00 | 582.1163 |  | 52 | 1 | 1.100254 | 3.430989 | 0.1773994 | 0 | 0.6054603 | 0 | 9.717941e-05 | 0 | 0 | 0 | 0 | 26.34247 | 26.27291
61 | 592.185 | 2017-05-02 03:00 | 592.1312 |  | 52 | 1 | 1.095494 | 3.431312 | 0.1804519 | 0 | 0.6159336 | 0 | -3.242493e-05 | 0 | 0 | 0 | 0 | 26.41742 | 28.07598
62 | 602.2002 | 2017-05-02 03:00 | 602.1464 |  | 52 | 1 | 1.095494 | 3.431636 | 0.1835039 | 0 | 0.626407 | 0 | 0 | 0 | 0 | 0 | 0 | 26.86699 | 28.75134
63 | 612.215 | 2017-05-02 03:00 | 612.1612 |  | 52 | 1 | 1.097874 | 3.432284 | 0.1865564 | 0 | 0.636883 | 0 | 6.465819e-05 | 0 | 0 | 0 | 0 | 26.9419 | 28.6013
64 | 622.2299 | 2017-05-02 03:00 | 622.1761 |  | 52 | 1 | 1.095494 | 3.432608 | 0.1896041 | 0 | 0.6473441 | 0 | 3.237724e-05 | 0 | 0 | 0 | 0 | 26.98652 | 28.07598
65 | 632.2453 | 2017-05-02 03:01 | 632.1915 |  | 52 | 1 | 1.100254 | 3.433094 | 0.192661 | 0 | 0.6578381 | 0 | 3.237724e-05 | 0 | 0 | 0 | 0 | 26.9419 | 26.09221
66 | 642.2602 | 2017-05-02 03:01 | 642.2064 |  | 52 | 1 | 1.095494 | 3.433256 | 0.1957132 | 0 | 0.6683166 | 0 | 0 | 0 | 0 | 0 | 0 | 26.38712 | 20.66412
67 | 652.2752 | 2017-05-02 03:01 | 652.2214 |  | 52 | 1 | 1.097874 | 3.433742 | 0.1987652 | 0 | 0.6787955 | 0 | 0 | 0 | 0 | 0 | 0 | 25.78739 | 18.9247
68 | 662.2901 | 2017-05-02 03:01 | 662.2363 |  | 52 | 1 | 1.095494 | 3.434066 | 0.201817 | 0 | 0.689275 | 0 | 3.242493e-05 | 0 | 0 | 0 | 0 | 25.71239 | 20.73969
69 | 672.3054 | 2017-05-02 03:01 | 672.2516 |  | 52 | 1 | 1.097874 | 3.434552 | 0.2048695 | 0 | 0.6997586 | 0 | 3.242493e-05 | 0 | 0 | 0 | 0 | 25.78739 | 23.15528
70 | 682.3204 | 2017-05-02 03:01 | 682.2666 |  | 52 | 1 | 1.097874 | 3.435199 | 0.2079217 | 0 | 0.7102428 | 0 | 3.237724e-05 | 0 | 0 | 0 | 0 | 26.31217 | 25.49041
71 | 692.3353 | 2017-05-02 03:02 | 692.2815 |  | 52 | 1 | 1.095494 | 3.435685 | 0.2109696 | 0 | 0.7207139 | 0 | 3.237724e-05 | 0 | 0 | 0 | 0 | 26.38712 | 27.32394
72 | 702.3505 | 2017-05-02 03:02 | 702.2967 |  | 52 | 1 | 1.093114 | 3.436171 | 0.2140266 | 0 | 0.7312176 | 0 | 3.237724e-05 | 0 | 0 | 0 | 0 | 26.74583 | 28.1656
73 | 712.3655 | 2017-05-02 03:02 | 712.3117 |  | 52 | 1 | 1.097874 | 3.436657 | 0.2170789 | 0 | 0.7417065 | 0 | 3.242493e-05 | 0 | 0 | 0 | 0 | 26.85104 | 27.98522
74 | 722.3805 | 2017-05-02 03:02 | 722.3267 |  | 52 | 1 | 1.097874 | 3.436981 | 0.2201312 | 0 | 0.7521969 | 0 | 3.237724e-05 | 0 | 0 | 0 | 0 | 26.92595 | 27.5347
75 | 732.3956 | 2017-05-02 03:02 | 732.3418 |  | 52 | 1 | 1.097874 | 3.437629 | 0.223184 | 0 | 0.7626901 | 0 | 6.480217e-05 | 0 | 0 | 0 | 0 | 26.82075 | 26.81369
76 | 742.4106 | 2017-05-02 03:02 | 742.3568 |  | 52 | 1 | 1.097874 | 3.437953 | 0.2262368 | 0 | 0.7731847 | 0 | 6.475449e-05 | 0 | 0 | 0 | 0 | 26.37117 | 22.52145
77 | 752.4256 | 2017-05-02 03:03 | 752.3718 |  | 52 | 1 | 1.097874 | 3.438277 | 0.2292891 | 0 | 0.7836787 | 0 | 3.237724e-05 | 0 | 0 | 0 | 0 | 26.04103 | 19.30191
78 | 762.4406 | 2017-05-02 03:03 | 762.3868 |  | 52 | 1 | 1.097874 | 3.438763 | 0.2323413 | 0 | 0.7941735 | 0 | 3.237724e-05 | 0 | 0 | 0 | 0 | 25.66611 | 20.69343
79 | 772.4557 | 2017-05-02 03:03 | 772.4019 |  | 52 | 1 | 1.097874 | 3.43941 | 0.2353932 | 0 | 0.8046691 | 0 | 3.237724e-05 | 0 | 0 | 0 | 0 | 25.89108 | 22.91327
80 | 782.4708 | 2017-05-02 03:03 | 782.417 |  | 52 | 1 | 1.095494 | 3.439896 | 0.2384458 | 0 | 0.8151686 | 0 | 6.480217e-05 | 0 | 0 | 0 | 0 | 26.13035 | 25.23318
81 | 792.4858 | 2017-05-02 03:03 | 792.432 |  | 52 | 1 | 1.100254 | 3.440382 | 0.2414986 | 0 | 0.8256707 | 0 | 3.237724e-05 | 0 | 0 | 0 | 0 | 26.20531 | 27.24882
82 | 802.5009 | 2017-05-02 03:03 | 802.447 |  | 52 | 1 | 1.095494 | 3.440868 | 0.244551 | 0 | 0.836173 | 0 | 3.237724e-05 | 0 | 0 | 0 | 0 | 26.76018 | 28.67519
83 | 812.516 | 2017-05-02 03:04 | 812.4622 |  | 52 | 1 | 1.100254 | 3.441354 | 0.2476037 | 0 | 0.8466776 | 0 | 6.480217e-05 | 0 | 0 | 0 | 0 | 26.80481 | 28.5397
84 | 822.5309 | 2017-05-02 03:04 | 822.4771 |  | 52 | 1 | 1.095494 | 3.44184 | 0.2506559 | 0 | 0.857182 | 0 | 3.237724e-05 | 0 | 0 | 0 | 0 | 26.80481 | 28.16447
85 | 832.546 | 2017-05-02 03:04 | 832.4922 |  | 52 | 1 | 1.097874 | 3.442326 | 0.2537082 | 0 | 0.8676882 | 0 | 6.480217e-05 | 0 | 0 | 0 | 0 | 26.87972 | 27.48874
86 | 842.5611 | 2017-05-02 03:04 | 842.5073 |  | 52 | 1 | 1.100254 | 3.44265 | 0.2567605 | 0 | 0.8781957 | 0 | 3.237724e-05 | 0 | 0 | 0 | 0 | 26.72989 | 23.04835
87 | 852.5759 | 2017-05-02 03:04 | 852.5221 |  | 52 | 1 | 1.093114 | 3.442974 | 0.2598128 | 0 | 0.8887044 | 0 | 3.237724e-05 | 0 | 0 | 0 | 0 | 26.13035 | 18.66599
88 | 862.5911 | 2017-05-02 03:04 | 862.5373 |  | 52 | 1 | 1.097874 | 3.44346 | 0.2628649 | 0 | 0.8992136 | 0 | 0 | 0 | 0 | 0 | 0 | 25.68047 | 19.42273
89 | 872.606 | 2017-05-02 03:05 | 872.5522 |  | 52 | 1 | 1.095494 | 3.444107 | 0.2659168 | 0 | 0.9097235 | 0 | 6.475449e-05 | 0 | 0 | 0 | 0 | 25.83045 | 21.76558
90 | 882.6212 | 2017-05-02 03:05 | 882.5674 |  | 52 | 1 | 1.097874 | 3.444917 | 0.2689685 | 0 | 0.9202349 | 0 | 9.717941e-05 | 0 | 0 | 0 | 0 | 26.13035 | 24.25431
91 | 892.6361 | 2017-05-02 03:05 | 892.5822 |  | 52 | 1 | 1.097874 | 3.445403 | 0.2720206 | 0 | 0.9307496 | 0 | 9.717941e-05 | 0 | 0 | 0 | 0 | 26.20531 | 26.51191
92 | 902.6511 | 2017-05-02 03:05 | 902.5973 |  | 52 | 1 | 1.095494 | 3.446051 | 0.2750728 | 0 | 0.9412665 | 0 | 9.717941e-05 | 0 | 0 | 0 | 0 | 26.72989 | 27.93927
93 | 912.6663 | 2017-05-02 03:05 | 912.6125 |  | 52 | 1 | 1.095494 | 3.446375 | 0.2781248 | 0 | 0.9517846 | 0 | 3.242493e-05 | 0 | 0 | 0 | 0 | 26.80481 | 28.01435
94 | 922.6813 | 2017-05-02 03:05 | 922.6275 |  | 52 | 1 | 1.095494 | 3.447023 | 0.2811771 | 0 | 0.9623051 | 0 | 3.237724e-05 | 0 | 0 | 0 | 0 | 26.80481 | 27.78912
95 | 932.6964 | 2017-05-02 03:06 | 932.6425 |  | 52 | 1 | 1.095494 | 3.447509 | 0.2842293 | 0 | 0.9728267 | 0 | 3.237724e-05 | 0 | 0 | 0 | 0 | 26.80481 | 27.26339
96 | 942.7115 | 2017-05-02 03:06 | 942.6577 |  | 52 | 1 | 1.095494 | 3.447994 | 0.2872815 | 0 | 0.98335 | 0 | 3.237724e-05 | 0 | 0 | 0 | 0 | 26.80481 | 25.23318
97 | 952.7264 | 2017-05-02 03:06 | 952.6726 |  | 52 | 1 | 1.102634 | 3.44848 | 0.2903337 | 0 | 0.9938747 | 0 | 3.237724e-05 | 0 | 0 | 0 | 0 | 26.20531 | 20.2546
98 | 962.7415 | 2017-05-02 03:06 | 962.6877 |  | 52 | 1 | 1.097874 | 3.448966 | 0.2933859 | 0 | 1.004401 | 0 | 6.480217e-05 | 0 | 0 | 0 | 0 | 25.98041 | 20.10339
99 | 972.7565 | 2017-05-02 03:06 | 972.7027 |  | 52 | 1 | 1.097874 | 3.449614 | 0.2964373 | 0 | 1.014926 | 0 | 6.480217e-05 | 0 | 0 | 0 | 0 | 26.05538 | 21.84108
100 | 982.7716 | 2017-05-02 03:06 | 982.7178 |  | 52 | 1 | 1.093114 | 3.450262 | 0.2994898 | 0 | 1.025457 | 0 | 6.475449e-05 | 0 | 0 | 0 | 0 | 26.13035 | 24.25431
101 | 992.7866 | 2017-05-02 03:07 | 992.7328 |  | 52 | 1 | 1.097874 | 3.45091 | 0.3025422 | 0 | 1.03599 | 0 | 3.242493e-05 | 0 | 0 | 0 | 0 | 26.35522 | 26.51191
102 | 1002.802 | 2017-05-02 03:07 | 1002.748 |  | 52 | 1 | 1.097874 | 3.451558 | 0.3055945 | 0 | 1.046524 | 0 | 3.237724e-05 | 0 | 0 | 0 | 0 | 26.72989 | 28.38962
103 | 1012.817 | 2017-05-02 03:07 | 1012.763 |  | 52 | 1 | 1.095494 | 3.452205 | 0.3086474 | 0 | 1.057062 | 0 | 6.480217e-05 | 0 | 0 | 0 | 0 | 26.87972 | 28.91479
104 | 1022.832 | 2017-05-02 03:07 | 1022.778 |  | 52 | 1 | 1.097874 | 3.452529 | 0.3116998 | 0 | 1.067601 | 0 | 0 | 0 | 0 | 0 | 0 | 27.02953 | 28.46466
105 | 1032.847 | 2017-05-02 03:07 | 1032.793 |  | 52 | 1 | 1.095494 | 3.453177 | 0.3147522 | 0 | 1.078141 | 0 | 0 | 0 | 0 | 0 | 0 | 27.10443 | 28.08941
106 | 1042.862 | 2017-05-02 03:07 | 1042.808 |  | 52 | 1 | 1.097874 | 3.453825 | 0.3178044 | 0 | 1.088682 | 0 | 3.237724e-05 | 0 | 0 | 0 | 0 | 26.95463 | 25.45895
107 | 1052.876 | 2017-05-02 03:08 | 1052.822 |  | 52 | 1 | 1.095494 | 3.454473 | 0.3208515 | 0 | 1.099207 | 0 | 6.480217e-05 | 0 | 0 | 0 | 0 | 26.58004 | 20.02778
108 | 1062.876 | 2017-05-02 03:08 | 1062.822 |  | 52 | 1 | 1.095494 | 3.454959 | 0.3239026 | 0 | 1.109748 | 0 | 6.475449e-05 | 0 | 0 | 0 | 0 | 26.05538 | 18.81738
109 | 1072.891 | 2017-05-02 03:08 | 1072.837 |  | 52 | 1 | 1.100254 | 3.455769 | 0.3269546 | 0 | 1.120293 | 0 | 9.717941e-05 | 0 | 0 | 0 | 0 | 25.90543 | 20.75322
110 | 1082.907 | 2017-05-02 03:08 | 1082.853 |  | 52 | 1 | 1.095494 | 3.456416 | 0.3300071 | 0 | 1.130843 | 0 | 6.475449e-05 | 0 | 0 | 0 | 0 | 26.13035 | 23.01796
111 | 1092.922 | 2017-05-02 03:08 | 1092.868 |  | 52 | 1 | 1.097874 | 3.457388 | 0.3330595 | 0 | 1.141395 | 0 | 0.0001295567 | 0 | 0 | 0 | 0 | 26.20531 | 25.45895
112 | 1102.936 | 2017-05-02 03:08 | 1102.882 |  | 52 | 1 | 1.097874 | 3.458198 | 0.3361119 | 0 | 1.151949 | 0 | 9.717941e-05 | 0 | 0 | 0 | 0 | 26.65497 | 27.63894
113 | 1112.951 | 2017-05-02 03:09 | 1112.898 |  | 52 | 1 | 1.097874 | 3.458846 | 0.3391644 | 0 | 1.162506 | 0 | 6.480217e-05 | 0 | 0 | 0 | 0 | 26.80481 | 28.23953
114 | 1122.967 | 2017-05-02 03:09 | 1122.913 |  | 52 | 1 | 1.097874 | 3.459656 | 0.3422164 | 0 | 1.173063 | 0 | 9.717941e-05 | 0 | 0 | 0 | 0 | 26.92435 | 27.8642
115 | 1132.982 | 2017-05-02 03:09 | 1132.928 |  | 52 | 1 | 1.097874 | 3.460304 | 0.3452681 | 0 | 1.183622 | 0 | 6.480217e-05 | 0 | 0 | 0 | 0 | 26.87972 | 27.56384
116 | 1142.997 | 2017-05-02 03:09 | 1142.943 |  | 52 | 1 | 1.097874 | 3.460951 | 0.3483206 | 0 | 1.194186 | 0 | 3.237724e-05 | 0 | 0 | 0 | 0 | 26.95463 | 26.78229
117 | 1153.012 | 2017-05-02 03:09 | 1152.958 |  | 52 | 1 | 1.097874 | 3.461761 | 0.3513734 | 0 | 1.204753 | 0 | 6.470343e-05 | 0 | 0 | 0 | 0 | 26.72989 | 22.52032
118 | 1163.027 | 2017-05-02 03:09 | 1162.973 |  | 52 | 1 | 1.097874 | 3.462571 | 0.354426 | 0 | 1.215322 | 0 | 9.717941e-05 | 0 | 0 | 0 | 0 | 26.17501 | 19.80092
119 | 1173.042 | 2017-05-02 03:10 | 1172.988 |  | 52 | 1 | 1.100254 | 3.463381 | 0.3574781 | 0 | 1.225891 | 0 | 9.717941e-05 | 0 | 0 | 0 | 0 | 26.02508 | 21.16142
120 | 1183.057 | 2017-05-02 03:10 | 1183.003 |  | 52 | 1 | 1.097874 | 3.464353 | 0.3605303 | 0 | 1.236463 | 0 | 9.717941e-05 | 0 | 0 | 0 | 0 | 26.13035 | 23.16878
121 | 1193.072 | 2017-05-02 03:10 | 1193.018 |  | 52 | 1 | 1.097874 | 3.465486 | 0.363582 | 0 | 1.247037 | 0 | 9.717941e-05 | 0 | 0 | 0 | 0 | 26.17501 | 25.3837
122 | 1203.087 | 2017-05-02 03:10 | 1203.033 |  | 52 | 1 | 1.095494 | 3.466458 | 0.3666343 | 0 | 1.257616 | 0 | 9.717941e-05 | 0 | 0 | 0 | 0 | 26.69961 | 27.38336
123 | 1213.102 | 2017-05-02 03:10 | 1213.048 |  | 52 | 1 | 1.095494 | 3.467268 | 0.3696866 | 0 | 1.268198 | 0 | 6.475449e-05 | 0 | 0 | 0 | 0 | 26.77452 | 28.13423
124 | 1223.117 | 2017-05-02 03:10 | 1223.063 |  | 52 | 1 | 1.097874 | 3.468402 | 0.3727389 | 0 | 1.278783 | 0 | 6.480217e-05 | 0 | 0 | 0 | 0 | 26.84944 | 27.8642
125 | 1233.132 | 2017-05-02 03:11 | 1233.078 |  | 52 | 1 | 1.097874 | 3.469535 | 0.3757913 | 0 | 1.289372 | 0 | 9.717941e-05 | 0 | 0 | 0 | 0 | 26.87972 | 27.30825
126 | 1243.147 | 2017-05-02 03:11 | 1243.093 |  | 52 | 1 | 1.100254 | 3.470507 | 0.378843 | 0 | 1.299961 | 0 | 6.480217e-05 | 0 | 0 | 0 | 0 | 26.84944 | 26.63197
127 | 1253.162 | 2017-05-02 03:11 | 1253.108 |  | 52 | 1 | 1.097874 | 3.471641 | 0.3818955 | 0 | 1.310557 | 0 | 9.717941e-05 | 0 | 0 | 0 | 0 | 26.69961 | 22.26355
128 | 1263.162 | 2017-05-02 03:11 | 1263.108 |  | 52 | 1 | 1.095494 | 3.472613 | 0.3849438 | 0 | 1.321141 | 0 | 9.717941e-05 | 0 | 0 | 0 | 0 | 26.10005 | 19.39225
129 | 1273.177 | 2017-05-02 03:11 | 1273.123 |  | 52 | 1 | 1.097874 | 3.473908 | 0.3879966 | 0 | 1.331744 | 0 | 0.0001295567 | 0 | 0 | 0 | 0 | 26.02508 | 20.97989
130 | 1283.192 | 2017-05-02 03:11 | 1283.138 |  | 52 | 1 | 1.095494 | 3.475528 | 0.3910489 | 0 | 1.34235 | 0 | 0.0001296043 | 0 | 0 | 0 | 0 | 26.10005 | 23.01796
131 | 1293.207 | 2017-05-02 03:12 | 1293.153 |  | 52 | 1 | 1.093114 | 3.476824 | 0.3941016 | 0 | 1.352962 | 0 | 9.717941e-05 | 0 | 0 | 0 | 0 | 26.17501 | 25.42863
132 | 1303.222 | 2017-05-02 03:12 | 1303.168 |  | 52 | 1 | 1.097874 | 3.478605 | 0.3971543 | 0 | 1.363578 | 0 | 0.0001619816 | 0 | 0 | 0 | 0 | 26.69961 | 27.60868
133 | 1313.237 | 2017-05-02 03:12 | 1313.183 |  | 52 | 1 | 1.097874 | 3.480225 | 0.4002072 | 0 | 1.3742 | 0 | 0.0001296043 | 0 | 0 | 0 | 0 | 26.77452 | 28.80955
134 | 1323.252 | 2017-05-02 03:12 | 1323.198 |  | 52 | 1 | 1.095494 | 3.481844 | 0.4032602 | 0 | 1.384827 | 0 | 0.0001943588 | 0 | 0 | 0 | 0 | 27.07416 | 28.80955
135 | 1333.267 | 2017-05-02 03:12 | 1333.213 |  | 52 | 1 | 1.097874 | 3.483626 | 0.406313 | 0 | 1.395459 | 0 | 0.0002267361 | 0 | 0 | 0 | 0 | 27.22394 | 28.35938
136 | 1343.282 | 2017-05-02 03:12 | 1343.228 |  | 52 | 1 | 1.100254 | 3.485245 | 0.4093653 | 0 | 1.406094 | 0 | 0.0001619339 | 0 | 0 | 0 | 0 | 27.19367 | 27.38336
137 | 1353.297 | 2017-05-02 03:13 | 1353.243 |  | 52 | 1 | 1.095494 | 3.486865 | 0.412417 | 0 | 1.416732 | 0 | 0.0001296043 | 0 | 0 | 0 | 0 | 26.77452 | 22.41447
138 | 1363.312 | 2017-05-02 03:13 | 1363.258 |  | 52 | 1 | 1.097874 | 3.488971 | 0.415464 | 0 | 1.42736 | 0 | 0.0001619816 | 0 | 0 | 0 | 0 | 26.17501 | 18.63549
139 | 1373.327 | 2017-05-02 03:13 | 1373.273 |  | 52 | 1 | 1.097874 | 3.491076 | 0.4185201 | 0 | 1.438026 | 0 | 0.0001943588 | 0 | 0 | 0 | 0 | 25.87513 | 19.69482
140 | 1383.342 | 2017-05-02 03:13 | 1383.288 |  | 52 | 1 | 1.095494 | 3.493668 | 0.4215718 | 0 | 1.448684 | 0 | 0.0002267361 | 0 | 0 | 0 | 0 | 25.99477 | 21.81066
141 | 1393.357 | 2017-05-02 03:13 | 1393.303 |  | 52 | 1 | 1.097874 | 3.496421 | 0.4246236 | 0 | 1.45935 | 0 | 0.0002267361 | 0 | 0 | 0 | 0 | 26.17501 | 24.1936
142 | 1403.372 | 2017-05-02 03:13 | 1403.318 |  | 52 | 1 | 1.095494 | 3.499336 | 0.4276756 | 0 | 1.470026 | 0 | 0.000259161 | 0 | 0 | 0 | 0 | 26.62468 | 26.63197
143 | 1413.387 | 2017-05-02 03:14 | 1413.333 |  | 52 | 1 | 1.097874 | 3.502414 | 0.4307277 | 0 | 1.480711 | 0 | 0.000259161 | 0 | 0 | 0 | 0 | 26.77452 | 28.43443
144 | 1423.402 | 2017-05-02 03:14 | 1423.348 |  | 52 | 1 | 1.095494 | 3.505653 | 0.4337796 | 0 | 1.491404 | 0 | 0.0002591133 | 0 | 0 | 0 | 0 | 26.99926 | 28.95957
145 | 1433.417 | 2017-05-02 03:14 | 1433.363 |  | 52 | 1 | 1.097874 | 3.509054 | 0.4368313 | 0 | 1.502108 | 0 | 0.0002915383 | 0 | 0 | 0 | 0 | 27.22394 | 28.43443
146 | 1443.431 | 2017-05-02 03:14 | 1443.377 |  | 52 | 1 | 1.097874 | 3.512779 | 0.4398825 | 0 | 1.51282 | 0 | 0.0003887177 | 0 | 0 | 0 | 0 | 27.29883 | 28.05917
147 | 1453.432 | 2017-05-02 03:14 | 1453.378 |  | 52 | 1 | 1.095494 | 3.516666 | 0.4429304 | 0 | 1.523533 | 0 | 0.0003563404 | 0 | 0 | 0 | 0 | 27.14905 | 25.42863
148 | 1463.447 | 2017-05-02 03:14 | 1463.393 |  | 52 | 1 | 1.097874 | 3.521039 | 0.4459827 | 0 | 1.534273 | 0 | 0.0004210949 | 0 | 0 | 0 | 0 | 26.59439 | 20.14853
149 | 1473.462 | 2017-05-02 03:15 | 1473.408 |  | 52 | 1 | 1.097874 | 3.525898 | 0.4490306 | 0 | 1.545013 | 0 | 0.0004535198 | 0 | 0 | 0 | 0 | 26.10005 | 19.31659
150 | 1483.477 | 2017-05-02 03:15 | 1483.423 |  | 52 | 1 | 1.095494 | 3.531404 | 0.452087 | 0 | 1.555797 | 0 | 0.0005182743 | 0 | 0 | 0 | 0 | 25.99477 | 21.20652
151 | 1493.492 | 2017-05-02 03:15 | 1493.438 |  | 52 | 1 | 1.095494 | 3.537559 | 0.4551388 | 0 | 1.566584 | 0 | 0.0005506516 | 0 | 0 | 0 | 0 | 26.17501 | 23.51537
152 | 1503.507 | 2017-05-02 03:15 | 1503.453 |  | 52 | 1 | 1.097874 | 3.544523 | 0.4581908 | 0 | 1.577391 | 0 | 0.0006154537 | 0 | 0 | 0 | 0 | 26.54975 | 25.88004
153 | 1513.522 | 2017-05-02 03:15 | 1513.468 |  | 52 | 1 | 1.097874 | 3.551974 | 0.4612383 | 0 | 1.588203 | 0 | 0.0007126331 | 0 | 0 | 0 | 0 | 26.74424 | 27.72861
154 | 1523.537 | 2017-05-02 03:15 | 1523.483 |  | 52 | 1 | 1.097874 | 3.55991 | 0.4642953 | 0 | 1.599074 | 0 | 0.0007126331 | 0 | 0 | 0 | 0 | 27.14905 | 28.28434
155 | 1533.552 | 2017-05-02 03:16 | 1533.498 |  | 52 | 1 | 1.097874 | 3.56898 | 0.467348 | 0 | 1.609955 | 0 | 0.0008098126 | 0 | 0 | 0 | 0 | 27.19367 | 27.90903
156 | 1543.536 | 2017-05-02 03:16 | 1543.482 |  | 52 | 1 | 1.097874 | 3.579021 | 0.4703906 | 0 | 1.620829 | 0 | 0.0009393692 | 0 | 0 | 0 | 0 | 27.19367 | 27.68377
157 | 1552.646 | 2017-05-02 03:16 | 1552.592 |  | 52 | 1 | 1.100254 | 3.589063 | 0.4731672 | 0 | 1.630779 | 0 | 0.001036549 | 0 | 0 | 0 | 0 | 27.19367 | 26.63197
158 | 1561.024 | 2017-05-02 03:16 | 1560.97 |  | 52 | 1 | 1.097874 | 3.599104 | 0.4757201 | 0 | 1.639954 | 0 | 0.001101351 | 0 | 0 | 0 | 0 | 26.78888 | 23.01796
159 | 1561.819 | 2017-05-02 03:16 | 1561.765 |  | 52 | 1 | 1.097874 | 3.600076 | 0.4759624 | 0 | 1.640826 | 0 | 0.001068926 | 0 | 0 | 0 | 0 | 26.74424 | 22.61042
|  |  |  | 52 Count | 159
160 | 1621.832 | 2017-05-02 03:17 | 60.01262 |  | 53 | 1 | 0.6218985 | 3.599914 | 0.4891913 | 0 | 1.688449 | 0 | 0 | 0 | 0 | 0 | 0 | 27.22394 | 28.88456
161 | 1681.843 | 2017-05-02 03:18 | 120.0243 |  | 53 | 1 | 0.4434077 | 3.599752 | 0.4980082 | 0 | 1.720189 | 0 | -3.242493e-05 | 0 | 0 | 0 | 0 | 26.10005 | 19.51306
162 | 1741.856 | 2017-05-02 03:19 | 180.0371 |  | 53 | 1 | 0.3315535 | 3.599914 | 0.504385 | 0 | 1.743145 | 0 | 0 | 0 | 0 | 0 | 0 | 27.22394 | 27.83394
163 | 1801.868 | 2017-05-02 03:20 | 240.0493 |  | 53 | 1 | 0.2601572 | 3.600076 | 0.5092878 | 0 | 1.760794 | 0 | 3.237724e-05 | 0 | 0 | 0 | 0 | 26.14471 | 24.01256
164 | 1861.88 | 2017-05-02 03:21 | 300.0614 |  | 53 | 1 | 0.2101797 | 3.599914 | 0.5131587 | 0 | 1.774729 | 0 | 0 | 0 | 0 | 0 | 0 | 27.1634 | 26.00016
165 | 1921.893 | 2017-05-02 03:22 | 360.0738 |  | 53 | 1 | 0.1721017 | 3.599914 | 0.5163284 | 0 | 1.78614 | 0 | 0 | 0 | 0 | 0 | 0 | 26.63903 | 27.21744
166 | 1981.904 | 2017-05-02 03:23 | 420.0845 |  | 53 | 1 | 0.145923 | 3.599914 | 0.5189666 | 0 | 1.795637 | 0 | 0 | 0 | 0 | 0 | 0 | 25.97884 | 19.75466
167 | 2041.917 | 2017-05-02 03:24 | 480.0981 |  | 53 | 1 | 0.126884 | 3.600076 | 0.5211979 | 0 | 1.80367 | 0 | 3.237724e-05 | 0 | 0 | 0 | 0 | 26.56254 | 27.71293
168 | 2101.93 | 2017-05-02 03:25 | 540.1105 |  | 53 | 1 | 0.107845 | 3.599914 | 0.523134 | 0 | 1.810639 | 0 | 0 | 0 | 0 | 0 | 0 | 25.51296 | 22.72981
169 | 2161.942 | 2017-05-02 03:26 | 600.1228 |  | 53 | 1 | 0.09832551 | 3.600076 | 0.5248114 | 0 | 1.816678 | 0 | 3.237724e-05 | 0 | 0 | 0 | 0 | 26.56254 | 27.54707
170 | 2221.954 | 2017-05-02 03:27 | 660.135 |  | 53 | 1 | 0.08404624 | 3.599914 | 0.5262986 | 0 | 1.822032 | 0 | 3.242493e-05 | 0 | 0 | 0 | 0 | 25.88793 | 26.26958
171 | 2281.966 | 2017-05-02 03:28 | 720.1472 |  | 53 | 1 | 0.07452673 | 3.599914 | 0.5276179 | 0 | 1.826781 | 0 | 0 | 0 | 0 | 0 | 0 | 25.96291 | 20.54008
172 | 2341.978 | 2017-05-02 03:29 | 780.1595 |  | 53 | 1 | 0.06500722 | 3.599914 | 0.5287958 | 0 | 1.831021 | 0 | -3.237724e-05 | 0 | 0 | 0 | 0 | 26.33772 | 28.14772
173 | 2401.991 | 2017-05-02 03:30 | 840.1716 |  | 53 | 1 | 0.06024747 | 3.599914 | 0.5298589 | 0 | 1.834849 | 0 | 0 | 0 | 0 | 0 | 0 | 25.36294 | 20.61565
174 | 2459.148 | 2017-05-02 03:31 | 897.3291 |  | 53 | 1 | 0.04834809 | 3.599752 | 0.5307767 | 0 | 1.838153 | 0 | 0 | 0 | 0 | 0 | 0 | 26.4876 | 28.22277
|  |  |  | 53 Count | 15
175 | 2519.161 | 2017-05-02 03:32 | 60.01228 |  | 54 | 1 | 0 | 3.573353 | 0.5307767 | 0 | 1.838153 | 0 | -0.0002267361 | 0 | 0 | 0 | 0 | 25.36294 | 23.40852
176 | 2579.173 | 2017-05-02 03:33 | 120.0246 |  | 54 | 1 | 0 | 3.558776 | 0.5307767 | 0 | 1.838153 | 0 | -0.0001943588 | 0 | 0 | 0 | 0 | 26.26276 | 26.34477
177 | 2639.185 | 2017-05-02 03:34 | 180.0368 |  | 54 | 1 | 0 | 3.547115 | 0.5307767 | 0 | 1.838153 | 0 | -0.0001943588 | 0 | 0 | 0 | 0 | 25.88793 | 27.54707
178 | 2699.197 | 2017-05-02 03:35 | 240.0488 |  | 54 | 1 | 0 | 3.537883 | 0.5307767 | 0 | 1.838153 | 0 | -0.0001295567 | 0 | 0 | 0 | 0 | 25.28791 | 18.27054
179 | 2759.21 | 2017-05-02 03:36 | 300.0613 |  | 54 | 1 | 0 | 3.529785 | 0.5307767 | 0 | 1.838153 | 0 | -9.717941e-05 | 0 | 0 | 0 | 0 | 25.96291 | 28.74802
180 | 2819.222 | 2017-05-02 03:37 | 360.0733 |  | 54 | 1 | 0 | 3.522659 | 0.5307767 | 0 | 1.838153 | 0 | -0.0001296043 | 0 | 0 | 0 | 0 | 25.13786 | 21.22009
181 | 2879.234 | 2017-05-02 03:38 | 420.0854 |  | 54 | 1 | 0 | 3.516504 | 0.5307767 | 0 | 1.838153 | 0 | -9.717941e-05 | 0 | 0 | 0 | 0 | 25.96291 | 27.1715
182 | 2939.246 | 2017-05-02 03:39 | 480.0978 |  | 54 | 1 | 0 | 3.510998 | 0.5307767 | 0 | 1.838153 | 0 | -9.717941e-05 | 0 | 0 | 0 | 0 | 25.43795 | 25.66788
183 | 2999.259 | 2017-05-02 03:40 | 540.1099 |  | 54 | 1 | 0 | 3.5063 | 0.5307767 | 0 | 1.838153 | 0 | -6.480217e-05 | 0 | 0 | 0 | 0 | 25.88793 | 21.9752
184 | 3059.162 | 2017-05-02 03:41 | 600.013 |  | 54 | 1 | 0 | 3.501766 | 0.5307767 | 0 | 1.838153 | 0 | -9.717941e-05 | 0 | 0 | 0 | 0 | 25.96291 | 28.59797
|  |  |  | 54 Count | 10
185 | 3059.178 | 2017-05-02 03:41 | 0.01573946 |  | 55 | 1 | -0.01114884 | 3.501766 | 0.5307767 | 4.8743551e-08 | 1.838153 | 1.70688495e-07 | 0 | 0.03694389 | 0 | 0 | 0 | 25.96291 | 28.673
186 | 3119.174 | 2017-05-02 03:42 | 60.01232 |  | 55 | 1 | -0.02066835 | 3.492048 | 0.5307767 | 0.0003434885 | 1.838153 | 0.00120091 | -9.717941e-05 | 0.03694389 | 0 | 0 | 0 | 25.21289 | 19.17886
|  |  |  | 55 Count | 2
187 | 3119.175 | 2017-05-02 03:42 | 2.566123295e-06 |  | 56 | 1 | -19.99974 | 2.651954 | 0.5307767 | 0.0003435028 | 1.838153 | 0.001200948 | 0 | 0.03694389 | 0 | 0 | 0 | 25.21289 | 19.17886
188 | 3119.191 | 2017-05-02 03:42 | 0.0155758 |  | 56 | 1 | -20.00212 | 2.640293 | 0.5307767 | 0.0004300247 | 1.838153 | 0.001429895 | -0.002332258 | 0.03694389 | 0 | 0 | 0 | 25.21289 | 19.17886
189 | 3119.222 | 2017-05-02 03:42 | 0.04740998 |  | 56 | 1 | -20.00212 | 2.621181 | 0.5307767 | 0.0006068895 | 1.838153 | 0.001895239 | -0.006154537 | 0.03694389 | 0 | 0 | 0 | 25.28791 | 19.17886
190 | 3119.269 | 2017-05-02 03:42 | 0.09367091 |  | 56 | 1 | -20.0045 | 2.604499 | 0.5307767 | 0.0008639271 | 1.838153 | 0.002567461 | -0.009490967 | 0.03694389 | 0 | 0 | 0 | 25.28791 | 19.17886
191 | 3119.331 | 2017-05-02 03:42 | 0.1556744 |  | 56 | 1 | -19.99974 | 2.591542 | 0.5307767 | 0.001208459 | 1.838153 | 0.003462504 | -0.01208234 | 0.03694389 | 0 | 0 | 0 | 25.28791 | 19.17886
192 | 3119.378 | 2017-05-02 03:42 | 0.202799 |  | 56 | 1 | -20.0045 | 2.580205 | 0.5307767 | 0.001470289 | 1.838153 | 0.004139557 | -0.01434979 | 0.03694389 | 0 | 0 | 0 | 25.28791 | 19.17886
193 | 3119.44 | 2017-05-02 03:42 | 0.2650549 |  | 56 | 1 | -20.0045 | 2.56741 | 0.5307767 | 0.001816202 | 1.838153 | 0.005029807 | -0.01690879 | 0.03694389 | 0 | 0 | 0 | 25.21289 | 19.17886
194 | 3119.503 | 2017-05-02 03:42 | 0.3276044 |  | 56 | 1 | -19.99974 | 2.556235 | 0.5307767 | 0.002163747 | 1.838153 | 0.005920105 | -0.01914387 | 0.03694389 | 0 | 0 | 0 | 25.21289 | 19.17886
195 | 3119.581 | 2017-05-02 03:42 | 0.4056254 |  | 56 | 1 | -20.00212 | 2.544898 | 0.5307767 | 0.002597237 | 1.838153 | 0.007025572 | -0.02141132 | 0.03694389 | 0 | 0 | 0 | 25.21289 | 19.17886
196 | 3119.658 | 2017-05-02 03:42 | 0.4835423 |  | 56 | 1 | -20.00212 | 2.533884 | 0.5307767 | 0.003030186 | 1.838153 | 0.008124926 | -0.02361398 | 0.03694389 | 0 | 0 | 0 | 25.13786 | 19.17886
197 | 3119.736 | 2017-05-02 03:42 | 0.5613571 |  | 56 | 1 | -20.0045 | 2.523681 | 0.5307767 | 0.003462551 | 1.838153 | 0.00921826 | -0.0256547 | 0.03694389 | 0 | 0 | 0 | 25.13786 | 19.17886
198 | 3119.83 | 2017-05-02 03:42 | 0.6551772 |  | 56 | 1 | -20.0045 | 2.512991 | 0.5307767 | 0.003983876 | 1.838153 | 0.01053084 | -0.0277926 | 0.03694389 | 0 | 0 | 0 | 25.21289 | 19.25453
199 | 3119.939 | 2017-05-02 03:42 | 0.7643814 |  | 56 | 1 | -20.0045 | 2.50214 | 0.5307767 | 0.004590692 | 1.838153 | 0.01205261 | -0.02996287 | 0.03694389 | 0 | 0 | 0 | 25.21289 | 19.25453
200 | 3120.048 | 2017-05-02 03:42 | 0.8734274 |  | 56 | 1 | -20.0045 | 2.491612 | 0.5307767 | 0.005196598 | 1.838153 | 0.01356547 | -0.03206839 | 0.03694389 | 0 | 0 | 0 | 25.21289 | 19.40584
201 | 3120.172 | 2017-05-02 03:42 | 0.9975069 |  | 56 | 1 | -20.0045 | 2.481409 | 0.5307767 | 0.005886073 | 1.838153 | 0.01527939 | -0.03410912 | 0.03694389 | 0 | 0 | 0 | 25.13786 | 19.40584
202 | 3120.283 | 2017-05-02 03:42 | 1.107583 |  | 56 | 1 | -20.00688 | 2.471043 | 0.5307767 | 0.00649771 | 1.838153 | 0.01679425 | -0.03618221 | 0.03694389 | 0 | 0 | 0 | 25.13786 | 19.40584
203 | 3120.439 | 2017-05-02 03:42 | 1.263605 |  | 56 | 1 | -20.00212 | 2.460678 | 0.5307767 | 0.007364642 | 1.838153 | 0.01893234 | -0.03825531 | 0.03694389 | 0 | 0 | 0 | 25.21289 | 19.40584
204 | 3120.595 | 2017-05-02 03:42 | 1.419566 |  | 56 | 1 | -20.0045 | 2.450474 | 0.5307767 | 0.008231241 | 1.838153 | 0.02106052 | -0.04029603 | 0.03694389 | 0 | 0 | 0 | 25.13786 | 19.48149
205 | 3120.766 | 2017-05-02 03:42 | 1.591141 |  | 56 | 1 | -20.0045 | 2.439623 | 0.5307767 | 0.009184553 | 1.838153 | 0.02339133 | -0.04246631 | 0.03694389 | 0 | 0 | 0 | 25.13786 | 19.48149
206 | 3120.953 | 2017-05-02 03:42 | 1.778301 |  | 56 | 1 | -20.00212 | 2.429095 | 0.5307767 | 0.01022453 | 1.838153 | 0.02592326 | -0.04457178 | 0.03694389 | 0 | 0 | 0 | 25.21289 | 19.63277
207 | 3121.156 | 2017-05-02 03:42 | 1.981173 |  | 56 | 1 | -20.0045 | 2.418568 | 0.5307767 | 0.01135178 | 1.838153 | 0.02865523 | -0.0466773 | 0.03694389 | 0 | 0 | 0 | 25.21289 | 19.70841
208 | 3121.359 | 2017-05-02 03:42 | 2.183938 |  | 56 | 1 | -20.00212 | 2.408202 | 0.5307767 | 0.01247846 | 1.838153 | 0.03137415 | -0.0487504 | 0.03694389 | 0 | 0 | 0 | 25.13786 | 19.63277
209 | 3121.593 | 2017-05-02 03:42 | 2.417902 |  | 56 | 1 | -20.00212 | 2.397837 | 0.5307767 | 0.0137785 | 1.838153 | 0.0344982 | -0.0508235 | 0.03694389 | 0 | 0 | 0 | 25.13786 | 19.70841
210 | 3121.827 | 2017-05-02 03:42 | 2.651862 |  | 56 | 1 | -20.0045 | 2.387633 | 0.5307767 | 0.01507851 | 1.838153 | 0.0376085 | -0.05286422 | 0.03694389 | 0 | 0 | 0 | 25.21289 | 19.70841
211 | 3122.091 | 2017-05-02 03:42 | 2.91629 |  | 56 | 1 | -20.0045 | 2.377105 | 0.5307767 | 0.01654783 | 1.838153 | 0.04110867 | -0.05496974 | 0.03694389 | 0 | 0 | 0 | 25.13786 | 19.78404
212 | 3122.357 | 2017-05-02 03:42 | 3.182013 |  | 56 | 1 | -20.0045 | 2.366902 | 0.5307767 | 0.01802443 | 1.838153 | 0.04461071 | -0.05701046 | 0.03694389 | 0 | 0 | 0 | 25.21289 | 19.78404
213 | 3122.638 | 2017-05-02 03:42 | 3.462874 |  | 56 | 1 | -20.00212 | 2.35686 | 0.5307767 | 0.019585 | 1.838153 | 0.04829635 | -0.05901875 | 0.03694389 | 0 | 0 | 0 | 25.21289 | 19.85966
214 | 3122.919 | 2017-05-02 03:42 | 3.743828 |  | 56 | 1 | -20.00688 | 2.346819 | 0.5307767 | 0.02114615 | 1.838153 | 0.0519679 | -0.0610271 | 0.03694389 | 0 | 0 | 0 | 25.13786 | 19.85966
215 | 3123.216 | 2017-05-02 03:42 | 4.040773 |  | 56 | 1 | -20.0045 | 2.336777 | 0.5307767 | 0.02279615 | 1.838153 | 0.05583245 | -0.06303539 | 0.03694389 | 0 | 0 | 0 | 25.13786 | 19.93528
216 | 3123.559 | 2017-05-02 03:42 | 4.383717 |  | 56 | 1 | -20.00212 | 2.326412 | 0.5307767 | 0.02470173 | 1.838153 | 0.06027611 | -0.0507587 | 0.03694389 | 0 | 0 | 0 | 25.13786 | 20.0109
217 | 3123.902 | 2017-05-02 03:42 | 4.726606 |  | 56 | 1 | -20.00212 | 2.31637 | 0.5307767 | 0.02660702 | 1.838153 | 0.06469918 | -0.04185085 | 0.03694389 | 0 | 0 | 0 | 25.21289 | 20.23772
218 | 3124.26 | 2017-05-02 03:42 | 5.085431 |  | 56 | 1 | -20.0045 | 2.306005 | 0.5307767 | 0.02860088 | 1.838153 | 0.06930725 | -0.03657088 | 0.03694389 | 0 | 0 | 0 | 25.21289 | 20.31331
219 | 3124.634 | 2017-05-02 03:42 | 5.459466 |  | 56 | 1 | -20.00212 | 2.295639 | 0.5307767 | 0.03067928 | 1.838153 | 0.0740892 | -0.03271618 | 0.03694389 | 0 | 0 | 0 | 25.28791 | 20.38891
220 | 3125.025 | 2017-05-02 03:42 | 5.849937 |  | 56 | 1 | -20.0045 | 2.285111 | 0.5307767 | 0.03284898 | 1.838153 | 0.07905875 | -0.02970371 | 0.03694389 | 0 | 0 | 0 | 25.21289 | 20.38891
221 | 3125.414 | 2017-05-02 03:42 | 6.239546 |  | 56 | 1 | -20.0045 | 2.27507 | 0.5307767 | 0.03501389 | 1.838153 | 0.08399503 | -0.02740383 | 0.03694389 | 0 | 0 | 0 | 25.28791 | 20.54008
222 | 3125.82 | 2017-05-02 03:42 | 6.645457 |  | 56 | 1 | -20.0045 | 2.265028 | 0.5307767 | 0.03726942 | 1.838153 | 0.08911523 | -0.02555752 | 0.03694389 | 0 | 0 | 0 | 25.28791 | 20.54008
223 | 3126.241 | 2017-05-02 03:42 | 7.066534 |  | 56 | 1 | -20.00212 | 2.254663 | 0.5307767 | 0.03960923 | 1.838153 | 0.0944027 | -0.02419701 | 0.03694389 | 0 | 0 | 0 | 25.28791 | 20.69123
224 | 3126.663 | 2017-05-02 03:42 | 7.487757 |  | 56 | 1 | -20.0045 | 2.244621 | 0.5307767 | 0.04194987 | 1.838153 | 0.09966825 | -0.02293377 | 0.03694389 | 0 | 0 | 0 | 25.28791 | 20.76679
225 | 3127.115 | 2017-05-02 03:42 | 7.940299 |  | 56 | 1 | -20.0045 | 2.23458 | 0.5307767 | 0.04446445 | 1.838153 | 0.1052996 | -0.02196198 | 0.03694389 | 0 | 0 | 0 | 25.36294 | 20.91791
226 | 3127.552 | 2017-05-02 03:42 | 8.377009 |  | 56 | 1 | -20.00688 | 2.224376 | 0.5307767 | 0.04689106 | 1.838153 | 0.1107096 | -0.02111974 | 0.03694389 | 0 | 0 | 0 | 25.28791 | 20.91791
227 | 3128.036 | 2017-05-02 03:42 | 8.860598 |  | 56 | 1 | -20.0045 | 2.21401 | 0.5307767 | 0.04957821 | 1.838153 | 0.116673 | -0.02011561 | 0.03694389 | 0 | 0 | 0 | 25.36294 | 20.99347
228 | 3128.503 | 2017-05-02 03:42 | 9.328553 |  | 56 | 1 | -20.00212 | 2.203969 | 0.5307767 | 0.05217848 | 1.838153 | 0.1224169 | -0.01943536 | 0.03694389 | 0 | 0 | 0 | 25.36294 | 20.99347
229 | 3129.003 | 2017-05-02 03:42 | 9.827805 |  | 56 | 1 | -20.00212 | 2.193927 | 0.5307767 | 0.05495268 | 1.838153 | 0.1285171 | -0.0187551 | 0.03694389 | 0 | 0 | 0 | 25.36294 | 21.22009
230 | 3129.502 | 2017-05-02 03:42 | 10.32696 |  | 56 | 1 | -20.0045 | 2.183724 | 0.5307767 | 0.05772632 | 1.838153 | 0.134588 | -0.01810727 | 0.03694389 | 0 | 0 | 0 | 25.36294 | 21.44668
231 | 3130.048 | 2017-05-02 03:42 | 10.87308 |  | 56 | 1 | -20.00212 | 2.173358 | 0.5307767 | 0.06076083 | 1.838153 | 0.141199 | -0.01752424 | 0.03694389 | 0 | 0 | 0 | 25.58796 | 21.5222
232 | 3130.594 | 2017-05-02 03:42 | 11.41874 |  | 56 | 1 | -20.00212 | 2.163316 | 0.5307767 | 0.06379285 | 1.838153 | 0.1477732 | -0.01703835 | 0.03694389 | 0 | 0 | 0 | 25.58796 | 21.59771
233 | 3131.156 | 2017-05-02 03:42 | 11.98058 |  | 56 | 1 | -20.0045 | 2.153113 | 0.5307767 | 0.06691479 | 1.838153 | 0.154511 | -0.01639051 | 0.03694389 | 0 | 0 | 0 | 25.81294 | 21.59771
234 | 3131.748 | 2017-05-02 03:42 | 12.57334 |  | 56 | 1 | -20.0045 | 2.143071 | 0.5307767 | 0.07020857 | 1.838153 | 0.1615863 | -0.01593704 | 0.03694389 | 0 | 0 | 0 | 25.81294 | 21.9752
235 | 3132.372 | 2017-05-02 03:42 | 13.19738 |  | 56 | 1 | -20.0045 | 2.13303 | 0.5307767 | 0.07367614 | 1.838153 | 0.1689998 | -0.01528916 | 0.03694389 | 0 | 0 | 0 | 25.88793 | 22.12616
236 | 3133.012 | 2017-05-02 03:42 | 13.83694 |  | 56 | 1 | -20.0045 | 2.122826 | 0.5307767 | 0.07722987 | 1.838153 | 0.1765618 | -0.01457653 | 0.03694389 | 0 | 0 | 0 | 25.88793 | 22.20164
237 | 3133.714 | 2017-05-02 03:42 | 14.53894 |  | 56 | 1 | -20.0045 | 2.112461 | 0.5307767 | 0.08113065 | 1.838153 | 0.1848225 | -0.01399345 | 0.03694389 | 0 | 0 | 0 | 25.96291 | 22.35257
238 | 3134.447 | 2017-05-02 03:42 | 15.27211 |  | 56 | 1 | -20.00212 | 2.102419 | 0.5307767 | 0.0852046 | 1.838153 | 0.1934081 | -0.01311889 | 0.03694389 | 0 | 0 | 0 | 25.96291 | 22.65437
239 | 3135.212 | 2017-05-02 03:42 | 16.03675 |  | 56 | 1 | -20.0045 | 2.092377 | 0.5307767 | 0.08945343 | 1.838153 | 0.2023195 | -0.01243863 | 0.03694389 | 0 | 0 | 0 | 26.33772 | 22.80524
240 | 3136.038 | 2017-05-02 03:42 | 16.86321 |  | 56 | 1 | -20.0045 | 2.082174 | 0.5307767 | 0.0940458 | 1.838153 | 0.2119052 | -0.0116612 | 0.03694389 | 0 | 0 | 0 | 26.4876 | 22.88067
241 | 3136.959 | 2017-05-02 03:42 | 17.78366 |  | 56 | 1 | -20.00212 | 2.072132 | 0.5307767 | 0.09916051 | 1.838153 | 0.222529 | -0.01068945 | 0.03694389 | 0 | 0 | 0 | 26.56254 | 23.10692
242 | 3137.941 | 2017-05-02 03:42 | 18.76644 |  | 56 | 1 | -20.0045 | 2.061929 | 0.5307767 | 0.1046215 | 1.838153 | 0.2338165 | -0.009685325 | 0.03694389 | 0 | 0 | 0 | 26.7124 | 23.40852
243 | 3139.002 | 2017-05-02 03:42 | 19.82723 |  | 56 | 1 | -20.0045 | 2.051887 | 0.5307767 | 0.110516 | 1.838153 | 0.2459407 | -0.008940267 | 0.03694389 | 0 | 0 | 0 | 27.08695 | 23.63466
244 | 3140.203 | 2017-05-02 03:42 | 21.02838 |  | 56 | 1 | -20.0045 | 2.041683 | 0.5307767 | 0.1171903 | 1.838153 | 0.2596015 | -0.008000898 | 0.03694389 | 0 | 0 | 0 | 27.16184 | 23.93612
245 | 3141.545 | 2017-05-02 03:42 | 22.36989 |  | 56 | 1 | -20.0045 | 2.03148 | 0.5307767 | 0.1246447 | 1.838153 | 0.2747825 | -0.007223463 | 0.03694389 | 0 | 0 | 0 | 27.61109 | 24.08682
246 | 3143.027 | 2017-05-02 03:42 | 23.85194 |  | 56 | 1 | -20.0045 | 2.021438 | 0.5307767 | 0.1328799 | 1.838153 | 0.2914709 | -0.006284094 | 0.03694389 | 0 | 0 | 0 | 27.7608 | 24.61409
247 | 3144.743 | 2017-05-02 03:42 | 25.56794 |  | 56 | 1 | -20.00688 | 2.011397 | 0.5307767 | 0.1424151 | 1.838153 | 0.3106979 | -0.005441904 | 0.03694389 | 0 | 0 | 0 | 28.28462 | 24.99056
248 | 3146.662 | 2017-05-02 03:42 | 27.48667 |  | 56 | 1 | -20.0045 | 2.001355 | 0.5307767 | 0.1530768 | 1.838153 | 0.3320905 | -0.004632139 | 0.03694389 | 0 | 0 | 0 | 28.7334 | 25.21638
249 | 3147.02 | 2017-05-02 03:42 | 27.84539 |  | 56 | 1 | -20.00212 | 1.999897 | 0.5307767 | 0.1550701 | 1.838153 | 0.3360787 | -0.004502511 | 0.03694389 | 0 | 0 | 0 | 28.88295 | 25.44215
|  |  |  | 56 Count | 63
250 | 3207.033 | 2017-05-02 03:43 | 60.01221 |  | 57 | 1 | 0 | 3.304335 | 0.5307767 | 0.1550701 | 1.838153 | 0.3360787 | 0.0004858971 | 0.03694389 | 0 | 0 | 0 | 32.61484 | 22.05068
251 | 3267.045 | 2017-05-02 03:44 | 120.0243 |  | 57 | 1 | 0 | 3.318749 | 0.5307767 | 0.1550701 | 1.838153 | 0.3360787 | 6.475449e-05 | 0.03694389 | 0 | 0 | 0 | 31.79496 | 28.74802
252 | 3327.057 | 2017-05-02 03:45 | 180.0364 |  | 57 | 1 | 0 | 3.323284 | 0.5307767 | 0.1550701 | 1.838153 | 0.3360787 | 6.480217e-05 | 0.03694389 | 0 | 0 | 0 | 30.0039 | 19.78404
253 | 3387.07 | 2017-05-02 03:46 | 240.0489 |  | 57 | 1 | 0 | 3.327333 | 0.5307767 | 0.1550701 | 1.838153 | 0.3360787 | 6.480217e-05 | 0.03694389 | 0 | 0 | 0 | 30.15327 | 27.62217
254 | 3447.082 | 2017-05-02 03:47 | 300.0611 |  | 57 | 1 | 0 | 3.33041 | 0.5307767 | 0.1550701 | 1.838153 | 0.3360787 | 3.237724e-05 | 0.03694389 | 0 | 0 | 0 | 28.88295 | 24.01147
255 | 3507.094 | 2017-05-02 03:48 | 360.0734 |  | 57 | 1 | 0 | 3.332354 | 0.5307767 | 0.1550701 | 1.838153 | 0.3360787 | 0 | 0.03694389 | 0 | 0 | 0 | 29.03248 | 25.21638
256 | 3567.107 | 2017-05-02 03:49 | 420.0858 |  | 57 | 1 | 0 | 3.33365 | 0.5307767 | 0.1550701 | 1.838153 | 0.3360787 | 3.237724e-05 | 0.03694389 | 0 | 0 | 0 | 28.3292 | 27.62217
257 | 3627.119 | 2017-05-02 03:50 | 480.098 |  | 57 | 1 | 0 | 3.334621 | 0.5307767 | 0.1550701 | 1.838153 | 0.3360787 | 9.717941e-05 | 0.03694389 | 0 | 0 | 0 | 27.7608 | 20.38891
258 | 3687.131 | 2017-05-02 03:51 | 540.1103 |  | 57 | 1 | 0 | 3.335107 | 0.5307767 | 0.1550701 | 1.838153 | 0.3360787 | 6.480217e-05 | 0.03694389 | 0 | 0 | 0 | 28.35943 | 28.82303
259 | 3747.034 | 2017-05-02 03:52 | 600.0135 |  | 57 | 1 | 0 | 3.335431 | 0.5307767 | 0.1550701 | 1.838153 | 0.3360787 | -3.237724e-05 | 0.03694389 | 0 | 0 | 0 | 27.61109 | 24.31282
|  |  |  | 57 Count | 10
260 | 3747.05 | 2017-05-02 03:52 | 0.0156371 |  | 58 | 1 | -0.01114884 | 3.335431 | 0.5307767 | 0.1550702 | 1.838153 | 0.3360788 | -3.237724e-05 | 0.03694389 | 0 | 0 | 0 | 27.61109 | 24.46347
261 | 3807.047 | 2017-05-02 03:53 | 60.01207 |  | 58 | 1 | -0.02304823 | 3.33446 | 0.5307767 | 0.155414 | 1.838153 | 0.3372252 | -3.237724e-05 | 0.03694389 | 0 | 0 | 0 | 28.35943 | 27.77235
|  |  |  | 58 Count | 2
262 | 3807.047 | 2017-05-02 03:53 | 3.706622537e-06 |  | 59 | 1 | 1.095494 | 3.38078 | 0.5307767 | 0.155414 | 1.838153 | 0.3372252 | 0 | 0.03694389 | 0 | 0 | 0 | 28.35943 | 27.77235
263 | 3812.912 | 2017-05-02 03:54 | 5.865039 |  | 59 | 1 | 1.097874 | 3.390822 | 0.5325642 | 0.155414 | 1.844207 | 0.3372252 | 0.001101351 | 0.03694389 | 0 | 0 | 0 | 28.28462 | 25.06584
264 | 3822.927 | 2017-05-02 03:54 | 15.88032 |  | 59 | 1 | 1.097874 | 3.398272 | 0.5356167 | 0.155414 | 1.85457 | 0.3372252 | 0.0005506516 | 0.03694389 | 0 | 0 | 0 | 27.68595 | 20.91791
265 | 3832.943 | 2017-05-02 03:54 | 25.89546 |  | 59 | 1 | 1.097874 | 3.403131 | 0.5386687 | 0.155414 | 1.864949 | 0.3372252 | 0.0004535198 | 0.03694389 | 0 | 0 | 0 | 27.16184 | 22.05068
266 | 3842.958 | 2017-05-02 03:54 | 35.91056 |  | 59 | 1 | 1.100254 | 3.406532 | 0.5417205 | 0.155414 | 1.87534 | 0.3372252 | 0.0002591133 | 0.03694389 | 0 | 0 | 0 | 27.38649 | 24.01147
267 | 3852.973 | 2017-05-02 03:54 | 45.92559 |  | 59 | 1 | 1.095494 | 3.408962 | 0.5447727 | 0.155414 | 1.885741 | 0.3372252 | 0.0001619816 | 0.03694389 | 0 | 0 | 0 | 27.7608 | 26.41995
268 | 3862.987 | 2017-05-02 03:54 | 55.94006 |  | 59 | 1 | 1.097874 | 3.410905 | 0.5478204 | 0.155414 | 1.896134 | 0.3372252 | 0.0001943588 | 0.03694389 | 0 | 0 | 0 | 28.13498 | 28.82303
269 | 3873.003 | 2017-05-02 03:55 | 65.95569 |  | 59 | 1 | 1.097874 | 3.412525 | 0.5508773 | 0.155414 | 1.906563 | 0.3372252 | 0.0001295567 | 0.03694389 | 0 | 0 | 0 | 28.35943 | 30.09745
270 | 3883.017 | 2017-05-02 03:55 | 75.97036 |  | 59 | 1 | 1.095494 | 3.413497 | 0.5539242 | 0.155414 | 1.916962 | 0.3372252 | 9.717941e-05 | 0.03694389 | 0 | 0 | 0 | 28.35943 | 30.39709
271 | 3893.033 | 2017-05-02 03:55 | 85.98573 |  | 59 | 1 | 1.095494 | 3.41463 | 0.5569809 | 0.155414 | 1.927398 | 0.3372252 | 9.717941e-05 | 0.03694389 | 0 | 0 | 0 | 28.58382 | 30.02253
272 | 3903.048 | 2017-05-02 03:55 | 96.00088 |  | 59 | 1 | 1.095494 | 3.41544 | 0.5600331 | 0.155414 | 1.937821 | 0.3372252 | 9.713173e-05 | 0.03694389 | 0 | 0 | 0 | 28.65861 | 29.19802
273 | 3913.063 | 2017-05-02 03:55 | 106.0157 |  | 59 | 1 | 1.095494 | 3.416412 | 0.5630851 | 0.155414 | 1.948247 | 0.3372252 | 9.717941e-05 | 0.03694389 | 0 | 0 | 0 | 28.35943 | 24.01147
274 | 3923.078 | 2017-05-02 03:55 | 116.0308 |  | 59 | 1 | 1.095494 | 3.41706 | 0.5661375 | 0.155414 | 1.958676 | 0.3372252 | 3.242493e-05 | 0.03694389 | 0 | 0 | 0 | 27.68595 | 20.84236
275 | 3933.093 | 2017-05-02 03:56 | 126.0459 |  | 59 | 1 | 1.100254 | 3.418032 | 0.5691895 | 0.155414 | 1.969106 | 0.3372252 | 0.0001296043 | 0.03694389 | 0 | 0 | 0 | 27.53623 | 22.05068
276 | 3943.108 | 2017-05-02 03:56 | 136.0605 |  | 59 | 1 | 1.097874 | 3.418679 | 0.5722366 | 0.155414 | 1.979522 | 0.3372252 | 3.242493e-05 | 0.03694389 | 0 | 0 | 0 | 27.68595 | 24.31282
277 | 3953.123 | 2017-05-02 03:56 | 146.076 |  | 59 | 1 | 1.100254 | 3.419651 | 0.5752936 | 0.155414 | 1.989975 | 0.3372252 | 9.717941e-05 | 0.03694389 | 0 | 0 | 0 | 27.83565 | 26.94609
278 | 3963.139 | 2017-05-02 03:56 | 156.0915 |  | 59 | 1 | 1.097874 | 3.420461 | 0.5783464 | 0.155414 | 2.000415 | 0.3372252 | 6.475449e-05 | 0.03694389 | 0 | 0 | 0 | 28.28462 | 28.82303
279 | 3973.153 | 2017-05-02 03:56 | 166.1061 |  | 59 | 1 | 1.097874 | 3.421595 | 0.5813984 | 0.155414 | 2.010857 | 0.3372252 | 9.713173e-05 | 0.03694389 | 0 | 0 | 0 | 28.38966 | 29.87267
280 | 3983.168 | 2017-05-02 03:56 | 176.121 |  | 59 | 1 | 1.097874 | 3.422405 | 0.5844507 | 0.155414 | 2.021301 | 0.3372252 | 9.717941e-05 | 0.03694389 | 0 | 0 | 0 | 28.58382 | 29.72278
281 | 3993.183 | 2017-05-02 03:57 | 186.1361 |  | 59 | 1 | 1.097874 | 3.423214 | 0.5875026 | 0.155414 | 2.031747 | 0.3372252 | 9.717941e-05 | 0.03694389 | 0 | 0 | 0 | 28.7334 | 29.49792
282 | 4003.198 | 2017-05-02 03:57 | 196.1511 |  | 59 | 1 | 1.095494 | 3.424186 | 0.5905538 | 0.155414 | 2.042194 | 0.3372252 | 6.480217e-05 | 0.03694389 | 0 | 0 | 0 | 28.80817 | 28.22277
283 | 4013.213 | 2017-05-02 03:57 | 206.1661 |  | 59 | 1 | 1.095494 | 3.425158 | 0.5936061 | 0.155414 | 2.052647 | 0.3372252 | 9.717941e-05 | 0.03694389 | 0 | 0 | 0 | 28.28462 | 22.98647
284 | 4023.228 | 2017-05-02 03:57 | 216.181 |  | 59 | 1 | 1.095494 | 3.42613 | 0.5966584 | 0.155414 | 2.063103 | 0.3372252 | 6.475449e-05 | 0.03694389 | 0 | 0 | 0 | 27.7162 | 20.23772
285 | 4033.243 | 2017-05-02 03:57 | 226.1959 |  | 59 | 1 | 1.100254 | 3.427587 | 0.5997106 | 0.155414 | 2.073562 | 0.3372252 | 0.0001619339 | 0.03694389 | 0 | 0 | 0 | 27.23673 | 21.59771
286 | 4043.258 | 2017-05-02 03:57 | 236.2112 |  | 59 | 1 | 1.097874 | 3.428721 | 0.6027628 | 0.155414 | 2.084025 | 0.3372252 | 0.0001295567 | 0.03694389 | 0 | 0 | 0 | 27.55214 | 24.04183
287 | 4053.273 | 2017-05-02 03:58 | 246.2263 |  | 59 | 1 | 1.100254 | 3.430341 | 0.6058151 | 0.155414 | 2.094493 | 0.3372252 | 0.0001619816 | 0.03694389 | 0 | 0 | 0 | 27.7608 | 26.34477
288 | 4063.288 | 2017-05-02 03:58 | 256.2412 |  | 59 | 1 | 1.095494 | 3.431474 | 0.6088675 | 0.155414 | 2.104965 | 0.3372252 | 0.0001296043 | 0.03694389 | 0 | 0 | 0 | 28.0904 | 28.80846
289 | 4073.303 | 2017-05-02 03:58 | 266.2563 |  | 59 | 1 | 1.095494 | 3.432932 | 0.6119199 | 0.155414 | 2.115442 | 0.3372252 | 9.717941e-05 | 0.03694389 | 0 | 0 | 0 | 28.35943 | 29.97779
290 | 4083.319 | 2017-05-02 03:58 | 276.2714 |  | 59 | 1 | 1.095494 | 3.43439 | 0.6149717 | 0.155414 | 2.125921 | 0.3372252 | 9.717941e-05 | 0.03694389 | 0 | 0 | 0 | 28.41989 | 29.9476
291 | 4093.334 | 2017-05-02 03:58 | 286.2864 |  | 59 | 1 | 1.097874 | 3.436009 | 0.6180245 | 0.155414 | 2.136408 | 0.3372252 | 0.0001296043 | 0.03694389 | 0 | 0 | 0 | 28.38966 | 29.42295
292 | 4103.349 | 2017-05-02 03:58 | 296.3015 |  | 59 | 1 | 1.097874 | 3.437467 | 0.6210774 | 0.155414 | 2.1469 | 0.3372252 | 9.717941e-05 | 0.03694389 | 0 | 0 | 0 | 28.49469 | 28.70322
293 | 4113.364 | 2017-05-02 03:59 | 306.3164 |  | 59 | 1 | 1.095494 | 3.439087 | 0.6241297 | 0.155414 | 2.157394 | 0.3372252 | 0.0001296043 | 0.03694389 | 0 | 0 | 0 | 28.30051 | 23.46926
294 | 4123.379 | 2017-05-02 03:59 | 316.3315 |  | 59 | 1 | 1.097874 | 3.44103 | 0.6271822 | 0.155414 | 2.167895 | 0.3372252 | 0.0001619339 | 0.03694389 | 0 | 0 | 0 | 27.73211 | 20.43513
295 | 4133.394 | 2017-05-02 03:59 | 326.3465 |  | 59 | 1 | 1.095494 | 3.443135 | 0.6302345 | 0.155414 | 2.178402 | 0.3372252 | 0.0001619339 | 0.03694389 | 0 | 0 | 0 | 27.19211 | 21.58304
296 | 4143.409 | 2017-05-02 03:59 | 336.3616 |  | 59 | 1 | 1.095494 | 3.446051 | 0.6332866 | 0.155414 | 2.188915 | 0.3372252 | 0.0002915383 | 0.03694389 | 0 | 0 | 0 | 27.26699 | 23.77076
297 | 4153.424 | 2017-05-02 03:59 | 346.3766 |  | 59 | 1 | 1.095494 | 3.448804 | 0.6363385 | 0.155414 | 2.199436 | 0.3372252 | 0.0002591133 | 0.03694389 | 0 | 0 | 0 | 27.7162 | 26.33016
298 | 4163.438 | 2017-05-02 03:59 | 356.3913 |  | 59 | 1 | 1.095494 | 3.452205 | 0.6393906 | 0.155414 | 2.209967 | 0.3372252 | 0.0002591133 | 0.03694389 | 0 | 0 | 0 | 27.91049 | 28.22277
299 | 4173.454 | 2017-05-02 04:00 | 366.4066 |  | 59 | 1 | 1.095494 | 3.456093 | 0.642443 | 0.155414 | 2.220511 | 0.3372252 | 0.0003239155 | 0.03694389 | 0 | 0 | 0 | 28.34509 | 29.52812
300 | 4183.469 | 2017-05-02 04:00 | 376.4219 |  | 59 | 1 | 1.095494 | 3.460465 | 0.6454954 | 0.155414 | 2.231067 | 0.3372252 | 0.0003562927 | 0.03694389 | 0 | 0 | 0 | 28.41989 | 29.55832
301 | 4193.484 | 2017-05-02 04:00 | 386.4369 |  | 59 | 1 | 1.100254 | 3.465486 | 0.648548 | 0.155414 | 2.241639 | 0.3372252 | 0.0004210949 | 0.03694389 | 0 | 0 | 0 | 28.35943 | 29.22823
302 | 4203.499 | 2017-05-02 04:00 | 396.4514 |  | 59 | 1 | 1.097874 | 3.471317 | 0.6515999 | 0.155414 | 2.252223 | 0.3372252 | 0.0004858494 | 0.03694389 | 0 | 0 | 0 | 28.35943 | 28.32806
303 | 4213.513 | 2017-05-02 04:00 | 406.4657 |  | 59 | 1 | 1.097874 | 3.478119 | 0.6546522 | 0.155414 | 2.262829 | 0.3372252 | 0.0006758864 | 0.03694389 | 0 | 0 | 0 | 28.19546 | 23.58965
304 | 4223.513 | 2017-05-02 04:00 | 416.4661 |  | 59 | 1 | 1.095494 | 3.486217 | 0.6576958 | 0.155414 | 2.273427 | 0.3372252 | 0.0007773876 | 0.03694389 | 0 | 0 | 0 | 27.49162 | 20.31331
305 | 4233.419 | 2017-05-02 04:01 | 426.3722 |  | 59 | 1 | 1.097874 | 3.496259 | 0.6607193 | 0.155414 | 2.283982 | 0.3372252 | 0.0009069919 | 0.03694389 | 0 | 0 | 0 | 27.16184 | 21.4771
306 | 4241.921 | 2017-05-02 04:01 | 434.8739 |  | 59 | 1 | 1.100254 | 3.5063 | 0.6633099 | 0.155414 | 2.293051 | 0.3372252 | 0.001068926 | 0.03694389 | 0 | 0 | 0 | 27.22237 | 23.3635
307 | 4249.144 | 2017-05-02 04:01 | 442.0969 |  | 59 | 1 | 1.097874 | 3.516342 | 0.6655113 | 0.155414 | 2.30078 | 0.3372252 | 0.00119853 | 0.03694389 | 0 | 0 | 0 | 27.44701 | 25.12649
308 | 4255.54 | 2017-05-02 04:01 | 448.4926 |  | 59 | 1 | 1.097874 | 3.526384 | 0.6674605 | 0.155414 | 2.307644 | 0.3372252 | 0.001360512 | 0.03694389 | 0 | 0 | 0 | 27.68595 | 26.41995
309 | 4261.187 | 2017-05-02 04:01 | 454.1397 |  | 59 | 1 | 1.097874 | 3.536425 | 0.6691817 | 0.155414 | 2.313722 | 0.3372252 | 0.001522446 | 0.03694389 | 0 | 0 | 0 | 27.79105 | 27.68268
310 | 4266.21 | 2017-05-02 04:01 | 459.1629 |  | 59 | 1 | 1.097874 | 3.546467 | 0.6707127 | 0.155414 | 2.319143 | 0.3372252 | 0.001716804 | 0.03694389 | 0 | 0 | 0 | 27.98533 | 28.74802
311 | 4270.859 | 2017-05-02 04:01 | 463.8115 |  | 59 | 1 | 1.095494 | 3.556509 | 0.6721294 | 0.155414 | 2.324175 | 0.3372252 | 0.001878738 | 0.03694389 | 0 | 0 | 0 | 28.13498 | 29.273
312 | 4275.04 | 2017-05-02 04:01 | 467.9924 |  | 59 | 1 | 1.097874 | 3.56655 | 0.6734038 | 0.155414 | 2.328713 | 0.3372252 | 0.001975918 | 0.03694389 | 0 | 0 | 0 | 28.28462 | 29.42295
313 | 4278.846 | 2017-05-02 04:01 | 471.7986 |  | 59 | 1 | 1.100254 | 3.576592 | 0.6745638 | 0.155414 | 2.332856 | 0.3372252 | 0.002202654 | 0.03694389 | 0 | 0 | 0 | 28.31485 | 29.42295
314 | 4282.387 | 2017-05-02 04:01 | 475.3398 |  | 59 | 1 | 1.097874 | 3.586633 | 0.6756431 | 0.155414 | 2.336721 | 0.3372252 | 0.002364635 | 0.03694389 | 0 | 0 | 0 | 28.31485 | 29.45315
315 | 4285.741 | 2017-05-02 04:01 | 478.6938 |  | 59 | 1 | 1.095494 | 3.596675 | 0.6766653 | 0.155414 | 2.340393 | 0.3372252 | 0.002526569 | 0.03694389 | 0 | 0 | 0 | 28.31485 | 29.34798
316 | 4286.755 | 2017-05-02 04:01 | 479.7076 |  | 59 | 1 | 1.097874 | 3.600076 | 0.6769744 | 0.155414 | 2.341505 | 0.3372252 | 0.002623749 | 0.03694389 | 0 | 0 | 0 | 28.35943 | 29.37819
|  |  |  | 59 Count | 55
317 | 4346.767 | 2017-05-02 04:02 | 60.01176 |  | 60 | 1 | 0.262537 | 3.599914 | 0.6851635 | 0.155414 | 2.370985 | 0.3372252 | -3.237724e-05 | 0.03694389 | 0 | 0 | 0 | 27.16184 | 24.34317
318 | 4406.779 | 2017-05-02 04:03 | 120.0242 |  | 60 | 1 | 0.1411633 | 3.600076 | 0.6882944 | 0.155414 | 2.382256 | 0.3372252 | 0 | 0.03694389 | 0 | 0 | 0 | 28.2098 | 26.75091
319 | 4466.792 | 2017-05-02 04:04 | 180.0365 |  | 60 | 1 | 0.09118588 | 3.600076 | 0.6901199 | 0.155414 | 2.388827 | 0.3372252 | 3.237724e-05 | 0.03694389 | 0 | 0 | 0 | 27.68595 | 28.29782
320 | 4526.804 | 2017-05-02 04:05 | 240.049 |  | 60 | 1 | 0.06500722 | 3.599752 | 0.6913676 | 0.155414 | 2.393319 | 0.3372252 | -3.242493e-05 | 0.03694389 | 0 | 0 | 0 | 26.86223 | 20.0109
321 | 4556.849 | 2017-05-02 04:06 | 270.0944 |  | 60 | 1 | 0.04834809 | 3.59959 | 0.6918652 | 0.155414 | 2.39511 | 0.3372252 | -3.237724e-05 | 0.03694389 | 0 | 0 | 0 | 27.16184 | 26.37506
|  |  |  | 60 Count | 5
322 | 4616.862 | 2017-05-02 04:07 | 60.01234 |  | 61 | 1 | 0 | 3.575458 | 0.6918652 | 0.155414 | 2.39511 | 0.3372252 | -0.0001619816 | 0.03694389 | 0 | 0 | 0 | 27.16184 | 21.5222
323 | 4676.875 | 2017-05-02 04:08 | 120.0246 |  | 61 | 1 | 0 | 3.563473 | 0.6918652 | 0.155414 | 2.39511 | 0.3372252 | -0.0001295567 | 0.03694389 | 0 | 0 | 0 | 27.7608 | 29.64783
324 | 4736.887 | 2017-05-02 04:09 | 180.0368 |  | 61 | 1 | 0 | 3.554241 | 0.6918652 | 0.155414 | 2.39511 | 0.3372252 | -9.717941e-05 | 0.03694389 | 0 | 0 | 0 | 26.93714 | 22.72981
325 | 4796.899 | 2017-05-02 04:10 | 240.0492 |  | 61 | 1 | 0 | 3.546791 | 0.6918652 | 0.155414 | 2.39511 | 0.3372252 | -6.480217e-05 | 0.03694389 | 0 | 0 | 0 | 28.28462 | 30.02253
326 | 4856.911 | 2017-05-02 04:11 | 300.0613 |  | 61 | 1 | 0 | 3.540474 | 0.6918652 | 0.155414 | 2.39511 | 0.3372252 | -3.237724e-05 | 0.03694389 | 0 | 0 | 0 | 27.7608 | 28.22277
327 | 4916.924 | 2017-05-02 04:12 | 360.0735 |  | 61 | 1 | 0 | 3.534968 | 0.6918652 | 0.155414 | 2.39511 | 0.3372252 | -6.480217e-05 | 0.03694389 | 0 | 0 | 0 | 27.91049 | 22.12616
328 | 4976.936 | 2017-05-02 04:13 | 420.0857 |  | 61 | 1 | 0 | 3.529947 | 0.6918652 | 0.155414 | 2.39511 | 0.3372252 | -6.480217e-05 | 0.03694389 | 0 | 0 | 0 | 28.61405 | 30.02253
329 | 5036.948 | 2017-05-02 04:14 | 480.098 |  | 61 | 1 | 0 | 3.525574 | 0.6918652 | 0.155414 | 2.39511 | 0.3372252 | -3.237724e-05 | 0.03694389 | 0 | 0 | 0 | 27.7162 | 22.98647
330 | 5096.96 | 2017-05-02 04:15 | 540.1101 |  | 61 | 1 | 0 | 3.521363 | 0.6918652 | 0.155414 | 2.39511 | 0.3372252 | -9.717941e-05 | 0.03694389 | 0 | 0 | 0 | 29.01815 | 29.45315
331 | 5156.863 | 2017-05-02 04:16 | 600.0131 |  | 61 | 1 | 0 | 3.5178 | 0.6918652 | 0.155414 | 2.39511 | 0.3372252 | -6.475449e-05 | 0.03694389 | 0 | 0 | 0 | 28.30051 | 27.74318
|  |  |  | 61 Count | 10
332 | 5156.879 | 2017-05-02 04:16 | 0.01537707 |  | 62 | 1 | -0.01114884 | 3.5178 | 0.6918652 | 0.155414 | 2.39511 | 0.3372254 | 0 | 0.03202566 | 0 | 0 | 0 | 28.36099 | 27.7734375
333 | 5216.876 | 2017-05-02 04:17 | 60.01237 |  | 62 | 1 | -0.02066835 | 3.508406 | 0.6918652 | 0.1557565 | 2.39511 | 0.3384283 | -9.713173e-05 | 0.03202566 | 0 | 0 | 0 | 28.03147 | 21.07011
|  |  |  | 62 Count | 2
334 | 5216.876 | 2017-05-02 04:17 | 3.421497726e-06 |  | 63 | 1 | -19.99974 | 2.6871 | 0.6918652 | 0.1557565 | 2.39511 | 0.3384283 | 0 | 0.03202566 | 0 | 0 | 0 | 28.03147 | 21.07011
335 | 5216.908 | 2017-05-02 04:17 | 0.03126707 |  | 63 | 1 | -20.00212 | 2.672523 | 0.6918652 | 0.1559302 | 2.39511 | 0.3388939 | -0.002915287 | 0.03202566 | 0 | 0 | 0 | 28.01713 | 21.10054
336 | 5216.939 | 2017-05-02 04:17 | 0.0623012 |  | 63 | 1 | -19.99974 | 2.658432 | 0.6918652 | 0.1561026 | 2.39511 | 0.3393535 | -0.005733442 | 0.03202566 | 0 | 0 | 0 | 28.01713 | 21.10054
337 | 5216.954 | 2017-05-02 04:17 | 0.07813418 |  | 63 | 1 | -20.00212 | 2.647257 | 0.6918652 | 0.1561906 | 2.39511 | 0.3395868 | -0.007968521 | 0.03202566 | 0 | 0 | 0 | 28.01713 | 21.10054
338 | 5217.017 | 2017-05-02 04:17 | 0.1405577 |  | 63 | 1 | -19.99974 | 2.633005 | 0.6918652 | 0.1565374 | 2.39511 | 0.3405029 | -0.01081901 | 0.03202566 | 0 | 0 | 0 | 28.01713 | 21.10054
339 | 5217.064 | 2017-05-02 04:17 | 0.1873142 |  | 63 | 1 | -20.00212 | 2.621181 | 0.6918652 | 0.1567972 | 2.39511 | 0.3411854 | -0.01318364 | 0.03202566 | 0 | 0 | 0 | 28.01713 | 21.10054
340 | 5217.11 | 2017-05-02 04:17 | 0.2340533 |  | 63 | 1 | -20.00212 | 2.610654 | 0.6918652 | 0.1570569 | 2.39511 | 0.3418647 | -0.01528916 | 0.03202566 | 0 | 0 | 0 | 27.98689 | 21.03967
341 | 5217.173 | 2017-05-02 04:17 | 0.2964474 |  | 63 | 1 | -20.00212 | 2.599964 | 0.6918652 | 0.1574036 | 2.39511 | 0.3427677 | -0.01742706 | 0.03202566 | 0 | 0 | 0 | 27.98689 | 21.03967
342 | 5217.235 | 2017-05-02 04:17 | 0.3588569 |  | 63 | 1 | -20.00212 | 2.588627 | 0.6918652 | 0.1577504 | 2.39511 | 0.3436673 | -0.01969452 | 0.03202566 | 0 | 0 | 0 | 27.98689 | 21.03967
343 | 5217.313 | 2017-05-02 04:17 | 0.4368309 |  | 63 | 1 | -20.0045 | 2.57648 | 0.6918652 | 0.1581836 | 2.39511 | 0.3447862 | -0.02212391 | 0.03202566 | 0 | 0 | 0 | 27.98689 | 21.07011
344 | 5217.391 | 2017-05-02 04:17 | 0.514987 |  | 63 | 1 | -20.0045 | 2.565305 | 0.6918652 | 0.1586179 | 2.39511 | 0.3459026 | -0.02435899 | 0.03202566 | 0 | 0 | 0 | 27.98689 | 20.99456
345 | 5217.485 | 2017-05-02 04:17 | 0.6085011 |  | 63 | 1 | -20.00212 | 2.554615 | 0.6918652 | 0.1591375 | 2.39511 | 0.3472323 | -0.02649689 | 0.03202566 | 0 | 0 | 0 | 28.01713 | 20.96412
346 | 5217.578 | 2017-05-02 04:17 | 0.7020953 |  | 63 | 1 | -20.0045 | 2.543602 | 0.6918652 | 0.1596575 | 2.39511 | 0.3485579 | -0.02869954 | 0.03202566 | 0 | 0 | 0 | 27.9423 | 20.96412
347 | 5217.688 | 2017-05-02 04:17 | 0.8112653 |  | 63 | 1 | -20.0045 | 2.532264 | 0.6918652 | 0.1602641 | 2.39511 | 0.3500974 | -0.03096705 | 0.03202566 | 0 | 0 | 0 | 27.91205 | 20.99456
348 | 5217.797 | 2017-05-02 04:17 | 0.9207404 |  | 63 | 1 | -20.0045 | 2.521251 | 0.6918652 | 0.1608724 | 2.39511 | 0.3516346 | -0.0331697 | 0.03202566 | 0 | 0 | 0 | 27.91205 | 20.919
349 | 5217.937 | 2017-05-02 04:17 | 1.060857 |  | 63 | 1 | -20.00212 | 2.510076 | 0.6918652 | 0.161651 | 2.39511 | 0.3535936 | -0.03540478 | 0.03202566 | 0 | 0 | 0 | 27.9423 | 20.73744
350 | 5218.078 | 2017-05-02 04:17 | 1.20127 |  | 63 | 1 | -20.0045 | 2.499063 | 0.6918652 | 0.1624312 | 2.39511 | 0.3555474 | -0.03760743 | 0.03202566 | 0 | 0 | 0 | 27.91205 | 20.66187
351 | 5218.233 | 2017-05-02 04:17 | 1.357157 |  | 63 | 1 | -20.0045 | 2.488373 | 0.6918652 | 0.1632974 | 2.39511 | 0.3577075 | -0.03974533 | 0.03202566 | 0 | 0 | 0 | 27.9423 | 20.66187
352 | 5218.39 | 2017-05-02 04:17 | 1.513407 |  | 63 | 1 | -20.00688 | 2.47736 | 0.6918652 | 0.1641656 | 2.39511 | 0.3598631 | -0.04194798 | 0.03202566 | 0 | 0 | 0 | 27.91205 | 20.54117
353 | 5218.561 | 2017-05-02 04:17 | 1.684821 |  | 63 | 1 | -20.0045 | 2.467156 | 0.6918652 | 0.1651181 | 2.39511 | 0.362218 | -0.0439887 | 0.03202566 | 0 | 0 | 0 | 27.91205 | 20.54117
354 | 5218.748 | 2017-05-02 04:17 | 1.872113 |  | 63 | 1 | -20.00212 | 2.45679 | 0.6918652 | 0.1661588 | 2.39511 | 0.3647799 | -0.04606185 | 0.03202566 | 0 | 0 | 0 | 27.9423 | 20.57162
355 | 5218.936 | 2017-05-02 04:17 | 2.059296 |  | 63 | 1 | -20.00212 | 2.446587 | 0.6918652 | 0.1671989 | 2.39511 | 0.3673298 | -0.04810252 | 0.03202566 | 0 | 0 | 0 | 27.9423 | 20.49604
356 | 5219.154 | 2017-05-02 04:17 | 2.277623 |  | 63 | 1 | -20.00688 | 2.436059 | 0.6918652 | 0.1684121 | 2.39511 | 0.3702915 | -0.05020804 | 0.03202566 | 0 | 0 | 0 | 27.8818 | 20.57162
357 | 5219.372 | 2017-05-02 04:17 | 2.496058 |  | 63 | 1 | -20.0045 | 2.426018 | 0.6918652 | 0.1696258 | 2.39511 | 0.373242 | -0.05221634 | 0.03202566 | 0 | 0 | 0 | 27.91205 | 20.43513
358 | 5219.607 | 2017-05-02 04:17 | 2.730249 |  | 63 | 1 | -20.00212 | 2.415976 | 0.6918652 | 0.1709271 | 2.39511 | 0.3763923 | -0.05422468 | 0.03202566 | 0 | 0 | 0 | 27.9423 | 20.39
359 | 5219.856 | 2017-05-02 04:17 | 2.979609 |  | 63 | 1 | -20.00212 | 2.405935 | 0.6918652 | 0.1723127 | 2.39511 | 0.3797328 | -0.05623303 | 0.03202566 | 0 | 0 | 0 | 27.80696 | 20.31441
360 | 5220.137 | 2017-05-02 04:17 | 3.260402 |  | 63 | 1 | -20.0045 | 2.395407 | 0.6918652 | 0.1738729 | 2.39511 | 0.3834784 | -0.0583385 | 0.03202566 | 0 | 0 | 0 | 27.8818 | 20.13275
361 | 5220.433 | 2017-05-02 04:17 | 3.556829 |  | 63 | 1 | -20.00688 | 2.38488 | 0.6918652 | 0.1755201 | 2.39511 | 0.3874155 | -0.06044402 | 0.03202566 | 0 | 0 | 0 | 27.83721 | 20.13275
362 | 5220.745 | 2017-05-02 04:17 | 3.868889 |  | 63 | 1 | -20.0045 | 2.374838 | 0.6918652 | 0.1772541 | 2.39511 | 0.3915421 | -0.06245232 | 0.03202566 | 0 | 0 | 0 | 27.83721 | 20.16321
363 | 5221.073 | 2017-05-02 04:17 | 4.196452 |  | 63 | 1 | -20.0045 | 2.364473 | 0.6918652 | 0.1790742 | 2.39511 | 0.3958549 | -0.05655689 | 0.03202566 | 0 | 0 | 0 | 27.83721 | 20.0876
364 | 5221.416 | 2017-05-02 04:17 | 4.539551 |  | 63 | 1 | -20.0045 | 2.354269 | 0.6918652 | 0.1809807 | 2.39511 | 0.4003528 | -0.0448957 | 0.03202566 | 0 | 0 | 0 | 27.83721 | 20.0876
365 | 5221.775 | 2017-05-02 04:17 | 4.898319 |  | 63 | 1 | -20.00212 | 2.344065 | 0.6918652 | 0.1829742 | 2.39511 | 0.4050359 | -0.03793135 | 0.03202566 | 0 | 0 | 0 | 27.83721 | 20.11807
366 | 5222.165 | 2017-05-02 04:17 | 5.288396 |  | 63 | 1 | -20.0045 | 2.3337 | 0.6918652 | 0.1851417 | 2.39511 | 0.4101054 | -0.03294296 | 0.03202566 | 0 | 0 | 0 | 27.86746 | 19.93638
367 | 5222.555 | 2017-05-02 04:17 | 5.678358 |  | 63 | 1 | -20.00212 | 2.323496 | 0.6918652 | 0.1873086 | 2.39511 | 0.4151511 | -0.02967134 | 0.03202566 | 0 | 0 | 0 | 27.83721 | 19.93638
368 | 5222.96 | 2017-05-02 04:17 | 6.083954 |  | 63 | 1 | -20.00212 | 2.313455 | 0.6918652 | 0.1895623 | 2.39511 | 0.420376 | -0.02727432 | 0.03202566 | 0 | 0 | 0 | 27.83721 | 19.90591
369 | 5223.382 | 2017-05-02 04:17 | 6.505204 |  | 63 | 1 | -20.0045 | 2.303251 | 0.6918652 | 0.191903 | 2.39511 | 0.4257792 | -0.0252336 | 0.03202566 | 0 | 0 | 0 | 27.79262 | 20.0876
370 | 5223.818 | 2017-05-02 04:17 | 6.941989 |  | 63 | 1 | -20.0045 | 2.29321 | 0.6918652 | 0.19433 | 2.39511 | 0.4313571 | -0.02354917 | 0.03202566 | 0 | 0 | 0 | 27.83721 | 20.23881
371 | 5224.271 | 2017-05-02 04:17 | 7.394518 |  | 63 | 1 | -20.0045 | 2.283168 | 0.6918652 | 0.1968445 | 2.39511 | 0.4371107 | -0.0218648 | 0.03202566 | 0 | 0 | 0 | 27.86746 | 20.19367
372 | 5224.739 | 2017-05-02 04:17 | 7.862255 |  | 63 | 1 | -20.0045 | 2.273126 | 0.6918652 | 0.1994436 | 2.39511 | 0.4430315 | -0.02060146 | 0.03202566 | 0 | 0 | 0 | 27.83721 | 20.19367
373 | 5225.207 | 2017-05-02 04:17 | 8.33032 |  | 63 | 1 | -20.0045 | 2.263085 | 0.6918652 | 0.2020444 | 2.39511 | 0.4489304 | -0.01950016 | 0.03202566 | 0 | 0 | 0 | 27.83721 | 20.39
374 | 5225.706 | 2017-05-02 04:17 | 8.829445 |  | 63 | 1 | -20.00212 | 2.253043 | 0.6918652 | 0.2048179 | 2.39511 | 0.4551932 | -0.01869035 | 0.03202566 | 0 | 0 | 0 | 27.86746 | 20.35954
375 | 5226.221 | 2017-05-02 04:17 | 9.3443 |  | 63 | 1 | -20.00212 | 2.243001 | 0.6918652 | 0.2076787 | 2.39511 | 0.4616243 | -0.01801009 | 0.03202566 | 0 | 0 | 0 | 27.9423 | 20.39
376 | 5226.751 | 2017-05-02 04:17 | 9.874734 |  | 63 | 1 | -20.0045 | 2.23296 | 0.6918652 | 0.2106261 | 2.39511 | 0.4682205 | -0.0171031 | 0.03202566 | 0 | 0 | 0 | 27.83721 | 20.49604
377 | 5227.313 | 2017-05-02 04:17 | 10.43631 |  | 63 | 1 | -20.00212 | 2.222918 | 0.6918652 | 0.2137466 | 2.39511 | 0.4751726 | -0.01645527 | 0.03202566 | 0 | 0 | 0 | 27.86746 | 20.46559
378 | 5227.89 | 2017-05-02 04:17 | 11.01323 |  | 63 | 1 | -20.0045 | 2.212715 | 0.6918652 | 0.2169523 | 2.39511 | 0.482282 | -0.01580744 | 0.03202566 | 0 | 0 | 0 | 27.91205 | 20.48026
379 | 5228.498 | 2017-05-02 04:17 | 11.6219 |  | 63 | 1 | -20.0045 | 2.202349 | 0.6918652 | 0.2203346 | 2.39511 | 0.4897482 | -0.01522436 | 0.03202566 | 0 | 0 | 0 | 28.01713 | 20.61675
380 | 5229.122 | 2017-05-02 04:17 | 12.24593 |  | 63 | 1 | -20.0045 | 2.192307 | 0.6918652 | 0.2238022 | 2.39511 | 0.4973675 | -0.01454415 | 0.03202566 | 0 | 0 | 0 | 27.98689 | 20.69232
381 | 5229.762 | 2017-05-02 04:17 | 12.88537 |  | 63 | 1 | -20.0045 | 2.182266 | 0.6918652 | 0.2273553 | 2.39511 | 0.5051391 | -0.01396108 | 0.03202566 | 0 | 0 | 0 | 28.06172 | 20.88856
382 | 5230.433 | 2017-05-02 04:17 | 13.55627 |  | 63 | 1 | -20.0045 | 2.172224 | 0.6918652 | 0.2310833 | 2.39511 | 0.513256 | -0.01328087 | 0.03202566 | 0 | 0 | 0 | 28.18112 | 21.10054
383 | 5231.135 | 2017-05-02 04:17 | 14.25842 |  | 63 | 1 | -20.00212 | 2.162183 | 0.6918652 | 0.2349849 | 2.39511 | 0.521712 | -0.01285973 | 0.03202566 | 0 | 0 | 0 | 28.21136 | 21.11521
384 | 5231.899 | 2017-05-02 04:17 | 15.02268 |  | 63 | 1 | -20.0045 | 2.152141 | 0.6918652 | 0.2392316 | 2.39511 | 0.5308728 | -0.0122767 | 0.03202566 | 0 | 0 | 0 | 28.43579 | 21.29672
385 | 5232.663 | 2017-05-02 04:17 | 15.78692 |  | 63 | 1 | -20.0045 | 2.1421 | 0.6918652 | 0.2434781 | 2.39511 | 0.5399905 | -0.01169357 | 0.03202566 | 0 | 0 | 0 | 28.43579 | 21.55371
386 | 5233.506 | 2017-05-02 04:17 | 16.62941 |  | 63 | 1 | -20.0045 | 2.131896 | 0.6918652 | 0.2481595 | 2.39511 | 0.5499952 | -0.01114292 | 0.03202566 | 0 | 0 | 0 | 28.54082 | 21.5988
387 | 5234.426 | 2017-05-02 04:17 | 17.54992 |  | 63 | 1 | -20.0045 | 2.121854 | 0.6918652 | 0.2532744 | 2.39511 | 0.5608738 | -0.01052752 | 0.03202566 | 0 | 0 | 0 | 28.55515 | 21.68897
388 | 5235.377 | 2017-05-02 04:17 | 18.50106 |  | 63 | 1 | -20.00212 | 2.111651 | 0.6918652 | 0.2585596 | 2.39511 | 0.5720609 | -0.00975008 | 0.03202566 | 0 | 0 | 0 | 28.83996 | 21.79489
389 | 5236.423 | 2017-05-02 04:17 | 19.54657 |  | 63 | 1 | -20.00688 | 2.101285 | 0.6918652 | 0.2643691 | 2.39511 | 0.5842992 | -0.00900507 | 0.03202566 | 0 | 0 | 0 | 29.06425 | 22.24779
390 | 5237.561 | 2017-05-02 04:17 | 20.68517 |  | 63 | 1 | -20.0045 | 2.091082 | 0.6918652 | 0.270696 | 2.39511 | 0.5975624 | -0.008227634 | 0.03202566 | 0 | 0 | 0 | 29.10879 | 22.50457
391 | 5238.763 | 2017-05-02 04:17 | 21.88646 |  | 63 | 1 | -20.0045 | 2.08104 | 0.6918652 | 0.2773711 | 2.39511 | 0.6114873 | -0.007579756 | 0.03202566 | 0 | 0 | 0 | 29.43797 | 22.82098
392 | 5240.057 | 2017-05-02 04:17 | 23.18107 |  | 63 | 1 | -20.00212 | 2.070998 | 0.6918652 | 0.2845647 | 2.39511 | 0.6264209 | -0.00696435 | 0.03202566 | 0 | 0 | 0 | 29.66214 | 23.06299
393 | 5241.431 | 2017-05-02 04:17 | 24.5542 |  | 63 | 1 | -20.0045 | 2.060957 | 0.6918652 | 0.2921946 | 2.39511 | 0.6421842 | -0.006446028 | 0.03202566 | 0 | 0 | 0 | 29.64626 | 23.485
394 | 5242.928 | 2017-05-02 04:17 | 26.05171 |  | 63 | 1 | -20.0045 | 2.050915 | 0.6918652 | 0.3005157 | 2.39511 | 0.6592921 | -0.005830622 | 0.03202566 | 0 | 0 | 0 | 30.30418 | 23.68076
395 | 5244.613 | 2017-05-02 04:17 | 27.73619 |  | 63 | 1 | -20.0045 | 2.040874 | 0.6918652 | 0.3098757 | 2.39511 | 0.6784416 | -0.005312347 | 0.03202566 | 0 | 0 | 0 | 30.79657 | 24.16325
396 | 5246.516 | 2017-05-02 04:17 | 29.63965 |  | 63 | 1 | -20.0045 | 2.030832 | 0.6918652 | 0.3204523 | 2.39511 | 0.6999737 | -0.004599714 | 0.03202566 | 0 | 0 | 0 | 31.08077 | 24.61409
397 | 5248.466 | 2017-05-02 04:18 | 31.58969 |  | 63 | 1 | -20.0045 | 2.020628 | 0.6918652 | 0.331288 | 2.39511 | 0.7219242 | -0.004243374 | 0.03202566 | 0 | 0 | 0 | 31.52836 | 25.18714
398 | 5250.478 | 2017-05-02 04:18 | 33.60187 |  | 63 | 1 | -20.0045 | 2.010587 | 0.6918652 | 0.3424689 | 2.39511 | 0.7444626 | -0.004113865 | 0.03202566 | 0 | 0 | 0 | 32.06459 | 25.56341
399 | 5252.553 | 2017-05-02 04:18 | 35.67665 |  | 63 | 1 | -20.0045 | 2.000383 | 0.6918652 | 0.3539977 | 2.39511 | 0.7675848 | -0.004049015 | 0.03202566 | 0 | 0 | 0 | 32.66078 | 26.01476
400 | 5252.662 | 2017-05-02 04:18 | 35.78587 |  | 63 | 1 | -20.00688 | 1.999897 | 0.6918652 | 0.3546046 | 2.39511 | 0.7687987 | -0.004049039 | 0.03202566 | 0 | 0 | 0 | 32.66078 | 26.05967
|  |  |  | 63 Count | 67
401 | 5312.675 | 2017-05-02 04:19 | 60.01245 |  | 64 | 1 | 0 | 3.299962 | 0.6918652 | 0.3546046 | 2.39511 | 0.7687987 | 0.0005182743 | 0.03202566 | 0 | 0 | 0 | 36.4837 | 23.7404
402 | 5372.687 | 2017-05-02 04:20 | 120.0249 |  | 64 | 1 | 0 | 3.314052 | 0.6918652 | 0.3546046 | 2.39511 | 0.7687987 | 6.480217e-05 | 0.03202566 | 0 | 0 | 0 | 35.11655 | 29.51356
403 | 5432.7 | 2017-05-02 04:21 | 180.0371 |  | 64 | 1 | 0 | 3.317616 | 0.6918652 | 0.3546046 | 2.39511 | 0.7687987 | 0.0001943588 | 0.03202566 | 0 | 0 | 0 | 33.01741 | 21.22009
404 | 5492.712 | 2017-05-02 04:22 | 240.0492 |  | 64 | 1 | 0 | 3.320531 | 0.6918652 | 0.3546046 | 2.39511 | 0.7687987 | 6.480217e-05 | 0.03202566 | 0 | 0 | 0 | 33.06178 | 28.673
405 | 5552.724 | 2017-05-02 04:23 | 300.0615 |  | 64 | 1 | 0 | 3.323122 | 0.6918652 | 0.3546046 | 2.39511 | 0.7687987 | -3.237724e-05 | 0.03202566 | 0 | 0 | 0 | 31.34748 | 25.66788
406 | 5612.736 | 2017-05-02 04:24 | 360.0738 |  | 64 | 1 | 0 | 3.3262 | 0.6918652 | 0.3546046 | 2.39511 | 0.7687987 | 3.242493e-05 | 0.03202566 | 0 | 0 | 0 | 31.04905 | 23.25773
407 | 5672.749 | 2017-05-02 04:25 | 420.0861 |  | 64 | 1 | 0 | 3.328305 | 0.6918652 | 0.3546046 | 2.39511 | 0.7687987 | 3.242493e-05 | 0.03202566 | 0 | 0 | 0 | 30.60126 | 28.74802
408 | 5732.761 | 2017-05-02 04:26 | 480.0988 |  | 64 | 1 | 0 | 3.329601 | 0.6918652 | 0.3546046 | 2.39511 | 0.7687987 | 0 | 0.03202566 | 0 | 0 | 0 | 28.95771 | 20.76679
409 | 5792.773 | 2017-05-02 04:27 | 540.1105 |  | 64 | 1 | 0 | 3.330734 | 0.6918652 | 0.3546046 | 2.39511 | 0.7687987 | -3.237724e-05 | 0.03202566 | 0 | 0 | 0 | 29.55566 | 28.22277
410 | 5852.676 | 2017-05-02 04:28 | 600.0137 |  | 64 | 1 | 0 | 3.331544 | 0.6918652 | 0.3546046 | 2.39511 | 0.7687987 | 0 | 0.03202566 | 0 | 0 | 0 | 28.35943 | 25.14111
|  |  |  | 64 Count | 10
411 | 5852.692 | 2017-05-02 04:28 | 3.421497726e-06 |  | 59 | 2 | 1.095494 | 3.37576 | 1.041175e-09 | 0 | 3.514757e-09 | 0 | 0 | 0.03202566 | 0 | 0 | 0 | 28.35943 | 25.21638
412 | 5858.573 | 2017-05-02 04:28 | 5.880855 |  | 59 | 2 | 1.102634 | 3.385801 | 0.001792315 | 0 | 0.006061724 | 0 | 0.001101351 | 0.03202566 | 0 | 0 | 0 | 28.50903 | 26.41995
413 | 5868.589 | 2017-05-02 04:28 | 15.89613 |  | 59 | 2 | 1.095494 | 3.393251 | 0.004844332 | 0 | 0.01640753 | 0 | 0.0005182743 | 0.03202566 | 0 | 0 | 0 | 28.80817 | 28.22277
414 | 5878.603 | 2017-05-02 04:28 | 25.91108 |  | 59 | 2 | 1.097874 | 3.398272 | 0.007896826 | 0 | 0.02677369 | 0 | 0.0003562927 | 0.03202566 | 0 | 0 | 0 | 28.88295 | 28.64277
415 | 5888.618 | 2017-05-02 04:28 | 35.92611 |  | 59 | 2 | 1.097874 | 3.401511 | 0.01094975 | 0 | 0.03715345 | 0 | 0.0002591133 | 0.03202566 | 0 | 0 | 0 | 28.95771 | 28.22277
416 | 5898.634 | 2017-05-02 04:28 | 45.94124 |  | 59 | 2 | 1.095494 | 3.403941 | 0.0140017 | 0 | 0.04753846 | 0 | 0.0002267361 | 0.03202566 | 0 | 0 | 0 | 28.95771 | 27.77235
417 | 5908.648 | 2017-05-02 04:29 | 55.95539 |  | 59 | 2 | 1.095494 | 3.405723 | 0.01705336 | 0 | 0.05792894 | 0 | 0.0001296043 | 0.03202566 | 0 | 0 | 0 | 28.80817 | 25.81833
418 | 5918.648 | 2017-05-02 04:29 | 65.95544 |  | 59 | 2 | 1.097874 | 3.40718 | 0.02010098 | 0 | 0.06831042 | 0 | 0.0001295567 | 0.03202566 | 0 | 0 | 0 | 28.28462 | 20.38891
419 | 5928.663 | 2017-05-02 04:29 | 75.97078 |  | 59 | 2 | 1.097874 | 3.408152 | 0.02315297 | 0 | 0.07871061 | 0 | 6.475449e-05 | 0.03202566 | 0 | 0 | 0 | 27.7608 | 19.78404
420 | 5938.678 | 2017-05-02 04:29 | 85.98568 |  | 59 | 2 | 1.097874 | 3.409448 | 0.02620493 | 0 | 0.08911422 | 0 | 0.0001295567 | 0.03202566 | 0 | 0 | 0 | 27.68595 | 21.59771
421 | 5948.693 | 2017-05-02 04:29 | 96.00072 |  | 59 | 2 | 1.095494 | 3.410419 | 0.02925732 | 0 | 0.09952252 | 0 | 9.717941e-05 | 0.03202566 | 0 | 0 | 0 | 27.73055 | 24.01147
422 | 5958.708 | 2017-05-02 04:29 | 106.0158 |  | 59 | 2 | 1.097874 | 3.411553 | 0.03230945 | 0 | 0.1099331 | 0 | 0.0001295567 | 0.03202566 | 0 | 0 | 0 | 28.06016 | 26.31448
423 | 5968.723 | 2017-05-02 04:30 | 116.0308 |  | 59 | 2 | 1.095494 | 3.412201 | 0.03536128 | 0 | 0.1203455 | 0 | 6.475449e-05 | 0.03202566 | 0 | 0 | 0 | 28.25438 | 28.04241
424 | 5978.738 | 2017-05-02 04:30 | 126.0459 |  | 59 | 2 | 1.095494 | 3.413173 | 0.0384133 | 0 | 0.1307612 | 0 | 6.480217e-05 | 0.03202566 | 0 | 0 | 0 | 28.35943 | 28.19254
425 | 5988.753 | 2017-05-02 04:30 | 136.0609 |  | 59 | 2 | 1.095494 | 3.413821 | 0.04146516 | 0 | 0.1411788 | 0 | 6.475449e-05 | 0.03202566 | 0 | 0 | 0 | 28.35943 | 27.99759
426 | 5998.768 | 2017-05-02 04:30 | 146.0758 |  | 59 | 2 | 1.093114 | 3.414469 | 0.0445125 | 0 | 0.1515833 | 0 | 3.242493e-05 | 0.03202566 | 0 | 0 | 0 | 28.35943 | 27.62217
427 | 6008.783 | 2017-05-02 04:30 | 156.091 |  | 59 | 2 | 1.095494 | 3.415278 | 0.04756933 | 0 | 0.1620223 | 0 | 6.475449e-05 | 0.03202566 | 0 | 0 | 0 | 28.35943 | 25.89355
428 | 6018.798 | 2017-05-02 04:30 | 166.1061 |  | 59 | 2 | 1.097874 | 3.415926 | 0.05062113 | 0 | 0.1724463 | 0 | 6.475449e-05 | 0.03202566 | 0 | 0 | 0 | 27.7608 | 20.76679
429 | 6028.813 | 2017-05-02 04:31 | 176.1211 |  | 59 | 2 | 1.097874 | 3.416736 | 0.05367332 | 0 | 0.1828735 | 0 | 9.717941e-05 | 0.03202566 | 0 | 0 | 0 | 27.16184 | 20.23772
430 | 6038.828 | 2017-05-02 04:31 | 186.136 |  | 59 | 2 | 1.095494 | 3.417384 | 0.0567256 | 0 | 0.1933033 | 0 | 3.237724e-05 | 0.03202566 | 0 | 0 | 0 | 27.16184 | 21.82421875
431 | 6048.844 | 2017-05-02 04:31 | 196.1512 |  | 59 | 2 | 1.100254 | 3.418355 | 0.05977734 | 0 | 0.2037336 | 0 | 9.717941e-05 | 0.03202566 | 0 | 0 | 0 | 27.46136 | 23.98112
432 | 6058.859 | 2017-05-02 04:31 | 206.1664 |  | 59 | 2 | 1.095494 | 3.419003 | 0.06282925 | 0 | 0.2141671 | 0 | 6.475449e-05 | 0.03202566 | 0 | 0 | 0 | 27.68595 | 26.31448
433 | 6068.874 | 2017-05-02 04:31 | 216.1812 |  | 59 | 2 | 1.097874 | 3.419975 | 0.06588153 | 0 | 0.2246044 | 0 | 9.717941e-05 | 0.03202566 | 0 | 0 | 0 | 27.83565 | 28.07265
434 | 6078.889 | 2017-05-02 04:31 | 226.1963 |  | 59 | 2 | 1.097874 | 3.420623 | 0.06893409 | 0 | 0.2350448 | 0 | 9.717941e-05 | 0.03202566 | 0 | 0 | 0 | 28.06016 | 28.19254
435 | 6088.904 | 2017-05-02 04:32 | 236.2113 |  | 59 | 2 | 1.097874 | 3.421433 | 0.07198608 | 0 | 0.2454859 | 0 | 6.475449e-05 | 0.03202566 | 0 | 0 | 0 | 28.10474 | 27.99759
436 | 6098.919 | 2017-05-02 04:32 | 246.2264 |  | 59 | 2 | 1.097874 | 3.422243 | 0.07503827 | 0 | 0.2559299 | 0 | 9.717941e-05 | 0.03202566 | 0 | 0 | 0 | 28.10474 | 27.51682
437 | 6108.934 | 2017-05-02 04:32 | 256.2412 |  | 59 | 2 | 1.095494 | 3.42289 | 0.0780904 | 0 | 0.266376 | 0 | 6.480217e-05 | 0.03202566 | 0 | 0 | 0 | 28.02991 | 25.78803
438 | 6118.949 | 2017-05-02 04:32 | 266.2568 |  | 59 | 2 | 1.100254 | 3.4237 | 0.08114176 | 0 | 0.2768216 | 0 | 6.480217e-05 | 0.03202566 | 0 | 0 | 0 | 27.50597 | 20.50963
439 | 6128.964 | 2017-05-02 04:32 | 276.2715 |  | 59 | 2 | 1.100254 | 3.42451 | 0.08419367 | 0 | 0.2872716 | 0 | 6.475449e-05 | 0.03202566 | 0 | 0 | 0 | 26.98178 | 19.98044
440 | 6138.979 | 2017-05-02 04:32 | 286.2867 |  | 59 | 2 | 1.097874 | 3.42532 | 0.08724575 | 0 | 0.2977249 | 0 | 6.480217e-05 | 0.03202566 | 0 | 0 | 0 | 26.98178 | 21.8693
441 | 6148.994 | 2017-05-02 04:33 | 296.3014 |  | 59 | 2 | 1.095494 | 3.426454 | 0.09029784 | 0 | 0.3081812 | 0 | 9.717941e-05 | 0.03202566 | 0 | 0 | 0 | 27.05668 | 23.98112
442 | 6159.009 | 2017-05-02 04:33 | 306.3165 |  | 59 | 2 | 1.095494 | 3.427587 | 0.09335019 | 0 | 0.3186416 | 0 | 9.717941e-05 | 0.03202566 | 0 | 0 | 0 | 27.38649 | 26.38966
443 | 6169.024 | 2017-05-02 04:33 | 316.3316 |  | 59 | 2 | 1.095494 | 3.428559 | 0.09640213 | 0 | 0.3291037 | 0 | 9.717941e-05 | 0.03202566 | 0 | 0 | 0 | 27.6557 | 28.11748
444 | 6179.039 | 2017-05-02 04:33 | 326.3465 |  | 59 | 2 | 1.095494 | 3.429531 | 0.09944891 | 0 | 0.3395515 | 0 | 6.480217e-05 | 0.03202566 | 0 | 0 | 0 | 27.73055 | 28.19254
445 | 6189.054 | 2017-05-02 04:33 | 336.3614 |  | 59 | 2 | 1.095494 | 3.430665 | 0.1025063 | 0 | 0.350039 | 0 | 9.717941e-05 | 0.03202566 | 0 | 0 | 0 | 27.73055 | 27.96734
446 | 6199.069 | 2017-05-02 04:33 | 346.3766 |  | 59 | 2 | 1.097874 | 3.431798 | 0.1055588 | 0 | 0.360513 | 0 | 6.475449e-05 | 0.03202566 | 0 | 0 | 0 | 27.8054 | 27.51682
447 | 6209.084 | 2017-05-02 04:34 | 356.3916 |  | 59 | 2 | 1.095494 | 3.432932 | 0.1086069 | 0 | 0.370975 | 0 | 9.717941e-05 | 0.03202566 | 0 | 0 | 0 | 27.73055 | 25.18606
448 | 6219.099 | 2017-05-02 04:34 | 366.4068 |  | 59 | 2 | 1.097874 | 3.434066 | 0.1116636 | 0 | 0.38147 | 0 | 0.0001295567 | 0.03202566 | 0 | 0 | 0 | 27.16184 | 19.90482
449 | 6229.114 | 2017-05-02 04:34 | 376.4219 |  | 59 | 2 | 1.095494 | 3.435199 | 0.1147157 | 0 | 0.3919528 | 0 | 9.717941e-05 | 0.03202566 | 0 | 0 | 0 | 26.53226 | 19.75357
450 | 6239.129 | 2017-05-02 04:34 | 386.4368 |  | 59 | 2 | 1.097874 | 3.436657 | 0.117768 | 0 | 0.40244 | 0 | 0.0001619816 | 0.03202566 | 0 | 0 | 0 | 26.53226 | 21.56729
451 | 6249.144 | 2017-05-02 04:34 | 396.452 |  | 59 | 2 | 1.097874 | 3.437953 | 0.1208206 | 0 | 0.4129322 | 0 | 0.0001295567 | 0.03202566 | 0 | 0 | 0 | 26.83196 | 24.01147
452 | 6259.159 | 2017-05-02 04:34 | 406.4668 |  | 59 | 2 | 1.095494 | 3.43941 | 0.1238726 | 0 | 0.4234274 | 0 | 9.717941e-05 | 0.03202566 | 0 | 0 | 0 | 27.05668 | 26.23929
453 | 6269.174 | 2017-05-02 04:35 | 416.4821 |  | 59 | 2 | 1.097874 | 3.44103 | 0.1269255 | 0 | 0.4339302 | 0 | 0.0001295567 | 0.03202566 | 0 | 0 | 0 | 27.50597 | 28.19254
454 | 6279.189 | 2017-05-02 04:35 | 426.4971 |  | 59 | 2 | 1.097874 | 3.44265 | 0.1299779 | 0 | 0.4444359 | 0 | 9.713173e-05 | 0.03202566 | 0 | 0 | 0 | 27.6557 | 28.79281
455 | 6289.204 | 2017-05-02 04:35 | 436.5121 |  | 59 | 2 | 1.095494 | 3.444431 | 0.133025 | 0 | 0.4549289 | 0 | 0.0001619816 | 0.03202566 | 0 | 0 | 0 | 27.73055 | 28.79281
456 | 6299.219 | 2017-05-02 04:35 | 446.527 |  | 59 | 2 | 1.095494 | 3.446537 | 0.1360817 | 0 | 0.4654609 | 0 | 0.0001619816 | 0.03202566 | 0 | 0 | 0 | 27.73055 | 28.19254
457 | 6309.234 | 2017-05-02 04:35 | 456.5419 |  | 59 | 2 | 1.097874 | 3.448642 | 0.1391336 | 0 | 0.4759825 | 0 | 0.0002267361 | 0.03202566 | 0 | 0 | 0 | 27.6557 | 26.31448
458 | 6319.249 | 2017-05-02 04:35 | 466.5571 |  | 59 | 2 | 1.097874 | 3.451234 | 0.1421856 | 0 | 0.4865116 | 0 | 0.0002591133 | 0.03202566 | 0 | 0 | 0 | 27.13157 | 20.88747
459 | 6329.264 | 2017-05-02 04:36 | 476.5721 |  | 59 | 2 | 1.097874 | 3.453987 | 0.145238 | 0 | 0.49705 | 0 | 0.000259161 | 0.03202566 | 0 | 0 | 0 | 26.53226 | 19.07271
460 | 6339.28 | 2017-05-02 04:36 | 486.5872 |  | 59 | 2 | 1.097874 | 3.457388 | 0.1482901 | 0 | 0.5075972 | 0 | 0.0003239155 | 0.03202566 | 0 | 0 | 0 | 26.53226 | 20.81191
461 | 6349.295 | 2017-05-02 04:36 | 496.6028 |  | 59 | 2 | 1.095494 | 3.461437 | 0.1513424 | 0 | 0.5181558 | 0 | 0.0003887177 | 0.03202566 | 0 | 0 | 0 | 26.53226 | 23.15195
462 | 6359.31 | 2017-05-02 04:36 | 506.6174 |  | 59 | 2 | 1.095494 | 3.465648 | 0.1543949 | 0 | 0.5287283 | 0 | 0.0003887177 | 0.03202566 | 0 | 0 | 0 | 26.98178 | 25.56233
463 | 6369.325 | 2017-05-02 04:36 | 516.6324 |  | 59 | 2 | 1.097874 | 3.471155 | 0.1574473 | 0 | 0.539315 | 0 | 0.0004534721 | 0.03202566 | 0 | 0 | 0 | 27.05668 | 27.59192
464 | 6379.34 | 2017-05-02 04:36 | 526.6474 |  | 59 | 2 | 1.095494 | 3.477148 | 0.1605 | 0 | 0.5499203 | 0 | 0.0005182743 | 0.03202566 | 0 | 0 | 0 | 27.43111 | 28.34264
465 | 6389.355 | 2017-05-02 04:37 | 536.6625 |  | 59 | 2 | 1.095494 | 3.484112 | 0.1635525 | 0 | 0.5605446 | 0 | 0.0006154537 | 0.03202566 | 0 | 0 | 0 | 27.58084 | 28.19254
466 | 6399.37 | 2017-05-02 04:37 | 546.6776 |  | 59 | 2 | 1.097874 | 3.492534 | 0.1666044 | 0 | 0.5711905 | 0 | 0.0007450581 | 0.03202566 | 0 | 0 | 0 | 27.58084 | 27.7421
467 | 6409.26 | 2017-05-02 04:37 | 556.5677 |  | 59 | 2 | 1.100254 | 3.502575 | 0.1696182 | 0 | 0.5817306 | 0 | 0.0009393692 | 0.03202566 | 0 | 0 | 0 | 27.6557 | 27.0661
468 | 6417.902 | 2017-05-02 04:37 | 565.21 |  | 59 | 2 | 1.097874 | 3.512617 | 0.1722518 | 0 | 0.5909675 | 0 | 0.001036549 | 0.03202566 | 0 | 0 | 0 | 27.13157 | 23.34778
469 | 6425.218 | 2017-05-02 04:37 | 572.5258 |  | 59 | 2 | 1.097874 | 3.522659 | 0.1744819 | 0 | 0.5988115 | 0 | 0.001263285 | 0.03202566 | 0 | 0 | 0 | 26.98178 | 19.8292
470 | 6431.63 | 2017-05-02 04:37 | 578.9378 |  | 59 | 2 | 1.100254 | 3.5327 | 0.1764357 | 0 | 0.6057036 | 0 | 0.001425266 | 0.03202566 | 0 | 0 | 0 | 26.53226 | 19.67794
471 | 6437.184 | 2017-05-02 04:37 | 584.4911 |  | 59 | 2 | 1.097874 | 3.542742 | 0.178128 | 0 | 0.61169 | 0 | 0.001554823 | 0.03202566 | 0 | 0 | 0 | 26.45732 | 20.40359
472 | 6442.176 | 2017-05-02 04:37 | 589.4832 |  | 59 | 2 | 1.097874 | 3.552783 | 0.1796494 | 0 | 0.6170873 | 0 | 0.001716804 | 0.03202566 | 0 | 0 | 0 | 26.50197 | 21.49178
473 | 6446.684 | 2017-05-02 04:37 | 593.9915 |  | 59 | 2 | 1.097874 | 3.562825 | 0.1810237 | 0 | 0.6219767 | 0 | 0.001911163 | 0.03202566 | 0 | 0 | 0 | 26.53226 | 22.36723
474 | 6450.849 | 2017-05-02 04:38 | 598.1569 |  | 59 | 2 | 1.097874 | 3.572867 | 0.1822932 | 0 | 0.6265058 | 0 | 0.002073097 | 0.03202566 | 0 | 0 | 0 | 26.50197 | 23.34778
475 | 6454.624 | 2017-05-02 04:38 | 601.9319 |  | 59 | 2 | 1.095494 | 3.582908 | 0.1834438 | 0 | 0.6306224 | 0 | 0.002332258 | 0.03202566 | 0 | 0 | 0 | 26.57691 | 24.25213
476 | 6458.134 | 2017-05-02 04:38 | 605.4418 |  | 59 | 2 | 1.097874 | 3.59295 | 0.1845137 | 0 | 0.6344608 | 0 | 0.002494192 | 0.03202566 | 0 | 0 | 0 | 26.72676 | 25.15574
477 | 6460.474 | 2017-05-02 04:38 | 607.7816 |  | 59 | 2 | 1.095494 | 3.600076 | 0.1852267 | 0 | 0.6370252 | 0 | 0.002526617 | 0.03202566 | 0 | 0 | 0 | 26.80168 | 25.7128
|  |  |  | 59 Count | 67
478 | 6520.487 | 2017-05-02 04:39 | 60.01231 |  | 60 | 2 | 0.2815761 | 3.599914 | 0.1936884 | 0 | 0.6674866 | 0 | 3.242493e-05 | 0.03202566 | 0 | 0 | 0 | 27.10131 | 22.29177
479 | 6580.499 | 2017-05-02 04:40 | 120.0244 |  | 60 | 2 | 0.1364035 | 3.599914 | 0.1970073 | 0 | 0.6794345 | 0 | -3.237724e-05 | 0.03202566 | 0 | 0 | 0 | 27.10131 | 28.23736
480 | 6640.511 | 2017-05-02 04:41 | 180.0366 |  | 60 | 2 | 0.09118588 | 3.599914 | 0.198908 | 0 | 0.6862767 | 0 | 0 | 0.03202566 | 0 | 0 | 0 | 26.05225 | 21.08369
481 | 6700.523 | 2017-05-02 04:42 | 240.0489 |  | 60 | 2 | 0.06262735 | 3.600076 | 0.2001534 | 0 | 0.69076 | 0 | 3.237724e-05 | 0.03202566 | 0 | 0 | 0 | 27.02641 | 27.56166
482 | 6735.67 | 2017-05-02 04:42 | 275.1955 |  | 60 | 2 | 0.04834809 | 3.599752 | 0.2007316 | 0 | 0.6928415 | 0 | -6.480217e-05 | 0.03202566 | 0 | 0 | 0 | 25.90231 | 20.28286
|  |  |  | 60 Count | 5
483 | 6795.683 | 2017-05-02 04:43 | 60.01223 |  | 61 | 2 | 0 | 3.57643 | 0.2007316 | 0 | 0.6928415 | 0 | -0.0001943588 | 0.03202566 | 0 | 0 | 0 | 26.9515 | 27.71185
484 | 6855.695 | 2017-05-02 04:44 | 120.0242 |  | 61 | 2 | 0 | 3.564769 | 0.2007316 | 0 | 0.6928415 | 0 | -0.0001296043 | 0.03202566 | 0 | 0 | 0 | 25.90231 | 24.55342
485 | 6915.707 | 2017-05-02 04:45 | 180.0364 |  | 61 | 2 | 0 | 3.555861 | 0.2007316 | 0 | 0.6928415 | 0 | -0.0001619816 | 0.03202566 | 0 | 0 | 0 | 26.72676 | 24.77933
486 | 6975.719 | 2017-05-02 04:46 | 240.049 |  | 61 | 2 | 0 | 3.549058 | 0.2007316 | 0 | 0.6928415 | 0 | -9.717941e-05 | 0.03202566 | 0 | 0 | 0 | 26.50197 | 28.1623
487 | 7035.732 | 2017-05-02 04:47 | 300.0612 |  | 61 | 2 | 0 | 3.543228 | 0.2007316 | 0 | 0.6928415 | 0 | -0.0001296043 | 0.03202566 | 0 | 0 | 0 | 25.75234 | 20.25241
488 | 7095.744 | 2017-05-02 04:48 | 360.0735 |  | 61 | 2 | 0 | 3.538693 | 0.2007316 | 0 | 0.6928415 | 0 | -6.475449e-05 | 0.03202566 | 0 | 0 | 0 | 26.80168 | 28.65735
489 | 7155.756 | 2017-05-02 04:49 | 420.0856 |  | 61 | 2 | 0 | 3.53432 | 0.2007316 | 0 | 0.6928415 | 0 | -6.480217e-05 | 0.03202566 | 0 | 0 | 0 | 25.82732 | 23.57394
490 | 7215.768 | 2017-05-02 04:50 | 480.0977 |  | 61 | 2 | 0 | 3.530919 | 0.2007316 | 0 | 0.6928415 | 0 | -9.717941e-05 | 0.03202566 | 0 | 0 | 0 | 26.69649 | 26.88555
491 | 7275.781 | 2017-05-02 04:51 | 540.1101 |  | 61 | 2 | 0 | 3.527679 | 0.2007316 | 0 | 0.6928415 | 0 | -6.480217e-05 | 0.03202566 | 0 | 0 | 0 | 26.3218 | 27.83178
492 | 7335.684 | 2017-05-02 04:52 | 600.0132 |  | 61 | 2 | 0 | 3.524926 | 0.2007316 | 0 | 0.6928415 | 0 | -3.237724e-05 | 0.03202566 | 0 | 0 | 0 | 25.75234 | 19.16309
|  |  |  | 61 Count | 10
493 | 7335.699 | 2017-05-02 04:52 | 0.0152345 |  | 62 | 2 | -0.008768967 | 3.524926 | 0.2007316 | 4.2145765e-08 | 0.6928415 | 1.48560712e-07 | 0 | 0.03602887 | 0 | 0 | 0 | 25.61673 | 19.16309
494 | 7395.696 | 2017-05-02 04:53 | 60.01223 |  | 62 | 2 | -0.02304823 | 3.515694 | 0.2007316 | 0.0003413524 | 0.6928415 | 0.001201397 | -9.717941e-05 | 0.03602887 | 0 | 0 | 0 | 26.47169 | 28.76259
|  |  |  | 62 Count | 2
495 | 7395.697 | 2017-05-02 04:53 | 3.706622537e-06 |  | 63 | 2 | -19.99974 | 2.681107 | 0.2007316 | 0.000341373 | 0.6928415 | 0.001201453 | 0 | 0.03602887 | 0 | 0 | 0 | 26.47169 | 28.76259
496 | 7395.712 | 2017-05-02 04:53 | 0.01558977 |  | 63 | 2 | -19.99974 | 2.66815 | 0.2007316 | 0.0004279611 | 0.6928415 | 0.001433044 | -0.002591372 | 0.03602887 | 0 | 0 | 0 | 26.47169 | 28.76259
497 | 7395.728 | 2017-05-02 04:53 | 0.03131697 |  | 63 | 2 | -20.00212 | 2.65082 | 0.2007316 | 0.0005153385 | 0.6928415 | 0.001665423 | -0.006057358 | 0.03602887 | 0 | 0 | 0 | 26.47169 | 28.76259
498 | 7395.775 | 2017-05-02 04:53 | 0.07780571 |  | 63 | 2 | -20.00212 | 2.637539 | 0.2007316 | 0.0007736213 | 0.6928415 | 0.002348637 | -0.008713531 | 0.03602887 | 0 | 0 | 0 | 26.47169 | 28.73238
499 | 7395.806 | 2017-05-02 04:53 | 0.1091449 |  | 63 | 2 | -20.0045 | 2.626364 | 0.2007316 | 0.0009477515 | 0.6928415 | 0.002806922 | -0.01094856 | 0.03602887 | 0 | 0 | 0 | 26.62156 | 28.73238
500 | 7395.853 | 2017-05-02 04:53 | 0.1559008 |  | 63 | 2 | -19.99974 | 2.612273 | 0.2007316 | 0.001207529 | 0.6928415 | 0.003486717 | -0.01376672 | 0.03602887 | 0 | 0 | 0 | 26.62156 | 28.73238
501 | 7395.9 | 2017-05-02 04:53 | 0.2027026 |  | 63 | 2 | -20.0045 | 2.601908 | 0.2007316 | 0.001467556 | 0.6928415 | 0.004164286 | -0.01583982 | 0.03602887 | 0 | 0 | 0 | 26.62156 | 28.73238
502 | 7395.946 | 2017-05-02 04:53 | 0.2495287 |  | 63 | 2 | -20.00212 | 2.590895 | 0.2007316 | 0.001727734 | 0.6928415 | 0.004839813 | -0.01804247 | 0.03602887 | 0 | 0 | 0 | 26.62156 | 28.73238
503 | 7396.009 | 2017-05-02 04:53 | 0.3119545 |  | 63 | 2 | -20.0045 | 2.5781 | 0.2007316 | 0.002074585 | 0.6928415 | 0.005736204 | -0.02060146 | 0.03602887 | 0 | 0 | 0 | 26.47169 | 28.73238
504 | 7396.071 | 2017-05-02 04:53 | 0.3741855 |  | 63 | 2 | -20.00212 | 2.566924 | 0.2007316 | 0.002420355 | 0.6928415 | 0.006625286 | -0.02283654 | 0.03602887 | 0 | 0 | 0 | 26.47169 | 28.73238
505 | 7396.134 | 2017-05-02 04:53 | 0.4367317 |  | 63 | 2 | -20.0045 | 2.556559 | 0.2007316 | 0.002767876 | 0.6928415 | 0.007515548 | -0.02490964 | 0.03602887 | 0 | 0 | 0 | 26.47169 | 28.73238
506 | 7396.212 | 2017-05-02 04:53 | 0.514699 |  | 63 | 2 | -20.0045 | 2.546193 | 0.2007316 | 0.003201099 | 0.6928415 | 0.008620557 | -0.02698274 | 0.03602887 | 0 | 0 | 0 | 26.47169 | 28.73238
507 | 7396.29 | 2017-05-02 04:53 | 0.592718 |  | 63 | 2 | -20.00212 | 2.535828 | 0.2007316 | 0.00363461 | 0.6928415 | 0.009722047 | -0.02905588 | 0.03602887 | 0 | 0 | 0 | 26.47169 | 28.73238
508 | 7396.383 | 2017-05-02 04:53 | 0.6862179 |  | 63 | 2 | -20.0045 | 2.524328 | 0.2007316 | 0.004154119 | 0.6928415 | 0.01103614 | -0.03135572 | 0.03602887 | 0 | 0 | 0 | 26.47169 | 28.73238
509 | 7396.477 | 2017-05-02 04:53 | 0.7798908 |  | 63 | 2 | -20.00212 | 2.513963 | 0.2007316 | 0.004674615 | 0.6928415 | 0.01234729 | -0.03342881 | 0.03602887 | 0 | 0 | 0 | 26.47169 | 28.73238
510 | 7396.586 | 2017-05-02 04:53 | 0.8891101 |  | 63 | 2 | -20.0045 | 2.503597 | 0.2007316 | 0.0052815 | 0.6928415 | 0.0138698 | -0.03550191 | 0.03602887 | 0 | 0 | 0 | 26.54663 | 28.73238
511 | 7396.695 | 2017-05-02 04:53 | 0.9982787 |  | 63 | 2 | -20.00212 | 2.493556 | 0.2007316 | 0.005888123 | 0.6928415 | 0.01538539 | -0.03751025 | 0.03602887 | 0 | 0 | 0 | 26.54663 | 28.73238
512 | 7396.82 | 2017-05-02 04:53 | 1.123535 |  | 63 | 2 | -20.00212 | 2.482219 | 0.2007316 | 0.006584116 | 0.6928415 | 0.01711707 | -0.03977771 | 0.03602887 | 0 | 0 | 0 | 26.54663 | 28.73238
513 | 7396.976 | 2017-05-02 04:53 | 1.2791 |  | 63 | 2 | -20.0045 | 2.471205 | 0.2007316 | 0.007448528 | 0.6928415 | 0.01925818 | -0.04198036 | 0.03602887 | 0 | 0 | 0 | 26.44140625 | 28.73238
514 | 7397.132 | 2017-05-02 04:53 | 1.435082 |  | 63 | 2 | -20.0045 | 2.460354 | 0.2007316 | 0.008315236 | 0.6928415 | 0.02139479 | -0.04415069 | 0.03602887 | 0 | 0 | 0 | 26.54663 | 28.73238
515 | 7397.273 | 2017-05-02 04:53 | 1.575653 |  | 63 | 2 | -20.0045 | 2.45015 | 0.2007316 | 0.00909629 | 0.6928415 | 0.02331266 | -0.04619136 | 0.03602887 | 0 | 0 | 0 | 26.54663 | 28.73238
516 | 7397.46 | 2017-05-02 04:53 | 1.762889 |  | 63 | 2 | -20.0045 | 2.438975 | 0.2007316 | 0.0101367 | 0.6928415 | 0.02585634 | -0.04842644 | 0.03602887 | 0 | 0 | 0 | 26.54663 | 28.73238
517 | 7397.662 | 2017-05-02 04:53 | 1.965476 |  | 63 | 2 | -20.00212 | 2.428447 | 0.2007316 | 0.01126241 | 0.6928415 | 0.02859628 | -0.05053196 | 0.03602887 | 0 | 0 | 0 | 26.44140625 | 28.76259
518 | 7397.865 | 2017-05-02 04:53 | 2.168377 |  | 63 | 2 | -20.00212 | 2.418244 | 0.2007316 | 0.01238981 | 0.6928415 | 0.03132812 | -0.05257268 | 0.03602887 | 0 | 0 | 0 | 26.54663 | 28.70216
519 | 7398.084 | 2017-05-02 04:53 | 2.386677 |  | 63 | 2 | -20.00688 | 2.407716 | 0.2007316 | 0.01360283 | 0.6928415 | 0.03425467 | -0.05467815 | 0.03602887 | 0 | 0 | 0 | 26.561 | 28.76259
520 | 7398.318 | 2017-05-02 04:53 | 2.621105 |  | 63 | 2 | -20.00212 | 2.396379 | 0.2007316 | 0.01490548 | 0.6928415 | 0.03738383 | -0.05694561 | 0.03602887 | 0 | 0 | 0 | 26.48607 | 28.73238
521 | 7398.583 | 2017-05-02 04:53 | 2.885845 |  | 63 | 2 | -20.0045 | 2.386014 | 0.2007316 | 0.01637654 | 0.6928415 | 0.0409019 | -0.05901871 | 0.03602887 | 0 | 0 | 0 | 26.48607 | 28.73238
522 | 7398.848 | 2017-05-02 04:53 | 3.150904 |  | 63 | 2 | -20.00212 | 2.37581 | 0.2007316 | 0.01784941 | 0.6928415 | 0.04440857 | -0.06105943 | 0.03602887 | 0 | 0 | 0 | 26.54663 | 28.73238
523 | 7399.129 | 2017-05-02 04:53 | 3.431839 |  | 63 | 2 | -20.0045 | 2.365444 | 0.2007316 | 0.01941043 | 0.6928415 | 0.04810897 | -0.06313252 | 0.03602887 | 0 | 0 | 0 | 26.62156 | 28.70216
524 | 7399.425 | 2017-05-02 04:53 | 3.728383 |  | 63 | 2 | -20.0045 | 2.355241 | 0.2007316 | 0.02105821 | 0.6928415 | 0.05199812 | -0.06517325 | 0.03602887 | 0 | 0 | 0 | 26.54663 | 28.70216
525 | 7399.737 | 2017-05-02 04:53 | 4.040141 |  | 63 | 2 | -20.00212 | 2.345037 | 0.2007316 | 0.02279053 | 0.6928415 | 0.05606921 | -0.06721397 | 0.03602887 | 0 | 0 | 0 | 26.54663 | 28.73238
526 | 7400.065 | 2017-05-02 04:53 | 4.367704 |  | 63 | 2 | -20.0045 | 2.334834 | 0.2007316 | 0.02461068 | 0.6928415 | 0.06032822 | -0.06925468 | 0.03602887 | 0 | 0 | 0 | 26.62156 | 28.73238
527 | 7400.408 | 2017-05-02 04:53 | 4.710881 |  | 63 | 2 | -20.00212 | 2.324792 | 0.2007316 | 0.02651764 | 0.6928415 | 0.06477087 | -0.04894476 | 0.03602887 | 0 | 0 | 0 | 26.69649 | 28.73238
528 | 7400.767 | 2017-05-02 04:53 | 5.069894 |  | 63 | 2 | -20.0045 | 2.314426 | 0.2007316 | 0.0285125 | 0.6928415 | 0.06939795 | -0.04162412 | 0.03602887 | 0 | 0 | 0 | 26.69649 | 28.68757
529 | 7401.141 | 2017-05-02 04:53 | 5.444214 |  | 63 | 2 | -20.0045 | 2.304223 | 0.2007316 | 0.03059251 | 0.6928415 | 0.07420122 | -0.0370244 | 0.03602887 | 0 | 0 | 0 | 26.62156 | 28.76259
530 | 7401.531 | 2017-05-02 04:53 | 5.834023 |  | 63 | 2 | -20.00212 | 2.294181 | 0.2007316 | 0.03275852 | 0.6928415 | 0.0791812 | -0.03323445 | 0.03602887 | 0 | 0 | 0 | 26.66621 | 28.73238
531 | 7401.937 | 2017-05-02 04:53 | 6.239698 |  | 63 | 2 | -20.00212 | 2.283816 | 0.2007316 | 0.03501267 | 0.6928415 | 0.08434087 | -0.02976847 | 0.03602887 | 0 | 0 | 0 | 26.92123 | 28.68757
532 | 7402.343 | 2017-05-02 04:53 | 6.645906 |  | 63 | 2 | -20.0045 | 2.27345 | 0.2007316 | 0.03726978 | 0.6928415 | 0.08948446 | -0.0273715 | 0.03602887 | 0 | 0 | 0 | 26.77141 | 28.65735
533 | 7402.779 | 2017-05-02 04:53 | 7.082286 |  | 63 | 2 | -20.00212 | 2.263247 | 0.2007316 | 0.0396946 | 0.6928415 | 0.09498544 | -0.02562227 | 0.03602887 | 0 | 0 | 0 | 26.92123 | 28.58233
534 | 7403.231 | 2017-05-02 04:53 | 7.53461 |  | 63 | 2 | -20.00688 | 2.253043 | 0.2007316 | 0.04220804 | 0.6928415 | 0.1006614 | -0.02416463 | 0.03602887 | 0 | 0 | 0 | 26.78578 | 28.65735
535 | 7403.699 | 2017-05-02 04:53 | 8.002424 |  | 63 | 2 | -20.0045 | 2.24284 | 0.2007316 | 0.04480762 | 0.6928415 | 0.1065048 | -0.02260981 | 0.03602887 | 0 | 0 | 0 | 26.92123 | 28.58233
536 | 7404.167 | 2017-05-02 04:53 | 8.47059 |  | 63 | 2 | -20.0045 | 2.232636 | 0.2007316 | 0.04740905 | 0.6928415 | 0.1123257 | -0.02199435 | 0.03602887 | 0 | 0 | 0 | 26.92123 | 28.58233
537 | 7404.651 | 2017-05-02 04:53 | 8.954251 |  | 63 | 2 | -20.0045 | 2.222594 | 0.2007316 | 0.05009665 | 0.6928415 | 0.1183122 | -0.02137895 | 0.03602887 | 0 | 0 | 0 | 26.99614 | 28.5521
538 | 7405.135 | 2017-05-02 04:53 | 9.437742 |  | 63 | 2 | -20.00688 | 2.212553 | 0.2007316 | 0.05278322 | 0.6928415 | 0.1242699 | -0.02037473 | 0.03602887 | 0 | 0 | 0 | 26.96587 | 28.61255
539 | 7405.665 | 2017-05-02 04:53 | 9.968174 |  | 63 | 2 | -20.00212 | 2.202349 | 0.2007316 | 0.05573075 | 0.6928415 | 0.1307763 | -0.01940298 | 0.03602887 | 0 | 0 | 0 | 26.99614 | 28.5073
540 | 7406.195 | 2017-05-02 04:53 | 10.49852 |  | 63 | 2 | -20.0045 | 2.192307 | 0.2007316 | 0.05867763 | 0.6928415 | 0.137251 | -0.01862559 | 0.03602887 | 0 | 0 | 0 | 27.04078 | 28.58233
541 | 7406.741 | 2017-05-02 04:54 | 11.04456 |  | 63 | 2 | -20.0045 | 2.182104 | 0.2007316 | 0.06171179 | 0.6928415 | 0.1438871 | -0.01804252 | 0.03602887 | 0 | 0 | 0 | 27.07104 | 28.35722
542 | 7407.318 | 2017-05-02 04:54 | 11.62156 |  | 63 | 2 | -20.0045 | 2.171901 | 0.2007316 | 0.06491801 | 0.6928415 | 0.1508668 | -0.01736226 | 0.03602887 | 0 | 0 | 0 | 27.10131 | 28.38745
543 | 7407.911 | 2017-05-02 04:54 | 12.21457 |  | 63 | 2 | -20.0045 | 2.161859 | 0.2007316 | 0.06821308 | 0.6928415 | 0.1580067 | -0.01677918 | 0.03602887 | 0 | 0 | 0 | 27.04078 | 28.28218
544 | 7408.535 | 2017-05-02 04:54 | 12.83853 |  | 63 | 2 | -20.0045 | 2.151655 | 0.2007316 | 0.07168023 | 0.6928415 | 0.1654844 | -0.01580744 | 0.03602887 | 0 | 0 | 0 | 27.07104 | 28.28218
545 | 7409.191 | 2017-05-02 04:54 | 13.49379 |  | 63 | 2 | -20.0045 | 2.141452 | 0.2007316 | 0.07532126 | 0.6928415 | 0.1733 | -0.01483569 | 0.03602887 | 0 | 0 | 0 | 27.3547 | 28.23736
546 | 7409.861 | 2017-05-02 04:54 | 14.1645 |  | 63 | 2 | -20.0045 | 2.13141 | 0.2007316 | 0.0790482 | 0.6928415 | 0.1812625 | -0.01425262 | 0.03602887 | 0 | 0 | 0 | 27.52033 | 28.13206
547 | 7410.579 | 2017-05-02 04:54 | 14.88208 |  | 63 | 2 | -20.0045 | 2.121368 | 0.2007316 | 0.08303566 | 0.6928415 | 0.1897415 | -0.01334562 | 0.03602887 | 0 | 0 | 0 | 27.5952 | 28.13206
548 | 7411.343 | 2017-05-02 04:54 | 15.64653 |  | 63 | 2 | -20.0045 | 2.111327 | 0.2007316 | 0.08728338 | 0.6928415 | 0.1987311 | -0.01266537 | 0.03602887 | 0 | 0 | 0 | 27.63981 | 28.13206
549 | 7412.139 | 2017-05-02 04:54 | 16.44211 |  | 63 | 2 | -20.0045 | 2.101285 | 0.2007316 | 0.09170408 | 0.6928415 | 0.2080425 | -0.01192036 | 0.03602887 | 0 | 0 | 0 | 27.74491 | 28.02676
550 | 7413.013 | 2017-05-02 04:54 | 17.31565 |  | 63 | 2 | -20.0045 | 2.091244 | 0.2007316 | 0.09655803 | 0.6928415 | 0.2182172 | -0.01140208 | 0.03602887 | 0 | 0 | 0 | 27.96943 | 28.08724
551 | 7413.917 | 2017-05-02 04:54 | 18.22052 |  | 63 | 2 | -20.00212 | 2.081202 | 0.2007316 | 0.101586 | 0.6928415 | 0.2287067 | -0.01072183 | 0.03602887 | 0 | 0 | 0 | 28.11909 | 27.80153
552 | 7414.931 | 2017-05-02 04:54 | 19.23443 |  | 63 | 2 | -20.0045 | 2.07116 | 0.2007316 | 0.10722 | 0.6928415 | 0.2404037 | -0.01004162 | 0.03602887 | 0 | 0 | 0 | 28.26873 | 27.68161
553 | 7416.008 | 2017-05-02 04:54 | 20.31086 |  | 63 | 2 | -20.0045 | 2.061119 | 0.2007316 | 0.1132014 | 0.6928415 | 0.252762 | -0.00910225 | 0.03602887 | 0 | 0 | 0 | 28.41835 | 27.4563
554 | 7417.178 | 2017-05-02 04:54 | 21.48091 |  | 63 | 2 | -20.0045 | 2.050915 | 0.2007316 | 0.119703 | 0.6928415 | 0.2661299 | -0.008292437 | 0.03602887 | 0 | 0 | 0 | 28.74774 | 26.96069
555 | 7418.504 | 2017-05-02 04:54 | 22.80674 |  | 63 | 2 | -20.0045 | 2.040874 | 0.2007316 | 0.1270702 | 0.6928415 | 0.2812028 | -0.007547426 | 0.03602887 | 0 | 0 | 0 | 28.83685 | 26.32909
556 | 7419.955 | 2017-05-02 04:54 | 24.25768 |  | 63 | 2 | -20.0045 | 2.030832 | 0.2007316 | 0.1351328 | 0.6928415 | 0.2976162 | -0.006737566 | 0.03602887 | 0 | 0 | 0 | 29.09136 | 25.75772
557 | 7421.53 | 2017-05-02 04:54 | 25.83312 |  | 63 | 2 | -20.0045 | 2.02079 | 0.2007316 | 0.143887 | 0.6928415 | 0.3153499 | -0.006186962 | 0.03602887 | 0 | 0 | 0 | 29.46507 | 24.94454
558 | 7423.277 | 2017-05-02 04:54 | 27.58025 |  | 63 | 2 | -20.0045 | 2.010587 | 0.2007316 | 0.1535953 | 0.6928415 | 0.3349191 | -0.005441904 | 0.03602887 | 0 | 0 | 0 | 29.46507 | 23.92041
559 | 7425.196 | 2017-05-02 04:54 | 29.49899 |  | 63 | 2 | -20.0045 | 2.000545 | 0.2007316 | 0.1642571 | 0.6928415 | 0.3563031 | -0.004858828 | 0.03602887 | 0 | 0 | 0 | 30.03255 | 22.83456
560 | 7425.352 | 2017-05-02 04:54 | 29.65503 |  | 63 | 2 | -20.0045 | 1.999897 | 0.2007316 | 0.1651242 | 0.6928415 | 0.3580376 | -0.004794049 | 0.03602887 | 0 | 0 | 0 | 30.03255 | 22.86494
|  |  |  | 63 Count | 66
561 | 7485.364 | 2017-05-02 04:55 | 60.01222 |  | 64 | 2 | 0 | 3.302877 | 0.2007316 | 0.1651242 | 0.6928415 | 0.3580376 | 0.0005830288 | 0.03602887 | 0 | 0 | 0 | 33.49273 | 28.46249
562 | 7545.377 | 2017-05-02 04:56 | 120.0245 |  | 64 | 2 | 0 | 3.316644 | 0.2007316 | 0.1651242 | 0.6928415 | 0.3580376 | 6.480217e-05 | 0.03602887 | 0 | 0 | 0 | 31.33163 | 20.2671
563 | 7605.389 | 2017-05-02 04:57 | 180.0368 |  | 64 | 2 | 0 | 3.321017 | 0.2007316 | 0.1651242 | 0.6928415 | 0.3580376 | 9.717941e-05 | 0.03602887 | 0 | 0 | 0 | 31.48082 | 27.87661
564 | 7665.401 | 2017-05-02 04:58 | 240.0488 |  | 64 | 2 | 0 | 3.32458 | 0.2007316 | 0.1651242 | 0.6928415 | 0.3580376 | 6.480217e-05 | 0.03602887 | 0 | 0 | 0 | 29.88316 | 24.52308
565 | 7725.413 | 2017-05-02 04:59 | 300.0611 |  | 64 | 2 | 0 | 3.327819 | 0.2007316 | 0.1651242 | 0.6928415 | 0.3580376 | 3.237724e-05 | 0.03602887 | 0 | 0 | 0 | 29.95786 | 24.49274
566 | 7785.426 | 2017-05-02 05:00 | 360.0734 |  | 64 | 2 | 0 | 3.330249 | 0.2007316 | 0.1651242 | 0.6928415 | 0.3580376 | 3.242493e-05 | 0.03602887 | 0 | 0 | 0 | 29.3156 | 28.13206
567 | 7845.438 | 2017-05-02 05:01 | 420.0856 |  | 64 | 2 | 0 | 3.331706 | 0.2007316 | 0.1651242 | 0.6928415 | 0.3580376 | 3.237724e-05 | 0.03602887 | 0 | 0 | 0 | 27.8946 | 20.29755
568 | 7905.45 | 2017-05-02 05:02 | 480.0977 |  | 64 | 2 | 0 | 3.332516 | 0.2007316 | 0.1651242 | 0.6928415 | 0.3580376 | 0 | 0.03602887 | 0 | 0 | 0 | 28.6873 | 28.59691
569 | 7965.462 | 2017-05-02 05:03 | 540.1103 |  | 64 | 2 | 0 | 3.333488 | 0.2007316 | 0.1651242 | 0.6928415 | 0.3580376 | 3.237724e-05 | 0.03602887 | 0 | 0 | 0 | 27.27982 | 23.60324
570 | 8025.364 | 2017-05-02 05:04 | 600.0122 |  | 64 | 2 | 0 | 3.33365 | 0.2007316 | 0.1651242 | 0.6928415 | 0.3580376 | -6.480217e-05 | 0.03602887 | 0 | 0 | 0 | 27.90896 | 26.56924
|  |  |  | 64 Count | 10
571 | 8025.38 | 2017-05-02 05:04 | 4.561996969e-06 |  | 59 | 3 | 1.102634 | 3.378837 | 1.397281e-09 | 0 | 4.721184e-09 | 0 | 0 | 0.03602887 | 0 | 0 | 0 | 27.80387 | 26.52434
572 | 8031.09 | 2017-05-02 05:04 | 5.709322 |  | 59 | 3 | 1.097874 | 3.388879 | 0.001739905 | 0 | 0.00588981 | 0 | 0.00119853 | 0.03602887 | 0 | 0 | 0 | 27.60956 | 23.92041
573 | 8041.105 | 2017-05-02 05:04 | 15.7245 |  | 59 | 3 | 1.095494 | 3.396329 | 0.004787599 | 0 | 0.01623018 | 0 | 0.0005830288 | 0.03602887 | 0 | 0 | 0 | 27.04078 | 19.55606
574 | 8051.12 | 2017-05-02 05:04 | 25.73949 |  | 59 | 3 | 1.093114 | 3.401026 | 0.007844897 | 0 | 0.02662155 | 0 | 0.0003239155 | 0.03602887 | 0 | 0 | 0 | 26.81605 | 20.41828
575 | 8061.135 | 2017-05-02 05:04 | 35.75461 |  | 59 | 3 | 1.097874 | 3.404427 | 0.01089727 | 0 | 0.03700863 | 0 | 0.0002591133 | 0.03602887 | 0 | 0 | 0 | 26.8607 | 22.50241
576 | 8071.15 | 2017-05-02 05:05 | 45.76972 |  | 59 | 3 | 1.095494 | 3.40718 | 0.01394955 | 0 | 0.04740446 | 0 | 0.0002267361 | 0.03602887 | 0 | 0 | 0 | 26.9356 | 24.79396
577 | 8081.165 | 2017-05-02 05:05 | 55.7847 |  | 59 | 3 | 1.095494 | 3.409124 | 0.01700135 | 0 | 0.05780555 | 0 | 0.0001295567 | 0.03602887 | 0 | 0 | 0 | 27.1603 | 27.00556
578 | 8091.18 | 2017-05-02 05:05 | 65.79959 |  | 59 | 3 | 1.097874 | 3.410743 | 0.02004876 | 0 | 0.068197 | 0 | 0.0001619339 | 0.03602887 | 0 | 0 | 0 | 27.53469 | 28.10183
579 | 8101.195 | 2017-05-02 05:05 | 75.81475 |  | 59 | 3 | 1.095494 | 3.412039 | 0.02310529 | 0 | 0.07862393 | 0 | 9.717941e-05 | 0.03602887 | 0 | 0 | 0 | 27.60956 | 28.07159
580 | 8111.21 | 2017-05-02 05:05 | 85.82982 |  | 59 | 3 | 1.097874 | 3.413173 | 0.02615682 | 0 | 0.08903743 | 0 | 9.717941e-05 | 0.03602887 | 0 | 0 | 0 | 27.63981 | 27.66596
581 | 8121.224 | 2017-05-02 05:05 | 95.84397 |  | 59 | 3 | 1.095494 | 3.414145 | 0.02920838 | 0 | 0.09945422 | 0 | 6.480217e-05 | 0.03602887 | 0 | 0 | 0 | 27.67006 | 27.35094
582 | 8131.225 | 2017-05-02 05:06 | 105.8442 |  | 59 | 3 | 1.097874 | 3.414954 | 0.03225609 | 0 | 0.1098607 | 0 | 3.242493e-05 | 0.03602887 | 0 | 0 | 0 | 27.49008 | 23.82934
583 | 8141.24 | 2017-05-02 05:06 | 115.8593 |  | 59 | 3 | 1.095494 | 3.415602 | 0.03530813 | 0 | 0.1202845 | 0 | 3.242493e-05 | 0.03602887 | 0 | 0 | 0 | 26.8607 | 19.64641
584 | 8151.255 | 2017-05-02 05:06 | 125.8743 |  | 59 | 3 | 1.097874 | 3.416574 | 0.03835993 | 0 | 0.1307098 | 0 | 6.480217e-05 | 0.03602887 | 0 | 0 | 0 | 26.41113 | 20.59989
585 | 8161.27 | 2017-05-02 05:06 | 135.889 |  | 59 | 3 | 1.097874 | 3.417546 | 0.0414121 | 0 | 0.1411392 | 0 | 6.480217e-05 | 0.03602887 | 0 | 0 | 0 | 26.41113 | 22.50241
586 | 8171.285 | 2017-05-02 05:06 | 145.9044 |  | 59 | 3 | 1.097874 | 3.418355 | 0.04446402 | 0 | 0.1515704 | 0 | 3.237724e-05 | 0.03602887 | 0 | 0 | 0 | 26.63593 | 24.61303
587 | 8181.3 | 2017-05-02 05:06 | 155.9194 |  | 59 | 3 | 1.097874 | 3.419327 | 0.04751625 | 0 | 0.1620054 | 0 | 9.717941e-05 | 0.03602887 | 0 | 0 | 0 | 26.98024 | 26.86988
588 | 8191.315 | 2017-05-02 05:07 | 165.9345 |  | 59 | 3 | 1.097874 | 3.420137 | 0.0505686 | 0 | 0.1724436 | 0 | 3.242493e-05 | 0.03602887 | 0 | 0 | 0 | 27.23519 | 28.56669
589 | 8201.33 | 2017-05-02 05:07 | 175.9496 |  | 59 | 3 | 1.095494 | 3.420947 | 0.05362096 | 0 | 0.1828841 | 0 | 6.475449e-05 | 0.03602887 | 0 | 0 | 0 | 27.39932 | 28.64172
590 | 8211.345 | 2017-05-02 05:07 | 185.9645 |  | 59 | 3 | 1.097874 | 3.421757 | 0.05667319 | 0 | 0.1933269 | 0 | 6.480217e-05 | 0.03602887 | 0 | 0 | 0 | 27.50444 | 28.52188
591 | 8221.36 | 2017-05-02 05:07 | 195.9796 |  | 59 | 3 | 1.097874 | 3.422566 | 0.05972091 | 0 | 0.2037566 | 0 | 6.475449e-05 | 0.03602887 | 0 | 0 | 0 | 27.5952 | 27.99652
592 | 8231.375 | 2017-05-02 05:07 | 205.9946 |  | 59 | 3 | 1.093114 | 3.423376 | 0.06277735 | 0 | 0.2142186 | 0 | 6.480217e-05 | 0.03602887 | 0 | 0 | 0 | 27.3547 | 24.49274
593 | 8241.39 | 2017-05-02 05:07 | 216.0097 |  | 59 | 3 | 1.097874 | 3.424186 | 0.06582903 | 0 | 0.2246668 | 0 | 6.480217e-05 | 0.03602887 | 0 | 0 | 0 | 26.60566 | 19.10213
594 | 8251.405 | 2017-05-02 05:08 | 226.0247 |  | 59 | 3 | 1.097874 | 3.425158 | 0.06888133 | 0 | 0.2351197 | 0 | 0.0001295567 | 0.03602887 | 0 | 0 | 0 | 26.23094 | 19.02645
595 | 8261.42 | 2017-05-02 05:08 | 236.04 |  | 59 | 3 | 1.100254 | 3.42613 | 0.07193375 | 0 | 0.2455762 | 0 | 6.475449e-05 | 0.03602887 | 0 | 0 | 0 | 26.20065 | 21.41519
596 | 8271.434 | 2017-05-02 05:08 | 246.0535 |  | 59 | 3 | 1.095494 | 3.427425 | 0.07498526 | 0 | 0.256033 | 0 | 9.717941e-05 | 0.03602887 | 0 | 0 | 0 | 26.38084 | 23.75398
597 | 8281.435 | 2017-05-02 05:08 | 256.0543 |  | 59 | 3 | 1.100254 | 3.428721 | 0.07803294 | 0 | 0.2664804 | 0 | 0.0001295567 | 0.03602887 | 0 | 0 | 0 | 26.60566 | 26.11812
598 | 8291.45 | 2017-05-02 05:08 | 266.0691 |  | 59 | 3 | 1.093114 | 3.429693 | 0.08108513 | 0 | 0.2769472 | 0 | 6.475449e-05 | 0.03602887 | 0 | 0 | 0 | 26.94998 | 27.99652
599 | 8301.465 | 2017-05-02 05:08 | 276.0842 |  | 59 | 3 | 1.095494 | 3.43115 | 0.08413749 | 0 | 0.2874184 | 0 | 9.717941e-05 | 0.03602887 | 0 | 0 | 0 | 27.01051 | 28.14665
600 | 8311.48 | 2017-05-02 05:09 | 286.0994 |  | 59 | 3 | 1.100254 | 3.432608 | 0.08718998 | 0 | 0.297894 | 0 | 0.0001295567 | 0.03602887 | 0 | 0 | 0 | 26.98024 | 27.92145
601 | 8321.495 | 2017-05-02 05:09 | 296.1143 |  | 59 | 3 | 1.095494 | 3.433742 | 0.09024198 | 0 | 0.3083721 | 0 | 6.475449e-05 | 0.03602887 | 0 | 0 | 0 | 27.01051 | 27.4709
602 | 8331.51 | 2017-05-02 05:09 | 306.1294 |  | 59 | 3 | 1.097874 | 3.435361 | 0.09329439 | 0 | 0.3188559 | 0 | 9.717941e-05 | 0.03602887 | 0 | 0 | 0 | 26.98024 | 25.77234
603 | 8341.525 | 2017-05-02 05:09 | 316.1446 |  | 59 | 3 | 1.097874 | 3.436819 | 0.09634687 | 0 | 0.3293442 | 0 | 0.0001295567 | 0.03602887 | 0 | 0 | 0 | 26.68058 | 20.73529
604 | 8351.54 | 2017-05-02 05:09 | 326.1595 |  | 59 | 3 | 1.097874 | 3.438277 | 0.09939937 | 0 | 0.3398373 | 0 | 0.0001295567 | 0.03602887 | 0 | 0 | 0 | 26.23094 | 19.60124
605 | 8361.555 | 2017-05-02 05:09 | 336.1742 |  | 59 | 3 | 1.097874 | 3.44022 | 0.1024517 | 0 | 0.3503352 | 0 | 0.0001619816 | 0.03602887 | 0 | 0 | 0 | 26.21656 | 21.37009
606 | 8371.57 | 2017-05-02 05:10 | 346.1896 |  | 59 | 3 | 1.095494 | 3.442488 | 0.1055045 | 0 | 0.3608407 | 0 | 0.0002267361 | 0.03602887 | 0 | 0 | 0 | 26.36646 | 23.67861
607 | 8381.585 | 2017-05-02 05:10 | 356.2047 |  | 59 | 3 | 1.095494 | 3.444917 | 0.1085567 | 0 | 0.3713516 | 0 | 0.0002267361 | 0.03602887 | 0 | 0 | 0 | 26.59128 | 25.96771
608 | 8391.6 | 2017-05-02 05:10 | 366.2197 |  | 59 | 3 | 1.095494 | 3.447509 | 0.1116089 | 0 | 0.3818701 | 0 | 0.0001943588 | 0.03602887 | 0 | 0 | 0 | 26.8607 | 27.6962
609 | 8401.615 | 2017-05-02 05:10 | 376.2347 |  | 59 | 3 | 1.100254 | 3.450748 | 0.1146608 | 0 | 0.3923966 | 0 | 0.0002915383 | 0.03602887 | 0 | 0 | 0 | 26.98024 | 28.04136
610 | 8411.63 | 2017-05-02 05:10 | 386.2498 |  | 59 | 3 | 1.095494 | 3.454149 | 0.1177133 | 0 | 0.4029349 | 0 | 0.0003239155 | 0.03602887 | 0 | 0 | 0 | 27.04078 | 27.77129
611 | 8421.645 | 2017-05-02 05:10 | 396.2644 |  | 59 | 3 | 1.097874 | 3.458198 | 0.1207609 | 0 | 0.4134681 | 0 | 0.0003563404 | 0.03602887 | 0 | 0 | 0 | 27.01051 | 27.3958
612 | 8431.66 | 2017-05-02 05:11 | 406.2799 |  | 59 | 3 | 1.095494 | 3.462895 | 0.1238178 | 0 | 0.4240466 | 0 | 0.0004535198 | 0.03602887 | 0 | 0 | 0 | 26.94998 | 26.08783
613 | 8441.675 | 2017-05-02 05:11 | 416.295 |  | 59 | 3 | 1.097874 | 3.468402 | 0.1268699 | 0 | 0.4346239 | 0 | 0.0004858971 | 0.03602887 | 0 | 0 | 0 | 26.57538 | 20.73529
614 | 8451.69 | 2017-05-02 05:11 | 426.3099 |  | 59 | 3 | 1.097874 | 3.47488 | 0.1299223 | 0 | 0.4452203 | 0 | 0.0005830288 | 0.03602887 | 0 | 0 | 0 | 26.08102 | 19.57077
615 | 8461.705 | 2017-05-02 05:11 | 436.3248 |  | 59 | 3 | 1.100254 | 3.482654 | 0.132975 | 0 | 0.4558396 | 0 | 0.0006802082 | 0.03602887 | 0 | 0 | 0 | 26.00605 | 21.41519
616 | 8471.721 | 2017-05-02 05:11 | 446.3401 |  | 59 | 3 | 1.095494 | 3.492534 | 0.136027 | 0 | 0.4664835 | 0 | 0.0008746147 | 0.03602887 | 0 | 0 | 0 | 26.27561 | 23.75398
617 | 8480.565 | 2017-05-02 05:11 | 455.185 |  | 59 | 3 | 1.095494 | 3.502575 | 0.1387222 | 0 | 0.4759094 | 0 | 0.001004171 | 0.03602887 | 0 | 0 | 0 | 26.38084 | 25.63651
618 | 8488.069 | 2017-05-02 05:12 | 462.6886 |  | 59 | 3 | 1.097874 | 3.512617 | 0.1410088 | 0 | 0.4839295 | 0 | 0.001166153 | 0.03602887 | 0 | 0 | 0 | 26.57538 | 27.3958
619 | 8494.574 | 2017-05-02 05:12 | 469.1936 |  | 59 | 3 | 1.095494 | 3.522659 | 0.1429914 | 0 | 0.4909032 | 0 | 0.001360464 | 0.03602887 | 0 | 0 | 0 | 26.87507 | 28.07159
620 | 8500.346 | 2017-05-02 05:12 | 474.9654 |  | 59 | 3 | 1.097874 | 3.5327 | 0.1447502 | 0 | 0.4971074 | 0 | 0.001522446 | 0.03602887 | 0 | 0 | 0 | 26.9356 | 28.10183
621 | 8505.51 | 2017-05-02 05:12 | 480.1291 |  | 59 | 3 | 1.097874 | 3.542742 | 0.146324 | 0 | 0.5026747 | 0 | 0.001716757 | 0.03602887 | 0 | 0 | 0 | 26.98024 | 28.07159
622 | 8510.236 | 2017-05-02 05:12 | 484.8556 |  | 59 | 3 | 1.095494 | 3.552783 | 0.1477644 | 0 | 0.5077846 | 0 | 0.001846361 | 0.03602887 | 0 | 0 | 0 | 26.98024 | 27.84637
623 | 8514.432 | 2017-05-02 05:12 | 489.0519 |  | 59 | 3 | 1.097874 | 3.562825 | 0.1490433 | 0 | 0.5123347 | 0 | 0.00204072 | 0.03602887 | 0 | 0 | 0 | 26.98024 | 27.51576
624 | 8518.27 | 2017-05-02 05:12 | 492.8895 |  | 59 | 3 | 1.097874 | 3.572867 | 0.1502131 | 0 | 0.5165081 | 0 | 0.002170277 | 0.03602887 | 0 | 0 | 0 | 26.98024 | 27.4709
625 | 8521.811 | 2017-05-02 05:12 | 496.4307 |  | 59 | 3 | 1.097874 | 3.582908 | 0.1512923 | 0 | 0.5203693 | 0 | 0.00239706 | 0.03602887 | 0 | 0 | 0 | 27.01051 | 27.36554
626 | 8525.103 | 2017-05-02 05:12 | 499.7222 |  | 59 | 3 | 1.097874 | 3.59295 | 0.1522955 | 0 | 0.5239684 | 0 | 0.002558994 | 0.03602887 | 0 | 0 | 0 | 27.01051 | 27.29042
627 | 8527.287 | 2017-05-02 05:12 | 501.9063 |  | 59 | 3 | 1.100254 | 3.600076 | 0.1529612 | 0 | 0.5263626 | 0 | 0.002656174 | 0.03602887 | 0 | 0 | 0 | 27.01051 | 26.9899
|  |  |  | 59 Count | 57
628 | 8587.299 | 2017-05-02 05:13 | 60.01245 |  | 60 | 3 | 0.2458779 | 3.599752 | 0.1609175 | 0 | 0.5550045 | 0 | -3.242493e-05 | 0.03602887 | 0 | 0 | 0 | 26.48607 | 27.02017
629 | 8647.312 | 2017-05-02 05:14 | 120.0248 |  | 60 | 3 | 0.1221243 | 3.600076 | 0.1638137 | 0 | 0.5654307 | 0 | 3.237724e-05 | 0.03602887 | 0 | 0 | 0 | 26.30589 | 19.02645
630 | 8707.324 | 2017-05-02 05:15 | 180.0372 |  | 60 | 3 | 0.07214686 | 3.599914 | 0.1654 | 0 | 0.5711413 | 0 | -3.237724e-05 | 0.03602887 | 0 | 0 | 0 | 26.83042 | 28.11642
631 | 8759.895 | 2017-05-02 05:16 | 232.6082 |  | 60 | 3 | 0.04834809 | 3.599752 | 0.1663344 | 0 | 0.574505 | 0 | -3.242493e-05 | 0.03602887 | 0 | 0 | 0 | 25.78111 | 20.05499
|  |  |  | 60 Count | 4
632 | 8819.908 | 2017-05-02 05:17 | 60.01241 |  | 61 | 3 | 0 | 3.576592 | 0.1663344 | 0 | 0.5745051 | 0 | -0.0001943588 | 0.03602887 | 0 | 0 | 0 | 26.90534 | 28.59691
633 | 8879.92 | 2017-05-02 05:18 | 120.0245 |  | 61 | 3 | 0 | 3.565417 | 0.1663344 | 0 | 0.5745051 | 0 | -0.0001619339 | 0.03602887 | 0 | 0 | 0 | 25.67581 | 23.55822
634 | 8939.932 | 2017-05-02 05:19 | 180.0368 |  | 61 | 3 | 0 | 3.557966 | 0.1663344 | 0 | 0.5745051 | 0 | -9.717941e-05 | 0.03602887 | 0 | 0 | 0 | 26.47017 | 26.20794
635 | 8999.944 | 2017-05-02 05:20 | 240.0486 |  | 61 | 3 | 0 | 3.551812 | 0.1663344 | 0 | 0.5745051 | 0 | -6.480217e-05 | 0.03602887 | 0 | 0 | 0 | 26.17036 | 27.56061
636 | 9059.957 | 2017-05-02 05:21 | 300.0612 |  | 61 | 3 | 0 | 3.546629 | 0.1663344 | 0 | 0.5745051 | 0 | -9.717941e-05 | 0.03602887 | 0 | 0 | 0 | 25.57051 | 18.40513
637 | 9119.969 | 2017-05-02 05:22 | 360.0735 |  | 61 | 3 | 0 | 3.542742 | 0.1663344 | 0 | 0.5745051 | 0 | -6.480217e-05 | 0.03602887 | 0 | 0 | 0 | 26.32028 | 27.98088
638 | 9179.981 | 2017-05-02 05:23 | 420.0857 |  | 61 | 3 | 0 | 3.539017 | 0.1663344 | 0 | 0.5745051 | 0 | -6.480217e-05 | 0.03602887 | 0 | 0 | 0 | 25.49551 | 21.98881
639 | 9239.993 | 2017-05-02 05:24 | 480.0978 |  | 61 | 3 | 0 | 3.535778 | 0.1663344 | 0 | 0.5745051 | 0 | -3.237724e-05 | 0.03602887 | 0 | 0 | 0 | 26.47017 | 27.98088
640 | 9300.006 | 2017-05-02 05:25 | 540.1102 |  | 61 | 3 | 0 | 3.532862 | 0.1663344 | 0 | 0.5745051 | 0 | -3.237724e-05 | 0.03602887 | 0 | 0 | 0 | 25.7508 | 25.65114
641 | 9359.909 | 2017-05-02 05:26 | 600.0133 |  | 61 | 3 | 0 | 3.530271 | 0.1663344 | 0 | 0.5745051 | 0 | -3.237724e-05 | 0.03602887 | 0 | 0 | 0 | 25.7205 | 21.27882
|  |  |  | 61 Count | 10
642 | 9359.925 | 2017-05-02 05:26 | 0.01554672 |  | 62 | 3 | -0.01114884 | 3.530271 | 0.1663344 | 4.8146644e-08 | 0.5745051 | 1.69970693e-07 | 0 | 0.03591767 | 0 | 0 | 0 | 25.7205 | 21.20329
643 | 9419.922 | 2017-05-02 05:27 | 60.01223 |  | 62 | 3 | -0.02066835 | 3.521201 | 0.1663344 | 0.0003418663 | 0.5745051 | 0.001205035 | -9.717941e-05 | 0.03591767 | 0 | 0 | 0 | 26.24532 | 28.58128
|  |  |  | 62 Count | 2
644 | 9419.922 | 2017-05-02 05:27 | 3.706622537e-06 |  | 63 | 3 | -19.99974 | 2.681431 | 0.1663344 | 0.000341888 | 0.5745051 | 0.001205094 | 0 | 0.03591767 | 0 | 0 | 0 | 26.24532 | 28.58128
645 | 9419.938 | 2017-05-02 05:27 | 0.0156314 |  | 63 | 3 | -19.99974 | 2.664749 | 0.1663344 | 0.0004287073 | 0.5745051 | 0.00143717 | -0.00333643 | 0.03591767 | 0 | 0 | 0 | 26.24532 | 28.58128
646 | 9419.984 | 2017-05-02 05:27 | 0.0622801 |  | 63 | 3 | -19.99974 | 2.648877 | 0.1663344 | 0.0006878634 | 0.5745051 | 0.002125963 | -0.00651083 | 0.03591767 | 0 | 0 | 0 | 26.24532 | 28.58128
647 | 9420.016 | 2017-05-02 05:27 | 0.09405041 |  | 63 | 3 | -20.00212 | 2.630413 | 0.1663344 | 0.0008643891 | 0.5745051 | 0.002592135 | -0.01020355 | 0.03591767 | 0 | 0 | 0 | 26.24532 | 28.58128
648 | 9420.062 | 2017-05-02 05:27 | 0.1403664 |  | 63 | 3 | -20.00212 | 2.62021 | 0.1663344 | 0.001121727 | 0.5745051 | 0.003267953 | -0.01224427 | 0.03591767 | 0 | 0 | 0 | 26.24532 | 28.58128
649 | 9420.109 | 2017-05-02 05:27 | 0.1873273 |  | 63 | 3 | -20.00212 | 2.607091 | 0.1663344 | 0.001382649 | 0.5745051 | 0.003949869 | -0.01486807 | 0.03591767 | 0 | 0 | 0 | 26.24532 | 28.58128
650 | 9420.156 | 2017-05-02 05:27 | 0.2338249 |  | 63 | 3 | -20.0045 | 2.595268 | 0.1663344 | 0.001641022 | 0.5745051 | 0.004621916 | -0.0172327 | 0.03591767 | 0 | 0 | 0 | 26.24532 | 28.58128
651 | 9420.203 | 2017-05-02 05:27 | 0.2806877 |  | 63 | 3 | -20.00212 | 2.585064 | 0.1663344 | 0.001901404 | 0.5745051 | 0.005296338 | -0.01927342 | 0.03591767 | 0 | 0 | 0 | 26.24532 | 28.58128
652 | 9420.265 | 2017-05-02 05:27 | 0.3431027 |  | 63 | 3 | -20.0045 | 2.574213 | 0.1663344 | 0.002248216 | 0.5745051 | 0.006190999 | -0.0214437 | 0.03591767 | 0 | 0 | 0 | 26.24532 | 28.58128
653 | 9420.328 | 2017-05-02 05:27 | 0.4055818 |  | 63 | 3 | -20.0045 | 2.563199 | 0.1663344 | 0.002595379 | 0.5745051 | 0.007082748 | -0.02364635 | 0.03591767 | 0 | 0 | 0 | 26.24532 | 28.58128
654 | 9420.39 | 2017-05-02 05:27 | 0.467883 |  | 63 | 3 | -20.00212 | 2.553158 | 0.1663344 | 0.00294158 | 0.5745051 | 0.007968338 | -0.0256547 | 0.03591767 | 0 | 0 | 0 | 26.24532 | 28.58128
655 | 9420.468 | 2017-05-02 05:27 | 0.5459513 |  | 63 | 3 | -20.0045 | 2.54182 | 0.1663344 | 0.00337537 | 0.5745051 | 0.009073078 | -0.02792215 | 0.03591767 | 0 | 0 | 0 | 26.24532 | 28.58128
656 | 9420.562 | 2017-05-02 05:27 | 0.639556 |  | 63 | 3 | -20.00688 | 2.530483 | 0.1663344 | 0.003895508 | 0.5745051 | 0.01039206 | -0.03018961 | 0.03591767 | 0 | 0 | 0 | 26.17036 | 28.58128
657 | 9420.655 | 2017-05-02 05:27 | 0.7332449 |  | 63 | 3 | -20.0045 | 2.51947 | 0.1663344 | 0.004416083 | 0.5745051 | 0.01170624 | -0.03239226 | 0.03591767 | 0 | 0 | 0 | 26.17036 | 28.58128
658 | 9420.749 | 2017-05-02 05:27 | 0.8268029 |  | 63 | 3 | -20.00212 | 2.509428 | 0.1663344 | 0.00493593 | 0.5745051 | 0.01301333 | -0.0344006 | 0.03591767 | 0 | 0 | 0 | 26.24532 | 28.58128
659 | 9420.842 | 2017-05-02 05:27 | 0.9204339 |  | 63 | 3 | -20.00212 | 2.499386 | 0.1663344 | 0.005456168 | 0.5745051 | 0.01431634 | -0.03640895 | 0.03591767 | 0 | 0 | 0 | 26.24532 | 28.58128
660 | 9420.967 | 2017-05-02 05:27 | 1.045088 |  | 63 | 3 | -20.00212 | 2.489345 | 0.1663344 | 0.006148808 | 0.5745051 | 0.01604435 | -0.03841724 | 0.03591767 | 0 | 0 | 0 | 26.24532 | 28.58128
661 | 9421.092 | 2017-05-02 05:27 | 1.170235 |  | 63 | 3 | -20.0045 | 2.47736 | 0.1663344 | 0.006844185 | 0.5745051 | 0.01777117 | -0.04081426 | 0.03591767 | 0 | 0 | 0 | 26.24532 | 28.58128
662 | 9421.248 | 2017-05-02 05:27 | 1.325885 |  | 63 | 3 | -20.0045 | 2.467156 | 0.1663344 | 0.007709077 | 0.5745051 | 0.01990975 | -0.04285498 | 0.03591767 | 0 | 0 | 0 | 26.24532 | 28.58128
663 | 9421.404 | 2017-05-02 05:27 | 1.481796 |  | 63 | 3 | -20.0045 | 2.456143 | 0.1663344 | 0.008575393 | 0.5745051 | 0.02204234 | -0.04505768 | 0.03591767 | 0 | 0 | 0 | 26.24532 | 28.65631
664 | 9421.576 | 2017-05-02 05:27 | 1.653541 |  | 63 | 3 | -20.00212 | 2.445453 | 0.1663344 | 0.009529699 | 0.5745051 | 0.0243812 | -0.04719558 | 0.03591767 | 0 | 0 | 0 | 26.24532 | 28.58128
665 | 9421.747 | 2017-05-02 05:27 | 1.825224 |  | 63 | 3 | -19.99974 | 2.43525 | 0.1663344 | 0.01048367 | 0.5745051 | 0.02670893 | -0.04923625 | 0.03591767 | 0 | 0 | 0 | 26.24532 | 28.58128
666 | 9421.934 | 2017-05-02 05:27 | 2.012326 |  | 63 | 3 | -20.0045 | 2.425046 | 0.1663344 | 0.01152332 | 0.5745051 | 0.0292352 | -0.05127697 | 0.03591767 | 0 | 0 | 0 | 26.32028 | 28.58128
667 | 9422.137 | 2017-05-02 05:27 | 2.214999 |  | 63 | 3 | -20.00212 | 2.41468 | 0.1663344 | 0.0126495 | 0.5745051 | 0.03196009 | -0.05335011 | 0.03591767 | 0 | 0 | 0 | 26.32028 | 28.58128
668 | 9422.34 | 2017-05-02 05:27 | 2.417817 |  | 63 | 3 | -20.0045 | 2.404477 | 0.1663344 | 0.01377652 | 0.5745051 | 0.03467566 | -0.05539079 | 0.03591767 | 0 | 0 | 0 | 26.24532 | 28.58128
669 | 9422.59 | 2017-05-02 05:27 | 2.66754 |  | 63 | 3 | -20.0045 | 2.39395 | 0.1663344 | 0.01516411 | 0.5745051 | 0.03800509 | -0.05749631 | 0.03591767 | 0 | 0 | 0 | 26.24532 | 28.58128
670 | 9422.839 | 2017-05-02 05:27 | 2.917189 |  | 63 | 3 | -20.0045 | 2.382936 | 0.1663344 | 0.01655132 | 0.5745051 | 0.04131852 | -0.05969896 | 0.03591767 | 0 | 0 | 0 | 26.24532 | 28.58128
671 | 9423.12 | 2017-05-02 05:27 | 3.197948 |  | 63 | 3 | -20.0045 | 2.372895 | 0.1663344 | 0.01811137 | 0.5745051 | 0.04502837 | -0.06170731 | 0.03591767 | 0 | 0 | 0 | 26.24532 | 28.58128
672 | 9423.385 | 2017-05-02 05:27 | 3.463093 |  | 63 | 3 | -20.00688 | 2.362853 | 0.1663344 | 0.01958469 | 0.5745051 | 0.048517 | -0.0637156 | 0.03591767 | 0 | 0 | 0 | 26.32028 | 28.58128
673 | 9423.682 | 2017-05-02 05:27 | 3.759551 |  | 63 | 3 | -20.00688 | 2.352811 | 0.1663344 | 0.02123198 | 0.5745051 | 0.0524012 | -0.06572394 | 0.03591767 | 0 | 0 | 0 | 26.32028 | 28.58128
674 | 9423.993 | 2017-05-02 05:27 | 4.071429 |  | 63 | 3 | -20.0045 | 2.34277 | 0.1663344 | 0.02296501 | 0.5745051 | 0.05646975 | -0.06773229 | 0.03591767 | 0 | 0 | 0 | 26.32028 | 28.58128
675 | 9424.321 | 2017-05-02 05:27 | 4.399094 |  | 63 | 3 | -20.0045 | 2.332728 | 0.1663344 | 0.02478573 | 0.5745051 | 0.0607257 | -0.05749631 | 0.03591767 | 0 | 0 | 0 | 26.32028 | 28.58128
676 | 9424.649 | 2017-05-02 05:27 | 4.72676 |  | 63 | 3 | -20.0045 | 2.322525 | 0.1663344 | 0.02660651 | 0.5745051 | 0.06496375 | -0.04706597 | 0.03591767 | 0 | 0 | 0 | 26.32028 | 28.58128
677 | 9425.023 | 2017-05-02 05:27 | 5.101159 |  | 63 | 3 | -20.0045 | 2.312483 | 0.1663344 | 0.02868686 | 0.5745051 | 0.0697849 | -0.03968058 | 0.03591767 | 0 | 0 | 0 | 26.32028 | 28.58128
678 | 9425.397 | 2017-05-02 05:27 | 5.475462 |  | 63 | 3 | -20.00688 | 2.301955 | 0.1663344 | 0.03076667 | 0.5745051 | 0.07458338 | -0.03459496 | 0.03591767 | 0 | 0 | 0 | 26.32028 | 28.58128
679 | 9425.787 | 2017-05-02 05:27 | 5.865432 |  | 63 | 3 | -20.0045 | 2.291914 | 0.1663344 | 0.03293357 | 0.5745051 | 0.07956076 | -0.03174443 | 0.03591767 | 0 | 0 | 0 | 26.32028 | 28.58128
680 | 9426.178 | 2017-05-02 05:27 | 6.255506 |  | 63 | 3 | -20.0045 | 2.281872 | 0.1663344 | 0.03510113 | 0.5745051 | 0.08451794 | -0.02912064 | 0.03591767 | 0 | 0 | 0 | 26.32028 | 28.58128
681 | 9426.614 | 2017-05-02 05:27 | 6.692171 |  | 63 | 3 | -20.0045 | 2.271507 | 0.1663344 | 0.03752749 | 0.5745051 | 0.0900421 | -0.0272419 | 0.03591767 | 0 | 0 | 0 | 26.32028 | 28.58128
682 | 9427.052 | 2017-05-02 05:27 | 7.129516 |  | 63 | 3 | -20.0045 | 2.260817 | 0.1663344 | 0.03995767 | 0.5745051 | 0.09554943 | -0.02581663 | 0.03591767 | 0 | 0 | 0 | 26.32028 | 28.58128
683 | 9427.519 | 2017-05-02 05:27 | 7.597005 |  | 63 | 3 | -20.00212 | 2.250614 | 0.1663344 | 0.04255538 | 0.5745051 | 0.1014094 | -0.02409988 | 0.03591767 | 0 | 0 | 0 | 26.47017 | 28.58128
684 | 9427.972 | 2017-05-02 05:27 | 8.049491 |  | 63 | 3 | -20.0045 | 2.24041 | 0.1663344 | 0.04506972 | 0.5745051 | 0.1070551 | -0.02332244 | 0.03591767 | 0 | 0 | 0 | 26.39522 | 28.58128
685 | 9428.455 | 2017-05-02 05:27 | 8.533118 |  | 63 | 3 | -20.00212 | 2.230368 | 0.1663344 | 0.0477571 | 0.5745051 | 0.1130622 | -0.0219944 | 0.03591767 | 0 | 0 | 0 | 26.5451 | 28.58128
686 | 9428.923 | 2017-05-02 05:27 | 9.001189 |  | 63 | 3 | -20.00212 | 2.220003 | 0.1663344 | 0.05035803 | 0.5745051 | 0.11885 | -0.02121696 | 0.03591767 | 0 | 0 | 0 | 26.47017 | 28.58128
687 | 9429.438 | 2017-05-02 05:27 | 9.515845 |  | 63 | 3 | -20.0045 | 2.209961 | 0.1663344 | 0.05321774 | 0.5745051 | 0.1251847 | -0.02030997 | 0.03591767 | 0 | 0 | 0 | 26.76989 | 28.58128
688 | 9429.953 | 2017-05-02 05:27 | 10.03074 |  | 63 | 3 | -20.0045 | 2.199596 | 0.1663344 | 0.05607886 | 0.5745051 | 0.1314933 | -0.01943536 | 0.03591767 | 0 | 0 | 0 | 26.76989 | 28.58128
689 | 9430.499 | 2017-05-02 05:27 | 10.57668 |  | 63 | 3 | -20.00212 | 2.189554 | 0.1663344 | 0.0591125 | 0.5745051 | 0.1381513 | -0.01856079 | 0.03591767 | 0 | 0 | 0 | 26.76989 | 28.58128
690 | 9431.045 | 2017-05-02 05:27 | 11.12267 |  | 63 | 3 | -20.00688 | 2.179513 | 0.1663344 | 0.06214637 | 0.5745051 | 0.1447791 | -0.01762142 | 0.03591767 | 0 | 0 | 0 | 26.8448 | 28.58128
691 | 9431.622 | 2017-05-02 05:27 | 11.69976 |  | 63 | 3 | -20.0045 | 2.169471 | 0.1663344 | 0.06535313 | 0.5745051 | 0.151752 | -0.01720028 | 0.03591767 | 0 | 0 | 0 | 26.8448 | 28.50625
692 | 9432.215 | 2017-05-02 05:27 | 12.29251 |  | 63 | 3 | -20.0045 | 2.159267 | 0.1663344 | 0.06864688 | 0.5745051 | 0.1588809 | -0.01661725 | 0.03591767 | 0 | 0 | 0 | 26.8448 | 28.58128
693 | 9432.854 | 2017-05-02 05:27 | 12.93204 |  | 63 | 3 | -20.00212 | 2.149064 | 0.1663344 | 0.07220052 | 0.5745051 | 0.1665357 | -0.0160666 | 0.03591767 | 0 | 0 | 0 | 26.91971 | 28.50625
694 | 9433.494 | 2017-05-02 05:27 | 13.57184 |  | 63 | 3 | -20.0045 | 2.139022 | 0.1663344 | 0.07575563 | 0.5745051 | 0.1741576 | -0.01515956 | 0.03591767 | 0 | 0 | 0 | 26.91971 | 28.50625
695 | 9434.165 | 2017-05-02 05:27 | 14.24257 |  | 63 | 3 | -20.0045 | 2.128981 | 0.1663344 | 0.07948266 | 0.5745051 | 0.1821112 | -0.01470609 | 0.03591767 | 0 | 0 | 0 | 27.06952 | 28.43122
696 | 9434.882 | 2017-05-02 05:27 | 14.96017 |  | 63 | 3 | -20.0045 | 2.118939 | 0.1663344 | 0.08347012 | 0.5745051 | 0.1905805 | -0.01418786 | 0.03591767 | 0 | 0 | 0 | 27.36907 | 28.50625
697 | 9435.647 | 2017-05-02 05:27 | 15.72463 |  | 63 | 3 | -20.00212 | 2.108897 | 0.1663344 | 0.0877179 | 0.5745051 | 0.1995601 | -0.01321607 | 0.03591767 | 0 | 0 | 0 | 27.44394 | 28.43122
698 | 9436.458 | 2017-05-02 05:27 | 16.53576 |  | 63 | 3 | -20.00212 | 2.098856 | 0.1663344 | 0.09222502 | 0.5745051 | 0.2090424 | -0.01237388 | 0.03591767 | 0 | 0 | 0 | 27.51881 | 28.35617
699 | 9437.331 | 2017-05-02 05:27 | 17.40945 |  | 63 | 3 | -20.00212 | 2.088814 | 0.1663344 | 0.09707989 | 0.5745051 | 0.2192071 | -0.01153164 | 0.03591767 | 0 | 0 | 0 | 27.59367 | 28.28113
700 | 9438.252 | 2017-05-02 05:27 | 18.32952 |  | 63 | 3 | -20.00212 | 2.078773 | 0.1663344 | 0.1021924 | 0.5745051 | 0.2298601 | -0.01078663 | 0.03591767 | 0 | 0 | 0 | 27.89308 | 28.28113
701 | 9439.25 | 2017-05-02 05:27 | 19.32809 |  | 63 | 3 | -20.00688 | 2.068731 | 0.1663344 | 0.1077411 | 0.5745051 | 0.2413665 | -0.009912014 | 0.03591767 | 0 | 0 | 0 | 28.11757 | 28.20607
702 | 9440.342 | 2017-05-02 05:27 | 20.41993 |  | 63 | 3 | -20.00212 | 2.058527 | 0.1663344 | 0.1138081 | 0.5745051 | 0.2538868 | -0.009069825 | 0.03591767 | 0 | 0 | 0 | 28.11757 | 28.05595
703 | 9441.512 | 2017-05-02 05:27 | 21.59022 |  | 63 | 3 | -20.0045 | 2.048486 | 0.1663344 | 0.120311 | 0.5745051 | 0.2672411 | -0.008195257 | 0.03591767 | 0 | 0 | 0 | 28.41683 | 27.98088
704 | 9442.822 | 2017-05-02 05:27 | 22.90048 |  | 63 | 3 | -20.00688 | 2.038444 | 0.1663344 | 0.1275916 | 0.5745051 | 0.2821186 | -0.007288265 | 0.03591767 | 0 | 0 | 0 | 28.716 | 27.98088
705 | 9444.195 | 2017-05-02 05:27 | 24.27325 |  | 63 | 3 | -20.00688 | 2.028403 | 0.1663344 | 0.1352197 | 0.5745051 | 0.2976297 | -0.006640434 | 0.03591767 | 0 | 0 | 0 | 28.86555 | 27.98088
706 | 9445.755 | 2017-05-02 05:28 | 25.8331 |  | 63 | 3 | -20.0045 | 2.018361 | 0.1663344 | 0.1438873 | 0.5745051 | 0.3151677 | -0.005927754 | 0.03591767 | 0 | 0 | 0 | 29.23934 | 27.90581
707 | 9447.424 | 2017-05-02 05:28 | 27.50236 |  | 63 | 3 | -20.0045 | 2.008319 | 0.1663344 | 0.1531629 | 0.5745051 | 0.3338422 | -0.005377102 | 0.03591767 | 0 | 0 | 0 | 29.613 | 27.68056
708 | 9448.891 | 2017-05-02 05:28 | 28.96876 |  | 63 | 3 | -20.0045 | 1.999897 | 0.1663344 | 0.1613111 | 0.5745051 | 0.3501721 | -0.005182767 | 0.03591767 | 0 | 0 | 0 | 29.91182 | 27.38015
|  |  |  | 63 Count | 65
709 | 9508.904 | 2017-05-02 05:29 | 60.0123 |  | 64 | 3 | 0 | 3.302553 | 0.1663344 | 0.1613111 | 0.5745051 | 0.3501721 | 0.0005506992 | 0.03591767 | 0 | 0 | 0 | 32.89549 | 27.15478
710 | 9568.916 | 2017-05-02 05:30 | 120.0247 |  | 64 | 3 | 0 | 3.316158 | 0.1663344 | 0.1613111 | 0.5745051 | 0.3501721 | 6.480217e-05 | 0.03591767 | 0 | 0 | 0 | 31.70304 | 19.99408
711 | 9628.928 | 2017-05-02 05:31 | 180.037 |  | 64 | 3 | 0 | 3.320531 | 0.1663344 | 0.1613111 | 0.5745051 | 0.3501721 | 6.480217e-05 | 0.03591767 | 0 | 0 | 0 | 31.62846 | 28.95636
712 | 9688.94 | 2017-05-02 05:32 | 240.0488 |  | 64 | 3 | 0 | 3.324094 | 0.1663344 | 0.1613111 | 0.5745051 | 0.3501721 | 9.717941e-05 | 0.03591767 | 0 | 0 | 0 | 29.91182 | 23.09014
713 | 9748.953 | 2017-05-02 05:33 | 300.0613 |  | 64 | 3 | 0 | 3.327333 | 0.1663344 | 0.1613111 | 0.5745051 | 0.3501721 | 0 | 0.03591767 | 0 | 0 | 0 | 30.50923 | 28.58128
714 | 9808.965 | 2017-05-02 05:34 | 360.0735 |  | 64 | 3 | 0 | 3.329925 | 0.1663344 | 0.1613111 | 0.5745051 | 0.3501721 | 3.237724e-05 | 0.03591767 | 0 | 0 | 0 | 29.76242 | 28.43122
715 | 9868.977 | 2017-05-02 05:35 | 420.0857 |  | 64 | 3 | 0 | 3.331382 | 0.1663344 | 0.1613111 | 0.5745051 | 0.3501721 | 0 | 0.03591767 | 0 | 0 | 0 | 29.19479 | 20.97666
716 | 9928.989 | 2017-05-02 05:36 | 480.0979 |  | 64 | 3 | 0 | 3.332192 | 0.1663344 | 0.1613111 | 0.5745051 | 0.3501721 | 0 | 0.03591767 | 0 | 0 | 0 | 29.31408 | 29.18134
717 | 9989.001 | 2017-05-02 05:37 | 540.1101 |  | 64 | 3 | 0 | 3.333002 | 0.1663344 | 0.1613111 | 0.5745051 | 0.3501721 | 0 | 0.03591767 | 0 | 0 | 0 | 28.11757 | 23.4975
718 | 10048.9 | 2017-05-02 05:38 | 600.0131 |  | 64 | 3 | 0 | 3.33365 | 0.1663344 | 0.1613111 | 0.5745051 | 0.3501721 | 0 | 0.03591767 | 0 | 0 | 0 | 29.19479 | 28.68652
|  |  |  | 64 Count | 10
719 | 10048.92 | 2017-05-02 05:38 | 3.991747347e-06 |  | 59 | 4 | 1.095494 | 3.378351 | 1.214704e-09 | 0 | 4.103697e-09 | 0 | 0 | 0.03591767 | 0 | 0 | 0 | 29.22499 | 28.64172
720 | 10054.75 | 2017-05-02 05:38 | 5.83429 |  | 59 | 4 | 1.100254 | 3.388393 | 0.001777738 | 0 | 0.006016949 | 0 | 0.001036549 | 0.03591767 | 0 | 0 | 0 | 28.82099 | 26.17765
721 | 10064.77 | 2017-05-02 05:38 | 15.84926 |  | 59 | 4 | 1.097874 | 3.395519 | 0.004829941 | 0 | 0.01637065 | 0 | 0.0004858971 | 0.03591767 | 0 | 0 | 0 | 28.37225 | 21.23371
722 | 10074.78 | 2017-05-02 05:38 | 25.8641 |  | 59 | 4 | 1.097874 | 3.400054 | 0.007882882 | 0 | 0.02674468 | 0 | 0.000259161 | 0.03591767 | 0 | 0 | 0 | 27.92332 | 20.74998
723 | 10084.8 | 2017-05-02 05:38 | 35.87941 |  | 59 | 4 | 1.097874 | 3.403455 | 0.01093475 | 0 | 0.03712694 | 0 | 0.0002591133 | 0.03591767 | 0 | 0 | 0 | 27.99815 | 22.81884
724 | 10094.81 | 2017-05-02 05:38 | 45.89382 |  | 59 | 4 | 1.100254 | 3.406046 | 0.01398217 | 0 | 0.04750277 | 0 | 0.0001619339 | 0.03591767 | 0 | 0 | 0 | 28.11757 | 25.2749
725 | 10104.83 | 2017-05-02 05:38 | 55.90921 |  | 59 | 4 | 1.097874 | 3.407828 | 0.01703863 | 0 | 0.05791598 | 0 | 0.0001296043 | 0.03591767 | 0 | 0 | 0 | 28.1478 | 27.53036
726 | 10114.84 | 2017-05-02 05:39 | 65.92433 |  | 59 | 4 | 1.097874 | 3.409448 | 0.02009027 | 0 | 0.06831805 | 0 | 0.0001295567 | 0.03591767 | 0 | 0 | 0 | 28.67143 | 29.13655
727 | 10124.86 | 2017-05-02 05:39 | 75.9394 |  | 59 | 4 | 1.097874 | 3.410743 | 0.02314269 | 0 | 0.07872693 | 0 | 9.717941e-05 | 0.03591767 | 0 | 0 | 0 | 28.74621 | 29.10635
728 | 10134.88 | 2017-05-02 05:39 | 85.95445 |  | 59 | 4 | 1.097874 | 3.411715 | 0.02619493 | 0 | 0.08913883 | 0 | 0.0001295567 | 0.03591767 | 0 | 0 | 0 | 28.716 | 28.6115
729 | 10144.89 | 2017-05-02 05:39 | 95.96894 |  | 59 | 4 | 1.097874 | 3.412849 | 0.02924223 | 0 | 0.09953686 | 0 | 0.0001295567 | 0.03591767 | 0 | 0 | 0 | 28.74621 | 28.50625
730 | 10154.91 | 2017-05-02 05:39 | 105.9846 |  | 59 | 4 | 1.093114 | 3.413497 | 0.03229811 | 0 | 0.109967 | 0 | 6.480217e-05 | 0.03591767 | 0 | 0 | 0 | 28.52185 | 24.85357
731 | 10164.92 | 2017-05-02 05:39 | 115.9995 |  | 59 | 4 | 1.095494 | 3.414145 | 0.03534981 | 0 | 0.1203852 | 0 | 3.237724e-05 | 0.03591767 | 0 | 0 | 0 | 27.96791 | 20.02453
732 | 10174.93 | 2017-05-02 05:40 | 126.0144 |  | 59 | 4 | 1.097874 | 3.415116 | 0.03840205 | 0 | 0.1308077 | 0 | 6.480217e-05 | 0.03591767 | 0 | 0 | 0 | 27.47419 | 19.99408
733 | 10184.95 | 2017-05-02 05:40 | 136.0296 |  | 59 | 4 | 1.095494 | 3.415926 | 0.04145439 | 0 | 0.1412332 | 0 | 3.237724e-05 | 0.03591767 | 0 | 0 | 0 | 27.44394 | 22.13977
734 | 10194.97 | 2017-05-02 05:40 | 146.0447 |  | 59 | 4 | 1.095494 | 3.416898 | 0.04450657 | 0 | 0.1516608 | 0 | 9.717941e-05 | 0.03591767 | 0 | 0 | 0 | 27.51881 | 24.47705
735 | 10204.98 | 2017-05-02 05:40 | 156.0597 |  | 59 | 4 | 1.097874 | 3.41787 | 0.04755888 | 0 | 0.1620916 | 0 | 6.475449e-05 | 0.03591767 | 0 | 0 | 0 | 27.89308 | 26.85422
736 | 10215 | 2017-05-02 05:40 | 166.0748 |  | 59 | 4 | 1.097874 | 3.418841 | 0.05061051 | 0 | 0.1725227 | 0 | 9.717941e-05 | 0.03591767 | 0 | 0 | 0 | 28.11757 | 28.58128
737 | 10225.01 | 2017-05-02 05:40 | 176.0898 |  | 59 | 4 | 1.097874 | 3.419489 | 0.05366264 | 0 | 0.1829582 | 0 | 6.475449e-05 | 0.03591767 | 0 | 0 | 0 | 28.26721 | 29.18134
738 | 10235.03 | 2017-05-02 05:41 | 186.1048 |  | 59 | 4 | 1.095494 | 3.420137 | 0.05671504 | 0 | 0.1933972 | 0 | 0 | 0.03591767 | 0 | 0 | 0 | 28.41683 | 28.95636
739 | 10245.04 | 2017-05-02 05:41 | 196.1198 |  | 59 | 4 | 1.095494 | 3.421109 | 0.05976725 | 0 | 0.2038379 | 0 | 6.480217e-05 | 0.03591767 | 0 | 0 | 0 | 28.52185 | 28.50625
740 | 10255.05 | 2017-05-02 05:41 | 206.134 |  | 59 | 4 | 1.095494 | 3.422081 | 0.06281927 | 0 | 0.2142806 | 0 | 9.717941e-05 | 0.03591767 | 0 | 0 | 0 | 28.26721 | 26.17765
741 | 10265.06 | 2017-05-02 05:41 | 216.1344 |  | 59 | 4 | 1.097874 | 3.422729 | 0.06586707 | 0 | 0.2247113 | 0 | 3.242493e-05 | 0.03591767 | 0 | 0 | 0 | 27.81824 | 20.97666
742 | 10275.07 | 2017-05-02 05:41 | 226.1495 |  | 59 | 4 | 1.095494 | 3.4237 | 0.06891877 | 0 | 0.2351579 | 0 | 6.480217e-05 | 0.03591767 | 0 | 0 | 0 | 27.36907 | 20.59884
743 | 10285.09 | 2017-05-02 05:42 | 236.1645 |  | 59 | 4 | 1.097874 | 3.424834 | 0.07197064 | 0 | 0.2456083 | 0 | 9.717941e-05 | 0.03591767 | 0 | 0 | 0 | 27.39932 | 22.41124
744 | 10295.1 | 2017-05-02 05:42 | 246.1795 |  | 59 | 4 | 1.097874 | 3.42613 | 0.075023 | 0 | 0.2560638 | 0 | 0.0001619339 | 0.03591767 | 0 | 0 | 0 | 27.44394 | 24.52203
745 | 10305.12 | 2017-05-02 05:42 | 256.1946 |  | 59 | 4 | 1.095494 | 3.427101 | 0.07807518 | 0 | 0.2665224 | 0 | 6.475449e-05 | 0.03591767 | 0 | 0 | 0 | 27.66853 | 26.85422
746 | 10315.13 | 2017-05-02 05:42 | 266.2097 |  | 59 | 4 | 1.095494 | 3.428559 | 0.08112718 | 0 | 0.2769842 | 0 | 9.717941e-05 | 0.03591767 | 0 | 0 | 0 | 27.96791 | 28.58128
747 | 10325.15 | 2017-05-02 05:42 | 276.2246 |  | 59 | 4 | 1.097874 | 3.430017 | 0.08417901 | 0 | 0.2874496 | 0 | 0.0001295567 | 0.03591767 | 0 | 0 | 0 | 28.11757 | 29.10635
748 | 10335.16 | 2017-05-02 05:42 | 286.2398 |  | 59 | 4 | 1.095494 | 3.43115 | 0.08723164 | 0 | 0.2979217 | 0 | 0.0001295567 | 0.03591767 | 0 | 0 | 0 | 28.11757 | 28.6115
749 | 10345.18 | 2017-05-02 05:42 | 296.2547 |  | 59 | 4 | 1.097874 | 3.432608 | 0.09028404 | 0 | 0.3083973 | 0 | 0.0001295567 | 0.03591767 | 0 | 0 | 0 | 28.11757 | 28.43122
750 | 10355.19 | 2017-05-02 05:43 | 306.2699 |  | 59 | 4 | 1.097874 | 3.434066 | 0.09333602 | 0 | 0.3188758 | 0 | 0.0001619816 | 0.03591767 | 0 | 0 | 0 | 28.11757 | 26.05754
751 | 10365.21 | 2017-05-02 05:43 | 316.2847 |  | 59 | 4 | 1.100254 | 3.435685 | 0.09638831 | 0 | 0.3293599 | 0 | 0.0001295567 | 0.03591767 | 0 | 0 | 0 | 27.51881 | 20.52326
752 | 10375.22 | 2017-05-02 05:43 | 326.2998 |  | 59 | 4 | 1.100254 | 3.437467 | 0.09944085 | 0 | 0.3398499 | 0 | 0.0001619339 | 0.03591767 | 0 | 0 | 0 | 26.94998 | 20.06969
753 | 10385.24 | 2017-05-02 05:43 | 336.3148 |  | 59 | 4 | 1.095494 | 3.43941 | 0.1024932 | 0 | 0.350345 | 0 | 0.0001943588 | 0.03591767 | 0 | 0 | 0 | 26.94998 | 21.95841
754 | 10395.25 | 2017-05-02 05:43 | 346.329 |  | 59 | 4 | 1.097874 | 3.441678 | 0.1054985 | 0 | 0.3606849 | 0 | 0.0001943588 | 0.03591767 | 0 | 0 | 0 | 27.06952 | 24.29606
755 | 10405.25 | 2017-05-02 05:44 | 356.3294 |  | 59 | 4 | 1.097874 | 3.444593 | 0.1085935 | 0 | 0.3713414 | 0 | 0.0002267361 | 0.03591767 | 0 | 0 | 0 | 27.44394 | 26.70391
756 | 10415.26 | 2017-05-02 05:44 | 366.3443 |  | 59 | 4 | 1.097874 | 3.447833 | 0.1116461 | 0 | 0.3818606 | 0 | 0.0002915383 | 0.03591767 | 0 | 0 | 0 | 27.74339 | 28.43122
757 | 10425.28 | 2017-05-02 05:44 | 376.3594 |  | 59 | 4 | 1.095494 | 3.451072 | 0.114698 | 0 | 0.3923876 | 0 | 0.0002915383 | 0.03591767 | 0 | 0 | 0 | 27.96791 | 28.80634
758 | 10435.3 | 2017-05-02 05:44 | 386.3745 |  | 59 | 4 | 1.097874 | 3.455121 | 0.1177503 | 0 | 0.4029275 | 0 | 0.0003563404 | 0.03591767 | 0 | 0 | 0 | 28.04274 | 28.50625
759 | 10445.31 | 2017-05-02 05:44 | 396.3895 |  | 59 | 4 | 1.095494 | 3.45998 | 0.1208027 | 0 | 0.4134807 | 0 | 0.0004534721 | 0.03591767 | 0 | 0 | 0 | 28.04274 | 28.08619
760 | 10455.33 | 2017-05-02 05:44 | 406.4045 |  | 59 | 4 | 1.093114 | 3.465162 | 0.1238549 | 0 | 0.4240486 | 0 | 0.0004858494 | 0.03591767 | 0 | 0 | 0 | 28.04274 | 26.17765
761 | 10465.34 | 2017-05-02 05:44 | 416.4192 |  | 59 | 4 | 1.097874 | 3.471641 | 0.1269073 | 0 | 0.4346352 | 0 | 0.0005506516 | 0.03591767 | 0 | 0 | 0 | 27.44394 | 20.67441
762 | 10475.34 | 2017-05-02 05:45 | 426.4194 |  | 59 | 4 | 1.097874 | 3.479415 | 0.1299553 | 0 | 0.4452283 | 0 | 0.0006802559 | 0.03591767 | 0 | 0 | 0 | 26.91971 | 19.99408
763 | 10485.35 | 2017-05-02 05:45 | 436.434 |  | 59 | 4 | 1.095494 | 3.488971 | 0.1330078 | 0 | 0.455863 | 0 | 0.0008098126 | 0.03591767 | 0 | 0 | 0 | 26.8448 | 21.95841
764 | 10493.92 | 2017-05-02 05:45 | 444.9984 |  | 59 | 4 | 1.097874 | 3.499012 | 0.1356181 | 0 | 0.4649826 | 0 | 0.001036549 | 0.03591767 | 0 | 0 | 0 | 26.91971 | 23.76864
765 | 10501.47 | 2017-05-02 05:45 | 452.5485 |  | 59 | 4 | 1.097874 | 3.509054 | 0.1379189 | 0 | 0.4730438 | 0 | 0.00119853 | 0.03591767 | 0 | 0 | 0 | 27.2193 | 25.5759
766 | 10508.01 | 2017-05-02 05:45 | 459.0847 |  | 59 | 4 | 1.097874 | 3.519095 | 0.1399108 | 0 | 0.4800431 | 0 | 0.001295662 | 0.03591767 | 0 | 0 | 0 | 27.44394 | 27.07965
767 | 10513.67 | 2017-05-02 05:45 | 464.7476 |  | 59 | 4 | 1.097874 | 3.529137 | 0.1416367 | 0 | 0.4861252 | 0 | 0.001522446 | 0.03591767 | 0 | 0 | 0 | 27.51881 | 27.98088
768 | 10518.75 | 2017-05-02 05:45 | 469.8331 |  | 59 | 4 | 1.095494 | 3.539179 | 0.1431866 | 0 | 0.4916025 | 0 | 0.001619577 | 0.03591767 | 0 | 0 | 0 | 27.66853 | 28.58128
769 | 10523.32 | 2017-05-02 05:45 | 474.404 |  | 59 | 4 | 1.097874 | 3.54922 | 0.1445798 | 0 | 0.4965398 | 0 | 0.001813984 | 0.03591767 | 0 | 0 | 0 | 27.81824 | 28.58128
770 | 10527.52 | 2017-05-02 05:46 | 478.6002 |  | 59 | 4 | 1.095494 | 3.559262 | 0.1458587 | 0 | 0.5010853 | 0 | 0.001975965 | 0.03591767 | 0 | 0 | 0 | 27.89308 | 28.58128
771 | 10531.4 | 2017-05-02 05:46 | 482.4844 |  | 59 | 4 | 1.097874 | 3.569304 | 0.1470424 | 0 | 0.505304 | 0 | 0.002170277 | 0.03591767 | 0 | 0 | 0 | 27.96791 | 28.50625
772 | 10534.92 | 2017-05-02 05:46 | 485.9944 |  | 59 | 4 | 1.095494 | 3.579345 | 0.1481122 | 0 | 0.5091276 | 0 | 0.002299881 | 0.03591767 | 0 | 0 | 0 | 27.96791 | 28.50625
773 | 10538.13 | 2017-05-02 05:46 | 489.208 |  | 59 | 4 | 1.097874 | 3.589387 | 0.1490916 | 0 | 0.5126382 | 0 | 0.002526569 | 0.03591767 | 0 | 0 | 0 | 27.96791 | 28.43122
774 | 10541.15 | 2017-05-02 05:46 | 492.2343 |  | 59 | 4 | 1.097874 | 3.599428 | 0.150014 | 0 | 0.5159534 | 0 | 0.002720976 | 0.03591767 | 0 | 0 | 0 | 27.96791 | 28.05595
775 | 10541.33 | 2017-05-02 05:46 | 492.4061 |  | 59 | 4 | 1.095494 | 3.600076 | 0.1500663 | 0 | 0.5161418 | 0 | 0.00278573 | 0.03591767 | 0 | 0 | 0 | 27.96791 | 28.13101
|  |  |  | 59 Count | 57
776 | 10601.34 | 2017-05-02 05:47 | 60.012 |  | 60 | 4 | 0.2292188 | 3.599914 | 0.1577693 | 0 | 0.5438716 | 0 | 0 | 0.03591767 | 0 | 0 | 0 | 27.14441 | 25.5759
777 | 10661.35 | 2017-05-02 05:48 | 120.0246 |  | 60 | 4 | 0.1126048 | 3.599914 | 0.1604347 | 0 | 0.553467 | 0 | 0 | 0.03591767 | 0 | 0 | 0 | 27.44394 | 22.56214
778 | 10721.36 | 2017-05-02 05:49 | 180.0368 |  | 60 | 4 | 0.06500722 | 3.599914 | 0.1618656 | 0 | 0.5586182 | 0 | 0 | 0.03591767 | 0 | 0 | 0 | 27.51881 | 28.58128
779 | 10749.46 | 2017-05-02 05:49 | 208.132 |  | 60 | 4 | 0.04834809 | 3.59959 | 0.1623392 | 0 | 0.5603232 | 0 | -6.480217e-05 | 0.03591767 | 0 | 0 | 0 | 27.59367 | 27.83073
|  |  |  | 60 Count | 4
780 | 10809.47 | 2017-05-02 05:50 | 60.01216 |  | 61 | 4 | 0 | 3.577078 | 0.1623392 | 0 | 0.5603232 | 0 | -0.0001619816 | 0.03591767 | 0 | 0 | 0 | 26.91971 | 27.68056
781 | 10869.48 | 2017-05-02 05:51 | 120.0244 |  | 61 | 4 | 0 | 3.56655 | 0.1623392 | 0 | 0.5603232 | 0 | -0.0001295567 | 0.03591767 | 0 | 0 | 0 | 26.81454 | 20.2965
782 | 10929.5 | 2017-05-02 05:52 | 180.0368 |  | 61 | 4 | 0 | 3.559586 | 0.1623392 | 0 | 0.5603232 | 0 | -9.717941e-05 | 0.03591767 | 0 | 0 | 0 | 27.48856 | 29.40627
783 | 10989.51 | 2017-05-02 05:53 | 240.0486 |  | 61 | 4 | 0 | 3.554079 | 0.1623392 | 0 | 0.5603232 | 0 | -6.480217e-05 | 0.03591767 | 0 | 0 | 0 | 26.47017 | 23.58754
784 | 11049.52 | 2017-05-02 05:54 | 300.0611 |  | 61 | 4 | 0 | 3.549706 | 0.1623392 | 0 | 0.5603232 | 0 | -3.237724e-05 | 0.03591767 | 0 | 0 | 0 | 27.48856 | 28.58128
785 | 11109.53 | 2017-05-02 05:55 | 360.0734 |  | 61 | 4 | 0 | 3.545657 | 0.1623392 | 0 | 0.5603232 | 0 | -6.480217e-05 | 0.03591767 | 0 | 0 | 0 | 27.33882 | 28.55106
786 | 11169.54 | 2017-05-02 05:56 | 420.0855 |  | 61 | 4 | 0 | 3.542418 | 0.1623392 | 0 | 0.5603232 | 0 | -6.475449e-05 | 0.03591767 | 0 | 0 | 0 | 26.91971 | 20.67441
787 | 11229.56 | 2017-05-02 05:57 | 480.098 |  | 61 | 4 | 0 | 3.539827 | 0.1623392 | 0 | 0.5603232 | 0 | 0 | 0.03591767 | 0 | 0 | 0 | 27.89308 | 29.78105
788 | 11289.57 | 2017-05-02 05:58 | 540.1101 |  | 61 | 4 | 0 | 3.536911 | 0.1623392 | 0 | 0.5603232 | 0 | -6.480217e-05 | 0.03591767 | 0 | 0 | 0 | 26.91971 | 24.34105
789 | 11349.47 | 2017-05-02 05:59 | 600.0131 |  | 61 | 4 | 0 | 3.534644 | 0.1623392 | 0 | 0.5603232 | 0 | -3.237724e-05 | 0.03591767 | 0 | 0 | 0 | 28.19239 | 28.80634
|  |  |  | 61 Count | 10
790 | 11349.49 | 2017-05-02 05:59 | 0.01603 |  | 62 | 4 | -0.008768967 | 3.534482 | 0.1623392 | 3.9046269e-08 | 0.5603232 | 1.38008327e-07 | 0 | 0.03499947 | 0 | 0 | 0 | 28.26721 | 28.58128
791 | 11409.48 | 2017-05-02 06:00 | 60.01124 |  | 62 | 4 | -0.02304823 | 3.525412 | 0.1623392 | 0.0003432507 | 0.5603232 | 0.001211445 | -0.0001545034 | 0.03499947 | 0 | 0 | 0 | 27.96791 | 29.10635
|  |  |  | 62 Count | 2
792 | 11409.48 | 2017-05-02 06:00 | 1.140499242e-06 |  | 63 | 4 | -19.99974 | 2.70281 | 0.1623392 | 0.000343257 | 0.5603232 | 0.001211463 | 0 | 0.03499947 | 0 | 0 | 0 | 27.96791 | 29.10635
793 | 11409.5 | 2017-05-02 06:00 | 0.01563967 |  | 63 | 4 | -19.99974 | 2.690177 | 0.1623392 | 0.0004301366 | 0.5603232 | 0.001445733 | -0.002526617 | 0.03499947 | 0 | 0 | 0 | 27.96791 | 29.10635
794 | 11409.53 | 2017-05-02 06:00 | 0.04685456 |  | 63 | 4 | -20.00212 | 2.672685 | 0.1623392 | 0.0006035658 | 0.5603232 | 0.001910703 | -0.00602498 | 0.03499947 | 0 | 0 | 0 | 27.96791 | 29.10635
795 | 11409.56 | 2017-05-02 06:00 | 0.07802241 |  | 63 | 4 | -20.00212 | 2.659566 | 0.1623392 | 0.0007767389 | 0.5603232 | 0.002372385 | -0.008648777 | 0.03499947 | 0 | 0 | 0 | 27.96791 | 29.10635
796 | 11409.59 | 2017-05-02 06:00 | 0.109395 |  | 63 | 4 | -20.00212 | 2.648229 | 0.1623392 | 0.000951039 | 0.5603232 | 0.002834903 | -0.01091623 | 0.03499947 | 0 | 0 | 0 | 28.04274 | 29.10635
797 | 11409.64 | 2017-05-02 06:00 | 0.1561888 |  | 63 | 4 | -20.00212 | 2.633976 | 0.1623392 | 0.001211032 | 0.5603232 | 0.003521526 | -0.01376672 | 0.03499947 | 0 | 0 | 0 | 28.04274 | 29.10635
798 | 11409.69 | 2017-05-02 06:00 | 0.2028612 |  | 63 | 4 | -20.0045 | 2.623449 | 0.1623392 | 0.001470397 | 0.5603232 | 0.004203096 | -0.01587224 | 0.03499947 | 0 | 0 | 0 | 28.04274 | 29.10635
799 | 11409.73 | 2017-05-02 06:00 | 0.249659 |  | 63 | 4 | -20.0045 | 2.612273 | 0.1623392 | 0.001730433 | 0.5603232 | 0.00488382 | -0.01810732 | 0.03499947 | 0 | 0 | 0 | 28.04274 | 29.10635
800 | 11409.8 | 2017-05-02 06:00 | 0.3121834 |  | 63 | 4 | -20.0045 | 2.599155 | 0.1623392 | 0.002077848 | 0.5603232 | 0.005789049 | -0.02073107 | 0.03499947 | 0 | 0 | 0 | 27.96791 | 29.10635
801 | 11409.86 | 2017-05-02 06:00 | 0.3744285 |  | 63 | 4 | -20.00212 | 2.587493 | 0.1623392 | 0.002423716 | 0.5603232 | 0.006685995 | -0.02306333 | 0.03499947 | 0 | 0 | 0 | 27.96791 | 29.10635
802 | 11409.92 | 2017-05-02 06:00 | 0.4368557 |  | 63 | 4 | -20.00212 | 2.57729 | 0.1623392 | 0.002770592 | 0.5603232 | 0.007581719 | -0.02510405 | 0.03499947 | 0 | 0 | 0 | 27.96791 | 29.10635
803 | 11410 | 2017-05-02 06:00 | 0.5148271 |  | 63 | 4 | -20.00688 | 2.566438 | 0.1623392 | 0.003203843 | 0.5603232 | 0.008695759 | -0.02727432 | 0.03499947 | 0 | 0 | 0 | 27.96791 | 29.18134
804 | 11410.08 | 2017-05-02 06:00 | 0.5929413 |  | 63 | 4 | -20.0045 | 2.555911 | 0.1623392 | 0.003637914 | 0.5603232 | 0.009807462 | -0.0293798 | 0.03499947 | 0 | 0 | 0 | 27.96791 | 29.18134
805 | 11410.17 | 2017-05-02 06:00 | 0.6865249 |  | 63 | 4 | -20.0045 | 2.54425 | 0.1623392 | 0.004157909 | 0.5603232 | 0.01113343 | -0.03171206 | 0.03499947 | 0 | 0 | 0 | 27.96791 | 29.18134
806 | 11410.26 | 2017-05-02 06:00 | 0.780195 |  | 63 | 4 | -19.99974 | 2.533722 | 0.1623392 | 0.004678363 | 0.5603232 | 0.01245482 | -0.03381758 | 0.03499947 | 0 | 0 | 0 | 27.96791 | 29.18134
807 | 11410.37 | 2017-05-02 06:00 | 0.8907573 |  | 63 | 4 | -20.0045 | 2.523195 | 0.1623392 | 0.005292705 | 0.5603232 | 0.01400813 | -0.03592305 | 0.03499947 | 0 | 0 | 0 | 27.96791 | 29.18134
808 | 11410.48 | 2017-05-02 06:00 | 0.9998723 |  | 63 | 4 | -20.00212 | 2.512829 | 0.1623392 | 0.00589901 | 0.5603232 | 0.01553454 | -0.03799615 | 0.03499947 | 0 | 0 | 0 | 28.04274 | 29.18134
809 | 11410.61 | 2017-05-02 06:00 | 1.124674 |  | 63 | 4 | -20.0045 | 2.501816 | 0.1623392 | 0.006592492 | 0.5603232 | 0.01727325 | -0.04019885 | 0.03499947 | 0 | 0 | 0 | 28.04274 | 29.18134
810 | 11410.75 | 2017-05-02 06:00 | 1.265046 |  | 63 | 4 | -20.0045 | 2.491126 | 0.1623392 | 0.007372491 | 0.5603232 | 0.01922046 | -0.04233675 | 0.03499947 | 0 | 0 | 0 | 28.04274 | 29.18134
811 | 11410.89 | 2017-05-02 06:00 | 1.405529 |  | 63 | 4 | -20.0045 | 2.480923 | 0.1623392 | 0.008153071 | 0.5603232 | 0.0211607 | -0.04437747 | 0.03499947 | 0 | 0 | 0 | 28.04274 | 29.18134
812 | 11411.04 | 2017-05-02 06:00 | 1.561158 |  | 63 | 4 | -20.00212 | 2.470557 | 0.1623392 | 0.009017821 | 0.5603232 | 0.02330138 | -0.04645057 | 0.03499947 | 0 | 0 | 0 | 28.04274 | 29.18134
813 | 11411.44 | 2017-05-02 06:00 | 1.951448 |  | 63 | 4 | -20.0045 | 2.447397 | 0.1623392 | 0.01118645 | 0.5603232 | 0.02863354 | -0.05108266 | 0.03499947 | 0 | 0 | 0 | 28.04274 | 29.25632
814 | 11411.64 | 2017-05-02 06:00 | 2.154147 |  | 63 | 4 | -20.00688 | 2.436869 | 0.1623392 | 0.01231279 | 0.5603232 | 0.03138392 | -0.05318813 | 0.03499947 | 0 | 0 | 0 | 28.04274 | 29.18134
815 | 11411.84 | 2017-05-02 06:00 | 2.355642 |  | 63 | 4 | -20.00688 | 2.426504 | 0.1623392 | 0.01343242 | 0.5603232 | 0.03410645 | -0.05526128 | 0.03499947 | 0 | 0 | 0 | 28.04274 | 29.18134
816 | 11412.07 | 2017-05-02 06:00 | 2.58963 |  | 63 | 4 | -20.00688 | 2.415976 | 0.1623392 | 0.01473261 | 0.5603232 | 0.03725466 | -0.05736675 | 0.03499947 | 0 | 0 | 0 | 28.01251 | 29.18134
817 | 11412.32 | 2017-05-02 06:00 | 2.840635 |  | 63 | 4 | -20.0045 | 2.405449 | 0.1623392 | 0.01612734 | 0.5603232 | 0.0406169 | -0.05947227 | 0.03499947 | 0 | 0 | 0 | 28.04274 | 29.25632
818 | 11412.59 | 2017-05-02 06:00 | 3.105839 |  | 63 | 4 | -20.00688 | 2.394921 | 0.1623392 | 0.01760093 | 0.5603232 | 0.04415387 | -0.06157775 | 0.03499947 | 0 | 0 | 0 | 28.04274 | 29.25632
819 | 11412.87 | 2017-05-02 06:00 | 3.386768 |  | 63 | 4 | -20.00212 | 2.38488 | 0.1623392 | 0.01916195 | 0.5603232 | 0.04788423 | -0.06358609 | 0.03499947 | 0 | 0 | 0 | 28.11757 | 29.25632
820 | 11413.17 | 2017-05-02 06:00 | 3.683046 |  | 63 | 4 | -20.0045 | 2.374352 | 0.1623392 | 0.02080827 | 0.5603232 | 0.05180148 | -0.06569157 | 0.03499947 | 0 | 0 | 0 | 28.11757 | 29.40627
821 | 11413.48 | 2017-05-02 06:00 | 3.994872 |  | 63 | 4 | -20.0045 | 2.364149 | 0.1623392 | 0.02254099 | 0.5603232 | 0.05590663 | -0.06773229 | 0.03499947 | 0 | 0 | 0 | 28.11757 | 29.3313
822 | 11413.82 | 2017-05-02 06:00 | 4.338307 |  | 63 | 4 | -20.0045 | 2.353135 | 0.1623392 | 0.02444933 | 0.5603232 | 0.06040799 | -0.06993494 | 0.03499947 | 0 | 0 | 0 | 28.11757 | 29.48124
823 | 11414.17 | 2017-05-02 06:00 | 4.681638 |  | 63 | 4 | -20.0045 | 2.343094 | 0.1623392 | 0.02635706 | 0.5603232 | 0.06488827 | -0.05383597 | 0.03499947 | 0 | 0 | 0 | 28.11757 | 29.63116
824 | 11414.56 | 2017-05-02 06:00 | 5.071559 |  | 63 | 4 | -20.00212 | 2.332728 | 0.1623392 | 0.02852373 | 0.5603232 | 0.06995403 | -0.04424787 | 0.03499947 | 0 | 0 | 0 | 28.11757 | 29.5562
825 | 11414.93 | 2017-05-02 06:00 | 5.445868 |  | 63 | 4 | -20.0045 | 2.322686 | 0.1623392 | 0.03060362 | 0.5603232 | 0.07479543 | -0.03832006 | 0.03499947 | 0 | 0 | 0 | 28.11757 | 29.63116
826 | 11415.34 | 2017-05-02 06:00 | 5.851429 |  | 63 | 4 | -20.0045 | 2.312645 | 0.1623392 | 0.03285717 | 0.5603232 | 0.08001804 | -0.03365555 | 0.03499947 | 0 | 0 | 0 | 28.11757 | 29.63116
827 | 11415.74 | 2017-05-02 06:00 | 6.256936 |  | 63 | 4 | -20.00212 | 2.302603 | 0.1623392 | 0.03511048 | 0.5603232 | 0.08521748 | -0.02717714 | 0.03499947 | 0 | 0 | 0 | 28.11757 | 29.70611
828 | 11416.16 | 2017-05-02 06:00 | 6.678174 |  | 63 | 4 | -20.0045 | 2.292562 | 0.1623392 | 0.03745112 | 0.5603232 | 0.09059518 | -0.02542791 | 0.03499947 | 0 | 0 | 0 | 28.11757 | 29.63116
829 | 11416.61 | 2017-05-02 06:00 | 7.130616 |  | 63 | 4 | -20.0045 | 2.28252 | 0.1623392 | 0.03996523 | 0.5603232 | 0.09634615 | -0.0235816 | 0.03499947 | 0 | 0 | 0 | 28.19239 | 29.70611
830 | 11417.07 | 2017-05-02 06:00 | 7.582962 |  | 63 | 4 | -20.0045 | 2.272316 | 0.1623392 | 0.04247875 | 0.5603232 | 0.1020704 | -0.02225351 | 0.03499947 | 0 | 0 | 0 | 28.19239 | 29.70611
831 | 11417.55 | 2017-05-02 06:00 | 8.066928 |  | 63 | 4 | -20.00212 | 2.262113 | 0.1623392 | 0.04516805 | 0.5603232 | 0.1081678 | -0.02099023 | 0.03499947 | 0 | 0 | 0 | 28.19239 | 29.70611
832 | 11418.05 | 2017-05-02 06:00 | 8.565958 |  | 63 | 4 | -20.0045 | 2.251585 | 0.1623392 | 0.04794099 | 0.5603232 | 0.1144265 | -0.02001843 | 0.03499947 | 0 | 0 | 0 | 28.26721 | 29.70611
833 | 11418.58 | 2017-05-02 06:00 | 9.096053 |  | 63 | 4 | -20.0045 | 2.241382 | 0.1623392 | 0.05088655 | 0.5603232 | 0.1210441 | -0.01907906 | 0.03499947 | 0 | 0 | 0 | 28.34202 | 29.70611
834 | 11419.13 | 2017-05-02 06:00 | 9.641997 |  | 63 | 4 | -20.00688 | 2.231016 | 0.1623392 | 0.05392016 | 0.5603232 | 0.1278281 | -0.01807489 | 0.03499947 | 0 | 0 | 0 | 28.49162 | 29.70611
835 | 11419.67 | 2017-05-02 06:00 | 10.18804 |  | 63 | 4 | -20.0045 | 2.220975 | 0.1623392 | 0.05695432 | 0.5603232 | 0.1345821 | -0.01752424 | 0.03499947 | 0 | 0 | 0 | 28.49162 | 29.70611
836 | 11420.23 | 2017-05-02 06:00 | 10.74978 |  | 63 | 4 | -20.0045 | 2.210771 | 0.1623392 | 0.06007567 | 0.5603232 | 0.1414989 | -0.01664963 | 0.03499947 | 0 | 0 | 0 | 28.64121 | 29.63116
837 | 11420.83 | 2017-05-02 06:00 | 11.34304 |  | 63 | 4 | -20.00212 | 2.200406 | 0.1623392 | 0.06337222 | 0.5603232 | 0.1487703 | -0.01613135 | 0.03499947 | 0 | 0 | 0 | 28.716 | 29.70611
838 | 11421.47 | 2017-05-02 06:00 | 11.98209 |  | 63 | 4 | -20.0045 | 2.19004 | 0.1623392 | 0.06692323 | 0.5603232 | 0.1565662 | -0.0155807 | 0.03499947 | 0 | 0 | 0 | 28.716 | 29.70611
839 | 11422.11 | 2017-05-02 06:00 | 12.62179 |  | 63 | 4 | -20.0045 | 2.179998 | 0.1623392 | 0.0704778 | 0.5603232 | 0.1643332 | -0.01483569 | 0.03499947 | 0 | 0 | 0 | 28.716 | 29.70611
840 | 11422.76 | 2017-05-02 06:00 | 13.27681 |  | 63 | 4 | -20.0045 | 2.169957 | 0.1623392 | 0.07411754 | 0.5603232 | 0.1722498 | -0.01412301 | 0.03499947 | 0 | 0 | 0 | 28.79078 | 29.70611
841 | 11423.46 | 2017-05-02 06:00 | 13.9788 |  | 63 | 4 | -20.00212 | 2.159915 | 0.1623392 | 0.07801829 | 0.5603232 | 0.180695 | -0.01341042 | 0.03499947 | 0 | 0 | 0 | 29.08984 | 29.70611
842 | 11424.18 | 2017-05-02 06:00 | 14.69664 |  | 63 | 4 | -20.00926 | 2.149712 | 0.1623392 | 0.08200709 | 0.5603232 | 0.1892908 | -0.01298933 | 0.03499947 | 0 | 0 | 0 | 29.16459 | 29.70611
843 | 11424.98 | 2017-05-02 06:00 | 15.49196 |  | 63 | 4 | -20.00688 | 2.139508 | 0.1623392 | 0.08642648 | 0.5603232 | 0.1987698 | -0.01217947 | 0.03499947 | 0 | 0 | 0 | 29.23934 | 29.70611
844 | 11425.82 | 2017-05-02 06:01 | 16.33443 |  | 63 | 4 | -20.0045 | 2.129467 | 0.1623392 | 0.09110778 | 0.5603232 | 0.2087621 | -0.01136971 | 0.03499947 | 0 | 0 | 0 | 29.23934 | 29.70611
845 | 11426.69 | 2017-05-02 06:01 | 17.20807 |  | 63 | 4 | -20.0045 | 2.119263 | 0.1623392 | 0.09596226 | 0.5603232 | 0.2190747 | -0.01072187 | 0.03499947 | 0 | 0 | 0 | 29.31408 | 29.70611
846 | 11427.61 | 2017-05-02 06:01 | 18.12831 |  | 63 | 4 | -20.00688 | 2.109221 | 0.1623392 | 0.1010757 | 0.5603232 | 0.229886 | -0.01010637 | 0.03499947 | 0 | 0 | 0 | 29.53827 | 29.63116
847 | 11428.61 | 2017-05-02 06:01 | 19.12671 |  | 63 | 4 | -20.00688 | 2.09918 | 0.1623392 | 0.1066235 | 0.5603232 | 0.2415599 | -0.009361362 | 0.03499947 | 0 | 0 | 0 | 29.83713 | 29.63116
848 | 11429.7 | 2017-05-02 06:01 | 20.21878 |  | 63 | 4 | -20.0045 | 2.088976 | 0.1623392 | 0.1126919 | 0.5603232 | 0.2542673 | -0.008648729 | 0.03499947 | 0 | 0 | 0 | 29.91182 | 29.63116
849 | 11430.84 | 2017-05-02 06:01 | 21.35758 |  | 63 | 4 | -20.0045 | 2.078935 | 0.1623392 | 0.1190197 | 0.5603232 | 0.2674539 | -0.008000851 | 0.03499947 | 0 | 0 | 0 | 30.28525 | 29.63116
850 | 11432.09 | 2017-05-02 06:01 | 22.60557 |  | 63 | 4 | -20.0045 | 2.068893 | 0.1623392 | 0.1259545 | 0.5603232 | 0.2818356 | -0.007320642 | 0.03499947 | 0 | 0 | 0 | 30.50923 | 29.63116
851 | 11433.42 | 2017-05-02 06:01 | 23.93142 |  | 63 | 4 | -20.0045 | 2.058851 | 0.1623392 | 0.1333219 | 0.5603232 | 0.2970407 | -0.006737614 | 0.03499947 | 0 | 0 | 0 | 30.65853 | 29.48124
852 | 11434.79 | 2017-05-02 06:01 | 25.30447 |  | 63 | 4 | -20.00688 | 2.04881 | 0.1623392 | 0.1409515 | 0.5603232 | 0.3127113 | -0.006348896 | 0.03499947 | 0 | 0 | 0 | 31.03169 | 29.48124
853 | 11436.33 | 2017-05-02 06:01 | 26.84865 |  | 63 | 4 | -20.0045 | 2.038768 | 0.1623392 | 0.149532 | 0.5603232 | 0.330249 | -0.005927801 | 0.03499947 | 0 | 0 | 0 | 31.18091 | 29.5562
854 | 11437.94 | 2017-05-02 06:01 | 28.45592 |  | 63 | 4 | -20.00212 | 2.028727 | 0.1623392 | 0.1584631 | 0.5603232 | 0.348412 | -0.005539083 | 0.03499947 | 0 | 0 | 0 | 31.62846 | 29.3313
855 | 11439.67 | 2017-05-02 06:01 | 30.18689 |  | 63 | 4 | -20.0045 | 2.018685 | 0.1623392 | 0.1680816 | 0.5603232 | 0.3678771 | -0.005117989 | 0.03499947 | 0 | 0 | 0 | 32.07582 | 29.3313
856 | 11441.54 | 2017-05-02 06:01 | 32.05908 |  | 63 | 4 | -20.0045 | 2.008481 | 0.1623392 | 0.1784848 | 0.5603232 | 0.3888255 | -0.004761696 | 0.03499947 | 0 | 0 | 0 | 32.37395 | 29.3313
857 | 11443.13 | 2017-05-02 06:01 | 33.6503 |  | 63 | 4 | -20.0045 | 1.999897 | 0.1623392 | 0.1873267 | 0.5603232 | 0.4065471 | -0.004534936 | 0.03499947 | 0 | 0 | 0 | 32.89549 | 29.18134
|  |  |  | 63 Count | 66
858 | 11503.15 | 2017-05-02 06:02 | 60.01223 |  | 64 | 4 | 0 | 3.299962 | 0.1623392 | 0.1873267 | 0.5603232 | 0.4065471 | 0.0005182743 | 0.03499947 | 0 | 0 | 0 | 35.79652 | 27.90581
859 | 11563.16 | 2017-05-02 06:03 | 120.0246 |  | 64 | 4 | 0 | 3.313405 | 0.1623392 | 0.1873267 | 0.5603232 | 0.4065471 | 3.242493e-05 | 0.03499947 | 0 | 0 | 0 | 34.53294 | 21.95841
860 | 11623.17 | 2017-05-02 06:04 | 180.0366 |  | 64 | 4 | 0 | 3.316482 | 0.1623392 | 0.1873267 | 0.5603232 | 0.4065471 | -3.237724e-05 | 0.03499947 | 0 | 0 | 0 | 33.93779 | 29.5562
861 | 11683.18 | 2017-05-02 06:05 | 240.0489 |  | 64 | 4 | 0 | 3.320207 | 0.1623392 | 0.1873267 | 0.5603232 | 0.4065471 | 0.0001295567 | 0.03499947 | 0 | 0 | 0 | 31.70304 | 22.33578
862 | 11743.2 | 2017-05-02 06:06 | 300.0612 |  | 64 | 4 | 0 | 3.323122 | 0.1623392 | 0.1873267 | 0.5603232 | 0.4065471 | 3.242493e-05 | 0.03499947 | 0 | 0 | 0 | 32.29943 | 29.18134
863 | 11803.21 | 2017-05-02 06:07 | 360.0735 |  | 64 | 4 | 0 | 3.325876 | 0.1623392 | 0.1873267 | 0.5603232 | 0.4065471 | 3.237724e-05 | 0.03499947 | 0 | 0 | 0 | 30.95707 | 27.22991
864 | 11863.22 | 2017-05-02 06:08 | 420.0845 |  | 64 | 4 | 0 | 3.328143 | 0.1623392 | 0.1873267 | 0.5603232 | 0.4065471 | 0 | 0.03499947 | 0 | 0 | 0 | 30.43457 | 21.27882
865 | 11923.23 | 2017-05-02 06:09 | 480.0978 |  | 64 | 4 | 0 | 3.329601 | 0.1623392 | 0.1873267 | 0.5603232 | 0.4065471 | 3.237724e-05 | 0.03499947 | 0 | 0 | 0 | 30.35991 | 29.63116
866 | 11983.24 | 2017-05-02 06:10 | 540.1098 |  | 64 | 4 | 0 | 3.330572 | 0.1623392 | 0.1873267 | 0.5603232 | 0.4065471 | 3.237724e-05 | 0.03499947 | 0 | 0 | 0 | 28.76056 | 22.10937
867 | 12043.15 | 2017-05-02 06:11 | 600.0131 |  | 64 | 4 | 0 | 3.33122 | 0.1623392 | 0.1873267 | 0.5603232 | 0.4065471 | 0 | 0.03499947 | 0 | 0 | 0 | 29.53827 | 28.58128
|  |  |  | 64 Count | 10
868 | 12043.15 | 2017-05-02 06:11 | 0.0002072857 |  | 65 | 5 | 0 | 3.33122 | 0 | 0 | 0 | 0 | 0 | 0.03499947 | 0 | 0 | 0 | 29.53827 | 28.58128
869 | 12043.16 | 2017-05-02 06:11 | 0.01538562 |  | 65 | 5 | 0 | 3.33122 | 0 | 0 | 0 | 0 | 0 | 0.03499947 | 0 | 0 | 0 | 29.53827 | 28.58128
|  |  |  | 65 Count | 2
870 | 12043.18 | 2017-05-02 06:11 | 2.566123295e-06 |  | 67 | 5 | 1.097874 | 3.375598 | 7.82578e-10 | 0 | 2.641668e-09 | 0 | 0 | 0.03499947 | 0 | 0 | 0 | 29.38882 | 28.55106
871 | 12049.39 | 2017-05-02 06:11 | 6.208723 |  | 67 | 5 | 1.097874 | 3.385639 | 0.001892128 | 0 | 0.006398782 | 0 | 0.0009393692 | 0.03499947 | 0 | 0 | 0 | 29.31408 | 27.90581
872 | 12059.4 | 2017-05-02 06:11 | 16.22375 |  | 67 | 5 | 1.097874 | 3.392928 | 0.004944342 | 0 | 0.01674405 | 0 | 0.0005182743 | 0.03499947 | 0 | 0 | 0 | 29.16459 | 22.75808
873 | 12069.42 | 2017-05-02 06:11 | 26.23884 |  | 67 | 5 | 1.095494 | 3.397462 | 0.007996894 | 0 | 0.02710822 | 0 | 0.0003562927 | 0.03499947 | 0 | 0 | 0 | 28.49162 | 19.81238
874 | 12079.43 | 2017-05-02 06:11 | 36.25388 |  | 67 | 5 | 1.095494 | 3.40054 | 0.0110497 | 0 | 0.03748502 | 0 | 0.0002267361 | 0.03499947 | 0 | 0 | 0 | 28.08734 | 21.27882
875 | 12089.45 | 2017-05-02 06:12 | 46.26875 |  | 67 | 5 | 1.093114 | 3.402969 | 0.01410132 | 0 | 0.04786628 | 0 | 0.0001943588 | 0.03499947 | 0 | 0 | 0 | 28.26721 | 23.58754
876 | 12099.46 | 2017-05-02 06:12 | 56.2838 |  | 67 | 5 | 1.095494 | 3.405075 | 0.01715363 | 0 | 0.05825652 | 0 | 0.0001619339 | 0.03499947 | 0 | 0 | 0 | 28.64121 | 26.07216
877 | 12109.48 | 2017-05-02 06:12 | 66.2987 |  | 67 | 5 | 1.095494 | 3.40637 | 0.02020557 | 0 | 0.06865072 | 0 | 9.717941e-05 | 0.03499947 | 0 | 0 | 0 | 28.716 | 27.95065
878 | 12119.49 | 2017-05-02 06:12 | 76.31396 |  | 67 | 5 | 1.097874 | 3.407666 | 0.02325737 | 0 | 0.07904869 | 0 | 6.475449e-05 | 0.03499947 | 0 | 0 | 0 | 28.91011 | 29.15114
879 | 12129.51 | 2017-05-02 06:12 | 86.32893 |  | 67 | 5 | 1.095494 | 3.4088 | 0.02630911 | 0 | 0.08945011 | 0 | 6.480217e-05 | 0.03499947 | 0 | 0 | 0 | 29.13439 | 29.07615
880 | 12139.52 | 2017-05-02 06:12 | 96.344 |  | 67 | 5 | 1.097874 | 3.409771 | 0.0293612 | 0 | 0.0998559 | 0 | 3.237724e-05 | 0.03499947 | 0 | 0 | 0 | 29.13439 | 28.58128
881 | 12149.54 | 2017-05-02 06:13 | 106.359 |  | 67 | 5 | 1.097874 | 3.410743 | 0.03241372 | 0 | 0.1102658 | 0 | 6.475449e-05 | 0.03499947 | 0 | 0 | 0 | 29.08984 | 27.87557
882 | 12159.55 | 2017-05-02 06:13 | 116.374 |  | 67 | 5 | 1.095494 | 3.411391 | 0.03546548 | 0 | 0.1206757 | 0 | 6.480217e-05 | 0.03499947 | 0 | 0 | 0 | 28.68578 | 23.05977
883 | 12169.57 | 2017-05-02 06:13 | 126.3892 |  | 67 | 5 | 1.097874 | 3.412201 | 0.03851768 | 0 | 0.1310893 | 0 | 3.237724e-05 | 0.03499947 | 0 | 0 | 0 | 28.08734 | 19.81238
884 | 12179.58 | 2017-05-02 06:13 | 136.4042 |  | 67 | 5 | 1.097874 | 3.413011 | 0.04156935 | 0 | 0.1415035 | 0 | 9.717941e-05 | 0.03499947 | 0 | 0 | 0 | 27.81824 | 21.2484
885 | 12189.6 | 2017-05-02 06:13 | 146.4189 |  | 67 | 5 | 1.093114 | 3.413659 | 0.04462076 | 0 | 0.1519194 | 0 | 3.237724e-05 | 0.03499947 | 0 | 0 | 0 | 28.01251 | 23.51216
886 | 12199.61 | 2017-05-02 06:13 | 156.4335 |  | 67 | 5 | 1.095494 | 3.41463 | 0.04758735 | 0 | 0.1620484 | 0 | 3.237724e-05 | 0.03499947 | 0 | 0 | 0 | 28.08734 | 25.84652
887 | 12209.61 | 2017-05-02 06:14 | 166.4337 |  | 67 | 5 | 1.100254 | 3.415602 | 0.05072051 | 0 | 0.1727486 | 0 | 6.480217e-05 | 0.03499947 | 0 | 0 | 0 | 28.38661 | 27.95065
888 | 12219.63 | 2017-05-02 06:14 | 176.4489 |  | 67 | 5 | 1.095494 | 3.41625 | 0.05377261 | 0 | 0.1831746 | 0 | 3.237724e-05 | 0.03499947 | 0 | 0 | 0 | 28.61099 | 29.10635
889 | 12229.64 | 2017-05-02 06:14 | 186.4638 |  | 67 | 5 | 1.095494 | 3.41706 | 0.05682484 | 0 | 0.1936034 | 0 | 6.480217e-05 | 0.03499947 | 0 | 0 | 0 | 28.68578 | 29.00115
890 | 12239.66 | 2017-05-02 06:14 | 196.479 |  | 67 | 5 | 1.100254 | 3.41787 | 0.05987695 | 0 | 0.204034 | 0 | 6.475449e-05 | 0.03499947 | 0 | 0 | 0 | 28.68578 | 28.47603
891 | 12249.67 | 2017-05-02 06:14 | 206.4939 |  | 67 | 5 | 1.100254 | 3.418679 | 0.0629286 | 0 | 0.2144653 | 0 | 6.480217e-05 | 0.03499947 | 0 | 0 | 0 | 28.68578 | 27.62007
892 | 12259.69 | 2017-05-02 06:14 | 216.5089 |  | 67 | 5 | 1.095494 | 3.419165 | 0.06598053 | 0 | 0.2248997 | 0 | 3.242493e-05 | 0.03499947 | 0 | 0 | 0 | 28.16216 | 22.75808
893 | 12269.7 | 2017-05-02 06:15 | 226.524 |  | 67 | 5 | 1.095494 | 3.419975 | 0.06903286 | 0 | 0.2353376 | 0 | 9.717941e-05 | 0.03499947 | 0 | 0 | 0 | 27.63829 | 19.50984
894 | 12279.72 | 2017-05-02 06:15 | 236.5391 |  | 67 | 5 | 1.097874 | 3.420785 | 0.07208513 | 0 | 0.2457774 | 0 | 6.480217e-05 | 0.03499947 | 0 | 0 | 0 | 27.48856 | 21.2484
895 | 12289.73 | 2017-05-02 06:15 | 246.554 |  | 67 | 5 | 1.097874 | 3.421919 | 0.07513724 | 0 | 0.2562194 | 0 | 9.717941e-05 | 0.03499947 | 0 | 0 | 0 | 27.48856 | 23.36138
896 | 12299.75 | 2017-05-02 06:15 | 256.569 |  | 67 | 5 | 1.095494 | 3.422566 | 0.07818933 | 0 | 0.2666643 | 0 | 3.237724e-05 | 0.03499947 | 0 | 0 | 0 | 27.86284 | 25.66577
897 | 12309.76 | 2017-05-02 06:15 | 266.5841 |  | 67 | 5 | 1.097874 | 3.423538 | 0.08124084 | 0 | 0.2771099 | 0 | 6.475449e-05 | 0.03499947 | 0 | 0 | 0 | 28.08734 | 27.95065
898 | 12319.78 | 2017-05-02 06:15 | 276.5984 |  | 67 | 5 | 1.102634 | 3.424672 | 0.08429289 | 0 | 0.2875605 | 0 | 0.0001295567 | 0.03499947 | 0 | 0 | 0 | 28.28157 | 28.92615
899 | 12329.78 | 2017-05-02 06:16 | 286.5986 |  | 67 | 5 | 1.100254 | 3.425482 | 0.08734049 | 0 | 0.2979987 | 0 | 6.480217e-05 | 0.03499947 | 0 | 0 | 0 | 28.38661 | 28.52085
900 | 12339.79 | 2017-05-02 06:16 | 296.6137 |  | 67 | 5 | 1.095494 | 3.426454 | 0.09039265 | 0 | 0.3084555 | 0 | 6.480217e-05 | 0.03499947 | 0 | 0 | 0 | 28.38661 | 28.40099
901 | 12349.81 | 2017-05-02 06:16 | 306.6287 |  | 67 | 5 | 1.095494 | 3.427425 | 0.09344484 | 0 | 0.3189152 | 0 | 3.237724e-05 | 0.03499947 | 0 | 0 | 0 | 28.3118 | 27.3499
902 | 12359.82 | 2017-05-02 06:16 | 316.6438 |  | 67 | 5 | 1.095494 | 3.428559 | 0.09649678 | 0 | 0.3293772 | 0 | 9.717941e-05 | 0.03499947 | 0 | 0 | 0 | 28.01251 | 22.50137
903 | 12369.84 | 2017-05-02 06:16 | 326.6589 |  | 67 | 5 | 1.097874 | 3.429531 | 0.09954832 | 0 | 0.3398409 | 0 | 9.717941e-05 | 0.03499947 | 0 | 0 | 0 | 27.38344 | 19.58548
904 | 12379.85 | 2017-05-02 06:16 | 336.6736 |  | 67 | 5 | 1.097874 | 3.430665 | 0.1026004 | 0 | 0.35031 | 0 | 6.475449e-05 | 0.03499947 | 0 | 0 | 0 | 27.05364 | 21.17287
905 | 12389.87 | 2017-05-02 06:17 | 346.6888 |  | 67 | 5 | 1.097874 | 3.432122 | 0.1056526 | 0 | 0.3607831 | 0 | 0.0001295567 | 0.03499947 | 0 | 0 | 0 | 27.27831 | 23.25562
906 | 12399.88 | 2017-05-02 06:17 | 356.7039 |  | 67 | 5 | 1.095494 | 3.433256 | 0.1087046 | 0 | 0.3712601 | 0 | 9.717941e-05 | 0.03499947 | 0 | 0 | 0 | 27.42807 | 25.63547
907 | 12409.9 | 2017-05-02 06:17 | 366.719 |  | 67 | 5 | 1.097874 | 3.435038 | 0.1117563 | 0 | 0.3817401 | 0 | 0.0001619816 | 0.03499947 | 0 | 0 | 0 | 27.8326 | 27.87557
908 | 12419.91 | 2017-05-02 06:17 | 376.7337 |  | 67 | 5 | 1.097874 | 3.436333 | 0.1148089 | 0 | 0.3922277 | 0 | 9.717941e-05 | 0.03499947 | 0 | 0 | 0 | 27.98228 | 28.6709
909 | 12429.93 | 2017-05-02 06:17 | 386.7491 |  | 67 | 5 | 1.102634 | 3.438115 | 0.1178614 | 0 | 0.4027196 | 0 | 0.0001619816 | 0.03499947 | 0 | 0 | 0 | 28.05711 | 28.52085
910 | 12439.94 | 2017-05-02 06:17 | 396.764 |  | 67 | 5 | 1.097874 | 3.439572 | 0.1209137 | 0 | 0.4132155 | 0 | 0.0001619339 | 0.03499947 | 0 | 0 | 0 | 28.05711 | 28.2509
911 | 12449.96 | 2017-05-02 06:18 | 406.7791 |  | 67 | 5 | 1.100254 | 3.441192 | 0.1239663 | 0 | 0.4237176 | 0 | 0.0001296043 | 0.03499947 | 0 | 0 | 0 | 28.05711 | 27.39476
912 | 12459.97 | 2017-05-02 06:18 | 416.7942 |  | 67 | 5 | 1.095494 | 3.44346 | 0.1270186 | 0 | 0.4342247 | 0 | 0.0001943588 | 0.03499947 | 0 | 0 | 0 | 27.75775 | 22.95398
913 | 12469.99 | 2017-05-02 06:18 | 426.8092 |  | 67 | 5 | 1.100254 | 3.445727 | 0.1300705 | 0 | 0.4447366 | 0 | 0.0002267361 | 0.03499947 | 0 | 0 | 0 | 26.93409 | 19.58548
914 | 12480 | 2017-05-02 06:18 | 436.8242 |  | 67 | 5 | 1.095494 | 3.448318 | 0.1331228 | 0 | 0.4552579 | 0 | 0.0002267838 | 0.03499947 | 0 | 0 | 0 | 26.85918 | 21.02178
915 | 12490.02 | 2017-05-02 06:18 | 446.8389 |  | 67 | 5 | 1.097874 | 3.451396 | 0.1361705 | 0 | 0.4657721 | 0 | 0.000259161 | 0.03499947 | 0 | 0 | 0 | 26.85918 | 23.10481
916 | 12500.03 | 2017-05-02 06:18 | 456.8543 |  | 67 | 5 | 1.097874 | 3.455283 | 0.1392271 | 0 | 0.4763276 | 0 | 0.0002915383 | 0.03499947 | 0 | 0 | 0 | 27.30856 | 25.40974
917 | 12510.05 | 2017-05-02 06:19 | 466.869 |  | 67 | 5 | 1.095494 | 3.459494 | 0.1422746 | 0 | 0.4868641 | 0 | 0.0004210949 | 0.03499947 | 0 | 0 | 0 | 27.60805 | 27.72541
918 | 12520.06 | 2017-05-02 06:19 | 476.8843 |  | 67 | 5 | 1.102634 | 3.464514 | 0.1453319 | 0 | 0.4974482 | 0 | 0.0004210949 | 0.03499947 | 0 | 0 | 0 | 27.93768 | 28.52085
919 | 12530.08 | 2017-05-02 06:19 | 486.8994 |  | 67 | 5 | 1.097874 | 3.470021 | 0.148384 | 0 | 0.5080306 | 0 | 0.0004210949 | 0.03499947 | 0 | 0 | 0 | 27.90744 | 28.44581
920 | 12540.09 | 2017-05-02 06:19 | 496.9145 |  | 67 | 5 | 1.095494 | 3.476985 | 0.1514364 | 0 | 0.5186332 | 0 | 0.0005830288 | 0.03499947 | 0 | 0 | 0 | 27.98228 | 27.99549
921 | 12550.11 | 2017-05-02 06:19 | 506.9295 |  | 67 | 5 | 1.097874 | 3.485084 | 0.154489 | 0 | 0.529259 | 0 | 0.0007126331 | 0.03499947 | 0 | 0 | 0 | 27.98228 | 27.31964
922 | 12560.12 | 2017-05-02 06:19 | 516.9445 |  | 67 | 5 | 1.097874 | 3.494801 | 0.1575409 | 0 | 0.5399096 | 0 | 0.0008421898 | 0.03499947 | 0 | 0 | 0 | 27.53318 | 22.65226
923 | 12568.69 | 2017-05-02 06:20 | 525.5088 |  | 67 | 5 | 1.097874 | 3.504843 | 0.1601509 | 0 | 0.5490437 | 0 | 0.001004171 | 0.03499947 | 0 | 0 | 0 | 26.85918 | 19.32807
924 | 12576.02 | 2017-05-02 06:20 | 532.8407 |  | 67 | 5 | 1.097874 | 3.514884 | 0.1623853 | 0 | 0.5568854 | 0 | 0.001133728 | 0.03499947 | 0 | 0 | 0 | 26.72373 | 20.00879
925 | 12582.29 | 2017-05-02 06:20 | 539.1119 |  | 67 | 5 | 1.100254 | 3.524926 | 0.1642968 | 0 | 0.5636134 | 0 | 0.001360512 | 0.03499947 | 0 | 0 | 0 | 26.754 | 21.21798
926 | 12587.89 | 2017-05-02 06:20 | 544.7121 |  | 67 | 5 | 1.095494 | 3.534968 | 0.1660033 | 0 | 0.5696369 | 0 | 0.001522446 | 0.03499947 | 0 | 0 | 0 | 26.78427 | 22.50137
927 | 12592.85 | 2017-05-02 06:20 | 549.6728 |  | 67 | 5 | 1.100254 | 3.545009 | 0.1675151 | 0 | 0.5749885 | 0 | 0.001684427 | 0.03499947 | 0 | 0 | 0 | 26.85918 | 23.6022
928 | 12597.33 | 2017-05-02 06:20 | 554.1497 |  | 67 | 5 | 1.095494 | 3.555051 | 0.1688794 | 0 | 0.5798319 | 0 | 0.001813936 | 0.03499947 | 0 | 0 | 0 | 26.79865 | 24.74692
929 | 12601.34 | 2017-05-02 06:20 | 558.1591 |  | 67 | 5 | 1.095494 | 3.565093 | 0.1701016 | 0 | 0.5841828 | 0 | 0.00204072 | 0.03499947 | 0 | 0 | 0 | 27.02338 | 25.45469
930 | 12605.11 | 2017-05-02 06:20 | 561.9342 |  | 67 | 5 | 1.097874 | 3.575134 | 0.171252 | 0 | 0.5882895 | 0 | 0.002170324 | 0.03499947 | 0 | 0 | 0 | 27.2178 | 26.5682
931 | 12608.61 | 2017-05-02 06:20 | 565.4286 |  | 67 | 5 | 1.097874 | 3.585338 | 0.1723169 | 0 | 0.5921019 | 0 | 0.00242939 | 0.03499947 | 0 | 0 | 0 | 27.35319 | 27.21427
932 | 12611.82 | 2017-05-02 06:20 | 568.6421 |  | 67 | 5 | 1.097874 | 3.595379 | 0.1732964 | 0 | 0.5956187 | 0 | 0.002526617 | 0.03499947 | 0 | 0 | 0 | 27.33732 | 27.85994
933 | 12613.19 | 2017-05-02 06:20 | 570.0149 |  | 67 | 5 | 1.097874 | 3.600076 | 0.1737148 | 0 | 0.5971241 | 0 | 0.002623749 | 0.03499947 | 0 | 0 | 0 | 27.33732 | 27.89018
|  |  |  | 67 Count | 64
934 | 12673.21 | 2017-05-02 06:21 | 60.01226 |  | 68 | 5 | 0.2458779 | 3.600076 | 0.1816632 | 0 | 0.6257378 | 0 | 3.237724e-05 | 0.03499947 | 0 | 0 | 0 | 26.60266 | 19.53927
935 | 12733.22 | 2017-05-02 06:22 | 120.0246 |  | 68 | 5 | 0.1221243 | 3.599914 | 0.1845065 | 0 | 0.6359735 | 0 | 0 | 0.03499947 | 0 | 0 | 0 | 27.38195 | 27.82971
936 | 12793.23 | 2017-05-02 06:23 | 180.0367 |  | 68 | 5 | 0.07452673 | 3.600076 | 0.1860671 | 0 | 0.6415914 | 0 | 3.237724e-05 | 0.03499947 | 0 | 0 | 0 | 26.3029 | 23.37504
937 | 12835.72 | 2017-05-02 06:24 | 222.5305 |  | 68 | 5 | 0.04834809 | 3.599752 | 0.1868034 | 0 | 0.6442421 | 0 | -3.242493e-05 | 0.03499947 | 0 | 0 | 0 | 27.20194 | 27.76924
|  |  |  | 68 Count | 4
938 | 12895.74 | 2017-05-02 06:25 | 60.01243 |  | 69 | 5 | 0 | 3.576916 | 0.1868034 | 0 | 0.6442421 | 0 | -0.0001619816 | 0.03499947 | 0 | 0 | 0 | 26.07802 | 24.1287
939 | 12955.75 | 2017-05-02 06:26 | 120.0246 |  | 69 | 5 | 0 | 3.566388 | 0.1868034 | 0 | 0.6442421 | 0 | -0.0001296043 | 0.03499947 | 0 | 0 | 0 | 26.67759 | 24.73125
940 | 13015.76 | 2017-05-02 06:27 | 180.0368 |  | 69 | 5 | 0 | 3.559424 | 0.1868034 | 0 | 0.6442421 | 0 | -9.717941e-05 | 0.03499947 | 0 | 0 | 0 | 26.60266 | 28.26449
941 | 13075.77 | 2017-05-02 06:28 | 240.0492 |  | 69 | 5 | 0 | 3.553755 | 0.1868034 | 0 | 0.6442421 | 0 | -6.475449e-05 | 0.03499947 | 0 | 0 | 0 | 25.77811 | 18.99391
942 | 13135.79 | 2017-05-02 06:29 | 300.0612 |  | 69 | 5 | 0 | 3.549382 | 0.1868034 | 0 | 0.6442421 | 0 | -6.480217e-05 | 0.03499947 | 0 | 0 | 0 | 26.67759 | 28.18944
943 | 13195.8 | 2017-05-02 06:30 | 360.0735 |  | 69 | 5 | 0 | 3.545495 | 0.1868034 | 0 | 0.6442421 | 0 | -9.717941e-05 | 0.03499947 | 0 | 0 | 0 | 25.8531 | 23.22425
944 | 13255.81 | 2017-05-02 06:31 | 420.0857 |  | 69 | 5 | 0 | 3.54258 | 0.1868034 | 0 | 0.6442421 | 0 | -3.237724e-05 | 0.03499947 | 0 | 0 | 0 | 26.60266 | 27.063
945 | 13315.82 | 2017-05-02 06:32 | 480.098 |  | 69 | 5 | 0 | 3.539827 | 0.1868034 | 0 | 0.6442421 | 0 | -3.237724e-05 | 0.03499947 | 0 | 0 | 0 | 26.07802 | 27.3635
946 | 13375.84 | 2017-05-02 06:33 | 540.1101 |  | 69 | 5 | 0 | 3.537397 | 0.1868034 | 0 | 0.6442421 | 0 | -3.237724e-05 | 0.03499947 | 0 | 0 | 0 | 25.55312 | 19.67482
947 | 13435.74 | 2017-05-02 06:34 | 600.0133 |  | 69 | 5 | 0 | 3.53513 | 0.1868034 | 0 | 0.6442421 | 0 | -6.475449e-05 | 0.03499947 | 0 | 0 | 0 | 26.52773 | 28.15921
|  |  |  | 69 Count | 10
948 | 13435.75 | 2017-05-02 06:34 | 0.01558834 |  | 70 | 5 | -0.01114884 | 3.535292 | 0.1868034 | 4.8275562e-08 | 0.6442421 | 1.70668192e-07 | 0 | 0.03591767 | 0 | 0 | 0 | 26.49746 | 28.15921
949 | 13495.75 | 2017-05-02 06:35 | 60.01265 |  | 70 | 5 | -0.02066835 | 3.52606 | 0.1868034 | 0.0003435075 | 0.6442421 | 0.00121252 | -0.0001295567 | 0.03591767 | 0 | 0 | 0 | 25.44781 | 22.89223
|  |  |  | 70 Count | 2
950 | 13495.75 | 2017-05-02 06:35 | 3.991747347e-06 |  | 71 | 5 | -29.99522 | 2.286569 | 0.1868034 | 0.0003435407 | 0.6442421 | 0.001212596 | 0 | 0.03591767 | 0 | 0 | 0 | 25.44781 | 22.89223
951 | 13495.77 | 2017-05-02 06:35 | 0.01540501 |  | 71 | 5 | -29.9976 | 2.266162 | 0.1868034 | 0.0004718672 | 0.6442421 | 0.001504714 | -0.00408144 | 0.03591767 | 0 | 0 | 0 | 25.44781 | 22.89223
952 | 13495.78 | 2017-05-02 06:35 | 0.03126165 |  | 71 | 5 | -30.00474 | 2.250776 | 0.1868034 | 0.000604011 | 0.6442421 | 0.001803156 | -0.007158709 | 0.03591767 | 0 | 0 | 0 | 25.44781 | 22.89223
953 | 13495.8 | 2017-05-02 06:35 | 0.04685741 |  | 71 | 5 | -30.00236 | 2.238143 | 0.1868034 | 0.0007339911 | 0.6442421 | 0.002094891 | -0.009685278 | 0.03591767 | 0 | 0 | 0 | 25.44781 | 22.89223
954 | 13495.81 | 2017-05-02 06:35 | 0.0622647 |  | 71 | 5 | -30.00236 | 2.226967 | 0.1868034 | 0.0008623953 | 0.6442421 | 0.002381561 | -0.01192036 | 0.03591767 | 0 | 0 | 0 | 25.44781 | 22.89223
955 | 13495.83 | 2017-05-02 06:35 | 0.07824766 |  | 71 | 5 | -30.00236 | 2.207208 | 0.1868034 | 0.000995597 | 0.6442421 | 0.002676881 | -0.01587224 | 0.03591767 | 0 | 0 | 0 | 25.44781 | 22.89223
956 | 13495.86 | 2017-05-02 06:35 | 0.1092039 |  | 71 | 5 | -30.00236 | 2.190526 | 0.1868034 | 0.001253586 | 0.6442421 | 0.003244165 | -0.01920862 | 0.03591767 | 0 | 0 | 0 | 25.44781 | 22.89223
957 | 13495.91 | 2017-05-02 06:35 | 0.1559661 |  | 71 | 5 | -30.00474 | 2.176111 | 0.1868034 | 0.001643322 | 0.6442421 | 0.004095475 | -0.02209153 | 0.03591767 | 0 | 0 | 0 | 25.44781 | 22.89223
958 | 13495.94 | 2017-05-02 06:35 | 0.1871804 |  | 71 | 5 | -30.00474 | 2.165908 | 0.1868034 | 0.001903473 | 0.6442421 | 0.004660046 | -0.02413225 | 0.03591767 | 0 | 0 | 0 | 25.44781 | 22.89223
959 | 13495.97 | 2017-05-02 06:35 | 0.2185348 |  | 71 | 5 | -30.00236 | 2.153599 | 0.1868034 | 0.002164784 | 0.6442421 | 0.005224393 | -0.02659407 | 0.03591767 | 0 | 0 | 0 | 25.44781 | 22.89223
960 | 13495.99 | 2017-05-02 06:35 | 0.2340994 |  | 71 | 5 | -30.00712 | 2.142262 | 0.1868034 | 0.002294511 | 0.6442421 | 0.005503036 | -0.02886152 | 0.03591767 | 0 | 0 | 0 | 25.44781 | 22.89223
961 | 13496.03 | 2017-05-02 06:35 | 0.2809871 |  | 71 | 5 | -30.00474 | 2.126875 | 0.1868034 | 0.002685313 | 0.6442421 | 0.006338183 | -0.03193879 | 0.03591767 | 0 | 0 | 0 | 25.44781 | 22.89223
962 | 13496.1 | 2017-05-02 06:35 | 0.3432284 |  | 71 | 5 | -30.00236 | 2.112947 | 0.1868034 | 0.003204057 | 0.6442421 | 0.007438411 | -0.03472452 | 0.03591767 | 0 | 0 | 0 | 25.44781 | 22.89223
963 | 13496.14 | 2017-05-02 06:35 | 0.3900177 |  | 71 | 5 | -30.00236 | 2.100313 | 0.1868034 | 0.003594009 | 0.6442421 | 0.008259891 | -0.03725114 | 0.03591767 | 0 | 0 | 0 | 25.44781 | 22.89223
964 | 13496.19 | 2017-05-02 06:35 | 0.4367932 |  | 71 | 5 | -30.00236 | 2.088652 | 0.1868034 | 0.003983846 | 0.6442421 | 0.009076337 | -0.0395834 | 0.03591767 | 0 | 0 | 0 | 25.44781 | 22.89223
965 | 13496.24 | 2017-05-02 06:35 | 0.4834545 |  | 71 | 5 | -30.00236 | 2.077639 | 0.1868034 | 0.004372751 | 0.6442421 | 0.009886408 | -0.04178605 | 0.03591767 | 0 | 0 | 0 | 25.44781 | 22.96765
966 | 13496.3 | 2017-05-02 06:35 | 0.546085 |  | 71 | 5 | -30.00474 | 2.065654 | 0.1868034 | 0.004894749 | 0.6442421 | 0.01096811 | -0.04418306 | 0.03591767 | 0 | 0 | 0 | 25.44781 | 22.96765
967 | 13496.36 | 2017-05-02 06:35 | 0.6084301 |  | 71 | 5 | -30.00474 | 2.053021 | 0.1868034 | 0.005414364 | 0.6442421 | 0.0120381 | -0.04670968 | 0.03591767 | 0 | 0 | 0 | 25.44781 | 22.96765
968 | 13496.42 | 2017-05-02 06:35 | 0.6710931 |  | 71 | 5 | -30.00236 | 2.041036 | 0.1868034 | 0.005936623 | 0.6442421 | 0.01310714 | -0.04910669 | 0.03591767 | 0 | 0 | 0 | 25.44781 | 22.96765
969 | 13496.49 | 2017-05-02 06:35 | 0.7332164 |  | 71 | 5 | -30.00474 | 2.030022 | 0.1868034 | 0.006454414 | 0.6442421 | 0.014161 | -0.0513094 | 0.03591767 | 0 | 0 | 0 | 25.44781 | 22.96765
970 | 13496.55 | 2017-05-02 06:35 | 0.7954449 |  | 71 | 5 | -30.00474 | 2.019333 | 0.1868034 | 0.006973067 | 0.6442421 | 0.01521107 | -0.05344729 | 0.03591767 | 0 | 0 | 0 | 25.44781 | 22.96765
971 | 13496.63 | 2017-05-02 06:35 | 0.8736119 |  | 71 | 5 | -30.00712 | 2.007995 | 0.1868034 | 0.007624577 | 0.6442421 | 0.01652317 | -0.05571475 | 0.03591767 | 0 | 0 | 0 | 25.44781 | 22.96765
972 | 13496.69 | 2017-05-02 06:35 | 0.9359738 |  | 71 | 5 | -30.00474 | 1.998602 | 0.1868034 | 0.008144331 | 0.6442421 | 0.01756399 | -0.05759349 | 0.03591767 | 0 | 0 | 0 | 25.44781 | 22.96765
|  |  |  | 71 Count | 23
973 | 13556.7 | 2017-05-02 06:36 | 60.01245 |  | 72 | 5 | 0 | 3.435847 | 0.1868034 | 0.008144331 | 0.6442421 | 0.01756399 | 9.717941e-05 | 0.03591767 | 0 | 0 | 0 | 27.0968 | 27.51372
974 | 13616.71 | 2017-05-02 06:37 | 120.0245 |  | 72 | 5 | 0 | 3.439734 | 0.1868034 | 0.008144331 | 0.6442421 | 0.01756399 | 3.242493e-05 | 0.03591767 | 0 | 0 | 0 | 26.27262 | 27.03274
975 | 13676.73 | 2017-05-02 06:38 | 180.0368 |  | 72 | 5 | 0 | 3.440706 | 0.1868034 | 0.008144331 | 0.6442421 | 0.01756399 | -3.237724e-05 | 0.03591767 | 0 | 0 | 0 | 26.04774 | 19.68954
976 | 13736.74 | 2017-05-02 06:39 | 240.0489 |  | 72 | 5 | 0 | 3.44103 | 0.1868034 | 0.008144331 | 0.6442421 | 0.01756399 | 0 | 0.03591767 | 0 | 0 | 0 | 26.54213 | 28.20405
977 | 13796.75 | 2017-05-02 06:40 | 300.0613 |  | 72 | 5 | 0 | 3.441192 | 0.1868034 | 0.008144331 | 0.6442421 | 0.01756399 | 3.242493e-05 | 0.03591767 | 0 | 0 | 0 | 25.44781 | 22.25828
978 | 13856.76 | 2017-05-02 06:41 | 360.0735 |  | 72 | 5 | 0 | 3.441192 | 0.1868034 | 0.008144331 | 0.6442421 | 0.01756399 | 3.242493e-05 | 0.03591767 | 0 | 0 | 0 | 26.54213 | 27.30301
979 | 13916.77 | 2017-05-02 06:42 | 420.0858 |  | 72 | 5 | 0 | 3.44103 | 0.1868034 | 0.008144331 | 0.6442421 | 0.01756399 | 0 | 0.03591767 | 0 | 0 | 0 | 26.01746 | 26.62672
980 | 13976.79 | 2017-05-02 06:43 | 480.0979 |  | 72 | 5 | 0 | 3.440868 | 0.1868034 | 0.008144331 | 0.6442421 | 0.01756399 | 0 | 0.03591767 | 0 | 0 | 0 | 25.94248 | 19.8408
981 | 14036.8 | 2017-05-02 06:44 | 540.1102 |  | 72 | 5 | 0 | 3.440868 | 0.1868034 | 0.008144331 | 0.6442421 | 0.01756399 | 3.237724e-05 | 0.03591767 | 0 | 0 | 0 | 26.46719 | 28.24889
982 | 14096.7 | 2017-05-02 06:45 | 600.0134 |  | 72 | 5 | 0 | 3.440544 | 0.1868034 | 0.008144331 | 0.6442421 | 0.01756399 | -3.242493e-05 | 0.03591767 | 0 | 0 | 0 | 25.35692 | 20.95892
|  |  |  | 72 Count | 10
983 | 14096.72 | 2017-05-02 06:45 | 0.01559177 |  | 73 | 5 | -0.008768967 | 3.440544 | 0.1868034 | 0.008144369 | 0.6442421 | 0.01756412 | 0 | 0.03213686 | 0 | 0 | 0 | 25.2213 | 20.98934
984 | 14156.71 | 2017-05-02 06:46 | 60.01236 |  | 73 | 5 | -0.02066835 | 3.436171 | 0.1868034 | 0.008486189 | 0.6442421 | 0.01873925 | -6.475449e-05 | 0.03213686 | 0 | 0 | 0 | 26.42106 | 28.15824
|  |  |  | 73 Count | 2
985 | 14156.71 | 2017-05-02 06:46 | 5.4173714e-06 |  | 74 | 5 | 1.095494 | 3.483626 | 0.1868034 | 0.008486189 | 0.6442421 | 0.01873925 | 0 | 0.03213686 | 0 | 0 | 0 | 26.3908 | 28.15824
986 | 14157.84 | 2017-05-02 06:46 | 1.123776 |  | 74 | 5 | 1.097874 | 3.493668 | 0.1871458 | 0.008486189 | 0.6454372 | 0.01873925 | 0.002008343 | 0.03213686 | 0 | 0 | 0 | 26.3908 | 28.15824
987 | 14159.76 | 2017-05-02 06:46 | 3.041892 |  | 74 | 5 | 1.095494 | 3.503709 | 0.1877302 | 0.008486189 | 0.6474818 | 0.01873925 | 0.004016638 | 0.03213686 | 0 | 0 | 0 | 26.3908 | 28.05296
988 | 14161.83 | 2017-05-02 06:46 | 5.116497 |  | 74 | 5 | 1.095494 | 3.513751 | 0.1883623 | 0.008486189 | 0.6496998 | 0.01873925 | 0.004275799 | 0.03213686 | 0 | 0 | 0 | 26.3908 | 28.00811
989 | 14163.92 | 2017-05-02 06:46 | 7.206941 |  | 74 | 5 | 1.100254 | 3.523793 | 0.1889995 | 0.008486189 | 0.6519419 | 0.01873925 | 0.00408144 | 0.03213686 | 0 | 0 | 0 | 26.48159 | 27.75265
990 | 14166.01 | 2017-05-02 06:46 | 9.297379 |  | 74 | 5 | 1.095494 | 3.533834 | 0.1896363 | 0.008486189 | 0.6541891 | 0.01873925 | 0.004049015 | 0.03213686 | 0 | 0 | 0 | 26.3908 | 27.45226
991 | 14168.07 | 2017-05-02 06:46 | 11.3564 |  | 74 | 5 | 1.093114 | 3.543876 | 0.1902638 | 0.008486189 | 0.6564093 | 0.01873925 | 0.004016638 | 0.03213686 | 0 | 0 | 0 | 26.42106 | 26.80633
992 | 14170.08 | 2017-05-02 06:46 | 13.3689 |  | 74 | 5 | 1.097874 | 3.554079 | 0.190877 | 0.008486189 | 0.6585855 | 0.01873925 | 0.004178572 | 0.03213686 | 0 | 0 | 0 | 26.31585 | 25.75365
993 | 14171.99 | 2017-05-02 06:46 | 15.27211 |  | 74 | 5 | 1.097874 | 3.564121 | 0.1914569 | 0.008486189 | 0.6606495 | 0.01873925 | 0.004275799 | 0.03213686 | 0 | 0 | 0 | 26.34612 | 24.92583
994 | 14173.86 | 2017-05-02 06:46 | 17.1438 |  | 74 | 5 | 1.100254 | 3.574162 | 0.1920273 | 0.008486189 | 0.6626853 | 0.01873925 | 0.004405356 | 0.03213686 | 0 | 0 | 0 | 26.15152 | 23.94668
995 | 14175.65 | 2017-05-02 06:46 | 18.93811 |  | 74 | 5 | 1.095494 | 3.584366 | 0.1925742 | 0.008486189 | 0.6646426 | 0.01873925 | 0.004567289 | 0.03213686 | 0 | 0 | 0 | 26.09098 | 22.81581
996 | 14177.35 | 2017-05-02 06:46 | 20.63842 |  | 74 | 5 | 1.097874 | 3.594408 | 0.1930923 | 0.008486189 | 0.6665022 | 0.01873925 | 0.004794073 | 0.03213686 | 0 | 0 | 0 | 25.97131 | 21.87991
997 | 14178.3 | 2017-05-02 06:46 | 21.59006 |  | 74 | 5 | 1.097874 | 3.600238 | 0.1933824 | 0.008486189 | 0.6675458 | 0.01873925 | 0.00492363 | 0.03213686 | 0 | 0 | 0 | 25.86605 | 21.30622
|  |  |  | 74 Count | 13
998 | 14238.32 | 2017-05-02 06:47 | 60.01233 |  | 75 | 5 | 0.08642612 | 3.599914 | 0.1978949 | 0.008486189 | 0.6837908 | 0.01873925 | 0 | 0.03213686 | 0 | 0 | 0 | 26.09098 | 28.18846
999 | 14267.22 | 2017-05-02 06:48 | 88.91868 |  | 75 | 5 | 0.04834809 | 3.599752 | 0.1984506 | 0.008486189 | 0.6857912 | 0.01873925 | -6.480217e-05 | 0.03213686 | 0 | 0 | 0 | 26.31585 | 27.37715
|  |  |  | 75 Count | 2
1000 | 14327.24 | 2017-05-02 06:49 | 60.01215 |  | 76 | 5 | 0 | 3.579831 | 0.1984506 | 0.008486189 | 0.6857912 | 0.01873925 | -0.0001295567 | 0.03213686 | 0 | 0 | 0 | 25.89633 | 26.89612
1001 | 14387.25 | 2017-05-02 06:50 | 120.0244 |  | 76 | 5 | 0 | 3.572705 | 0.1984506 | 0.008486189 | 0.6857912 | 0.01873925 | -6.475449e-05 | 0.03213686 | 0 | 0 | 0 | 25.31075 | 19.68856
1002 | 14447.26 | 2017-05-02 06:51 | 180.0366 |  | 76 | 5 | 0 | 3.56817 | 0.1984506 | 0.008486189 | 0.6857912 | 0.01873925 | -3.237724e-05 | 0.03213686 | 0 | 0 | 0 | 26.28558 | 28.02274
1003 | 14507.27 | 2017-05-02 06:52 | 240.0485 |  | 76 | 5 | 0 | 3.564769 | 0.1984506 | 0.008486189 | 0.6857912 | 0.01873925 | -3.242493e-05 | 0.03213686 | 0 | 0 | 0 | 25.23573 | 22.37785
1004 | 14567.29 | 2017-05-02 06:53 | 300.061 |  | 76 | 5 | 0 | 3.562015 | 0.1984506 | 0.008486189 | 0.6857912 | 0.01873925 | -3.237724e-05 | 0.03213686 | 0 | 0 | 0 | 26.28558 | 27.04641
1005 | 14627.3 | 2017-05-02 06:54 | 360.0734 |  | 76 | 5 | 0 | 3.559586 | 0.1984506 | 0.008486189 | 0.6857912 | 0.01873925 | 0 | 0.03213686 | 0 | 0 | 0 | 25.76078 | 26.89612
1006 | 14687.31 | 2017-05-02 06:55 | 420.0855 |  | 76 | 5 | 0 | 3.557318 | 0.1984506 | 0.008486189 | 0.6857912 | 0.01873925 | -3.237724e-05 | 0.03213686 | 0 | 0 | 0 | 25.61079 | 19.20422
1007 | 14747.32 | 2017-05-02 06:56 | 480.098 |  | 76 | 5 | 0 | 3.555537 | 0.1984506 | 0.008486189 | 0.6857912 | 0.01873925 | 0 | 0.03213686 | 0 | 0 | 0 | 26.0607 | 28.09781
1008 | 14807.33 | 2017-05-02 06:57 | 540.11 |  | 76 | 5 | 0 | 3.553917 | 0.1984506 | 0.008486189 | 0.6857912 | 0.01873925 | 0 | 0.03213686 | 0 | 0 | 0 | 25.1607 | 21.39646
1009 | 14867.24 | 2017-05-02 06:58 | 600.0131 |  | 76 | 5 | 0 | 3.552298 | 0.1984506 | 0.008486189 | 0.6857912 | 0.01873925 | -3.237724e-05 | 0.03213686 | 0 | 0 | 0 | 26.25531 | 27.42203
|  |  |  | 76 Count | 10
1010 | 14867.25 | 2017-05-02 06:58 | 0.0154991 |  | 77 | 5 | -0.008768967 | 3.552298 | 0.1984506 | 0.008486227 | 0.6857912 | 0.01873938 | 0 | 0.03591767 | 0 | 0 | 0 | 26.25531 | 27.34691
1011 | 14927.25 | 2017-05-02 06:59 | 60.01216 |  | 77 | 5 | -0.02066835 | 3.542904 | 0.1984506 | 0.008829323 | 0.6857912 | 0.01995628 | -9.717941e-05 | 0.03591767 | 0 | 0 | 0 | 25.7305 | 25.69308
|  |  |  | 77 Count | 2
1012 | 14927.25 | 2017-05-02 06:59 | 3.421497726e-06 |  | 78 | 5 | -29.99522 | 2.294181 | 0.1984506 | 0.008829351 | 0.6857912 | 0.01995635 | 0 | 0.03591767 | 0 | 0 | 0 | 25.7305 | 25.76831
1013 | 14927.27 | 2017-05-02 06:59 | 0.01571722 |  | 78 | 5 | -29.99998 | 2.272802 | 0.1984506 | 0.008960289 | 0.6857912 | 0.02025534 | -0.004275799 | 0.03591767 | 0 | 0 | 0 | 25.7305 | 25.76831
1014 | 14927.28 | 2017-05-02 06:59 | 0.03117612 |  | 78 | 5 | -29.99998 | 2.256606 | 0.1984506 | 0.009089113 | 0.6857912 | 0.02054709 | -0.007515001 | 0.03591767 | 0 | 0 | 0 | 25.7305 | 25.76831
1015 | 14927.3 | 2017-05-02 06:59 | 0.04702592 |  | 78 | 5 | -30.00236 | 2.24284 | 0.1984506 | 0.0092212 | 0.6857912 | 0.02084425 | -0.01026835 | 0.03591767 | 0 | 0 | 0 | 25.7305 | 25.76831
1016 | 14927.31 | 2017-05-02 06:59 | 0.06237932 |  | 78 | 5 | -30.00474 | 2.230854 | 0.1984506 | 0.00934916 | 0.6857912 | 0.02113048 | -0.01266542 | 0.03591767 | 0 | 0 | 0 | 25.7305 | 25.76831
1017 | 14927.33 | 2017-05-02 06:59 | 0.07816155 |  | 78 | 5 | -30.00236 | 2.220003 | 0.1984506 | 0.009480694 | 0.6857912 | 0.0214232 | -0.01483569 | 0.03591767 | 0 | 0 | 0 | 25.7305 | 25.76831
1018 | 14927.36 | 2017-05-02 06:59 | 0.1093368 |  | 78 | 5 | -29.99998 | 2.201053 | 0.1984506 | 0.009740493 | 0.6857912 | 0.02199745 | -0.01862559 | 0.03591767 | 0 | 0 | 0 | 25.7305 | 25.73803
1019 | 14927.39 | 2017-05-02 06:59 | 0.1406304 |  | 78 | 5 | -30.00474 | 2.176759 | 0.1984506 | 0.01000129 | 0.6857912 | 0.02256875 | -0.02348442 | 0.03591767 | 0 | 0 | 0 | 25.7305 | 25.73803
1020 | 14927.44 | 2017-05-02 06:59 | 0.1873099 |  | 78 | 5 | -30.00474 | 2.16607 | 0.1984506 | 0.01039035 | 0.6857912 | 0.02341425 | -0.02562232 | 0.03591767 | 0 | 0 | 0 | 25.65551 | 25.88848
1021 | 14927.47 | 2017-05-02 06:59 | 0.2183614 |  | 78 | 5 | -30.00474 | 2.152951 | 0.1984506 | 0.01064915 | 0.6857912 | 0.02397311 | -0.02824607 | 0.03591767 | 0 | 0 | 0 | 25.65551 | 25.88848
1022 | 14927.5 | 2017-05-02 06:59 | 0.2497639 |  | 78 | 5 | -30.00474 | 2.140966 | 0.1984506 | 0.01091088 | 0.6857912 | 0.02453501 | -0.03064313 | 0.03591767 | 0 | 0 | 0 | 25.65551 | 25.88848
1023 | 14927.52 | 2017-05-02 06:59 | 0.2658045 |  | 78 | 5 | -30.00474 | 2.130114 | 0.1984506 | 0.01104458 | 0.6857912 | 0.02482052 | -0.03281341 | 0.03591767 | 0 | 0 | 0 | 25.65551 | 25.88848
1024 | 14927.56 | 2017-05-02 06:59 | 0.312119 |  | 78 | 5 | -30.00236 | 2.119911 | 0.1984506 | 0.01143059 | 0.6857912 | 0.0256411 | -0.03485413 | 0.03591767 | 0 | 0 | 0 | 25.65551 | 25.88848
1025 | 14927.61 | 2017-05-02 06:59 | 0.3589262 |  | 78 | 5 | -30.00474 | 2.105496 | 0.1984506 | 0.01182069 | 0.6857912 | 0.02646522 | -0.03773703 | 0.03591767 | 0 | 0 | 0 | 25.65551 | 26.03891
1026 | 14927.66 | 2017-05-02 06:59 | 0.4057021 |  | 78 | 5 | -30.00474 | 2.092701 | 0.1984506 | 0.01221053 | 0.6857912 | 0.02728349 | -0.04029603 | 0.03591767 | 0 | 0 | 0 | 25.65551 | 26.03891
1027 | 14927.7 | 2017-05-02 06:59 | 0.452543 |  | 78 | 5 | -30.00236 | 2.080554 | 0.1984506 | 0.01260094 | 0.6857912 | 0.02809806 | -0.04272542 | 0.03591767 | 0 | 0 | 0 | 25.65551 | 26.03891
1028 | 14927.77 | 2017-05-02 06:59 | 0.5148855 |  | 78 | 5 | -30.00236 | 2.067759 | 0.1984506 | 0.01312054 | 0.6857912 | 0.02917515 | -0.04528441 | 0.03591767 | 0 | 0 | 0 | 25.65551 | 26.03891
1029 | 14927.81 | 2017-05-02 06:59 | 0.5615653 |  | 78 | 5 | -30.00712 | 2.057232 | 0.1984506 | 0.0135096 | 0.6857912 | 0.02997755 | -0.04738994 | 0.03591767 | 0 | 0 | 0 | 25.7305 | 26.11411
1030 | 14927.87 | 2017-05-02 06:59 | 0.6241237 |  | 78 | 5 | -30.00474 | 2.044437 | 0.1984506 | 0.01403101 | 0.6857912 | 0.03104682 | -0.04994893 | 0.03591767 | 0 | 0 | 0 | 25.7305 | 26.11411
1031 | 14927.94 | 2017-05-02 06:59 | 0.6864904 |  | 78 | 5 | -30.00712 | 2.03229 | 0.1984506 | 0.01455081 | 0.6857912 | 0.03210631 | -0.05237832 | 0.03591767 | 0 | 0 | 0 | 25.7305 | 26.11411
1032 | 14928 | 2017-05-02 06:59 | 0.7487891 |  | 78 | 5 | -30.00712 | 2.02079 | 0.1984506 | 0.01507006 | 0.6857912 | 0.0331586 | -0.0546782 | 0.03591767 | 0 | 0 | 0 | 25.65551 | 26.11411
1033 | 14928.08 | 2017-05-02 06:59 | 0.8269649 |  | 78 | 5 | -30.00474 | 2.008967 | 0.1984506 | 0.01572167 | 0.6857912 | 0.03447145 | -0.05704284 | 0.03591767 | 0 | 0 | 0 | 25.65551 | 26.11411
1034 | 14928.14 | 2017-05-02 06:59 | 0.8891874 |  | 78 | 5 | -30.00712 | 1.998764 | 0.1984506 | 0.01624026 | 0.6857912 | 0.03551063 | -0.05908353 | 0.03591767 | 0 | 0 | 0 | 25.65551 | 26.11411
|  |  |  | 78 Count | 23
1035 | 14988.15 | 2017-05-02 07:00 | 60.01227 |  | 79 | 5 | 0 | 3.445241 | 0.1984506 | 0.01624026 | 0.6857912 | 0.03551063 | 0.0001619816 | 0.03591767 | 0 | 0 | 0 | 26.25531 | 20.68612
1036 | 15048.16 | 2017-05-02 07:01 | 120.0244 |  | 79 | 5 | 0 | 3.449776 | 0.1984506 | 0.01624026 | 0.6857912 | 0.03551063 | 6.475449e-05 | 0.03591767 | 0 | 0 | 0 | 26.33027 | 28.06759
1037 | 15108.18 | 2017-05-02 07:02 | 180.0367 |  | 79 | 5 | 0 | 3.451234 | 0.1984506 | 0.01624026 | 0.6857912 | 0.03551063 | 3.237724e-05 | 0.03591767 | 0 | 0 | 0 | 25.35548 | 20.76169
1038 | 15168.19 | 2017-05-02 07:03 | 240.0489 |  | 79 | 5 | 0 | 3.451881 | 0.1984506 | 0.01624026 | 0.6857912 | 0.03551063 | 0 | 0.03591767 | 0 | 0 | 0 | 26.40521 | 27.4669
1039 | 15228.2 | 2017-05-02 07:04 | 300.0611 |  | 79 | 5 | 0 | 3.452205 | 0.1984506 | 0.01624026 | 0.6857912 | 0.03551063 | -3.237724e-05 | 0.03591767 | 0 | 0 | 0 | 25.7305 | 25.06076
1040 | 15288.21 | 2017-05-02 07:05 | 360.0733 |  | 79 | 5 | 0 | 3.452367 | 0.1984506 | 0.01624026 | 0.6857912 | 0.03551063 | 3.237724e-05 | 0.03591767 | 0 | 0 | 0 | 26.3 | 23.74998
1041 | 15348.23 | 2017-05-02 07:06 | 420.0856 |  | 79 | 5 | 0 | 3.452367 | 0.1984506 | 0.01624026 | 0.6857912 | 0.03551063 | 0 | 0.03591767 | 0 | 0 | 0 | 26.3 | 28.03737
1042 | 15408.24 | 2017-05-02 07:07 | 480.0974 |  | 79 | 5 | 0 | 3.452529 | 0.1984506 | 0.01624026 | 0.6857912 | 0.03551063 | 3.242493e-05 | 0.03591767 | 0 | 0 | 0 | 25.62522 | 20.17175
1043 | 15468.25 | 2017-05-02 07:08 | 540.11 |  | 79 | 5 | 0 | 3.452367 | 0.1984506 | 0.01624026 | 0.6857912 | 0.03551063 | -3.242493e-05 | 0.03591767 | 0 | 0 | 0 | 26.48016 | 28.30739
1044 | 15528.15 | 2017-05-02 07:09 | 600.0133 |  | 79 | 5 | 0 | 3.452367 | 0.1984506 | 0.01624026 | 0.6857912 | 0.03551063 | -3.242493e-05 | 0.03591767 | 0 | 0 | 0 | 25.77521 | 24.35274
|  |  |  | 79 Count | 10
1045 | 15528.17 | 2017-05-02 07:09 | 3.706622537e-06 |  | 74 | 6 | 1.095494 | 3.49885 | 1.12794e-09 | 0 | 3.946492e-09 | 0 | 0 | 0.03591767 | 0 | 0 | 0 | 25.77521 | 24.42806
1046 | 15529.18 | 2017-05-02 07:09 | 1.013818 |  | 74 | 6 | 1.097874 | 3.508892 | 0.0003089213 | 0 | 0.001082716 | 0 | 0.002008295 | 0.03591767 | 0 | 0 | 0 | 25.77521 | 24.69899
1047 | 15530.76 | 2017-05-02 07:09 | 2.589679 |  | 74 | 6 | 1.095494 | 3.518934 | 0.0007890968 | 0 | 0.002770035 | 0 | 0.004016638 | 0.03591767 | 0 | 0 | 0 | 25.77521 | 25.03046
1048 | 15532.55 | 2017-05-02 07:09 | 4.383521 |  | 74 | 6 | 1.100254 | 3.528975 | 0.001335821 | 0 | 0.004696622 | 0 | 0.005344725 | 0.03591767 | 0 | 0 | 0 | 25.81992 | 25.4967
1049 | 15534.35 | 2017-05-02 07:09 | 6.177522 |  | 74 | 6 | 1.097874 | 3.539017 | 0.00188234 | 0 | 0.006627962 | 0 | 0.004761648 | 0.03591767 | 0 | 0 | 0 | 26.07512 | 25.8582
1050 | 15536.14 | 2017-05-02 07:09 | 7.971433 |  | 74 | 6 | 1.097874 | 3.549058 | 0.002428977 | 0 | 0.008565171 | 0 | 0.004696894 | 0.03591767 | 0 | 0 | 0 | 26.11982 | 26.38461
1051 | 15537.93 | 2017-05-02 07:09 | 9.76544 |  | 74 | 6 | 1.095494 | 3.5591 | 0.002975673 | 0 | 0.01050813 | 0 | 0.004664469 | 0.03591767 | 0 | 0 | 0 | 26.19478 | 26.76046
1052 | 15539.64 | 2017-05-02 07:09 | 11.46578 |  | 74 | 6 | 1.097874 | 3.569142 | 0.003493708 | 0 | 0.01235441 | 0 | 0.004761696 | 0.03591767 | 0 | 0 | 0 | 26.22504 | 27.03081
1053 | 15541.29 | 2017-05-02 07:09 | 13.11939 |  | 74 | 6 | 1.102634 | 3.579183 | 0.003997486 | 0 | 0.01415488 | 0 | 0.004858828 | 0.03591767 | 0 | 0 | 0 | 26.3 | 27.40643
1054 | 15542.93 | 2017-05-02 07:09 | 14.75776 |  | 74 | 6 | 1.097874 | 3.589387 | 0.004496837 | 0 | 0.0159446 | 0 | 0.005085564 | 0.03591767 | 0 | 0 | 0 | 26.26973 | 27.88722
1055 | 15544.49 | 2017-05-02 07:09 | 16.31734 |  | 74 | 6 | 1.100254 | 3.599428 | 0.004972314 | 0 | 0.01765361 | 0 | 0.00527997 | 0.03591767 | 0 | 0 | 0 | 26.26973 | 27.9623
1056 | 15544.58 | 2017-05-02 07:09 | 16.41091 |  | 74 | 6 | 1.097874 | 3.600076 | 0.005000846 | 0 | 0.01775631 | 0 | 0.005247545 | 0.03591767 | 0 | 0 | 0 | 26.26973 | 27.93208
|  |  |  | 74 Count | 12
1057 | 15604.59 | 2017-05-02 07:10 | 60.01209 |  | 75 | 6 | 0.07690661 | 3.599914 | 0.00924972 | 0 | 0.03305222 | 0 | -6.475449e-05 | 0.03591767 | 0 | 0 | 0 | 25.77521 | 19.82412
1058 | 15624.36 | 2017-05-02 07:11 | 79.7769 |  | 75 | 6 | 0.04834809 | 3.599752 | 0.009603635 | 0 | 0.03432632 | 0 | -3.242493e-05 | 0.03591767 | 0 | 0 | 0 | 25.77521 | 23.67461
|  |  |  | 75 Count | 2
1059 | 15684.37 | 2017-05-02 07:12 | 60.01221 |  | 76 | 6 | 0 | 3.580641 | 0.009603635 | 0 | 0.03432632 | 0 | -0.0001295567 | 0.03591767 | 0 | 0 | 0 | 26.8692 | 27.43666
1060 | 15744.38 | 2017-05-02 07:13 | 120.0243 |  | 76 | 6 | 0 | 3.574486 | 0.009603635 | 0 | 0.03432632 | 0 | -3.242493e-05 | 0.03591767 | 0 | 0 | 0 | 26.68911 | 28.53251
1061 | 15804.39 | 2017-05-02 07:14 | 180.0367 |  | 76 | 6 | 0 | 3.570275 | 0.009603635 | 0 | 0.03432632 | 0 | -3.237724e-05 | 0.03591767 | 0 | 0 | 0 | 25.95403 | 20.00485
1062 | 15864.41 | 2017-05-02 07:15 | 240.049 |  | 76 | 6 | 0 | 3.567198 | 0.009603635 | 0 | 0.03432632 | 0 | -6.480217e-05 | 0.03591767 | 0 | 0 | 0 | 26.98877 | 29.14721
1063 | 15924.42 | 2017-05-02 07:16 | 300.0613 |  | 76 | 6 | 0 | 3.564931 | 0.009603635 | 0 | 0.03432632 | 0 | -3.237724e-05 | 0.03591767 | 0 | 0 | 0 | 26.17894 | 24.3068
1064 | 15984.43 | 2017-05-02 07:17 | 360.0736 |  | 76 | 6 | 0 | 3.562825 | 0.009603635 | 0 | 0.03432632 | 0 | -3.237724e-05 | 0.03591767 | 0 | 0 | 0 | 27.22787 | 26.78978
1065 | 16044.44 | 2017-05-02 07:18 | 420.0855 |  | 76 | 6 | 0 | 3.561205 | 0.009603635 | 0 | 0.03432632 | 0 | 0 | 0.03591767 | 0 | 0 | 0 | 26.85337 | 29.10241
1066 | 16104.46 | 2017-05-02 07:19 | 480.0979 |  | 76 | 6 | 0 | 3.559424 | 0.009603635 | 0 | 0.03432632 | 0 | -3.237724e-05 | 0.03591767 | 0 | 0 | 0 | 26.31442 | 20.73128
1067 | 16164.47 | 2017-05-02 07:20 | 540.1101 |  | 76 | 6 | 0 | 3.557804 | 0.009603635 | 0 | 0.03432632 | 0 | -6.475449e-05 | 0.03591767 | 0 | 0 | 0 | 27.54319 | 29.73234
1068 | 16224.37 | 2017-05-02 07:21 | 600.0131 |  | 76 | 6 | 0 | 3.556671 | 0.009603635 | 0 | 0.03432632 | 0 | 0 | 0.03591767 | 0 | 0 | 0 | 26.28416 | 24.3068
|  |  |  | 76 Count | 10
1069 | 16224.39 | 2017-05-02 07:21 | 0.01551706 |  | 77 | 6 | -0.01114884 | 3.556671 | 0.009603635 | 4.8054811e-08 | 0.03432632 | 1.70915138e-07 | 0 | 0.03402726 | 0 | 0 | 0 | 26.25389 | 24.36743
1070 | 16284.38 | 2017-05-02 07:22 | 60.0122 |  | 77 | 6 | -0.02066835 | 3.547277 | 0.009603635 | 0.0003424459 | 0.03432632 | 0.001216093 | -0.0001296043 | 0.03402726 | 0 | 0 | 0 | 27.37763 | 26.53403
|  |  |  | 77 Count | 2
1071 | 16284.38 | 2017-05-02 07:22 | 2.851248105e-06 |  | 78 | 6 | -29.9976 | 2.306166 | 0.009603635 | 0.0003424697 | 0.03432632 | 0.001216148 | 0 | 0.03402726 | 0 | 0 | 0 | 27.37763 | 26.6092
1072 | 16284.4 | 2017-05-02 07:22 | 0.01561172 |  | 78 | 6 | -29.99998 | 2.285435 | 0.009603635 | 0.0004725384 | 0.03432632 | 0.00151476 | -0.004146195 | 0.03402726 | 0 | 0 | 0 | 27.37763 | 26.6092
1073 | 16284.42 | 2017-05-02 07:22 | 0.03124369 |  | 78 | 6 | -30.00236 | 2.269563 | 0.009603635 | 0.0006028099 | 0.03432632 | 0.001811453 | -0.007320642 | 0.03402726 | 0 | 0 | 0 | 27.37763 | 26.6092
1074 | 16284.43 | 2017-05-02 07:22 | 0.04709235 |  | 78 | 6 | -30.00236 | 2.244297 | 0.009603635 | 0.0007348925 | 0.03432632 | 0.002109554 | -0.01237383 | 0.03402726 | 0 | 0 | 0 | 27.37763 | 26.6092
1075 | 16284.46 | 2017-05-02 07:22 | 0.07805121 |  | 78 | 6 | -30.00236 | 2.233446 | 0.009603635 | 0.0009929032 | 0.03432632 | 0.002687207 | -0.01454415 | 0.03402726 | 0 | 0 | 0 | 27.37763 | 26.6092
1076 | 16284.49 | 2017-05-02 07:22 | 0.1092279 |  | 78 | 6 | -29.99998 | 2.214658 | 0.009603635 | 0.001252745 | 0.03432632 | 0.003265047 | -0.01830163 | 0.03402726 | 0 | 0 | 0 | 27.3474 | 26.63946
1077 | 16284.53 | 2017-05-02 07:22 | 0.1404194 |  | 78 | 6 | -30.00474 | 2.197814 | 0.009603635 | 0.001512695 | 0.03432632 | 0.003838509 | -0.02167044 | 0.03402726 | 0 | 0 | 0 | 27.3474 | 26.63946
1078 | 16284.56 | 2017-05-02 07:22 | 0.171508 |  | 78 | 6 | -30.00236 | 2.186639 | 0.009603635 | 0.001771802 | 0.03432632 | 0.004406274 | -0.02390552 | 0.03402726 | 0 | 0 | 0 | 27.3474 | 26.41393
1079 | 16284.59 | 2017-05-02 07:22 | 0.2028797 |  | 78 | 6 | -30.00474 | 2.172872 | 0.009603635 | 0.002033269 | 0.03432632 | 0.004976201 | -0.02665882 | 0.03402726 | 0 | 0 | 0 | 27.3474 | 26.41393
1080 | 16284.62 | 2017-05-02 07:22 | 0.2339526 |  | 78 | 6 | -30.00474 | 2.160563 | 0.009603635 | 0.002292251 | 0.03432632 | 0.005537303 | -0.02912064 | 0.03402726 | 0 | 0 | 0 | 27.3474 | 26.41393
1081 | 16284.65 | 2017-05-02 07:22 | 0.265137 |  | 78 | 6 | -30.00236 | 2.148902 | 0.009603635 | 0.002552146 | 0.03432632 | 0.006097294 | -0.03145289 | 0.03402726 | 0 | 0 | 0 | 27.3474 | 26.41393
1082 | 16284.68 | 2017-05-02 07:22 | 0.2962635 |  | 78 | 6 | -30.00474 | 2.138212 | 0.009603635 | 0.002811559 | 0.03432632 | 0.006653328 | -0.03359079 | 0.03402726 | 0 | 0 | 0 | 27.37763 | 26.38367
1083 | 16284.71 | 2017-05-02 07:22 | 0.3275075 |  | 78 | 6 | -30.00236 | 2.128171 | 0.009603635 | 0.003071962 | 0.03432632 | 0.007208822 | -0.03559913 | 0.03402726 | 0 | 0 | 0 | 27.37763 | 26.38367
1084 | 16284.76 | 2017-05-02 07:22 | 0.3743626 |  | 78 | 6 | -30.00712 | 2.11408 | 0.009603635 | 0.003462483 | 0.03432632 | 0.008037149 | -0.03841724 | 0.03402726 | 0 | 0 | 0 | 27.37763 | 26.30849
1085 | 16284.81 | 2017-05-02 07:22 | 0.4210917 |  | 78 | 6 | -30.00474 | 2.101609 | 0.009603635 | 0.003851949 | 0.03432632 | 0.008858133 | -0.04091144 | 0.03402726 | 0 | 0 | 0 | 27.37763 | 26.30849
1086 | 16284.85 | 2017-05-02 07:22 | 0.4679143 |  | 78 | 6 | -30.00474 | 2.091568 | 0.009603635 | 0.00424222 | 0.03432632 | 0.009676084 | -0.04291978 | 0.03402726 | 0 | 0 | 0 | 27.37763 | 26.33875
1087 | 16284.9 | 2017-05-02 07:22 | 0.5148288 |  | 78 | 6 | -30.00474 | 2.080554 | 0.009603635 | 0.004633245 | 0.03432632 | 0.01049179 | -0.04512243 | 0.03402726 | 0 | 0 | 0 | 27.37763 | 26.33875
1088 | 16284.95 | 2017-05-02 07:22 | 0.5620608 |  | 78 | 6 | -30.00474 | 2.070027 | 0.009603635 | 0.005026908 | 0.03432632 | 0.01130872 | -0.04722796 | 0.03402726 | 0 | 0 | 0 | 27.37763 | 26.18836
1089 | 16285.01 | 2017-05-02 07:22 | 0.6239968 |  | 78 | 6 | -30.00474 | 2.05707 | 0.009603635 | 0.005543112 | 0.03432632 | 0.01237391 | -0.04981933 | 0.03402726 | 0 | 0 | 0 | 27.37763 | 26.18836
1090 | 16285.07 | 2017-05-02 07:22 | 0.6864192 |  | 78 | 6 | -30.00474 | 2.044923 | 0.009603635 | 0.006063391 | 0.03432632 | 0.01344095 | -0.05224876 | 0.03402726 | 0 | 0 | 0 | 27.37763 | 26.1581
1091 | 16285.13 | 2017-05-02 07:22 | 0.7487363 |  | 78 | 6 | -30.00474 | 2.033423 | 0.009603635 | 0.006582783 | 0.03432632 | 0.01450001 | -0.0545486 | 0.03402726 | 0 | 0 | 0 | 27.37763 | 26.1581
1092 | 16285.21 | 2017-05-02 07:22 | 0.8268189 |  | 78 | 6 | -30.00712 | 2.021114 | 0.009603635 | 0.007233569 | 0.03432632 | 0.01581948 | -0.05701041 | 0.03402726 | 0 | 0 | 0 | 27.37763 | 26.1581
1093 | 16285.27 | 2017-05-02 07:22 | 0.8892299 |  | 78 | 6 | -30.00474 | 2.011073 | 0.009603635 | 0.007753768 | 0.03432632 | 0.01686819 | -0.05901875 | 0.03402726 | 0 | 0 | 0 | 27.3474 | 26.1581
1094 | 16285.35 | 2017-05-02 07:22 | 0.9671568 |  | 78 | 6 | -30.00712 | 1.998926 | 0.009603635 | 0.008403277 | 0.03432632 | 0.01817043 | -0.06144817 | 0.03402726 | 0 | 0 | 0 | 27.27252 | 26.0829
|  |  |  | 78 Count | 24
1095 | 16345.37 | 2017-05-02 07:23 | 60.01245 |  | 79 | 6 | 0 | 3.443135 | 0.009603635 | 0.008403277 | 0.03432632 | 0.01817043 | 9.717941e-05 | 0.03402726 | 0 | 0 | 0 | 27.39204 | 28.48674
1096 | 16405.38 | 2017-05-02 07:24 | 120.0246 |  | 79 | 6 | 0 | 3.447833 | 0.009603635 | 0.008403277 | 0.03432632 | 0.01817043 | 3.242493e-05 | 0.03402726 | 0 | 0 | 0 | 26.29859 | 19.94398
1097 | 16465.39 | 2017-05-02 07:25 | 180.0368 |  | 79 | 6 | 0 | 3.44929 | 0.009603635 | 0.008403277 | 0.03432632 | 0.01817043 | -3.242493e-05 | 0.03402726 | 0 | 0 | 0 | 27.31717 | 28.45654
1098 | 16525.4 | 2017-05-02 07:26 | 240.049 |  | 79 | 6 | 0 | 3.450262 | 0.009603635 | 0.008403277 | 0.03432632 | 0.01817043 | 0 | 0.03402726 | 0 | 0 | 0 | 26.26833 | 23.79407
1099 | 16585.41 | 2017-05-02 07:27 | 300.0612 |  | 79 | 6 | 0 | 3.450586 | 0.009603635 | 0.008403277 | 0.03432632 | 0.01817043 | -3.237724e-05 | 0.03402726 | 0 | 0 | 0 | 27.24228 | 26.50378
1100 | 16645.43 | 2017-05-02 07:28 | 360.0735 |  | 79 | 6 | 0 | 3.451072 | 0.009603635 | 0.008403277 | 0.03432632 | 0.01817043 | 0 | 0.03402726 | 0 | 0 | 0 | 26.79288 | 27.85607
1101 | 16705.44 | 2017-05-02 07:29 | 420.0862 |  | 79 | 6 | 0 | 3.451072 | 0.009603635 | 0.008403277 | 0.03432632 | 0.01817043 | 3.237724e-05 | 0.03402726 | 0 | 0 | 0 | 26.04344 | 19.41454
1102 | 16765.45 | 2017-05-02 07:30 | 480.0979 |  | 79 | 6 | 0 | 3.451234 | 0.009603635 | 0.008403277 | 0.03432632 | 0.01817043 | 0 | 0.03402726 | 0 | 0 | 0 | 26.79288 | 27.85607
1103 | 16825.46 | 2017-05-02 07:31 | 540.1103 |  | 79 | 6 | 0 | 3.451234 | 0.009603635 | 0.008403277 | 0.03432632 | 0.01817043 | 3.237724e-05 | 0.03402726 | 0 | 0 | 0 | 26.04344 | 23.64334
1104 | 16885.37 | 2017-05-02 07:32 | 600.0132 |  | 79 | 6 | 0 | 3.451234 | 0.009603635 | 0.008403277 | 0.03432632 | 0.01817043 | 0 | 0.03402726 | 0 | 0 | 0 | 26.79288 | 26.57895
|  |  |  | 79 Count | 10
1105 | 16885.38 | 2017-05-02 07:32 | 2.566123295e-06 |  | 74 | 7 | 1.095494 | 3.497555 | 7.80881e-10 | 0 | 2.731175e-09 | 0 | 0 | 0.03402726 | 0 | 0 | 0 | 26.76263 | 26.50378
1106 | 16886.43 | 2017-05-02 07:32 | 1.045116 |  | 74 | 7 | 1.097874 | 3.507596 | 0.0003183786 | 0 | 0.001115453 | 0 | 0.002008343 | 0.03402726 | 0 | 0 | 0 | 26.76263 | 25.97742
1107 | 16888.05 | 2017-05-02 07:32 | 2.667499 |  | 74 | 7 | 1.097874 | 3.517638 | 0.0008127063 | 0 | 0.002851896 | 0 | 0.004016685 | 0.03402726 | 0 | 0 | 0 | 26.68771 | 25.27002
1108 | 16889.87 | 2017-05-02 07:32 | 4.492596 |  | 74 | 7 | 1.095494 | 3.527679 | 0.001368751 | 0 | 0.004810659 | 0 | 0.00492363 | 0.03402726 | 0 | 0 | 0 | 26.61278 | 24.24616
1109 | 16891.72 | 2017-05-02 07:32 | 6.333459 |  | 74 | 7 | 1.100254 | 3.537883 | 0.001929551 | 0 | 0.006791823 | 0 | 0.004534912 | 0.03402726 | 0 | 0 | 0 | 26.5681 | 23.16066
1110 | 16893.56 | 2017-05-02 07:32 | 8.17392 |  | 74 | 7 | 1.097874 | 3.547925 | 0.002490285 | 0 | 0.008778397 | 0 | 0.004470157 | 0.03402726 | 0 | 0 | 0 | 26.16311 | 22.40634
1111 | 16895.32 | 2017-05-02 07:32 | 9.937269 |  | 74 | 7 | 1.097874 | 3.557966 | 0.003027684 | 0 | 0.01068768 | 0 | 0.004567289 | 0.03402726 | 0 | 0 | 0 | 26.16311 | 21.19839
1112 | 16897.11 | 2017-05-02 07:32 | 11.731 |  | 74 | 7 | 1.095494 | 3.568008 | 0.003574339 | 0 | 0.01263537 | 0 | 0.004599714 | 0.03402726 | 0 | 0 | 0 | 26.19337 | 20.47319
1113 | 16898.74 | 2017-05-02 07:32 | 13.35333 |  | 74 | 7 | 1.100254 | 3.578049 | 0.004068653 | 0 | 0.01440151 | 0 | 0.004794073 | 0.03402726 | 0 | 0 | 0 | 26.08814 | 19.98917
1114 | 16900.39 | 2017-05-02 07:32 | 15.00692 |  | 74 | 7 | 1.097874 | 3.588091 | 0.004572694 | 0 | 0.01620745 | 0 | 0.00492363 | 0.03402726 | 0 | 0 | 0 | 26.01317 | 19.83793
1115 | 16901.95 | 2017-05-02 07:32 | 16.56669 |  | 74 | 7 | 1.095494 | 3.598133 | 0.005048023 | 0 | 0.01791535 | 0 | 0.005117989 | 0.03402726 | 0 | 0 | 0 | 25.9382 | 19.94398
1116 | 16902.25 | 2017-05-02 07:32 | 16.86328 |  | 74 | 7 | 1.097874 | 3.600076 | 0.005138416 | 0 | 0.01824068 | 0 | 0.005150366 | 0.03402726 | 0 | 0 | 0 | 26.04344 | 19.83793
|  |  |  | 74 Count | 12
1117 | 16962.26 | 2017-05-02 07:33 | 60.01217 |  | 75 | 7 | 0.07452673 | 3.600076 | 0.00933557 | 0 | 0.03335046 | 0 | 3.237724e-05 | 0.03402726 | 0 | 0 | 0 | 26.76263 | 28.42634
1118 | 16981.74 | 2017-05-02 07:33 | 79.49625 |  | 75 | 7 | 0.04834809 | 3.599914 | 0.00968055 | 0 | 0.03459239 | 0 | 0 | 0.03402726 | 0 | 0 | 0 | 26.76263 | 27.52549
|  |  |  | 75 Count | 2
1119 | 17041.76 | 2017-05-02 07:34 | 60.01204 |  | 76 | 7 | 0 | 3.581289 | 0.00968055 | 0 | 0.03459239 | 0 | -0.0001296043 | 0.03402726 | 0 | 0 | 0 | 26.53785 | 27.82586
1120 | 17101.77 | 2017-05-02 07:35 | 120.0245 |  | 76 | 7 | 0 | 3.575134 | 0.00968055 | 0 | 0.03459239 | 0 | -6.475449e-05 | 0.03402726 | 0 | 0 | 0 | 26.01317 | 19.91355
1121 | 17161.78 | 2017-05-02 07:36 | 180.0362 |  | 76 | 7 | 0 | 3.571571 | 0.00968055 | 0 | 0.03459239 | 0 | 0 | 0.03402726 | 0 | 0 | 0 | 26.83755 | 28.9213
1122 | 17221.79 | 2017-05-02 07:37 | 240.049 |  | 76 | 7 | 0 | 3.568818 | 0.00968055 | 0 | 0.03459239 | 0 | 0 | 0.03402726 | 0 | 0 | 0 | 26.01317 | 23.73342
1123 | 17281.8 | 2017-05-02 07:38 | 300.0612 |  | 76 | 7 | 0 | 3.566388 | 0.00968055 | 0 | 0.03459239 | 0 | -3.242493e-05 | 0.03402726 | 0 | 0 | 0 | 26.85197 | 27.79564
1124 | 17341.82 | 2017-05-02 07:39 | 360.0734 |  | 76 | 7 | 0 | 3.564769 | 0.00968055 | 0 | 0.03459239 | 0 | 0 | 0.03402726 | 0 | 0 | 0 | 26.47734 | 27.76543
1125 | 17401.83 | 2017-05-02 07:40 | 420.0856 |  | 76 | 7 | 0 | 3.563149 | 0.00968055 | 0 | 0.03459239 | 0 | -3.237724e-05 | 0.03402726 | 0 | 0 | 0 | 25.92237 | 19.70143
1126 | 17461.84 | 2017-05-02 07:41 | 480.098 |  | 76 | 7 | 0 | 3.561853 | 0.00968055 | 0 | 0.03459239 | 0 | 0 | 0.03402726 | 0 | 0 | 0 | 26.64165 | 28.38059
1127 | 17521.85 | 2017-05-02 07:42 | 540.1101 |  | 76 | 7 | 0 | 3.560558 | 0.00968055 | 0 | 0.03459239 | 0 | -3.237724e-05 | 0.03402726 | 0 | 0 | 0 | 25.92237 | 23.37123
1128 | 17581.76 | 2017-05-02 07:43 | 600.0133 |  | 76 | 7 | 0 | 3.559262 | 0.00968055 | 0 | 0.03459239 | 0 | -6.475449e-05 | 0.03402726 | 0 | 0 | 0 | 27.09112 | 27.6299
|  |  |  | 76 Count | 10
1129 | 17581.77 | 2017-05-02 07:43 | 0.01553617 |  | 77 | 7 | -0.00638909 | 3.559424 | 0.00968055 | 2.7572767e-08 | 0.03459239 | 9.8143165e-08 | 0 | 0.03862554 | 0 | 0 | 0 | 26.98599 | 27.52458
1130 | 17641.77 | 2017-05-02 07:44 | 60.01234 |  | 77 | 7 | -0.01828848 | 3.55003 | 0.00968055 | 0.0003425282 | 0.03459239 | 0.001217307 | -0.0001295567 | 0.03862554 | 0 | 0 | 0 | 26.76125 | 28.27535
|  |  |  | 77 Count | 2
1131 | 17641.78 | 2017-05-02 07:44 | 0.0153631 |  | 78 | 7 | -29.99998 | 2.282682 | 0.00968055 | 0.0003425448 | 0.03459239 | 0.001217345 | 0 | 0.03862554 | 0 | 0 | 0 | 26.76125 | 28.27535
1132 | 17641.8 | 2017-05-02 07:44 | 0.0312263 |  | 78 | 7 | -30.00236 | 2.266324 | 0.00968055 | 0.0006027575 | 0.03459239 | 0.0018092 | -0.00327158 | 0.03862554 | 0 | 0 | 0 | 26.76125 | 28.27535
1133 | 17641.81 | 2017-05-02 07:44 | 0.04673965 |  | 78 | 7 | -30.00236 | 2.252719 | 0.00968055 | 0.0007320456 | 0.03459239 | 0.002101329 | -0.005992556 | 0.03862554 | 0 | 0 | 0 | 26.76125 | 28.24515
1134 | 17641.83 | 2017-05-02 07:44 | 0.06239472 |  | 78 | 7 | -30.00474 | 2.24041 | 0.00968055 | 0.0008625199362 | 0.03459239 | 0.002394448 | -0.00845437 | 0.03862554 | 0 | 0 | 0 | 26.76125 | 28.24515
1135 | 17641.85 | 2017-05-02 07:44 | 0.07783451 |  | 78 | 7 | -30.00236 | 2.229559 | 0.00968055 | 0.0009912001 | 0.03459239 | 0.002682046 | -0.01062465 | 0.03862554 | 0 | 0 | 0 | 26.76125 | 28.24515
1136 | 17641.86 | 2017-05-02 07:44 | 0.09365352 |  | 78 | 7 | -30.00236 | 2.219355 | 0.00968055 | 0.001123036 | 0.03459239 | 0.002975308 | -0.01266537 | 0.03862554 | 0 | 0 | 0 | 26.76125 | 28.24515
1137 | 17641.88 | 2017-05-02 07:44 | 0.1096918 |  | 78 | 7 | -30.00474 | 2.201216 | 0.00968055 | 0.001256704 | 0.03459239 | 0.003270753 | -0.01629329 | 0.03862554 | 0 | 0 | 0 | 26.76125 | 28.24515
1138 | 17641.92 | 2017-05-02 07:44 | 0.1559809 |  | 78 | 7 | -30.00474 | 2.185343 | 0.00968055 | 0.001642508 | 0.03459239 | 0.004117387 | -0.01946774 | 0.03862554 | 0 | 0 | 0 | 26.76125 | 28.24515
1139 | 17641.96 | 2017-05-02 07:44 | 0.1872326 |  | 78 | 7 | -30.00236 | 2.174654 | 0.00968055 | 0.001902974 | 0.03459239 | 0.004684953 | -0.02160564 | 0.03862554 | 0 | 0 | 0 | 26.76125 | 28.24515
1140 | 17641.99 | 2017-05-02 07:44 | 0.2183745 |  | 78 | 7 | -30.00236 | 2.161373 | 0.00968055 | 0.00216251 | 0.03459239 | 0.005247613 | -0.02426181 | 0.03862554 | 0 | 0 | 0 | 26.76125 | 28.24515
1141 | 17642.02 | 2017-05-02 07:44 | 0.2496604 |  | 78 | 7 | -30.00474 | 2.148902 | 0.00968055 | 0.002423262 | 0.03459239 | 0.00580956 | -0.026756 | 0.03862554 | 0 | 0 | 0 | 26.73101 | 28.27535
1142 | 17642.05 | 2017-05-02 07:44 | 0.280938 |  | 78 | 7 | -30.00712 | 2.132382 | 0.00968055 | 0.002683966 | 0.03459239 | 0.006367943 | -0.03006 | 0.03862554 | 0 | 0 | 0 | 26.73101 | 28.27535
1143 | 17642.09 | 2017-05-02 07:44 | 0.3267721 |  | 78 | 7 | -30.00712 | 2.122178 | 0.00968055 | 0.003065977 | 0.03459239 | 0.007180906 | -0.03210073 | 0.03862554 | 0 | 0 | 0 | 26.65609 | 28.27535
1144 | 17642.14 | 2017-05-02 07:44 | 0.3742323 |  | 78 | 7 | -30.00474 | 2.10825 | 0.00968055 | 0.003461557 | 0.03459239 | 0.008017658 | -0.03488646 | 0.03862554 | 0 | 0 | 0 | 26.65609 | 28.27535
1145 | 17642.19 | 2017-05-02 07:44 | 0.4212038 |  | 78 | 7 | -30.00712 | 2.095455 | 0.00968055 | 0.003853053 | 0.03459239 | 0.008840527 | -0.03744545 | 0.03862554 | 0 | 0 | 0 | 26.65609 | 28.30555
1146 | 17642.24 | 2017-05-02 07:44 | 0.4679622 |  | 78 | 7 | -30.00236 | 2.083632 | 0.00968055 | 0.004242789 | 0.03459239 | 0.009654851 | -0.03981008 | 0.03862554 | 0 | 0 | 0 | 26.65609 | 28.30555
1147 | 17642.3 | 2017-05-02 07:44 | 0.5302101 |  | 78 | 7 | -30.00712 | 2.070674 | 0.00968055 | 0.004761624 | 0.03459239 | 0.01073258 | -0.0424015 | 0.03862554 | 0 | 0 | 0 | 26.65609 | 28.30555
1148 | 17642.34 | 2017-05-02 07:44 | 0.5770139 |  | 78 | 7 | -30.00474 | 2.060309 | 0.00968055 | 0.005151722 | 0.03459239 | 0.01153836 | -0.0444746 | 0.03862554 | 0 | 0 | 0 | 26.65609 | 28.30555
1149 | 17642.41 | 2017-05-02 07:44 | 0.6395472 |  | 78 | 7 | -30.00474 | 2.047514 | 0.00968055 | 0.005672926 | 0.03459239 | 0.01260883 | -0.0470336 | 0.03862554 | 0 | 0 | 0 | 26.68633 | 28.27535
1150 | 17642.47 | 2017-05-02 07:44 | 0.7019479 |  | 78 | 7 | -30.00474 | 2.035529 | 0.00968055 | 0.006193024 | 0.03459239 | 0.01367054 | -0.04943061 | 0.03862554 | 0 | 0 | 0 | 26.76125 | 28.27535
1151 | 17642.53 | 2017-05-02 07:44 | 0.7642072 |  | 78 | 7 | -30.00712 | 2.02403 | 0.00968055 | 0.006711949 | 0.03459239 | 0.01472378 | -0.05173044 | 0.03862554 | 0 | 0 | 0 | 26.76125 | 28.27535
1152 | 17642.61 | 2017-05-02 07:44 | 0.8424674 |  | 78 | 7 | -30.00236 | 2.012207 | 0.00968055 | 0.007364221 | 0.03459239 | 0.01603989 | -0.05409508 | 0.03862554 | 0 | 0 | 0 | 26.76125 | 28.27535
1153 | 17642.67 | 2017-05-02 07:44 | 0.9047452 |  | 78 | 7 | -30.00712 | 2.001841 | 0.00968055 | 0.007883295 | 0.03459239 | 0.01708164 | -0.05616822 | 0.03862554 | 0 | 0 | 0 | 26.76125 | 28.27535
1154 | 17642.69 | 2017-05-02 07:44 | 0.9203903 |  | 78 | 7 | -30.00474 | 1.999411 | 0.00968055 | 0.008013697 | 0.03459239 | 0.01734252 | -0.0566541 | 0.03862554 | 0 | 0 | 0 | 26.76125 | 28.27535
|  |  |  | 78 Count | 24
1155 | 17702.7 | 2017-05-02 07:45 | 60.01215 |  | 79 | 7 | 0 | 3.445889 | 0.00968055 | 0.008013697 | 0.03459239 | 0.01734252 | 9.717941e-05 | 0.03862554 | 0 | 0 | 0 | 26.79149 | 20.21508
1156 | 17762.71 | 2017-05-02 07:46 | 120.0246 |  | 79 | 7 | 0 | 3.450748 | 0.00968055 | 0.008013697 | 0.03459239 | 0.01734252 | 3.237724e-05 | 0.03862554 | 0 | 0 | 0 | 27.83982 | 29.43067
1157 | 17822.73 | 2017-05-02 07:47 | 180.0367 |  | 79 | 7 | 0 | 3.452529 | 0.00968055 | 0.008013697 | 0.03459239 | 0.01734252 | 3.242493e-05 | 0.03862554 | 0 | 0 | 0 | 27.16601 | 24.62185
1158 | 17882.74 | 2017-05-02 07:48 | 240.049 |  | 79 | 7 | 0 | 3.453339 | 0.00968055 | 0.008013697 | 0.03459239 | 0.01734252 | 0 | 0.03862554 | 0 | 0 | 0 | 28.13915 | 27.70499
1159 | 17942.75 | 2017-05-02 07:49 | 300.0612 |  | 79 | 7 | 0 | 3.453987 | 0.00968055 | 0.008013697 | 0.03459239 | 0.01734252 | 0 | 0.03862554 | 0 | 0 | 0 | 27.8254 | 29.41603
1160 | 18002.76 | 2017-05-02 07:50 | 360.0733 |  | 79 | 7 | 0 | 3.454149 | 0.00968055 | 0.008013697 | 0.03459239 | 0.01734252 | 3.237724e-05 | 0.03862554 | 0 | 0 | 0 | 27.15158 | 20.5331
1161 | 18062.77 | 2017-05-02 07:51 | 420.0855 |  | 79 | 7 | 0 | 3.454473 | 0.00968055 | 0.008013697 | 0.03459239 | 0.01734252 | 3.242493e-05 | 0.03862554 | 0 | 0 | 0 | 27.87003 | 29.5358
1162 | 18122.79 | 2017-05-02 07:52 | 480.0979 |  | 79 | 7 | 0 | 3.454473 | 0.00968055 | 0.008013697 | 0.03459239 | 0.01734252 | 0 | 0.03862554 | 0 | 0 | 0 | 27.03065 | 24.59155
1163 | 18182.8 | 2017-05-02 07:53 | 540.11 |  | 79 | 7 | 0 | 3.454797 | 0.00968055 | 0.008013697 | 0.03459239 | 0.01734252 | 3.237724e-05 | 0.03862554 | 0 | 0 | 0 | 27.7794 | 26.62296
1164 | 18242.7 | 2017-05-02 07:54 | 600.0131 |  | 79 | 7 | 0 | 3.454797 | 0.00968055 | 0.008013697 | 0.03459239 | 0.01734252 | 3.237724e-05 | 0.03862554 | 0 | 0 | 0 | 27.29999 | 28.74021
|  |  |  | 79 Count | 10
1165 | 18242.72 | 2017-05-02 07:54 | 3.706622537e-06 |  | 74 | 8 | 1.097874 | 3.50047 | 1.13039e-09 | 0 | 3.956897e-09 | 0 | 0 | 0.03862554 | 0 | 0 | 0 | 27.29999 | 28.77039
1166 | 18243.73 | 2017-05-02 07:54 | 1.013826 |  | 74 | 8 | 1.095494 | 3.510512 | 0.0003088976 | 0 | 0.001083127 | 0 | 0.002008343 | 0.03862554 | 0 | 0 | 0 | 27.47997 | 28.8454
1167 | 18245.34 | 2017-05-02 07:54 | 2.620634 |  | 74 | 8 | 1.097874 | 3.520553 | 0.0007985159 | 0 | 0.002804434 | 0 | 0.004016638 | 0.03862554 | 0 | 0 | 0 | 27.40509 | 28.92041
1168 | 18247.12 | 2017-05-02 07:54 | 4.398997 |  | 74 | 8 | 1.097874 | 3.530595 | 0.001340498 | 0 | 0.004715247 | 0 | 0.005215168 | 0.03862554 | 0 | 0 | 0 | 27.52461 | 29.29536
1169 | 18248.88 | 2017-05-02 07:54 | 6.161897 |  | 74 | 8 | 1.097874 | 3.540636 | 0.001877709 | 0 | 0.006614568 | 0 | 0.004761648 | 0.03862554 | 0 | 0 | 0 | 27.55483 | 29.2652
1170 | 18250.71 | 2017-05-02 07:54 | 7.98707 |  | 74 | 8 | 1.095494 | 3.550678 | 0.002433937 | 0 | 0.008586717 | 0 | 0.004632092 | 0.03862554 | 0 | 0 | 0 | 27.59947 | 29.34017
1171 | 18252.42 | 2017-05-02 07:54 | 9.703268 |  | 74 | 8 | 1.097874 | 3.560719 | 0.002956966 | 0 | 0.01044641 | 0 | 0.004729271 | 0.03862554 | 0 | 0 | 0 | 27.59947 | 29.37034
1172 | 18254.17 | 2017-05-02 07:54 | 11.4502 |  | 74 | 8 | 1.097874 | 3.570761 | 0.003489297 | 0 | 0.0123445 | 0 | 0.004761648 | 0.03862554 | 0 | 0 | 0 | 27.70455 | 29.37034
1173 | 18255.82 | 2017-05-02 07:54 | 13.1038 |  | 74 | 8 | 1.097874 | 3.580803 | 0.003993227 | 0 | 0.01414645 | 0 | 0.00492363 | 0.03862554 | 0 | 0 | 0 | 27.67433 | 29.34017
1174 | 18257.4 | 2017-05-02 07:54 | 14.67945 |  | 74 | 8 | 1.097874 | 3.591006 | 0.004473445 | 0 | 0.01586843 | 0 | 0.005182743 | 0.03862554 | 0 | 0 | 0 | 27.70455 | 29.34017
1175 | 18258.8 | 2017-05-02 07:54 | 16.08329 |  | 74 | 8 | 1.100254 | 3.600076 | 0.004901379 | 0 | 0.01740703 | 0 | 0.005215168 | 0.03862554 | 0 | 0 | 0 | 27.67433 | 29.34017
|  |  |  | 74 Count | 11
1176 | 18318.81 | 2017-05-02 07:55 | 60.01221 |  | 75 | 8 | 0.06500722 | 3.599914 | 0.009029627 | 0 | 0.03226881 | 0 | 0 | 0.03862554 | 0 | 0 | 0 | 26.73101 | 23.431
1177 | 18334.37 | 2017-05-02 07:56 | 75.56511 |  | 75 | 8 | 0.04596821 | 3.599752 | 0.009295085 | 0 | 0.03322446 | 0 | -6.480217e-05 | 0.03862554 | 0 | 0 | 0 | 27.07532 | 26.93826
|  |  |  | 75 Count | 2
1178 | 18394.38 | 2017-05-02 07:57 | 60.01253 |  | 76 | 8 | 0 | 3.581613 | 0.009295085 | 0 | 0.03322446 | 0 | -0.0001295567 | 0.03862554 | 0 | 0 | 0 | 27.00042 | 20.33586
1179 | 18454.39 | 2017-05-02 07:58 | 120.0248 |  | 76 | 8 | 0 | 3.575944 | 0.009295085 | 0 | 0.03322446 | 0 | -6.480217e-05 | 0.03862554 | 0 | 0 | 0 | 27.29999 | 28.96523
1180 | 18514.41 | 2017-05-02 07:59 | 180.037 |  | 76 | 8 | 0 | 3.572381 | 0.009295085 | 0 | 0.03322446 | 0 | -3.237724e-05 | 0.03862554 | 0 | 0 | 0 | 26.40103 | 22.1183
1181 | 18574.42 | 2017-05-02 08:00 | 240.0492 |  | 76 | 8 | 0 | 3.569789 | 0.009295085 | 0 | 0.03322446 | 0 | -3.237724e-05 | 0.03862554 | 0 | 0 | 0 | 27.37487 | 28.21495
1182 | 18634.43 | 2017-05-02 08:01 | 300.0614 |  | 76 | 8 | 0 | 3.567846 | 0.009295085 | 0 | 0.03322446 | 0 | -3.242493e-05 | 0.03862554 | 0 | 0 | 0 | 26.70077 | 26.7128
1183 | 18694.44 | 2017-05-02 08:02 | 360.0736 |  | 76 | 8 | 0 | 3.566064 | 0.009295085 | 0 | 0.03322446 | 0 | -3.237724e-05 | 0.03862554 | 0 | 0 | 0 | 26.55091 | 20.30544
1184 | 18754.45 | 2017-05-02 08:03 | 420.0858 |  | 76 | 8 | 0 | 3.564769 | 0.009295085 | 0 | 0.03322446 | 0 | -6.480217e-05 | 0.03862554 | 0 | 0 | 0 | 27.07532 | 28.74021
1185 | 18814.47 | 2017-05-02 08:04 | 480.0981 |  | 76 | 8 | 0 | 3.563635 | 0.009295085 | 0 | 0.03322446 | 0 | 0 | 0.03862554 | 0 | 0 | 0 | 25.95127 | 21.89185
1186 | 18874.48 | 2017-05-02 08:05 | 540.1104 |  | 76 | 8 | 0 | 3.562501 | 0.009295085 | 0 | 0.03322446 | 0 | 0 | 0.03862554 | 0 | 0 | 0 | 27.04509 | 28.03463
1187 | 18934.38 | 2017-05-02 08:06 | 600.0132 |  | 76 | 8 | 0 | 3.561691 | 0.009295085 | 0 | 0.03322446 | 0 | 6.475449e-05 | 0.03862554 | 0 | 0 | 0 | 26.44573 | 26.38187
|  |  |  | 76 Count | 10
1188 | 18934.41 | 2017-05-02 08:06 | 0.03144642 |  | 77 | 8 | -0.0159086 | 3.561529 | 0.009295085 | 1.18172294e-07 | 0.03322446 | 4.20874099e-07 | 0 | 0.03494692 | 0 | 0 | 0 | 26.37078 | 26.38187
1189 | 18994.39 | 2017-05-02 08:07 | 60.01243 |  | 77 | 8 | -0.01828848 | 3.552136 | 0.009295085 | 0.0003423335 | 0.03322446 | 0.001217341 | -9.717941e-05 | 0.03494692 | 0 | 0 | 0 | 26.40103 | 20.38103
|  |  |  | 77 Count | 2
1190 | 18994.41 | 2017-05-02 08:07 | 0.01560317 |  | 78 | 8 | -30.00236 | 2.29321 | 0.009295085 | 0.0004723546 | 0.03322446 | 0.001516202 | -0.002137899 | 0.03494692 | 0 | 0 | 0 | 26.37078 | 20.27503
1191 | 18994.42 | 2017-05-02 08:07 | 0.03117355 |  | 78 | 8 | -29.99998 | 2.276366 | 0.009295085 | 0.0006021129 | 0.03322446 | 0.001812672 | -0.005506706 | 0.03494692 | 0 | 0 | 0 | 26.37078 | 20.27503
1192 | 18994.44 | 2017-05-02 08:07 | 0.04681806 |  | 78 | 8 | -29.99998 | 2.261951 | 0.009295085 | 0.0007324837 | 0.03322446 | 0.002108504 | -0.008389616 | 0.03494692 | 0 | 0 | 0 | 26.37078 | 20.27503
1193 | 18994.46 | 2017-05-02 08:07 | 0.06233484 |  | 78 | 8 | -30.00236 | 2.24948 | 0.009295085 | 0.0008617953 | 0.03322446 | 0.002400194 | -0.01088381 | 0.03494692 | 0 | 0 | 0 | 26.37078 | 20.27503
1194 | 18994.47 | 2017-05-02 08:07 | 0.07792575 |  | 78 | 8 | -29.99998 | 2.238305 | 0.009295085 | 0.0009917246 | 0.03322446 | 0.002691741 | -0.01311889 | 0.03494692 | 0 | 0 | 0 | 26.37078 | 20.27503
1195 | 18994.49 | 2017-05-02 08:07 | 0.09357996 |  | 78 | 8 | -30.00474 | 2.227777 | 0.009295085 | 0.001122187 | 0.03322446 | 0.002983068 | -0.01522441 | 0.03494692 | 0 | 0 | 0 | 26.37078 | 20.27503
1196 | 18994.52 | 2017-05-02 08:07 | 0.1246591 |  | 78 | 8 | -30.00236 | 2.209637 | 0.009295085 | 0.001381215 | 0.03322446 | 0.003557734 | -0.01885233 | 0.03494692 | 0 | 0 | 0 | 26.37078 | 20.27503
1197 | 18994.55 | 2017-05-02 08:07 | 0.1559943 |  | 78 | 8 | -30.00474 | 2.193279 | 0.009295085 | 0.001642378 | 0.03322446 | 0.004132626 | -0.02212396 | 0.03494692 | 0 | 0 | 0 | 26.47598 | 20.30544
1198 | 18994.58 | 2017-05-02 08:07 | 0.1872127 |  | 78 | 8 | -30.00474 | 2.178703 | 0.009295085 | 0.001902582 | 0.03322446 | 0.004701404 | -0.02503924 | 0.03494692 | 0 | 0 | 0 | 26.47598 | 20.30544
1199 | 18994.61 | 2017-05-02 08:07 | 0.2183631 |  | 78 | 8 | -30.00474 | 2.165584 | 0.009295085 | 0.0021622 | 0.03322446 | 0.005265283 | -0.02766304 | 0.03494692 | 0 | 0 | 0 | 26.47598 | 20.30544
1200 | 18994.64 | 2017-05-02 08:07 | 0.2496581 |  | 78 | 8 | -30.00236 | 2.153599 | 0.009295085 | 0.002423038 | 0.03322446 | 0.005828564 | -0.03006005 | 0.03494692 | 0 | 0 | 0 | 26.47598 | 20.30544
1201 | 18994.67 | 2017-05-02 08:07 | 0.2803969 |  | 78 | 8 | -30.00474 | 2.142423 | 0.009295085 | 0.00267923 | 0.03322446 | 0.006378843 | -0.03229513 | 0.03494692 | 0 | 0 | 0 | 26.47598 | 20.30544
1202 | 18994.72 | 2017-05-02 08:07 | 0.3279004 |  | 78 | 8 | -30.00474 | 2.129628 | 0.009295085 | 0.003075165 | 0.03322446 | 0.007224485 | -0.03485413 | 0.03494692 | 0 | 0 | 0 | 26.44573 | 20.27503
1203 | 18994.77 | 2017-05-02 08:07 | 0.3743646 |  | 78 | 8 | -30.00474 | 2.115376 | 0.009295085 | 0.003462439 | 0.03322446 | 0.008046357 | -0.03770461 | 0.03494692 | 0 | 0 | 0 | 26.44573 | 20.27503
1204 | 18994.81 | 2017-05-02 08:07 | 0.4211456 |  | 78 | 8 | -30.00474 | 2.102419 | 0.009295085 | 0.003852352 | 0.03322446 | 0.0088686 | -0.04029603 | 0.03494692 | 0 | 0 | 0 | 26.37078 | 20.27503
1205 | 18994.86 | 2017-05-02 08:07 | 0.4679229 |  | 78 | 8 | -30.00474 | 2.090596 | 0.009295085 | 0.004242235 | 0.03322446 | 0.009685969 | -0.04266066 | 0.03494692 | 0 | 0 | 0 | 26.37078 | 20.27503
1206 | 18994.91 | 2017-05-02 08:07 | 0.5144578 |  | 78 | 8 | -30.00474 | 2.079258 | 0.009295085 | 0.004630088 | 0.03322446 | 0.01049459 | -0.04492812 | 0.03494692 | 0 | 0 | 0 | 26.37078 | 20.30544
1207 | 18994.95 | 2017-05-02 08:07 | 0.5616528 |  | 78 | 8 | -30.00712 | 2.068731 | 0.009295085 | 0.005023457 | 0.03322446 | 0.01131044 | -0.0470336 | 0.03494692 | 0 | 0 | 0 | 26.37078 | 20.30544
1208 | 18995.02 | 2017-05-02 08:07 | 0.6239934 |  | 78 | 8 | -30.00474 | 2.055936 | 0.009295085 | 0.005543049 | 0.03322446 | 0.01238193 | -0.04959259 | 0.03494692 | 0 | 0 | 0 | 26.37078 | 20.30544
1209 | 18995.08 | 2017-05-02 08:07 | 0.686357 |  | 78 | 8 | -30.00236 | 2.045085 | 0.009295085 | 0.006062833 | 0.03322446 | 0.01344742 | -0.05176287 | 0.03494692 | 0 | 0 | 0 | 26.37078 | 20.30544
1210 | 18995.14 | 2017-05-02 08:07 | 0.7483745 |  | 78 | 8 | -30.00474 | 2.033585 | 0.009295085 | 0.006579733 | 0.03322446 | 0.01450152 | -0.05406275 | 0.03494692 | 0 | 0 | 0 | 26.40103 | 20.27503
1211 | 18995.2 | 2017-05-02 08:07 | 0.8111501 |  | 78 | 8 | -30.00474 | 2.022572 | 0.009295085 | 0.007102977 | 0.03322446 | 0.01556218 | -0.0562654 | 0.03494692 | 0 | 0 | 0 | 26.40103 | 20.19943
1212 | 18995.27 | 2017-05-02 08:07 | 0.8735945 |  | 78 | 8 | -30.00474 | 2.012368 | 0.009295085 | 0.007623439 | 0.03322446 | 0.0166122 | -0.05830612 | 0.03494692 | 0 | 0 | 0 | 26.40103 | 20.19943
1213 | 18995.34 | 2017-05-02 08:07 | 0.9515778 |  | 78 | 8 | -30.00474 | 2.001355 | 0.009295085 | 0.008273444 | 0.03322446 | 0.01791626 | -0.06050882 | 0.03494692 | 0 | 0 | 0 | 26.29584 | 20.19943
1214 | 18995.36 | 2017-05-02 08:07 | 0.9671625 |  | 78 | 8 | -30.00474 | 1.998926 | 0.009295085 | 0.008403336 | 0.03322446 | 0.01817606 | -0.0609947 | 0.03494692 | 0 | 0 | 0 | 26.29584 | 20.19943
|  |  |  | 78 Count | 25
1215 | 19055.37 | 2017-05-02 08:08 | 60.01229 |  | 79 | 8 | 0 | 3.444431 | 0.009295085 | 0.008403336 | 0.03322446 | 0.01817606 | 0.0001295567 | 0.03494692 | 0 | 0 | 0 | 27.15022 | 28.44009
1216 | 19115.39 | 2017-05-02 08:09 | 120.0245 |  | 79 | 8 | 0 | 3.44929 | 0.009295085 | 0.008403336 | 0.03322446 | 0.01817606 | 6.475449e-05 | 0.03494692 | 0 | 0 | 0 | 26.10121 | 22.08794
1217 | 19175.4 | 2017-05-02 08:10 | 180.0368 |  | 79 | 8 | 0 | 3.451072 | 0.009295085 | 0.008403336 | 0.03322446 | 0.01817606 | 0 | 0.03494692 | 0 | 0 | 0 | 27.04509 | 27.58414
1218 | 19235.41 | 2017-05-02 08:11 | 240.049 |  | 79 | 8 | 0 | 3.451881 | 0.009295085 | 0.008403336 | 0.03322446 | 0.01817606 | 0 | 0.03494692 | 0 | 0 | 0 | 26.44573 | 26.38187
1219 | 19295.42 | 2017-05-02 08:12 | 300.0609 |  | 79 | 8 | 0 | 3.452367 | 0.009295085 | 0.008403336 | 0.03322446 | 0.01817606 | -3.242493e-05 | 0.03494692 | 0 | 0 | 0 | 26.37078 | 20.19943
1220 | 19355.44 | 2017-05-02 08:13 | 360.0735 |  | 79 | 8 | 0 | 3.452853 | 0.009295085 | 0.008403336 | 0.03322446 | 0.01817606 | -3.242493e-05 | 0.03494692 | 0 | 0 | 0 | 26.64029 | 28.15456
1221 | 19415.45 | 2017-05-02 08:14 | 420.0856 |  | 79 | 8 | 0 | 3.453177 | 0.009295085 | 0.008403336 | 0.03322446 | 0.01817606 | 0 | 0.03494692 | 0 | 0 | 0 | 25.74077 | 21.6046
1222 | 19475.46 | 2017-05-02 08:15 | 480.0978 |  | 79 | 8 | 0 | 3.453501 | 0.009295085 | 0.008403336 | 0.03322446 | 0.01817606 | 3.242493e-05 | 0.03494692 | 0 | 0 | 0 | 26.86505 | 28.12436
1223 | 19535.47 | 2017-05-02 08:16 | 540.1101 |  | 79 | 8 | 0 | 3.453663 | 0.009295085 | 0.008403336 | 0.03322446 | 0.01817606 | 0 | 0.03494692 | 0 | 0 | 0 | 25.86049 | 25.58393
1224 | 19595.37 | 2017-05-02 08:17 | 600.0132 |  | 79 | 8 | 0 | 3.453663 | 0.009295085 | 0.008403336 | 0.03322446 | 0.01817606 | 0 | 0.03494692 | 0 | 0 | 0 | 26.24979 | 22.14779
|  |  |  | 79 Count | 10
1225 | 19595.38 | 2017-05-02 08:17 | 0.0002112775 |  | 80 | 9 | 0 | 3.453663 | 0 | 0 | 0 | 0 | 0 | 0.03494692 | 0 | 0 | 0 | 26.24979 | 22.14779
1226 | 19595.39 | 2017-05-02 08:17 | 0.01511247 |  | 80 | 9 | 0 | 3.453663 | 0 | 0 | 0 | 0 | 0 | 0.03494692 | 0 | 0 | 0 | 26.24979 | 22.14779
|  |  |  | 80 Count | 2
1227 | 19596.4 | 2017-05-02 08:17 | 1.014022 |  | 81 | 9 | 0 | 3.453663 | 0 | 0 | 0 | 0 | 0 | 0.03494692 | 0 | 0 | 0 | 26.17483 | 21.57422
1228 | 19597.42 | 2017-05-02 08:17 | 2.028029 |  | 81 | 9 | 0 | 3.453825 | 0 | 0 | 0 | 0 | 3.237724e-05 | 0.03494692 | 0 | 0 | 0 | 26.16037 | 20.86401
1229 | 19598.43 | 2017-05-02 08:17 | 3.041944 |  | 81 | 9 | 0 | 3.453663 | 0 | 0 | 0 | 0 | 0 | 0.03494692 | 0 | 0 | 0 | 26.08541 | 20.33498
1230 | 19599.45 | 2017-05-02 08:17 | 4.055852 |  | 81 | 9 | 0 | 3.453663 | 0 | 0 | 0 | 0 | 0 | 0.03494692 | 0 | 0 | 0 | 25.83022 | 20.10818
1231 | 19600.46 | 2017-05-02 08:17 | 5.069844 |  | 81 | 9 | 0 | 3.453663 | 0 | 0 | 0 | 0 | -3.237724e-05 | 0.03494692 | 0 | 0 | 0 | 25.73944 | 19.59359
1232 | 19601.47 | 2017-05-02 08:17 | 6.083931 |  | 81 | 9 | 0 | 3.453663 | 0 | 0 | 0 | 0 | 0 | 0.03494692 | 0 | 0 | 0 | 25.86049 | 19.60924
1233 | 19602.49 | 2017-05-02 08:17 | 7.097909 |  | 81 | 9 | 0 | 3.453663 | 0 | 0 | 0 | 0 | 0 | 0.03494692 | 0 | 0 | 0 | 25.75523 | 19.57881
1234 | 19603.5 | 2017-05-02 08:17 | 8.111924 |  | 81 | 9 | 0 | 3.453663 | 0 | 0 | 0 | 0 | 0 | 0.03494692 | 0 | 0 | 0 | 25.72497 | 19.30665
1235 | 19604.52 | 2017-05-02 08:17 | 9.126104 |  | 81 | 9 | 0 | 3.453663 | 0 | 0 | 0 | 0 | 0 | 0.03494692 | 0 | 0 | 0 | 25.71051 | 19.30665
1236 | 19605.53 | 2017-05-02 08:17 | 10.13987 |  | 81 | 9 | 0 | 3.453663 | 0 | 0 | 0 | 0 | 3.237724e-05 | 0.03494692 | 0 | 0 | 0 | 25.71051 | 19.36665
1237 | 19606.54 | 2017-05-02 08:17 | 11.15378 |  | 81 | 9 | 0 | 3.453663 | 0 | 0 | 0 | 0 | -3.237724e-05 | 0.03494692 | 0 | 0 | 0 | 25.63551 | 19.291
1238 | 19607.56 | 2017-05-02 08:17 | 12.16781 |  | 81 | 9 | 0 | 3.453825 | 0 | 0 | 0 | 0 | 0 | 0.03494692 | 0 | 0 | 0 | 25.57498 | 19.47274
1239 | 19608.57 | 2017-05-02 08:17 | 13.18175 |  | 81 | 9 | 0 | 3.453825 | 0 | 0 | 0 | 0 | 3.237724e-05 | 0.03494692 | 0 | 0 | 0 | 25.64998 | 19.54838
1240 | 19609.59 | 2017-05-02 08:17 | 14.1958 |  | 81 | 9 | 0 | 3.453663 | 0 | 0 | 0 | 0 | 0 | 0.03494692 | 0 | 0 | 0 | 25.56051 | 19.62402
1241 | 19610.6 | 2017-05-02 08:17 | 15.20983 |  | 81 | 9 | 0 | 3.453663 | 0 | 0 | 0 | 0 | -3.237724e-05 | 0.03494692 | 0 | 0 | 0 | 25.48551 | 19.91176
1242 | 19611.61 | 2017-05-02 08:17 | 16.22376 |  | 81 | 9 | 0 | 3.453663 | 0 | 0 | 0 | 0 | 0 | 0.03494692 | 0 | 0 | 0 | 25.42496 | 20.13859
1243 | 19612.63 | 2017-05-02 08:17 | 17.23765 |  | 81 | 9 | 0 | 3.453501 | 0 | 0 | 0 | 0 | 0 | 0.03494692 | 0 | 0 | 0 | 25.45523 | 20.22897
1244 | 19613.64 | 2017-05-02 08:17 | 18.25173 |  | 81 | 9 | 0 | 3.453825 | 0 | 0 | 0 | 0 | 0 | 0.03494692 | 0 | 0 | 0 | 25.38022 | 20.22897
1245 | 19614.66 | 2017-05-02 08:17 | 19.26563 |  | 81 | 9 | 0 | 3.453663 | 0 | 0 | 0 | 0 | -3.237724e-05 | 0.03494692 | 0 | 0 | 0 | 25.42496 | 20.72765
1246 | 19615.67 | 2017-05-02 08:17 | 20.27967 |  | 81 | 9 | 0 | 3.453825 | 0 | 0 | 0 | 0 | 3.237724e-05 | 0.03494692 | 0 | 0 | 0 | 25.48551 | 20.86401
1247 | 19616.68 | 2017-05-02 08:17 | 21.29373 |  | 81 | 9 | 0 | 3.453663 | 0 | 0 | 0 | 0 | -3.237724e-05 | 0.03494692 | 0 | 0 | 0 | 25.45523 | 21.06027
1248 | 19617.7 | 2017-05-02 08:17 | 22.30767 |  | 81 | 9 | 0 | 3.453501 | 0 | 0 | 0 | 0 | -3.237724e-05 | 0.03494692 | 0 | 0 | 0 | 25.39469 | 21.34766
1249 | 19618.71 | 2017-05-02 08:17 | 23.32096 |  | 81 | 9 | 0 | 3.453663 | 0 | 0 | 0 | 0 | 0 | 0.03494692 | 0 | 0 | 0 | 25.49997 | 21.4987
1250 | 19619.73 | 2017-05-02 08:17 | 24.33493 |  | 81 | 9 | 0 | 3.453825 | 0 | 0 | 0 | 0 | 6.475449e-05 | 0.03494692 | 0 | 0 | 0 | 25.48551 | 21.51346
1251 | 19620.74 | 2017-05-02 08:17 | 25.34937 |  | 81 | 9 | 0 | 3.453825 | 0 | 0 | 0 | 0 | 0 | 0.03494692 | 0 | 0 | 0 | 25.45523 | 21.98122
1252 | 19621.75 | 2017-05-02 08:17 | 26.36354 |  | 81 | 9 | 0 | 3.453663 | 0 | 0 | 0 | 0 | 0 | 0.03494692 | 0 | 0 | 0 | 25.56051 | 22.04195
1253 | 19622.77 | 2017-05-02 08:17 | 27.37757 |  | 81 | 9 | 0 | 3.453663 | 0 | 0 | 0 | 0 | 0 | 0.03494692 | 0 | 0 | 0 | 25.48551 | 22.55545
1254 | 19623.78 | 2017-05-02 08:17 | 28.3915 |  | 81 | 9 | 0 | 3.453663 | 0 | 0 | 0 | 0 | 0 | 0.03494692 | 0 | 0 | 0 | 25.56051 | 22.64564
1255 | 19624.8 | 2017-05-02 08:17 | 29.40557 |  | 81 | 9 | 0 | 3.453663 | 0 | 0 | 0 | 0 | -3.237724e-05 | 0.03494692 | 0 | 0 | 0 | 25.63551 | 22.70634
1256 | 19625.81 | 2017-05-02 08:17 | 30.41967 |  | 81 | 9 | 0 | 3.453663 | 0 | 0 | 0 | 0 | 3.237724e-05 | 0.03494692 | 0 | 0 | 0 | 25.71051 | 23.20394
1257 | 19626.82 | 2017-05-02 08:17 | 31.4334 |  | 81 | 9 | 0 | 3.453663 | 0 | 0 | 0 | 0 | 0 | 0.03494692 | 0 | 0 | 0 | 25.71051 | 23.43012
1258 | 19627.84 | 2017-05-02 08:17 | 32.44735 |  | 81 | 9 | 0 | 3.453663 | 0 | 0 | 0 | 0 | -3.237724e-05 | 0.03494692 | 0 | 0 | 0 | 25.71051 | 23.73163
1259 | 19628.85 | 2017-05-02 08:17 | 33.46153 |  | 81 | 9 | 0 | 3.453663 | 0 | 0 | 0 | 0 | -3.237724e-05 | 0.03494692 | 0 | 0 | 0 | 25.68024 | 23.88236
1260 | 19629.87 | 2017-05-02 08:17 | 34.47555 |  | 81 | 9 | 0 | 3.453825 | 0 | 0 | 0 | 0 | 3.237724e-05 | 0.03494692 | 0 | 0 | 0 | 25.71051 | 23.91268
1261 | 19630.88 | 2017-05-02 08:17 | 35.48954 |  | 81 | 9 | 0 | 3.453663 | 0 | 0 | 0 | 0 | -3.237724e-05 | 0.03494692 | 0 | 0 | 0 | 25.7855 | 24.40973
1262 | 19631.89 | 2017-05-02 08:17 | 36.50345 |  | 81 | 9 | 0 | 3.453663 | 0 | 0 | 0 | 0 | -3.237724e-05 | 0.03494692 | 0 | 0 | 0 | 25.72497 | 24.51535
1263 | 19632.91 | 2017-05-02 08:17 | 37.51754 |  | 81 | 9 | 0 | 3.453825 | 0 | 0 | 0 | 0 | 3.237724e-05 | 0.03494692 | 0 | 0 | 0 | 25.7855 | 24.86156
1264 | 19633.92 | 2017-05-02 08:17 | 38.53139 |  | 81 | 9 | 0 | 3.453663 | 0 | 0 | 0 | 0 | 0 | 0.03494692 | 0 | 0 | 0 | 25.72497 | 25.04242
1265 | 19634.94 | 2017-05-02 08:17 | 39.5453 |  | 81 | 9 | 0 | 3.453663 | 0 | 0 | 0 | 0 | 0 | 0.03494692 | 0 | 0 | 0 | 25.7855 | 25.34349
1266 | 19635.95 | 2017-05-02 08:17 | 40.55938 |  | 81 | 9 | 0 | 3.453663 | 0 | 0 | 0 | 0 | 0 | 0.03494692 | 0 | 0 | 0 | 25.83022 | 25.64447
1267 | 19636.96 | 2017-05-02 08:17 | 41.57327 |  | 81 | 9 | 0 | 3.453825 | 0 | 0 | 0 | 0 | 3.237724e-05 | 0.03494692 | 0 | 0 | 0 | 25.86049 | 25.7197
1268 | 19637.98 | 2017-05-02 08:17 | 42.58742 |  | 81 | 9 | 0 | 3.453663 | 0 | 0 | 0 | 0 | 0 | 0.03494692 | 0 | 0 | 0 | 25.79996 | 26.03528
1269 | 19638.99 | 2017-05-02 08:18 | 43.60143 |  | 81 | 9 | 0 | 3.453663 | 0 | 0 | 0 | 0 | 0 | 0.03494692 | 0 | 0 | 0 | 25.83022 | 26.24618
1270 | 19640.01 | 2017-05-02 08:18 | 44.61519 |  | 81 | 9 | 0 | 3.453825 | 0 | 0 | 0 | 0 | 0 | 0.03494692 | 0 | 0 | 0 | 25.86049 | 26.23063
1271 | 19641.02 | 2017-05-02 08:18 | 45.62928 |  | 81 | 9 | 0 | 3.453825 | 0 | 0 | 0 | 0 | 3.237724e-05 | 0.03494692 | 0 | 0 | 0 | 25.83022 | 26.62209
1272 | 19642.03 | 2017-05-02 08:18 | 46.64335 |  | 81 | 9 | 0 | 3.453825 | 0 | 0 | 0 | 0 | 3.237724e-05 | 0.03494692 | 0 | 0 | 0 | 25.79996 | 26.81733
1273 | 19643.05 | 2017-05-02 08:18 | 47.65734 |  | 81 | 9 | 0 | 3.453663 | 0 | 0 | 0 | 0 | -3.237724e-05 | 0.03494692 | 0 | 0 | 0 | 25.79996 | 26.86224
1274 | 19644.06 | 2017-05-02 08:18 | 48.67127 |  | 81 | 9 | 0 | 3.453825 | 0 | 0 | 0 | 0 | 3.237724e-05 | 0.03494692 | 0 | 0 | 0 | 26.01044 | 27.37349
1275 | 19645.08 | 2017-05-02 08:18 | 49.68515 |  | 81 | 9 | 0 | 3.453825 | 0 | 0 | 0 | 0 | 0 | 0.03494692 | 0 | 0 | 0 | 26.16037 | 27.41838
1276 | 19646.09 | 2017-05-02 08:18 | 50.69927 |  | 81 | 9 | 0 | 3.453825 | 0 | 0 | 0 | 0 | 3.237724e-05 | 0.03494692 | 0 | 0 | 0 | 26.09986 | 27.49349
1277 | 19647.1 | 2017-05-02 08:18 | 51.7133 |  | 81 | 9 | 0 | 3.453663 | 0 | 0 | 0 | 0 | 0 | 0.03494692 | 0 | 0 | 0 | 26.09986 | 27.49349
1278 | 19648.12 | 2017-05-02 08:18 | 52.72726 |  | 81 | 9 | 0 | 3.453825 | 0 | 0 | 0 | 0 | 0 | 0.03494692 | 0 | 0 | 0 | 26.28003 | 27.89916
1279 | 19649.13 | 2017-05-02 08:18 | 53.74119 |  | 81 | 9 | 0 | 3.453663 | 0 | 0 | 0 | 0 | -3.237724e-05 | 0.03494692 | 0 | 0 | 0 | 26.24979 | 28.0191
1280 | 19650.15 | 2017-05-02 08:18 | 54.7552 |  | 81 | 9 | 0 | 3.453825 | 0 | 0 | 0 | 0 | 0 | 0.03494692 | 0 | 0 | 0 | 26.28003 | 28.12436
1281 | 19651.16 | 2017-05-02 08:18 | 55.76917 |  | 81 | 9 | 0 | 3.453663 | 0 | 0 | 0 | 0 | -3.237724e-05 | 0.03494692 | 0 | 0 | 0 | 26.35499 | 28.09416
1282 | 19652.17 | 2017-05-02 08:18 | 56.78313 |  | 81 | 9 | 0 | 3.453663 | 0 | 0 | 0 | 0 | 0 | 0.03494692 | 0 | 0 | 0 | 26.38523 | 28.06397
1283 | 19653.19 | 2017-05-02 08:18 | 57.79722 |  | 81 | 9 | 0 | 3.453663 | 0 | 0 | 0 | 0 | 0 | 0.03494692 | 0 | 0 | 0 | 26.31029 | 28.12436
1284 | 19654.2 | 2017-05-02 08:18 | 58.81112 |  | 81 | 9 | 0 | 3.453825 | 0 | 0 | 0 | 0 | 0 | 0.03494692 | 0 | 0 | 0 | 26.35499 | 28.03377
1285 | 19655.22 | 2017-05-02 08:18 | 59.82504 |  | 81 | 9 | 0 | 3.453825 | 0 | 0 | 0 | 0 | 0 | 0.03494692 | 0 | 0 | 0 | 26.38523 | 28.06397
1286 | 19655.4 | 2017-05-02 08:18 | 60.01185 |  | 81 | 9 | 0 | 3.453825 | 0 | 0 | 0 | 0 | 0 | 0.03494692 | 0 | 0 | 0 | 26.29449 | 28.12436
|  |  |  | 81 Count | 60
|  |  |  | Grand Count | 1286
Note on A1: Data_Point
Note on B1: Test_Time(s)
Note on C1: Date_Time
Note on D1: Step_Time(s)
Note on F1: Step_Index
Note on G1: Cycle_Index
Note on H1: Current(A)
Note on I1: Voltage(V)
Note on J1: Charge_Capacity(Ah)
Note on K1: Discharge_Capacity(Ah)
Note on L1: Charge_Energy(Wh)
Note on M1: Discharge_Energy(Wh)
Note on N1: dV/dt(V/s)
Note on O1: Internal_Resistance(Ohm)
Note on P1: Is_FC_Data
Note on Q1: AC_Impedance(Ohm)
Note on R1: ACI_Phase_Angle(Deg)
Note on S1: Temperature
Note on T1: Temperature

## Statistics_1-019
Cycle_Index | Test_Time(s) | Date_Time | Current(A) | Voltage(V) | Charge_Capacity(Ah) | Discharge_Capacity(Ah) | Charge_Energy(Wh) | Discharge_Energy(Wh) | Internal_Resistance(Ohm) | AC_Impedance(Ohm) | ACI_Phase_Angle(Deg) | Charge_Time(s) | DisCharge_Time(s) | Vmax_On_Cycle(V)
1 | 5852.676 | 2017-05-02 04:28 | 0 | 3.331544 | 0.6918652 | 0.3546046 | 2.39511 | 0.7687987 | 0.03202566 | 0 | 0 | 3208.896 | 243.668 | 3.600238
2 | 8025.364 | 2017-05-02 05:04 | 0 | 3.33365 | 0.2007316 | 0.1651242 | 0.6928415 | 0.3580376 | 0.03602887 | 0 | 0 | 882.9771 | 89.66727 | 3.600238
3 | 10048.9 | 2017-05-02 05:38 | 0 | 3.33365 | 0.1663344 | 0.1613111 | 0.5745051 | 0.3501721 | 0.03591767 | 0 | 0 | 734.5147 | 88.98119 | 3.600238
4 | 12043.15 | 2017-05-02 06:11 | 0 | 3.33122 | 0.1623392 | 0.1873267 | 0.5603232 | 0.4065471 | 0.03499947 | 0 | 0 | 700.5381 | 93.66154 | 3.600238
5 | 15528.15 | 2017-05-02 07:09 | 0 | 3.452367 | 0.1984506 | 0.01624026 | 0.6857912 | 0.03551063 | 0.03591767 | 0 | 0 | 903.0542 | 181.8623 | 3.6004
6 | 16885.37 | 2017-05-02 07:32 | 0 | 3.451234 | 0.009603635 | 0.008403277 | 0.03432632 | 0.01817043 | 0.03402726 | 0 | 0 | 96.18781 | 60.97936 | 3.600238
7 | 18242.7 | 2017-05-02 07:54 | 0 | 3.454797 | 0.00968055 | 0.008013697 | 0.03459239 | 0.01734252 | 0.03862554 | 0 | 0 | 96.35953 | 60.91724 | 3.600238
8 | 19595.37 | 2017-05-02 08:17 | 0 | 3.453663 | 0.009295085 | 0.008403336 | 0.03322446 | 0.01817606 | 0.03494692 | 0 | 0 | 91.64839 | 60.97959 | 3.6004
Note on A1: Cycle_Index
Note on B1: Test_Time(s)
Note on C1: Date_Time
Note on D1: Current(A)
Note on E1: Voltage(V)
Note on F1: Charge_Capacity(Ah)
Note on G1: Discharge_Capacity(Ah)
Note on H1: Charge_Energy(Wh)
Note on I1: Discharge_Energy(Wh)
Note on J1: Internal_Resistance(Ohm)
Note on K1: AC_Impedance(Ohm)
Note on L1: ACI_Phase_Angle(Deg)
Note on M1: Charge_Time(s)
Note on N1: DisCharge_Time(s)
Note on O1: Vmax_On_Cycle(V)