## ExpDat_190109_NCA-A1_C_Al2O3_3K
#EXPORTTYPE:DATA ALL
#FILE:190109_NCA-A1_C_Al2O3_3Kmin_P_150mL.ngb-ds1
#FORMAT:NETZSCH5
#FTYPE:ANSI
#IDENTITY:NCA-A1 cath
#DECIMAL:POINT
#SEPARATOR:SEMICOLON
#MTYPE:DSC
#INSTRUMENT:NETZSCH STA 449F1
#PROJECT:
#DATE/TIME:09.01.2019 08:01
#CORR. FILE:Al2O3_20C_930C_3Kmin_P_150mL_N2.ngb-bs1
#TEMPCAL:TCALZERO.TCX
#SENSITIVITY:Sapphire_P_Al2O3_lid_20C_900C_N2_15Kmin_forRefBS1.ngb-es1
#LABORATORY:
#OPERATOR:
#REMARK:
#SAMPLE:NCA-A1 cath
#SAMPLE MASS /mg:11.25
#MATERIAL:
#REFERENCE:Al2O3
#REFERENCE MASS /mg:0
#TYPE OF CRUCIBLE:DSC/TG pan Al2O3
#SAMPLE CRUCIBLE MASS /mg:0
#REFERENCE CRUCIBLE MASS /mg:0
#DSC RANGE /ｵV:5000
#TG RANGE /mg:5000
#TAU-R:---
#CORR. CODE:020
#EXO:-1
#RANGE:23ｰC/00:00/23ｰC/3.0(K/min)/500ｰC/
#SEGMENT:S1-2/2
#SEG. 1:23ｰC/00:15/23ｰC
#SEG. 2:23ｰC/3.0(K/min)/500ｰC
##Temp./ｰC | Time/min | DSC/(mW/mg) | Mass/% | Gas Flow(purge2)/(ml/min) | Gas Flow(protective)/(ml/min) | Sensit./(uV/mW) | Segment
21.357 | 0 | 0.003223805 | 100 | 150 | 50 | 5.36425 | 1
21.357 | 0.05 | 0.003160593 | 100.00356 | 150 | 50 | 5.36425 | 1
21.3574 | 0.1 | 0.003084739 | 100.00511 | 150 | 50 | 5.36425 | 1
21.35743 | 0.15 | 0.003097382 | 100.00511 | 150 | 50 | 5.36425 | 1
21.35722 | 0.2 | 0.003021527 | 100.00533 | 150 | 50 | 5.36425 | 1
21.35727 | 0.25 | 0.003097382 | 100.00689 | 150 | 50 | 5.36425 | 1
21.35731 | 0.3 | 0.003046812 | 100.01578 | 150 | 50 | 5.36425 | 1
21.3576 | 0.35 | 0.002958316 | 100.01378 | 150 | 50 | 5.36425 | 1
21.35747 | 0.4 | 0.002857177 | 100.00044 | 150 | 50 | 5.36425 | 1
21.35765 | 0.45 | 0.00286982 | 99.99711 | 150 | 50 | 5.36425 | 1
21.35771 | 0.5 | 0.002667542 | 99.99644 | 150 | 50 | 5.36425 | 1
21.358 | 0.55 | 0.002768681 | 99.99578 | 150 | 50 | 5.36425 | 1
21.35824 | 0.6 | 0.002667543 | 99.99578 | 150 | 50 | 5.36425 | 1
21.35829 | 0.65 | 0.002756039 | 99.99556 | 150 | 50 | 5.36425 | 1
21.35847 | 0.7 | 0.002629616 | 99.99556 | 150 | 50 | 5.36425 | 1
21.35876 | 0.75 | 0.002553762 | 99.99622 | 150 | 50 | 5.36424 | 1
21.35894 | 0.8 | 0.002477908 | 99.99644 | 150 | 50 | 5.36424 | 1
21.35935 | 0.85 | 0.002490551 | 99.99667 | 150 | 50 | 5.36424 | 1
21.35971 | 0.9 | 0.002477909 | 99.99578 | 150 | 50 | 5.36424 | 1
21.35994 | 0.95 | 0.00242734 | 99.99467 | 150 | 50 | 5.36424 | 1
21.36029 | 1 | 0.002427341 | 99.99356 | 150 | 50 | 5.36424 | 1
21.36059 | 1.05 | 0.002364129 | 99.99267 | 150 | 50 | 5.36424 | 1
21.36076 | 1.1 | 0.002389414 | 99.99178 | 150 | 50 | 5.36424 | 1
21.361 | 1.15 | 0.002326203 | 99.99111 | 150 | 50 | 5.36424 | 1
21.36135 | 1.2 | 0.002225064 | 99.99111 | 150 | 50 | 5.36424 | 1
21.36176 | 1.25 | 0.002275635 | 99.99089 | 150 | 50 | 5.36423 | 1
21.36212 | 1.3 | 0.002174496 | 99.99 | 150 | 50 | 5.36423 | 1
21.36253 | 1.35 | 0.002275636 | 99.98956 | 150 | 50 | 5.36423 | 1
21.36265 | 1.4 | 0.002225066 | 99.98956 | 150 | 50 | 5.36423 | 1
21.36271 | 1.45 | 0.002161854 | 99.98978 | 150 | 50 | 5.36423 | 1
21.36306 | 1.5 | 0.002035431 | 99.98956 | 150 | 50 | 5.36423 | 1
21.36341 | 1.55 | 0.002048073 | 99.98978 | 150 | 50 | 5.36423 | 1
21.36359 | 1.6 | 0.002048074 | 99.98956 | 150 | 50 | 5.36423 | 1
21.36406 | 1.65 | 0.00202279 | 99.98933 | 150 | 50 | 5.36423 | 1
21.36412 | 1.7 | 0.002010147 | 99.98889 | 150 | 50 | 5.36423 | 1
21.36429 | 1.75 | 0.001946935 | 99.98822 | 150 | 50 | 5.36422 | 1
21.36459 | 1.8 | 0.00197222 | 99.98756 | 150 | 50 | 5.36422 | 1
21.36482 | 1.85 | 0.001972221 | 99.98733 | 150 | 50 | 5.36422 | 1
21.36506 | 1.9 | 0.001921651 | 99.98689 | 150 | 50 | 5.36422 | 1
21.36535 | 1.95 | 0.001921652 | 99.98622 | 150 | 50 | 5.36422 | 1
21.36553 | 2 | 0.001719373 | 99.98556 | 150 | 50 | 5.36422 | 1
21.36582 | 2.05 | 0.00180787 | 99.98489 | 150 | 50 | 5.36422 | 1
21.366 | 2.1 | 0.001820513 | 99.984 | 150 | 50 | 5.36422 | 1
21.36606 | 2.15 | 0.001769943 | 99.98289 | 150 | 50 | 5.36422 | 1
21.36624 | 2.2 | 0.001769943 | 99.98222 | 150 | 50 | 5.36422 | 1
21.36653 | 2.25 | 0.001681447 | 99.98133 | 150 | 50 | 5.36422 | 1
21.36694 | 2.3 | 0.001605592 | 99.97978 | 150 | 50 | 5.36421 | 1
21.36706 | 2.35 | 0.001719375 | 99.97867 | 150 | 50 | 5.36421 | 1
21.36718 | 2.4 | 0.001618235 | 99.97689 | 150 | 50 | 5.36421 | 1
21.36735 | 2.45 | 0.001630878 | 99.97556 | 150 | 50 | 5.36421 | 1
21.36741 | 2.5 | 0.001681448 | 99.97578 | 150 | 50 | 5.36421 | 1
21.36771 | 2.55 | 0.001580308 | 99.97622 | 150 | 50 | 5.36421 | 1
21.36788 | 2.6 | 0.001643521 | 99.97444 | 150 | 50 | 5.36421 | 1
21.368 | 2.65 | 0.001605593 | 99.97356 | 150 | 50 | 5.36421 | 1
21.36806 | 2.7 | 0.001618236 | 99.97467 | 150 | 50 | 5.36421 | 1
21.36818 | 2.75 | 0.001592951 | 99.97444 | 150 | 50 | 5.36421 | 1
21.36829 | 2.8 | 0.001466527 | 99.97467 | 150 | 50 | 5.36421 | 1
21.36865 | 2.85 | 0.001441242 | 99.97356 | 150 | 50 | 5.36421 | 1
21.36876 | 2.9 | 0.001453885 | 99.97289 | 150 | 50 | 5.36421 | 1
21.369 | 2.95 | 0.00137803 | 99.97267 | 150 | 50 | 5.36421 | 1
21.36924 | 3 | 0.001352745 | 99.972 | 150 | 50 | 5.36421 | 1
21.36953 | 3.05 | 0.0014286 | 99.97044 | 150 | 50 | 5.3642 | 1
21.36965 | 3.1 | 0.001365388 | 99.96756 | 150 | 50 | 5.3642 | 1
21.36982 | 3.15 | 0.001352746 | 99.96622 | 150 | 50 | 5.3642 | 1
21.37 | 3.2 | 0.001276891 | 99.96689 | 150 | 50 | 5.3642 | 1
21.37006 | 3.25 | 0.001365389 | 99.96556 | 150 | 50 | 5.3642 | 1
21.37029 | 3.3 | 0.001352746 | 99.96289 | 150 | 50 | 5.3642 | 1
21.37059 | 3.35 | 0.001264249 | 99.96333 | 150 | 50 | 5.3642 | 1
21.37076 | 3.4 | 0.001125182 | 99.96511 | 150 | 50 | 5.3642 | 1
21.37094 | 3.45 | 0.001327462 | 99.96578 | 150 | 50 | 5.3642 | 1
21.37112 | 3.5 | 0.001188395 | 99.96578 | 150 | 50 | 5.3642 | 1
21.37141 | 3.55 | 0.001226322 | 99.96533 | 150 | 50 | 5.3642 | 1
21.37165 | 3.6 | 0.001238965 | 99.96467 | 150 | 50 | 5.3642 | 1
21.37171 | 3.65 | 0.001201038 | 99.964 | 150 | 50 | 5.3642 | 1
21.37176 | 3.7 | 0.00111254 | 99.96378 | 150 | 50 | 5.3642 | 1
21.37188 | 3.75 | 0.001150468 | 99.96311 | 150 | 50 | 5.3642 | 1
21.37218 | 3.8 | 0.001061971 | 99.96222 | 150 | 50 | 5.3642 | 1
21.37229 | 3.85 | 0.001074613 | 99.96111 | 150 | 50 | 5.36419 | 1
21.37247 | 3.9 | 0.001163111 | 99.96 | 150 | 50 | 5.36419 | 1
21.37282 | 3.95 | 0.001061971 | 99.95978 | 150 | 50 | 5.36419 | 1
21.37312 | 4 | 0.001188396 | 99.95978 | 150 | 50 | 5.36419 | 1
21.37318 | 4.05 | 0.001087256 | 99.95978 | 150 | 50 | 5.36419 | 1
21.37341 | 4.1 | 0.000998759 | 99.95956 | 150 | 50 | 5.36419 | 1
21.37365 | 4.15 | 0.0009734739 | 99.95844 | 150 | 50 | 5.36419 | 1
21.37365 | 4.2 | 0.0009861167 | 99.958 | 150 | 50 | 5.36419 | 1
21.37382 | 4.25 | 0.0009481892 | 99.95911 | 150 | 50 | 5.36419 | 1
21.374 | 4.3 | 0.0009481891 | 99.95889 | 150 | 50 | 5.36419 | 1
21.37412 | 4.35 | 0.0008849765 | 99.95844 | 150 | 50 | 5.36419 | 1
21.37418 | 4.4 | 0.001024045 | 99.95822 | 150 | 50 | 5.36419 | 1
21.37441 | 4.45 | 0.0009229043 | 99.95756 | 150 | 50 | 5.36419 | 1
21.37471 | 4.5 | 0.0008849769 | 99.95644 | 150 | 50 | 5.36419 | 1
21.37476 | 4.55 | 0.0008344069 | 99.95578 | 150 | 50 | 5.36418 | 1
21.37506 | 4.6 | 0.0008596921 | 99.95489 | 150 | 50 | 5.36418 | 1
21.37506 | 4.65 | 0.0007585519 | 99.95489 | 150 | 50 | 5.36418 | 1
21.37535 | 4.7 | 0.0006953393 | 99.95511 | 150 | 50 | 5.36418 | 1
21.37547 | 4.75 | 0.0008091222 | 99.95511 | 150 | 50 | 5.36418 | 1
21.37553 | 4.8 | 0.0008344073 | 99.95467 | 150 | 50 | 5.36418 | 1
21.37547 | 4.85 | 0.0006574118 | 99.95422 | 150 | 50 | 5.36418 | 1
21.37582 | 4.9 | 0.0007585523 | 99.95356 | 150 | 50 | 5.36418 | 1
21.376 | 4.95 | 0.0006447695 | 99.95244 | 150 | 50 | 5.36418 | 1
21.37618 | 5 | 0.0005941995 | 99.95089 | 150 | 50 | 5.36418 | 1
21.37647 | 5.05 | 0.0005436294 | 99.94978 | 150 | 50 | 5.36418 | 1
21.37641 | 5.1 | 0.0006321272 | 99.94867 | 150 | 50 | 5.36418 | 1
21.37659 | 5.15 | 0.000467774 | 99.94756 | 150 | 50 | 5.36418 | 1
21.37676 | 5.2 | 0.0006068422 | 99.94711 | 150 | 50 | 5.36418 | 1
21.37706 | 5.25 | 0.0006321275 | 99.94689 | 150 | 50 | 5.36418 | 1
21.37706 | 5.3 | 0.0006953402 | 99.94667 | 150 | 50 | 5.36418 | 1
21.37724 | 5.35 | 0.0005562723 | 99.94644 | 150 | 50 | 5.36418 | 1
21.37759 | 5.4 | 0.0005562724 | 99.946 | 150 | 50 | 5.36417 | 1
21.37771 | 5.45 | 0.0005562725 | 99.94511 | 150 | 50 | 5.36417 | 1
21.378 | 5.5 | 0.0005183449 | 99.94467 | 150 | 50 | 5.36417 | 1
21.37788 | 5.55 | 0.0005309874 | 99.94422 | 150 | 50 | 5.36417 | 1
21.37806 | 5.6 | 0.0005057024 | 99.94356 | 150 | 50 | 5.36417 | 1
21.37818 | 5.65 | 0.0004677748 | 99.94289 | 150 | 50 | 5.36417 | 1
21.37841 | 5.7 | 0.0005183451 | 99.94244 | 150 | 50 | 5.36417 | 1
21.37876 | 5.75 | 0.0004045621 | 99.94244 | 150 | 50 | 5.36417 | 1
21.379 | 5.8 | 0.0005183453 | 99.94178 | 150 | 50 | 5.36417 | 1
21.379 | 5.85 | 0.0005436304 | 99.94133 | 150 | 50 | 5.36417 | 1
21.37918 | 5.9 | 0.00044249 | 99.94089 | 150 | 50 | 5.36417 | 1
21.37965 | 5.95 | 0.0005183455 | 99.93978 | 150 | 50 | 5.36417 | 1
21.37994 | 6 | 0.0005309882 | 99.93889 | 150 | 50 | 5.36417 | 1
21.38018 | 6.05 | 0.0002907791 | 99.938 | 150 | 50 | 5.36417 | 1
21.38012 | 6.1 | 0.0003539923 | 99.93756 | 150 | 50 | 5.36417 | 1
21.38047 | 6.15 | 0.0004172052 | 99.93756 | 150 | 50 | 5.36416 | 1
21.38053 | 6.2 | 0.0004045627 | 99.93689 | 150 | 50 | 5.36416 | 1
21.38059 | 6.25 | 0.0003919201 | 99.93622 | 150 | 50 | 5.36416 | 1
21.38076 | 6.3 | 0.0002654944 | 99.93667 | 150 | 50 | 5.36416 | 1
21.38094 | 6.35 | 0.0002528518 | 99.93644 | 150 | 50 | 5.36416 | 1
21.38129 | 6.4 | 0.000278137 | 99.93622 | 150 | 50 | 5.36416 | 1
21.38141 | 6.45 | 0.0003287074 | 99.93533 | 150 | 50 | 5.36416 | 1
21.38171 | 6.5 | 0.0003919204 | 99.93489 | 150 | 50 | 5.36416 | 1
21.38176 | 6.55 | 0.0002149242 | 99.93533 | 150 | 50 | 5.36416 | 1
21.38176 | 6.6 | 0.0002781371 | 99.93578 | 150 | 50 | 5.36416 | 1
21.38194 | 6.65 | 0.0003287075 | 99.93578 | 150 | 50 | 5.36416 | 1
21.38206 | 6.7 | 0.0003413501 | 99.93578 | 150 | 50 | 5.36416 | 1
21.38218 | 6.75 | 0.0002022817 | 99.936 | 150 | 50 | 5.36416 | 1
21.38224 | 6.8 | 0.0001896391 | 99.93622 | 150 | 50 | 5.36416 | 1
21.38229 | 6.85 | 0.0002275669 | 99.93578 | 150 | 50 | 5.36416 | 1
21.38259 | 6.9 | 0.0002149243 | 99.93467 | 150 | 50 | 5.36416 | 1
21.383 | 6.95 | 0.0003034226 | 99.93333 | 150 | 50 | 5.36415 | 1
21.38306 | 7 | 0.0002149244 | 99.93244 | 150 | 50 | 5.36415 | 1
21.38329 | 7.05 | 0.00029078 | 99.93267 | 150 | 50 | 5.36415 | 1
21.38347 | 7.1 | 0.0003034227 | 99.93222 | 150 | 50 | 5.36415 | 1
21.38353 | 7.15 | 0.0002275671 | 99.93111 | 150 | 50 | 5.36415 | 1
21.38359 | 7.2 | 0.0002654949 | 99.92911 | 150 | 50 | 5.36415 | 1
21.38376 | 7.25 | 0.0002528523 | 99.92711 | 150 | 50 | 5.36415 | 1
21.38382 | 7.3 | 0.0001137837 | 99.92556 | 150 | 50 | 5.36415 | 1
21.38371 | 7.35 | 0.0001769967 | 99.92533 | 150 | 50 | 5.36415 | 1
21.38388 | 7.4 | 0.0001264263 | 99.92533 | 150 | 50 | 5.36415 | 1
21.38388 | 7.45 | 0.0001769967 | 99.92511 | 150 | 50 | 5.36415 | 1
21.38406 | 7.5 | 8.849849e-05 | 99.92489 | 150 | 50 | 5.36415 | 1
21.38447 | 7.55 | 0.0001137837 | 99.92467 | 150 | 50 | 5.36415 | 1
21.38459 | 7.6 | 0.0001264261 | 99.92489 | 150 | 50 | 5.36415 | 1
21.38465 | 7.65 | 0.000139069 | 99.92489 | 150 | 50 | 5.36415 | 1
21.38482 | 7.7 | 0.0001896394 | 99.92333 | 150 | 50 | 5.36415 | 1
21.38471 | 7.75 | 0.0001517116 | 99.92067 | 150 | 50 | 5.36415 | 1
21.38482 | 7.8 | 0.0001517114 | 99.91844 | 150 | 50 | 5.36415 | 1
21.38494 | 7.85 | 2.528523e-05 | 99.91867 | 150 | 50 | 5.36415 | 1
21.38506 | 7.9 | 1.264262e-05 | 99.91978 | 150 | 50 | 5.36415 | 1
21.38518 | 7.95 | 7.58557e-05 | 99.92 | 150 | 50 | 5.36415 | 1
21.38541 | 8 | 0.0002149245 | 99.91956 | 150 | 50 | 5.36415 | 1
21.38547 | 8.05 | 7.585571e-05 | 99.91911 | 150 | 50 | 5.36414 | 1
21.38559 | 8.1 | 0.0001137836 | 99.91867 | 150 | 50 | 5.36414 | 1
21.38594 | 8.15 | -8.849836e-05 | 99.91844 | 150 | 50 | 5.36414 | 1
21.38612 | 8.2 | -1.264263e-05 | 99.91911 | 150 | 50 | 5.36414 | 1
21.38629 | 8.25 | 1.264287e-05 | 99.91933 | 150 | 50 | 5.36414 | 1
21.38641 | 8.3 | 0.000101141 | 99.91867 | 150 | 50 | 5.36414 | 1
21.38659 | 8.35 | 0 | 99.918 | 150 | 50 | 5.36414 | 1
21.38641 | 8.4 | 6.321314e-05 | 99.918 | 150 | 50 | 5.36414 | 1
21.38659 | 8.45 | 0 | 99.91778 | 150 | 50 | 5.36414 | 1
21.38665 | 8.5 | -3.792789e-05 | 99.91756 | 150 | 50 | 5.36414 | 1
21.38676 | 8.55 | 5.057052e-05 | 99.91756 | 150 | 50 | 5.36414 | 1
21.38694 | 8.6 | -2.528526e-05 | 99.91711 | 150 | 50 | 5.36414 | 1
21.38694 | 8.65 | 5.057052e-05 | 99.91622 | 150 | 50 | 5.36414 | 1
21.38712 | 8.7 | -7.58558e-05 | 99.91467 | 150 | 50 | 5.36414 | 1
21.38729 | 8.75 | -6.321318e-05 | 99.91356 | 150 | 50 | 5.36414 | 1
21.38741 | 8.8 | 5.057054e-05 | 99.91289 | 150 | 50 | 5.36414 | 1
21.38729 | 8.85 | 5.057054e-05 | 99.91244 | 150 | 50 | 5.36414 | 1
21.38753 | 8.9 | -0.0001011411 | 99.91222 | 150 | 50 | 5.36414 | 1
21.38765 | 8.95 | 3.792791e-05 | 99.91133 | 150 | 50 | 5.36414 | 1
21.38771 | 9 | -0.0001137837 | 99.91022 | 150 | 50 | 5.36414 | 1
21.38806 | 9.05 | -0.0001137838 | 99.90956 | 150 | 50 | 5.36414 | 1
21.38829 | 9.1 | -6.321322e-05 | 99.90978 | 150 | 50 | 5.36413 | 1
21.38841 | 9.15 | 1.264265e-05 | 99.91022 | 150 | 50 | 5.36413 | 1
21.38841 | 9.2 | -8.849852e-05 | 99.91 | 150 | 50 | 5.36413 | 1
21.38882 | 9.25 | -0.0001011412 | 99.90978 | 150 | 50 | 5.36413 | 1
21.38894 | 9.3 | 1.264265e-05 | 99.91022 | 150 | 50 | 5.36413 | 1
21.38924 | 9.35 | -8.849856e-05 | 99.91111 | 150 | 50 | 5.36413 | 1
21.38935 | 9.4 | -0.0001264265 | 99.91156 | 150 | 50 | 5.36413 | 1
21.38959 | 9.45 | -0.0001643545 | 99.91133 | 150 | 50 | 5.36413 | 1
21.38977 | 9.5 | -0.0001011413 | 99.91133 | 150 | 50 | 5.36413 | 1
21.39 | 9.55 | -0.0002275679 | 99.91178 | 150 | 50 | 5.36413 | 1
21.39012 | 9.6 | -0.0002022826 | 99.91178 | 150 | 50 | 5.36413 | 1
21.39029 | 9.65 | -0.0001517119 | 99.91133 | 150 | 50 | 5.36413 | 1
21.39071 | 9.7 | -0.00018964 | 99.91111 | 150 | 50 | 5.36413 | 1
21.39059 | 9.75 | -0.000151712 | 99.91089 | 150 | 50 | 5.36413 | 1
21.39088 | 9.8 | -0.0001011413 | 99.91089 | 150 | 50 | 5.36412 | 1
21.39106 | 9.85 | -0.000227568 | 99.91089 | 150 | 50 | 5.36412 | 1
21.39112 | 9.9 | -0.0001264267 | 99.91067 | 150 | 50 | 5.36412 | 1
21.39124 | 9.95 | -0.000151712 | 99.91 | 150 | 50 | 5.36412 | 1
21.39165 | 10 | -0.0002149255 | 99.90956 | 150 | 50 | 5.36412 | 1
21.39182 | 10.05 | -0.0001390694 | 99.90867 | 150 | 50 | 5.36412 | 1
21.39188 | 10.1 | -0.0001643548 | 99.90822 | 150 | 50 | 5.36412 | 1
21.39229 | 10.15 | -0.0001390695 | 99.90822 | 150 | 50 | 5.36412 | 1
21.39247 | 10.2 | -6.32134e-05 | 99.90778 | 150 | 50 | 5.36412 | 1
21.39253 | 10.25 | -0.0001643548 | 99.90778 | 150 | 50 | 5.36412 | 1
21.39253 | 10.3 | -0.0001896402 | 99.90667 | 150 | 50 | 5.36412 | 1
21.39271 | 10.35 | -0.0001643549 | 99.90511 | 150 | 50 | 5.36412 | 1
21.39276 | 10.4 | -0.0003034244 | 99.90444 | 150 | 50 | 5.36412 | 1
21.39306 | 10.45 | -0.000202283 | 99.90467 | 150 | 50 | 5.36412 | 1
21.39335 | 10.5 | -0.0002654964 | 99.90578 | 150 | 50 | 5.36412 | 1
21.39359 | 10.55 | -0.0003287099 | 99.90644 | 150 | 50 | 5.36411 | 1
21.39406 | 10.6 | -0.0001896404 | 99.90667 | 150 | 50 | 5.36411 | 1
21.39418 | 10.65 | -0.0002781393 | 99.90689 | 150 | 50 | 5.36411 | 1
21.39418 | 10.7 | -0.0001137843 | 99.90778 | 150 | 50 | 5.36411 | 1
21.39435 | 10.75 | -0.0004424946 | 99.90844 | 150 | 50 | 5.36411 | 1
21.39441 | 10.8 | -0.0002907821 | 99.90933 | 150 | 50 | 5.36411 | 1
21.39453 | 10.85 | -0.0002781394 | 99.91089 | 150 | 50 | 5.36411 | 1
21.39459 | 10.9 | -0.0002781394 | 99.91133 | 150 | 50 | 5.36411 | 1
21.39471 | 10.95 | -0.0003666383 | 99.91111 | 150 | 50 | 5.36411 | 1
21.39459 | 11 | -0.0002907821 | 99.91089 | 150 | 50 | 5.36411 | 1
21.39471 | 11.05 | -0.0003287102 | 99.91044 | 150 | 50 | 5.36411 | 1
21.39518 | 11.1 | -0.0002528541 | 99.90933 | 150 | 50 | 5.36411 | 1
21.39559 | 11.15 | -0.0002654969 | 99.90822 | 150 | 50 | 5.36411 | 1
21.39576 | 11.2 | -0.000303425 | 99.90756 | 150 | 50 | 5.36411 | 1
21.396 | 11.25 | -0.0003160678 | 99.90622 | 150 | 50 | 5.36411 | 1
21.39612 | 11.3 | -0.0002149261 | 99.90444 | 150 | 50 | 5.36411 | 1
21.39612 | 11.35 | -0.0002781397 | 99.90289 | 150 | 50 | 5.36411 | 1
21.39618 | 11.4 | -0.0002781397 | 99.90133 | 150 | 50 | 5.3641 | 1
21.39647 | 11.45 | -0.0002402116 | 99.90022 | 150 | 50 | 5.3641 | 1
21.39647 | 11.5 | -0.0003413533 | 99.89956 | 150 | 50 | 5.3641 | 1
21.39676 | 11.55 | -0.0004298524 | 99.89911 | 150 | 50 | 5.3641 | 1
21.39694 | 11.6 | -0.0002402117 | 99.89844 | 150 | 50 | 5.3641 | 1
21.39724 | 11.65 | -0.0003160681 | 99.89822 | 150 | 50 | 5.3641 | 1
21.39729 | 11.7 | -0.0004172098 | 99.898 | 150 | 50 | 5.3641 | 1
21.39771 | 11.75 | -0.0003160682 | 99.898 | 150 | 50 | 5.3641 | 1
21.39794 | 11.8 | -0.0002275691 | 99.89822 | 150 | 50 | 5.3641 | 1
21.39824 | 11.85 | -0.0002654974 | 99.89867 | 150 | 50 | 5.3641 | 1
21.39835 | 11.9 | -0.000379282 | 99.89822 | 150 | 50 | 5.3641 | 1
21.39835 | 11.95 | -0.0003034256 | 99.89711 | 150 | 50 | 5.3641 | 1
21.39853 | 12 | -0.0003034256 | 99.89644 | 150 | 50 | 5.3641 | 1
21.39871 | 12.05 | -0.0004045678 | 99.89578 | 150 | 50 | 5.3641 | 1
21.39894 | 12.1 | -0.0002781402 | 99.89533 | 150 | 50 | 5.36409 | 1
21.39894 | 12.15 | -0.0003792824 | 99.89467 | 150 | 50 | 5.36409 | 1
21.39918 | 12.2 | -0.0004298531 | 99.89489 | 150 | 50 | 5.36409 | 1
21.39959 | 12.25 | -0.0004424963 | 99.89533 | 150 | 50 | 5.36409 | 1
21.39959 | 12.3 | -0.0003539971 | 99.89489 | 150 | 50 | 5.36409 | 1
21.39982 | 12.35 | -0.0003919254 | 99.894 | 150 | 50 | 5.36409 | 1
21.4 | 12.4 | -0.0003666397 | 99.89356 | 150 | 50 | 5.36409 | 1
21.4 | 12.45 | -0.0004551392 | 99.89333 | 150 | 50 | 5.36409 | 1
21.40018 | 12.5 | -0.0003792825 | 99.89333 | 150 | 50 | 5.36409 | 1
21.40035 | 12.55 | -0.0004930675 | 99.89311 | 150 | 50 | 5.36409 | 1
21.40035 | 12.6 | -0.0003413542 | 99.89267 | 150 | 50 | 5.36409 | 1
21.40047 | 12.65 | -0.0004930675 | 99.89089 | 150 | 50 | 5.36409 | 1
21.40059 | 12.7 | -0.0003539973 | 99.88867 | 150 | 50 | 5.36409 | 1
21.40082 | 12.75 | -0.0003919254 | 99.88511 | 150 | 50 | 5.36409 | 1
21.401 | 12.8 | -0.0004551394 | 99.88222 | 150 | 50 | 5.36409 | 1
21.40106 | 12.85 | -0.0004930678 | 99.88 | 150 | 50 | 5.36409 | 1
21.40124 | 12.9 | -0.000417211 | 99.87756 | 150 | 50 | 5.36409 | 1
21.40129 | 12.95 | -0.0003539972 | 99.87467 | 150 | 50 | 5.36409 | 1
21.40159 | 13 | -0.0004930679 | 99.87311 | 150 | 50 | 5.36408 | 1
21.40171 | 13.05 | -0.0004677822 | 99.87267 | 150 | 50 | 5.36408 | 1
21.40171 | 13.1 | -0.0004045686 | 99.87133 | 150 | 50 | 5.36408 | 1
21.40182 | 13.15 | -0.0005183536 | 99.87022 | 150 | 50 | 5.36408 | 1
21.40218 | 13.2 | -0.0003792832 | 99.87022 | 150 | 50 | 5.36408 | 1
21.40235 | 13.25 | -0.000505711 | 99.872 | 150 | 50 | 5.36408 | 1
21.40259 | 13.3 | -0.000341355 | 99.87667 | 150 | 50 | 5.36408 | 1
21.40271 | 13.35 | -0.0003413551 | 99.88533 | 150 | 50 | 5.36408 | 1
21.40312 | 13.4 | -0.0004424974 | 99.89244 | 150 | 50 | 5.36408 | 1
21.40318 | 13.45 | -0.000404569 | 99.89822 | 150 | 50 | 5.36408 | 1
21.40329 | 13.5 | -0.0005309968 | 99.90444 | 150 | 50 | 5.36408 | 1
21.40335 | 13.55 | -0.0004930685 | 99.90956 | 150 | 50 | 5.36408 | 1
21.40341 | 13.6 | -0.0003919263 | 99.91311 | 150 | 50 | 5.36408 | 1
21.40353 | 13.65 | -0.0004804258 | 99.91667 | 150 | 50 | 5.36408 | 1
21.40365 | 13.7 | -0.0004424975 | 99.91933 | 150 | 50 | 5.36408 | 1
21.40388 | 13.75 | -0.0004551404 | 99.92 | 150 | 50 | 5.36408 | 1
21.40406 | 13.8 | -0.0004930687 | 99.91933 | 150 | 50 | 5.36408 | 1
21.40424 | 13.85 | -0.0005815683 | 99.91778 | 150 | 50 | 5.36407 | 1
21.40441 | 13.9 | -0.0004045694 | 99.91533 | 150 | 50 | 5.36407 | 1
21.40453 | 13.95 | -0.0004930689 | 99.91178 | 150 | 50 | 5.36407 | 1
21.40453 | 14 | -0.0004930689 | 99.90956 | 150 | 50 | 5.36407 | 1
21.40459 | 14.05 | -0.0005562829 | 99.90667 | 150 | 50 | 5.36407 | 1
21.40465 | 14.1 | -0.0005562829 | 99.90356 | 150 | 50 | 5.36407 | 1
21.405 | 14.15 | -0.000619497 | 99.90044 | 150 | 50 | 5.36407 | 1
21.40524 | 14.2 | -0.0005436404 | 99.89844 | 150 | 50 | 5.36407 | 1
21.40506 | 14.25 | -0.0004172123 | 99.89644 | 150 | 50 | 5.36407 | 1
21.40518 | 14.3 | -0.0005057119 | 99.89444 | 150 | 50 | 5.36407 | 1
21.40535 | 14.35 | -0.0005183548 | 99.89222 | 150 | 50 | 5.36407 | 1
21.40553 | 14.4 | -0.0005183549 | 99.88956 | 150 | 50 | 5.36407 | 1
21.40576 | 14.45 | -0.0005942117 | 99.88778 | 150 | 50 | 5.36407 | 1
21.406 | 14.5 | -0.0005057122 | 99.886 | 150 | 50 | 5.36407 | 1
21.406 | 14.55 | -0.0006700686 | 99.88489 | 150 | 50 | 5.36407 | 1
21.408 | 14.6 | -0.000568927 | 99.88333 | 150 | 50 | 5.36406 | 1
21.40613 | 14.65 | -0.0005183551 | 99.882 | 150 | 50 | 5.36407 | 1
21.40623 | 14.7 | -0.0005183551 | 99.88089 | 150 | 50 | 5.36407 | 1
21.40655 | 14.75 | -0.0005689265 | 99.88022 | 150 | 50 | 5.36407 | 1
21.40633 | 14.8 | -0.0005942119 | 99.87978 | 150 | 50 | 5.36407 | 1
21.40629 | 14.85 | -0.0004804267 | 99.87933 | 150 | 50 | 5.36407 | 1
21.4068 | 14.9 | -0.0004677841 | 99.87978 | 150 | 50 | 5.36407 | 1
21.407 | 14.95 | -0.0005815694 | 99.87956 | 150 | 50 | 5.36406 | 1
21.408 | 14.99583 | -0.000568927 | 99.87956 | 150 | 50 | 5.36406 | 1
21.408 | 15.0025 | -0.0005942127 | 99.87911 | 150 | 50 | 5.36406 | 2
21.407 | 15.00917 | -0.0004930698 | 99.87933 | 150 | 50 | 5.36406 | 2
21.4074 | 15.01583 | -0.0004677843 | 99.87911 | 150 | 50 | 5.36406 | 2
21.40786 | 15.0225 | -0.0004424988 | 99.87889 | 150 | 50 | 5.36406 | 2
21.40778 | 15.02917 | -0.0004424988 | 99.87889 | 150 | 50 | 5.36406 | 2
21.40782 | 15.03583 | -0.0005183557 | 99.87889 | 150 | 50 | 5.36406 | 2
21.40785 | 15.0425 | -0.0004677844 | 99.87867 | 150 | 50 | 5.36406 | 2
21.40787 | 15.04917 | -0.0004804273 | 99.87822 | 150 | 50 | 5.36406 | 2
21.408 | 15.05583 | -0.0005057129 | 99.878 | 150 | 50 | 5.36406 | 2
21.40811 | 15.0625 | -0.0005815699 | 99.87756 | 150 | 50 | 5.36406 | 2
21.4081 | 15.06917 | -0.0005815699 | 99.87711 | 150 | 50 | 5.36406 | 2
21.40822 | 15.07583 | -0.0005436415 | 99.87667 | 150 | 50 | 5.36406 | 2
21.40836 | 15.0825 | -0.0006194984 | 99.87644 | 150 | 50 | 5.36406 | 2
21.40844 | 15.08917 | -0.0005057131 | 99.876 | 150 | 50 | 5.36406 | 2
21.40848 | 15.09583 | -0.0005562844 | 99.87533 | 150 | 50 | 5.36406 | 2
21.40842 | 15.1025 | -0.0004930703 | 99.87533 | 150 | 50 | 5.36406 | 2
21.40833 | 15.10917 | -0.0005689272 | 99.87489 | 150 | 50 | 5.36406 | 2
21.40843 | 15.11583 | -0.0006068557 | 99.87444 | 150 | 50 | 5.36406 | 2
21.40846 | 15.1225 | -0.0006574269 | 99.87422 | 150 | 50 | 5.36406 | 2
21.40862 | 15.12917 | -0.0005815701 | 99.874 | 150 | 50 | 5.36406 | 2
21.40871 | 15.13583 | -0.0004930704 | 99.87378 | 150 | 50 | 5.36406 | 2
21.40881 | 15.1425 | -0.0005309989 | 99.87378 | 150 | 50 | 5.36406 | 2
21.409 | 15.14917 | -0.0006068559 | 99.87378 | 150 | 50 | 5.36406 | 2
21.40915 | 15.15583 | -0.000530999 | 99.87378 | 150 | 50 | 5.36406 | 2
21.40933 | 15.1625 | -0.0005689276 | 99.874 | 150 | 50 | 5.36406 | 2
21.40955 | 15.16917 | -0.0005183563 | 99.874 | 150 | 50 | 5.36406 | 2
21.40975 | 15.17583 | -0.0005689277 | 99.87444 | 150 | 50 | 5.36405 | 2
21.41005 | 15.1825 | -0.000480428 | 99.87444 | 150 | 50 | 5.36405 | 2
21.41033 | 15.18917 | -0.0004551424 | 99.87489 | 150 | 50 | 5.36405 | 2
21.41058 | 15.19583 | -0.0005057139 | 99.87556 | 150 | 50 | 5.36405 | 2
21.41085 | 15.2025 | -0.0005689282 | 99.87556 | 150 | 50 | 5.36405 | 2
21.4111 | 15.20917 | -0.0005057141 | 99.87622 | 150 | 50 | 5.36405 | 2
21.41143 | 15.21583 | -0.0005057141 | 99.87644 | 150 | 50 | 5.36405 | 2
21.4119 | 15.2225 | -0.0004551429 | 99.87667 | 150 | 50 | 5.36405 | 2
21.41238 | 15.22917 | -0.0004425002 | 99.87733 | 150 | 50 | 5.36404 | 2
21.41296 | 15.23583 | -0.0004172146 | 99.87733 | 150 | 50 | 5.36404 | 2
21.41349 | 15.2425 | -0.0005310006 | 99.87778 | 150 | 50 | 5.36404 | 2
21.41403 | 15.24917 | -0.0004677865 | 99.87822 | 150 | 50 | 5.36404 | 2
21.41468 | 15.25583 | -0.0004045723 | 99.87867 | 150 | 50 | 5.36404 | 2
21.41529 | 15.2625 | -0.000455144 | 99.87889 | 150 | 50 | 5.36403 | 2
21.41594 | 15.26917 | -0.0005183586 | 99.87933 | 150 | 50 | 5.36403 | 2
21.41666 | 15.27583 | -0.0005689305 | 99.87956 | 150 | 50 | 5.36403 | 2
21.41746 | 15.2825 | -0.0004045731 | 99.87978 | 150 | 50 | 5.36403 | 2
21.41825 | 15.28917 | -0.0003287156 | 99.88 | 150 | 50 | 5.36402 | 2
21.41912 | 15.29583 | -0.0003919304 | 99.88 | 150 | 50 | 5.36402 | 2
21.42003 | 15.3025 | -0.0002275726 | 99.88022 | 150 | 50 | 5.36402 | 2
21.42101 | 15.30917 | -0.0002402157 | 99.88067 | 150 | 50 | 5.36401 | 2
21.42201 | 15.31583 | -0.00021493 | 99.88067 | 150 | 50 | 5.36401 | 2
21.42305 | 15.3225 | -0.0002149301 | 99.88089 | 150 | 50 | 5.364 | 2
21.42414 | 15.32917 | -0.0001643585 | 99.88111 | 150 | 50 | 5.364 | 2
21.42526 | 15.33583 | -0.0001896445 | 99.88156 | 150 | 50 | 5.364 | 2
21.42603 | 15.3425 | -0.0003160744 | 99.88178 | 150 | 50 | 5.36399 | 2
21.42683 | 15.34917 | -0.0002655027 | 99.88222 | 150 | 50 | 5.36399 | 2
21.42766 | 15.35583 | -0.0002022879 | 99.88244 | 150 | 50 | 5.36399 | 2
21.42848 | 15.3625 | -0.000214931 | 99.88289 | 150 | 50 | 5.36398 | 2
21.42934 | 15.36917 | -0.0001264301 | 99.88311 | 150 | 50 | 5.36398 | 2
21.4302 | 15.37583 | -2.528603e-05 | 99.88356 | 150 | 50 | 5.36398 | 2
21.43109 | 15.3825 | 2.528604e-05 | 99.884 | 150 | 50 | 5.36397 | 2
21.43199 | 15.38917 | -2.528606e-05 | 99.88422 | 150 | 50 | 5.36397 | 2
21.43294 | 15.39583 | -2.528607e-05 | 99.88511 | 150 | 50 | 5.36397 | 2
21.43393 | 15.4025 | 0 | 99.88556 | 150 | 50 | 5.36396 | 2
21.43492 | 15.40917 | 3.792917e-05 | 99.88622 | 150 | 50 | 5.36396 | 2
21.43594 | 15.41583 | 0.0001264306 | 99.88711 | 150 | 50 | 5.36396 | 2
21.43698 | 15.4225 | 0.0001896461 | 99.888 | 150 | 50 | 5.36395 | 2
21.43806 | 15.42917 | 0.0001517172 | 99.88867 | 150 | 50 | 5.36395 | 2
21.43917 | 15.43583 | 0.0002022897 | 99.88978 | 150 | 50 | 5.36394 | 2
21.44031 | 15.4425 | 0.000214933 | 99.89067 | 150 | 50 | 5.36394 | 2
21.44148 | 15.44917 | 8.850179e-05 | 99.892 | 150 | 50 | 5.36394 | 2
21.44265 | 15.45583 | 0.0002149333 | 99.89289 | 150 | 50 | 5.36393 | 2
21.44391 | 15.4625 | 0.0002655061 | 99.89378 | 150 | 50 | 5.36393 | 2
21.44519 | 15.46917 | 0.0002528629 | 99.89467 | 150 | 50 | 5.36392 | 2
21.44651 | 15.47583 | 0.0003666518 | 99.89578 | 150 | 50 | 5.36392 | 2
21.44783 | 15.4825 | 0.0003792953 | 99.89644 | 150 | 50 | 5.36391 | 2
21.44918 | 15.48917 | 0.0004804411 | 99.89733 | 150 | 50 | 5.36391 | 2
21.45054 | 15.49583 | 0.0005057277 | 99.898 | 150 | 50 | 5.3639 | 2
21.45194 | 15.5025 | 0.0006448037 | 99.89889 | 150 | 50 | 5.3639 | 2
21.45337 | 15.50917 | 0.0006321611 | 99.89956 | 150 | 50 | 5.36389 | 2
21.45484 | 15.51583 | 0.0007459508 | 99.90044 | 150 | 50 | 5.36389 | 2
21.45638 | 15.5225 | 0.0007712382 | 99.90067 | 150 | 50 | 5.36388 | 2
21.45792 | 15.52917 | 0.0008344555 | 99.90178 | 150 | 50 | 5.36387 | 2
21.45949 | 15.53583 | 0.0007965263 | 99.90244 | 150 | 50 | 5.36387 | 2
21.46114 | 15.5425 | 0.0009356037 | 99.90311 | 150 | 50 | 5.36386 | 2
21.4628 | 15.54917 | 0.0009735346 | 99.90378 | 150 | 50 | 5.36386 | 2
21.46451 | 15.55583 | 0.001036752 | 99.90444 | 150 | 50 | 5.36385 | 2
21.46625 | 15.5625 | 0.001036753 | 99.90511 | 150 | 50 | 5.36384 | 2
21.46797 | 15.56917 | 0.001137902 | 99.90578 | 150 | 50 | 5.36384 | 2
21.46976 | 15.57583 | 0.001150546 | 99.90667 | 150 | 50 | 5.36383 | 2
21.47157 | 15.5825 | 0.001163191 | 99.90733 | 150 | 50 | 5.36382 | 2
21.47343 | 15.58917 | 0.001239053 | 99.908 | 150 | 50 | 5.36382 | 2
21.4753 | 15.59583 | 0.001378132 | 99.90911 | 150 | 50 | 5.36381 | 2
21.47721 | 15.6025 | 0.001441351 | 99.90978 | 150 | 50 | 5.3638 | 2
21.47917 | 15.60917 | 0.001441353 | 99.91044 | 150 | 50 | 5.36379 | 2
21.48116 | 15.61583 | 0.001580433 | 99.91156 | 150 | 50 | 5.36379 | 2
21.48319 | 15.6225 | 0.001694227 | 99.91244 | 150 | 50 | 5.36378 | 2
21.48523 | 15.62917 | 0.001820664 | 99.91333 | 150 | 50 | 5.36377 | 2
21.48733 | 15.63583 | 0.00179538 | 99.91444 | 150 | 50 | 5.36376 | 2
21.48949 | 15.6425 | 0.001845957 | 99.91511 | 150 | 50 | 5.36376 | 2
21.49165 | 15.64917 | 0.001947108 | 99.91622 | 150 | 50 | 5.36375 | 2
21.49386 | 15.65583 | 0.002022973 | 99.91711 | 150 | 50 | 5.36374 | 2
21.49612 | 15.6625 | 0.001985045 | 99.918 | 150 | 50 | 5.36373 | 2
21.4984 | 15.66917 | 0.002035623 | 99.91867 | 150 | 50 | 5.36372 | 2
21.50069 | 15.67583 | 0.002086201 | 99.91956 | 150 | 50 | 5.36371 | 2
21.50306 | 15.6825 | 0.002237928 | 99.92044 | 150 | 50 | 5.3637 | 2
21.50546 | 15.68917 | 0.0022 | 99.92111 | 150 | 50 | 5.3637 | 2
21.50789 | 15.69583 | 0.002326441 | 99.92178 | 150 | 50 | 5.36369 | 2
21.51036 | 15.7025 | 0.002301158 | 99.92289 | 150 | 50 | 5.36368 | 2
21.51288 | 15.70917 | 0.002427599 | 99.92378 | 150 | 50 | 5.36367 | 2
21.51542 | 15.71583 | 0.002528754 | 99.92444 | 150 | 50 | 5.36366 | 2
21.51803 | 15.7225 | 0.002617265 | 99.92511 | 150 | 50 | 5.36365 | 2
21.52065 | 15.72917 | 0.002705776 | 99.92578 | 150 | 50 | 5.36364 | 2
21.52333 | 15.73583 | 0.00283222 | 99.92644 | 150 | 50 | 5.36363 | 2
21.52605 | 15.7425 | 0.002857513 | 99.92711 | 150 | 50 | 5.36362 | 2
21.5288 | 15.74917 | 0.002920738 | 99.928 | 150 | 50 | 5.36361 | 2
21.53162 | 15.75583 | 0.003148334 | 99.92867 | 150 | 50 | 5.3636 | 2
21.53448 | 15.7625 | 0.00321156 | 99.92933 | 150 | 50 | 5.36359 | 2
21.53736 | 15.76917 | 0.00328743 | 99.93 | 150 | 50 | 5.36358 | 2
21.54026 | 15.77583 | 0.003262149 | 99.93089 | 150 | 50 | 5.36357 | 2
21.54321 | 15.7825 | 0.00340124 | 99.93156 | 150 | 50 | 5.36355 | 2
21.54618 | 15.78917 | 0.003451823 | 99.93267 | 150 | 50 | 5.36354 | 2
21.54921 | 15.79583 | 0.003515051 | 99.93333 | 150 | 50 | 5.36353 | 2
21.55221 | 15.8025 | 0.003616211 | 99.934 | 150 | 50 | 5.36352 | 2
21.55532 | 15.80917 | 0.00374266 | 99.93489 | 150 | 50 | 5.36351 | 2
21.55845 | 15.81583 | 0.003793244 | 99.93578 | 150 | 50 | 5.3635 | 2
21.5616 | 15.8225 | 0.003831185 | 99.93667 | 150 | 50 | 5.36349 | 2
21.56482 | 15.82917 | 0.003856482 | 99.93778 | 150 | 50 | 5.36347 | 2
21.5681 | 15.83583 | 0.003907068 | 99.93867 | 150 | 50 | 5.36346 | 2
21.5714 | 15.8425 | 0.004020876 | 99.93933 | 150 | 50 | 5.36345 | 2
21.5747 | 15.84917 | 0.004159972 | 99.93978 | 150 | 50 | 5.36344 | 2
21.57807 | 15.85583 | 0.004337002 | 99.94067 | 150 | 50 | 5.36342 | 2
21.58154 | 15.8625 | 0.004324369 | 99.94156 | 150 | 50 | 5.36341 | 2
21.58503 | 15.86917 | 0.004501401 | 99.94244 | 150 | 50 | 5.3634 | 2
21.58855 | 15.87583 | 0.004627856 | 99.94356 | 150 | 50 | 5.36338 | 2
21.5921 | 15.8825 | 0.004577289 | 99.94422 | 150 | 50 | 5.36337 | 2
21.59566 | 15.88917 | 0.00471639 | 99.94533 | 150 | 50 | 5.36336 | 2
21.59924 | 15.89583 | 0.00476698 | 99.94622 | 150 | 50 | 5.36335 | 2
21.60291 | 15.9025 | 0.004779637 | 99.94644 | 150 | 50 | 5.36333 | 2
21.6066 | 15.90917 | 0.004880805 | 99.94733 | 150 | 50 | 5.36332 | 2
21.61037 | 15.91583 | 0.00499462 | 99.94822 | 150 | 50 | 5.3633 | 2
21.61414 | 15.9225 | 0.00509579 | 99.94911 | 150 | 50 | 5.36329 | 2
21.61791 | 15.92917 | 0.005196961 | 99.94978 | 150 | 50 | 5.36328 | 2
21.62177 | 15.93583 | 0.005298132 | 99.95089 | 150 | 50 | 5.36326 | 2
21.62566 | 15.9425 | 0.005411949 | 99.95133 | 150 | 50 | 5.36325 | 2
21.62958 | 15.94917 | 0.005462543 | 99.95222 | 150 | 50 | 5.36323 | 2
21.63351 | 15.95583 | 0.005449914 | 99.95333 | 150 | 50 | 5.36322 | 2
21.63753 | 15.9625 | 0.005652246 | 99.954 | 150 | 50 | 5.3632 | 2
21.64161 | 15.96917 | 0.005728132 | 99.95489 | 150 | 50 | 5.36319 | 2
21.64568 | 15.97583 | 0.005816663 | 99.95556 | 150 | 50 | 5.36317 | 2
21.64983 | 15.9825 | 0.005930484 | 99.95622 | 150 | 50 | 5.36316 | 2
21.654 | 15.98917 | 0.006120176 | 99.95711 | 150 | 50 | 5.36314 | 2
21.65824 | 15.99583 | 0.00610755 | 99.95733 | 150 | 50 | 5.36312 | 2
21.66249 | 16.0025 | 0.006196083 | 99.95822 | 150 | 50 | 5.36311 | 2
21.6668 | 16.00917 | 0.006221392 | 99.95911 | 150 | 50 | 5.36309 | 2
21.67112 | 16.01583 | 0.006385797 | 99.96 | 150 | 50 | 5.36308 | 2
21.67548 | 16.0225 | 0.006385817 | 99.96044 | 150 | 50 | 5.36306 | 2
21.67988 | 16.02917 | 0.006550225 | 99.96089 | 150 | 50 | 5.36304 | 2
21.68435 | 16.03583 | 0.006651407 | 99.96156 | 150 | 50 | 5.36303 | 2
21.6888 | 16.0425 | 0.006815817 | 99.962 | 150 | 50 | 5.36301 | 2
21.69337 | 16.04917 | 0.006980228 | 99.96311 | 150 | 50 | 5.36299 | 2
21.69792 | 16.05583 | 0.006954959 | 99.96356 | 150 | 50 | 5.36298 | 2
21.70254 | 16.0625 | 0.007119372 | 99.96378 | 150 | 50 | 5.36296 | 2
21.7072 | 16.06917 | 0.007119395 | 99.964 | 150 | 50 | 5.36294 | 2
21.71187 | 16.07583 | 0.007258519 | 99.96444 | 150 | 50 | 5.36292 | 2
21.71659 | 16.0825 | 0.007334416 | 99.96467 | 150 | 50 | 5.36291 | 2
21.72139 | 16.08917 | 0.007283858 | 99.96533 | 150 | 50 | 5.36289 | 2
21.72621 | 16.09583 | 0.007385048 | 99.96556 | 150 | 50 | 5.36287 | 2
21.73104 | 16.1025 | 0.007397718 | 99.966 | 150 | 50 | 5.36285 | 2
21.73594 | 16.10917 | 0.007574783 | 99.96644 | 150 | 50 | 5.36283 | 2
21.74085 | 16.11583 | 0.007713914 | 99.96667 | 150 | 50 | 5.36281 | 2
21.74579 | 16.1225 | 0.007840398 | 99.96711 | 150 | 50 | 5.3628 | 2
21.75075 | 16.12917 | 0.00800482 | 99.96822 | 150 | 50 | 5.36278 | 2
21.75577 | 16.13583 | 0.007966911 | 99.96822 | 150 | 50 | 5.36276 | 2
21.76083 | 16.1425 | 0.008143982 | 99.96844 | 150 | 50 | 5.36274 | 2
21.76595 | 16.14917 | 0.008232534 | 99.96933 | 150 | 50 | 5.36272 | 2
21.7711 | 16.15583 | 0.008371669 | 99.96978 | 150 | 50 | 5.3627 | 2
21.77624 | 16.1625 | 0.008510806 | 99.97022 | 150 | 50 | 5.36268 | 2
21.78144 | 16.16917 | 0.008510838 | 99.97089 | 150 | 50 | 5.36266 | 2
21.7867 | 16.17583 | 0.00863733 | 99.97133 | 150 | 50 | 5.36264 | 2
21.79202 | 16.1825 | 0.008801763 | 99.972 | 150 | 50 | 5.36262 | 2
21.79735 | 16.18917 | 0.008865028 | 99.97289 | 150 | 50 | 5.3626 | 2
21.80269 | 16.19583 | 0.008978878 | 99.97356 | 150 | 50 | 5.36258 | 2
21.8081 | 16.2025 | 0.009054789 | 99.974 | 150 | 50 | 5.36256 | 2
21.81358 | 16.20917 | 0.009130702 | 99.97467 | 150 | 50 | 5.36254 | 2
21.81906 | 16.21583 | 0.009206616 | 99.97511 | 150 | 50 | 5.36252 | 2
21.82461 | 16.2225 | 0.00932047 | 99.97533 | 150 | 50 | 5.3625 | 2
21.83019 | 16.22917 | 0.009320507 | 99.97578 | 150 | 50 | 5.36248 | 2
21.83577 | 16.23583 | 0.009345835 | 99.97644 | 150 | 50 | 5.36246 | 2
21.84142 | 16.2425 | 0.009434399 | 99.97733 | 150 | 50 | 5.36244 | 2
21.84711 | 16.24917 | 0.009548258 | 99.97778 | 150 | 50 | 5.36242 | 2
21.85281 | 16.25583 | 0.009712703 | 99.97867 | 150 | 50 | 5.3624 | 2
21.85855 | 16.2625 | 0.009750683 | 99.97911 | 150 | 50 | 5.36237 | 2
21.86437 | 16.26917 | 0.009889837 | 99.97933 | 150 | 50 | 5.36235 | 2
21.87021 | 16.27583 | 0.009927818 | 99.98044 | 150 | 50 | 5.36233 | 2
21.87606 | 16.2825 | 0.01005433 | 99.97978 | 150 | 50 | 5.36231 | 2
21.88198 | 16.28917 | 0.01013025 | 99.98133 | 150 | 50 | 5.36229 | 2
21.88793 | 16.29583 | 0.01026941 | 99.98156 | 150 | 50 | 5.36226 | 2
21.89389 | 16.3025 | 0.01040857 | 99.98244 | 150 | 50 | 5.36224 | 2
21.8999 | 16.30917 | 0.0104845 | 99.98244 | 150 | 50 | 5.36222 | 2
21.90594 | 16.31583 | 0.01059837 | 99.98356 | 150 | 50 | 5.3622 | 2
21.91203 | 16.3225 | 0.01069959 | 99.98378 | 150 | 50 | 5.36217 | 2
21.91817 | 16.32917 | 0.01082611 | 99.98444 | 150 | 50 | 5.36215 | 2
21.92431 | 16.33583 | 0.01077557 | 99.98511 | 150 | 50 | 5.36213 | 2
21.93049 | 16.3425 | 0.01081356 | 99.98578 | 150 | 50 | 5.3621 | 2
21.93673 | 16.34917 | 0.01091478 | 99.98667 | 150 | 50 | 5.36208 | 2
21.94295 | 16.35583 | 0.01112984 | 99.98689 | 150 | 50 | 5.36206 | 2
21.94925 | 16.3625 | 0.01121842 | 99.98733 | 150 | 50 | 5.36203 | 2
21.95555 | 16.36917 | 0.0113323 | 99.98733 | 150 | 50 | 5.36201 | 2
21.96192 | 16.37583 | 0.01133235 | 99.988 | 150 | 50 | 5.36199 | 2
21.96832 | 16.3825 | 0.01128181 | 99.98822 | 150 | 50 | 5.36196 | 2
21.97475 | 16.38917 | 0.01142099 | 99.98844 | 150 | 50 | 5.36194 | 2
21.98126 | 16.39583 | 0.01152222 | 99.98867 | 150 | 50 | 5.36191 | 2
21.98775 | 16.4025 | 0.01150963 | 99.98911 | 150 | 50 | 5.36189 | 2
21.99426 | 16.40917 | 0.01178793 | 99.98911 | 150 | 50 | 5.36187 | 2
22.00082 | 16.41583 | 0.01187653 | 99.98933 | 150 | 50 | 5.36184 | 2
22.00742 | 16.4225 | 0.01190188 | 99.98956 | 150 | 50 | 5.36182 | 2
22.01405 | 16.42917 | 0.01185134 | 99.98956 | 150 | 50 | 5.36179 | 2
22.02069 | 16.43583 | 0.01190199 | 99.98978 | 150 | 50 | 5.36177 | 2
22.0274 | 16.4425 | 0.01195264 | 99.99022 | 150 | 50 | 5.36174 | 2
22.03411 | 16.44917 | 0.01215507 | 99.99022 | 150 | 50 | 5.36172 | 2
22.04087 | 16.45583 | 0.01231955 | 99.99022 | 150 | 50 | 5.36169 | 2
22.04767 | 16.4625 | 0.0123702 | 99.99022 | 150 | 50 | 5.36166 | 2
22.05447 | 16.46917 | 0.01240821 | 99.99067 | 150 | 50 | 5.36164 | 2
22.06133 | 16.47583 | 0.01256005 | 99.99089 | 150 | 50 | 5.36161 | 2
22.0682 | 16.4825 | 0.01262336 | 99.99156 | 150 | 50 | 5.36159 | 2
22.07512 | 16.48917 | 0.01269931 | 99.992 | 150 | 50 | 5.36156 | 2
22.0821 | 16.49583 | 0.01285116 | 99.99267 | 150 | 50 | 5.36154 | 2
22.08912 | 16.5025 | 0.01290181 | 99.99333 | 150 | 50 | 5.36151 | 2
22.09613 | 16.50917 | 0.01291453 | 99.99378 | 150 | 50 | 5.36148 | 2
22.10317 | 16.51583 | 0.01306638 | 99.99422 | 150 | 50 | 5.36146 | 2
22.11024 | 16.5225 | 0.01306644 | 99.99489 | 150 | 50 | 5.36143 | 2
22.11738 | 16.52917 | 0.01315505 | 99.99511 | 150 | 50 | 5.3614 | 2
22.12449 | 16.53583 | 0.01323101 | 99.99578 | 150 | 50 | 5.36138 | 2
22.13166 | 16.5425 | 0.01331962 | 99.99622 | 150 | 50 | 5.36135 | 2
22.13885 | 16.54917 | 0.01344618 | 99.99667 | 150 | 50 | 5.36132 | 2
22.1461 | 16.55583 | 0.0135095 | 99.99733 | 150 | 50 | 5.3613 | 2
22.15335 | 16.5625 | 0.01354752 | 99.99778 | 150 | 50 | 5.36127 | 2
22.16066 | 16.56917 | 0.01373733 | 99.99822 | 150 | 50 | 5.36124 | 2
22.168 | 16.57583 | 0.01375005 | 99.99844 | 150 | 50 | 5.36121 | 2
22.17537 | 16.5825 | 0.01397781 | 99.99889 | 150 | 50 | 5.36119 | 2
22.18276 | 16.58917 | 0.01391463 | 99.99933 | 150 | 50 | 5.36116 | 2
22.19019 | 16.59583 | 0.0140412 | 99.99956 | 150 | 50 | 5.36113 | 2
22.19767 | 16.6025 | 0.01418042 | 100 | 150 | 50 | 5.3611 | 2
22.20516 | 16.60917 | 0.01411725 | 100 | 150 | 50 | 5.36107 | 2
22.21264 | 16.61583 | 0.01418057 | 100.00022 | 150 | 50 | 5.36105 | 2
22.22022 | 16.6225 | 0.0142945 | 100.00067 | 150 | 50 | 5.36102 | 2
22.22779 | 16.62917 | 0.01440842 | 100.00089 | 150 | 50 | 5.36099 | 2
22.23538 | 16.63583 | 0.01437055 | 100.00111 | 150 | 50 | 5.36096 | 2
22.24299 | 16.6425 | 0.01453508 | 100.00156 | 150 | 50 | 5.36093 | 2
22.25064 | 16.64917 | 0.01450986 | 100.00178 | 150 | 50 | 5.3609 | 2
22.25834 | 16.65583 | 0.01454789 | 100.00178 | 150 | 50 | 5.36087 | 2
22.26607 | 16.6625 | 0.01454797 | 100.002 | 150 | 50 | 5.36084 | 2
22.27378 | 16.66917 | 0.01469985 | 100.002 | 150 | 50 | 5.36082 | 2
22.28157 | 16.67583 | 0.01486439 | 100.00244 | 150 | 50 | 5.36079 | 2
22.28937 | 16.6825 | 0.01494037 | 100.00244 | 150 | 50 | 5.36076 | 2
22.29721 | 16.68917 | 0.01486455 | 100.00222 | 150 | 50 | 5.36073 | 2
22.30509 | 16.69583 | 0.01491524 | 100.00244 | 150 | 50 | 5.3607 | 2
22.31298 | 16.7025 | 0.01507978 | 100.00222 | 150 | 50 | 5.36067 | 2
22.32089 | 16.70917 | 0.01509251 | 100.00222 | 150 | 50 | 5.36064 | 2
22.32887 | 16.71583 | 0.01523176 | 100.00244 | 150 | 50 | 5.36061 | 2
22.33683 | 16.7225 | 0.01524449 | 100.00244 | 150 | 50 | 5.36058 | 2
22.34483 | 16.72917 | 0.01532048 | 100.00222 | 150 | 50 | 5.36055 | 2
22.35288 | 16.73583 | 0.01537118 | 100.00222 | 150 | 50 | 5.36052 | 2
22.36096 | 16.7425 | 0.01538391 | 100.00222 | 150 | 50 | 5.36049 | 2
22.36907 | 16.74917 | 0.01556112 | 100.002 | 150 | 50 | 5.36046 | 2
22.37722 | 16.75583 | 0.01568772 | 100.002 | 150 | 50 | 5.36043 | 2
22.38538 | 16.7625 | 0.01567516 | 100.002 | 150 | 50 | 5.3604 | 2
22.39356 | 16.76917 | 0.01576381 | 100.002 | 150 | 50 | 5.36037 | 2
22.40181 | 16.77583 | 0.01585246 | 100.002 | 150 | 50 | 5.36034 | 2
22.41004 | 16.7825 | 0.01587786 | 100.002 | 150 | 50 | 5.36031 | 2
22.41832 | 16.78917 | 0.01585265 | 100.002 | 150 | 50 | 5.36027 | 2
22.42657 | 16.79583 | 0.01595395 | 100.002 | 150 | 50 | 5.36024 | 2
22.43494 | 16.8025 | 0.01604261 | 100.00222 | 150 | 50 | 5.36021 | 2
22.44326 | 16.80917 | 0.01605535 | 100.00244 | 150 | 50 | 5.36018 | 2
22.45161 | 16.81583 | 0.01614401 | 100.00244 | 150 | 50 | 5.36015 | 2
22.45996 | 16.8225 | 0.01625798 | 100.00244 | 150 | 50 | 5.36012 | 2
22.46839 | 16.82917 | 0.01629603 | 100.00244 | 150 | 50 | 5.36009 | 2
22.47689 | 16.83583 | 0.01638469 | 100.00267 | 150 | 50 | 5.36005 | 2
22.48541 | 16.8425 | 0.01639744 | 100.00244 | 150 | 50 | 5.36002 | 2
22.49389 | 16.84917 | 0.01647345 | 100.00267 | 150 | 50 | 5.35999 | 2
22.50242 | 16.85583 | 0.01658742 | 100.00267 | 150 | 50 | 5.35996 | 2
22.511 | 16.8625 | 0.01656222 | 100.00289 | 150 | 50 | 5.35993 | 2
22.51957 | 16.86917 | 0.01662558 | 100.00289 | 150 | 50 | 5.35989 | 2
22.5282 | 16.87583 | 0.01679017 | 100.00311 | 150 | 50 | 5.35986 | 2
22.53684 | 16.8825 | 0.0169168 | 100.00311 | 150 | 50 | 5.35983 | 2
22.5455 | 16.88917 | 0.01690425 | 100.00333 | 150 | 50 | 5.3598 | 2
22.55419 | 16.89583 | 0.0168917 | 100.00333 | 150 | 50 | 5.35976 | 2
22.56288 | 16.9025 | 0.01682854 | 100.00333 | 150 | 50 | 5.35973 | 2
22.57163 | 16.90917 | 0.01691721 | 100.00333 | 150 | 50 | 5.3597 | 2
22.5804 | 16.91583 | 0.01706915 | 100.00333 | 150 | 50 | 5.35967 | 2
22.58917 | 16.9225 | 0.0170313 | 100.00333 | 150 | 50 | 5.35963 | 2
22.598 | 16.92917 | 0.01699344 | 100.00356 | 150 | 50 | 5.3596 | 2
22.60683 | 16.93583 | 0.01701886 | 100.00378 | 150 | 50 | 5.35957 | 2
22.61567 | 16.9425 | 0.01706958 | 100.004 | 150 | 50 | 5.35953 | 2
22.62457 | 16.94917 | 0.01715826 | 100.004 | 150 | 50 | 5.3595 | 2
22.63349 | 16.95583 | 0.01713306 | 100.00378 | 150 | 50 | 5.35947 | 2
22.64242 | 16.9625 | 0.01723439 | 100.004 | 150 | 50 | 5.35943 | 2
22.65136 | 16.96917 | 0.01734839 | 100.004 | 150 | 50 | 5.3594 | 2
22.66037 | 16.97583 | 0.01741177 | 100.004 | 150 | 50 | 5.35936 | 2
22.66937 | 16.9825 | 0.01744984 | 100.00378 | 150 | 50 | 5.35933 | 2
22.6784 | 16.98917 | 0.01762711 | 100.00378 | 150 | 50 | 5.3593 | 2
22.68745 | 16.99583 | 0.01765253 | 100.00378 | 150 | 50 | 5.35926 | 2
22.6965 | 17.0025 | 0.01765264 | 100.00378 | 150 | 50 | 5.35923 | 2
22.70561 | 17.00917 | 0.01779195 | 100.00378 | 150 | 50 | 5.35919 | 2
22.71474 | 17.01583 | 0.01783002 | 100.00356 | 150 | 50 | 5.35916 | 2
22.72387 | 17.0225 | 0.01791872 | 100.00356 | 150 | 50 | 5.35913 | 2
22.73307 | 17.02917 | 0.01791884 | 100.00356 | 150 | 50 | 5.35909 | 2
22.74229 | 17.03583 | 0.01800754 | 100.00356 | 150 | 50 | 5.35906 | 2
22.75155 | 17.0425 | 0.01791907 | 100.00333 | 150 | 50 | 5.35902 | 2
22.76078 | 17.04917 | 0.01800777 | 100.00333 | 150 | 50 | 5.35899 | 2
22.77003 | 17.05583 | 0.01794461 | 100.00311 | 150 | 50 | 5.35895 | 2
22.77934 | 17.0625 | 0.01799535 | 100.00289 | 150 | 50 | 5.35892 | 2
22.78864 | 17.06917 | 0.01812202 | 100.00289 | 150 | 50 | 5.35888 | 2
22.798 | 17.07583 | 0.01817275 | 100.00244 | 150 | 50 | 5.35885 | 2
22.80741 | 17.0825 | 0.01814756 | 100.002 | 150 | 50 | 5.35881 | 2
22.81678 | 17.08917 | 0.01817299 | 100.002 | 150 | 50 | 5.35878 | 2
22.82623 | 17.09583 | 0.0181478 | 100.00133 | 150 | 50 | 5.35874 | 2
22.83566 | 17.1025 | 0.01823651 | 100.00133 | 150 | 50 | 5.35871 | 2
22.84516 | 17.10917 | 0.01837585 | 100.00111 | 150 | 50 | 5.35867 | 2
22.85463 | 17.11583 | 0.01843924 | 100.00089 | 150 | 50 | 5.35863 | 2
22.86412 | 17.1225 | 0.01852796 | 100.00067 | 150 | 50 | 5.3586 | 2
22.87363 | 17.12917 | 0.01852808 | 100.00067 | 150 | 50 | 5.35856 | 2
22.88319 | 17.13583 | 0.01856617 | 100.00022 | 150 | 50 | 5.35853 | 2
22.8928 | 17.1425 | 0.01864223 | 100.00022 | 150 | 50 | 5.35849 | 2
22.90242 | 17.14917 | 0.01861705 | 100.00022 | 150 | 50 | 5.35845 | 2
22.91207 | 17.15583 | 0.01874373 | 100 | 150 | 50 | 5.35842 | 2
22.92173 | 17.1625 | 0.01873121 | 100 | 150 | 50 | 5.35838 | 2
22.93141 | 17.16917 | 0.01854149 | 100 | 150 | 50 | 5.35835 | 2
22.9411 | 17.17583 | 0.01874412 | 100 | 150 | 50 | 5.35831 | 2
22.95085 | 17.1825 | 0.0188455 | 100.00022 | 150 | 50 | 5.35827 | 2
22.9606 | 17.18917 | 0.01889625 | 100.00044 | 150 | 50 | 5.35824 | 2
22.97035 | 17.19583 | 0.01897232 | 100 | 150 | 50 | 5.3582 | 2
22.98013 | 17.2025 | 0.01893448 | 100.00044 | 150 | 50 | 5.35816 | 2
22.98993 | 17.20917 | 0.0189979 | 100.00067 | 150 | 50 | 5.35813 | 2
22.99976 | 17.21583 | 0.01901068 | 100.00044 | 150 | 50 | 5.35809 | 2
23.00961 | 17.2225 | 0.01896019 | 100.00022 | 150 | 50 | 5.35805 | 2
23.01948 | 17.22917 | 0.01898563 | 100.00044 | 150 | 50 | 5.35801 | 2
23.02942 | 17.23583 | 0.01909968 | 100.00044 | 150 | 50 | 5.35798 | 2
23.03933 | 17.2425 | 0.01915044 | 100.00067 | 150 | 50 | 5.35794 | 2
23.04926 | 17.24917 | 0.01918855 | 100.00044 | 150 | 50 | 5.3579 | 2
23.0592 | 17.25583 | 0.01912539 | 100.00022 | 150 | 50 | 5.35786 | 2
23.06918 | 17.2625 | 0.01912553 | 100.00022 | 150 | 50 | 5.35783 | 2
23.07919 | 17.26917 | 0.01913832 | 100.00022 | 150 | 50 | 5.35779 | 2
23.08922 | 17.27583 | 0.01922706 | 100.00022 | 150 | 50 | 5.35775 | 2
23.09926 | 17.2825 | 0.01937909 | 100 | 150 | 50 | 5.35771 | 2
23.10932 | 17.28917 | 0.01931594 | 100.00022 | 150 | 50 | 5.35768 | 2
23.1194 | 17.29583 | 0.01944265 | 99.99978 | 150 | 50 | 5.35764 | 2
23.12951 | 17.3025 | 0.01946811 | 99.99956 | 150 | 50 | 5.3576 | 2
23.13965 | 17.30917 | 0.01949356 | 99.99956 | 150 | 50 | 5.35756 | 2
23.14979 | 17.31583 | 0.01950636 | 99.99933 | 150 | 50 | 5.35752 | 2
23.15999 | 17.3225 | 0.01953181 | 99.99911 | 150 | 50 | 5.35749 | 2
23.17019 | 17.32917 | 0.01963322 | 99.99911 | 150 | 50 | 5.35745 | 2
23.18038 | 17.33583 | 0.019684 | 99.99889 | 150 | 50 | 5.35741 | 2
23.19063 | 17.3425 | 0.01964616 | 99.99867 | 150 | 50 | 5.35737 | 2
23.20086 | 17.34917 | 0.01969694 | 99.99867 | 150 | 50 | 5.35733 | 2
23.21116 | 17.35583 | 0.01969708 | 99.998 | 150 | 50 | 5.35729 | 2
23.22146 | 17.3625 | 0.0195833 | 99.99778 | 150 | 50 | 5.35725 | 2
23.23175 | 17.36917 | 0.01977332 | 99.99756 | 150 | 50 | 5.35722 | 2
23.24208 | 17.37583 | 0.01984942 | 99.99733 | 150 | 50 | 5.35718 | 2
23.25247 | 17.3825 | 0.01981159 | 99.99711 | 150 | 50 | 5.35714 | 2
23.2628 | 17.38917 | 0.01982439 | 99.99667 | 150 | 50 | 5.3571 | 2
23.27323 | 17.39583 | 0.01984985 | 99.99622 | 150 | 50 | 5.35706 | 2
23.28368 | 17.4025 | 0.01981202 | 99.996 | 150 | 50 | 5.35702 | 2
23.29413 | 17.40917 | 0.01990078 | 99.996 | 150 | 50 | 5.35698 | 2
23.3046 | 17.41583 | 0.01990093 | 99.99578 | 150 | 50 | 5.35694 | 2
23.31507 | 17.4225 | 0.02000235 | 99.99556 | 150 | 50 | 5.3569 | 2
23.32557 | 17.42917 | 0.0200025 | 99.99556 | 150 | 50 | 5.35686 | 2
23.33607 | 17.43583 | 0.01997733 | 99.99511 | 150 | 50 | 5.35682 | 2
23.34659 | 17.4425 | 0.0200661 | 99.99533 | 150 | 50 | 5.35678 | 2
23.35714 | 17.44917 | 0.02002827 | 99.99489 | 150 | 50 | 5.35674 | 2
23.36772 | 17.45583 | 0.01999043 | 99.99467 | 150 | 50 | 5.3567 | 2
23.37832 | 17.4625 | 0.02016783 | 99.99444 | 150 | 50 | 5.35666 | 2
23.38897 | 17.46917 | 0.02015532 | 99.99422 | 150 | 50 | 5.35662 | 2
23.39959 | 17.47583 | 0.02025675 | 99.99422 | 150 | 50 | 5.35658 | 2
23.41024 | 17.4825 | 0.02024424 | 99.99444 | 150 | 50 | 5.35654 | 2
23.42092 | 17.48917 | 0.02028238 | 99.99422 | 150 | 50 | 5.3565 | 2
23.43165 | 17.49583 | 0.02030785 | 99.99467 | 150 | 50 | 5.35646 | 2
23.44237 | 17.5025 | 0.02025736 | 99.994 | 150 | 50 | 5.35642 | 2
23.45307 | 17.50917 | 0.02033348 | 99.99467 | 150 | 50 | 5.35638 | 2
23.46381 | 17.51583 | 0.02033364 | 99.99444 | 150 | 50 | 5.35634 | 2
23.47459 | 17.5225 | 0.02042242 | 99.99422 | 150 | 50 | 5.3563 | 2
23.48539 | 17.52917 | 0.02052386 | 99.99444 | 150 | 50 | 5.35626 | 2
23.49619 | 17.53583 | 0.02051135 | 99.99422 | 150 | 50 | 5.35622 | 2
23.50701 | 17.5425 | 0.02039756 | 99.99422 | 150 | 50 | 5.35618 | 2
23.51784 | 17.54917 | 0.02051167 | 99.99422 | 150 | 50 | 5.35614 | 2
23.52866 | 17.55583 | 0.02056247 | 99.99422 | 150 | 50 | 5.3561 | 2
23.53951 | 17.5625 | 0.02046133 | 99.99444 | 150 | 50 | 5.35606 | 2
23.55039 | 17.56917 | 0.02047415 | 99.99444 | 150 | 50 | 5.35601 | 2
23.56126 | 17.57583 | 0.02047431 | 99.994 | 150 | 50 | 5.35597 | 2
23.57215 | 17.5825 | 0.02051245 | 99.994 | 150 | 50 | 5.35593 | 2
23.58307 | 17.58917 | 0.02061391 | 99.994 | 150 | 50 | 5.35589 | 2
23.59405 | 17.59583 | 0.02058874 | 99.99356 | 150 | 50 | 5.35585 | 2
23.60502 | 17.6025 | 0.02066487 | 99.99333 | 150 | 50 | 5.35581 | 2
23.61602 | 17.60917 | 0.02069036 | 99.99333 | 150 | 50 | 5.35577 | 2
23.62703 | 17.61583 | 0.02069052 | 99.99289 | 150 | 50 | 5.35573 | 2
23.63806 | 17.6225 | 0.02074133 | 99.99267 | 150 | 50 | 5.35568 | 2
23.64911 | 17.62917 | 0.02072883 | 99.99267 | 150 | 50 | 5.35564 | 2
23.66017 | 17.63583 | 0.02070367 | 99.99244 | 150 | 50 | 5.3556 | 2
23.67127 | 17.6425 | 0.0208178 | 99.99222 | 150 | 50 | 5.35556 | 2
23.68235 | 17.64917 | 0.02088127 | 99.992 | 150 | 50 | 5.35552 | 2
23.69347 | 17.65583 | 0.02085611 | 99.99111 | 150 | 50 | 5.35548 | 2
23.70459 | 17.6625 | 0.02081828 | 99.99111 | 150 | 50 | 5.35543 | 2
23.71576 | 17.66917 | 0.02076779 | 99.99067 | 150 | 50 | 5.35539 | 2
23.72693 | 17.67583 | 0.02079328 | 99.99067 | 150 | 50 | 5.35535 | 2
23.73813 | 17.6825 | 0.02081877 | 99.99022 | 150 | 50 | 5.35531 | 2
23.74937 | 17.68917 | 0.02089492 | 99.99044 | 150 | 50 | 5.35526 | 2
23.76061 | 17.69583 | 0.02084443 | 99.98978 | 150 | 50 | 5.35522 | 2
23.77189 | 17.7025 | 0.02094591 | 99.98978 | 150 | 50 | 5.35518 | 2
23.78313 | 17.70917 | 0.02104738 | 99.98978 | 150 | 50 | 5.35514 | 2
23.79438 | 17.71583 | 0.0209969 | 99.98978 | 150 | 50 | 5.35509 | 2
23.80566 | 17.7225 | 0.02104772 | 99.98956 | 150 | 50 | 5.35505 | 2
23.81698 | 17.72917 | 0.02116186 | 99.98933 | 150 | 50 | 5.35501 | 2
23.82831 | 17.73583 | 0.02112404 | 99.98911 | 150 | 50 | 5.35497 | 2
23.83964 | 17.7425 | 0.02113687 | 99.98889 | 150 | 50 | 5.35492 | 2
23.85099 | 17.74917 | 0.02111171 | 99.98822 | 150 | 50 | 5.35488 | 2
23.86238 | 17.75583 | 0.02112455 | 99.98844 | 150 | 50 | 5.35484 | 2
23.87382 | 17.7625 | 0.02108672 | 99.98733 | 150 | 50 | 5.35479 | 2
23.88522 | 17.76917 | 0.02106156 | 99.98689 | 150 | 50 | 5.35475 | 2
23.89668 | 17.77583 | 0.0210364 | 99.98689 | 150 | 50 | 5.35471 | 2
23.90814 | 17.7825 | 0.02117589 | 99.98667 | 150 | 50 | 5.35467 | 2
23.91961 | 17.78917 | 0.02106208 | 99.98622 | 150 | 50 | 5.35462 | 2
23.93115 | 17.79583 | 0.02120156 | 99.98622 | 150 | 50 | 5.35458 | 2
23.94263 | 17.8025 | 0.02115107 | 99.986 | 150 | 50 | 5.35454 | 2
23.95417 | 17.80917 | 0.02111325 | 99.986 | 150 | 50 | 5.35449 | 2
23.96569 | 17.81583 | 0.02122741 | 99.986 | 150 | 50 | 5.35445 | 2
23.97727 | 17.8225 | 0.02125291 | 99.98578 | 150 | 50 | 5.3544 | 2
23.98881 | 17.82917 | 0.02118976 | 99.98556 | 150 | 50 | 5.35436 | 2
24.00039 | 17.83583 | 0.02113927 | 99.98533 | 150 | 50 | 5.35432 | 2
24.01201 | 17.8425 | 0.0213421 | 99.98511 | 150 | 50 | 5.35427 | 2
24.02362 | 17.84917 | 0.02139293 | 99.98489 | 150 | 50 | 5.35423 | 2
24.03522 | 17.85583 | 0.02141844 | 99.98489 | 150 | 50 | 5.35419 | 2
24.04687 | 17.8625 | 0.02140595 | 99.98467 | 150 | 50 | 5.35414 | 2
24.05859 | 17.86917 | 0.02136813 | 99.98467 | 150 | 50 | 5.3541 | 2
24.07029 | 17.87583 | 0.02145697 | 99.98444 | 150 | 50 | 5.35405 | 2
24.08201 | 17.8825 | 0.02141915 | 99.98422 | 150 | 50 | 5.35401 | 2
24.09369 | 17.88917 | 0.02148266 | 99.98422 | 150 | 50 | 5.35396 | 2
24.10544 | 17.89583 | 0.0214575 | 99.98422 | 150 | 50 | 5.35392 | 2
24.1172 | 17.9025 | 0.02136901 | 99.98422 | 150 | 50 | 5.35388 | 2
24.12894 | 17.90917 | 0.02145786 | 99.984 | 150 | 50 | 5.35383 | 2
24.14072 | 17.91583 | 0.0214327 | 99.984 | 150 | 50 | 5.35379 | 2
24.15253 | 17.9225 | 0.02143288 | 99.98378 | 150 | 50 | 5.35374 | 2
24.16439 | 17.92917 | 0.02139506 | 99.98378 | 150 | 50 | 5.3537 | 2
24.17622 | 17.93583 | 0.02139524 | 99.98356 | 150 | 50 | 5.35365 | 2
24.1881 | 17.9425 | 0.02139542 | 99.98333 | 150 | 50 | 5.35361 | 2
24.19996 | 17.94917 | 0.02145893 | 99.98356 | 150 | 50 | 5.35356 | 2
24.21185 | 17.95583 | 0.02161113 | 99.98333 | 150 | 50 | 5.35352 | 2
24.2238 | 17.9625 | 0.02154797 | 99.98333 | 150 | 50 | 5.35347 | 2
24.23569 | 17.96917 | 0.02159882 | 99.98311 | 150 | 50 | 5.35343 | 2
24.24765 | 17.97583 | 0.02162434 | 99.98311 | 150 | 50 | 5.35338 | 2
24.25961 | 17.9825 | 0.02159919 | 99.98311 | 150 | 50 | 5.35334 | 2
24.27158 | 17.98917 | 0.02153603 | 99.98267 | 150 | 50 | 5.35329 | 2
24.28354 | 17.99583 | 0.02144753 | 99.98244 | 150 | 50 | 5.35325 | 2
24.29553 | 18.0025 | 0.02153639 | 99.98244 | 150 | 50 | 5.3532 | 2
24.30755 | 18.00917 | 0.02159992 | 99.98222 | 150 | 50 | 5.35316 | 2
24.31955 | 18.01583 | 0.0216381 | 99.98222 | 150 | 50 | 5.35311 | 2
24.33162 | 18.0225 | 0.0216763 | 99.98178 | 150 | 50 | 5.35307 | 2
24.34367 | 18.02917 | 0.02176516 | 99.98178 | 150 | 50 | 5.35302 | 2
24.35572 | 18.03583 | 0.02172734 | 99.98156 | 150 | 50 | 5.35297 | 2
24.36781 | 18.0425 | 0.02172753 | 99.98156 | 150 | 50 | 5.35293 | 2
24.37994 | 18.04917 | 0.02176572 | 99.98133 | 150 | 50 | 5.35288 | 2
24.39205 | 18.05583 | 0.02180391 | 99.98133 | 150 | 50 | 5.35284 | 2
24.40418 | 18.0625 | 0.02182944 | 99.98089 | 150 | 50 | 5.35279 | 2
24.41633 | 18.06917 | 0.02181696 | 99.98089 | 150 | 50 | 5.35275 | 2
24.42846 | 18.07583 | 0.02176647 | 99.98044 | 150 | 50 | 5.3527 | 2
24.4406 | 18.0825 | 0.02185534 | 99.98044 | 150 | 50 | 5.35265 | 2
24.45274 | 18.08917 | 0.02172883 | 99.98022 | 150 | 50 | 5.35261 | 2
24.46495 | 18.09583 | 0.02179237 | 99.98 | 150 | 50 | 5.35256 | 2
24.47715 | 18.1025 | 0.0218179 | 99.97978 | 150 | 50 | 5.35252 | 2
24.4894 | 18.10917 | 0.02184343 | 99.97933 | 150 | 50 | 5.35247 | 2
24.50161 | 18.11583 | 0.02181827 | 99.97933 | 150 | 50 | 5.35242 | 2
24.51385 | 18.1225 | 0.02183113 | 99.97889 | 150 | 50 | 5.35238 | 2
24.52609 | 18.12917 | 0.02185666 | 99.97822 | 150 | 50 | 5.35233 | 2
24.53837 | 18.13583 | 0.02195822 | 99.97822 | 150 | 50 | 5.35228 | 2
24.55064 | 18.1425 | 0.02202176 | 99.978 | 150 | 50 | 5.35224 | 2
24.56293 | 18.14917 | 0.02203462 | 99.97733 | 150 | 50 | 5.35219 | 2
24.57525 | 18.15583 | 0.02198413 | 99.97756 | 150 | 50 | 5.35214 | 2
24.58751 | 18.1625 | 0.02202233 | 99.97711 | 150 | 50 | 5.3521 | 2
24.5998 | 18.16917 | 0.02208588 | 99.97711 | 150 | 50 | 5.35205 | 2
24.61214 | 18.17583 | 0.02208607 | 99.97711 | 150 | 50 | 5.35201 | 2
24.62449 | 18.1825 | 0.0218962 | 99.97711 | 150 | 50 | 5.35196 | 2
24.63685 | 18.18917 | 0.02187105 | 99.97711 | 150 | 50 | 5.35191 | 2
24.64929 | 18.19583 | 0.02189658 | 99.97711 | 150 | 50 | 5.35186 | 2
24.6617 | 18.2025 | 0.02189677 | 99.97711 | 150 | 50 | 5.35182 | 2
24.67411 | 18.20917 | 0.02193498 | 99.97711 | 150 | 50 | 5.35177 | 2
24.68659 | 18.21583 | 0.02196052 | 99.97711 | 150 | 50 | 5.35172 | 2
24.69905 | 18.2225 | 0.02203674 | 99.97689 | 150 | 50 | 5.35168 | 2
24.7115 | 18.22917 | 0.02201159 | 99.97622 | 150 | 50 | 5.35163 | 2
24.72403 | 18.23583 | 0.02206248 | 99.97622 | 150 | 50 | 5.35158 | 2
24.73652 | 18.2425 | 0.02193595 | 99.97578 | 150 | 50 | 5.35153 | 2
24.74906 | 18.24917 | 0.0219995 | 99.97511 | 150 | 50 | 5.35149 | 2
24.7616 | 18.25583 | 0.02220246 | 99.97467 | 150 | 50 | 5.35144 | 2
24.77414 | 18.2625 | 0.02211395 | 99.97444 | 150 | 50 | 5.35139 | 2
24.78666 | 18.26917 | 0.02207613 | 99.974 | 150 | 50 | 5.35134 | 2
24.79923 | 18.27583 | 0.02217771 | 99.97333 | 150 | 50 | 5.3513 | 2
24.81181 | 18.2825 | 0.02210187 | 99.97289 | 150 | 50 | 5.35125 | 2
24.82441 | 18.28917 | 0.02216543 | 99.97222 | 150 | 50 | 5.3512 | 2
24.83699 | 18.29583 | 0.02212761 | 99.97178 | 150 | 50 | 5.35115 | 2
24.84961 | 18.3025 | 0.02219117 | 99.97089 | 150 | 50 | 5.35111 | 2
24.86227 | 18.30917 | 0.02219137 | 99.97067 | 150 | 50 | 5.35106 | 2
24.87493 | 18.31583 | 0.02214087 | 99.97 | 150 | 50 | 5.35101 | 2
24.88764 | 18.3225 | 0.0221284 | 99.96956 | 150 | 50 | 5.35096 | 2
24.90034 | 18.32917 | 0.02216662 | 99.96889 | 150 | 50 | 5.35091 | 2
24.91303 | 18.33583 | 0.02220484 | 99.96844 | 150 | 50 | 5.35087 | 2
24.92572 | 18.3425 | 0.02215434 | 99.968 | 150 | 50 | 5.35082 | 2
24.93846 | 18.34917 | 0.0221292 | 99.96756 | 150 | 50 | 5.35077 | 2
24.9512 | 18.35583 | 0.02210405 | 99.96711 | 150 | 50 | 5.35072 | 2
24.96395 | 18.3625 | 0.02209157 | 99.96667 | 150 | 50 | 5.35067 | 2
24.97671 | 18.36917 | 0.02219317 | 99.966 | 150 | 50 | 5.35062 | 2
24.98946 | 18.37583 | 0.02220604 | 99.96556 | 150 | 50 | 5.35058 | 2
25.00224 | 18.3825 | 0.02218089 | 99.96511 | 150 | 50 | 5.35053 | 2
25.01503 | 18.38917 | 0.02225714 | 99.96467 | 150 | 50 | 5.35048 | 2
25.02787 | 18.39583 | 0.0221813 | 99.96422 | 150 | 50 | 5.35043 | 2
25.04072 | 18.4025 | 0.0221308 | 99.96378 | 150 | 50 | 5.35038 | 2
25.05355 | 18.40917 | 0.02232113 | 99.96356 | 150 | 50 | 5.35033 | 2
25.06641 | 18.41583 | 0.02219458 | 99.96333 | 150 | 50 | 5.35029 | 2
25.07928 | 18.4225 | 0.02222013 | 99.96311 | 150 | 50 | 5.35024 | 2
25.09216 | 18.42917 | 0.02230906 | 99.96244 | 150 | 50 | 5.35019 | 2
25.10502 | 18.43583 | 0.02229659 | 99.96244 | 150 | 50 | 5.35014 | 2
25.11796 | 18.4425 | 0.0223475 | 99.962 | 150 | 50 | 5.35009 | 2
25.13086 | 18.44917 | 0.02233503 | 99.962 | 150 | 50 | 5.35004 | 2
25.1438 | 18.45583 | 0.0222465 | 99.96222 | 150 | 50 | 5.34999 | 2
25.15674 | 18.4625 | 0.022196 | 99.96222 | 150 | 50 | 5.34994 | 2
25.1697 | 18.46917 | 0.02232296 | 99.96244 | 150 | 50 | 5.34989 | 2
25.18272 | 18.47583 | 0.0223612 | 99.96267 | 150 | 50 | 5.34984 | 2
25.19568 | 18.4825 | 0.02233605 | 99.96267 | 150 | 50 | 5.3498 | 2
25.20869 | 18.48917 | 0.02223484 | 99.96311 | 150 | 50 | 5.34975 | 2
25.22172 | 18.49583 | 0.02228576 | 99.96311 | 150 | 50 | 5.3497 | 2
25.23473 | 18.5025 | 0.02231131 | 99.96267 | 150 | 50 | 5.34965 | 2
25.24776 | 18.50917 | 0.0223242 | 99.96267 | 150 | 50 | 5.3496 | 2
25.26077 | 18.51583 | 0.0223244 | 99.96267 | 150 | 50 | 5.34955 | 2
25.27385 | 18.5225 | 0.02237532 | 99.96222 | 150 | 50 | 5.3495 | 2
25.2869 | 18.52917 | 0.02229946 | 99.96244 | 150 | 50 | 5.34945 | 2
25.30001 | 18.53583 | 0.02226164 | 99.96222 | 150 | 50 | 5.3494 | 2
25.31309 | 18.5425 | 0.02231255 | 99.96222 | 150 | 50 | 5.34935 | 2
25.32619 | 18.54917 | 0.02240151 | 99.96178 | 150 | 50 | 5.3493 | 2
25.3393 | 18.55583 | 0.02240171 | 99.96156 | 150 | 50 | 5.34925 | 2
25.35245 | 18.5625 | 0.02232585 | 99.96111 | 150 | 50 | 5.3492 | 2
25.36561 | 18.56917 | 0.02240213 | 99.96089 | 150 | 50 | 5.34915 | 2
25.37877 | 18.57583 | 0.02249109 | 99.96044 | 150 | 50 | 5.3491 | 2
25.39194 | 18.5825 | 0.02247862 | 99.96 | 150 | 50 | 5.34905 | 2
25.40512 | 18.58917 | 0.02259294 | 99.95956 | 150 | 50 | 5.349 | 2
25.41829 | 18.59583 | 0.02260582 | 99.95933 | 150 | 50 | 5.34895 | 2
25.43149 | 18.6025 | 0.02254264 | 99.95889 | 150 | 50 | 5.3489 | 2
25.4447 | 18.60917 | 0.02249214 | 99.95844 | 150 | 50 | 5.34885 | 2
25.4579 | 18.61583 | 0.02242895 | 99.958 | 150 | 50 | 5.3488 | 2
25.47114 | 18.6225 | 0.02239113 | 99.95756 | 150 | 50 | 5.34875 | 2
25.48439 | 18.62917 | 0.02234062 | 99.95733 | 150 | 50 | 5.3487 | 2
25.49762 | 18.63583 | 0.02237887 | 99.95689 | 150 | 50 | 5.34865 | 2
25.5109 | 18.6425 | 0.02237908 | 99.95644 | 150 | 50 | 5.3486 | 2
25.52419 | 18.64917 | 0.02246805 | 99.95622 | 150 | 50 | 5.34855 | 2
25.53748 | 18.65583 | 0.02253166 | 99.95556 | 150 | 50 | 5.3485 | 2
25.55075 | 18.6625 | 0.02254455 | 99.95511 | 150 | 50 | 5.34845 | 2
25.56406 | 18.66917 | 0.02251941 | 99.95489 | 150 | 50 | 5.3484 | 2
25.57738 | 18.67583 | 0.02254498 | 99.95444 | 150 | 50 | 5.34835 | 2
25.59069 | 18.6825 | 0.02253251 | 99.954 | 150 | 50 | 5.3483 | 2
25.60407 | 18.68917 | 0.02250737 | 99.95356 | 150 | 50 | 5.34825 | 2
25.61741 | 18.69583 | 0.02245686 | 99.95333 | 150 | 50 | 5.3482 | 2
25.63075 | 18.7025 | 0.0226346 | 99.95267 | 150 | 50 | 5.34814 | 2
25.64417 | 18.70917 | 0.02249533 | 99.95244 | 150 | 50 | 5.34809 | 2
25.65756 | 18.71583 | 0.02254626 | 99.952 | 150 | 50 | 5.34804 | 2
25.67094 | 18.7225 | 0.02252112 | 99.95156 | 150 | 50 | 5.34799 | 2
25.68436 | 18.72917 | 0.02252133 | 99.95133 | 150 | 50 | 5.34794 | 2
25.69781 | 18.73583 | 0.02261031 | 99.95133 | 150 | 50 | 5.34789 | 2
25.71122 | 18.7425 | 0.02268661 | 99.95044 | 150 | 50 | 5.34784 | 2
25.72466 | 18.74917 | 0.02272488 | 99.95 | 150 | 50 | 5.34779 | 2
25.73815 | 18.75583 | 0.02257291 | 99.94933 | 150 | 50 | 5.34774 | 2
25.75164 | 18.7625 | 0.02249704 | 99.94956 | 150 | 50 | 5.34769 | 2
25.76511 | 18.76917 | 0.0225353 | 99.94911 | 150 | 50 | 5.34763 | 2
25.77861 | 18.77583 | 0.02263697 | 99.94844 | 150 | 50 | 5.34758 | 2
25.79211 | 18.7825 | 0.02267523 | 99.94867 | 150 | 50 | 5.34753 | 2
25.80564 | 18.78917 | 0.02267545 | 99.94822 | 150 | 50 | 5.34748 | 2
25.81918 | 18.79583 | 0.02257421 | 99.94822 | 150 | 50 | 5.34743 | 2
25.83272 | 18.8025 | 0.02257443 | 99.948 | 150 | 50 | 5.34738 | 2
25.84628 | 18.80917 | 0.02249856 | 99.94822 | 150 | 50 | 5.34733 | 2
25.85983 | 18.81583 | 0.02251146 | 99.948 | 150 | 50 | 5.34727 | 2
25.87341 | 18.8225 | 0.02249899 | 99.94822 | 150 | 50 | 5.34722 | 2
25.88703 | 18.82917 | 0.02258798 | 99.94867 | 150 | 50 | 5.34717 | 2
25.90068 | 18.83583 | 0.02261357 | 99.94867 | 150 | 50 | 5.34712 | 2
25.91434 | 18.8425 | 0.02260111 | 99.94911 | 150 | 50 | 5.34707 | 2
25.92798 | 18.84917 | 0.02267742 | 99.94933 | 150 | 50 | 5.34702 | 2
25.94164 | 18.85583 | 0.02261423 | 99.94956 | 150 | 50 | 5.34696 | 2
25.95533 | 18.8625 | 0.02263982 | 99.94933 | 150 | 50 | 5.34691 | 2
25.96898 | 18.86917 | 0.02275418 | 99.94956 | 150 | 50 | 5.34686 | 2
25.98266 | 18.87583 | 0.02266562 | 99.94933 | 150 | 50 | 5.34681 | 2
25.99639 | 18.8825 | 0.02271658 | 99.94889 | 150 | 50 | 5.34676 | 2
26.01008 | 18.88917 | 0.02270412 | 99.94933 | 150 | 50 | 5.3467 | 2
26.0238 | 18.89583 | 0.02260287 | 99.94889 | 150 | 50 | 5.34665 | 2
26.03754 | 18.9025 | 0.02276798 | 99.94867 | 150 | 50 | 5.3466 | 2
26.05129 | 18.90917 | 0.02284431 | 99.94844 | 150 | 50 | 5.34655 | 2
26.06505 | 18.91583 | 0.02271769 | 99.94822 | 150 | 50 | 5.3465 | 2
26.07884 | 18.9225 | 0.02269254 | 99.94778 | 150 | 50 | 5.34644 | 2
26.09264 | 18.92917 | 0.02261666 | 99.94778 | 150 | 50 | 5.34639 | 2
26.10649 | 18.93583 | 0.02257882 | 99.94711 | 150 | 50 | 5.34634 | 2
26.12028 | 18.9425 | 0.02254099 | 99.94689 | 150 | 50 | 5.34628 | 2
26.13411 | 18.94917 | 0.02265538 | 99.94689 | 150 | 50 | 5.34623 | 2
26.14792 | 18.95583 | 0.02270634 | 99.94667 | 150 | 50 | 5.34618 | 2
26.16176 | 18.9625 | 0.02274462 | 99.94578 | 150 | 50 | 5.34613 | 2
26.17561 | 18.96917 | 0.0227829 | 99.94578 | 150 | 50 | 5.34607 | 2
26.18947 | 18.97583 | 0.02269433 | 99.94489 | 150 | 50 | 5.34602 | 2
26.20329 | 18.9825 | 0.02259307 | 99.94444 | 150 | 50 | 5.34597 | 2
26.21714 | 18.98917 | 0.02256792 | 99.94444 | 150 | 50 | 5.34592 | 2
26.23097 | 18.99583 | 0.02274574 | 99.94356 | 150 | 50 | 5.34586 | 2
26.24485 | 19.0025 | 0.02277134 | 99.94333 | 150 | 50 | 5.34581 | 2
26.25876 | 19.00917 | 0.0227335 | 99.94333 | 150 | 50 | 5.34576 | 2
26.27269 | 19.01583 | 0.02268298 | 99.94311 | 150 | 50 | 5.34571 | 2
26.28662 | 19.0225 | 0.02277201 | 99.94289 | 150 | 50 | 5.34565 | 2
26.30056 | 19.02917 | 0.02277224 | 99.94267 | 150 | 50 | 5.3456 | 2
26.3145 | 19.03583 | 0.02287396 | 99.94311 | 150 | 50 | 5.34555 | 2
26.32845 | 19.0425 | 0.02288687 | 99.94289 | 150 | 50 | 5.34549 | 2
26.34242 | 19.04917 | 0.02282367 | 99.94267 | 150 | 50 | 5.34544 | 2
26.35638 | 19.05583 | 0.02276046 | 99.94267 | 150 | 50 | 5.34539 | 2
26.37037 | 19.0625 | 0.02265919 | 99.94267 | 150 | 50 | 5.34533 | 2
26.38437 | 19.06917 | 0.02272285 | 99.94244 | 150 | 50 | 5.34528 | 2
26.39839 | 19.07583 | 0.02277382 | 99.94267 | 150 | 50 | 5.34523 | 2
26.41241 | 19.0825 | 0.02281212 | 99.94311 | 150 | 50 | 5.34517 | 2
26.42644 | 19.08917 | 0.02277428 | 99.94311 | 150 | 50 | 5.34512 | 2
26.4405 | 19.09583 | 0.02274914 | 99.94333 | 150 | 50 | 5.34507 | 2
26.45453 | 19.1025 | 0.02276205 | 99.94333 | 150 | 50 | 5.34501 | 2
26.46862 | 19.10917 | 0.02282572 | 99.94289 | 150 | 50 | 5.34496 | 2
26.48268 | 19.11583 | 0.02292745 | 99.94311 | 150 | 50 | 5.34491 | 2
26.49677 | 19.1225 | 0.02282618 | 99.94267 | 150 | 50 | 5.34485 | 2
26.51081 | 19.12917 | 0.02283909 | 99.94222 | 150 | 50 | 5.3448 | 2
26.5249 | 19.13583 | 0.02271243 | 99.942 | 150 | 50 | 5.34475 | 2
26.53901 | 19.1425 | 0.02277611 | 99.94133 | 150 | 50 | 5.34469 | 2
26.55313 | 19.14917 | 0.02286516 | 99.94111 | 150 | 50 | 5.34464 | 2
26.56725 | 19.15583 | 0.02286539 | 99.94089 | 150 | 50 | 5.34458 | 2
26.58136 | 19.1625 | 0.02294175 | 99.94022 | 150 | 50 | 5.34453 | 2
26.59548 | 19.16917 | 0.0229166 | 99.93978 | 150 | 50 | 5.34448 | 2
26.60962 | 19.17583 | 0.02289146 | 99.93956 | 150 | 50 | 5.34442 | 2
26.62379 | 19.1825 | 0.02292976 | 99.93911 | 150 | 50 | 5.34437 | 2
26.63799 | 19.18917 | 0.02277771 | 99.93844 | 150 | 50 | 5.34431 | 2
26.65214 | 19.19583 | 0.02273988 | 99.93822 | 150 | 50 | 5.34426 | 2
26.66636 | 19.2025 | 0.02272741 | 99.93756 | 150 | 50 | 5.34421 | 2
26.68055 | 19.20917 | 0.02284185 | 99.93689 | 150 | 50 | 5.34415 | 2
26.69475 | 19.21583 | 0.02288016 | 99.93644 | 150 | 50 | 5.3441 | 2
26.70896 | 19.2225 | 0.02281694 | 99.936 | 150 | 50 | 5.34404 | 2
26.72317 | 19.22917 | 0.02286793 | 99.93556 | 150 | 50 | 5.34399 | 2
26.73739 | 19.23583 | 0.02280471 | 99.93489 | 150 | 50 | 5.34394 | 2
26.75162 | 19.2425 | 0.02280494 | 99.93444 | 150 | 50 | 5.34388 | 2
26.76589 | 19.24917 | 0.02272903 | 99.93422 | 150 | 50 | 5.34383 | 2
26.78015 | 19.25583 | 0.02279271 | 99.934 | 150 | 50 | 5.34377 | 2
26.79444 | 19.2625 | 0.02275487 | 99.93356 | 150 | 50 | 5.34372 | 2
26.80874 | 19.26917 | 0.0227678 | 99.93333 | 150 | 50 | 5.34366 | 2
26.823 | 19.27583 | 0.02284417 | 99.93289 | 150 | 50 | 5.34361 | 2
26.83731 | 19.2825 | 0.02286979 | 99.93311 | 150 | 50 | 5.34356 | 2
26.85159 | 19.28917 | 0.02289541 | 99.93267 | 150 | 50 | 5.3435 | 2
26.86594 | 19.29583 | 0.02284487 | 99.93311 | 150 | 50 | 5.34345 | 2
26.88025 | 19.3025 | 0.02290857 | 99.93289 | 150 | 50 | 5.34339 | 2
26.89461 | 19.30917 | 0.02292149 | 99.93267 | 150 | 50 | 5.34334 | 2
26.90897 | 19.31583 | 0.02294711 | 99.93289 | 150 | 50 | 5.34328 | 2
26.92331 | 19.3225 | 0.02306157 | 99.93289 | 150 | 50 | 5.34323 | 2
26.93765 | 19.32917 | 0.02315066 | 99.93289 | 150 | 50 | 5.34317 | 2
26.95206 | 19.33583 | 0.02316359 | 99.93311 | 150 | 50 | 5.34312 | 2
26.96647 | 19.3425 | 0.02302421 | 99.93311 | 150 | 50 | 5.34306 | 2
26.98087 | 19.34917 | 0.02294829 | 99.93333 | 150 | 50 | 5.34301 | 2
26.99532 | 19.35583 | 0.02280891 | 99.93378 | 150 | 50 | 5.34295 | 2
27.0097 | 19.3625 | 0.02296145 | 99.93311 | 150 | 50 | 5.3429 | 2
27.02412 | 19.36917 | 0.022949 | 99.93356 | 150 | 50 | 5.34284 | 2
27.03857 | 19.37583 | 0.02297462 | 99.93311 | 150 | 50 | 5.34279 | 2
27.05298 | 19.3825 | 0.0228987 | 99.93356 | 150 | 50 | 5.34273 | 2
27.06743 | 19.38917 | 0.02282277 | 99.93311 | 150 | 50 | 5.34268 | 2
27.08189 | 19.39583 | 0.0228484 | 99.93289 | 150 | 50 | 5.34262 | 2
27.09637 | 19.4025 | 0.02289941 | 99.93267 | 150 | 50 | 5.34257 | 2
27.11088 | 19.40917 | 0.02289964 | 99.93222 | 150 | 50 | 5.34251 | 2
27.12538 | 19.41583 | 0.02296335 | 99.93244 | 150 | 50 | 5.34246 | 2
27.13987 | 19.4225 | 0.02300167 | 99.93178 | 150 | 50 | 5.3424 | 2
27.15435 | 19.42917 | 0.02306538 | 99.93178 | 150 | 50 | 5.34235 | 2
27.16887 | 19.43583 | 0.02298945 | 99.93133 | 150 | 50 | 5.34229 | 2
27.18339 | 19.4425 | 0.02305316 | 99.93089 | 150 | 50 | 5.34224 | 2
27.19791 | 19.44917 | 0.02301532 | 99.93067 | 150 | 50 | 5.34218 | 2
27.21248 | 19.45583 | 0.02292669 | 99.93044 | 150 | 50 | 5.34212 | 2
27.22704 | 19.4625 | 0.02296502 | 99.93044 | 150 | 50 | 5.34207 | 2
27.24161 | 19.46917 | 0.02304143 | 99.93022 | 150 | 50 | 5.34201 | 2
27.25623 | 19.47583 | 0.02307975 | 99.93 | 150 | 50 | 5.34196 | 2
27.27083 | 19.4825 | 0.02300382 | 99.93022 | 150 | 50 | 5.3419 | 2
27.28548 | 19.48917 | 0.02295328 | 99.92978 | 150 | 50 | 5.34185 | 2
27.30014 | 19.49583 | 0.02299161 | 99.92978 | 150 | 50 | 5.34179 | 2
27.31477 | 19.5025 | 0.02301724 | 99.92933 | 150 | 50 | 5.34173 | 2
27.32941 | 19.50917 | 0.022954 | 99.92933 | 150 | 50 | 5.34168 | 2
27.34403 | 19.51583 | 0.02301772 | 99.92911 | 150 | 50 | 5.34162 | 2
27.35866 | 19.5225 | 0.02301796 | 99.92911 | 150 | 50 | 5.34157 | 2
27.37335 | 19.52917 | 0.0230436 | 99.92911 | 150 | 50 | 5.34151 | 2
27.38799 | 19.53583 | 0.02303114 | 99.92867 | 150 | 50 | 5.34145 | 2
27.40266 | 19.5425 | 0.02310756 | 99.92844 | 150 | 50 | 5.3414 | 2
27.41732 | 19.54917 | 0.02318398 | 99.92844 | 150 | 50 | 5.34134 | 2
27.432 | 19.55583 | 0.02313344 | 99.928 | 150 | 50 | 5.34129 | 2
27.44667 | 19.5625 | 0.02301941 | 99.92822 | 150 | 50 | 5.34123 | 2
27.46136 | 19.56917 | 0.02300695 | 99.92778 | 150 | 50 | 5.34117 | 2
27.47608 | 19.57583 | 0.02301989 | 99.92756 | 150 | 50 | 5.34112 | 2
27.49078 | 19.5825 | 0.02313441 | 99.92756 | 150 | 50 | 5.34106 | 2
27.50549 | 19.58917 | 0.02312196 | 99.92733 | 150 | 50 | 5.34101 | 2
27.52019 | 19.59583 | 0.02305871 | 99.92689 | 150 | 50 | 5.34095 | 2
27.53491 | 19.6025 | 0.02309705 | 99.92667 | 150 | 50 | 5.34089 | 2
27.54962 | 19.60917 | 0.02300841 | 99.92689 | 150 | 50 | 5.34084 | 2
27.5644 | 19.61583 | 0.02298325 | 99.92622 | 150 | 50 | 5.34078 | 2
27.57915 | 19.6225 | 0.02300889 | 99.92622 | 150 | 50 | 5.34072 | 2
27.59394 | 19.62917 | 0.02300914 | 99.92578 | 150 | 50 | 5.34067 | 2
27.6087 | 19.63583 | 0.02312366 | 99.92533 | 150 | 50 | 5.34061 | 2
27.62351 | 19.6425 | 0.02298423 | 99.92511 | 150 | 50 | 5.34055 | 2
27.63832 | 19.64917 | 0.02299717 | 99.92489 | 150 | 50 | 5.3405 | 2
27.65316 | 19.65583 | 0.0231498 | 99.92489 | 150 | 50 | 5.34044 | 2
27.66797 | 19.6625 | 0.02323893 | 99.92511 | 150 | 50 | 5.34038 | 2
27.68284 | 19.66917 | 0.02312489 | 99.92444 | 150 | 50 | 5.34033 | 2
27.69769 | 19.67583 | 0.02320133 | 99.92467 | 150 | 50 | 5.34027 | 2
27.71253 | 19.6825 | 0.02313808 | 99.92422 | 150 | 50 | 5.34021 | 2
27.72739 | 19.68917 | 0.02323992 | 99.92378 | 150 | 50 | 5.34016 | 2
27.74225 | 19.69583 | 0.02311317 | 99.92356 | 150 | 50 | 5.3401 | 2
27.75708 | 19.7025 | 0.02312612 | 99.92333 | 150 | 50 | 5.34004 | 2
27.77194 | 19.70917 | 0.02320256 | 99.92333 | 150 | 50 | 5.33999 | 2
27.78683 | 19.71583 | 0.02315201 | 99.92267 | 150 | 50 | 5.33993 | 2
27.80171 | 19.7225 | 0.02319036 | 99.92244 | 150 | 50 | 5.33987 | 2
27.81665 | 19.72917 | 0.02310171 | 99.92244 | 150 | 50 | 5.33982 | 2
27.83157 | 19.73583 | 0.02303845 | 99.922 | 150 | 50 | 5.33976 | 2
27.84649 | 19.7425 | 0.0230514 | 99.92222 | 150 | 50 | 5.3397 | 2
27.86141 | 19.74917 | 0.02308975 | 99.92178 | 150 | 50 | 5.33964 | 2
27.87634 | 19.75583 | 0.0231535 | 99.922 | 150 | 50 | 5.33959 | 2
27.89126 | 19.7625 | 0.02315374 | 99.922 | 150 | 50 | 5.33953 | 2
27.9062 | 19.76917 | 0.0231921 | 99.922 | 150 | 50 | 5.33947 | 2
27.92119 | 19.77583 | 0.02316694 | 99.92156 | 150 | 50 | 5.33942 | 2
27.93612 | 19.7825 | 0.02320529 | 99.92178 | 150 | 50 | 5.33936 | 2
27.95108 | 19.78917 | 0.02312933 | 99.92156 | 150 | 50 | 5.3393 | 2
27.96606 | 19.79583 | 0.02302797 | 99.92156 | 150 | 50 | 5.33925 | 2
27.98108 | 19.8025 | 0.02306632 | 99.92133 | 150 | 50 | 5.33919 | 2
27.99607 | 19.80917 | 0.02311738 | 99.92156 | 150 | 50 | 5.33913 | 2
28.01107 | 19.81583 | 0.02311763 | 99.92133 | 150 | 50 | 5.33907 | 2
28.02607 | 19.8225 | 0.02311788 | 99.92111 | 150 | 50 | 5.33901 | 2
28.04112 | 19.82917 | 0.02315623 | 99.92089 | 150 | 50 | 5.33896 | 2
28.05617 | 19.83583 | 0.02310567 | 99.92044 | 150 | 50 | 5.3389 | 2
28.0712 | 19.8425 | 0.02314403 | 99.91978 | 150 | 50 | 5.33884 | 2
28.08625 | 19.84917 | 0.0232332 | 99.91956 | 150 | 50 | 5.33878 | 2
28.1013 | 19.85583 | 0.02316993 | 99.91911 | 150 | 50 | 5.33873 | 2
28.11636 | 19.8625 | 0.0232464 | 99.91911 | 150 | 50 | 5.33867 | 2
28.13146 | 19.86917 | 0.02319584 | 99.91889 | 150 | 50 | 5.33861 | 2
28.14653 | 19.87583 | 0.02315798 | 99.91867 | 150 | 50 | 5.33855 | 2
28.16158 | 19.8825 | 0.02315823 | 99.91822 | 150 | 50 | 5.3385 | 2
28.17668 | 19.88917 | 0.02318389 | 99.91778 | 150 | 50 | 5.33844 | 2
28.19179 | 19.89583 | 0.02329847 | 99.918 | 150 | 50 | 5.33838 | 2
28.20693 | 19.9025 | 0.0231971 | 99.91756 | 150 | 50 | 5.33832 | 2
28.22207 | 19.90917 | 0.02331168 | 99.91733 | 150 | 50 | 5.33826 | 2
28.23717 | 19.91583 | 0.02323571 | 99.91756 | 150 | 50 | 5.33821 | 2
28.25229 | 19.9225 | 0.02317244 | 99.91689 | 150 | 50 | 5.33815 | 2
28.26745 | 19.92917 | 0.02323622 | 99.91689 | 150 | 50 | 5.33809 | 2
28.28256 | 19.93583 | 0.02312213 | 99.91689 | 150 | 50 | 5.33803 | 2
28.29769 | 19.9425 | 0.02302074 | 99.91667 | 150 | 50 | 5.33798 | 2
28.31285 | 19.94917 | 0.02326238 | 99.91689 | 150 | 50 | 5.33792 | 2
28.32802 | 19.95583 | 0.02324993 | 99.91644 | 150 | 50 | 5.33786 | 2
28.34324 | 19.9625 | 0.02337723 | 99.916 | 150 | 50 | 5.3378 | 2
28.35841 | 19.96917 | 0.02323773 | 99.91511 | 150 | 50 | 5.33774 | 2
28.37361 | 19.97583 | 0.0232761 | 99.91467 | 150 | 50 | 5.33768 | 2
28.3888 | 19.9825 | 0.02325095 | 99.91378 | 150 | 50 | 5.33763 | 2
28.404 | 19.98917 | 0.02334014 | 99.91311 | 150 | 50 | 5.33757 | 2
28.41923 | 19.99583 | 0.02325145 | 99.91267 | 150 | 50 | 5.33751 | 2
28.43446 | 20.0025 | 0.02307382 | 99.91244 | 150 | 50 | 5.33745 | 2
28.44971 | 20.00917 | 0.02316302 | 99.91156 | 150 | 50 | 5.33739 | 2
28.46495 | 20.01583 | 0.02320139 | 99.91178 | 150 | 50 | 5.33733 | 2
28.48018 | 20.0225 | 0.02330329 | 99.91156 | 150 | 50 | 5.33728 | 2
28.49543 | 20.02917 | 0.02326543 | 99.91156 | 150 | 50 | 5.33722 | 2
28.51069 | 20.03583 | 0.02324027 | 99.91133 | 150 | 50 | 5.33716 | 2
28.52598 | 20.0425 | 0.02321511 | 99.91133 | 150 | 50 | 5.3371 | 2
28.54125 | 20.04917 | 0.0232789 | 99.91178 | 150 | 50 | 5.33704 | 2
28.55656 | 20.05583 | 0.02338081 | 99.912 | 150 | 50 | 5.33698 | 2
28.57186 | 20.0625 | 0.02331753 | 99.91222 | 150 | 50 | 5.33692 | 2
28.58723 | 20.06917 | 0.02331779 | 99.91267 | 150 | 50 | 5.33687 | 2
28.60253 | 20.07583 | 0.0232291 | 99.91289 | 150 | 50 | 5.33681 | 2
28.61782 | 20.0825 | 0.02325477 | 99.91289 | 150 | 50 | 5.33675 | 2
28.63319 | 20.08917 | 0.02324232 | 99.91356 | 150 | 50 | 5.33669 | 2
28.64852 | 20.09583 | 0.02325528 | 99.91378 | 150 | 50 | 5.33663 | 2
28.6639 | 20.1025 | 0.02333178 | 99.914 | 150 | 50 | 5.33657 | 2
28.67925 | 20.10917 | 0.02330663 | 99.91467 | 150 | 50 | 5.33651 | 2
28.69463 | 20.11583 | 0.02329417 | 99.91511 | 150 | 50 | 5.33645 | 2
28.70998 | 20.1225 | 0.02333256 | 99.91578 | 150 | 50 | 5.33639 | 2
28.72534 | 20.12917 | 0.02338365 | 99.91622 | 150 | 50 | 5.33634 | 2
28.7407 | 20.13583 | 0.02328224 | 99.91622 | 150 | 50 | 5.33628 | 2
28.75611 | 20.1425 | 0.02324437 | 99.91644 | 150 | 50 | 5.33622 | 2
28.77147 | 20.14917 | 0.02330817 | 99.91644 | 150 | 50 | 5.33616 | 2
28.78684 | 20.15583 | 0.02334656 | 99.91644 | 150 | 50 | 5.3361 | 2
28.80222 | 20.1625 | 0.02330869 | 99.91644 | 150 | 50 | 5.33604 | 2
28.81761 | 20.16917 | 0.02321998 | 99.91644 | 150 | 50 | 5.33598 | 2
28.833 | 20.17583 | 0.02322024 | 99.916 | 150 | 50 | 5.33592 | 2
28.84845 | 20.1825 | 0.02328404 | 99.91578 | 150 | 50 | 5.33586 | 2
28.86388 | 20.18917 | 0.02330972 | 99.91578 | 150 | 50 | 5.3358 | 2
28.87935 | 20.19583 | 0.02330998 | 99.91533 | 150 | 50 | 5.33575 | 2
28.89478 | 20.2025 | 0.02333566 | 99.91533 | 150 | 50 | 5.33569 | 2
28.91024 | 20.20917 | 0.02323424 | 99.91489 | 150 | 50 | 5.33563 | 2
28.92569 | 20.21583 | 0.0232472 | 99.91422 | 150 | 50 | 5.33557 | 2
28.94119 | 20.2225 | 0.02327288 | 99.91378 | 150 | 50 | 5.33551 | 2
28.95664 | 20.22917 | 0.02324772 | 99.91311 | 150 | 50 | 5.33545 | 2
28.97213 | 20.23583 | 0.02332425 | 99.912 | 150 | 50 | 5.33539 | 2
28.98764 | 20.2425 | 0.02328637 | 99.91178 | 150 | 50 | 5.33533 | 2
29.00311 | 20.24917 | 0.02332477 | 99.91133 | 150 | 50 | 5.33527 | 2
29.01858 | 20.25583 | 0.02323605 | 99.91044 | 150 | 50 | 5.33521 | 2
29.03412 | 20.2625 | 0.02327444 | 99.91 | 150 | 50 | 5.33515 | 2
29.04962 | 20.26917 | 0.02318572 | 99.90933 | 150 | 50 | 5.33509 | 2
29.06516 | 20.27583 | 0.02332581 | 99.90933 | 150 | 50 | 5.33503 | 2
29.08069 | 20.2825 | 0.0233642 | 99.90911 | 150 | 50 | 5.33497 | 2
29.09623 | 20.28917 | 0.0234026 | 99.90889 | 150 | 50 | 5.33491 | 2
29.11177 | 20.29583 | 0.02335201 | 99.90822 | 150 | 50 | 5.33485 | 2
29.12732 | 20.3025 | 0.02331414 | 99.90778 | 150 | 50 | 5.33479 | 2
29.14289 | 20.30917 | 0.02333983 | 99.90711 | 150 | 50 | 5.33473 | 2
29.15847 | 20.31583 | 0.02330195 | 99.90733 | 150 | 50 | 5.33467 | 2
29.17401 | 20.3225 | 0.02325136 | 99.90667 | 150 | 50 | 5.33461 | 2
29.18957 | 20.32917 | 0.02340418 | 99.90667 | 150 | 50 | 5.33455 | 2
29.20516 | 20.33583 | 0.02339173 | 99.90622 | 150 | 50 | 5.33449 | 2
29.22074 | 20.3425 | 0.02341742 | 99.90667 | 150 | 50 | 5.33443 | 2
29.23633 | 20.34917 | 0.02341768 | 99.90644 | 150 | 50 | 5.33437 | 2
29.25193 | 20.35583 | 0.02343066 | 99.90622 | 150 | 50 | 5.33431 | 2
29.26754 | 20.3625 | 0.02343092 | 99.90622 | 150 | 50 | 5.33425 | 2
29.28314 | 20.36917 | 0.02332947 | 99.90622 | 150 | 50 | 5.33419 | 2
29.2988 | 20.37583 | 0.02345687 | 99.90622 | 150 | 50 | 5.33413 | 2
29.31444 | 20.3825 | 0.023419 | 99.90622 | 150 | 50 | 5.33407 | 2
29.33009 | 20.38917 | 0.02333026 | 99.906 | 150 | 50 | 5.33401 | 2
29.34576 | 20.39583 | 0.02336867 | 99.906 | 150 | 50 | 5.33395 | 2
29.3614 | 20.4025 | 0.02339436 | 99.906 | 150 | 50 | 5.33389 | 2
29.37703 | 20.40917 | 0.02338191 | 99.906 | 150 | 50 | 5.33383 | 2
29.39267 | 20.41583 | 0.02336946 | 99.90556 | 150 | 50 | 5.33377 | 2
29.40832 | 20.4225 | 0.02350958 | 99.90556 | 150 | 50 | 5.33371 | 2
29.42399 | 20.42917 | 0.02342085 | 99.90556 | 150 | 50 | 5.33365 | 2
29.43967 | 20.43583 | 0.02338296 | 99.90511 | 150 | 50 | 5.33359 | 2
29.45535 | 20.4425 | 0.0233578 | 99.90489 | 150 | 50 | 5.33353 | 2
29.47103 | 20.44917 | 0.02339621 | 99.90489 | 150 | 50 | 5.33347 | 2
29.48674 | 20.45583 | 0.02337104 | 99.90489 | 150 | 50 | 5.33341 | 2
29.50247 | 20.4625 | 0.02351118 | 99.90467 | 150 | 50 | 5.33335 | 2
29.51814 | 20.46917 | 0.02351145 | 99.90444 | 150 | 50 | 5.33329 | 2
29.53384 | 20.47583 | 0.02357529 | 99.90444 | 150 | 50 | 5.33323 | 2
29.54957 | 20.4825 | 0.02349926 | 99.904 | 150 | 50 | 5.33317 | 2
29.56528 | 20.48917 | 0.02349953 | 99.904 | 150 | 50 | 5.33311 | 2
29.58098 | 20.49583 | 0.0234235 | 99.90356 | 150 | 50 | 5.33305 | 2
29.59672 | 20.5025 | 0.02342376 | 99.90311 | 150 | 50 | 5.33299 | 2
29.61245 | 20.50917 | 0.02342403 | 99.90267 | 150 | 50 | 5.33293 | 2
29.6282 | 20.51583 | 0.02343701 | 99.902 | 150 | 50 | 5.33287 | 2
29.64398 | 20.5225 | 0.02353901 | 99.90178 | 150 | 50 | 5.33281 | 2
29.65975 | 20.52917 | 0.02348841 | 99.90133 | 150 | 50 | 5.33275 | 2
29.67549 | 20.53583 | 0.02353955 | 99.90089 | 150 | 50 | 5.33269 | 2
29.69125 | 20.5425 | 0.02346351 | 99.90022 | 150 | 50 | 5.33263 | 2
29.70701 | 20.54917 | 0.02348922 | 99.90022 | 150 | 50 | 5.33256 | 2
29.72282 | 20.55583 | 0.02351492 | 99.90022 | 150 | 50 | 5.3325 | 2
29.73862 | 20.5625 | 0.02351518 | 99.90044 | 150 | 50 | 5.33244 | 2
29.7544 | 20.56917 | 0.0234773 | 99.9 | 150 | 50 | 5.33238 | 2
29.77019 | 20.57583 | 0.02352844 | 99.9 | 150 | 50 | 5.33232 | 2
29.78603 | 20.5825 | 0.0235923 | 99.9 | 150 | 50 | 5.33226 | 2
29.80188 | 20.58917 | 0.02352898 | 99.89956 | 150 | 50 | 5.3322 | 2
29.81773 | 20.59583 | 0.02347837 | 99.89956 | 150 | 50 | 5.33214 | 2
29.83357 | 20.6025 | 0.02349136 | 99.89933 | 150 | 50 | 5.33208 | 2
29.84946 | 20.60917 | 0.02342803 | 99.89956 | 150 | 50 | 5.33202 | 2
29.86531 | 20.61583 | 0.02340286 | 99.89956 | 150 | 50 | 5.33196 | 2
29.88123 | 20.6225 | 0.02341585 | 99.89956 | 150 | 50 | 5.33189 | 2
29.89708 | 20.62917 | 0.02354331 | 99.89933 | 150 | 50 | 5.33183 | 2
29.91291 | 20.63583 | 0.02363262 | 99.89933 | 150 | 50 | 5.33177 | 2
29.92879 | 20.6425 | 0.02348025 | 99.89867 | 150 | 50 | 5.33171 | 2
29.94467 | 20.64917 | 0.0235314 | 99.89844 | 150 | 50 | 5.33165 | 2
29.96057 | 20.65583 | 0.02342991 | 99.898 | 150 | 50 | 5.33159 | 2
29.97646 | 20.6625 | 0.02349378 | 99.89733 | 150 | 50 | 5.33153 | 2
29.99236 | 20.66917 | 0.02345589 | 99.89667 | 150 | 50 | 5.33147 | 2
30.00827 | 20.67583 | 0.02340528 | 99.89622 | 150 | 50 | 5.3314 | 2
30.02418 | 20.6825 | 0.02345643 | 99.89533 | 150 | 50 | 5.33134 | 2
30.04011 | 20.68917 | 0.02350758 | 99.89467 | 150 | 50 | 5.33128 | 2
30.05606 | 20.69583 | 0.02363506 | 99.89378 | 150 | 50 | 5.33122 | 2
30.07198 | 20.7025 | 0.02360989 | 99.89333 | 150 | 50 | 5.33116 | 2
30.08795 | 20.70917 | 0.02366105 | 99.89244 | 150 | 50 | 5.3311 | 2
30.1039 | 20.71583 | 0.02368676 | 99.89111 | 150 | 50 | 5.33104 | 2
30.11989 | 20.7225 | 0.02367432 | 99.89044 | 150 | 50 | 5.33097 | 2
30.13583 | 20.72917 | 0.02372548 | 99.88933 | 150 | 50 | 5.33091 | 2
30.15179 | 20.73583 | 0.02372575 | 99.88867 | 150 | 50 | 5.33085 | 2
30.16771 | 20.7425 | 0.02368786 | 99.88778 | 150 | 50 | 5.33079 | 2
30.1837 | 20.74917 | 0.02366269 | 99.88756 | 150 | 50 | 5.33073 | 2
30.19967 | 20.75583 | 0.02361207 | 99.88711 | 150 | 50 | 5.33067 | 2
30.21562 | 20.7625 | 0.02356146 | 99.88689 | 150 | 50 | 5.33061 | 2
30.23161 | 20.76917 | 0.02354901 | 99.88711 | 150 | 50 | 5.33054 | 2
30.24758 | 20.77583 | 0.02352383 | 99.88733 | 150 | 50 | 5.33048 | 2
30.26357 | 20.7825 | 0.02347321 | 99.88778 | 150 | 50 | 5.33042 | 2
30.27957 | 20.78917 | 0.02356254 | 99.88889 | 150 | 50 | 5.33036 | 2
30.29559 | 20.79583 | 0.02374094 | 99.89 | 150 | 50 | 5.3303 | 2
30.31159 | 20.8025 | 0.02370304 | 99.89067 | 150 | 50 | 5.33024 | 2
30.32762 | 20.80917 | 0.02366515 | 99.892 | 150 | 50 | 5.33017 | 2
30.34363 | 20.81583 | 0.02362725 | 99.89333 | 150 | 50 | 5.33011 | 2
30.35966 | 20.8225 | 0.02365297 | 99.894 | 150 | 50 | 5.33005 | 2
30.37572 | 20.82917 | 0.02357691 | 99.89511 | 150 | 50 | 5.32999 | 2
30.39175 | 20.83583 | 0.02367897 | 99.89578 | 150 | 50 | 5.32993 | 2
30.40782 | 20.8425 | 0.02361563 | 99.89556 | 150 | 50 | 5.32986 | 2
30.4239 | 20.84917 | 0.02369225 | 99.896 | 150 | 50 | 5.3298 | 2
30.43995 | 20.85583 | 0.02365435 | 99.896 | 150 | 50 | 5.32974 | 2
30.45603 | 20.8625 | 0.02368007 | 99.89578 | 150 | 50 | 5.32968 | 2
30.47208 | 20.86917 | 0.0235531 | 99.89556 | 150 | 50 | 5.32962 | 2
30.48816 | 20.87583 | 0.02374425 | 99.89556 | 150 | 50 | 5.32956 | 2
30.50427 | 20.8825 | 0.02370635 | 99.89489 | 150 | 50 | 5.32949 | 2
30.52036 | 20.88917 | 0.02371935 | 99.89489 | 150 | 50 | 5.32943 | 2
30.53644 | 20.89583 | 0.02369418 | 99.89444 | 150 | 50 | 5.32937 | 2
30.55254 | 20.9025 | 0.02368173 | 99.894 | 150 | 50 | 5.32931 | 2
30.56865 | 20.90917 | 0.02366928 | 99.89356 | 150 | 50 | 5.32924 | 2
30.58475 | 20.91583 | 0.02360593 | 99.89333 | 150 | 50 | 5.32918 | 2
30.60087 | 20.9225 | 0.02370801 | 99.89289 | 150 | 50 | 5.32912 | 2
30.61699 | 20.92917 | 0.02370829 | 99.89267 | 150 | 50 | 5.32906 | 2
30.63311 | 20.93583 | 0.02383582 | 99.89244 | 150 | 50 | 5.329 | 2
30.64929 | 20.9425 | 0.02381065 | 99.89178 | 150 | 50 | 5.32893 | 2
30.66542 | 20.94917 | 0.02383638 | 99.89133 | 150 | 50 | 5.32887 | 2
30.68157 | 20.95583 | 0.02369667 | 99.89022 | 150 | 50 | 5.32881 | 2
30.6977 | 20.9625 | 0.02373512 | 99.88956 | 150 | 50 | 5.32875 | 2
30.71383 | 20.96917 | 0.02370995 | 99.88867 | 150 | 50 | 5.32868 | 2
30.73001 | 20.97583 | 0.02371023 | 99.888 | 150 | 50 | 5.32862 | 2
30.74619 | 20.9825 | 0.02379959 | 99.88689 | 150 | 50 | 5.32856 | 2
30.76231 | 20.98917 | 0.02374896 | 99.886 | 150 | 50 | 5.3285 | 2
30.77851 | 20.99583 | 0.02369833 | 99.88511 | 150 | 50 | 5.32843 | 2
30.79473 | 21.0025 | 0.02373679 | 99.884 | 150 | 50 | 5.32837 | 2
30.81092 | 21.00917 | 0.02381344 | 99.88311 | 150 | 50 | 5.32831 | 2
30.82712 | 21.01583 | 0.02383917 | 99.88267 | 150 | 50 | 5.32825 | 2
30.84333 | 21.0225 | 0.02377581 | 99.88178 | 150 | 50 | 5.32818 | 2
30.85953 | 21.02917 | 0.023827 | 99.88089 | 150 | 50 | 5.32812 | 2
30.87574 | 21.03583 | 0.02377637 | 99.88044 | 150 | 50 | 5.32806 | 2
30.89197 | 21.0425 | 0.02377665 | 99.87978 | 150 | 50 | 5.328 | 2
30.90816 | 21.04917 | 0.02391694 | 99.87933 | 150 | 50 | 5.32793 | 2
30.92441 | 21.05583 | 0.02380267 | 99.87933 | 150 | 50 | 5.32787 | 2
30.94065 | 21.0625 | 0.02380295 | 99.87933 | 150 | 50 | 5.32781 | 2
30.95692 | 21.06917 | 0.02381596 | 99.87933 | 150 | 50 | 5.32775 | 2
30.97318 | 21.07583 | 0.0238417 | 99.87933 | 150 | 50 | 5.32768 | 2
30.98946 | 21.0825 | 0.02381652 | 99.87933 | 150 | 50 | 5.32762 | 2
31.00574 | 21.08917 | 0.02379134 | 99.88 | 150 | 50 | 5.32756 | 2
31.02199 | 21.09583 | 0.02388073 | 99.88 | 150 | 50 | 5.32749 | 2
31.03827 | 21.1025 | 0.02386828 | 99.88044 | 150 | 50 | 5.32743 | 2
31.05458 | 21.10917 | 0.02390675 | 99.88089 | 150 | 50 | 5.32737 | 2
31.07088 | 21.11583 | 0.02386885 | 99.88089 | 150 | 50 | 5.3273 | 2
31.08717 | 21.1225 | 0.02380548 | 99.88111 | 150 | 50 | 5.32724 | 2
31.10347 | 21.12917 | 0.02376757 | 99.88111 | 150 | 50 | 5.32718 | 2
31.11973 | 21.13583 | 0.02374239 | 99.88178 | 150 | 50 | 5.32712 | 2
31.13606 | 21.1425 | 0.0237554 | 99.882 | 150 | 50 | 5.32705 | 2
31.1524 | 21.14917 | 0.02385753 | 99.88222 | 150 | 50 | 5.32699 | 2
31.16875 | 21.15583 | 0.02380689 | 99.88267 | 150 | 50 | 5.32693 | 2
31.18511 | 21.1625 | 0.02389629 | 99.88289 | 150 | 50 | 5.32686 | 2
31.20146 | 21.16917 | 0.02383291 | 99.88311 | 150 | 50 | 5.3268 | 2
31.21781 | 21.17583 | 0.02376954 | 99.88333 | 150 | 50 | 5.32674 | 2
31.23419 | 21.1825 | 0.02388441 | 99.88333 | 150 | 50 | 5.32667 | 2
31.25053 | 21.18917 | 0.02383376 | 99.88356 | 150 | 50 | 5.32661 | 2
31.26688 | 21.19583 | 0.02392317 | 99.88378 | 150 | 50 | 5.32655 | 2
31.28326 | 21.2025 | 0.02387253 | 99.88378 | 150 | 50 | 5.32648 | 2
31.29965 | 21.20917 | 0.02387281 | 99.88378 | 150 | 50 | 5.32642 | 2
31.31605 | 21.21583 | 0.02384763 | 99.884 | 150 | 50 | 5.32636 | 2
31.33246 | 21.2225 | 0.02378425 | 99.884 | 150 | 50 | 5.32629 | 2
31.34887 | 21.22917 | 0.02375907 | 99.884 | 150 | 50 | 5.32623 | 2
31.36527 | 21.23583 | 0.02384848 | 99.88444 | 150 | 50 | 5.32617 | 2
31.38168 | 21.2425 | 0.02387423 | 99.88422 | 150 | 50 | 5.3261 | 2
31.3981 | 21.24917 | 0.02383632 | 99.88356 | 150 | 50 | 5.32604 | 2
31.4145 | 21.25583 | 0.02388753 | 99.88356 | 150 | 50 | 5.32598 | 2
31.43092 | 21.2625 | 0.02383689 | 99.88333 | 150 | 50 | 5.32591 | 2
31.44731 | 21.26917 | 0.02384991 | 99.88333 | 150 | 50 | 5.32585 | 2
31.46373 | 21.27583 | 0.02386292 | 99.88356 | 150 | 50 | 5.32578 | 2
31.48016 | 21.2825 | 0.02388868 | 99.88289 | 150 | 50 | 5.32572 | 2
31.49661 | 21.28917 | 0.0239399 | 99.88289 | 150 | 50 | 5.32566 | 2
31.51301 | 21.29583 | 0.02395292 | 99.88267 | 150 | 50 | 5.32559 | 2
31.52946 | 21.3025 | 0.0239532 | 99.88222 | 150 | 50 | 5.32553 | 2
31.54593 | 21.30917 | 0.02399169 | 99.88222 | 150 | 50 | 5.32547 | 2
31.56237 | 21.31583 | 0.02400471 | 99.882 | 150 | 50 | 5.3254 | 2
31.57881 | 21.3225 | 0.0239668 | 99.88156 | 150 | 50 | 5.32534 | 2
31.59527 | 21.32917 | 0.02404349 | 99.88089 | 150 | 50 | 5.32528 | 2
31.61176 | 21.33583 | 0.02398011 | 99.88067 | 150 | 50 | 5.32521 | 2
31.62821 | 21.3425 | 0.02392945 | 99.88067 | 150 | 50 | 5.32515 | 2
31.6447 | 21.34917 | 0.02389153 | 99.88044 | 150 | 50 | 5.32508 | 2
31.66117 | 21.35583 | 0.02393003 | 99.88 | 150 | 50 | 5.32502 | 2
31.67764 | 21.3625 | 0.02398126 | 99.87933 | 150 | 50 | 5.32496 | 2
31.69413 | 21.36917 | 0.02389239 | 99.87911 | 150 | 50 | 5.32489 | 2
31.71063 | 21.37583 | 0.02387994 | 99.87911 | 150 | 50 | 5.32483 | 2
31.72712 | 21.3825 | 0.02389297 | 99.87889 | 150 | 50 | 5.32477 | 2
31.74361 | 21.38917 | 0.02393146 | 99.87867 | 150 | 50 | 5.3247 | 2
31.7601 | 21.39583 | 0.02386807 | 99.878 | 150 | 50 | 5.32464 | 2
31.77658 | 21.4025 | 0.02395751 | 99.87778 | 150 | 50 | 5.32457 | 2
31.79311 | 21.40917 | 0.02402148 | 99.87778 | 150 | 50 | 5.32451 | 2
31.80963 | 21.41583 | 0.0241364 | 99.87778 | 150 | 50 | 5.32445 | 2
31.82615 | 21.4225 | 0.02403479 | 99.87756 | 150 | 50 | 5.32438 | 2
31.84268 | 21.42917 | 0.02404782 | 99.87689 | 150 | 50 | 5.32432 | 2
31.85923 | 21.43583 | 0.02393347 | 99.87711 | 150 | 50 | 5.32425 | 2
31.87577 | 21.4425 | 0.02402292 | 99.87667 | 150 | 50 | 5.32419 | 2
31.89233 | 21.44917 | 0.02402321 | 99.87644 | 150 | 50 | 5.32413 | 2
31.90888 | 21.45583 | 0.0241254 | 99.87644 | 150 | 50 | 5.32406 | 2
31.92545 | 21.4625 | 0.02417665 | 99.87644 | 150 | 50 | 5.324 | 2
31.94202 | 21.46917 | 0.02411325 | 99.87622 | 150 | 50 | 5.32393 | 2
31.9586 | 21.47583 | 0.02404985 | 99.876 | 150 | 50 | 5.32387 | 2
31.97517 | 21.4825 | 0.02412657 | 99.876 | 150 | 50 | 5.3238 | 2
31.99171 | 21.48917 | 0.02412686 | 99.87578 | 150 | 50 | 5.32374 | 2
32.00833 | 21.49583 | 0.02420359 | 99.876 | 150 | 50 | 5.32368 | 2
32.02491 | 21.5025 | 0.02402553 | 99.876 | 150 | 50 | 5.32361 | 2
32.04149 | 21.50917 | 0.02407678 | 99.87556 | 150 | 50 | 5.32355 | 2
32.05804 | 21.51583 | 0.02412803 | 99.87556 | 150 | 50 | 5.32348 | 2
32.07463 | 21.5225 | 0.02412832 | 99.87533 | 150 | 50 | 5.32342 | 2
32.09124 | 21.52917 | 0.02403943 | 99.87511 | 150 | 50 | 5.32335 | 2
32.10785 | 21.53583 | 0.0240652 | 99.87489 | 150 | 50 | 5.32329 | 2
32.12448 | 21.5425 | 0.02416741 | 99.87511 | 150 | 50 | 5.32323 | 2
32.14109 | 21.54917 | 0.02405305 | 99.87489 | 150 | 50 | 5.32316 | 2
32.1577 | 21.55583 | 0.02400238 | 99.87489 | 150 | 50 | 5.3231 | 2
32.17433 | 21.5625 | 0.02413007 | 99.87489 | 150 | 50 | 5.32303 | 2
32.19098 | 21.56917 | 0.02416858 | 99.87444 | 150 | 50 | 5.32297 | 2
32.20761 | 21.57583 | 0.02404147 | 99.874 | 150 | 50 | 5.3229 | 2
32.22426 | 21.5825 | 0.02411821 | 99.87378 | 150 | 50 | 5.32284 | 2
32.2409 | 21.58917 | 0.02410576 | 99.87356 | 150 | 50 | 5.32277 | 2
32.25755 | 21.59583 | 0.02404235 | 99.87333 | 150 | 50 | 5.32271 | 2
32.27422 | 21.6025 | 0.02404264 | 99.87333 | 150 | 50 | 5.32264 | 2
32.2909 | 21.60917 | 0.02404293 | 99.87289 | 150 | 50 | 5.32258 | 2
32.30756 | 21.61583 | 0.02411967 | 99.87267 | 150 | 50 | 5.32251 | 2
32.32424 | 21.6225 | 0.02413271 | 99.87222 | 150 | 50 | 5.32245 | 2
32.34093 | 21.62917 | 0.02404381 | 99.87178 | 150 | 50 | 5.32239 | 2
32.35767 | 21.63583 | 0.02410781 | 99.87178 | 150 | 50 | 5.32232 | 2
32.37439 | 21.6425 | 0.02412085 | 99.87156 | 150 | 50 | 5.32226 | 2
32.39104 | 21.64917 | 0.02404469 | 99.87133 | 150 | 50 | 5.32219 | 2
32.40772 | 21.65583 | 0.0241724 | 99.87089 | 150 | 50 | 5.32213 | 2
32.42449 | 21.6625 | 0.02419819 | 99.87067 | 150 | 50 | 5.32206 | 2
32.44117 | 21.66917 | 0.02418573 | 99.87067 | 150 | 50 | 5.322 | 2
32.45786 | 21.67583 | 0.02409683 | 99.87044 | 150 | 50 | 5.32193 | 2
32.47462 | 21.6825 | 0.02400792 | 99.87022 | 150 | 50 | 5.32187 | 2
32.49132 | 21.68917 | 0.02412291 | 99.87 | 150 | 50 | 5.3218 | 2
32.50801 | 21.69583 | 0.02411046 | 99.87022 | 150 | 50 | 5.32174 | 2
32.52476 | 21.7025 | 0.0242127 | 99.87022 | 150 | 50 | 5.32167 | 2
32.54149 | 21.70917 | 0.02414928 | 99.87022 | 150 | 50 | 5.32161 | 2
32.55824 | 21.71583 | 0.02423878 | 99.87022 | 150 | 50 | 5.32154 | 2
32.57499 | 21.7225 | 0.02427731 | 99.87022 | 150 | 50 | 5.32148 | 2
32.59172 | 21.72917 | 0.02435407 | 99.87022 | 150 | 50 | 5.32141 | 2
32.60847 | 21.73583 | 0.02423967 | 99.87 | 150 | 50 | 5.32135 | 2
32.62518 | 21.7425 | 0.02425271 | 99.87022 | 150 | 50 | 5.32128 | 2
32.64196 | 21.74917 | 0.02421477 | 99.87 | 150 | 50 | 5.32122 | 2
32.65873 | 21.75583 | 0.0242533 | 99.87 | 150 | 50 | 5.32115 | 2
32.67549 | 21.7625 | 0.02424085 | 99.87022 | 150 | 50 | 5.32109 | 2
32.69228 | 21.76917 | 0.02420291 | 99.87022 | 150 | 50 | 5.32102 | 2
32.70907 | 21.77583 | 0.02416498 | 99.87022 | 150 | 50 | 5.32096 | 2
32.72588 | 21.7825 | 0.02421625 | 99.87044 | 150 | 50 | 5.32089 | 2
32.74266 | 21.78917 | 0.0242293 | 99.87044 | 150 | 50 | 5.32083 | 2
32.75946 | 21.79583 | 0.02419136 | 99.87022 | 150 | 50 | 5.32076 | 2
32.77624 | 21.8025 | 0.02439559 | 99.87 | 150 | 50 | 5.32069 | 2
32.79305 | 21.80917 | 0.02447237 | 99.87044 | 150 | 50 | 5.32063 | 2
32.80986 | 21.81583 | 0.02440894 | 99.87022 | 150 | 50 | 5.32056 | 2
32.82665 | 21.8225 | 0.02438374 | 99.87022 | 150 | 50 | 5.3205 | 2
32.84345 | 21.82917 | 0.02429482 | 99.87044 | 150 | 50 | 5.32043 | 2
32.86025 | 21.83583 | 0.02419314 | 99.87022 | 150 | 50 | 5.32037 | 2
32.87708 | 21.8425 | 0.02424443 | 99.87067 | 150 | 50 | 5.3203 | 2
32.89389 | 21.84917 | 0.02425747 | 99.87044 | 150 | 50 | 5.32024 | 2
32.91071 | 21.85583 | 0.02430876 | 99.87044 | 150 | 50 | 5.32017 | 2
32.92756 | 21.8625 | 0.02423258 | 99.87067 | 150 | 50 | 5.32011 | 2
32.94442 | 21.86917 | 0.02423287 | 99.87044 | 150 | 50 | 5.32004 | 2
32.96128 | 21.87583 | 0.02422043 | 99.87044 | 150 | 50 | 5.31998 | 2
32.97814 | 21.8825 | 0.02428446 | 99.87067 | 150 | 50 | 5.31991 | 2
32.99497 | 21.88917 | 0.02438674 | 99.87044 | 150 | 50 | 5.31984 | 2
33.01181 | 21.89583 | 0.02428506 | 99.87044 | 150 | 50 | 5.31978 | 2
33.02865 | 21.9025 | 0.02436185 | 99.87022 | 150 | 50 | 5.31971 | 2
33.0455 | 21.90917 | 0.02443864 | 99.87022 | 150 | 50 | 5.31965 | 2
33.06241 | 21.91583 | 0.02441344 | 99.86978 | 150 | 50 | 5.31958 | 2
33.07928 | 21.9225 | 0.02433725 | 99.86978 | 150 | 50 | 5.31952 | 2
33.09615 | 21.92917 | 0.02431205 | 99.86956 | 150 | 50 | 5.31945 | 2
33.11303 | 21.93583 | 0.0242996 | 99.86933 | 150 | 50 | 5.31939 | 2
33.12994 | 21.9425 | 0.02441465 | 99.86933 | 150 | 50 | 5.31932 | 2
33.14683 | 21.94917 | 0.02433845 | 99.86911 | 150 | 50 | 5.31925 | 2
33.16373 | 21.95583 | 0.024377 | 99.86889 | 150 | 50 | 5.31919 | 2
33.18062 | 21.9625 | 0.02439005 | 99.86867 | 150 | 50 | 5.31912 | 2
33.19752 | 21.96917 | 0.02436486 | 99.86867 | 150 | 50 | 5.31906 | 2
33.21447 | 21.97583 | 0.02437791 | 99.86867 | 150 | 50 | 5.31899 | 2
33.23137 | 21.9825 | 0.02441646 | 99.86844 | 150 | 50 | 5.31892 | 2
33.24829 | 21.98917 | 0.02434026 | 99.86844 | 150 | 50 | 5.31886 | 2
33.26524 | 21.99583 | 0.02442982 | 99.86867 | 150 | 50 | 5.31879 | 2
33.28214 | 22.0025 | 0.02435361 | 99.86867 | 150 | 50 | 5.31873 | 2
33.29906 | 22.00917 | 0.02446867 | 99.86844 | 150 | 50 | 5.31866 | 2
33.31601 | 22.01583 | 0.02440522 | 99.86867 | 150 | 50 | 5.3186 | 2
33.33292 | 22.0225 | 0.02430352 | 99.86867 | 150 | 50 | 5.31853 | 2
33.34988 | 22.02917 | 0.02441858 | 99.86867 | 150 | 50 | 5.31846 | 2
33.36684 | 22.03583 | 0.02440613 | 99.86867 | 150 | 50 | 5.3184 | 2
33.3838 | 22.0425 | 0.02440643 | 99.86867 | 150 | 50 | 5.31833 | 2
33.40076 | 22.04917 | 0.02439398 | 99.86844 | 150 | 50 | 5.31827 | 2
33.41772 | 22.05583 | 0.02438154 | 99.86867 | 150 | 50 | 5.3182 | 2
33.43473 | 22.0625 | 0.02427982 | 99.86867 | 150 | 50 | 5.31813 | 2
33.45171 | 22.06917 | 0.02431838 | 99.86844 | 150 | 50 | 5.31807 | 2
33.46872 | 22.07583 | 0.02436969 | 99.86844 | 150 | 50 | 5.318 | 2
33.48571 | 22.0825 | 0.02431899 | 99.86844 | 150 | 50 | 5.31793 | 2
33.5027 | 22.08917 | 0.02444682 | 99.86844 | 150 | 50 | 5.31787 | 2
33.51966 | 22.09583 | 0.02451088 | 99.86822 | 150 | 50 | 5.3178 | 2
33.53667 | 22.1025 | 0.02443467 | 99.86822 | 150 | 50 | 5.31774 | 2
33.55363 | 22.10917 | 0.02460077 | 99.868 | 150 | 50 | 5.31767 | 2
33.57063 | 22.11583 | 0.02443528 | 99.86778 | 150 | 50 | 5.3176 | 2
33.58762 | 22.1225 | 0.02437182 | 99.86733 | 150 | 50 | 5.31754 | 2
33.60463 | 22.12917 | 0.02439763 | 99.86689 | 150 | 50 | 5.31747 | 2
33.62165 | 22.13583 | 0.02442344 | 99.86667 | 150 | 50 | 5.3174 | 2
33.63869 | 22.1425 | 0.02438548 | 99.86644 | 150 | 50 | 5.31734 | 2
33.65571 | 22.14917 | 0.02432201 | 99.86644 | 150 | 50 | 5.31727 | 2
33.67276 | 22.15583 | 0.02433507 | 99.86622 | 150 | 50 | 5.31721 | 2
33.68981 | 22.1625 | 0.02445017 | 99.86578 | 150 | 50 | 5.31714 | 2
33.70685 | 22.16917 | 0.02442496 | 99.86556 | 150 | 50 | 5.31707 | 2
33.72389 | 22.17583 | 0.02439976 | 99.86511 | 150 | 50 | 5.31701 | 2
33.74097 | 22.1825 | 0.02442557 | 99.86511 | 150 | 50 | 5.31694 | 2
33.75801 | 22.18917 | 0.02441313 | 99.86489 | 150 | 50 | 5.31687 | 2
33.77505 | 22.19583 | 0.02443894 | 99.86467 | 150 | 50 | 5.31681 | 2
33.7921 | 22.2025 | 0.02451578 | 99.86422 | 150 | 50 | 5.31674 | 2
33.80915 | 22.20917 | 0.02459262 | 99.864 | 150 | 50 | 5.31667 | 2
33.8262 | 22.21583 | 0.02450364 | 99.86378 | 150 | 50 | 5.31661 | 2
33.84325 | 22.2225 | 0.02452945 | 99.86333 | 150 | 50 | 5.31654 | 2
33.86033 | 22.22917 | 0.0246063 | 99.86333 | 150 | 50 | 5.31647 | 2
33.87739 | 22.23583 | 0.0244918 | 99.86289 | 150 | 50 | 5.31641 | 2
33.89443 | 22.2425 | 0.02445384 | 99.86244 | 150 | 50 | 5.31634 | 2
33.91151 | 22.24917 | 0.02450517 | 99.86244 | 150 | 50 | 5.31627 | 2
33.92856 | 22.25583 | 0.02449272 | 99.86244 | 150 | 50 | 5.31621 | 2
33.94564 | 22.2625 | 0.02449303 | 99.86222 | 150 | 50 | 5.31614 | 2
33.96276 | 22.26917 | 0.02446782 | 99.86178 | 150 | 50 | 5.31607 | 2
33.97984 | 22.27583 | 0.02444261 | 99.86156 | 150 | 50 | 5.31601 | 2
33.9969 | 22.2825 | 0.0245067 | 99.86156 | 150 | 50 | 5.31594 | 2
34.01398 | 22.28917 | 0.0245708 | 99.86111 | 150 | 50 | 5.31587 | 2
34.03107 | 22.29583 | 0.02455835 | 99.86111 | 150 | 50 | 5.31581 | 2
34.04819 | 22.3025 | 0.02462245 | 99.86089 | 150 | 50 | 5.31574 | 2
34.06529 | 22.30917 | 0.02461 | 99.86089 | 150 | 50 | 5.31567 | 2
34.08241 | 22.31583 | 0.02439342 | 99.86044 | 150 | 50 | 5.31561 | 2
34.09958 | 22.3225 | 0.02444476 | 99.86022 | 150 | 50 | 5.31554 | 2
34.11672 | 22.32917 | 0.02443231 | 99.86 | 150 | 50 | 5.31547 | 2
34.13384 | 22.33583 | 0.02441986 | 99.85956 | 150 | 50 | 5.31541 | 2
34.15102 | 22.3425 | 0.02458603 | 99.85933 | 150 | 50 | 5.31534 | 2
34.16817 | 22.34917 | 0.02467565 | 99.85911 | 150 | 50 | 5.31527 | 2
34.18529 | 22.35583 | 0.02463768 | 99.85933 | 150 | 50 | 5.31521 | 2
34.20247 | 22.3625 | 0.02467627 | 99.85911 | 150 | 50 | 5.31514 | 2
34.21967 | 22.36917 | 0.02465107 | 99.85911 | 150 | 50 | 5.31507 | 2
34.23682 | 22.37583 | 0.0246131 | 99.85867 | 150 | 50 | 5.31501 | 2
34.254 | 22.3825 | 0.02458789 | 99.85844 | 150 | 50 | 5.31494 | 2
34.27119 | 22.38917 | 0.02461372 | 99.85844 | 150 | 50 | 5.31487 | 2
34.2884 | 22.39583 | 0.02461403 | 99.85822 | 150 | 50 | 5.3148 | 2
34.3056 | 22.4025 | 0.02460158 | 99.858 | 150 | 50 | 5.31474 | 2
34.32277 | 22.40917 | 0.02476778 | 99.85756 | 150 | 50 | 5.31467 | 2
34.33996 | 22.41583 | 0.02469153 | 99.85733 | 150 | 50 | 5.3146 | 2
34.35714 | 22.4225 | 0.02466632 | 99.85733 | 150 | 50 | 5.31454 | 2
34.37433 | 22.42917 | 0.02456454 | 99.85711 | 150 | 50 | 5.31447 | 2
34.39155 | 22.43583 | 0.02451381 | 99.85711 | 150 | 50 | 5.3144 | 2
34.40878 | 22.4425 | 0.02457793 | 99.85711 | 150 | 50 | 5.31433 | 2
34.42599 | 22.44917 | 0.02460376 | 99.85689 | 150 | 50 | 5.31427 | 2
34.44316 | 22.45583 | 0.02468064 | 99.85667 | 150 | 50 | 5.3142 | 2
34.4604 | 22.4625 | 0.02464267 | 99.85689 | 150 | 50 | 5.31413 | 2
34.47761 | 22.46917 | 0.02473231 | 99.85644 | 150 | 50 | 5.31406 | 2
34.49487 | 22.47583 | 0.02469434 | 99.85644 | 150 | 50 | 5.314 | 2
34.51212 | 22.4825 | 0.02463084 | 99.85644 | 150 | 50 | 5.31393 | 2
34.52936 | 22.48917 | 0.02465668 | 99.856 | 150 | 50 | 5.31386 | 2
34.54659 | 22.49583 | 0.0246187 | 99.85622 | 150 | 50 | 5.3138 | 2
34.56385 | 22.5025 | 0.02461902 | 99.85622 | 150 | 50 | 5.31373 | 2
34.58111 | 22.50917 | 0.02470867 | 99.856 | 150 | 50 | 5.31366 | 2
34.59836 | 22.51583 | 0.02470898 | 99.856 | 150 | 50 | 5.31359 | 2
34.61559 | 22.5225 | 0.0248114 | 99.85578 | 150 | 50 | 5.31353 | 2
34.63288 | 22.52917 | 0.0247479 | 99.85556 | 150 | 50 | 5.31346 | 2
34.65011 | 22.53583 | 0.02474821 | 99.85556 | 150 | 50 | 5.31339 | 2
34.66737 | 22.5425 | 0.02478682 | 99.85533 | 150 | 50 | 5.31332 | 2
34.68462 | 22.54917 | 0.02486371 | 99.85511 | 150 | 50 | 5.31326 | 2
34.70187 | 22.55583 | 0.02480021 | 99.85489 | 150 | 50 | 5.31319 | 2
34.71916 | 22.5625 | 0.02476224 | 99.85467 | 150 | 50 | 5.31312 | 2
34.73648 | 22.56917 | 0.02483914 | 99.85444 | 150 | 50 | 5.31305 | 2
34.75376 | 22.57583 | 0.02483945 | 99.85444 | 150 | 50 | 5.31299 | 2
34.77103 | 22.5825 | 0.02475042 | 99.854 | 150 | 50 | 5.31292 | 2
34.7883 | 22.58917 | 0.02480179 | 99.85378 | 150 | 50 | 5.31285 | 2
34.80559 | 22.59583 | 0.02477658 | 99.85333 | 150 | 50 | 5.31278 | 2
34.82288 | 22.6025 | 0.02490454 | 99.85378 | 150 | 50 | 5.31272 | 2
34.84015 | 22.60917 | 0.02480273 | 99.85311 | 150 | 50 | 5.31265 | 2
34.85743 | 22.61583 | 0.02485411 | 99.85289 | 150 | 50 | 5.31258 | 2
34.87473 | 22.6225 | 0.02485443 | 99.85289 | 150 | 50 | 5.31251 | 2
34.89203 | 22.62917 | 0.02481645 | 99.85289 | 150 | 50 | 5.31244 | 2
34.90937 | 22.63583 | 0.02479123 | 99.85267 | 150 | 50 | 5.31238 | 2
34.92669 | 22.6425 | 0.02475325 | 99.85244 | 150 | 50 | 5.31231 | 2
34.94398 | 22.64917 | 0.02472803 | 99.85222 | 150 | 50 | 5.31224 | 2
34.96131 | 22.65583 | 0.02475388 | 99.85222 | 150 | 50 | 5.31217 | 2
34.97862 | 22.6625 | 0.02470313 | 99.852 | 150 | 50 | 5.31211 | 2
34.99594 | 22.66917 | 0.02469068 | 99.85178 | 150 | 50 | 5.31204 | 2
35.01328 | 22.67583 | 0.02469099 | 99.85178 | 150 | 50 | 5.31197 | 2
35.03059 | 22.6825 | 0.02464024 | 99.85178 | 150 | 50 | 5.3119 | 2
35.04793 | 22.68917 | 0.02472992 | 99.85156 | 150 | 50 | 5.31183 | 2
35.06527 | 22.69583 | 0.02471747 | 99.85156 | 150 | 50 | 5.31177 | 2
35.08259 | 22.7025 | 0.02476886 | 99.85178 | 150 | 50 | 5.3117 | 2
35.09994 | 22.70917 | 0.02476918 | 99.85133 | 150 | 50 | 5.31163 | 2
35.11731 | 22.71583 | 0.02479503 | 99.85111 | 150 | 50 | 5.31156 | 2
35.13464 | 22.7225 | 0.02480811 | 99.85111 | 150 | 50 | 5.31149 | 2
35.15197 | 22.72917 | 0.02479566 | 99.85089 | 150 | 50 | 5.31143 | 2
35.16928 | 22.73583 | 0.02482152 | 99.85067 | 150 | 50 | 5.31136 | 2
35.18664 | 22.7425 | 0.02492398 | 99.85044 | 150 | 50 | 5.31129 | 2
35.20399 | 22.74917 | 0.02486046 | 99.85022 | 150 | 50 | 5.31122 | 2
35.22134 | 22.75583 | 0.02477139 | 99.85 | 150 | 50 | 5.31116 | 2
35.23866 | 22.7625 | 0.02472063 | 99.85 | 150 | 50 | 5.31109 | 2
35.25608 | 22.76917 | 0.02483587 | 99.84978 | 150 | 50 | 5.31102 | 2
35.27345 | 22.77583 | 0.02484896 | 99.84978 | 150 | 50 | 5.31095 | 2
35.29084 | 22.7825 | 0.02490036 | 99.84933 | 150 | 50 | 5.31088 | 2
35.30821 | 22.78917 | 0.02490068 | 99.84933 | 150 | 50 | 5.31081 | 2
35.32561 | 22.79583 | 0.02487546 | 99.84911 | 150 | 50 | 5.31075 | 2
35.34301 | 22.8025 | 0.02485024 | 99.84889 | 150 | 50 | 5.31068 | 2
35.36037 | 22.80917 | 0.02476116 | 99.84889 | 150 | 50 | 5.31061 | 2
35.37773 | 22.81583 | 0.02479979 | 99.84889 | 150 | 50 | 5.31054 | 2
35.39512 | 22.8225 | 0.0248895 | 99.84867 | 150 | 50 | 5.31047 | 2
35.41248 | 22.82917 | 0.02486428 | 99.84844 | 150 | 50 | 5.31041 | 2
35.4299 | 22.83583 | 0.02487737 | 99.84822 | 150 | 50 | 5.31034 | 2
35.44729 | 22.8425 | 0.02503094 | 99.84822 | 150 | 50 | 5.31027 | 2
35.46472 | 22.84917 | 0.02501849 | 99.84822 | 150 | 50 | 5.3102 | 2
35.48212 | 22.85583 | 0.02495496 | 99.84822 | 150 | 50 | 5.31013 | 2
35.49954 | 22.8625 | 0.02498082 | 99.84822 | 150 | 50 | 5.31007 | 2
35.51695 | 22.86917 | 0.02496837 | 99.84822 | 150 | 50 | 5.31 | 2
35.53436 | 22.87583 | 0.02490483 | 99.84822 | 150 | 50 | 5.30993 | 2
35.55176 | 22.8825 | 0.02490515 | 99.84822 | 150 | 50 | 5.30986 | 2
35.56921 | 22.88917 | 0.0249821 | 99.84822 | 150 | 50 | 5.30979 | 2
35.58664 | 22.89583 | 0.02490579 | 99.84778 | 150 | 50 | 5.30972 | 2
35.60406 | 22.9025 | 0.02485503 | 99.848 | 150 | 50 | 5.30966 | 2
35.6215 | 22.90917 | 0.02490643 | 99.848 | 150 | 50 | 5.30959 | 2
35.63893 | 22.91583 | 0.0249323 | 99.84778 | 150 | 50 | 5.30952 | 2
35.65636 | 22.9225 | 0.02490708 | 99.84778 | 150 | 50 | 5.30945 | 2
35.67384 | 22.92917 | 0.02488185 | 99.84756 | 150 | 50 | 5.30938 | 2
35.69136 | 22.93583 | 0.0248694 | 99.84733 | 150 | 50 | 5.30931 | 2
35.70883 | 22.9425 | 0.02488249 | 99.84667 | 150 | 50 | 5.30924 | 2
35.72636 | 22.94917 | 0.02495946 | 99.84667 | 150 | 50 | 5.30918 | 2
35.74387 | 22.95583 | 0.02495978 | 99.84644 | 150 | 50 | 5.30911 | 2
35.76137 | 22.9625 | 0.02489624 | 99.846 | 150 | 50 | 5.30904 | 2
35.77888 | 22.96917 | 0.0249732 | 99.84578 | 150 | 50 | 5.30897 | 2
35.79635 | 22.97583 | 0.02490965 | 99.84556 | 150 | 50 | 5.3089 | 2
35.81382 | 22.9825 | 0.02487165 | 99.84533 | 150 | 50 | 5.30883 | 2
35.83133 | 22.98917 | 0.02489752 | 99.84489 | 150 | 50 | 5.30876 | 2
35.84877 | 22.99583 | 0.02492339 | 99.84489 | 150 | 50 | 5.3087 | 2
35.86626 | 23.0025 | 0.02493649 | 99.84444 | 150 | 50 | 5.30863 | 2
35.88372 | 23.00917 | 0.02487294 | 99.84422 | 150 | 50 | 5.30856 | 2
35.90117 | 23.01583 | 0.02488603 | 99.84378 | 150 | 50 | 5.30849 | 2
35.91863 | 23.0225 | 0.02493746 | 99.84378 | 150 | 50 | 5.30842 | 2
35.9361 | 23.02917 | 0.02489945 | 99.84333 | 150 | 50 | 5.30835 | 2
35.95358 | 23.03583 | 0.02487422 | 99.84311 | 150 | 50 | 5.30828 | 2
35.97106 | 23.0425 | 0.02498952 | 99.84289 | 150 | 50 | 5.30822 | 2
35.98853 | 23.04917 | 0.02498985 | 99.84267 | 150 | 50 | 5.30815 | 2
36.00599 | 23.05583 | 0.02510516 | 99.84222 | 150 | 50 | 5.30808 | 2
36.02346 | 23.0625 | 0.0250927 | 99.842 | 150 | 50 | 5.30801 | 2
36.04092 | 23.06917 | 0.02497804 | 99.84178 | 150 | 50 | 5.30794 | 2
36.05841 | 23.07583 | 0.02495281 | 99.84111 | 150 | 50 | 5.30787 | 2
36.07588 | 23.0825 | 0.02497869 | 99.84111 | 150 | 50 | 5.3078 | 2
36.09343 | 23.08917 | 0.02504289 | 99.84089 | 150 | 50 | 5.30774 | 2
36.11092 | 23.09583 | 0.025056 | 99.84089 | 150 | 50 | 5.30767 | 2
36.12844 | 23.1025 | 0.02508188 | 99.84067 | 150 | 50 | 5.3076 | 2
36.14591 | 23.10917 | 0.02514609 | 99.84067 | 150 | 50 | 5.30753 | 2
36.16341 | 23.11583 | 0.02503142 | 99.84067 | 150 | 50 | 5.30746 | 2
36.18091 | 23.1225 | 0.02500618 | 99.84022 | 150 | 50 | 5.30739 | 2
36.19843 | 23.12917 | 0.0249554 | 99.84044 | 150 | 50 | 5.30732 | 2
36.21597 | 23.13583 | 0.02499406 | 99.84022 | 150 | 50 | 5.30725 | 2
36.2335 | 23.1425 | 0.02503271 | 99.84022 | 150 | 50 | 5.30718 | 2
36.25102 | 23.14917 | 0.02505859 | 99.84044 | 150 | 50 | 5.30712 | 2
36.26855 | 23.15583 | 0.02505892 | 99.84022 | 150 | 50 | 5.30705 | 2
36.2861 | 23.1625 | 0.02517426 | 99.84022 | 150 | 50 | 5.30698 | 2
36.30364 | 23.16917 | 0.02521292 | 99.84044 | 150 | 50 | 5.30691 | 2
36.32116 | 23.17583 | 0.02517491 | 99.84067 | 150 | 50 | 5.30684 | 2
36.33869 | 23.1825 | 0.02516246 | 99.84067 | 150 | 50 | 5.30677 | 2
36.35626 | 23.18917 | 0.02520112 | 99.84067 | 150 | 50 | 5.3067 | 2
36.3738 | 23.19583 | 0.02507365 | 99.84067 | 150 | 50 | 5.30663 | 2
36.3913 | 23.2025 | 0.02507398 | 99.84022 | 150 | 50 | 5.30656 | 2
36.40886 | 23.20917 | 0.02515098 | 99.84022 | 150 | 50 | 5.3065 | 2
36.4264 | 23.21583 | 0.02504907 | 99.84044 | 150 | 50 | 5.30643 | 2
36.44395 | 23.2225 | 0.0250494 | 99.84022 | 150 | 50 | 5.30636 | 2
36.46151 | 23.22917 | 0.02508806 | 99.84022 | 150 | 50 | 5.30629 | 2
36.47907 | 23.23583 | 0.02508839 | 99.84022 | 150 | 50 | 5.30622 | 2
36.4966 | 23.2425 | 0.02501203 | 99.84 | 150 | 50 | 5.30615 | 2
36.51414 | 23.24917 | 0.02510182 | 99.83956 | 150 | 50 | 5.30608 | 2
36.53172 | 23.25583 | 0.02507659 | 99.83956 | 150 | 50 | 5.30601 | 2
36.54929 | 23.2625 | 0.02511526 | 99.83956 | 150 | 50 | 5.30594 | 2
36.56685 | 23.26917 | 0.02511558 | 99.83911 | 150 | 50 | 5.30587 | 2
36.58444 | 23.27583 | 0.02503922 | 99.83889 | 150 | 50 | 5.30581 | 2
36.60206 | 23.2825 | 0.02505233 | 99.83867 | 150 | 50 | 5.30574 | 2
36.61965 | 23.28917 | 0.02500153 | 99.83844 | 150 | 50 | 5.30567 | 2
36.63722 | 23.29583 | 0.02507855 | 99.83822 | 150 | 50 | 5.3056 | 2
36.65479 | 23.3025 | 0.02510444 | 99.83822 | 150 | 50 | 5.30553 | 2
36.67236 | 23.30917 | 0.02500251 | 99.83756 | 150 | 50 | 5.30546 | 2
36.68993 | 23.31583 | 0.02509231 | 99.83689 | 150 | 50 | 5.30539 | 2
36.70751 | 23.3225 | 0.02505429 | 99.83667 | 150 | 50 | 5.30532 | 2
36.7251 | 23.32917 | 0.02511853 | 99.83644 | 150 | 50 | 5.30525 | 2
36.74273 | 23.33583 | 0.02519556 | 99.836 | 150 | 50 | 5.30518 | 2
36.76036 | 23.3425 | 0.02513197 | 99.83578 | 150 | 50 | 5.30511 | 2
36.77801 | 23.34917 | 0.02511952 | 99.83578 | 150 | 50 | 5.30504 | 2
36.79561 | 23.35583 | 0.02519655 | 99.83533 | 150 | 50 | 5.30497 | 2
36.81325 | 23.3625 | 0.02515852 | 99.83533 | 150 | 50 | 5.30491 | 2
36.83089 | 23.36917 | 0.02509493 | 99.83511 | 150 | 50 | 5.30484 | 2
36.8485 | 23.37583 | 0.02504413 | 99.83511 | 150 | 50 | 5.30477 | 2
36.8661 | 23.3825 | 0.02513394 | 99.83511 | 150 | 50 | 5.3047 | 2
36.88369 | 23.38917 | 0.02523655 | 99.83511 | 150 | 50 | 5.30463 | 2
36.90134 | 23.39583 | 0.02526245 | 99.83489 | 150 | 50 | 5.30456 | 2
36.91899 | 23.4025 | 0.02518607 | 99.83511 | 150 | 50 | 5.30449 | 2
36.93663 | 23.40917 | 0.02514804 | 99.83511 | 150 | 50 | 5.30442 | 2
36.95426 | 23.41583 | 0.02522509 | 99.83511 | 150 | 50 | 5.30435 | 2
36.97192 | 23.4225 | 0.02521263 | 99.83511 | 150 | 50 | 5.30428 | 2
36.98958 | 23.42917 | 0.0250851 | 99.83556 | 150 | 50 | 5.30421 | 2
37.00725 | 23.43583 | 0.02513658 | 99.83556 | 150 | 50 | 5.30414 | 2
37.02487 | 23.4425 | 0.02511133 | 99.83556 | 150 | 50 | 5.30407 | 2
37.04251 | 23.44917 | 0.02529067 | 99.83578 | 150 | 50 | 5.304 | 2
37.06019 | 23.45583 | 0.0252015 | 99.83533 | 150 | 50 | 5.30393 | 2
37.07788 | 23.4625 | 0.02527855 | 99.83533 | 150 | 50 | 5.30386 | 2
37.09555 | 23.46917 | 0.02520216 | 99.83533 | 150 | 50 | 5.30379 | 2
37.11321 | 23.47583 | 0.02526642 | 99.83556 | 150 | 50 | 5.30372 | 2
37.13089 | 23.4825 | 0.02521561 | 99.836 | 150 | 50 | 5.30365 | 2
37.14857 | 23.48917 | 0.02530545 | 99.83667 | 150 | 50 | 5.30358 | 2
37.16622 | 23.49583 | 0.02539529 | 99.838 | 150 | 50 | 5.30351 | 2
37.1839 | 23.5025 | 0.02534447 | 99.83867 | 150 | 50 | 5.30344 | 2
37.20157 | 23.50917 | 0.02540874 | 99.84022 | 150 | 50 | 5.30338 | 2
37.21925 | 23.51583 | 0.02537071 | 99.842 | 150 | 50 | 5.30331 | 2
37.23691 | 23.5225 | 0.02526874 | 99.84311 | 150 | 50 | 5.30324 | 2
37.25459 | 23.52917 | 0.02528187 | 99.84489 | 150 | 50 | 5.30317 | 2
37.27229 | 23.53583 | 0.02530777 | 99.84644 | 150 | 50 | 5.3031 | 2
37.29 | 23.5425 | 0.02528253 | 99.84689 | 150 | 50 | 5.30303 | 2
37.30769 | 23.54917 | 0.02532123 | 99.84756 | 150 | 50 | 5.30296 | 2
37.3254 | 23.55583 | 0.0253855 | 99.84778 | 150 | 50 | 5.30289 | 2
37.34308 | 23.5625 | 0.02534747 | 99.84778 | 150 | 50 | 5.30282 | 2
37.36079 | 23.56917 | 0.02539896 | 99.84756 | 150 | 50 | 5.30275 | 2
37.37849 | 23.57583 | 0.02541208 | 99.84733 | 150 | 50 | 5.30268 | 2
37.39621 | 23.5825 | 0.025438 | 99.84689 | 150 | 50 | 5.30261 | 2
37.41394 | 23.58917 | 0.02527207 | 99.84622 | 150 | 50 | 5.30254 | 2
37.43166 | 23.59583 | 0.02522125 | 99.84533 | 150 | 50 | 5.30247 | 2
37.44935 | 23.6025 | 0.02523437 | 99.84422 | 150 | 50 | 5.3024 | 2
37.46701 | 23.60917 | 0.02534981 | 99.84244 | 150 | 50 | 5.30233 | 2
37.48469 | 23.61583 | 0.02535014 | 99.84089 | 150 | 50 | 5.30226 | 2
37.50238 | 23.6225 | 0.02532489 | 99.83889 | 150 | 50 | 5.30219 | 2
37.52007 | 23.62917 | 0.02529965 | 99.83689 | 150 | 50 | 5.30212 | 2
37.53775 | 23.63583 | 0.02536393 | 99.83556 | 150 | 50 | 5.30205 | 2
37.55545 | 23.6425 | 0.0253131 | 99.83333 | 150 | 50 | 5.30198 | 2
37.57317 | 23.64917 | 0.02518553 | 99.83178 | 150 | 50 | 5.30191 | 2
37.59091 | 23.65583 | 0.02524982 | 99.83111 | 150 | 50 | 5.30184 | 2
37.60863 | 23.6625 | 0.02525015 | 99.83 | 150 | 50 | 5.30177 | 2
37.62638 | 23.66917 | 0.02528886 | 99.82911 | 150 | 50 | 5.3017 | 2
37.64413 | 23.67583 | 0.02531478 | 99.82844 | 150 | 50 | 5.30163 | 2
37.66186 | 23.6825 | 0.02539186 | 99.82822 | 150 | 50 | 5.30156 | 2
37.67961 | 23.68917 | 0.02532824 | 99.82778 | 150 | 50 | 5.30149 | 2
37.69737 | 23.69583 | 0.02531578 | 99.82756 | 150 | 50 | 5.30142 | 2
37.71515 | 23.7025 | 0.02543124 | 99.82778 | 150 | 50 | 5.30135 | 2
37.7329 | 23.70917 | 0.025406 | 99.82711 | 150 | 50 | 5.30128 | 2
37.75067 | 23.71583 | 0.0254575 | 99.82711 | 150 | 50 | 5.30121 | 2
37.76844 | 23.7225 | 0.02536829 | 99.82711 | 150 | 50 | 5.30114 | 2
37.78626 | 23.72917 | 0.02539421 | 99.82711 | 150 | 50 | 5.30107 | 2
37.80405 | 23.73583 | 0.02540734 | 99.82689 | 150 | 50 | 5.301 | 2
37.82184 | 23.7425 | 0.02542047 | 99.82689 | 150 | 50 | 5.30093 | 2
37.8396 | 23.74917 | 0.02542081 | 99.82689 | 150 | 50 | 5.30086 | 2
37.85743 | 23.75583 | 0.02542115 | 99.82689 | 150 | 50 | 5.30079 | 2
37.87519 | 23.7625 | 0.02537031 | 99.82689 | 150 | 50 | 5.30072 | 2
37.89299 | 23.76917 | 0.02537064 | 99.82689 | 150 | 50 | 5.30065 | 2
37.91078 | 23.77583 | 0.02539657 | 99.82689 | 150 | 50 | 5.30058 | 2
37.92857 | 23.7825 | 0.02544808 | 99.82689 | 150 | 50 | 5.30051 | 2
37.94639 | 23.78917 | 0.0254996 | 99.82711 | 150 | 50 | 5.30044 | 2
37.9642 | 23.79583 | 0.02537199 | 99.82711 | 150 | 50 | 5.30037 | 2
37.98203 | 23.8025 | 0.02551307 | 99.82711 | 150 | 50 | 5.3003 | 2
37.99981 | 23.80917 | 0.02548782 | 99.82711 | 150 | 50 | 5.30023 | 2
38.01758 | 23.81583 | 0.02530902 | 99.82711 | 150 | 50 | 5.30016 | 2
38.03536 | 23.8225 | 0.02533495 | 99.82711 | 150 | 50 | 5.30008 | 2
38.05317 | 23.82917 | 0.02533528 | 99.82711 | 150 | 50 | 5.30001 | 2
38.07098 | 23.83583 | 0.02551476 | 99.82711 | 150 | 50 | 5.29994 | 2
38.08881 | 23.8425 | 0.02554069 | 99.82689 | 150 | 50 | 5.29987 | 2
38.10664 | 23.84917 | 0.02547705 | 99.82689 | 150 | 50 | 5.2998 | 2
38.12447 | 23.85583 | 0.02532383 | 99.82689 | 150 | 50 | 5.29973 | 2
38.14227 | 23.8625 | 0.02542654 | 99.82711 | 150 | 50 | 5.29966 | 2
38.16012 | 23.86917 | 0.0253629 | 99.82711 | 150 | 50 | 5.29959 | 2
38.17798 | 23.87583 | 0.02542722 | 99.82667 | 150 | 50 | 5.29952 | 2
38.19584 | 23.8825 | 0.02550434 | 99.82667 | 150 | 50 | 5.29945 | 2
38.2137 | 23.88917 | 0.02558146 | 99.82644 | 150 | 50 | 5.29938 | 2
38.23153 | 23.89583 | 0.02544103 | 99.82622 | 150 | 50 | 5.29931 | 2
38.24938 | 23.9025 | 0.02544137 | 99.82622 | 150 | 50 | 5.29924 | 2
38.26722 | 23.90917 | 0.0254929 | 99.82622 | 150 | 50 | 5.29917 | 2
38.28506 | 23.91583 | 0.02544205 | 99.82622 | 150 | 50 | 5.2991 | 2
38.30293 | 23.9225 | 0.02546799 | 99.82622 | 150 | 50 | 5.29903 | 2
38.32078 | 23.92917 | 0.02544273 | 99.82556 | 150 | 50 | 5.29896 | 2
38.33867 | 23.93583 | 0.02544307 | 99.82556 | 150 | 50 | 5.29889 | 2
38.35653 | 23.9425 | 0.02537941 | 99.82533 | 150 | 50 | 5.29882 | 2
38.37439 | 23.94917 | 0.02537975 | 99.82511 | 150 | 50 | 5.29875 | 2
38.39222 | 23.95583 | 0.02548248 | 99.82489 | 150 | 50 | 5.29867 | 2
38.41011 | 23.9625 | 0.02549562 | 99.82467 | 150 | 50 | 5.2986 | 2
38.42798 | 23.96917 | 0.02544476 | 99.82444 | 150 | 50 | 5.29853 | 2
38.44585 | 23.97583 | 0.0254707 | 99.82467 | 150 | 50 | 5.29846 | 2
38.46372 | 23.9825 | 0.02543264 | 99.82422 | 150 | 50 | 5.29839 | 2
38.48161 | 23.98917 | 0.02552258 | 99.82422 | 150 | 50 | 5.29832 | 2
38.49949 | 23.99583 | 0.02551012 | 99.824 | 150 | 50 | 5.29825 | 2
38.5174 | 24.0025 | 0.02540806 | 99.82422 | 150 | 50 | 5.29818 | 2
38.53528 | 24.00917 | 0.025498 | 99.82378 | 150 | 50 | 5.29811 | 2
38.55314 | 24.01583 | 0.02554954 | 99.82356 | 150 | 50 | 5.29804 | 2
38.57098 | 24.0225 | 0.02546028 | 99.82356 | 150 | 50 | 5.29797 | 2
38.5889 | 24.02917 | 0.02547342 | 99.82333 | 150 | 50 | 5.2979 | 2
38.60678 | 24.03583 | 0.02553777 | 99.82333 | 150 | 50 | 5.29783 | 2
38.62466 | 24.0425 | 0.02557651 | 99.82356 | 150 | 50 | 5.29775 | 2
38.64256 | 24.04917 | 0.02552565 | 99.82311 | 150 | 50 | 5.29768 | 2
38.66048 | 24.05583 | 0.02555159 | 99.82289 | 150 | 50 | 5.29761 | 2
38.6784 | 24.0625 | 0.02547513 | 99.82311 | 150 | 50 | 5.29754 | 2
38.69632 | 24.06917 | 0.02561629 | 99.82267 | 150 | 50 | 5.29747 | 2
38.71425 | 24.07583 | 0.02553982 | 99.82267 | 150 | 50 | 5.2974 | 2
38.73218 | 24.0825 | 0.02550175 | 99.82267 | 150 | 50 | 5.29733 | 2
38.75007 | 24.08917 | 0.0255021 | 99.82244 | 150 | 50 | 5.29726 | 2
38.76798 | 24.09583 | 0.02555365 | 99.82222 | 150 | 50 | 5.29719 | 2
38.78588 | 24.1025 | 0.02552838 | 99.822 | 150 | 50 | 5.29712 | 2
38.80384 | 24.10917 | 0.02545191 | 99.82178 | 150 | 50 | 5.29705 | 2
38.82179 | 24.11583 | 0.02547786 | 99.82133 | 150 | 50 | 5.29697 | 2
38.83972 | 24.1225 | 0.02555502 | 99.82133 | 150 | 50 | 5.2969 | 2
38.85765 | 24.12917 | 0.02560657 | 99.82089 | 150 | 50 | 5.29683 | 2
38.87557 | 24.13583 | 0.02559411 | 99.82067 | 150 | 50 | 5.29676 | 2
38.8935 | 24.1425 | 0.02558165 | 99.82022 | 150 | 50 | 5.29669 | 2
38.91146 | 24.14917 | 0.02562041 | 99.82 | 150 | 50 | 5.29662 | 2
38.92939 | 24.15583 | 0.02565916 | 99.81978 | 150 | 50 | 5.29655 | 2
38.94731 | 24.1625 | 0.02562109 | 99.81956 | 150 | 50 | 5.29648 | 2
38.96531 | 24.16917 | 0.02558303 | 99.81956 | 150 | 50 | 5.29641 | 2
38.98327 | 24.17583 | 0.02569861 | 99.81933 | 150 | 50 | 5.29633 | 2
39.00121 | 24.1825 | 0.02567334 | 99.81889 | 150 | 50 | 5.29626 | 2
39.01915 | 24.18917 | 0.0257121 | 99.81844 | 150 | 50 | 5.29619 | 2
39.03709 | 24.19583 | 0.02559721 | 99.81867 | 150 | 50 | 5.29612 | 2
39.05507 | 24.2025 | 0.02562316 | 99.81867 | 150 | 50 | 5.29605 | 2
39.07304 | 24.20917 | 0.0256235 | 99.81822 | 150 | 50 | 5.29598 | 2
39.09101 | 24.21583 | 0.02567507 | 99.818 | 150 | 50 | 5.29591 | 2
39.10899 | 24.2225 | 0.02564981 | 99.81778 | 150 | 50 | 5.29584 | 2
39.12698 | 24.22917 | 0.02563735 | 99.818 | 150 | 50 | 5.29576 | 2
39.14492 | 24.23583 | 0.02553524 | 99.81756 | 150 | 50 | 5.29569 | 2
39.16288 | 24.2425 | 0.02558681 | 99.81756 | 150 | 50 | 5.29562 | 2
39.18085 | 24.24917 | 0.02562557 | 99.81756 | 150 | 50 | 5.29555 | 2
39.19885 | 24.25583 | 0.02568995 | 99.81733 | 150 | 50 | 5.29548 | 2
39.21682 | 24.2625 | 0.02574152 | 99.81689 | 150 | 50 | 5.29541 | 2
39.23481 | 24.26917 | 0.02562661 | 99.81689 | 150 | 50 | 5.29534 | 2
39.25283 | 24.27583 | 0.02563976 | 99.81689 | 150 | 50 | 5.29527 | 2
39.27081 | 24.2825 | 0.02567853 | 99.81644 | 150 | 50 | 5.29519 | 2
39.28882 | 24.28917 | 0.02566607 | 99.816 | 150 | 50 | 5.29512 | 2
39.30682 | 24.29583 | 0.02556395 | 99.816 | 150 | 50 | 5.29505 | 2
39.32482 | 24.3025 | 0.02565395 | 99.81578 | 150 | 50 | 5.29498 | 2
39.34284 | 24.30917 | 0.0256543 | 99.81556 | 150 | 50 | 5.29491 | 2
39.36084 | 24.31583 | 0.02565464 | 99.81489 | 150 | 50 | 5.29484 | 2
39.37883 | 24.3225 | 0.02557814 | 99.81467 | 150 | 50 | 5.29477 | 2
39.39681 | 24.32917 | 0.02559129 | 99.81467 | 150 | 50 | 5.29469 | 2
39.4148 | 24.33583 | 0.02556602 | 99.81422 | 150 | 50 | 5.29462 | 2
39.4328 | 24.3425 | 0.02559198 | 99.81422 | 150 | 50 | 5.29455 | 2
39.45077 | 24.34917 | 0.02573323 | 99.81378 | 150 | 50 | 5.29448 | 2
39.46881 | 24.35583 | 0.02570796 | 99.81378 | 150 | 50 | 5.29441 | 2
39.48685 | 24.3625 | 0.02564426 | 99.81333 | 150 | 50 | 5.29434 | 2
39.50488 | 24.36917 | 0.0256446 | 99.81333 | 150 | 50 | 5.29427 | 2
39.52289 | 24.37583 | 0.02568338 | 99.81311 | 150 | 50 | 5.29419 | 2
39.54092 | 24.3825 | 0.0256453 | 99.81311 | 150 | 50 | 5.29412 | 2
39.55892 | 24.38917 | 0.02576093 | 99.81311 | 150 | 50 | 5.29405 | 2
39.57697 | 24.39583 | 0.02576128 | 99.81311 | 150 | 50 | 5.29398 | 2
39.59501 | 24.4025 | 0.02573601 | 99.81289 | 150 | 50 | 5.29391 | 2
39.61301 | 24.40917 | 0.02574917 | 99.81267 | 150 | 50 | 5.29384 | 2
39.63103 | 24.41583 | 0.02576233 | 99.81222 | 150 | 50 | 5.29377 | 2
39.64909 | 24.4225 | 0.02576267 | 99.81244 | 150 | 50 | 5.29369 | 2
39.66713 | 24.42917 | 0.02578865 | 99.81267 | 150 | 50 | 5.29362 | 2
39.68517 | 24.43583 | 0.02569932 | 99.81244 | 150 | 50 | 5.29355 | 2
39.7032 | 24.4425 | 0.02569966 | 99.81267 | 150 | 50 | 5.29348 | 2
39.72123 | 24.44917 | 0.02573845 | 99.81267 | 150 | 50 | 5.29341 | 2
39.7393 | 24.45583 | 0.02577723 | 99.81222 | 150 | 50 | 5.29334 | 2
39.75735 | 24.4625 | 0.02584164 | 99.81244 | 150 | 50 | 5.29326 | 2
39.77539 | 24.46917 | 0.02573949 | 99.81244 | 150 | 50 | 5.29319 | 2
39.79342 | 24.47583 | 0.02568859 | 99.81222 | 150 | 50 | 5.29312 | 2
39.81147 | 24.4825 | 0.025753 | 99.81244 | 150 | 50 | 5.29305 | 2
39.82956 | 24.48917 | 0.02577898 | 99.81244 | 150 | 50 | 5.29298 | 2
39.84764 | 24.49583 | 0.02571526 | 99.81222 | 150 | 50 | 5.2929 | 2
39.8657 | 24.5025 | 0.02577968 | 99.81244 | 150 | 50 | 5.29283 | 2
39.88375 | 24.50917 | 0.02578002 | 99.81222 | 150 | 50 | 5.29276 | 2
39.90179 | 24.51583 | 0.025806 | 99.812 | 150 | 50 | 5.29269 | 2
39.91985 | 24.5225 | 0.02571666 | 99.81244 | 150 | 50 | 5.29262 | 2
39.93791 | 24.52917 | 0.02574263 | 99.81222 | 150 | 50 | 5.29255 | 2
39.95597 | 24.53583 | 0.02569173 | 99.81222 | 150 | 50 | 5.29247 | 2
39.97404 | 24.5425 | 0.02569207 | 99.81244 | 150 | 50 | 5.2924 | 2
39.99211 | 24.54917 | 0.02573087 | 99.81244 | 150 | 50 | 5.29233 | 2
40.01016 | 24.55583 | 0.02576966 | 99.81244 | 150 | 50 | 5.29226 | 2
40.02823 | 24.5625 | 0.02575719 | 99.81244 | 150 | 50 | 5.29219 | 2
40.0463 | 24.56917 | 0.02575754 | 99.81244 | 150 | 50 | 5.29212 | 2
40.06439 | 24.57583 | 0.02578352 | 99.81222 | 150 | 50 | 5.29204 | 2
40.08247 | 24.5825 | 0.0257198 | 99.81244 | 150 | 50 | 5.29197 | 2
40.10054 | 24.58917 | 0.02569451 | 99.81244 | 150 | 50 | 5.2919 | 2
40.11861 | 24.59583 | 0.02579739 | 99.81222 | 150 | 50 | 5.29183 | 2
40.13669 | 24.6025 | 0.02575929 | 99.81222 | 150 | 50 | 5.29176 | 2
40.15476 | 24.60917 | 0.02573401 | 99.81222 | 150 | 50 | 5.29168 | 2
40.17285 | 24.61583 | 0.0258497 | 99.81222 | 150 | 50 | 5.29161 | 2
40.19091 | 24.6225 | 0.02579879 | 99.81222 | 150 | 50 | 5.29154 | 2
40.20901 | 24.62917 | 0.02590167 | 99.81222 | 150 | 50 | 5.29147 | 2
40.22708 | 24.63583 | 0.02585076 | 99.812 | 150 | 50 | 5.2914 | 2
40.24519 | 24.6425 | 0.02579984 | 99.81178 | 150 | 50 | 5.29132 | 2
40.2633 | 24.64917 | 0.02582583 | 99.812 | 150 | 50 | 5.29125 | 2
40.28143 | 24.65583 | 0.02576209 | 99.81156 | 150 | 50 | 5.29118 | 2
40.29953 | 24.6625 | 0.0258778 | 99.81133 | 150 | 50 | 5.29111 | 2
40.31769 | 24.66917 | 0.02589097 | 99.81156 | 150 | 50 | 5.29104 | 2
40.3358 | 24.67583 | 0.02591696 | 99.81178 | 150 | 50 | 5.29096 | 2
40.35391 | 24.6825 | 0.02589168 | 99.81156 | 150 | 50 | 5.29089 | 2
40.37207 | 24.68917 | 0.02591766 | 99.81133 | 150 | 50 | 5.29082 | 2
40.3902 | 24.69583 | 0.02593084 | 99.81133 | 150 | 50 | 5.29075 | 2
40.40831 | 24.7025 | 0.02593119 | 99.81111 | 150 | 50 | 5.29068 | 2
40.42642 | 24.70917 | 0.02588027 | 99.81089 | 150 | 50 | 5.2906 | 2
40.44455 | 24.71583 | 0.02582935 | 99.81089 | 150 | 50 | 5.29053 | 2
40.4627 | 24.7225 | 0.02595789 | 99.81044 | 150 | 50 | 5.29046 | 2
40.48083 | 24.72917 | 0.02586851 | 99.81022 | 150 | 50 | 5.29039 | 2
40.49897 | 24.73583 | 0.0258945 | 99.81067 | 150 | 50 | 5.29031 | 2
40.51709 | 24.7425 | 0.02583076 | 99.81044 | 150 | 50 | 5.29024 | 2
40.53523 | 24.74917 | 0.02574137 | 99.81022 | 150 | 50 | 5.29017 | 2
40.55337 | 24.75583 | 0.02597248 | 99.81 | 150 | 50 | 5.2901 | 2
40.57152 | 24.7625 | 0.02602411 | 99.80978 | 150 | 50 | 5.29003 | 2
40.5897 | 24.76917 | 0.02603729 | 99.80956 | 150 | 50 | 5.28995 | 2
40.60786 | 24.77583 | 0.02584534 | 99.80911 | 150 | 50 | 5.28988 | 2
40.62596 | 24.7825 | 0.02580723 | 99.80889 | 150 | 50 | 5.28981 | 2
40.64411 | 24.78917 | 0.02585887 | 99.80867 | 150 | 50 | 5.28974 | 2
40.66225 | 24.79583 | 0.0259105 | 99.80867 | 150 | 50 | 5.28966 | 2
40.68037 | 24.8025 | 0.02584675 | 99.80822 | 150 | 50 | 5.28959 | 2
40.69849 | 24.80917 | 0.02580864 | 99.808 | 150 | 50 | 5.28952 | 2
40.71665 | 24.81583 | 0.02586028 | 99.80778 | 150 | 50 | 5.28945 | 2
40.7348 | 24.8225 | 0.02583499 | 99.80733 | 150 | 50 | 5.28938 | 2
40.75298 | 24.82917 | 0.02588663 | 99.80711 | 150 | 50 | 5.2893 | 2
40.77117 | 24.83583 | 0.02589981 | 99.80667 | 150 | 50 | 5.28923 | 2
40.78933 | 24.8425 | 0.02581041 | 99.80622 | 150 | 50 | 5.28916 | 2
40.8075 | 24.84917 | 0.02577229 | 99.806 | 150 | 50 | 5.28909 | 2
40.82567 | 24.85583 | 0.02587523 | 99.80556 | 150 | 50 | 5.28901 | 2
40.84388 | 24.8625 | 0.02592687 | 99.80511 | 150 | 50 | 5.28894 | 2
40.86206 | 24.86917 | 0.02601698 | 99.80489 | 150 | 50 | 5.28887 | 2
40.88024 | 24.87583 | 0.02595323 | 99.80467 | 150 | 50 | 5.2888 | 2
40.89841 | 24.8825 | 0.02609463 | 99.80422 | 150 | 50 | 5.28872 | 2
40.91654 | 24.88917 | 0.02596676 | 99.80378 | 150 | 50 | 5.28865 | 2
40.93474 | 24.89583 | 0.02597994 | 99.80333 | 150 | 50 | 5.28858 | 2
40.9529 | 24.9025 | 0.02598029 | 99.80311 | 150 | 50 | 5.28851 | 2
40.97111 | 24.90917 | 0.02599347 | 99.80267 | 150 | 50 | 5.28843 | 2
40.9893 | 24.91583 | 0.02598101 | 99.80244 | 150 | 50 | 5.28836 | 2
41.0075 | 24.9225 | 0.02612243 | 99.80222 | 150 | 50 | 5.28829 | 2
41.02568 | 24.92917 | 0.02595607 | 99.802 | 150 | 50 | 5.28822 | 2
41.04388 | 24.93583 | 0.02589231 | 99.802 | 150 | 50 | 5.28814 | 2
41.06208 | 24.9425 | 0.02590549 | 99.80178 | 150 | 50 | 5.28807 | 2
41.08026 | 24.94917 | 0.02590584 | 99.80156 | 150 | 50 | 5.288 | 2
41.09847 | 24.95583 | 0.0258549 | 99.80156 | 150 | 50 | 5.28793 | 2
41.11667 | 24.9625 | 0.02591938 | 99.80178 | 150 | 50 | 5.28785 | 2
41.13487 | 24.96917 | 0.02591973 | 99.802 | 150 | 50 | 5.28778 | 2
41.15308 | 24.97583 | 0.02585596 | 99.80156 | 150 | 50 | 5.28771 | 2
41.17127 | 24.9825 | 0.0258948 | 99.80133 | 150 | 50 | 5.28764 | 2
41.18948 | 24.98917 | 0.02590798 | 99.80133 | 150 | 50 | 5.28756 | 2
41.20768 | 24.99583 | 0.0258442 | 99.80156 | 150 | 50 | 5.28749 | 2
41.22592 | 25.0025 | 0.02590869 | 99.80156 | 150 | 50 | 5.28742 | 2
41.24414 | 25.00917 | 0.02596035 | 99.80178 | 150 | 50 | 5.28735 | 2
41.26238 | 25.01583 | 0.02602484 | 99.80156 | 150 | 50 | 5.28727 | 2
41.28063 | 25.0225 | 0.02603802 | 99.80133 | 150 | 50 | 5.2872 | 2
41.29885 | 25.02917 | 0.02608969 | 99.80133 | 150 | 50 | 5.28713 | 2
41.31709 | 25.03583 | 0.02597461 | 99.80111 | 150 | 50 | 5.28705 | 2
41.33534 | 25.0425 | 0.02601344 | 99.80133 | 150 | 50 | 5.28698 | 2
41.35358 | 25.04917 | 0.02591118 | 99.80133 | 150 | 50 | 5.28691 | 2
41.37182 | 25.05583 | 0.0259372 | 99.80111 | 150 | 50 | 5.28684 | 2
41.39009 | 25.0625 | 0.02609149 | 99.80089 | 150 | 50 | 5.28676 | 2
41.40832 | 25.06917 | 0.02610467 | 99.80089 | 150 | 50 | 5.28669 | 2
41.42654 | 25.07583 | 0.02610503 | 99.80089 | 150 | 50 | 5.28662 | 2
41.44478 | 25.0825 | 0.02604125 | 99.80089 | 150 | 50 | 5.28654 | 2
41.46301 | 25.08917 | 0.02599029 | 99.80089 | 150 | 50 | 5.28647 | 2
41.48127 | 25.09583 | 0.02601631 | 99.80111 | 150 | 50 | 5.2864 | 2
41.49949 | 25.1025 | 0.0260295 | 99.80089 | 150 | 50 | 5.28633 | 2
41.51773 | 25.10917 | 0.02610683 | 99.80089 | 150 | 50 | 5.28625 | 2
41.53598 | 25.11583 | 0.02613285 | 99.80089 | 150 | 50 | 5.28618 | 2
41.55423 | 25.1225 | 0.02605623 | 99.80133 | 150 | 50 | 5.28611 | 2
41.57247 | 25.12917 | 0.02596679 | 99.80133 | 150 | 50 | 5.28603 | 2
41.5907 | 25.13583 | 0.02604412 | 99.80156 | 150 | 50 | 5.28596 | 2
41.60896 | 25.1425 | 0.02607014 | 99.80156 | 150 | 50 | 5.28589 | 2
41.62722 | 25.14917 | 0.02596786 | 99.80156 | 150 | 50 | 5.28582 | 2
41.64547 | 25.15583 | 0.02605803 | 99.80133 | 150 | 50 | 5.28574 | 2
41.66372 | 25.1625 | 0.02600707 | 99.80156 | 150 | 50 | 5.28567 | 2
41.68197 | 25.16917 | 0.02604592 | 99.80178 | 150 | 50 | 5.2856 | 2
41.70023 | 25.17583 | 0.02613609 | 99.80156 | 150 | 50 | 5.28552 | 2
41.71849 | 25.1825 | 0.02616211 | 99.80178 | 150 | 50 | 5.28545 | 2
41.73677 | 25.18917 | 0.02613681 | 99.80156 | 150 | 50 | 5.28538 | 2
41.75503 | 25.19583 | 0.02606019 | 99.80178 | 150 | 50 | 5.28531 | 2
41.77327 | 25.2025 | 0.02611187 | 99.80178 | 150 | 50 | 5.28523 | 2
41.79153 | 25.20917 | 0.02604807 | 99.80156 | 150 | 50 | 5.28516 | 2
41.80979 | 25.21583 | 0.0260356 | 99.80178 | 150 | 50 | 5.28509 | 2
41.82805 | 25.2225 | 0.02602313 | 99.80156 | 150 | 50 | 5.28501 | 2
41.84632 | 25.22917 | 0.02593366 | 99.80111 | 150 | 50 | 5.28494 | 2
41.86456 | 25.23583 | 0.02608801 | 99.80111 | 150 | 50 | 5.28487 | 2
41.88284 | 25.2425 | 0.02603704 | 99.80111 | 150 | 50 | 5.28479 | 2
41.90114 | 25.24917 | 0.02597324 | 99.80089 | 150 | 50 | 5.28472 | 2
41.9194 | 25.25583 | 0.02592226 | 99.80067 | 150 | 50 | 5.28465 | 2
41.93769 | 25.2625 | 0.02598679 | 99.80111 | 150 | 50 | 5.28458 | 2
41.956 | 25.26917 | 0.02602565 | 99.80111 | 150 | 50 | 5.2845 | 2
41.97429 | 25.27583 | 0.02601317 | 99.80067 | 150 | 50 | 5.28443 | 2
41.99258 | 25.2825 | 0.0259622 | 99.80067 | 150 | 50 | 5.28436 | 2
42.01089 | 25.28917 | 0.02606523 | 99.79978 | 150 | 50 | 5.28428 | 2
42.02921 | 25.29583 | 0.02609126 | 99.79956 | 150 | 50 | 5.28421 | 2
42.04754 | 25.3025 | 0.02602745 | 99.79956 | 150 | 50 | 5.28414 | 2
42.06586 | 25.30917 | 0.02605348 | 99.79889 | 150 | 50 | 5.28406 | 2
42.08417 | 25.31583 | 0.02601534 | 99.79844 | 150 | 50 | 5.28399 | 2
42.10249 | 25.3225 | 0.02604137 | 99.798 | 150 | 50 | 5.28392 | 2
42.12076 | 25.32917 | 0.02608023 | 99.79756 | 150 | 50 | 5.28384 | 2
42.13904 | 25.33583 | 0.02602925 | 99.79711 | 150 | 50 | 5.28377 | 2
42.15734 | 25.3425 | 0.02604245 | 99.79689 | 150 | 50 | 5.2837 | 2
42.17563 | 25.34917 | 0.02602998 | 99.79689 | 150 | 50 | 5.28362 | 2
42.19394 | 25.35583 | 0.02605601 | 99.79667 | 150 | 50 | 5.28355 | 2
42.2122 | 25.3625 | 0.02597935 | 99.79622 | 150 | 50 | 5.28348 | 2
42.23051 | 25.36917 | 0.02603106 | 99.79622 | 150 | 50 | 5.2834 | 2
42.24883 | 25.37583 | 0.02594157 | 99.79622 | 150 | 50 | 5.28333 | 2
42.26717 | 25.3825 | 0.02603178 | 99.79578 | 150 | 50 | 5.28326 | 2
42.28547 | 25.38917 | 0.02596796 | 99.796 | 150 | 50 | 5.28318 | 2
42.30379 | 25.39583 | 0.02598116 | 99.79622 | 150 | 50 | 5.28311 | 2
42.32211 | 25.4025 | 0.02594301 | 99.79622 | 150 | 50 | 5.28304 | 2
42.34042 | 25.40917 | 0.02607174 | 99.79644 | 150 | 50 | 5.28296 | 2
42.35871 | 25.41583 | 0.02609777 | 99.79667 | 150 | 50 | 5.28289 | 2
42.37701 | 25.4225 | 0.02596976 | 99.79689 | 150 | 50 | 5.28282 | 2
42.39532 | 25.42917 | 0.02605998 | 99.79711 | 150 | 50 | 5.28274 | 2
42.41364 | 25.43583 | 0.02604751 | 99.79711 | 150 | 50 | 5.28267 | 2
42.43195 | 25.4425 | 0.02609922 | 99.79756 | 150 | 50 | 5.2826 | 2
42.45029 | 25.44917 | 0.02620229 | 99.79756 | 150 | 50 | 5.28252 | 2
42.46866 | 25.45583 | 0.02617698 | 99.79778 | 150 | 50 | 5.28245 | 2
42.487 | 25.4625 | 0.02620302 | 99.79756 | 150 | 50 | 5.28238 | 2
42.50534 | 25.46917 | 0.02615203 | 99.79778 | 150 | 50 | 5.2823 | 2
42.5237 | 25.47583 | 0.02615239 | 99.79733 | 150 | 50 | 5.28223 | 2
42.54205 | 25.4825 | 0.02599869 | 99.79733 | 150 | 50 | 5.28216 | 2
42.56041 | 25.48917 | 0.02605041 | 99.79733 | 150 | 50 | 5.28208 | 2
42.57873 | 25.49583 | 0.02603793 | 99.79711 | 150 | 50 | 5.28201 | 2
42.59706 | 25.5025 | 0.02601261 | 99.79733 | 150 | 50 | 5.28194 | 2
42.61542 | 25.50917 | 0.02605149 | 99.79689 | 150 | 50 | 5.28186 | 2
42.63375 | 25.51583 | 0.02598765 | 99.79711 | 150 | 50 | 5.28179 | 2
42.65207 | 25.5225 | 0.02600086 | 99.79667 | 150 | 50 | 5.28172 | 2
42.67042 | 25.52917 | 0.02627086 | 99.79667 | 150 | 50 | 5.28164 | 2
42.68873 | 25.53583 | 0.02627122 | 99.79667 | 150 | 50 | 5.28157 | 2
42.70708 | 25.5425 | 0.02616887 | 99.79667 | 150 | 50 | 5.2815 | 2
42.72543 | 25.54917 | 0.02620775 | 99.79644 | 150 | 50 | 5.28142 | 2
42.74378 | 25.55583 | 0.02615675 | 99.79622 | 150 | 50 | 5.28135 | 2
42.76217 | 25.5625 | 0.0261186 | 99.79578 | 150 | 50 | 5.28128 | 2
42.7805 | 25.56917 | 0.0260676 | 99.79556 | 150 | 50 | 5.2812 | 2
42.79888 | 25.57583 | 0.02601659 | 99.79556 | 150 | 50 | 5.28113 | 2
42.81727 | 25.5825 | 0.02611969 | 99.79578 | 150 | 50 | 5.28105 | 2
42.83561 | 25.58917 | 0.02601732 | 99.79556 | 150 | 50 | 5.28098 | 2
42.85396 | 25.59583 | 0.02609473 | 99.79556 | 150 | 50 | 5.28091 | 2
42.87231 | 25.6025 | 0.02605657 | 99.79533 | 150 | 50 | 5.28083 | 2
42.8907 | 25.60917 | 0.02605693 | 99.79489 | 150 | 50 | 5.28076 | 2
42.90907 | 25.61583 | 0.02610867 | 99.79467 | 150 | 50 | 5.28069 | 2
42.92745 | 25.6225 | 0.02613472 | 99.79467 | 150 | 50 | 5.28061 | 2
42.9458 | 25.62917 | 0.02618645 | 99.79444 | 150 | 50 | 5.28054 | 2
42.96415 | 25.63583 | 0.02604554 | 99.79422 | 150 | 50 | 5.28047 | 2
42.98251 | 25.6425 | 0.02602022 | 99.794 | 150 | 50 | 5.28039 | 2
43.00088 | 25.64917 | 0.0261747 | 99.79422 | 150 | 50 | 5.28032 | 2
43.01927 | 25.65583 | 0.02620076 | 99.794 | 150 | 50 | 5.28024 | 2
43.03763 | 25.6625 | 0.02603415 | 99.79378 | 150 | 50 | 5.28017 | 2
43.05602 | 25.66917 | 0.02609874 | 99.79333 | 150 | 50 | 5.2801 | 2
43.0744 | 25.67583 | 0.02618901 | 99.79311 | 150 | 50 | 5.28002 | 2
43.09279 | 25.6825 | 0.02616369 | 99.79267 | 150 | 50 | 5.27995 | 2
43.11116 | 25.68917 | 0.02613836 | 99.79222 | 150 | 50 | 5.27988 | 2
43.12952 | 25.69583 | 0.02607451 | 99.79222 | 150 | 50 | 5.2798 | 2
43.1479 | 25.7025 | 0.02621616 | 99.792 | 150 | 50 | 5.27973 | 2
43.16626 | 25.70917 | 0.02617799 | 99.79178 | 150 | 50 | 5.27965 | 2
43.1846 | 25.71583 | 0.02631965 | 99.79178 | 150 | 50 | 5.27958 | 2
43.20299 | 25.7225 | 0.0262558 | 99.79156 | 150 | 50 | 5.27951 | 2
43.22139 | 25.72917 | 0.02617909 | 99.79133 | 150 | 50 | 5.27943 | 2
43.23975 | 25.73583 | 0.0261923 | 99.79133 | 150 | 50 | 5.27936 | 2
43.25817 | 25.7425 | 0.02621836 | 99.79089 | 150 | 50 | 5.27929 | 2
43.27657 | 25.74917 | 0.02624442 | 99.79111 | 150 | 50 | 5.27921 | 2
43.29498 | 25.75583 | 0.02628332 | 99.79111 | 150 | 50 | 5.27914 | 2
43.31341 | 25.7625 | 0.02621946 | 99.79133 | 150 | 50 | 5.27906 | 2
43.3318 | 25.76917 | 0.02610421 | 99.79156 | 150 | 50 | 5.27899 | 2
43.35022 | 25.77583 | 0.02627158 | 99.79133 | 150 | 50 | 5.27892 | 2
43.36862 | 25.7825 | 0.0262591 | 99.79156 | 150 | 50 | 5.27884 | 2
43.38705 | 25.78917 | 0.02633655 | 99.79156 | 150 | 50 | 5.27877 | 2
43.40547 | 25.79583 | 0.0262213 | 99.79133 | 150 | 50 | 5.27869 | 2
43.42391 | 25.8025 | 0.02629875 | 99.79111 | 150 | 50 | 5.27862 | 2
43.44235 | 25.80917 | 0.02631197 | 99.79111 | 150 | 50 | 5.27855 | 2
43.46079 | 25.81583 | 0.02624809 | 99.79111 | 150 | 50 | 5.27847 | 2
43.47922 | 25.8225 | 0.02629985 | 99.79089 | 150 | 50 | 5.2784 | 2
43.49764 | 25.82917 | 0.02633877 | 99.79111 | 150 | 50 | 5.27832 | 2
43.51605 | 25.83583 | 0.02631344 | 99.79111 | 150 | 50 | 5.27825 | 2
43.53451 | 25.8425 | 0.02627527 | 99.79089 | 150 | 50 | 5.27818 | 2
43.55294 | 25.84917 | 0.02626278 | 99.79067 | 150 | 50 | 5.2781 | 2
43.5714 | 25.85583 | 0.02634025 | 99.79044 | 150 | 50 | 5.27803 | 2
43.58984 | 25.8625 | 0.02637916 | 99.79022 | 150 | 50 | 5.27795 | 2
43.60828 | 25.86917 | 0.02640523 | 99.79022 | 150 | 50 | 5.27788 | 2
43.62674 | 25.87583 | 0.02636706 | 99.79022 | 150 | 50 | 5.27781 | 2
43.6452 | 25.8825 | 0.02643167 | 99.79 | 150 | 50 | 5.27773 | 2
43.66367 | 25.88917 | 0.02640634 | 99.78978 | 150 | 50 | 5.27766 | 2
43.68215 | 25.89583 | 0.02632962 | 99.78956 | 150 | 50 | 5.27758 | 2
43.70061 | 25.9025 | 0.02630429 | 99.78933 | 150 | 50 | 5.27751 | 2
43.7191 | 25.90917 | 0.02638176 | 99.78933 | 150 | 50 | 5.27743 | 2
43.73757 | 25.91583 | 0.02631788 | 99.78933 | 150 | 50 | 5.27736 | 2
43.75602 | 25.9225 | 0.02634395 | 99.78889 | 150 | 50 | 5.27729 | 2
43.7745 | 25.92917 | 0.02633147 | 99.78889 | 150 | 50 | 5.27721 | 2
43.79299 | 25.93583 | 0.02640895 | 99.78867 | 150 | 50 | 5.27714 | 2
43.81143 | 25.9425 | 0.02643502 | 99.78844 | 150 | 50 | 5.27706 | 2
43.82991 | 25.94917 | 0.02639684 | 99.78822 | 150 | 50 | 5.27699 | 2
43.84837 | 25.95583 | 0.02637151 | 99.788 | 150 | 50 | 5.27692 | 2
43.8668 | 25.9625 | 0.02635903 | 99.788 | 150 | 50 | 5.27684 | 2
43.88527 | 25.96917 | 0.02639795 | 99.78778 | 150 | 50 | 5.27677 | 2
43.90371 | 25.97583 | 0.02639832 | 99.78733 | 150 | 50 | 5.27669 | 2
43.92217 | 25.9825 | 0.02641155 | 99.78733 | 150 | 50 | 5.27662 | 2
43.94061 | 25.98917 | 0.02647618 | 99.78689 | 150 | 50 | 5.27654 | 2
43.95907 | 25.99583 | 0.02648941 | 99.78667 | 150 | 50 | 5.27647 | 2
43.97755 | 26.0025 | 0.02645122 | 99.78667 | 150 | 50 | 5.2764 | 2
43.99609 | 26.00917 | 0.02634877 | 99.78644 | 150 | 50 | 5.27632 | 2
44.01454 | 26.01583 | 0.02641341 | 99.78622 | 150 | 50 | 5.27625 | 2
44.033 | 26.0225 | 0.02652946 | 99.78622 | 150 | 50 | 5.27617 | 2
44.05149 | 26.02917 | 0.026427 | 99.78578 | 150 | 50 | 5.2761 | 2
44.06999 | 26.03583 | 0.02637596 | 99.78556 | 150 | 50 | 5.27602 | 2
44.08847 | 26.0425 | 0.02637633 | 99.78511 | 150 | 50 | 5.27595 | 2
44.10693 | 26.04917 | 0.02644097 | 99.78533 | 150 | 50 | 5.27588 | 2
44.12541 | 26.05583 | 0.02642849 | 99.78511 | 150 | 50 | 5.2758 | 2
44.1439 | 26.0625 | 0.02636459 | 99.78467 | 150 | 50 | 5.27573 | 2
44.16238 | 26.06917 | 0.02644209 | 99.78444 | 150 | 50 | 5.27565 | 2
44.18088 | 26.07583 | 0.02637819 | 99.78444 | 150 | 50 | 5.27558 | 2
44.19937 | 26.0825 | 0.02641713 | 99.78422 | 150 | 50 | 5.2755 | 2
44.21787 | 26.08917 | 0.02637894 | 99.78378 | 150 | 50 | 5.27543 | 2
44.23638 | 26.09583 | 0.02626361 | 99.78378 | 150 | 50 | 5.27535 | 2
44.25487 | 26.1025 | 0.02636683 | 99.78378 | 150 | 50 | 5.27528 | 2
44.27341 | 26.10917 | 0.02640577 | 99.78378 | 150 | 50 | 5.27521 | 2
44.2919 | 26.11583 | 0.02643185 | 99.78356 | 150 | 50 | 5.27513 | 2
44.31041 | 26.1225 | 0.02644508 | 99.78378 | 150 | 50 | 5.27506 | 2
44.32891 | 26.12917 | 0.02647117 | 99.78333 | 150 | 50 | 5.27498 | 2
44.34743 | 26.13583 | 0.02640726 | 99.78311 | 150 | 50 | 5.27491 | 2
44.36597 | 26.1425 | 0.02643335 | 99.78311 | 150 | 50 | 5.27483 | 2
44.3845 | 26.14917 | 0.02630515 | 99.78311 | 150 | 50 | 5.27476 | 2
44.40303 | 26.15583 | 0.02635695 | 99.78267 | 150 | 50 | 5.27468 | 2
44.42153 | 26.1625 | 0.02640875 | 99.78267 | 150 | 50 | 5.27461 | 2
44.44008 | 26.16917 | 0.02651199 | 99.78267 | 150 | 50 | 5.27453 | 2
44.45859 | 26.17583 | 0.02655093 | 99.782 | 150 | 50 | 5.27446 | 2
44.47706 | 26.1825 | 0.02644845 | 99.782 | 150 | 50 | 5.27438 | 2
44.49558 | 26.18917 | 0.02644882 | 99.78178 | 150 | 50 | 5.27431 | 2
44.51411 | 26.19583 | 0.02646205 | 99.78156 | 150 | 50 | 5.27424 | 2
44.53264 | 26.2025 | 0.02638528 | 99.78089 | 150 | 50 | 5.27416 | 2
44.55119 | 26.20917 | 0.02648852 | 99.78067 | 150 | 50 | 5.27409 | 2
44.56971 | 26.21583 | 0.02643746 | 99.78044 | 150 | 50 | 5.27401 | 2
44.58823 | 26.2225 | 0.02641211 | 99.77978 | 150 | 50 | 5.27394 | 2
44.60677 | 26.22917 | 0.0265668 | 99.77933 | 150 | 50 | 5.27386 | 2
44.62531 | 26.23583 | 0.02645144 | 99.77933 | 150 | 50 | 5.27379 | 2
44.64385 | 26.2425 | 0.02647753 | 99.77889 | 150 | 50 | 5.27371 | 2
44.66238 | 26.24917 | 0.02645219 | 99.77867 | 150 | 50 | 5.27364 | 2
44.68091 | 26.25583 | 0.026504 | 99.77933 | 150 | 50 | 5.27356 | 2
44.69949 | 26.2625 | 0.02656868 | 99.77911 | 150 | 50 | 5.27349 | 2
44.71805 | 26.26917 | 0.02649189 | 99.77889 | 150 | 50 | 5.27341 | 2
44.73659 | 26.27583 | 0.02640225 | 99.77933 | 150 | 50 | 5.27334 | 2
44.75511 | 26.2825 | 0.02646693 | 99.77956 | 150 | 50 | 5.27326 | 2
44.77367 | 26.28917 | 0.02651874 | 99.77933 | 150 | 50 | 5.27319 | 2
44.79219 | 26.29583 | 0.02657056 | 99.77978 | 150 | 50 | 5.27312 | 2
44.81072 | 26.3025 | 0.02649377 | 99.77978 | 150 | 50 | 5.27304 | 2
44.82927 | 26.30917 | 0.02648129 | 99.78 | 150 | 50 | 5.27297 | 2
44.8478 | 26.31583 | 0.02643022 | 99.78022 | 150 | 50 | 5.27289 | 2
44.86636 | 26.3225 | 0.02646918 | 99.78022 | 150 | 50 | 5.27282 | 2
44.88492 | 26.32917 | 0.02649527 | 99.78044 | 150 | 50 | 5.27274 | 2
44.90349 | 26.33583 | 0.02652138 | 99.78067 | 150 | 50 | 5.27267 | 2
44.92205 | 26.3425 | 0.02653461 | 99.78067 | 150 | 50 | 5.27259 | 2
44.94057 | 26.34917 | 0.02657358 | 99.78089 | 150 | 50 | 5.27252 | 2
44.95912 | 26.35583 | 0.02653537 | 99.78067 | 150 | 50 | 5.27244 | 2
44.97767 | 26.3625 | 0.02652288 | 99.78067 | 150 | 50 | 5.27237 | 2
44.99624 | 26.36917 | 0.0266133 | 99.78022 | 150 | 50 | 5.27229 | 2
45.01483 | 26.37583 | 0.02652363 | 99.78044 | 150 | 50 | 5.27222 | 2
45.03341 | 26.3825 | 0.02669123 | 99.78 | 150 | 50 | 5.27214 | 2
45.05198 | 26.38917 | 0.02657584 | 99.78 | 150 | 50 | 5.27207 | 2
45.07052 | 26.39583 | 0.02660195 | 99.77978 | 150 | 50 | 5.27199 | 2
45.08905 | 26.4025 | 0.02644796 | 99.77978 | 150 | 50 | 5.27192 | 2
45.10764 | 26.40917 | 0.02649979 | 99.77933 | 150 | 50 | 5.27184 | 2
45.1262 | 26.41583 | 0.02661595 | 99.77933 | 150 | 50 | 5.27177 | 2
45.14474 | 26.4225 | 0.02651341 | 99.77889 | 150 | 50 | 5.27169 | 2
45.16332 | 26.42917 | 0.02644946 | 99.77867 | 150 | 50 | 5.27162 | 2
45.18188 | 26.43583 | 0.02648843 | 99.77867 | 150 | 50 | 5.27154 | 2
45.20043 | 26.4425 | 0.02657886 | 99.77867 | 150 | 50 | 5.27147 | 2
45.21901 | 26.44917 | 0.02661784 | 99.77844 | 150 | 50 | 5.27139 | 2
45.23757 | 26.45583 | 0.02660535 | 99.77844 | 150 | 50 | 5.27132 | 2
45.25617 | 26.4625 | 0.02656713 | 99.77844 | 150 | 50 | 5.27124 | 2
45.27474 | 26.46917 | 0.02656751 | 99.77822 | 150 | 50 | 5.27117 | 2
45.29329 | 26.47583 | 0.02655502 | 99.778 | 150 | 50 | 5.27109 | 2
45.31186 | 26.4825 | 0.02646534 | 99.778 | 150 | 50 | 5.27102 | 2
45.33041 | 26.48917 | 0.02646571 | 99.77822 | 150 | 50 | 5.27094 | 2
45.34894 | 26.49583 | 0.02647896 | 99.778 | 150 | 50 | 5.27087 | 2
45.36753 | 26.5025 | 0.02642787 | 99.77778 | 150 | 50 | 5.27079 | 2
45.38613 | 26.50917 | 0.02649258 | 99.77778 | 150 | 50 | 5.27072 | 2
45.40466 | 26.51583 | 0.02653155 | 99.77822 | 150 | 50 | 5.27064 | 2
45.42327 | 26.5225 | 0.02655767 | 99.778 | 150 | 50 | 5.27057 | 2
45.44183 | 26.52917 | 0.02650657 | 99.778 | 150 | 50 | 5.27049 | 2
45.46042 | 26.53583 | 0.02654556 | 99.77778 | 150 | 50 | 5.27042 | 2
45.47899 | 26.5425 | 0.02650733 | 99.77778 | 150 | 50 | 5.27034 | 2
45.49757 | 26.54917 | 0.02650771 | 99.778 | 150 | 50 | 5.27027 | 2
45.51617 | 26.55583 | 0.02661103 | 99.77733 | 150 | 50 | 5.27019 | 2
45.53471 | 26.5625 | 0.02652133 | 99.77733 | 150 | 50 | 5.27012 | 2
45.55325 | 26.56917 | 0.02645737 | 99.77711 | 150 | 50 | 5.27004 | 2
45.57179 | 26.57583 | 0.026432 | 99.77711 | 150 | 50 | 5.26997 | 2
45.59038 | 26.5825 | 0.02652246 | 99.77689 | 150 | 50 | 5.26989 | 2
45.60894 | 26.58917 | 0.02653571 | 99.77689 | 150 | 50 | 5.26982 | 2
45.6275 | 26.59583 | 0.02651035 | 99.77644 | 150 | 50 | 5.26974 | 2
45.64612 | 26.6025 | 0.02648499 | 99.77622 | 150 | 50 | 5.26967 | 2
45.66469 | 26.60917 | 0.02649824 | 99.77622 | 150 | 50 | 5.26959 | 2
45.68332 | 26.61583 | 0.0265887 | 99.776 | 150 | 50 | 5.26952 | 2
45.70193 | 26.6225 | 0.02661482 | 99.776 | 150 | 50 | 5.26944 | 2
45.72049 | 26.62917 | 0.02657659 | 99.77578 | 150 | 50 | 5.26937 | 2
45.73912 | 26.63583 | 0.02660271 | 99.77578 | 150 | 50 | 5.26929 | 2
45.75774 | 26.6425 | 0.02660309 | 99.77578 | 150 | 50 | 5.26922 | 2
45.77635 | 26.64917 | 0.0265906 | 99.77556 | 150 | 50 | 5.26914 | 2
45.79495 | 26.65583 | 0.02647514 | 99.77533 | 150 | 50 | 5.26907 | 2
45.81357 | 26.6625 | 0.02665571 | 99.77511 | 150 | 50 | 5.26899 | 2
45.83216 | 26.66917 | 0.02657887 | 99.77556 | 150 | 50 | 5.26892 | 2
45.85077 | 26.67583 | 0.02660499 | 99.77533 | 150 | 50 | 5.26884 | 2
45.86934 | 26.6825 | 0.02657963 | 99.77556 | 150 | 50 | 5.26877 | 2
45.88795 | 26.68917 | 0.02650278 | 99.77556 | 150 | 50 | 5.26869 | 2
45.90656 | 26.69583 | 0.02660613 | 99.77533 | 150 | 50 | 5.26861 | 2
45.92516 | 26.7025 | 0.02672236 | 99.77556 | 150 | 50 | 5.26854 | 2
45.94377 | 26.70917 | 0.02652966 | 99.77556 | 150 | 50 | 5.26846 | 2
45.96238 | 26.71583 | 0.02647854 | 99.77578 | 150 | 50 | 5.26839 | 2
45.98104 | 26.7225 | 0.0264918 | 99.77556 | 150 | 50 | 5.26831 | 2
45.99965 | 26.72917 | 0.02660803 | 99.77556 | 150 | 50 | 5.26824 | 2
46.01827 | 26.73583 | 0.02655692 | 99.77533 | 150 | 50 | 5.26816 | 2
46.03686 | 26.7425 | 0.02658305 | 99.77533 | 150 | 50 | 5.26809 | 2
46.05546 | 26.74917 | 0.02654481 | 99.77489 | 150 | 50 | 5.26801 | 2
46.07407 | 26.75583 | 0.02664817 | 99.77489 | 150 | 50 | 5.26794 | 2
46.09269 | 26.7625 | 0.02662281 | 99.77489 | 150 | 50 | 5.26786 | 2
46.11131 | 26.76917 | 0.02662319 | 99.77467 | 150 | 50 | 5.26779 | 2
46.12992 | 26.77583 | 0.02666219 | 99.77422 | 150 | 50 | 5.26771 | 2
46.14853 | 26.7825 | 0.02670119 | 99.77378 | 150 | 50 | 5.26764 | 2
46.16715 | 26.78917 | 0.02662433 | 99.77378 | 150 | 50 | 5.26756 | 2
46.18576 | 26.79583 | 0.02661184 | 99.77333 | 150 | 50 | 5.26749 | 2
46.20436 | 26.8025 | 0.02668947 | 99.77289 | 150 | 50 | 5.26741 | 2
46.22292 | 26.80917 | 0.02672847 | 99.77244 | 150 | 50 | 5.26733 | 2
46.24151 | 26.81583 | 0.02672885 | 99.772 | 150 | 50 | 5.26726 | 2
46.26011 | 26.8225 | 0.02669061 | 99.77178 | 150 | 50 | 5.26718 | 2
46.27874 | 26.82917 | 0.02667811 | 99.77133 | 150 | 50 | 5.26711 | 2
46.29736 | 26.83583 | 0.02675575 | 99.77089 | 150 | 50 | 5.26703 | 2
46.31598 | 26.8425 | 0.02674326 | 99.77067 | 150 | 50 | 5.26696 | 2
46.33462 | 26.84917 | 0.02671789 | 99.77044 | 150 | 50 | 5.26688 | 2
46.35327 | 26.85583 | 0.02661526 | 99.77 | 150 | 50 | 5.26681 | 2
46.37187 | 26.8625 | 0.02658989 | 99.76956 | 150 | 50 | 5.26673 | 2
46.39051 | 26.86917 | 0.02664178 | 99.76933 | 150 | 50 | 5.26666 | 2
46.40914 | 26.87583 | 0.02662928 | 99.76911 | 150 | 50 | 5.26658 | 2
46.42775 | 26.8825 | 0.02652665 | 99.76844 | 150 | 50 | 5.26651 | 2
46.44638 | 26.88917 | 0.02646264 | 99.76844 | 150 | 50 | 5.26643 | 2
46.46503 | 26.89583 | 0.02668194 | 99.768 | 150 | 50 | 5.26635 | 2
46.48364 | 26.9025 | 0.02663081 | 99.76756 | 150 | 50 | 5.26628 | 2
46.50228 | 26.90917 | 0.02669558 | 99.76733 | 150 | 50 | 5.2662 | 2
46.52092 | 26.91583 | 0.02669596 | 99.76711 | 150 | 50 | 5.26613 | 2
46.53954 | 26.9225 | 0.02659332 | 99.76711 | 150 | 50 | 5.26605 | 2
46.55817 | 26.92917 | 0.0264778 | 99.76667 | 150 | 50 | 5.26598 | 2
46.57679 | 26.93583 | 0.02652969 | 99.76667 | 150 | 50 | 5.2659 | 2
46.59542 | 26.9425 | 0.02658159 | 99.766 | 150 | 50 | 5.26583 | 2
46.61407 | 26.94917 | 0.02664636 | 99.766 | 150 | 50 | 5.26575 | 2
46.6327 | 26.95583 | 0.02662098 | 99.766 | 150 | 50 | 5.26568 | 2
46.65131 | 26.9625 | 0.02656985 | 99.766 | 150 | 50 | 5.2656 | 2
46.66998 | 26.96917 | 0.02655735 | 99.76556 | 150 | 50 | 5.26552 | 2
46.68862 | 26.97583 | 0.02658349 | 99.76556 | 150 | 50 | 5.26545 | 2
46.7073 | 26.9825 | 0.02667403 | 99.76556 | 150 | 50 | 5.26537 | 2
46.72598 | 26.98917 | 0.0266229 | 99.76489 | 150 | 50 | 5.2653 | 2
46.74463 | 26.99583 | 0.02662328 | 99.76533 | 150 | 50 | 5.26522 | 2
46.76329 | 27.0025 | 0.02661078 | 99.76511 | 150 | 50 | 5.26515 | 2
46.78195 | 27.00917 | 0.02659828 | 99.76511 | 150 | 50 | 5.26507 | 2
46.80058 | 27.01583 | 0.02661155 | 99.76511 | 150 | 50 | 5.26499 | 2
46.81925 | 27.0225 | 0.02665057 | 99.76533 | 150 | 50 | 5.26492 | 2
46.83786 | 27.02917 | 0.02674112 | 99.76556 | 150 | 50 | 5.26484 | 2
46.85653 | 27.03583 | 0.02668998 | 99.76533 | 150 | 50 | 5.26477 | 2
46.87521 | 27.0425 | 0.02669036 | 99.76511 | 150 | 50 | 5.26469 | 2
46.89381 | 27.04917 | 0.02670363 | 99.76533 | 150 | 50 | 5.26462 | 2
46.91243 | 27.05583 | 0.02674266 | 99.76511 | 150 | 50 | 5.26454 | 2
46.93109 | 27.0625 | 0.02673016 | 99.76489 | 150 | 50 | 5.26446 | 2
46.94972 | 27.06917 | 0.0266146 | 99.76489 | 150 | 50 | 5.26439 | 2
46.96841 | 27.07583 | 0.02657634 | 99.76467 | 150 | 50 | 5.26431 | 2
46.98702 | 27.0825 | 0.02665402 | 99.76444 | 150 | 50 | 5.26424 | 2
47.00565 | 27.08917 | 0.0266544 | 99.76444 | 150 | 50 | 5.26416 | 2
47.02427 | 27.09583 | 0.02660325 | 99.76422 | 150 | 50 | 5.26409 | 2
47.0429 | 27.1025 | 0.0265521 | 99.764 | 150 | 50 | 5.26401 | 2
47.06154 | 27.10917 | 0.02665555 | 99.764 | 150 | 50 | 5.26394 | 2
47.08019 | 27.11583 | 0.02665593 | 99.76356 | 150 | 50 | 5.26386 | 2
47.09883 | 27.1225 | 0.0266692 | 99.76356 | 150 | 50 | 5.26378 | 2
47.11749 | 27.12917 | 0.02656651 | 99.76333 | 150 | 50 | 5.26371 | 2
47.1361 | 27.13583 | 0.02656689 | 99.76311 | 150 | 50 | 5.26363 | 2
47.15476 | 27.1425 | 0.02668323 | 99.76289 | 150 | 50 | 5.26356 | 2
47.17342 | 27.14917 | 0.02668362 | 99.76267 | 150 | 50 | 5.26348 | 2
47.19209 | 27.15583 | 0.02670977 | 99.76244 | 150 | 50 | 5.26341 | 2
47.21075 | 27.1625 | 0.02665861 | 99.76222 | 150 | 50 | 5.26333 | 2
47.22944 | 27.16917 | 0.02673631 | 99.76178 | 150 | 50 | 5.26325 | 2
47.24806 | 27.17583 | 0.02673669 | 99.76156 | 150 | 50 | 5.26318 | 2
47.2667 | 27.1825 | 0.02677573 | 99.76156 | 150 | 50 | 5.2631 | 2
47.28535 | 27.18917 | 0.02669881 | 99.76133 | 150 | 50 | 5.26303 | 2
47.30398 | 27.19583 | 0.02671208 | 99.76111 | 150 | 50 | 5.26295 | 2
47.32263 | 27.2025 | 0.026764 | 99.76089 | 150 | 50 | 5.26288 | 2
47.34125 | 27.20917 | 0.02681593 | 99.76089 | 150 | 50 | 5.2628 | 2
47.35991 | 27.21583 | 0.0268292 | 99.76067 | 150 | 50 | 5.26272 | 2
47.37856 | 27.2225 | 0.02670073 | 99.76044 | 150 | 50 | 5.26265 | 2
47.39719 | 27.22917 | 0.02676554 | 99.76022 | 150 | 50 | 5.26257 | 2
47.41585 | 27.23583 | 0.0265984 | 99.76 | 150 | 50 | 5.2625 | 2
47.43456 | 27.2425 | 0.02674054 | 99.75978 | 150 | 50 | 5.26242 | 2
47.45329 | 27.24917 | 0.02684403 | 99.75933 | 150 | 50 | 5.26234 | 2
47.47197 | 27.25583 | 0.02681864 | 99.75933 | 150 | 50 | 5.26227 | 2
47.49065 | 27.2625 | 0.02685769 | 99.75911 | 150 | 50 | 5.26219 | 2
47.50932 | 27.26917 | 0.02678075 | 99.75911 | 150 | 50 | 5.26212 | 2
47.52798 | 27.27583 | 0.02676824 | 99.75889 | 150 | 50 | 5.26204 | 2
47.54665 | 27.2825 | 0.02682018 | 99.75844 | 150 | 50 | 5.26197 | 2
47.56532 | 27.28917 | 0.02676902 | 99.75822 | 150 | 50 | 5.26189 | 2
47.58398 | 27.29583 | 0.02680807 | 99.75822 | 150 | 50 | 5.26181 | 2
47.60271 | 27.3025 | 0.02679557 | 99.75778 | 150 | 50 | 5.26174 | 2
47.62136 | 27.30917 | 0.02680884 | 99.75756 | 150 | 50 | 5.26166 | 2
47.64002 | 27.31583 | 0.02683501 | 99.75733 | 150 | 50 | 5.26159 | 2
47.65867 | 27.3225 | 0.02680962 | 99.75733 | 150 | 50 | 5.26151 | 2
47.67736 | 27.32917 | 0.02675845 | 99.75689 | 150 | 50 | 5.26143 | 2
47.69602 | 27.33583 | 0.02672016 | 99.75689 | 150 | 50 | 5.26136 | 2
47.71473 | 27.3425 | 0.02684945 | 99.75667 | 150 | 50 | 5.26128 | 2
47.73339 | 27.34917 | 0.02677249 | 99.75644 | 150 | 50 | 5.26121 | 2
47.75208 | 27.35583 | 0.02672132 | 99.75667 | 150 | 50 | 5.26113 | 2
47.77076 | 27.3625 | 0.02661858 | 99.75667 | 150 | 50 | 5.26105 | 2
47.78946 | 27.36917 | 0.02669631 | 99.75622 | 150 | 50 | 5.26098 | 2
47.80815 | 27.37583 | 0.02667092 | 99.75622 | 150 | 50 | 5.2609 | 2
47.82682 | 27.3825 | 0.02677443 | 99.756 | 150 | 50 | 5.26083 | 2
47.84551 | 27.38917 | 0.0268006 | 99.75622 | 150 | 50 | 5.26075 | 2
47.86418 | 27.39583 | 0.02680098 | 99.75622 | 150 | 50 | 5.26067 | 2
47.88287 | 27.4025 | 0.02678848 | 99.75622 | 150 | 50 | 5.2606 | 2
47.90156 | 27.40917 | 0.02677598 | 99.75622 | 150 | 50 | 5.26052 | 2
47.92027 | 27.41583 | 0.02675058 | 99.75622 | 150 | 50 | 5.26045 | 2
47.93897 | 27.4225 | 0.02678964 | 99.75622 | 150 | 50 | 5.26037 | 2
47.95766 | 27.42917 | 0.02673846 | 99.75622 | 150 | 50 | 5.26029 | 2
47.97637 | 27.43583 | 0.02673885 | 99.75622 | 150 | 50 | 5.26022 | 2
47.99504 | 27.4425 | 0.02670055 | 99.75622 | 150 | 50 | 5.26014 | 2
48.01374 | 27.44917 | 0.02667516 | 99.75622 | 150 | 50 | 5.26007 | 2
48.03239 | 27.45583 | 0.02685604 | 99.75622 | 150 | 50 | 5.25999 | 2
48.05109 | 27.4625 | 0.02677907 | 99.75622 | 150 | 50 | 5.25991 | 2
48.0698 | 27.46917 | 0.02668921 | 99.756 | 150 | 50 | 5.25984 | 2
48.0885 | 27.47583 | 0.02674117 | 99.75622 | 150 | 50 | 5.25976 | 2
48.10723 | 27.4825 | 0.02663841 | 99.756 | 150 | 50 | 5.25969 | 2
48.12593 | 27.48917 | 0.02675483 | 99.75578 | 150 | 50 | 5.25961 | 2
48.14464 | 27.49583 | 0.02687127 | 99.756 | 150 | 50 | 5.25953 | 2
48.16334 | 27.5025 | 0.0267814 | 99.756 | 150 | 50 | 5.25946 | 2
48.18206 | 27.50917 | 0.0267431 | 99.75578 | 150 | 50 | 5.25938 | 2
48.20074 | 27.51583 | 0.02675638 | 99.75556 | 150 | 50 | 5.25931 | 2
48.21945 | 27.5225 | 0.02674388 | 99.75556 | 150 | 50 | 5.25923 | 2
48.23818 | 27.52917 | 0.026654 | 99.75511 | 150 | 50 | 5.25915 | 2
48.25694 | 27.53583 | 0.02666728 | 99.75511 | 150 | 50 | 5.25908 | 2
48.27566 | 27.5425 | 0.02661609 | 99.75511 | 150 | 50 | 5.259 | 2
48.29437 | 27.54917 | 0.02673253 | 99.75489 | 150 | 50 | 5.25892 | 2
48.31309 | 27.55583 | 0.02682319 | 99.75444 | 150 | 50 | 5.25885 | 2
48.33182 | 27.5625 | 0.026772 | 99.75422 | 150 | 50 | 5.25877 | 2
48.35052 | 27.56917 | 0.02681107 | 99.75422 | 150 | 50 | 5.2587 | 2
48.36923 | 27.57583 | 0.02681146 | 99.75378 | 150 | 50 | 5.25862 | 2
48.38794 | 27.5825 | 0.02686344 | 99.75356 | 150 | 50 | 5.25854 | 2
48.40668 | 27.58917 | 0.02673486 | 99.75333 | 150 | 50 | 5.25847 | 2
48.42544 | 27.59583 | 0.02681263 | 99.75289 | 150 | 50 | 5.25839 | 2
48.44418 | 27.6025 | 0.02677433 | 99.75267 | 150 | 50 | 5.25831 | 2
48.4629 | 27.60917 | 0.02677471 | 99.75244 | 150 | 50 | 5.25824 | 2
48.48163 | 27.61583 | 0.02673641 | 99.75222 | 150 | 50 | 5.25816 | 2
48.50036 | 27.6225 | 0.02667231 | 99.75156 | 150 | 50 | 5.25808 | 2
48.51911 | 27.62917 | 0.0266727 | 99.75156 | 150 | 50 | 5.25801 | 2
48.53784 | 27.63583 | 0.02675047 | 99.75111 | 150 | 50 | 5.25793 | 2
48.55659 | 27.6425 | 0.02687984 | 99.75089 | 150 | 50 | 5.25786 | 2
48.57539 | 27.64917 | 0.02686734 | 99.75067 | 150 | 50 | 5.25778 | 2
48.59412 | 27.65583 | 0.02688063 | 99.75022 | 150 | 50 | 5.2577 | 2
48.61286 | 27.6625 | 0.02679073 | 99.75 | 150 | 50 | 5.25763 | 2
48.63161 | 27.66917 | 0.02673952 | 99.74978 | 150 | 50 | 5.25755 | 2
48.65036 | 27.67583 | 0.02670121 | 99.74978 | 150 | 50 | 5.25747 | 2
48.66907 | 27.6825 | 0.02688219 | 99.74956 | 150 | 50 | 5.2574 | 2
48.68782 | 27.68917 | 0.02683098 | 99.74933 | 150 | 50 | 5.25732 | 2
48.7066 | 27.69583 | 0.02677977 | 99.74911 | 150 | 50 | 5.25724 | 2
48.72539 | 27.7025 | 0.02675436 | 99.74889 | 150 | 50 | 5.25717 | 2
48.74413 | 27.70917 | 0.02678055 | 99.74889 | 150 | 50 | 5.25709 | 2
48.76285 | 27.71583 | 0.02674224 | 99.74889 | 150 | 50 | 5.25701 | 2
48.78164 | 27.7225 | 0.02675553 | 99.74867 | 150 | 50 | 5.25694 | 2
48.80046 | 27.72917 | 0.02680752 | 99.74844 | 150 | 50 | 5.25686 | 2
48.81924 | 27.73583 | 0.02689822 | 99.74867 | 150 | 50 | 5.25678 | 2
48.83803 | 27.7425 | 0.02693732 | 99.74867 | 150 | 50 | 5.25671 | 2
48.85678 | 27.74917 | 0.02691191 | 99.74867 | 150 | 50 | 5.25663 | 2
48.87556 | 27.75583 | 0.02687359 | 99.74822 | 150 | 50 | 5.25656 | 2
48.89438 | 27.7625 | 0.02689979 | 99.74822 | 150 | 50 | 5.25648 | 2
48.91322 | 27.76917 | 0.02688728 | 99.74822 | 150 | 50 | 5.2564 | 2
48.93204 | 27.77583 | 0.02688767 | 99.74778 | 150 | 50 | 5.25632 | 2
48.95082 | 27.7825 | 0.02687516 | 99.74756 | 150 | 50 | 5.25625 | 2
48.96963 | 27.78917 | 0.02695297 | 99.74711 | 150 | 50 | 5.25617 | 2
48.98844 | 27.79583 | 0.02688885 | 99.74689 | 150 | 50 | 5.25609 | 2
49.00723 | 27.8025 | 0.02690215 | 99.74644 | 150 | 50 | 5.25602 | 2
49.02607 | 27.80917 | 0.02691544 | 99.746 | 150 | 50 | 5.25594 | 2
49.04486 | 27.81583 | 0.02690293 | 99.74533 | 150 | 50 | 5.25586 | 2
49.06366 | 27.8225 | 0.02689042 | 99.74556 | 150 | 50 | 5.25579 | 2
49.08243 | 27.82917 | 0.02686501 | 99.74556 | 150 | 50 | 5.25571 | 2
49.10123 | 27.83583 | 0.02692992 | 99.74533 | 150 | 50 | 5.25563 | 2
49.12002 | 27.8425 | 0.02682708 | 99.74489 | 150 | 50 | 5.25556 | 2
49.13882 | 27.84917 | 0.02687909 | 99.74489 | 150 | 50 | 5.25548 | 2
49.15764 | 27.85583 | 0.02680205 | 99.74422 | 150 | 50 | 5.2554 | 2
49.1765 | 27.8625 | 0.02680245 | 99.74467 | 150 | 50 | 5.25533 | 2
49.19533 | 27.86917 | 0.02685446 | 99.74422 | 150 | 50 | 5.25525 | 2
49.21416 | 27.87583 | 0.02691937 | 99.74422 | 150 | 50 | 5.25517 | 2
49.23301 | 27.8825 | 0.02682943 | 99.74378 | 150 | 50 | 5.2551 | 2
49.25184 | 27.88917 | 0.02686854 | 99.74422 | 150 | 50 | 5.25502 | 2
49.27065 | 27.89583 | 0.02690765 | 99.744 | 150 | 50 | 5.25494 | 2
49.28951 | 27.9025 | 0.02693386 | 99.744 | 150 | 50 | 5.25487 | 2
49.30835 | 27.90917 | 0.02699878 | 99.744 | 150 | 50 | 5.25479 | 2
49.32713 | 27.91583 | 0.02693464 | 99.744 | 150 | 50 | 5.25471 | 2
49.34594 | 27.9225 | 0.02692213 | 99.74378 | 150 | 50 | 5.25463 | 2
49.36474 | 27.92917 | 0.02697415 | 99.74378 | 150 | 50 | 5.25456 | 2
49.38357 | 27.93583 | 0.02689711 | 99.74356 | 150 | 50 | 5.25448 | 2
49.40242 | 27.9425 | 0.0268975 | 99.74333 | 150 | 50 | 5.2544 | 2
49.42127 | 27.94917 | 0.02694952 | 99.74311 | 150 | 50 | 5.25433 | 2
49.44008 | 27.95583 | 0.02689829 | 99.74311 | 150 | 50 | 5.25425 | 2
49.45889 | 27.9625 | 0.02688578 | 99.74289 | 150 | 50 | 5.25417 | 2
49.47771 | 27.96917 | 0.02683454 | 99.74267 | 150 | 50 | 5.2541 | 2
49.49652 | 27.97583 | 0.02683493 | 99.742 | 150 | 50 | 5.25402 | 2
49.51538 | 27.9825 | 0.02688696 | 99.742 | 150 | 50 | 5.25394 | 2
49.53421 | 27.98917 | 0.02688735 | 99.74178 | 150 | 50 | 5.25387 | 2
49.55305 | 27.99583 | 0.02690065 | 99.74133 | 150 | 50 | 5.25379 | 2
49.57183 | 28.0025 | 0.02692686 | 99.74111 | 150 | 50 | 5.25371 | 2
49.59067 | 28.00917 | 0.02695307 | 99.74089 | 150 | 50 | 5.25363 | 2
49.60949 | 28.01583 | 0.02695347 | 99.74067 | 150 | 50 | 5.25356 | 2
49.62836 | 28.0225 | 0.02688932 | 99.74022 | 150 | 50 | 5.25348 | 2
49.64719 | 28.02917 | 0.02690262 | 99.73978 | 150 | 50 | 5.2534 | 2
49.66603 | 28.03583 | 0.02698047 | 99.73978 | 150 | 50 | 5.25333 | 2
49.68486 | 28.0425 | 0.02690341 | 99.73956 | 150 | 50 | 5.25325 | 2
49.70369 | 28.04917 | 0.02694253 | 99.73911 | 150 | 50 | 5.25317 | 2
49.72254 | 28.05583 | 0.0269042 | 99.73889 | 150 | 50 | 5.2531 | 2
49.74137 | 28.0625 | 0.02702078 | 99.73867 | 150 | 50 | 5.25302 | 2
49.76021 | 28.06917 | 0.02708573 | 99.73822 | 150 | 50 | 5.25294 | 2
49.77902 | 28.07583 | 0.0270474 | 99.73778 | 150 | 50 | 5.25286 | 2
49.79788 | 28.0825 | 0.02698324 | 99.73778 | 150 | 50 | 5.25279 | 2
49.81673 | 28.08917 | 0.02702237 | 99.73756 | 150 | 50 | 5.25271 | 2
49.83557 | 28.09583 | 0.02699694 | 99.73711 | 150 | 50 | 5.25263 | 2
49.85441 | 28.1025 | 0.02702316 | 99.73711 | 150 | 50 | 5.25256 | 2
49.87323 | 28.10917 | 0.02708811 | 99.73711 | 150 | 50 | 5.25248 | 2
49.8921 | 28.11583 | 0.02693357 | 99.73711 | 150 | 50 | 5.2524 | 2
49.91095 | 28.1225 | 0.02699853 | 99.73667 | 150 | 50 | 5.25233 | 2
49.92985 | 28.12917 | 0.02706349 | 99.73644 | 150 | 50 | 5.25225 | 2
49.94868 | 28.13583 | 0.02714136 | 99.736 | 150 | 50 | 5.25217 | 2
49.96753 | 28.1425 | 0.02709011 | 99.73578 | 150 | 50 | 5.25209 | 2
49.98642 | 28.14917 | 0.02715507 | 99.73556 | 150 | 50 | 5.25202 | 2
50.00528 | 28.15583 | 0.0270909 | 99.73556 | 150 | 50 | 5.25194 | 2
50.02412 | 28.1625 | 0.02702674 | 99.73533 | 150 | 50 | 5.25186 | 2
50.04297 | 28.16917 | 0.0269884 | 99.73511 | 150 | 50 | 5.25178 | 2
50.06185 | 28.17583 | 0.02706627 | 99.73467 | 150 | 50 | 5.25171 | 2
50.08069 | 28.1825 | 0.02704084 | 99.73444 | 150 | 50 | 5.25163 | 2
50.09957 | 28.18917 | 0.02696375 | 99.73444 | 150 | 50 | 5.25155 | 2
50.11843 | 28.19583 | 0.02697707 | 99.734 | 150 | 50 | 5.25148 | 2
50.13729 | 28.2025 | 0.02691289 | 99.73356 | 150 | 50 | 5.2514 | 2
50.15613 | 28.20917 | 0.02697786 | 99.73333 | 150 | 50 | 5.25132 | 2
50.175 | 28.21583 | 0.02704283 | 99.73333 | 150 | 50 | 5.25124 | 2
50.19388 | 28.2225 | 0.02693991 | 99.73289 | 150 | 50 | 5.25117 | 2
50.21277 | 28.22917 | 0.02700488 | 99.73244 | 150 | 50 | 5.25109 | 2
50.23162 | 28.23583 | 0.02706985 | 99.73267 | 150 | 50 | 5.25101 | 2
50.25049 | 28.2425 | 0.027109 | 99.73222 | 150 | 50 | 5.25094 | 2
50.26935 | 28.24917 | 0.02709648 | 99.73178 | 150 | 50 | 5.25086 | 2
50.28821 | 28.25583 | 0.02701938 | 99.73156 | 150 | 50 | 5.25078 | 2
50.30704 | 28.2625 | 0.02713602 | 99.73178 | 150 | 50 | 5.2507 | 2
50.32587 | 28.26917 | 0.02712351 | 99.73156 | 150 | 50 | 5.25063 | 2
50.34471 | 28.27583 | 0.02699474 | 99.73133 | 150 | 50 | 5.25055 | 2
50.36358 | 28.2825 | 0.02691764 | 99.73089 | 150 | 50 | 5.25047 | 2
50.38244 | 28.28917 | 0.02695679 | 99.73044 | 150 | 50 | 5.25039 | 2
50.40132 | 28.29583 | 0.02691844 | 99.73044 | 150 | 50 | 5.25032 | 2
50.42017 | 28.3025 | 0.02703508 | 99.73 | 150 | 50 | 5.25024 | 2
50.43904 | 28.30917 | 0.02707423 | 99.73 | 150 | 50 | 5.25016 | 2
50.45792 | 28.31583 | 0.02702296 | 99.72978 | 150 | 50 | 5.25009 | 2
50.47677 | 28.3225 | 0.02697169 | 99.72933 | 150 | 50 | 5.25001 | 2
50.49561 | 28.32917 | 0.02694625 | 99.72911 | 150 | 50 | 5.24993 | 2
50.51449 | 28.33583 | 0.02697248 | 99.72867 | 150 | 50 | 5.24985 | 2
50.53334 | 28.3425 | 0.02708914 | 99.72844 | 150 | 50 | 5.24978 | 2
50.55217 | 28.34917 | 0.02707662 | 99.72822 | 150 | 50 | 5.2497 | 2
50.57107 | 28.35583 | 0.02702535 | 99.72778 | 150 | 50 | 5.24962 | 2
50.58999 | 28.3625 | 0.02706451 | 99.72733 | 150 | 50 | 5.24954 | 2
50.60882 | 28.36917 | 0.02703907 | 99.72733 | 150 | 50 | 5.24947 | 2
50.62769 | 28.37583 | 0.02702654 | 99.72711 | 150 | 50 | 5.24939 | 2
50.64657 | 28.3825 | 0.02700111 | 99.72667 | 150 | 50 | 5.24931 | 2
50.66547 | 28.38917 | 0.02702734 | 99.72622 | 150 | 50 | 5.24924 | 2
50.68436 | 28.39583 | 0.02711818 | 99.726 | 150 | 50 | 5.24916 | 2
50.70317 | 28.4025 | 0.02717026 | 99.726 | 150 | 50 | 5.24908 | 2
50.72204 | 28.40917 | 0.02705438 | 99.72556 | 150 | 50 | 5.249 | 2
50.74091 | 28.41583 | 0.0270677 | 99.72533 | 150 | 50 | 5.24893 | 2
50.7598 | 28.4225 | 0.02704225 | 99.72533 | 150 | 50 | 5.24885 | 2
50.77865 | 28.42917 | 0.02706849 | 99.72511 | 150 | 50 | 5.24877 | 2
50.79751 | 28.43583 | 0.02722394 | 99.72467 | 150 | 50 | 5.24869 | 2
50.81637 | 28.4425 | 0.02715974 | 99.72422 | 150 | 50 | 5.24862 | 2
50.83525 | 28.44917 | 0.02716014 | 99.724 | 150 | 50 | 5.24854 | 2
50.85412 | 28.45583 | 0.02713469 | 99.724 | 150 | 50 | 5.24846 | 2
50.873 | 28.4625 | 0.02707049 | 99.72356 | 150 | 50 | 5.24838 | 2
50.89185 | 28.46917 | 0.02714842 | 99.72333 | 150 | 50 | 5.24831 | 2
50.91071 | 28.47583 | 0.02707129 | 99.72333 | 150 | 50 | 5.24823 | 2
50.92955 | 28.4825 | 0.02705876 | 99.72289 | 150 | 50 | 5.24815 | 2
50.94845 | 28.48917 | 0.02703332 | 99.72289 | 150 | 50 | 5.24807 | 2
50.96732 | 28.49583 | 0.02711125 | 99.72267 | 150 | 50 | 5.248 | 2
50.98618 | 28.5025 | 0.02720211 | 99.722 | 150 | 50 | 5.24792 | 2
51.00505 | 28.50917 | 0.02711205 | 99.722 | 150 | 50 | 5.24784 | 2
51.02392 | 28.51583 | 0.02708661 | 99.72178 | 150 | 50 | 5.24776 | 2
51.04277 | 28.5225 | 0.02712578 | 99.72133 | 150 | 50 | 5.24769 | 2
51.06163 | 28.52917 | 0.02711325 | 99.72156 | 150 | 50 | 5.24761 | 2
51.08048 | 28.53583 | 0.02719119 | 99.72111 | 150 | 50 | 5.24753 | 2
51.09933 | 28.5425 | 0.02707528 | 99.72089 | 150 | 50 | 5.24746 | 2
51.11818 | 28.54917 | 0.02710153 | 99.72089 | 150 | 50 | 5.24738 | 2
51.13704 | 28.55583 | 0.02703731 | 99.72111 | 150 | 50 | 5.2473 | 2
51.15589 | 28.5625 | 0.0270377 | 99.72067 | 150 | 50 | 5.24722 | 2
51.17478 | 28.56917 | 0.0271415 | 99.72044 | 150 | 50 | 5.24715 | 2
51.19367 | 28.57583 | 0.02705143 | 99.72067 | 150 | 50 | 5.24707 | 2
51.21252 | 28.5825 | 0.02715523 | 99.72044 | 150 | 50 | 5.24699 | 2
51.23142 | 28.58917 | 0.02716855 | 99.72022 | 150 | 50 | 5.24691 | 2
51.25027 | 28.59583 | 0.02713018 | 99.72 | 150 | 50 | 5.24684 | 2
51.26915 | 28.6025 | 0.0270401 | 99.71978 | 150 | 50 | 5.24676 | 2
51.28801 | 28.60917 | 0.02705343 | 99.71933 | 150 | 50 | 5.24668 | 2
51.30683 | 28.61583 | 0.02707968 | 99.71956 | 150 | 50 | 5.2466 | 2
51.32567 | 28.6225 | 0.02719641 | 99.71933 | 150 | 50 | 5.24653 | 2
51.34453 | 28.62917 | 0.02711926 | 99.71889 | 150 | 50 | 5.24645 | 2
51.36343 | 28.63583 | 0.02701624 | 99.71867 | 150 | 50 | 5.24637 | 2
51.38228 | 28.6425 | 0.02705542 | 99.71822 | 150 | 50 | 5.24629 | 2
51.40114 | 28.64917 | 0.02714631 | 99.71778 | 150 | 50 | 5.24622 | 2
51.42 | 28.65583 | 0.02710793 | 99.71778 | 150 | 50 | 5.24614 | 2
51.43888 | 28.6625 | 0.02713419 | 99.71733 | 150 | 50 | 5.24606 | 2
51.45774 | 28.66917 | 0.02708288 | 99.71667 | 150 | 50 | 5.24598 | 2
51.47666 | 28.67583 | 0.0271867 | 99.71622 | 150 | 50 | 5.24591 | 2
51.49554 | 28.6825 | 0.02726467 | 99.71622 | 150 | 50 | 5.24583 | 2
51.51441 | 28.68917 | 0.02721336 | 99.71578 | 150 | 50 | 5.24575 | 2
51.53327 | 28.69583 | 0.02716205 | 99.71533 | 150 | 50 | 5.24567 | 2
51.55214 | 28.7025 | 0.02705902 | 99.71489 | 150 | 50 | 5.2456 | 2
51.571 | 28.70917 | 0.02717578 | 99.71444 | 150 | 50 | 5.24552 | 2
51.58984 | 28.71583 | 0.02717618 | 99.714 | 150 | 50 | 5.24544 | 2
51.60871 | 28.7225 | 0.02716365 | 99.71356 | 150 | 50 | 5.24536 | 2
51.62757 | 28.72917 | 0.02717698 | 99.71356 | 150 | 50 | 5.24529 | 2
51.64647 | 28.73583 | 0.02730668 | 99.71311 | 150 | 50 | 5.24521 | 2
51.66534 | 28.7425 | 0.02708728 | 99.71289 | 150 | 50 | 5.24513 | 2
51.68424 | 28.74917 | 0.02715233 | 99.71244 | 150 | 50 | 5.24505 | 2
51.7031 | 28.75583 | 0.02711394 | 99.71222 | 150 | 50 | 5.24498 | 2
51.72198 | 28.7625 | 0.02716607 | 99.712 | 150 | 50 | 5.2449 | 2
51.74088 | 28.76917 | 0.02712768 | 99.71156 | 150 | 50 | 5.24482 | 2
51.75979 | 28.77583 | 0.02714101 | 99.71111 | 150 | 50 | 5.24474 | 2
51.77868 | 28.7825 | 0.02712848 | 99.71111 | 150 | 50 | 5.24466 | 2
51.79757 | 28.78917 | 0.02716768 | 99.71067 | 150 | 50 | 5.24459 | 2
51.81648 | 28.79583 | 0.02714222 | 99.71067 | 150 | 50 | 5.24451 | 2
51.83533 | 28.8025 | 0.02712969 | 99.71044 | 150 | 50 | 5.24443 | 2
51.85425 | 28.80917 | 0.02715595 | 99.71022 | 150 | 50 | 5.24435 | 2
51.87312 | 28.81583 | 0.02720808 | 99.70978 | 150 | 50 | 5.24428 | 2
51.89199 | 28.8225 | 0.02719555 | 99.71 | 150 | 50 | 5.2442 | 2
51.91088 | 28.82917 | 0.02707957 | 99.70978 | 150 | 50 | 5.24412 | 2
51.9298 | 28.83583 | 0.02707997 | 99.70933 | 150 | 50 | 5.24404 | 2
51.9487 | 28.8425 | 0.02711917 | 99.70956 | 150 | 50 | 5.24396 | 2
51.96759 | 28.84917 | 0.0271713 | 99.70956 | 150 | 50 | 5.24389 | 2
51.9865 | 28.85583 | 0.02714584 | 99.70933 | 150 | 50 | 5.24381 | 2
52.00538 | 28.8625 | 0.02714624 | 99.70911 | 150 | 50 | 5.24373 | 2
52.0243 | 28.86917 | 0.02725011 | 99.70911 | 150 | 50 | 5.24365 | 2
52.04317 | 28.87583 | 0.02721171 | 99.70911 | 150 | 50 | 5.24358 | 2
52.06205 | 28.8825 | 0.02719918 | 99.70889 | 150 | 50 | 5.2435 | 2
52.08092 | 28.88917 | 0.02714785 | 99.70889 | 150 | 50 | 5.24342 | 2
52.09981 | 28.89583 | 0.02721292 | 99.70911 | 150 | 50 | 5.24334 | 2
52.11868 | 28.9025 | 0.02712279 | 99.70889 | 150 | 50 | 5.24327 | 2
52.13761 | 28.90917 | 0.02709732 | 99.70867 | 150 | 50 | 5.24319 | 2
52.15649 | 28.91583 | 0.02717533 | 99.70867 | 150 | 50 | 5.24311 | 2
52.17542 | 28.9225 | 0.02713693 | 99.70911 | 150 | 50 | 5.24303 | 2
52.19435 | 28.92917 | 0.02717614 | 99.70889 | 150 | 50 | 5.24295 | 2
52.21325 | 28.93583 | 0.0271248 | 99.70867 | 150 | 50 | 5.24288 | 2
52.23218 | 28.9425 | 0.02713814 | 99.70844 | 150 | 50 | 5.2428 | 2
52.2511 | 28.94917 | 0.02713854 | 99.70889 | 150 | 50 | 5.24272 | 2
52.27001 | 28.95583 | 0.02713894 | 99.70889 | 150 | 50 | 5.24264 | 2
52.28892 | 28.9625 | 0.02710054 | 99.70867 | 150 | 50 | 5.24256 | 2
52.3078 | 28.96917 | 0.02717856 | 99.70867 | 150 | 50 | 5.24249 | 2
52.32672 | 28.97583 | 0.02716603 | 99.70867 | 150 | 50 | 5.24241 | 2
52.34562 | 28.9825 | 0.02711468 | 99.70844 | 150 | 50 | 5.24233 | 2
52.3645 | 28.98917 | 0.02712802 | 99.70867 | 150 | 50 | 5.24225 | 2
52.38339 | 28.99583 | 0.02720604 | 99.70867 | 150 | 50 | 5.24218 | 2
52.40229 | 29.0025 | 0.02716764 | 99.70844 | 150 | 50 | 5.2421 | 2
52.42119 | 29.00917 | 0.02709042 | 99.70844 | 150 | 50 | 5.24202 | 2
52.4401 | 29.01583 | 0.02714257 | 99.70844 | 150 | 50 | 5.24194 | 2
52.45901 | 29.0225 | 0.02710416 | 99.70822 | 150 | 50 | 5.24186 | 2
52.47791 | 29.02917 | 0.0271175 | 99.708 | 150 | 50 | 5.24179 | 2
52.49675 | 29.03583 | 0.02713084 | 99.70822 | 150 | 50 | 5.24171 | 2
52.51568 | 29.0425 | 0.02714418 | 99.708 | 150 | 50 | 5.24163 | 2
52.53462 | 29.04917 | 0.0271834 | 99.70778 | 150 | 50 | 5.24155 | 2
52.55353 | 29.05583 | 0.02710618 | 99.70756 | 150 | 50 | 5.24147 | 2
52.57244 | 29.0625 | 0.02710658 | 99.70778 | 150 | 50 | 5.2414 | 2
52.59133 | 29.06917 | 0.02719755 | 99.70756 | 150 | 50 | 5.24132 | 2
52.61028 | 29.07583 | 0.02715914 | 99.70733 | 150 | 50 | 5.24124 | 2
52.62918 | 29.0825 | 0.02722424 | 99.70756 | 150 | 50 | 5.24116 | 2
52.6481 | 29.08917 | 0.02726347 | 99.70711 | 150 | 50 | 5.24108 | 2
52.66701 | 29.09583 | 0.02725093 | 99.70711 | 150 | 50 | 5.24101 | 2
52.68595 | 29.1025 | 0.02714782 | 99.70711 | 150 | 50 | 5.24093 | 2
52.70482 | 29.10917 | 0.02716116 | 99.70689 | 150 | 50 | 5.24085 | 2
52.72372 | 29.11583 | 0.02721333 | 99.70667 | 150 | 50 | 5.24077 | 2
52.74263 | 29.1225 | 0.02717491 | 99.70667 | 150 | 50 | 5.24069 | 2
52.76157 | 29.12917 | 0.02718826 | 99.70644 | 150 | 50 | 5.24062 | 2
52.78047 | 29.13583 | 0.02711102 | 99.70644 | 150 | 50 | 5.24054 | 2
52.79941 | 29.1425 | 0.02717612 | 99.706 | 150 | 50 | 5.24046 | 2
52.81831 | 29.14917 | 0.027073 | 99.706 | 150 | 50 | 5.24038 | 2
52.83724 | 29.15583 | 0.02709929 | 99.70578 | 150 | 50 | 5.2403 | 2
52.85615 | 29.1625 | 0.0271644 | 99.70556 | 150 | 50 | 5.24023 | 2
52.87507 | 29.16917 | 0.02711303 | 99.70533 | 150 | 50 | 5.24015 | 2
52.894 | 29.17583 | 0.02719109 | 99.70533 | 150 | 50 | 5.24007 | 2
52.91294 | 29.1825 | 0.02720444 | 99.70489 | 150 | 50 | 5.23999 | 2
52.93188 | 29.18917 | 0.02717896 | 99.70467 | 150 | 50 | 5.23991 | 2
52.95082 | 29.19583 | 0.02715348 | 99.70444 | 150 | 50 | 5.23984 | 2
52.96975 | 29.2025 | 0.02714094 | 99.704 | 150 | 50 | 5.23976 | 2
52.9887 | 29.20917 | 0.02708957 | 99.70356 | 150 | 50 | 5.23968 | 2
53.00764 | 29.21583 | 0.02711586 | 99.70311 | 150 | 50 | 5.2396 | 2
53.02658 | 29.2225 | 0.02716804 | 99.70311 | 150 | 50 | 5.23952 | 2
53.04551 | 29.22917 | 0.02712962 | 99.70267 | 150 | 50 | 5.23945 | 2
53.06447 | 29.23583 | 0.02720768 | 99.70244 | 150 | 50 | 5.23937 | 2
53.08341 | 29.2425 | 0.02713043 | 99.702 | 150 | 50 | 5.23929 | 2
53.10231 | 29.24917 | 0.02711789 | 99.70156 | 150 | 50 | 5.23921 | 2
53.12128 | 29.25583 | 0.02727362 | 99.70111 | 150 | 50 | 5.23913 | 2
53.14022 | 29.2625 | 0.02726108 | 99.70067 | 150 | 50 | 5.23905 | 2
53.15919 | 29.26917 | 0.02718382 | 99.7 | 150 | 50 | 5.23898 | 2
53.17815 | 29.27583 | 0.02723601 | 99.69956 | 150 | 50 | 5.2389 | 2
53.1971 | 29.2825 | 0.02719758 | 99.69933 | 150 | 50 | 5.23882 | 2
53.21609 | 29.28917 | 0.02724977 | 99.69889 | 150 | 50 | 5.23874 | 2
53.23503 | 29.29583 | 0.02715956 | 99.69867 | 150 | 50 | 5.23866 | 2
53.25395 | 29.3025 | 0.0271988 | 99.698 | 150 | 50 | 5.23859 | 2
53.27288 | 29.30917 | 0.02723804 | 99.69778 | 150 | 50 | 5.23851 | 2
53.29188 | 29.31583 | 0.02716077 | 99.69733 | 150 | 50 | 5.23843 | 2
53.31083 | 29.3225 | 0.02718707 | 99.69689 | 150 | 50 | 5.23835 | 2
53.32977 | 29.32917 | 0.02720043 | 99.69689 | 150 | 50 | 5.23827 | 2
53.34873 | 29.33583 | 0.02720083 | 99.69667 | 150 | 50 | 5.23819 | 2
53.3677 | 29.3425 | 0.02724008 | 99.69622 | 150 | 50 | 5.23812 | 2
53.38666 | 29.34917 | 0.02717575 | 99.696 | 150 | 50 | 5.23804 | 2
53.40561 | 29.35583 | 0.02720205 | 99.69556 | 150 | 50 | 5.23796 | 2
53.42461 | 29.3625 | 0.02728014 | 99.69533 | 150 | 50 | 5.23788 | 2
53.44359 | 29.36917 | 0.02711224 | 99.69489 | 150 | 50 | 5.2378 | 2
53.46255 | 29.37583 | 0.02721622 | 99.69444 | 150 | 50 | 5.23772 | 2
53.4815 | 29.3825 | 0.02716484 | 99.69444 | 150 | 50 | 5.23765 | 2
53.5005 | 29.38917 | 0.02704871 | 99.69422 | 150 | 50 | 5.23757 | 2
53.51946 | 29.39583 | 0.02716565 | 99.69378 | 150 | 50 | 5.23749 | 2
53.53844 | 29.4025 | 0.02715311 | 99.69356 | 150 | 50 | 5.23741 | 2
53.55742 | 29.40917 | 0.02708877 | 99.69311 | 150 | 50 | 5.23733 | 2
53.57637 | 29.41583 | 0.02719277 | 99.69267 | 150 | 50 | 5.23725 | 2
53.59531 | 29.4225 | 0.02728382 | 99.69244 | 150 | 50 | 5.23718 | 2
53.61425 | 29.42917 | 0.02707704 | 99.692 | 150 | 50 | 5.2371 | 2
53.6332 | 29.43583 | 0.02728463 | 99.69178 | 150 | 50 | 5.23702 | 2
53.65217 | 29.4425 | 0.02728504 | 99.69111 | 150 | 50 | 5.23694 | 2
53.67112 | 29.44917 | 0.0272984 | 99.69111 | 150 | 50 | 5.23686 | 2
53.69013 | 29.45583 | 0.02728586 | 99.69044 | 150 | 50 | 5.23678 | 2
53.7091 | 29.4625 | 0.02731217 | 99.69044 | 150 | 50 | 5.2367 | 2
53.72806 | 29.46917 | 0.02729963 | 99.69 | 150 | 50 | 5.23663 | 2
53.74706 | 29.47583 | 0.02731299 | 99.68978 | 150 | 50 | 5.23655 | 2
53.76601 | 29.4825 | 0.02724864 | 99.68956 | 150 | 50 | 5.23647 | 2
53.78499 | 29.48917 | 0.02713249 | 99.68911 | 150 | 50 | 5.23639 | 2
53.80397 | 29.49583 | 0.02722355 | 99.68933 | 150 | 50 | 5.23631 | 2
53.82296 | 29.5025 | 0.02721101 | 99.68911 | 150 | 50 | 5.23623 | 2
53.84193 | 29.50917 | 0.02723732 | 99.68867 | 150 | 50 | 5.23616 | 2
53.86092 | 29.51583 | 0.02725068 | 99.68867 | 150 | 50 | 5.23608 | 2
53.8799 | 29.5225 | 0.02717338 | 99.68844 | 150 | 50 | 5.236 | 2
53.89886 | 29.52917 | 0.02717379 | 99.68822 | 150 | 50 | 5.23592 | 2
53.91787 | 29.53583 | 0.027226 | 99.68844 | 150 | 50 | 5.23584 | 2
53.93687 | 29.5425 | 0.02725232 | 99.68822 | 150 | 50 | 5.23576 | 2
53.95589 | 29.54917 | 0.02721387 | 99.688 | 150 | 50 | 5.23568 | 2
53.97488 | 29.55583 | 0.02726609 | 99.68778 | 150 | 50 | 5.23561 | 2
53.9939 | 29.5625 | 0.02721469 | 99.68778 | 150 | 50 | 5.23553 | 2
54.01289 | 29.56917 | 0.02726691 | 99.68756 | 150 | 50 | 5.23545 | 2
54.03186 | 29.57583 | 0.02726732 | 99.68733 | 150 | 50 | 5.23537 | 2
54.05085 | 29.5825 | 0.02721591 | 99.68756 | 150 | 50 | 5.23529 | 2
54.06986 | 29.58917 | 0.027307 | 99.68711 | 150 | 50 | 5.23521 | 2
54.08885 | 29.59583 | 0.02733332 | 99.68711 | 150 | 50 | 5.23513 | 2
54.10781 | 29.6025 | 0.0273985 | 99.68733 | 150 | 50 | 5.23506 | 2
54.12681 | 29.60917 | 0.027373 | 99.68733 | 150 | 50 | 5.23498 | 2
54.14578 | 29.61583 | 0.0273475 | 99.68689 | 150 | 50 | 5.2349 | 2
54.16476 | 29.6225 | 0.02724427 | 99.68689 | 150 | 50 | 5.23482 | 2
54.18376 | 29.62917 | 0.02733537 | 99.68667 | 150 | 50 | 5.23474 | 2
54.20275 | 29.63583 | 0.02730987 | 99.686 | 150 | 50 | 5.23466 | 2
54.22172 | 29.6425 | 0.02740097 | 99.686 | 150 | 50 | 5.23458 | 2
54.2407 | 29.64917 | 0.02736251 | 99.68578 | 150 | 50 | 5.23451 | 2
54.2597 | 29.65583 | 0.02727223 | 99.68511 | 150 | 50 | 5.23443 | 2
54.27871 | 29.6625 | 0.02723377 | 99.68467 | 150 | 50 | 5.23435 | 2
54.29773 | 29.66917 | 0.02722123 | 99.68467 | 150 | 50 | 5.23427 | 2
54.31676 | 29.67583 | 0.02733825 | 99.68422 | 150 | 50 | 5.23419 | 2
54.33573 | 29.6825 | 0.02736457 | 99.68356 | 150 | 50 | 5.23411 | 2
54.35474 | 29.68917 | 0.02731315 | 99.68311 | 150 | 50 | 5.23403 | 2
54.37375 | 29.69583 | 0.02735244 | 99.68244 | 150 | 50 | 5.23395 | 2
54.39273 | 29.7025 | 0.02739172 | 99.68222 | 150 | 50 | 5.23388 | 2
54.41174 | 29.70917 | 0.0273403 | 99.68133 | 150 | 50 | 5.2338 | 2
54.43076 | 29.71583 | 0.0273148 | 99.68089 | 150 | 50 | 5.23372 | 2
54.44973 | 29.7225 | 0.02732816 | 99.68022 | 150 | 50 | 5.23364 | 2
54.46871 | 29.72917 | 0.02739336 | 99.68 | 150 | 50 | 5.23356 | 2
54.48772 | 29.73583 | 0.02738082 | 99.67956 | 150 | 50 | 5.23348 | 2
54.50672 | 29.7425 | 0.02739419 | 99.67911 | 150 | 50 | 5.2334 | 2
54.52573 | 29.74917 | 0.0273946 | 99.67889 | 150 | 50 | 5.23332 | 2
54.54473 | 29.75583 | 0.02726543 | 99.67844 | 150 | 50 | 5.23325 | 2
54.56372 | 29.7625 | 0.02726584 | 99.67844 | 150 | 50 | 5.23317 | 2
54.58271 | 29.76917 | 0.02729216 | 99.678 | 150 | 50 | 5.23309 | 2
54.60171 | 29.77583 | 0.02729257 | 99.67778 | 150 | 50 | 5.23301 | 2
54.62072 | 29.7825 | 0.02709859 | 99.67778 | 150 | 50 | 5.23293 | 2
54.63974 | 29.78917 | 0.02725452 | 99.67756 | 150 | 50 | 5.23285 | 2
54.65872 | 29.79583 | 0.02729381 | 99.67756 | 150 | 50 | 5.23277 | 2
54.67772 | 29.8025 | 0.02729422 | 99.67711 | 150 | 50 | 5.23269 | 2
54.69671 | 29.80917 | 0.02722983 | 99.67667 | 150 | 50 | 5.23262 | 2
54.71571 | 29.81583 | 0.02729504 | 99.67689 | 150 | 50 | 5.23254 | 2
54.73474 | 29.8225 | 0.02732137 | 99.67667 | 150 | 50 | 5.23246 | 2
54.75376 | 29.82917 | 0.02736067 | 99.67622 | 150 | 50 | 5.23238 | 2
54.77277 | 29.83583 | 0.02720554 | 99.67578 | 150 | 50 | 5.2323 | 2
54.7918 | 29.8425 | 0.02727076 | 99.676 | 150 | 50 | 5.23222 | 2
54.81086 | 29.84917 | 0.0272971 | 99.67556 | 150 | 50 | 5.23214 | 2
54.82987 | 29.85583 | 0.02721974 | 99.67533 | 150 | 50 | 5.23206 | 2
54.84887 | 29.8625 | 0.02731088 | 99.67489 | 150 | 50 | 5.23199 | 2
54.86789 | 29.86917 | 0.02746684 | 99.67467 | 150 | 50 | 5.23191 | 2
54.88691 | 29.87583 | 0.02735059 | 99.67444 | 150 | 50 | 5.23183 | 2
54.90592 | 29.8825 | 0.02744174 | 99.67422 | 150 | 50 | 5.23175 | 2
54.92495 | 29.88917 | 0.02741623 | 99.67378 | 150 | 50 | 5.23167 | 2
54.94396 | 29.89583 | 0.02739072 | 99.67356 | 150 | 50 | 5.23159 | 2
54.963 | 29.9025 | 0.02743002 | 99.67289 | 150 | 50 | 5.23151 | 2
54.98203 | 29.90917 | 0.02741747 | 99.67244 | 150 | 50 | 5.23143 | 2
55.00104 | 29.91583 | 0.02736603 | 99.67244 | 150 | 50 | 5.23135 | 2
55.02006 | 29.9225 | 0.02722384 | 99.67222 | 150 | 50 | 5.23128 | 2
55.03907 | 29.92917 | 0.02723722 | 99.672 | 150 | 50 | 5.2312 | 2
55.05809 | 29.93583 | 0.02727652 | 99.67156 | 150 | 50 | 5.23112 | 2
55.07711 | 29.9425 | 0.02731582 | 99.67133 | 150 | 50 | 5.23104 | 2
55.09612 | 29.94917 | 0.02729031 | 99.67111 | 150 | 50 | 5.23096 | 2
55.11514 | 29.95583 | 0.02734258 | 99.67067 | 150 | 50 | 5.23088 | 2
55.13414 | 29.9625 | 0.0273041 | 99.67067 | 150 | 50 | 5.2308 | 2
55.15315 | 29.96917 | 0.0273434 | 99.67044 | 150 | 50 | 5.23072 | 2
55.17219 | 29.97583 | 0.02735678 | 99.67 | 150 | 50 | 5.23064 | 2
55.19121 | 29.9825 | 0.02730533 | 99.66978 | 150 | 50 | 5.23056 | 2
55.21021 | 29.98917 | 0.02727981 | 99.66978 | 150 | 50 | 5.23049 | 2
55.22925 | 29.99583 | 0.02733209 | 99.66956 | 150 | 50 | 5.23041 | 2
55.24826 | 30.0025 | 0.0273714 | 99.66933 | 150 | 50 | 5.23033 | 2
55.26727 | 30.00917 | 0.02741071 | 99.66933 | 150 | 50 | 5.23025 | 2
55.28631 | 30.01583 | 0.02741112 | 99.66911 | 150 | 50 | 5.23017 | 2
55.30531 | 30.0225 | 0.02737264 | 99.66911 | 150 | 50 | 5.23009 | 2
55.32434 | 30.02917 | 0.02741195 | 99.66867 | 150 | 50 | 5.23001 | 2
55.34334 | 30.03583 | 0.02738643 | 99.66844 | 150 | 50 | 5.22993 | 2
55.36236 | 30.0425 | 0.02719234 | 99.66844 | 150 | 50 | 5.22985 | 2
55.3814 | 30.04917 | 0.02737429 | 99.66867 | 150 | 50 | 5.22977 | 2
55.40045 | 30.05583 | 0.02740064 | 99.66844 | 150 | 50 | 5.2297 | 2
55.41947 | 30.0625 | 0.02738809 | 99.668 | 150 | 50 | 5.22962 | 2
55.43851 | 30.06917 | 0.0273496 | 99.66778 | 150 | 50 | 5.22954 | 2
55.45753 | 30.07583 | 0.02728517 | 99.66756 | 150 | 50 | 5.22946 | 2
55.47655 | 30.0825 | 0.02723371 | 99.66711 | 150 | 50 | 5.22938 | 2
55.49561 | 30.08917 | 0.02719521 | 99.66689 | 150 | 50 | 5.2293 | 2
55.51469 | 30.09583 | 0.02715672 | 99.66689 | 150 | 50 | 5.22922 | 2
55.53376 | 30.1025 | 0.02727385 | 99.66644 | 150 | 50 | 5.22914 | 2
55.55282 | 30.10917 | 0.02740396 | 99.666 | 150 | 50 | 5.22906 | 2
55.57184 | 30.11583 | 0.02736546 | 99.66578 | 150 | 50 | 5.22898 | 2
55.5909 | 30.1225 | 0.02737885 | 99.66533 | 150 | 50 | 5.2289 | 2
55.60992 | 30.12917 | 0.02735332 | 99.66489 | 150 | 50 | 5.22883 | 2
55.62896 | 30.13583 | 0.02741859 | 99.66444 | 150 | 50 | 5.22875 | 2
55.64801 | 30.1425 | 0.02734118 | 99.664 | 150 | 50 | 5.22867 | 2
55.66704 | 30.14917 | 0.02744536 | 99.66378 | 150 | 50 | 5.22859 | 2
55.68605 | 30.15583 | 0.02745874 | 99.66311 | 150 | 50 | 5.22851 | 2
55.70509 | 30.1625 | 0.0273943 | 99.66267 | 150 | 50 | 5.22843 | 2
55.72412 | 30.16917 | 0.0273558 | 99.66244 | 150 | 50 | 5.22835 | 2
55.74317 | 30.17583 | 0.02742108 | 99.66178 | 150 | 50 | 5.22827 | 2
55.76221 | 30.1825 | 0.02735663 | 99.66133 | 150 | 50 | 5.22819 | 2
55.78122 | 30.18917 | 0.02742191 | 99.66067 | 150 | 50 | 5.22811 | 2
55.80027 | 30.19583 | 0.02748718 | 99.66022 | 150 | 50 | 5.22803 | 2
55.81933 | 30.2025 | 0.02744868 | 99.66 | 150 | 50 | 5.22796 | 2
55.83836 | 30.20917 | 0.02747504 | 99.65956 | 150 | 50 | 5.22788 | 2
55.85741 | 30.21583 | 0.02754032 | 99.65911 | 150 | 50 | 5.2278 | 2
55.87644 | 30.2225 | 0.02752776 | 99.65867 | 150 | 50 | 5.22772 | 2
55.8955 | 30.22917 | 0.02752818 | 99.65822 | 150 | 50 | 5.22764 | 2
55.91456 | 30.23583 | 0.02751562 | 99.65756 | 150 | 50 | 5.22756 | 2
55.93361 | 30.2425 | 0.0274901 | 99.65711 | 150 | 50 | 5.22748 | 2
55.95268 | 30.24917 | 0.02738673 | 99.65667 | 150 | 50 | 5.2274 | 2
55.97172 | 30.25583 | 0.02728335 | 99.65578 | 150 | 50 | 5.22732 | 2
55.99076 | 30.2625 | 0.02740053 | 99.65511 | 150 | 50 | 5.22724 | 2
56.00982 | 30.26917 | 0.02749176 | 99.65489 | 150 | 50 | 5.22716 | 2
56.02889 | 30.27583 | 0.02746623 | 99.654 | 150 | 50 | 5.22708 | 2
56.04795 | 30.2825 | 0.02742772 | 99.65311 | 150 | 50 | 5.227 | 2
56.06703 | 30.28917 | 0.02741517 | 99.65289 | 150 | 50 | 5.22693 | 2
56.08609 | 30.29583 | 0.02748046 | 99.65222 | 150 | 50 | 5.22685 | 2
56.10514 | 30.3025 | 0.02740302 | 99.65156 | 150 | 50 | 5.22677 | 2
56.1242 | 30.30917 | 0.02746831 | 99.65133 | 150 | 50 | 5.22669 | 2
56.14326 | 30.31583 | 0.02754659 | 99.65044 | 150 | 50 | 5.22661 | 2
56.16233 | 30.3225 | 0.02757295 | 99.65044 | 150 | 50 | 5.22653 | 2
56.18139 | 30.32917 | 0.02746957 | 99.65022 | 150 | 50 | 5.22645 | 2
56.20044 | 30.33583 | 0.02749593 | 99.65 | 150 | 50 | 5.22637 | 2
56.21949 | 30.3425 | 0.02750933 | 99.65 | 150 | 50 | 5.22629 | 2
56.23854 | 30.34917 | 0.0275357 | 99.64978 | 150 | 50 | 5.22621 | 2
56.25759 | 30.35583 | 0.02757505 | 99.64978 | 150 | 50 | 5.22613 | 2
56.27665 | 30.3625 | 0.02747165 | 99.64978 | 150 | 50 | 5.22605 | 2
56.2957 | 30.36917 | 0.0275629 | 99.64978 | 150 | 50 | 5.22597 | 2
56.31479 | 30.37583 | 0.02756333 | 99.64978 | 150 | 50 | 5.22589 | 2
56.33391 | 30.3825 | 0.02762863 | 99.65022 | 150 | 50 | 5.22581 | 2
56.35294 | 30.38917 | 0.02755118 | 99.65044 | 150 | 50 | 5.22574 | 2
56.37205 | 30.39583 | 0.02756458 | 99.65044 | 150 | 50 | 5.22566 | 2
56.39111 | 30.4025 | 0.02747415 | 99.65022 | 150 | 50 | 5.22558 | 2
56.41018 | 30.40917 | 0.02744862 | 99.65067 | 150 | 50 | 5.2255 | 2
56.42925 | 30.41583 | 0.02747499 | 99.65044 | 150 | 50 | 5.22542 | 2
56.44834 | 30.4225 | 0.02755328 | 99.65044 | 150 | 50 | 5.22534 | 2
56.46741 | 30.42917 | 0.02751476 | 99.65 | 150 | 50 | 5.22526 | 2
56.48647 | 30.43583 | 0.02752816 | 99.65 | 150 | 50 | 5.22518 | 2
56.50554 | 30.4425 | 0.02755454 | 99.65 | 150 | 50 | 5.2251 | 2
56.5246 | 30.44917 | 0.02756793 | 99.64956 | 150 | 50 | 5.22502 | 2
56.54368 | 30.45583 | 0.02745154 | 99.64911 | 150 | 50 | 5.22494 | 2
56.56276 | 30.4625 | 0.02756877 | 99.64867 | 150 | 50 | 5.22486 | 2
56.58186 | 30.46917 | 0.02762111 | 99.64844 | 150 | 50 | 5.22478 | 2
56.6009 | 30.47583 | 0.02763451 | 99.64822 | 150 | 50 | 5.2247 | 2
56.62002 | 30.4825 | 0.02768685 | 99.64822 | 150 | 50 | 5.22462 | 2
56.63913 | 30.48917 | 0.02770026 | 99.64778 | 150 | 50 | 5.22454 | 2
56.65822 | 30.49583 | 0.02759683 | 99.64756 | 150 | 50 | 5.22446 | 2
56.67728 | 30.5025 | 0.02759725 | 99.64711 | 150 | 50 | 5.22438 | 2
56.69637 | 30.50917 | 0.0276496 | 99.64711 | 150 | 50 | 5.2243 | 2
56.71544 | 30.51583 | 0.02759809 | 99.64689 | 150 | 50 | 5.22423 | 2
56.7345 | 30.5225 | 0.02757255 | 99.64667 | 150 | 50 | 5.22415 | 2
56.75357 | 30.52917 | 0.02757297 | 99.64644 | 150 | 50 | 5.22407 | 2
56.77263 | 30.53583 | 0.02754742 | 99.64622 | 150 | 50 | 5.22399 | 2
56.79172 | 30.5425 | 0.02756083 | 99.64622 | 150 | 50 | 5.22391 | 2
56.81078 | 30.54917 | 0.02770405 | 99.64578 | 150 | 50 | 5.22383 | 2
56.82987 | 30.55583 | 0.02771745 | 99.64578 | 150 | 50 | 5.22375 | 2
56.84894 | 30.5625 | 0.02771787 | 99.64578 | 150 | 50 | 5.22367 | 2
56.86803 | 30.56917 | 0.02762742 | 99.64578 | 150 | 50 | 5.22359 | 2
56.88709 | 30.57583 | 0.02756292 | 99.64556 | 150 | 50 | 5.22351 | 2
56.90618 | 30.5825 | 0.02747246 | 99.64533 | 150 | 50 | 5.22343 | 2
56.92525 | 30.58917 | 0.02752481 | 99.64511 | 150 | 50 | 5.22335 | 2
56.94432 | 30.59583 | 0.02771999 | 99.64511 | 150 | 50 | 5.22327 | 2
56.96338 | 30.6025 | 0.02768146 | 99.64467 | 150 | 50 | 5.22319 | 2
56.98244 | 30.60917 | 0.02769486 | 99.64467 | 150 | 50 | 5.22311 | 2
57.00151 | 30.61583 | 0.02766931 | 99.64422 | 150 | 50 | 5.22303 | 2
57.02057 | 30.6225 | 0.02774764 | 99.644 | 150 | 50 | 5.22295 | 2
57.03965 | 30.62917 | 0.02768314 | 99.64378 | 150 | 50 | 5.22287 | 2
57.05876 | 30.63583 | 0.0276576 | 99.64333 | 150 | 50 | 5.22279 | 2
57.07784 | 30.6425 | 0.02759309 | 99.64289 | 150 | 50 | 5.22271 | 2
57.09692 | 30.64917 | 0.02764545 | 99.64267 | 150 | 50 | 5.22263 | 2
57.11603 | 30.65583 | 0.02764587 | 99.64244 | 150 | 50 | 5.22255 | 2
57.13512 | 30.6625 | 0.02762032 | 99.64178 | 150 | 50 | 5.22248 | 2
57.15419 | 30.66917 | 0.02763373 | 99.64156 | 150 | 50 | 5.2224 | 2
57.17333 | 30.67583 | 0.02767311 | 99.64133 | 150 | 50 | 5.22232 | 2
57.19242 | 30.6825 | 0.0276086 | 99.64089 | 150 | 50 | 5.22224 | 2
57.21149 | 30.68917 | 0.0277259 | 99.64044 | 150 | 50 | 5.22216 | 2
57.23061 | 30.69583 | 0.02763542 | 99.64022 | 150 | 50 | 5.22208 | 2
57.24968 | 30.7025 | 0.02755792 | 99.64 | 150 | 50 | 5.222 | 2
57.26879 | 30.70917 | 0.02761029 | 99.63978 | 150 | 50 | 5.22192 | 2
57.28789 | 30.71583 | 0.02764967 | 99.63956 | 150 | 50 | 5.22184 | 2
57.30699 | 30.7225 | 0.02758516 | 99.63933 | 150 | 50 | 5.22176 | 2
57.3261 | 30.72917 | 0.02767649 | 99.63911 | 150 | 50 | 5.22168 | 2
57.34524 | 30.73583 | 0.02761198 | 99.63889 | 150 | 50 | 5.2216 | 2
57.36432 | 30.7425 | 0.02763837 | 99.63844 | 150 | 50 | 5.22152 | 2
57.38346 | 30.74917 | 0.02772972 | 99.63822 | 150 | 50 | 5.22144 | 2
57.40254 | 30.75583 | 0.02773014 | 99.638 | 150 | 50 | 5.22136 | 2
57.42162 | 30.7625 | 0.02771757 | 99.63778 | 150 | 50 | 5.22128 | 2
57.44072 | 30.76917 | 0.02765305 | 99.63756 | 150 | 50 | 5.2212 | 2
57.45984 | 30.77583 | 0.02770543 | 99.63733 | 150 | 50 | 5.22112 | 2
57.47891 | 30.7825 | 0.0276539 | 99.63689 | 150 | 50 | 5.22104 | 2
57.49803 | 30.78917 | 0.02770628 | 99.63644 | 150 | 50 | 5.22096 | 2
57.51712 | 30.79583 | 0.02779763 | 99.63622 | 150 | 50 | 5.22088 | 2
57.53623 | 30.8025 | 0.02765516 | 99.63578 | 150 | 50 | 5.2208 | 2
57.55534 | 30.80917 | 0.02768157 | 99.63511 | 150 | 50 | 5.22072 | 2
57.57443 | 30.81583 | 0.02765601 | 99.63489 | 150 | 50 | 5.22064 | 2
57.59352 | 30.8225 | 0.02770839 | 99.63422 | 150 | 50 | 5.22056 | 2
57.61266 | 30.82917 | 0.02778676 | 99.63378 | 150 | 50 | 5.22048 | 2
57.63175 | 30.83583 | 0.02781317 | 99.63333 | 150 | 50 | 5.2204 | 2
57.65084 | 30.8425 | 0.02783957 | 99.63267 | 150 | 50 | 5.22032 | 2
57.66991 | 30.84917 | 0.02776205 | 99.63244 | 150 | 50 | 5.22024 | 2
57.68902 | 30.85583 | 0.02776247 | 99.63156 | 150 | 50 | 5.22016 | 2
57.70812 | 30.8625 | 0.02771094 | 99.63133 | 150 | 50 | 5.22008 | 2
57.72719 | 30.86917 | 0.02773734 | 99.63089 | 150 | 50 | 5.22 | 2
57.74627 | 30.87583 | 0.02778973 | 99.63044 | 150 | 50 | 5.21992 | 2
57.76539 | 30.8825 | 0.02771221 | 99.63 | 150 | 50 | 5.21984 | 2
57.78444 | 30.88917 | 0.0277646 | 99.62956 | 150 | 50 | 5.21976 | 2
57.80353 | 30.89583 | 0.02785597 | 99.62933 | 150 | 50 | 5.21968 | 2
57.82262 | 30.9025 | 0.02794734 | 99.62911 | 150 | 50 | 5.2196 | 2
57.84169 | 30.90917 | 0.02790879 | 99.62867 | 150 | 50 | 5.21952 | 2
57.86078 | 30.91583 | 0.02780527 | 99.62844 | 150 | 50 | 5.21944 | 2
57.87989 | 30.9225 | 0.02768876 | 99.628 | 150 | 50 | 5.21936 | 2
57.89897 | 30.92917 | 0.02767619 | 99.628 | 150 | 50 | 5.21928 | 2
57.9181 | 30.93583 | 0.02780655 | 99.62778 | 150 | 50 | 5.2192 | 2
57.93719 | 30.9425 | 0.02780698 | 99.62711 | 150 | 50 | 5.21912 | 2
57.95626 | 30.94917 | 0.02785938 | 99.62667 | 150 | 50 | 5.21905 | 2
57.97538 | 30.95583 | 0.02795077 | 99.62667 | 150 | 50 | 5.21896 | 2
57.99445 | 30.9625 | 0.02780825 | 99.62622 | 150 | 50 | 5.21889 | 2
58.01355 | 30.96917 | 0.02773071 | 99.626 | 150 | 50 | 5.21881 | 2
58.03264 | 30.97583 | 0.02790007 | 99.62578 | 150 | 50 | 5.21873 | 2
58.05174 | 30.9825 | 0.02784852 | 99.62556 | 150 | 50 | 5.21865 | 2
58.07088 | 30.98917 | 0.02786194 | 99.62511 | 150 | 50 | 5.21857 | 2
58.08998 | 30.99583 | 0.02791434 | 99.62489 | 150 | 50 | 5.21849 | 2
58.1091 | 31.0025 | 0.02794077 | 99.62467 | 150 | 50 | 5.21841 | 2
58.1282 | 31.00917 | 0.0279282 | 99.62422 | 150 | 50 | 5.21833 | 2
58.14732 | 31.01583 | 0.02785065 | 99.62378 | 150 | 50 | 5.21825 | 2
58.16643 | 31.0225 | 0.02790306 | 99.62378 | 150 | 50 | 5.21817 | 2
58.18555 | 31.02917 | 0.02778652 | 99.62311 | 150 | 50 | 5.21809 | 2
58.20467 | 31.03583 | 0.02783893 | 99.62311 | 150 | 50 | 5.21801 | 2
58.22382 | 31.0425 | 0.02791734 | 99.62289 | 150 | 50 | 5.21793 | 2
58.24291 | 31.04917 | 0.02786578 | 99.62244 | 150 | 50 | 5.21785 | 2
58.26201 | 31.05583 | 0.0278922 | 99.62244 | 150 | 50 | 5.21777 | 2
58.28113 | 31.0625 | 0.02793162 | 99.622 | 150 | 50 | 5.21769 | 2
58.30024 | 31.06917 | 0.02794505 | 99.62178 | 150 | 50 | 5.21761 | 2
58.31938 | 31.07583 | 0.02793248 | 99.62156 | 150 | 50 | 5.21753 | 2
58.33849 | 31.0825 | 0.02790691 | 99.62133 | 150 | 50 | 5.21745 | 2
58.35761 | 31.08917 | 0.02793333 | 99.62111 | 150 | 50 | 5.21737 | 2
58.37673 | 31.09583 | 0.02789477 | 99.62111 | 150 | 50 | 5.21729 | 2
58.39586 | 31.1025 | 0.0278562 | 99.62067 | 150 | 50 | 5.21721 | 2
58.41504 | 31.10917 | 0.02792162 | 99.62044 | 150 | 50 | 5.21713 | 2
58.43419 | 31.11583 | 0.02789605 | 99.62022 | 150 | 50 | 5.21705 | 2
58.45334 | 31.1225 | 0.02792248 | 99.62 | 150 | 50 | 5.21697 | 2
58.47249 | 31.12917 | 0.02781891 | 99.61956 | 150 | 50 | 5.21689 | 2
58.49158 | 31.13583 | 0.02784534 | 99.61956 | 150 | 50 | 5.2168 | 2
58.51071 | 31.1425 | 0.02781977 | 99.61911 | 150 | 50 | 5.21673 | 2
58.52989 | 31.14917 | 0.0280022 | 99.61867 | 150 | 50 | 5.21664 | 2
58.54901 | 31.15583 | 0.02801563 | 99.61844 | 150 | 50 | 5.21656 | 2
58.56808 | 31.1625 | 0.02806806 | 99.61822 | 150 | 50 | 5.21648 | 2
58.58721 | 31.16917 | 0.02801649 | 99.618 | 150 | 50 | 5.2164 | 2
58.60635 | 31.17583 | 0.02791291 | 99.61733 | 150 | 50 | 5.21632 | 2
58.62546 | 31.1825 | 0.02787434 | 99.61689 | 150 | 50 | 5.21624 | 2
58.64459 | 31.18917 | 0.02795277 | 99.61644 | 150 | 50 | 5.21616 | 2
58.66371 | 31.19583 | 0.0279402 | 99.61644 | 150 | 50 | 5.21608 | 2
58.68283 | 31.2025 | 0.02787562 | 99.61622 | 150 | 50 | 5.216 | 2
58.702 | 31.20917 | 0.02792806 | 99.61578 | 150 | 50 | 5.21592 | 2
58.72113 | 31.21583 | 0.0279935 | 99.61556 | 150 | 50 | 5.21584 | 2
58.74027 | 31.2225 | 0.02800693 | 99.61533 | 150 | 50 | 5.21576 | 2
58.7594 | 31.22917 | 0.02794235 | 99.61511 | 150 | 50 | 5.21568 | 2
58.77852 | 31.23583 | 0.0280598 | 99.61489 | 150 | 50 | 5.2156 | 2
58.79765 | 31.2425 | 0.02806023 | 99.61444 | 150 | 50 | 5.21552 | 2
58.81681 | 31.24917 | 0.02799565 | 99.61467 | 150 | 50 | 5.21544 | 2
58.83592 | 31.25583 | 0.02802209 | 99.61444 | 150 | 50 | 5.21536 | 2
58.85505 | 31.2625 | 0.02804852 | 99.61444 | 150 | 50 | 5.21528 | 2
58.8742 | 31.26917 | 0.02800994 | 99.61422 | 150 | 50 | 5.2152 | 2
58.89333 | 31.27583 | 0.02806239 | 99.614 | 150 | 50 | 5.21512 | 2
58.91249 | 31.2825 | 0.02802381 | 99.614 | 150 | 50 | 5.21504 | 2
58.93162 | 31.28917 | 0.02799823 | 99.61378 | 150 | 50 | 5.21496 | 2
58.95077 | 31.29583 | 0.02806369 | 99.61356 | 150 | 50 | 5.21488 | 2
58.96989 | 31.3025 | 0.02805111 | 99.61311 | 150 | 50 | 5.2148 | 2
58.98903 | 31.30917 | 0.02811657 | 99.61333 | 150 | 50 | 5.21472 | 2
59.00819 | 31.31583 | 0.02805197 | 99.61311 | 150 | 50 | 5.21464 | 2
59.02737 | 31.3225 | 0.02801339 | 99.61267 | 150 | 50 | 5.21456 | 2
59.04649 | 31.32917 | 0.0279618 | 99.61222 | 150 | 50 | 5.21448 | 2
59.06561 | 31.33583 | 0.02805327 | 99.61178 | 150 | 50 | 5.2144 | 2
59.08478 | 31.3425 | 0.02801469 | 99.61178 | 150 | 50 | 5.21432 | 2
59.1039 | 31.34917 | 0.0279891 | 99.61156 | 150 | 50 | 5.21424 | 2
59.12304 | 31.35583 | 0.02808058 | 99.61111 | 150 | 50 | 5.21416 | 2
59.14221 | 31.3625 | 0.02806801 | 99.61089 | 150 | 50 | 5.21408 | 2
59.16135 | 31.36917 | 0.02806844 | 99.61044 | 150 | 50 | 5.214 | 2
59.18052 | 31.37583 | 0.02800384 | 99.61 | 150 | 50 | 5.21392 | 2
59.19968 | 31.3825 | 0.0280563 | 99.60978 | 150 | 50 | 5.21384 | 2
59.2188 | 31.38917 | 0.02805673 | 99.60956 | 150 | 50 | 5.21376 | 2
59.23793 | 31.39583 | 0.02807017 | 99.60933 | 150 | 50 | 5.21368 | 2
59.25708 | 31.4025 | 0.02800556 | 99.60867 | 150 | 50 | 5.2136 | 2
59.2762 | 31.40917 | 0.02807103 | 99.60822 | 150 | 50 | 5.21352 | 2
59.29538 | 31.41583 | 0.02803244 | 99.608 | 150 | 50 | 5.21344 | 2
59.31447 | 31.4225 | 0.0280719 | 99.60778 | 150 | 50 | 5.21336 | 2
59.33364 | 31.42917 | 0.02808534 | 99.60711 | 150 | 50 | 5.21328 | 2
59.35281 | 31.43583 | 0.02813781 | 99.60667 | 150 | 50 | 5.21319 | 2
59.37195 | 31.4425 | 0.02820329 | 99.60622 | 150 | 50 | 5.21311 | 2
59.39108 | 31.44917 | 0.02819071 | 99.60533 | 150 | 50 | 5.21303 | 2
59.41025 | 31.45583 | 0.0281261 | 99.60467 | 150 | 50 | 5.21295 | 2
59.42935 | 31.4625 | 0.02819158 | 99.60378 | 150 | 50 | 5.21287 | 2
59.44848 | 31.46917 | 0.02816599 | 99.60333 | 150 | 50 | 5.21279 | 2
59.46759 | 31.47583 | 0.02807536 | 99.60244 | 150 | 50 | 5.21271 | 2
59.48673 | 31.4825 | 0.02816686 | 99.602 | 150 | 50 | 5.21263 | 2
59.50587 | 31.48917 | 0.02823235 | 99.60133 | 150 | 50 | 5.21255 | 2
59.52502 | 31.49583 | 0.02819375 | 99.60089 | 150 | 50 | 5.21247 | 2
59.54417 | 31.5025 | 0.02823322 | 99.60044 | 150 | 50 | 5.21239 | 2
59.56335 | 31.50917 | 0.02823366 | 99.59978 | 150 | 50 | 5.21231 | 2
59.58253 | 31.51583 | 0.02815603 | 99.59933 | 150 | 50 | 5.21223 | 2
59.60168 | 31.5225 | 0.02813044 | 99.59889 | 150 | 50 | 5.21215 | 2
59.62082 | 31.52917 | 0.02824797 | 99.59844 | 150 | 50 | 5.21207 | 2
59.64001 | 31.53583 | 0.0282354 | 99.59844 | 150 | 50 | 5.21199 | 2
59.65917 | 31.5425 | 0.02813174 | 99.59822 | 150 | 50 | 5.21191 | 2
59.67833 | 31.54917 | 0.02834037 | 99.598 | 150 | 50 | 5.21183 | 2
59.69746 | 31.55583 | 0.02826273 | 99.598 | 150 | 50 | 5.21175 | 2
59.71663 | 31.5625 | 0.02827618 | 99.598 | 150 | 50 | 5.21167 | 2
59.73578 | 31.56917 | 0.02830264 | 99.598 | 150 | 50 | 5.21159 | 2
59.75493 | 31.57583 | 0.02827705 | 99.59756 | 150 | 50 | 5.21151 | 2
59.7741 | 31.5825 | 0.02831653 | 99.59756 | 150 | 50 | 5.21143 | 2
59.79324 | 31.58917 | 0.02838203 | 99.59756 | 150 | 50 | 5.21135 | 2
59.81238 | 31.59583 | 0.02822631 | 99.59711 | 150 | 50 | 5.21127 | 2
59.83154 | 31.6025 | 0.02826578 | 99.59644 | 150 | 50 | 5.21118 | 2
59.85068 | 31.60917 | 0.02833129 | 99.596 | 150 | 50 | 5.2111 | 2
59.86984 | 31.61583 | 0.02831872 | 99.59556 | 150 | 50 | 5.21102 | 2
59.88903 | 31.6225 | 0.02828011 | 99.59556 | 150 | 50 | 5.21094 | 2
59.90818 | 31.62917 | 0.02826753 | 99.59444 | 150 | 50 | 5.21086 | 2
59.92737 | 31.63583 | 0.0282029 | 99.59422 | 150 | 50 | 5.21078 | 2
59.94653 | 31.6425 | 0.02826841 | 99.59378 | 150 | 50 | 5.2107 | 2
59.9657 | 31.64917 | 0.02825583 | 99.59356 | 150 | 50 | 5.21062 | 2
59.98488 | 31.65583 | 0.02832134 | 99.59311 | 150 | 50 | 5.21054 | 2
60.00404 | 31.6625 | 0.02826972 | 99.59289 | 150 | 50 | 5.21046 | 2
60.02321 | 31.66917 | 0.02834825 | 99.59222 | 150 | 50 | 5.21038 | 2
60.04235 | 31.67583 | 0.02840075 | 99.592 | 150 | 50 | 5.2103 | 2
60.0615 | 31.6825 | 0.02836214 | 99.59178 | 150 | 50 | 5.21022 | 2
60.08064 | 31.68917 | 0.02838861 | 99.59156 | 150 | 50 | 5.21014 | 2
60.0998 | 31.69583 | 0.02829794 | 99.59156 | 150 | 50 | 5.21006 | 2
60.11899 | 31.7025 | 0.02840251 | 99.59156 | 150 | 50 | 5.20998 | 2
60.13816 | 31.70917 | 0.028442 | 99.59133 | 150 | 50 | 5.2099 | 2
60.15731 | 31.71583 | 0.02842942 | 99.59133 | 150 | 50 | 5.20982 | 2
60.17648 | 31.7225 | 0.0284559 | 99.59133 | 150 | 50 | 5.20973 | 2
60.19563 | 31.72917 | 0.02845634 | 99.59111 | 150 | 50 | 5.20965 | 2
60.2148 | 31.73583 | 0.02849583 | 99.59089 | 150 | 50 | 5.20957 | 2
60.23395 | 31.7425 | 0.02843118 | 99.59089 | 150 | 50 | 5.20949 | 2
60.25311 | 31.74917 | 0.02844464 | 99.59089 | 150 | 50 | 5.20941 | 2
60.27228 | 31.75583 | 0.02852319 | 99.59067 | 150 | 50 | 5.20933 | 2
60.29145 | 31.7625 | 0.02852363 | 99.59044 | 150 | 50 | 5.20925 | 2
60.31057 | 31.76917 | 0.02843294 | 99.59022 | 150 | 50 | 5.20917 | 2
60.32973 | 31.77583 | 0.02843338 | 99.59 | 150 | 50 | 5.20909 | 2
60.34884 | 31.7825 | 0.02839476 | 99.59 | 150 | 50 | 5.20901 | 2
60.36797 | 31.78917 | 0.02848633 | 99.58978 | 150 | 50 | 5.20893 | 2
60.38713 | 31.79583 | 0.0284347 | 99.58956 | 150 | 50 | 5.20885 | 2
60.40627 | 31.8025 | 0.02846118 | 99.58956 | 150 | 50 | 5.20877 | 2
60.42544 | 31.80917 | 0.02834444 | 99.58933 | 150 | 50 | 5.20869 | 2
60.44458 | 31.81583 | 0.02840998 | 99.58889 | 150 | 50 | 5.20861 | 2
60.46373 | 31.8225 | 0.02843646 | 99.58889 | 150 | 50 | 5.20853 | 2
60.48287 | 31.82917 | 0.02838481 | 99.58844 | 150 | 50 | 5.20845 | 2
60.50208 | 31.83583 | 0.02837223 | 99.58844 | 150 | 50 | 5.20836 | 2
60.52122 | 31.8425 | 0.02847684 | 99.588 | 150 | 50 | 5.20828 | 2
60.5404 | 31.84917 | 0.02855541 | 99.58778 | 150 | 50 | 5.2082 | 2
60.55957 | 31.85583 | 0.02849075 | 99.58756 | 150 | 50 | 5.20812 | 2
60.57873 | 31.8625 | 0.02854327 | 99.58733 | 150 | 50 | 5.20804 | 2
60.59788 | 31.86917 | 0.02842652 | 99.58733 | 150 | 50 | 5.20796 | 2
60.61706 | 31.87583 | 0.02837487 | 99.58711 | 150 | 50 | 5.20788 | 2
60.63624 | 31.8825 | 0.02840136 | 99.58667 | 150 | 50 | 5.2078 | 2
60.65542 | 31.88917 | 0.02845389 | 99.58667 | 150 | 50 | 5.20772 | 2
60.6746 | 31.89583 | 0.02846735 | 99.58644 | 150 | 50 | 5.20764 | 2
60.69378 | 31.9025 | 0.02850686 | 99.58644 | 150 | 50 | 5.20756 | 2
60.71297 | 31.90917 | 0.02844219 | 99.58622 | 150 | 50 | 5.20748 | 2
60.73215 | 31.91583 | 0.02845565 | 99.58578 | 150 | 50 | 5.2074 | 2
60.75129 | 31.9225 | 0.02844307 | 99.58556 | 150 | 50 | 5.20731 | 2
60.77046 | 31.92917 | 0.02850863 | 99.58533 | 150 | 50 | 5.20723 | 2
60.78963 | 31.93583 | 0.02849605 | 99.58511 | 150 | 50 | 5.20715 | 2
60.80881 | 31.9425 | 0.02848346 | 99.58489 | 150 | 50 | 5.20707 | 2
60.82802 | 31.94917 | 0.0285881 | 99.58467 | 150 | 50 | 5.20699 | 2
60.8472 | 31.95583 | 0.02849737 | 99.58422 | 150 | 50 | 5.20691 | 2
60.86638 | 31.9625 | 0.02845874 | 99.584 | 150 | 50 | 5.20683 | 2
60.88558 | 31.96917 | 0.02849826 | 99.58356 | 150 | 50 | 5.20675 | 2
60.90476 | 31.97583 | 0.02853778 | 99.58311 | 150 | 50 | 5.20667 | 2
60.92394 | 31.9825 | 0.02857729 | 99.58289 | 150 | 50 | 5.20659 | 2
60.94315 | 31.98917 | 0.02859076 | 99.58267 | 150 | 50 | 5.20651 | 2
60.96233 | 31.99583 | 0.028487 | 99.58244 | 150 | 50 | 5.20643 | 2
60.9815 | 32.0025 | 0.0285135 | 99.582 | 150 | 50 | 5.20634 | 2
61.00068 | 32.00917 | 0.02847486 | 99.58156 | 150 | 50 | 5.20626 | 2
61.01987 | 32.01583 | 0.02848833 | 99.58111 | 150 | 50 | 5.20618 | 2
61.03906 | 32.0225 | 0.02847575 | 99.58089 | 150 | 50 | 5.2061 | 2
61.05824 | 32.02917 | 0.02848921 | 99.58044 | 150 | 50 | 5.20602 | 2
61.07742 | 32.03583 | 0.02851571 | 99.58022 | 150 | 50 | 5.20594 | 2
61.09659 | 32.0425 | 0.02862037 | 99.58 | 150 | 50 | 5.20586 | 2
61.11578 | 32.04917 | 0.0286599 | 99.57956 | 150 | 50 | 5.20578 | 2
61.13496 | 32.05583 | 0.02858218 | 99.57933 | 150 | 50 | 5.2057 | 2
61.15415 | 32.0625 | 0.02856959 | 99.57911 | 150 | 50 | 5.20562 | 2
61.17335 | 32.06917 | 0.02858307 | 99.57911 | 150 | 50 | 5.20554 | 2
61.19253 | 32.07583 | 0.02880499 | 99.57867 | 150 | 50 | 5.20546 | 2
61.21171 | 32.0825 | 0.02867515 | 99.57867 | 150 | 50 | 5.20537 | 2
61.23091 | 32.08917 | 0.02861046 | 99.57844 | 150 | 50 | 5.20529 | 2
61.25012 | 32.09583 | 0.0285197 | 99.57844 | 150 | 50 | 5.20521 | 2
61.2693 | 32.1025 | 0.02857226 | 99.578 | 150 | 50 | 5.20513 | 2
61.28849 | 32.10917 | 0.02859876 | 99.578 | 150 | 50 | 5.20505 | 2
61.30769 | 32.11583 | 0.02866435 | 99.57778 | 150 | 50 | 5.20497 | 2
61.32688 | 32.1225 | 0.02872995 | 99.57778 | 150 | 50 | 5.20489 | 2
61.34609 | 32.12917 | 0.02866525 | 99.57733 | 150 | 50 | 5.20481 | 2
61.36532 | 32.13583 | 0.02874387 | 99.57756 | 150 | 50 | 5.20473 | 2
61.38453 | 32.1425 | 0.02865311 | 99.57711 | 150 | 50 | 5.20465 | 2
61.40374 | 32.14917 | 0.02861446 | 99.57711 | 150 | 50 | 5.20456 | 2
61.42295 | 32.15583 | 0.02866703 | 99.57689 | 150 | 50 | 5.20448 | 2
61.44217 | 32.1625 | 0.02869354 | 99.57667 | 150 | 50 | 5.2044 | 2
61.46138 | 32.16917 | 0.02870702 | 99.57644 | 150 | 50 | 5.20432 | 2
61.48058 | 32.17583 | 0.0287205 | 99.57622 | 150 | 50 | 5.20424 | 2
61.49978 | 32.1825 | 0.02869488 | 99.576 | 150 | 50 | 5.20416 | 2
61.51896 | 32.18917 | 0.02872139 | 99.576 | 150 | 50 | 5.20408 | 2
61.53817 | 32.19583 | 0.02870881 | 99.57556 | 150 | 50 | 5.204 | 2
61.55737 | 32.2025 | 0.02864409 | 99.57556 | 150 | 50 | 5.20392 | 2
61.57655 | 32.20917 | 0.02868363 | 99.57533 | 150 | 50 | 5.20384 | 2
61.59574 | 32.21583 | 0.02859285 | 99.57511 | 150 | 50 | 5.20375 | 2
61.61493 | 32.2225 | 0.02877576 | 99.57489 | 150 | 50 | 5.20367 | 2
61.63415 | 32.22917 | 0.02884137 | 99.57467 | 150 | 50 | 5.20359 | 2
61.65336 | 32.23583 | 0.02888091 | 99.57467 | 150 | 50 | 5.20351 | 2
61.67257 | 32.2425 | 0.02879013 | 99.57444 | 150 | 50 | 5.20343 | 2
61.69179 | 32.24917 | 0.02879058 | 99.57422 | 150 | 50 | 5.20335 | 2
61.711 | 32.25583 | 0.02879103 | 99.574 | 150 | 50 | 5.20327 | 2
61.73022 | 32.2625 | 0.02871328 | 99.57378 | 150 | 50 | 5.20319 | 2
61.74943 | 32.26917 | 0.02870069 | 99.57378 | 150 | 50 | 5.20311 | 2
61.76865 | 32.27583 | 0.02883148 | 99.57356 | 150 | 50 | 5.20302 | 2
61.78786 | 32.2825 | 0.02883193 | 99.57356 | 150 | 50 | 5.20294 | 2
61.80707 | 32.28917 | 0.02892362 | 99.57333 | 150 | 50 | 5.20286 | 2
61.82627 | 32.29583 | 0.02887193 | 99.57311 | 150 | 50 | 5.20278 | 2
61.84545 | 32.3025 | 0.02884631 | 99.57289 | 150 | 50 | 5.2027 | 2
61.86466 | 32.30917 | 0.0288989 | 99.57267 | 150 | 50 | 5.20262 | 2
61.88388 | 32.31583 | 0.02888632 | 99.57222 | 150 | 50 | 5.20254 | 2
61.9031 | 32.3225 | 0.0288998 | 99.57222 | 150 | 50 | 5.20246 | 2
61.92231 | 32.32917 | 0.02878293 | 99.57178 | 150 | 50 | 5.20238 | 2
61.94151 | 32.33583 | 0.02879642 | 99.57178 | 150 | 50 | 5.20229 | 2
61.96071 | 32.3425 | 0.0288099 | 99.57133 | 150 | 50 | 5.20221 | 2
61.9799 | 32.34917 | 0.02887554 | 99.57111 | 150 | 50 | 5.20213 | 2
61.99913 | 32.35583 | 0.02878473 | 99.57089 | 150 | 50 | 5.20205 | 2
62.01836 | 32.3625 | 0.02874607 | 99.57067 | 150 | 50 | 5.20197 | 2
62.03757 | 32.36917 | 0.02886385 | 99.57 | 150 | 50 | 5.20189 | 2
62.05679 | 32.37583 | 0.02878608 | 99.57 | 150 | 50 | 5.20181 | 2
62.076 | 32.3825 | 0.02883868 | 99.56978 | 150 | 50 | 5.20173 | 2
62.09521 | 32.38917 | 0.02885217 | 99.56911 | 150 | 50 | 5.20164 | 2
62.11441 | 32.39583 | 0.02882654 | 99.56911 | 150 | 50 | 5.20156 | 2
62.13361 | 32.4025 | 0.02885307 | 99.56867 | 150 | 50 | 5.20148 | 2
62.15284 | 32.40917 | 0.02887959 | 99.56822 | 150 | 50 | 5.2014 | 2
62.17205 | 32.41583 | 0.02890612 | 99.568 | 150 | 50 | 5.20132 | 2
62.19129 | 32.4225 | 0.02897176 | 99.56778 | 150 | 50 | 5.20124 | 2
62.2105 | 32.42917 | 0.02902437 | 99.56733 | 150 | 50 | 5.20116 | 2
62.22973 | 32.43583 | 0.02898571 | 99.56711 | 150 | 50 | 5.20108 | 2
62.24896 | 32.4425 | 0.02902528 | 99.56689 | 150 | 50 | 5.20099 | 2
62.26816 | 32.44917 | 0.02890838 | 99.56644 | 150 | 50 | 5.20091 | 2
62.28742 | 32.45583 | 0.02897403 | 99.566 | 150 | 50 | 5.20083 | 2
62.30666 | 32.4625 | 0.0290788 | 99.566 | 150 | 50 | 5.20075 | 2
62.32588 | 32.46917 | 0.0290271 | 99.56578 | 150 | 50 | 5.20067 | 2
62.34509 | 32.47583 | 0.02902755 | 99.56533 | 150 | 50 | 5.20059 | 2
62.36433 | 32.4825 | 0.029028 | 99.56511 | 150 | 50 | 5.20051 | 2
62.38353 | 32.48917 | 0.0290415 | 99.56444 | 150 | 50 | 5.20043 | 2
62.40276 | 32.49583 | 0.02905499 | 99.56444 | 150 | 50 | 5.20034 | 2
62.42201 | 32.5025 | 0.02900328 | 99.564 | 150 | 50 | 5.20026 | 2
62.44121 | 32.50917 | 0.02896461 | 99.56356 | 150 | 50 | 5.20018 | 2
62.46046 | 32.51583 | 0.02901723 | 99.56311 | 150 | 50 | 5.2001 | 2
62.47965 | 32.5225 | 0.02901769 | 99.56311 | 150 | 50 | 5.20002 | 2
62.49889 | 32.52917 | 0.02908335 | 99.56244 | 150 | 50 | 5.19994 | 2
62.51812 | 32.53583 | 0.02899251 | 99.56222 | 150 | 50 | 5.19986 | 2
62.53739 | 32.5425 | 0.02907122 | 99.56178 | 150 | 50 | 5.19977 | 2
62.55659 | 32.54917 | 0.02909776 | 99.56156 | 150 | 50 | 5.19969 | 2
62.57582 | 32.55583 | 0.02901995 | 99.56111 | 150 | 50 | 5.19961 | 2
62.59506 | 32.5625 | 0.0290465 | 99.56089 | 150 | 50 | 5.19953 | 2
62.61428 | 32.56917 | 0.02907304 | 99.56022 | 150 | 50 | 5.19945 | 2
62.63352 | 32.57583 | 0.0290474 | 99.55956 | 150 | 50 | 5.19937 | 2
62.65275 | 32.5825 | 0.02910003 | 99.55956 | 150 | 50 | 5.19929 | 2
62.672 | 32.58917 | 0.02910049 | 99.55933 | 150 | 50 | 5.19921 | 2
62.69126 | 32.59583 | 0.02910095 | 99.55867 | 150 | 50 | 5.19912 | 2
62.71054 | 32.6025 | 0.02911445 | 99.55844 | 150 | 50 | 5.19904 | 2
62.72981 | 32.60917 | 0.0291149 | 99.55822 | 150 | 50 | 5.19896 | 2
62.74908 | 32.61583 | 0.02915449 | 99.558 | 150 | 50 | 5.19888 | 2
62.76831 | 32.6225 | 0.02924627 | 99.55778 | 150 | 50 | 5.1988 | 2
62.78751 | 32.62917 | 0.02914236 | 99.55733 | 150 | 50 | 5.19872 | 2
62.80676 | 32.63583 | 0.02910368 | 99.55711 | 150 | 50 | 5.19863 | 2
62.82598 | 32.6425 | 0.02919546 | 99.55689 | 150 | 50 | 5.19855 | 2
62.84526 | 32.64917 | 0.02905241 | 99.55644 | 150 | 50 | 5.19847 | 2
62.86451 | 32.65583 | 0.02906592 | 99.556 | 150 | 50 | 5.19839 | 2
62.88375 | 32.6625 | 0.02910551 | 99.55511 | 150 | 50 | 5.19831 | 2
62.90299 | 32.66917 | 0.02910597 | 99.55467 | 150 | 50 | 5.19823 | 2
62.92225 | 32.67583 | 0.02919775 | 99.55444 | 150 | 50 | 5.19815 | 2
62.94152 | 32.6825 | 0.02913297 | 99.55378 | 150 | 50 | 5.19806 | 2
62.96074 | 32.68917 | 0.02918562 | 99.55333 | 150 | 50 | 5.19798 | 2
62.98001 | 32.69583 | 0.02918607 | 99.55311 | 150 | 50 | 5.1979 | 2
62.99927 | 32.7025 | 0.02925177 | 99.55267 | 150 | 50 | 5.19782 | 2
63.0185 | 32.70917 | 0.02921308 | 99.55222 | 150 | 50 | 5.19774 | 2
63.03777 | 32.71583 | 0.02927878 | 99.55222 | 150 | 50 | 5.19766 | 2
63.05701 | 32.7225 | 0.029214 | 99.55178 | 150 | 50 | 5.19757 | 2
63.07624 | 32.72917 | 0.0292275 | 99.55156 | 150 | 50 | 5.19749 | 2
63.0955 | 32.73583 | 0.02914967 | 99.55111 | 150 | 50 | 5.19741 | 2
63.11475 | 32.7425 | 0.02912403 | 99.55089 | 150 | 50 | 5.19733 | 2
63.13399 | 32.74917 | 0.02925498 | 99.55067 | 150 | 50 | 5.19725 | 2
63.15326 | 32.75583 | 0.02925544 | 99.55044 | 150 | 50 | 5.19717 | 2
63.1725 | 32.7625 | 0.02924285 | 99.55022 | 150 | 50 | 5.19709 | 2
63.19174 | 32.76917 | 0.02925636 | 99.55 | 150 | 50 | 5.197 | 2
63.21099 | 32.77583 | 0.02928292 | 99.55 | 150 | 50 | 5.19692 | 2
63.23023 | 32.7825 | 0.02924423 | 99.54978 | 150 | 50 | 5.19684 | 2
63.24947 | 32.78917 | 0.02927079 | 99.54978 | 150 | 50 | 5.19676 | 2
63.26869 | 32.79583 | 0.02927124 | 99.54933 | 150 | 50 | 5.19668 | 2
63.28794 | 32.8025 | 0.0292717 | 99.54933 | 150 | 50 | 5.1966 | 2
63.30716 | 32.80917 | 0.02927216 | 99.54933 | 150 | 50 | 5.19651 | 2
63.3264 | 32.81583 | 0.02937703 | 99.54889 | 150 | 50 | 5.19643 | 2
63.34564 | 32.8225 | 0.02936444 | 99.54867 | 150 | 50 | 5.19635 | 2
63.36487 | 32.82917 | 0.029391 | 99.54844 | 150 | 50 | 5.19627 | 2
63.3841 | 32.83583 | 0.02926095 | 99.54822 | 150 | 50 | 5.19619 | 2
63.40333 | 32.8425 | 0.02923531 | 99.54778 | 150 | 50 | 5.19611 | 2
63.42255 | 32.84917 | 0.02935323 | 99.54778 | 150 | 50 | 5.19602 | 2
63.44175 | 32.85583 | 0.02927538 | 99.54733 | 150 | 50 | 5.19594 | 2
63.46098 | 32.8625 | 0.02938025 | 99.54733 | 150 | 50 | 5.19586 | 2
63.48024 | 32.86917 | 0.02941987 | 99.54711 | 150 | 50 | 5.19578 | 2
63.4995 | 32.87583 | 0.02945949 | 99.54689 | 150 | 50 | 5.1957 | 2
63.51872 | 32.8825 | 0.02940774 | 99.54667 | 150 | 50 | 5.19562 | 2
63.53799 | 32.88917 | 0.02932989 | 99.54622 | 150 | 50 | 5.19554 | 2
63.55727 | 32.89583 | 0.02939562 | 99.546 | 150 | 50 | 5.19545 | 2
63.57649 | 32.9025 | 0.02942219 | 99.54578 | 150 | 50 | 5.19537 | 2
63.59571 | 32.90917 | 0.02940959 | 99.54556 | 150 | 50 | 5.19529 | 2
63.61495 | 32.91583 | 0.029397 | 99.54533 | 150 | 50 | 5.19521 | 2
63.63421 | 32.9225 | 0.02937136 | 99.54511 | 150 | 50 | 5.19513 | 2
63.65344 | 32.92917 | 0.02939793 | 99.54511 | 150 | 50 | 5.19505 | 2
63.67272 | 32.93583 | 0.02935923 | 99.54467 | 150 | 50 | 5.19496 | 2
63.69198 | 32.9425 | 0.02935969 | 99.54444 | 150 | 50 | 5.19488 | 2
63.71122 | 32.94917 | 0.02939931 | 99.54422 | 150 | 50 | 5.1948 | 2
63.73049 | 32.95583 | 0.02941283 | 99.54422 | 150 | 50 | 5.19472 | 2
63.74975 | 32.9625 | 0.02954385 | 99.54378 | 150 | 50 | 5.19464 | 2
63.76902 | 32.96917 | 0.02945292 | 99.54378 | 150 | 50 | 5.19456 | 2
63.78831 | 32.97583 | 0.02949255 | 99.54356 | 150 | 50 | 5.19447 | 2
63.80756 | 32.9825 | 0.02953219 | 99.54333 | 150 | 50 | 5.19439 | 2
63.8268 | 32.98917 | 0.02949348 | 99.54311 | 150 | 50 | 5.19431 | 2
63.84605 | 32.99583 | 0.02946783 | 99.54311 | 150 | 50 | 5.19423 | 2
63.86532 | 33.0025 | 0.02946829 | 99.54244 | 150 | 50 | 5.19415 | 2
63.88458 | 33.00917 | 0.02950793 | 99.54244 | 150 | 50 | 5.19406 | 2
63.90385 | 33.01583 | 0.0295084 | 99.54222 | 150 | 50 | 5.19398 | 2
63.92317 | 33.0225 | 0.02949581 | 99.54178 | 150 | 50 | 5.1939 | 2
63.94241 | 33.02917 | 0.02948321 | 99.54156 | 150 | 50 | 5.19382 | 2
63.96163 | 33.03583 | 0.02954896 | 99.54111 | 150 | 50 | 5.19374 | 2
63.98087 | 33.0425 | 0.02956248 | 99.54111 | 150 | 50 | 5.19366 | 2
64.00012 | 33.04917 | 0.02960212 | 99.54067 | 150 | 50 | 5.19357 | 2
64.01938 | 33.05583 | 0.02948506 | 99.54022 | 150 | 50 | 5.19349 | 2
64.03865 | 33.0625 | 0.02949859 | 99.54 | 150 | 50 | 5.19341 | 2
64.05791 | 33.06917 | 0.02948599 | 99.53933 | 150 | 50 | 5.19333 | 2
64.07719 | 33.07583 | 0.02943422 | 99.53867 | 150 | 50 | 5.19325 | 2
64.09643 | 33.0825 | 0.02948692 | 99.538 | 150 | 50 | 5.19316 | 2
64.11568 | 33.08917 | 0.02944821 | 99.53756 | 150 | 50 | 5.19308 | 2
64.13491 | 33.09583 | 0.02957927 | 99.53667 | 150 | 50 | 5.193 | 2
64.15417 | 33.1025 | 0.02956668 | 99.53622 | 150 | 50 | 5.19292 | 2
64.17342 | 33.10917 | 0.02956714 | 99.53533 | 150 | 50 | 5.19284 | 2
64.19266 | 33.11583 | 0.0295023 | 99.53511 | 150 | 50 | 5.19276 | 2
64.21194 | 33.1225 | 0.02954195 | 99.53444 | 150 | 50 | 5.19267 | 2
64.23117 | 33.12917 | 0.02956854 | 99.534 | 150 | 50 | 5.19259 | 2
64.2504 | 33.13583 | 0.02949064 | 99.53356 | 150 | 50 | 5.19251 | 2
64.26966 | 33.1425 | 0.02947804 | 99.53289 | 150 | 50 | 5.19243 | 2
64.28891 | 33.14917 | 0.02942626 | 99.53267 | 150 | 50 | 5.19235 | 2
64.30818 | 33.15583 | 0.02945285 | 99.53222 | 150 | 50 | 5.19227 | 2
64.32744 | 33.1625 | 0.02950556 | 99.53178 | 150 | 50 | 5.19218 | 2
64.34665 | 33.16917 | 0.02953214 | 99.53133 | 150 | 50 | 5.1921 | 2
64.36593 | 33.17583 | 0.02955873 | 99.53111 | 150 | 50 | 5.19202 | 2
64.38518 | 33.1825 | 0.02950695 | 99.53089 | 150 | 50 | 5.19194 | 2
64.40443 | 33.18917 | 0.02946823 | 99.53089 | 150 | 50 | 5.19186 | 2
64.4237 | 33.19583 | 0.02942951 | 99.53067 | 150 | 50 | 5.19177 | 2
64.44293 | 33.2025 | 0.02946916 | 99.53089 | 150 | 50 | 5.19169 | 2
64.46216 | 33.20917 | 0.02949575 | 99.53111 | 150 | 50 | 5.19161 | 2
64.48139 | 33.21583 | 0.02949621 | 99.53111 | 150 | 50 | 5.19153 | 2
64.50063 | 33.2225 | 0.02953587 | 99.53133 | 150 | 50 | 5.19145 | 2
64.51986 | 33.22917 | 0.02951021 | 99.53111 | 150 | 50 | 5.19137 | 2
64.53909 | 33.23583 | 0.02956293 | 99.53111 | 150 | 50 | 5.19128 | 2
64.55832 | 33.2425 | 0.02948501 | 99.53111 | 150 | 50 | 5.1912 | 2
64.57754 | 33.24917 | 0.02956386 | 99.53111 | 150 | 50 | 5.19112 | 2
64.59679 | 33.25583 | 0.02962964 | 99.53089 | 150 | 50 | 5.19104 | 2
64.61603 | 33.2625 | 0.02963011 | 99.53067 | 150 | 50 | 5.19096 | 2
64.63528 | 33.26917 | 0.02961751 | 99.53044 | 150 | 50 | 5.19087 | 2
64.65447 | 33.27583 | 0.02961798 | 99.53044 | 150 | 50 | 5.19079 | 2
64.67368 | 33.2825 | 0.02960538 | 99.53022 | 150 | 50 | 5.19071 | 2
64.6929 | 33.28917 | 0.02967118 | 99.52978 | 150 | 50 | 5.19063 | 2
64.71214 | 33.29583 | 0.02967164 | 99.52933 | 150 | 50 | 5.19055 | 2
64.7314 | 33.3025 | 0.02968518 | 99.52933 | 150 | 50 | 5.19047 | 2
64.75061 | 33.30917 | 0.02971178 | 99.52911 | 150 | 50 | 5.19038 | 2
64.76986 | 33.31583 | 0.02962078 | 99.52867 | 150 | 50 | 5.1903 | 2
64.78908 | 33.3225 | 0.02969965 | 99.52822 | 150 | 50 | 5.19022 | 2
64.80829 | 33.32917 | 0.02968705 | 99.528 | 150 | 50 | 5.19014 | 2
64.8275 | 33.33583 | 0.02964832 | 99.52756 | 150 | 50 | 5.19006 | 2
64.84675 | 33.3425 | 0.02957038 | 99.52733 | 150 | 50 | 5.18997 | 2
64.86599 | 33.34917 | 0.02963618 | 99.52689 | 150 | 50 | 5.18989 | 2
64.88526 | 33.35583 | 0.02971505 | 99.52667 | 150 | 50 | 5.18981 | 2
64.90452 | 33.3625 | 0.02966326 | 99.52622 | 150 | 50 | 5.18973 | 2
64.92375 | 33.36917 | 0.02972906 | 99.526 | 150 | 50 | 5.18965 | 2
64.943 | 33.37583 | 0.02976874 | 99.52578 | 150 | 50 | 5.18956 | 2
64.96225 | 33.3825 | 0.02973 | 99.52556 | 150 | 50 | 5.18948 | 2
64.98146 | 33.38917 | 0.02979581 | 99.52489 | 150 | 50 | 5.1894 | 2
65.0007 | 33.39583 | 0.0297048 | 99.52489 | 150 | 50 | 5.18932 | 2
65.01995 | 33.4025 | 0.02970527 | 99.52467 | 150 | 50 | 5.18924 | 2
65.0392 | 33.40917 | 0.02978415 | 99.52444 | 150 | 50 | 5.18916 | 2
65.05845 | 33.41583 | 0.02968007 | 99.524 | 150 | 50 | 5.18907 | 2
65.07769 | 33.4225 | 0.02962826 | 99.524 | 150 | 50 | 5.18899 | 2
65.09693 | 33.42917 | 0.02972022 | 99.52378 | 150 | 50 | 5.18891 | 2
65.11617 | 33.43583 | 0.02969455 | 99.52333 | 150 | 50 | 5.18883 | 2
65.1354 | 33.4425 | 0.02965581 | 99.52311 | 150 | 50 | 5.18875 | 2
65.15465 | 33.44917 | 0.0297347 | 99.52289 | 150 | 50 | 5.18866 | 2
65.17391 | 33.45583 | 0.02978745 | 99.52267 | 150 | 50 | 5.18858 | 2
65.19317 | 33.4625 | 0.02974871 | 99.52244 | 150 | 50 | 5.1885 | 2
65.21244 | 33.46917 | 0.02972304 | 99.52222 | 150 | 50 | 5.18842 | 2
65.23167 | 33.47583 | 0.02984114 | 99.522 | 150 | 50 | 5.18834 | 2
65.25096 | 33.4825 | 0.02975012 | 99.52178 | 150 | 50 | 5.18825 | 2
65.27023 | 33.48917 | 0.02985516 | 99.52133 | 150 | 50 | 5.18817 | 2
65.28948 | 33.49583 | 0.0299602 | 99.52089 | 150 | 50 | 5.18809 | 2
65.30874 | 33.5025 | 0.02994761 | 99.52089 | 150 | 50 | 5.18801 | 2
65.32801 | 33.50917 | 0.02985658 | 99.52067 | 150 | 50 | 5.18793 | 2
65.34729 | 33.51583 | 0.02990934 | 99.52022 | 150 | 50 | 5.18784 | 2
65.36656 | 33.5225 | 0.02989674 | 99.52 | 150 | 50 | 5.18776 | 2
65.38585 | 33.52917 | 0.0299495 | 99.51956 | 150 | 50 | 5.18768 | 2
65.40513 | 33.53583 | 0.02987154 | 99.51933 | 150 | 50 | 5.1876 | 2
65.42439 | 33.5425 | 0.02979358 | 99.51911 | 150 | 50 | 5.18751 | 2
65.44364 | 33.54917 | 0.02989863 | 99.51867 | 150 | 50 | 5.18743 | 2
65.46292 | 33.55583 | 0.02989911 | 99.51844 | 150 | 50 | 5.18735 | 2
65.48219 | 33.5625 | 0.02986036 | 99.51822 | 150 | 50 | 5.18727 | 2
65.50143 | 33.56917 | 0.02980853 | 99.51778 | 150 | 50 | 5.18719 | 2
65.52071 | 33.57583 | 0.02980901 | 99.51778 | 150 | 50 | 5.1871 | 2
65.53998 | 33.5825 | 0.02982255 | 99.51711 | 150 | 50 | 5.18702 | 2
65.55926 | 33.58917 | 0.02984917 | 99.51711 | 150 | 50 | 5.18694 | 2
65.5785 | 33.59583 | 0.02996732 | 99.51667 | 150 | 50 | 5.18686 | 2
65.59774 | 33.6025 | 0.02998087 | 99.51644 | 150 | 50 | 5.18678 | 2
65.61698 | 33.60917 | 0.03003365 | 99.51622 | 150 | 50 | 5.18669 | 2
65.63625 | 33.61583 | 0.02992952 | 99.516 | 150 | 50 | 5.18661 | 2
65.65549 | 33.6225 | 0.02979923 | 99.51556 | 150 | 50 | 5.18653 | 2
65.67475 | 33.62917 | 0.02985201 | 99.51511 | 150 | 50 | 5.18645 | 2
65.69398 | 33.63583 | 0.02991786 | 99.51511 | 150 | 50 | 5.18637 | 2
65.71325 | 33.6425 | 0.02990526 | 99.51467 | 150 | 50 | 5.18628 | 2
65.73249 | 33.64917 | 0.02993189 | 99.51467 | 150 | 50 | 5.1862 | 2
65.75171 | 33.65583 | 0.02982775 | 99.514 | 150 | 50 | 5.18612 | 2
65.77098 | 33.6625 | 0.02995899 | 99.51378 | 150 | 50 | 5.18604 | 2
65.79025 | 33.66917 | 0.03006408 | 99.51333 | 150 | 50 | 5.18595 | 2
65.80949 | 33.67583 | 0.03001224 | 99.51311 | 150 | 50 | 5.18587 | 2
65.82873 | 33.6825 | 0.02998657 | 99.51244 | 150 | 50 | 5.18579 | 2
65.848 | 33.68917 | 0.0300132 | 99.51222 | 150 | 50 | 5.18571 | 2
65.86724 | 33.69583 | 0.03001367 | 99.512 | 150 | 50 | 5.18563 | 2
65.88651 | 33.7025 | 0.03000107 | 99.51156 | 150 | 50 | 5.18554 | 2
65.90578 | 33.70917 | 0.02998847 | 99.51089 | 150 | 50 | 5.18546 | 2
65.92507 | 33.71583 | 0.02993663 | 99.51067 | 150 | 50 | 5.18538 | 2
65.94432 | 33.7225 | 0.02989787 | 99.51 | 150 | 50 | 5.1853 | 2
65.96355 | 33.72917 | 0.03001605 | 99.50956 | 150 | 50 | 5.18522 | 2
65.98283 | 33.73583 | 0.03006884 | 99.50911 | 150 | 50 | 5.18513 | 2
66.0021 | 33.7425 | 0.03014779 | 99.50844 | 150 | 50 | 5.18505 | 2
66.02134 | 33.74917 | 0.02999132 | 99.50822 | 150 | 50 | 5.18497 | 2
66.0406 | 33.75583 | 0.0299918 | 99.50778 | 150 | 50 | 5.18489 | 2
66.05985 | 33.7625 | 0.02992687 | 99.50756 | 150 | 50 | 5.1848 | 2
66.07914 | 33.76917 | 0.02999275 | 99.50689 | 150 | 50 | 5.18472 | 2
66.09841 | 33.77583 | 0.0300063 | 99.50667 | 150 | 50 | 5.18464 | 2
66.11767 | 33.7825 | 0.0299283 | 99.50622 | 150 | 50 | 5.18456 | 2
66.13696 | 33.78917 | 0.02991569 | 99.50578 | 150 | 50 | 5.18447 | 2
66.15624 | 33.79583 | 0.02995541 | 99.50511 | 150 | 50 | 5.18439 | 2
66.17551 | 33.8025 | 0.03006053 | 99.50511 | 150 | 50 | 5.18431 | 2
66.19482 | 33.80917 | 0.03004793 | 99.50467 | 150 | 50 | 5.18423 | 2
66.21409 | 33.81583 | 0.03004841 | 99.50444 | 150 | 50 | 5.18415 | 2
66.23342 | 33.8225 | 0.02999656 | 99.504 | 150 | 50 | 5.18406 | 2
66.25266 | 33.82917 | 0.0299447 | 99.50378 | 150 | 50 | 5.18398 | 2
66.27194 | 33.83583 | 0.03002367 | 99.50333 | 150 | 50 | 5.1839 | 2
66.29124 | 33.8425 | 0.03014189 | 99.50311 | 150 | 50 | 5.18382 | 2
66.31048 | 33.84917 | 0.03009004 | 99.50289 | 150 | 50 | 5.18373 | 2
66.32976 | 33.85583 | 0.03015593 | 99.50267 | 150 | 50 | 5.18365 | 2
66.34903 | 33.8625 | 0.03020874 | 99.50222 | 150 | 50 | 5.18357 | 2
66.36828 | 33.86917 | 0.03013072 | 99.50222 | 150 | 50 | 5.18349 | 2
66.38756 | 33.87583 | 0.03011812 | 99.502 | 150 | 50 | 5.1834 | 2
66.40686 | 33.8825 | 0.03018402 | 99.50156 | 150 | 50 | 5.18332 | 2
66.42615 | 33.88917 | 0.03013216 | 99.50133 | 150 | 50 | 5.18324 | 2
66.44544 | 33.89583 | 0.03004105 | 99.50089 | 150 | 50 | 5.18316 | 2
66.46472 | 33.9025 | 0.03004153 | 99.50089 | 150 | 50 | 5.18308 | 2
66.48402 | 33.90917 | 0.03014668 | 99.50044 | 150 | 50 | 5.18299 | 2
66.50332 | 33.91583 | 0.03031726 | 99.50022 | 150 | 50 | 5.18291 | 2
66.52258 | 33.9225 | 0.03030466 | 99.49956 | 150 | 50 | 5.18283 | 2
66.54183 | 33.92917 | 0.03026589 | 99.49933 | 150 | 50 | 5.18275 | 2
66.56109 | 33.93583 | 0.03017477 | 99.49911 | 150 | 50 | 5.18266 | 2
66.58038 | 33.9425 | 0.03022759 | 99.49867 | 150 | 50 | 5.18258 | 2
66.59967 | 33.94917 | 0.0302935 | 99.49844 | 150 | 50 | 5.1825 | 2
66.61896 | 33.95583 | 0.0302809 | 99.49778 | 150 | 50 | 5.18242 | 2
66.63823 | 33.9625 | 0.03025521 | 99.49756 | 150 | 50 | 5.18233 | 2
66.65751 | 33.96917 | 0.0302426 | 99.49733 | 150 | 50 | 5.18225 | 2
66.67679 | 33.97583 | 0.03024308 | 99.49667 | 150 | 50 | 5.18217 | 2
66.69605 | 33.9825 | 0.03019121 | 99.49667 | 150 | 50 | 5.18209 | 2
66.71531 | 33.98917 | 0.03017861 | 99.49644 | 150 | 50 | 5.182 | 2
66.7346 | 33.99583 | 0.03020526 | 99.49578 | 150 | 50 | 5.18192 | 2
66.7539 | 34.0025 | 0.03031044 | 99.49533 | 150 | 50 | 5.18184 | 2
66.77323 | 34.00917 | 0.03025858 | 99.49511 | 150 | 50 | 5.18176 | 2
66.79248 | 34.01583 | 0.03021979 | 99.49467 | 150 | 50 | 5.18167 | 2
66.81175 | 34.0225 | 0.03032498 | 99.49422 | 150 | 50 | 5.18159 | 2
66.83098 | 34.02917 | 0.03014222 | 99.494 | 150 | 50 | 5.18151 | 2
66.85023 | 34.03583 | 0.03028668 | 99.49378 | 150 | 50 | 5.18143 | 2
66.86947 | 34.0425 | 0.03033951 | 99.49356 | 150 | 50 | 5.18134 | 2
66.88873 | 34.04917 | 0.03022219 | 99.49311 | 150 | 50 | 5.18126 | 2
66.90797 | 34.05583 | 0.0303143 | 99.49267 | 150 | 50 | 5.18118 | 2
66.92727 | 34.0625 | 0.03022316 | 99.49267 | 150 | 50 | 5.1811 | 2
66.94654 | 34.06917 | 0.03026291 | 99.49244 | 150 | 50 | 5.18101 | 2
66.96581 | 34.07583 | 0.03030266 | 99.49222 | 150 | 50 | 5.18093 | 2
66.9851 | 34.0825 | 0.03034241 | 99.492 | 150 | 50 | 5.18085 | 2
67.0044 | 34.08917 | 0.03052615 | 99.49156 | 150 | 50 | 5.18077 | 2
67.02368 | 34.09583 | 0.03046119 | 99.49133 | 150 | 50 | 5.18068 | 2
67.04297 | 34.1025 | 0.03038313 | 99.49111 | 150 | 50 | 5.1806 | 2
67.06227 | 34.10917 | 0.03043598 | 99.49067 | 150 | 50 | 5.18052 | 2
67.08158 | 34.11583 | 0.03037101 | 99.49044 | 150 | 50 | 5.18044 | 2
67.10085 | 34.1225 | 0.03030603 | 99.49022 | 150 | 50 | 5.18035 | 2
67.12014 | 34.12917 | 0.0301887 | 99.49 | 150 | 50 | 5.18027 | 2
67.13944 | 34.13583 | 0.03028082 | 99.48956 | 150 | 50 | 5.18019 | 2
67.15872 | 34.1425 | 0.03049077 | 99.48933 | 150 | 50 | 5.18011 | 2
67.17802 | 34.14917 | 0.03053053 | 99.48889 | 150 | 50 | 5.18002 | 2
67.19731 | 34.15583 | 0.03051793 | 99.48844 | 150 | 50 | 5.17994 | 2
67.2166 | 34.1625 | 0.03051842 | 99.48778 | 150 | 50 | 5.17986 | 2
67.23591 | 34.16917 | 0.03038797 | 99.48733 | 150 | 50 | 5.17978 | 2
67.25521 | 34.17583 | 0.03050629 | 99.48711 | 150 | 50 | 5.17969 | 2
67.27449 | 34.1825 | 0.03051987 | 99.48689 | 150 | 50 | 5.17961 | 2
67.29378 | 34.18917 | 0.03062511 | 99.48622 | 150 | 50 | 5.17953 | 2
67.31306 | 34.19583 | 0.03058632 | 99.48578 | 150 | 50 | 5.17945 | 2
67.33236 | 34.2025 | 0.03048205 | 99.48533 | 150 | 50 | 5.17936 | 2
67.35165 | 34.20917 | 0.03040397 | 99.48489 | 150 | 50 | 5.17928 | 2
67.37096 | 34.21583 | 0.03049612 | 99.48467 | 150 | 50 | 5.1792 | 2
67.39027 | 34.2225 | 0.03053589 | 99.48444 | 150 | 50 | 5.17912 | 2
67.40955 | 34.22917 | 0.03056257 | 99.48378 | 150 | 50 | 5.17903 | 2
67.42882 | 34.23583 | 0.0304321 | 99.48378 | 150 | 50 | 5.17895 | 2
67.44814 | 34.2425 | 0.03052426 | 99.48333 | 150 | 50 | 5.17887 | 2
67.46745 | 34.24917 | 0.03056403 | 99.48311 | 150 | 50 | 5.17878 | 2
67.48674 | 34.25583 | 0.03048595 | 99.48289 | 150 | 50 | 5.1787 | 2
67.50604 | 34.2625 | 0.0305912 | 99.48244 | 150 | 50 | 5.17862 | 2
67.52537 | 34.26917 | 0.0305524 | 99.48222 | 150 | 50 | 5.17854 | 2
67.54468 | 34.27583 | 0.03055289 | 99.48222 | 150 | 50 | 5.17845 | 2
67.56399 | 34.2825 | 0.03059266 | 99.482 | 150 | 50 | 5.17837 | 2
67.58329 | 34.28917 | 0.03064554 | 99.48178 | 150 | 50 | 5.17829 | 2
67.60258 | 34.29583 | 0.03061983 | 99.48156 | 150 | 50 | 5.17821 | 2
67.62189 | 34.3025 | 0.03056793 | 99.48133 | 150 | 50 | 5.17812 | 2
67.64123 | 34.30917 | 0.03071249 | 99.48111 | 150 | 50 | 5.17804 | 2
67.66052 | 34.31583 | 0.0306213 | 99.48067 | 150 | 50 | 5.17796 | 2
67.67985 | 34.3225 | 0.03068728 | 99.48067 | 150 | 50 | 5.17787 | 2
67.69917 | 34.32917 | 0.03062228 | 99.48044 | 150 | 50 | 5.17779 | 2
67.7185 | 34.33583 | 0.03062277 | 99.48044 | 150 | 50 | 5.17771 | 2
67.73781 | 34.3425 | 0.03058397 | 99.48044 | 150 | 50 | 5.17763 | 2
67.75714 | 34.34917 | 0.03062375 | 99.48022 | 150 | 50 | 5.17754 | 2
67.77645 | 34.35583 | 0.03055875 | 99.47978 | 150 | 50 | 5.17746 | 2
67.79574 | 34.3625 | 0.03053304 | 99.47978 | 150 | 50 | 5.17738 | 2
67.81506 | 34.36917 | 0.03055972 | 99.47956 | 150 | 50 | 5.1773 | 2
67.83438 | 34.37583 | 0.0306781 | 99.47956 | 150 | 50 | 5.17721 | 2
67.8537 | 34.3825 | 0.0306655 | 99.47933 | 150 | 50 | 5.17713 | 2
67.873 | 34.38917 | 0.03066598 | 99.47933 | 150 | 50 | 5.17705 | 2
67.89234 | 34.39583 | 0.03066648 | 99.47889 | 150 | 50 | 5.17696 | 2
67.91164 | 34.4025 | 0.03069317 | 99.47889 | 150 | 50 | 5.17688 | 2
67.93094 | 34.40917 | 0.03077226 | 99.47867 | 150 | 50 | 5.1768 | 2
67.95031 | 34.41583 | 0.03081205 | 99.47867 | 150 | 50 | 5.17672 | 2
67.96965 | 34.4225 | 0.03077325 | 99.47844 | 150 | 50 | 5.17663 | 2
67.98898 | 34.42917 | 0.03085234 | 99.47822 | 150 | 50 | 5.17655 | 2
68.00833 | 34.43583 | 0.03083974 | 99.478 | 150 | 50 | 5.17647 | 2
68.02763 | 34.4425 | 0.03070922 | 99.47778 | 150 | 50 | 5.17638 | 2
68.04697 | 34.44917 | 0.03073591 | 99.47756 | 150 | 50 | 5.1763 | 2
68.06629 | 34.45583 | 0.0307102 | 99.47711 | 150 | 50 | 5.17622 | 2
68.08559 | 34.4625 | 0.03069759 | 99.47711 | 150 | 50 | 5.17613 | 2
68.10492 | 34.46917 | 0.03071119 | 99.47667 | 150 | 50 | 5.17605 | 2
68.12427 | 34.47583 | 0.03072478 | 99.47644 | 150 | 50 | 5.17597 | 2
68.14357 | 34.4825 | 0.03083009 | 99.47622 | 150 | 50 | 5.17589 | 2
68.16289 | 34.48917 | 0.03081748 | 99.47578 | 150 | 50 | 5.1758 | 2
68.1822 | 34.49583 | 0.03079177 | 99.47578 | 150 | 50 | 5.17572 | 2
68.20155 | 34.5025 | 0.03080537 | 99.47533 | 150 | 50 | 5.17564 | 2
68.2209 | 34.50917 | 0.03076655 | 99.47511 | 150 | 50 | 5.17555 | 2
68.24026 | 34.51583 | 0.03081946 | 99.47489 | 150 | 50 | 5.17547 | 2
68.25962 | 34.5225 | 0.03089858 | 99.47467 | 150 | 50 | 5.17539 | 2
68.27897 | 34.52917 | 0.03091218 | 99.47422 | 150 | 50 | 5.17531 | 2
68.29833 | 34.53583 | 0.03089957 | 99.47356 | 150 | 50 | 5.17522 | 2
68.31768 | 34.5425 | 0.03097869 | 99.47333 | 150 | 50 | 5.17514 | 2
68.33702 | 34.54917 | 0.03088746 | 99.47311 | 150 | 50 | 5.17506 | 2
68.35635 | 34.55583 | 0.03095347 | 99.47267 | 150 | 50 | 5.17497 | 2
68.37568 | 34.5625 | 0.03090155 | 99.47222 | 150 | 50 | 5.17489 | 2
68.39503 | 34.56917 | 0.03081031 | 99.47178 | 150 | 50 | 5.17481 | 2
68.41438 | 34.57583 | 0.03081081 | 99.47156 | 150 | 50 | 5.17472 | 2
68.43371 | 34.5825 | 0.03077198 | 99.47089 | 150 | 50 | 5.17464 | 2
68.45309 | 34.58917 | 0.0308118 | 99.47067 | 150 | 50 | 5.17456 | 2
68.47243 | 34.59583 | 0.03090403 | 99.47 | 150 | 50 | 5.17447 | 2
68.49177 | 34.6025 | 0.03090453 | 99.46956 | 150 | 50 | 5.17439 | 2
68.51114 | 34.60917 | 0.03099677 | 99.46867 | 150 | 50 | 5.17431 | 2
68.53048 | 34.61583 | 0.03098416 | 99.46844 | 150 | 50 | 5.17423 | 2
68.54984 | 34.6225 | 0.03089291 | 99.46822 | 150 | 50 | 5.17414 | 2
68.56919 | 34.62917 | 0.03082787 | 99.46756 | 150 | 50 | 5.17406 | 2
68.58854 | 34.63583 | 0.03094633 | 99.46711 | 150 | 50 | 5.17398 | 2
68.6079 | 34.6425 | 0.03101237 | 99.46689 | 150 | 50 | 5.17389 | 2
68.62729 | 34.64917 | 0.03099976 | 99.46644 | 150 | 50 | 5.17381 | 2
68.64665 | 34.65583 | 0.03107891 | 99.466 | 150 | 50 | 5.17373 | 2
68.66599 | 34.6625 | 0.03110562 | 99.46556 | 150 | 50 | 5.17364 | 2
68.68534 | 34.66917 | 0.03111923 | 99.46533 | 150 | 50 | 5.17356 | 2
68.7047 | 34.67583 | 0.0310673 | 99.46489 | 150 | 50 | 5.17348 | 2
68.72407 | 34.6825 | 0.03100225 | 99.46489 | 150 | 50 | 5.17339 | 2
68.74344 | 34.68917 | 0.0310814 | 99.46444 | 150 | 50 | 5.17331 | 2
68.7628 | 34.69583 | 0.03104258 | 99.46444 | 150 | 50 | 5.17323 | 2
68.78219 | 34.7025 | 0.03104308 | 99.464 | 150 | 50 | 5.17314 | 2
68.80157 | 34.70917 | 0.03105669 | 99.464 | 150 | 50 | 5.17306 | 2
68.82099 | 34.71583 | 0.03096542 | 99.464 | 150 | 50 | 5.17298 | 2
68.84038 | 34.7225 | 0.03096592 | 99.46356 | 150 | 50 | 5.17289 | 2
68.85977 | 34.72917 | 0.03099263 | 99.46378 | 150 | 50 | 5.17281 | 2
68.87914 | 34.73583 | 0.03103247 | 99.46333 | 150 | 50 | 5.17273 | 2
68.89853 | 34.7425 | 0.03100674 | 99.46333 | 150 | 50 | 5.17264 | 2
68.91794 | 34.74917 | 0.03099413 | 99.46289 | 150 | 50 | 5.17256 | 2
68.9373 | 34.75583 | 0.0309553 | 99.46244 | 150 | 50 | 5.17248 | 2
68.95663 | 34.7625 | 0.03102135 | 99.46222 | 150 | 50 | 5.17239 | 2
68.976 | 34.76917 | 0.03110052 | 99.46178 | 150 | 50 | 5.17231 | 2
68.99537 | 34.77583 | 0.03104858 | 99.46133 | 150 | 50 | 5.17223 | 2
69.01474 | 34.7825 | 0.03111463 | 99.46089 | 150 | 50 | 5.17214 | 2
69.03412 | 34.78917 | 0.03112825 | 99.46044 | 150 | 50 | 5.17206 | 2
69.0535 | 34.79583 | 0.03115498 | 99.46 | 150 | 50 | 5.17198 | 2
69.07285 | 34.8025 | 0.03110303 | 99.45933 | 150 | 50 | 5.17189 | 2
69.09219 | 34.80917 | 0.03106419 | 99.45867 | 150 | 50 | 5.17181 | 2
69.11155 | 34.81583 | 0.03110402 | 99.45822 | 150 | 50 | 5.17173 | 2
69.1309 | 34.8225 | 0.0310783 | 99.45778 | 150 | 50 | 5.17164 | 2
69.15025 | 34.82917 | 0.03115748 | 99.45756 | 150 | 50 | 5.17156 | 2
69.16961 | 34.83583 | 0.03103996 | 99.45711 | 150 | 50 | 5.17148 | 2
69.18896 | 34.8425 | 0.03102735 | 99.45667 | 150 | 50 | 5.1714 | 2
69.20832 | 34.84917 | 0.0310803 | 99.456 | 150 | 50 | 5.17131 | 2
69.22769 | 34.85583 | 0.03113326 | 99.456 | 150 | 50 | 5.17123 | 2
69.24704 | 34.8625 | 0.03114688 | 99.45578 | 150 | 50 | 5.17115 | 2
69.26642 | 34.86917 | 0.03125229 | 99.45556 | 150 | 50 | 5.17106 | 2
69.28578 | 34.87583 | 0.03120034 | 99.45511 | 150 | 50 | 5.17098 | 2
69.30513 | 34.8825 | 0.03117461 | 99.45511 | 150 | 50 | 5.1709 | 2
69.32447 | 34.88917 | 0.03130627 | 99.45489 | 150 | 50 | 5.17081 | 2
69.34384 | 34.89583 | 0.03128054 | 99.45489 | 150 | 50 | 5.17073 | 2
69.36323 | 34.9025 | 0.03129416 | 99.45467 | 150 | 50 | 5.17065 | 2
69.38261 | 34.90917 | 0.03121597 | 99.45467 | 150 | 50 | 5.17056 | 2
69.40199 | 34.91583 | 0.03122959 | 99.45422 | 150 | 50 | 5.17048 | 2
69.42134 | 34.9225 | 0.03137437 | 99.454 | 150 | 50 | 5.1704 | 2
69.44071 | 34.92917 | 0.03133553 | 99.45378 | 150 | 50 | 5.17031 | 2
69.46006 | 34.93583 | 0.0313885 | 99.45378 | 150 | 50 | 5.17023 | 2
69.47942 | 34.9425 | 0.03141524 | 99.45311 | 150 | 50 | 5.17014 | 2
69.49877 | 34.94917 | 0.03141575 | 99.45289 | 150 | 50 | 5.17006 | 2
69.51814 | 34.95583 | 0.03132443 | 99.45244 | 150 | 50 | 5.16998 | 2
69.53753 | 34.9625 | 0.03140364 | 99.45244 | 150 | 50 | 5.1699 | 2
69.55693 | 34.96917 | 0.03141727 | 99.45178 | 150 | 50 | 5.16981 | 2
69.57629 | 34.97583 | 0.03139154 | 99.45156 | 150 | 50 | 5.16973 | 2
69.59564 | 34.9825 | 0.03152323 | 99.45133 | 150 | 50 | 5.16964 | 2
69.61502 | 34.98917 | 0.0313532 | 99.45089 | 150 | 50 | 5.16956 | 2
69.6344 | 34.99583 | 0.03132746 | 99.45067 | 150 | 50 | 5.16948 | 2
69.65378 | 35.0025 | 0.03128861 | 99.45022 | 150 | 50 | 5.16939 | 2
69.67313 | 35.00917 | 0.03132848 | 99.44978 | 150 | 50 | 5.16931 | 2
69.6925 | 35.01583 | 0.03128962 | 99.44956 | 150 | 50 | 5.16923 | 2
69.71186 | 35.0225 | 0.03138196 | 99.44911 | 150 | 50 | 5.16914 | 2
69.73127 | 35.02917 | 0.03136935 | 99.44867 | 150 | 50 | 5.16906 | 2
69.75064 | 35.03583 | 0.03136986 | 99.448 | 150 | 50 | 5.16898 | 2
69.77 | 35.0425 | 0.031331 | 99.448 | 150 | 50 | 5.16889 | 2
69.78938 | 35.04917 | 0.03133151 | 99.44733 | 150 | 50 | 5.16881 | 2
69.80875 | 35.05583 | 0.03139762 | 99.44711 | 150 | 50 | 5.16873 | 2
69.82814 | 35.0625 | 0.03142437 | 99.44667 | 150 | 50 | 5.16864 | 2
69.84751 | 35.06917 | 0.031438 | 99.44622 | 150 | 50 | 5.16856 | 2
69.8669 | 35.07583 | 0.03149099 | 99.44622 | 150 | 50 | 5.16848 | 2
69.88627 | 35.0825 | 0.03142589 | 99.44556 | 150 | 50 | 5.16839 | 2
69.90561 | 35.08917 | 0.03132142 | 99.44556 | 150 | 50 | 5.16831 | 2
69.92497 | 35.09583 | 0.03142691 | 99.44489 | 150 | 50 | 5.16823 | 2
69.94434 | 35.1025 | 0.03150615 | 99.44489 | 150 | 50 | 5.16814 | 2
69.96371 | 35.10917 | 0.03154602 | 99.44467 | 150 | 50 | 5.16806 | 2
69.98311 | 35.11583 | 0.03162527 | 99.44422 | 150 | 50 | 5.16798 | 2
70.00248 | 35.1225 | 0.03157329 | 99.444 | 150 | 50 | 5.16789 | 2
70.02182 | 35.12917 | 0.03154755 | 99.444 | 150 | 50 | 5.16781 | 2
70.0412 | 35.13583 | 0.03152181 | 99.44356 | 150 | 50 | 5.16773 | 2
70.06056 | 35.1425 | 0.0315092 | 99.44333 | 150 | 50 | 5.16764 | 2
70.07993 | 35.14917 | 0.0315622 | 99.44333 | 150 | 50 | 5.16756 | 2
70.0993 | 35.15583 | 0.03154959 | 99.44311 | 150 | 50 | 5.16748 | 2
70.11867 | 35.1625 | 0.03162884 | 99.44289 | 150 | 50 | 5.16739 | 2
70.13803 | 35.16917 | 0.03158998 | 99.44244 | 150 | 50 | 5.16731 | 2
70.15739 | 35.17583 | 0.03160361 | 99.44244 | 150 | 50 | 5.16722 | 2
70.17678 | 35.1825 | 0.03156475 | 99.44178 | 150 | 50 | 5.16714 | 2
70.19616 | 35.18917 | 0.03165714 | 99.44156 | 150 | 50 | 5.16706 | 2
70.21552 | 35.19583 | 0.03164452 | 99.44111 | 150 | 50 | 5.16697 | 2
70.23487 | 35.2025 | 0.03163191 | 99.44067 | 150 | 50 | 5.16689 | 2
70.25425 | 35.20917 | 0.0316718 | 99.44022 | 150 | 50 | 5.16681 | 2
70.27363 | 35.21583 | 0.03171169 | 99.43978 | 150 | 50 | 5.16672 | 2
70.29302 | 35.2225 | 0.03179095 | 99.43933 | 150 | 50 | 5.16664 | 2
70.31244 | 35.22917 | 0.03172584 | 99.43867 | 150 | 50 | 5.16656 | 2
70.33183 | 35.23583 | 0.03173948 | 99.43844 | 150 | 50 | 5.16647 | 2
70.35121 | 35.2425 | 0.03176625 | 99.438 | 150 | 50 | 5.16639 | 2
70.37059 | 35.24917 | 0.03177989 | 99.43756 | 150 | 50 | 5.1663 | 2
70.38998 | 35.25583 | 0.03180665 | 99.43711 | 150 | 50 | 5.16622 | 2
70.40934 | 35.2625 | 0.03180717 | 99.43667 | 150 | 50 | 5.16614 | 2
70.42875 | 35.26917 | 0.03184707 | 99.43644 | 150 | 50 | 5.16605 | 2
70.44818 | 35.27583 | 0.03174256 | 99.43622 | 150 | 50 | 5.16597 | 2
70.46756 | 35.2825 | 0.03182184 | 99.436 | 150 | 50 | 5.16589 | 2
70.48696 | 35.28917 | 0.03182236 | 99.43556 | 150 | 50 | 5.1658 | 2
70.50636 | 35.29583 | 0.03180975 | 99.43556 | 150 | 50 | 5.16572 | 2
70.52575 | 35.3025 | 0.03181026 | 99.43533 | 150 | 50 | 5.16564 | 2
70.54515 | 35.30917 | 0.03177139 | 99.43511 | 150 | 50 | 5.16555 | 2
70.56451 | 35.31583 | 0.03179816 | 99.43489 | 150 | 50 | 5.16547 | 2
70.58387 | 35.3225 | 0.03186432 | 99.43467 | 150 | 50 | 5.16538 | 2
70.60329 | 35.32917 | 0.03186484 | 99.43444 | 150 | 50 | 5.1653 | 2
70.62272 | 35.33583 | 0.03178658 | 99.43467 | 150 | 50 | 5.16522 | 2
70.64213 | 35.3425 | 0.03169519 | 99.43444 | 150 | 50 | 5.16513 | 2
70.66151 | 35.34917 | 0.03170883 | 99.43422 | 150 | 50 | 5.16505 | 2
70.68089 | 35.35583 | 0.03176187 | 99.434 | 150 | 50 | 5.16497 | 2
70.70029 | 35.3625 | 0.03184116 | 99.43422 | 150 | 50 | 5.16488 | 2
70.71966 | 35.36917 | 0.03192046 | 99.434 | 150 | 50 | 5.1648 | 2
70.73905 | 35.37583 | 0.03193411 | 99.43356 | 150 | 50 | 5.16471 | 2
70.75845 | 35.3825 | 0.03189523 | 99.43356 | 150 | 50 | 5.16463 | 2
70.77783 | 35.38917 | 0.03190888 | 99.43311 | 150 | 50 | 5.16455 | 2
70.7972 | 35.39583 | 0.0319094 | 99.43311 | 150 | 50 | 5.16446 | 2
70.8166 | 35.4025 | 0.03196244 | 99.43311 | 150 | 50 | 5.16438 | 2
70.836 | 35.40917 | 0.03192357 | 99.43289 | 150 | 50 | 5.1643 | 2
70.85534 | 35.41583 | 0.03192408 | 99.43267 | 150 | 50 | 5.16421 | 2
70.87466 | 35.4225 | 0.03191147 | 99.43244 | 150 | 50 | 5.16413 | 2
70.89401 | 35.42917 | 0.03199078 | 99.43222 | 150 | 50 | 5.16405 | 2
70.91339 | 35.43583 | 0.03204383 | 99.43222 | 150 | 50 | 5.16396 | 2
70.93275 | 35.4425 | 0.03207061 | 99.43178 | 150 | 50 | 5.16388 | 2
70.95211 | 35.44917 | 0.0319398 | 99.43178 | 150 | 50 | 5.16379 | 2
70.97146 | 35.45583 | 0.03190092 | 99.43156 | 150 | 50 | 5.16371 | 2
70.9908 | 35.4625 | 0.03183577 | 99.43133 | 150 | 50 | 5.16363 | 2
71.01021 | 35.46917 | 0.03192822 | 99.43089 | 150 | 50 | 5.16354 | 2
71.0296 | 35.47583 | 0.03178426 | 99.43089 | 150 | 50 | 5.16346 | 2
71.049 | 35.4825 | 0.03190299 | 99.43067 | 150 | 50 | 5.16338 | 2
71.06839 | 35.48917 | 0.03200858 | 99.43022 | 150 | 50 | 5.16329 | 2
71.08777 | 35.49583 | 0.03199596 | 99.43 | 150 | 50 | 5.16321 | 2
71.10717 | 35.5025 | 0.03197021 | 99.42956 | 150 | 50 | 5.16313 | 2
71.12652 | 35.50917 | 0.03193133 | 99.42911 | 150 | 50 | 5.16304 | 2
71.14592 | 35.51583 | 0.0318793 | 99.42889 | 150 | 50 | 5.16296 | 2
71.16529 | 35.5225 | 0.03193236 | 99.42844 | 150 | 50 | 5.16287 | 2
71.18466 | 35.52917 | 0.03199856 | 99.42822 | 150 | 50 | 5.16279 | 2
71.20405 | 35.53583 | 0.03205162 | 99.42778 | 150 | 50 | 5.16271 | 2
71.22342 | 35.5425 | 0.03202587 | 99.42733 | 150 | 50 | 5.16262 | 2
71.24282 | 35.54917 | 0.0320658 | 99.42711 | 150 | 50 | 5.16254 | 2
71.26222 | 35.55583 | 0.03214514 | 99.42689 | 150 | 50 | 5.16245 | 2
71.28161 | 35.5625 | 0.03206684 | 99.42644 | 150 | 50 | 5.16237 | 2
71.30098 | 35.56917 | 0.03218559 | 99.42622 | 150 | 50 | 5.16229 | 2
71.32035 | 35.57583 | 0.03209416 | 99.42556 | 150 | 50 | 5.1622 | 2
71.33973 | 35.5825 | 0.0320684 | 99.42533 | 150 | 50 | 5.16212 | 2
71.35909 | 35.58917 | 0.03217402 | 99.42489 | 150 | 50 | 5.16204 | 2
71.37847 | 35.59583 | 0.03213513 | 99.42489 | 150 | 50 | 5.16195 | 2
71.39786 | 35.6025 | 0.03213565 | 99.42422 | 150 | 50 | 5.16187 | 2
71.41727 | 35.60917 | 0.0321099 | 99.42422 | 150 | 50 | 5.16178 | 2
71.43663 | 35.61583 | 0.03209728 | 99.424 | 150 | 50 | 5.1617 | 2
71.45603 | 35.6225 | 0.0320978 | 99.42356 | 150 | 50 | 5.16162 | 2
71.47542 | 35.62917 | 0.0321246 | 99.42333 | 150 | 50 | 5.16153 | 2
71.49479 | 35.63583 | 0.03212513 | 99.42311 | 150 | 50 | 5.16145 | 2
71.51417 | 35.6425 | 0.03213878 | 99.42289 | 150 | 50 | 5.16137 | 2
71.53357 | 35.64917 | 0.03216558 | 99.42267 | 150 | 50 | 5.16128 | 2
71.55296 | 35.65583 | 0.03224495 | 99.42222 | 150 | 50 | 5.1612 | 2
71.57234 | 35.6625 | 0.03211407 | 99.42222 | 150 | 50 | 5.16111 | 2
71.59171 | 35.66917 | 0.03215402 | 99.42178 | 150 | 50 | 5.16103 | 2
71.61109 | 35.67583 | 0.03225966 | 99.42178 | 150 | 50 | 5.16095 | 2
71.63049 | 35.6825 | 0.0321682 | 99.42156 | 150 | 50 | 5.16086 | 2
71.64986 | 35.68917 | 0.03210302 | 99.42133 | 150 | 50 | 5.16078 | 2
71.66925 | 35.69583 | 0.03220867 | 99.42133 | 150 | 50 | 5.16069 | 2
71.6886 | 35.7025 | 0.03216977 | 99.42089 | 150 | 50 | 5.16061 | 2
71.708 | 35.70917 | 0.03217029 | 99.42089 | 150 | 50 | 5.16053 | 2
71.72742 | 35.71583 | 0.03217081 | 99.42044 | 150 | 50 | 5.16044 | 2
71.7468 | 35.7225 | 0.03223705 | 99.42022 | 150 | 50 | 5.16036 | 2
71.7662 | 35.72917 | 0.03226386 | 99.42022 | 150 | 50 | 5.16027 | 2
71.78558 | 35.73583 | 0.03227752 | 99.41978 | 150 | 50 | 5.16019 | 2
71.80497 | 35.7425 | 0.03231748 | 99.42 | 150 | 50 | 5.16011 | 2
71.82437 | 35.74917 | 0.03229171 | 99.41956 | 150 | 50 | 5.16002 | 2
71.84376 | 35.75583 | 0.03239738 | 99.41911 | 150 | 50 | 5.15994 | 2
71.86314 | 35.7625 | 0.03241105 | 99.41911 | 150 | 50 | 5.15986 | 2
71.88255 | 35.76917 | 0.03239844 | 99.41867 | 150 | 50 | 5.15977 | 2
71.90196 | 35.77583 | 0.03234639 | 99.41867 | 150 | 50 | 5.15969 | 2
71.92133 | 35.7825 | 0.03234692 | 99.41844 | 150 | 50 | 5.1596 | 2
71.9407 | 35.78917 | 0.03228173 | 99.41822 | 150 | 50 | 5.15952 | 2
71.96008 | 35.79583 | 0.03229539 | 99.418 | 150 | 50 | 5.15944 | 2
71.97951 | 35.8025 | 0.03226963 | 99.41778 | 150 | 50 | 5.15935 | 2
71.9989 | 35.80917 | 0.03227015 | 99.41733 | 150 | 50 | 5.15927 | 2
72.01831 | 35.81583 | 0.03231012 | 99.41733 | 150 | 50 | 5.15918 | 2
72.0377 | 35.8225 | 0.03238951 | 99.41689 | 150 | 50 | 5.1591 | 2
72.05711 | 35.82917 | 0.03236375 | 99.41644 | 150 | 50 | 5.15902 | 2
72.07651 | 35.83583 | 0.03235113 | 99.41622 | 150 | 50 | 5.15893 | 2
72.09592 | 35.8425 | 0.0323648 | 99.416 | 150 | 50 | 5.15885 | 2
72.11532 | 35.84917 | 0.03243106 | 99.41556 | 150 | 50 | 5.15876 | 2
72.1347 | 35.85583 | 0.03244473 | 99.41533 | 150 | 50 | 5.15868 | 2
72.1541 | 35.8625 | 0.03260302 | 99.41511 | 150 | 50 | 5.1586 | 2
72.17347 | 35.86917 | 0.03252467 | 99.41467 | 150 | 50 | 5.15851 | 2
72.19289 | 35.87583 | 0.03256464 | 99.41444 | 150 | 50 | 5.15843 | 2
72.21223 | 35.8825 | 0.03252573 | 99.414 | 150 | 50 | 5.15834 | 2
72.23159 | 35.88917 | 0.03264458 | 99.414 | 150 | 50 | 5.15826 | 2
72.25097 | 35.89583 | 0.03259253 | 99.41356 | 150 | 50 | 5.15818 | 2
72.27033 | 35.9025 | 0.03255361 | 99.41333 | 150 | 50 | 5.15809 | 2
72.28972 | 35.90917 | 0.03255414 | 99.41311 | 150 | 50 | 5.15801 | 2
72.30912 | 35.91583 | 0.03250208 | 99.41244 | 150 | 50 | 5.15792 | 2
72.3285 | 35.9225 | 0.0325815 | 99.41244 | 150 | 50 | 5.15784 | 2
72.34787 | 35.92917 | 0.03252944 | 99.41178 | 150 | 50 | 5.15776 | 2
72.36724 | 35.93583 | 0.03251682 | 99.41178 | 150 | 50 | 5.15767 | 2
72.38659 | 35.9425 | 0.03251734 | 99.41133 | 150 | 50 | 5.15759 | 2
72.40598 | 35.94917 | 0.03254418 | 99.41111 | 150 | 50 | 5.1575 | 2
72.42538 | 35.95583 | 0.03237376 | 99.41044 | 150 | 50 | 5.15742 | 2
72.44475 | 35.9625 | 0.03242689 | 99.41044 | 150 | 50 | 5.15734 | 2
72.46415 | 35.96917 | 0.03238797 | 99.41 | 150 | 50 | 5.15725 | 2
72.48355 | 35.97583 | 0.03245425 | 99.40978 | 150 | 50 | 5.15717 | 2
72.50294 | 35.9825 | 0.03257313 | 99.40933 | 150 | 50 | 5.15708 | 2
72.52236 | 35.98917 | 0.03259996 | 99.40933 | 150 | 50 | 5.157 | 2
72.54176 | 35.99583 | 0.03263994 | 99.40889 | 150 | 50 | 5.15692 | 2
72.56117 | 36.0025 | 0.03261418 | 99.40844 | 150 | 50 | 5.15683 | 2
72.58055 | 36.00917 | 0.03260155 | 99.40822 | 150 | 50 | 5.15675 | 2
72.59993 | 36.01583 | 0.03261524 | 99.40778 | 150 | 50 | 5.15666 | 2
72.61932 | 36.0225 | 0.03257631 | 99.40778 | 150 | 50 | 5.15658 | 2
72.63871 | 36.02917 | 0.0326163 | 99.40711 | 150 | 50 | 5.15649 | 2
72.65811 | 36.03583 | 0.03268259 | 99.40689 | 150 | 50 | 5.15641 | 2
72.67751 | 36.0425 | 0.03272258 | 99.40667 | 150 | 50 | 5.15633 | 2
72.69688 | 36.04917 | 0.03268366 | 99.40644 | 150 | 50 | 5.15624 | 2
72.71627 | 36.05583 | 0.03269735 | 99.40578 | 150 | 50 | 5.15616 | 2
72.73563 | 36.0625 | 0.03281625 | 99.40556 | 150 | 50 | 5.15607 | 2
72.75504 | 36.06917 | 0.03280363 | 99.40533 | 150 | 50 | 5.15599 | 2
72.7744 | 36.07583 | 0.0327384 | 99.40511 | 150 | 50 | 5.15591 | 2
72.79377 | 36.0825 | 0.03271263 | 99.40467 | 150 | 50 | 5.15582 | 2
72.81318 | 36.08917 | 0.03273947 | 99.40422 | 150 | 50 | 5.15574 | 2
72.83261 | 36.09583 | 0.03272685 | 99.40422 | 150 | 50 | 5.15565 | 2
72.85204 | 36.1025 | 0.03270108 | 99.404 | 150 | 50 | 5.15557 | 2
72.87145 | 36.10917 | 0.0326753 | 99.404 | 150 | 50 | 5.15549 | 2
72.89086 | 36.11583 | 0.0327153 | 99.40378 | 150 | 50 | 5.1554 | 2
72.91027 | 36.1225 | 0.03265006 | 99.40333 | 150 | 50 | 5.15532 | 2
72.92968 | 36.12917 | 0.03276899 | 99.40333 | 150 | 50 | 5.15523 | 2
72.9491 | 36.13583 | 0.03271691 | 99.40311 | 150 | 50 | 5.15515 | 2
72.96848 | 36.1425 | 0.03275691 | 99.40267 | 150 | 50 | 5.15506 | 2
72.98784 | 36.14917 | 0.03278375 | 99.40222 | 150 | 50 | 5.15498 | 2
73.00726 | 36.15583 | 0.03274482 | 99.402 | 150 | 50 | 5.1549 | 2
73.02667 | 36.1625 | 0.03270589 | 99.40178 | 150 | 50 | 5.15481 | 2
73.04609 | 36.16917 | 0.03266696 | 99.40156 | 150 | 50 | 5.15473 | 2
73.0655 | 36.17583 | 0.03274643 | 99.40133 | 150 | 50 | 5.15464 | 2
73.08493 | 36.1825 | 0.03274696 | 99.40111 | 150 | 50 | 5.15456 | 2
73.10437 | 36.18917 | 0.0327475 | 99.40067 | 150 | 50 | 5.15447 | 2
73.12379 | 36.19583 | 0.03274803 | 99.40044 | 150 | 50 | 5.15439 | 2
73.14319 | 36.2025 | 0.03268279 | 99.4 | 150 | 50 | 5.15431 | 2
73.1626 | 36.20917 | 0.03277542 | 99.39978 | 150 | 50 | 5.15422 | 2
73.18201 | 36.21583 | 0.03281543 | 99.39911 | 150 | 50 | 5.15414 | 2
73.20139 | 36.2225 | 0.03282912 | 99.39889 | 150 | 50 | 5.15405 | 2
73.22078 | 36.22917 | 0.0328165 | 99.39822 | 150 | 50 | 5.15397 | 2
73.24019 | 36.23583 | 0.03280388 | 99.39778 | 150 | 50 | 5.15388 | 2
73.2596 | 36.2425 | 0.03288337 | 99.39756 | 150 | 50 | 5.1538 | 2
73.27902 | 36.24917 | 0.03291023 | 99.39733 | 150 | 50 | 5.15372 | 2
73.29845 | 36.25583 | 0.0328976 | 99.39667 | 150 | 50 | 5.15363 | 2
73.31788 | 36.2625 | 0.03293762 | 99.39622 | 150 | 50 | 5.15355 | 2
73.33734 | 36.26917 | 0.03280656 | 99.39578 | 150 | 50 | 5.15346 | 2
73.35675 | 36.27583 | 0.0328729 | 99.39511 | 150 | 50 | 5.15338 | 2
73.37617 | 36.2825 | 0.03278132 | 99.39511 | 150 | 50 | 5.15329 | 2
73.3956 | 36.28917 | 0.0327687 | 99.39444 | 150 | 50 | 5.15321 | 2
73.41503 | 36.29583 | 0.03280872 | 99.394 | 150 | 50 | 5.15312 | 2
73.43443 | 36.3025 | 0.03278293 | 99.39356 | 150 | 50 | 5.15304 | 2
73.45384 | 36.30917 | 0.03277031 | 99.39311 | 150 | 50 | 5.15296 | 2
73.47325 | 36.31583 | 0.03274452 | 99.39244 | 150 | 50 | 5.15287 | 2
73.49265 | 36.3225 | 0.03291615 | 99.392 | 150 | 50 | 5.15279 | 2
73.5121 | 36.32917 | 0.0329825 | 99.39156 | 150 | 50 | 5.1527 | 2
73.53152 | 36.33583 | 0.03295672 | 99.39133 | 150 | 50 | 5.15262 | 2
73.55093 | 36.3425 | 0.03286512 | 99.39067 | 150 | 50 | 5.15253 | 2
73.57034 | 36.34917 | 0.03293147 | 99.39022 | 150 | 50 | 5.15245 | 2
73.58975 | 36.35583 | 0.03301098 | 99.38978 | 150 | 50 | 5.15237 | 2
73.60916 | 36.3625 | 0.0329852 | 99.38933 | 150 | 50 | 5.15228 | 2
73.62856 | 36.36917 | 0.03301206 | 99.38889 | 150 | 50 | 5.1522 | 2
73.64797 | 36.37583 | 0.03303893 | 99.38867 | 150 | 50 | 5.15211 | 2
73.66737 | 36.3825 | 0.03297366 | 99.388 | 150 | 50 | 5.15203 | 2
73.68677 | 36.38917 | 0.0329742 | 99.38756 | 150 | 50 | 5.15194 | 2
73.70617 | 36.39583 | 0.03309321 | 99.38733 | 150 | 50 | 5.15186 | 2
73.72557 | 36.4025 | 0.03306742 | 99.38667 | 150 | 50 | 5.15177 | 2
73.74498 | 36.40917 | 0.03310746 | 99.38644 | 150 | 50 | 5.15169 | 2
73.76441 | 36.41583 | 0.033108 | 99.386 | 150 | 50 | 5.15161 | 2
73.78381 | 36.4225 | 0.03310854 | 99.38578 | 150 | 50 | 5.15152 | 2
73.80322 | 36.42917 | 0.03309592 | 99.38533 | 150 | 50 | 5.15144 | 2
73.82264 | 36.43583 | 0.03307013 | 99.38511 | 150 | 50 | 5.15135 | 2
73.84202 | 36.4425 | 0.03303118 | 99.38489 | 150 | 50 | 5.15127 | 2
73.86144 | 36.44917 | 0.03299222 | 99.38444 | 150 | 50 | 5.15118 | 2
73.88087 | 36.45583 | 0.03305859 | 99.384 | 150 | 50 | 5.1511 | 2
73.90026 | 36.4625 | 0.0330723 | 99.38378 | 150 | 50 | 5.15102 | 2
73.91967 | 36.46917 | 0.03313867 | 99.38311 | 150 | 50 | 5.15093 | 2
73.93908 | 36.47583 | 0.03313922 | 99.38289 | 150 | 50 | 5.15085 | 2
73.95848 | 36.4825 | 0.03313976 | 99.38267 | 150 | 50 | 5.15076 | 2
73.97787 | 36.48917 | 0.03316663 | 99.38222 | 150 | 50 | 5.15068 | 2
73.99728 | 36.49583 | 0.03315401 | 99.38178 | 150 | 50 | 5.15059 | 2
74.01666 | 36.5025 | 0.03311505 | 99.38133 | 150 | 50 | 5.15051 | 2
74.0361 | 36.50917 | 0.0331551 | 99.38089 | 150 | 50 | 5.15042 | 2
74.05553 | 36.51583 | 0.03323465 | 99.38044 | 150 | 50 | 5.15034 | 2
74.07493 | 36.5225 | 0.03331419 | 99.38022 | 150 | 50 | 5.15026 | 2
74.09431 | 36.52917 | 0.03330157 | 99.37933 | 150 | 50 | 5.15017 | 2
74.1137 | 36.53583 | 0.03330212 | 99.37933 | 150 | 50 | 5.15009 | 2
74.13314 | 36.5425 | 0.03331584 | 99.37844 | 150 | 50 | 5.15 | 2
74.15254 | 36.54917 | 0.03326371 | 99.378 | 150 | 50 | 5.14992 | 2
74.172 | 36.55583 | 0.03334327 | 99.37756 | 150 | 50 | 5.14983 | 2
74.19143 | 36.5625 | 0.03329114 | 99.37711 | 150 | 50 | 5.14975 | 2
74.21085 | 36.56917 | 0.03329169 | 99.37644 | 150 | 50 | 5.14966 | 2
74.23028 | 36.57583 | 0.03334491 | 99.376 | 150 | 50 | 5.14958 | 2
74.24968 | 36.5825 | 0.03337179 | 99.37556 | 150 | 50 | 5.1495 | 2
74.26911 | 36.58917 | 0.03338552 | 99.37489 | 150 | 50 | 5.14941 | 2
74.28851 | 36.59583 | 0.03334655 | 99.37444 | 150 | 50 | 5.14933 | 2
74.30796 | 36.6025 | 0.03337344 | 99.374 | 150 | 50 | 5.14924 | 2
74.3274 | 36.60917 | 0.03334765 | 99.37311 | 150 | 50 | 5.14916 | 2
74.34683 | 36.61583 | 0.03338771 | 99.37267 | 150 | 50 | 5.14907 | 2
74.36629 | 36.6225 | 0.03342777 | 99.37178 | 150 | 50 | 5.14899 | 2
74.38569 | 36.62917 | 0.03344149 | 99.37156 | 150 | 50 | 5.1489 | 2
74.4051 | 36.63583 | 0.03337618 | 99.37089 | 150 | 50 | 5.14882 | 2
74.42451 | 36.6425 | 0.03335039 | 99.37 | 150 | 50 | 5.14873 | 2
74.44392 | 36.64917 | 0.03332459 | 99.37 | 150 | 50 | 5.14865 | 2
74.46336 | 36.65583 | 0.03340417 | 99.36933 | 150 | 50 | 5.14856 | 2
74.48276 | 36.6625 | 0.03331251 | 99.36889 | 150 | 50 | 5.14848 | 2
74.50218 | 36.66917 | 0.0333394 | 99.36844 | 150 | 50 | 5.1484 | 2
74.5216 | 36.67583 | 0.03333996 | 99.368 | 150 | 50 | 5.14831 | 2
74.54104 | 36.6825 | 0.03338003 | 99.36733 | 150 | 50 | 5.14823 | 2
74.56047 | 36.68917 | 0.03344644 | 99.36711 | 150 | 50 | 5.14814 | 2
74.5799 | 36.69583 | 0.03348651 | 99.36644 | 150 | 50 | 5.14806 | 2
74.59931 | 36.7025 | 0.03338167 | 99.366 | 150 | 50 | 5.14797 | 2
74.61873 | 36.70917 | 0.03340857 | 99.36556 | 150 | 50 | 5.14789 | 2
74.63816 | 36.71583 | 0.03346182 | 99.36533 | 150 | 50 | 5.1478 | 2
74.65759 | 36.7225 | 0.03337014 | 99.36511 | 150 | 50 | 5.14772 | 2
74.67703 | 36.72917 | 0.03338386 | 99.36444 | 150 | 50 | 5.14763 | 2
74.69648 | 36.73583 | 0.03347664 | 99.36422 | 150 | 50 | 5.14755 | 2
74.7159 | 36.7425 | 0.03338497 | 99.36378 | 150 | 50 | 5.14746 | 2
74.73536 | 36.74917 | 0.03356997 | 99.36356 | 150 | 50 | 5.14738 | 2
74.75481 | 36.75583 | 0.03350465 | 99.36311 | 150 | 50 | 5.14729 | 2
74.77426 | 36.7625 | 0.03349202 | 99.36267 | 150 | 50 | 5.14721 | 2
74.7937 | 36.76917 | 0.03342669 | 99.36222 | 150 | 50 | 5.14713 | 2
74.81316 | 36.77583 | 0.033559 | 99.362 | 150 | 50 | 5.14704 | 2
74.83262 | 36.7825 | 0.03346733 | 99.36156 | 150 | 50 | 5.14696 | 2
74.85208 | 36.78917 | 0.03350741 | 99.36156 | 150 | 50 | 5.14687 | 2
74.87154 | 36.79583 | 0.03349478 | 99.36111 | 150 | 50 | 5.14679 | 2
74.89099 | 36.8025 | 0.03357439 | 99.36089 | 150 | 50 | 5.1467 | 2
74.91042 | 36.80917 | 0.03364083 | 99.36044 | 150 | 50 | 5.14662 | 2
74.92981 | 36.81583 | 0.03366774 | 99.36022 | 150 | 50 | 5.14653 | 2
74.94927 | 36.8225 | 0.03365511 | 99.35978 | 150 | 50 | 5.14645 | 2
74.96871 | 36.82917 | 0.03365567 | 99.35956 | 150 | 50 | 5.14636 | 2
74.98812 | 36.83583 | 0.03362987 | 99.35933 | 150 | 50 | 5.14628 | 2
75.00753 | 36.8425 | 0.03357771 | 99.35889 | 150 | 50 | 5.14619 | 2
75.02696 | 36.84917 | 0.03368369 | 99.35867 | 150 | 50 | 5.14611 | 2
75.04638 | 36.85583 | 0.03360517 | 99.358 | 150 | 50 | 5.14602 | 2
75.06578 | 36.8625 | 0.03367162 | 99.35778 | 150 | 50 | 5.14594 | 2
75.08521 | 36.86917 | 0.0337776 | 99.35756 | 150 | 50 | 5.14585 | 2
75.10466 | 36.87583 | 0.0337518 | 99.35711 | 150 | 50 | 5.14577 | 2
75.12412 | 36.8825 | 0.03375236 | 99.35667 | 150 | 50 | 5.14568 | 2
75.14357 | 36.88917 | 0.03373974 | 99.35622 | 150 | 50 | 5.1456 | 2
75.16304 | 36.89583 | 0.03368758 | 99.35578 | 150 | 50 | 5.14551 | 2
75.1825 | 36.9025 | 0.03370131 | 99.35533 | 150 | 50 | 5.14543 | 2
75.20197 | 36.90917 | 0.03376777 | 99.35511 | 150 | 50 | 5.14534 | 2
75.2214 | 36.91583 | 0.03383423 | 99.35467 | 150 | 50 | 5.14526 | 2
75.24083 | 36.9225 | 0.03378206 | 99.35422 | 150 | 50 | 5.14518 | 2
75.26029 | 36.92917 | 0.03387488 | 99.35356 | 150 | 50 | 5.14509 | 2
75.27972 | 36.93583 | 0.03382272 | 99.35356 | 150 | 50 | 5.14501 | 2
75.29914 | 36.9425 | 0.03384964 | 99.35289 | 150 | 50 | 5.14492 | 2
75.31854 | 36.94917 | 0.03387656 | 99.35267 | 150 | 50 | 5.14484 | 2
75.33798 | 36.95583 | 0.03395621 | 99.352 | 150 | 50 | 5.14475 | 2
75.3574 | 36.9625 | 0.03398313 | 99.35178 | 150 | 50 | 5.14467 | 2
75.37684 | 36.96917 | 0.03389141 | 99.35133 | 150 | 50 | 5.14458 | 2
75.3963 | 36.97583 | 0.03387879 | 99.35089 | 150 | 50 | 5.1445 | 2
75.41572 | 36.9825 | 0.03385299 | 99.35044 | 150 | 50 | 5.14441 | 2
75.43518 | 36.98917 | 0.03402492 | 99.35044 | 150 | 50 | 5.14433 | 2
75.45459 | 36.99583 | 0.03398593 | 99.34956 | 150 | 50 | 5.14424 | 2
75.47401 | 37.0025 | 0.03390739 | 99.34956 | 150 | 50 | 5.14416 | 2
75.49346 | 37.00917 | 0.03392114 | 99.34889 | 150 | 50 | 5.14407 | 2
75.51291 | 37.01583 | 0.03398762 | 99.34822 | 150 | 50 | 5.14399 | 2
75.53236 | 37.0225 | 0.0338827 | 99.348 | 150 | 50 | 5.1439 | 2
75.55179 | 37.02917 | 0.03405466 | 99.34756 | 150 | 50 | 5.14382 | 2
75.57123 | 37.03583 | 0.03400248 | 99.34689 | 150 | 50 | 5.14373 | 2
75.59071 | 37.0425 | 0.03395031 | 99.34622 | 150 | 50 | 5.14365 | 2
75.61018 | 37.04917 | 0.03401679 | 99.346 | 150 | 50 | 5.14356 | 2
75.62964 | 37.05583 | 0.03409646 | 99.34556 | 150 | 50 | 5.14348 | 2
75.64909 | 37.0625 | 0.03411021 | 99.34489 | 150 | 50 | 5.14339 | 2
75.66854 | 37.06917 | 0.03404485 | 99.34444 | 150 | 50 | 5.14331 | 2
75.68801 | 37.07583 | 0.0341509 | 99.34356 | 150 | 50 | 5.14322 | 2
75.70745 | 37.0825 | 0.03405916 | 99.34333 | 150 | 50 | 5.14314 | 2
75.72691 | 37.08917 | 0.03404654 | 99.34267 | 150 | 50 | 5.14305 | 2
75.74637 | 37.09583 | 0.03396798 | 99.34244 | 150 | 50 | 5.14297 | 2
75.76581 | 37.1025 | 0.03396854 | 99.34178 | 150 | 50 | 5.14288 | 2
75.78527 | 37.10917 | 0.03391636 | 99.34111 | 150 | 50 | 5.1428 | 2
75.80471 | 37.11583 | 0.03402241 | 99.34044 | 150 | 50 | 5.14271 | 2
75.82415 | 37.1225 | 0.03391748 | 99.33978 | 150 | 50 | 5.14263 | 2
75.84357 | 37.12917 | 0.03407628 | 99.33933 | 150 | 50 | 5.14254 | 2
75.86308 | 37.13583 | 0.03410322 | 99.33889 | 150 | 50 | 5.14246 | 2
75.88254 | 37.1425 | 0.03407741 | 99.33844 | 150 | 50 | 5.14237 | 2
75.90197 | 37.14917 | 0.0340516 | 99.338 | 150 | 50 | 5.14229 | 2
75.92146 | 37.15583 | 0.03413129 | 99.33733 | 150 | 50 | 5.1422 | 2
75.94092 | 37.1625 | 0.03411867 | 99.33667 | 150 | 50 | 5.14212 | 2
75.96037 | 37.16917 | 0.03413242 | 99.336 | 150 | 50 | 5.14203 | 2
75.97983 | 37.17583 | 0.03396153 | 99.33533 | 150 | 50 | 5.14195 | 2
75.99924 | 37.1825 | 0.03398847 | 99.33467 | 150 | 50 | 5.14186 | 2
76.01868 | 37.18917 | 0.03398903 | 99.33422 | 150 | 50 | 5.14178 | 2
76.03815 | 37.19583 | 0.03405554 | 99.33356 | 150 | 50 | 5.14169 | 2
76.05761 | 37.2025 | 0.03401653 | 99.33311 | 150 | 50 | 5.14161 | 2
76.07707 | 37.20917 | 0.03404348 | 99.33244 | 150 | 50 | 5.14152 | 2
76.09651 | 37.21583 | 0.03408361 | 99.332 | 150 | 50 | 5.14144 | 2
76.11597 | 37.2225 | 0.03408417 | 99.33133 | 150 | 50 | 5.14135 | 2
76.13545 | 37.22917 | 0.03408474 | 99.33089 | 150 | 50 | 5.14127 | 2
76.15492 | 37.23583 | 0.0340853 | 99.33022 | 150 | 50 | 5.14118 | 2
76.17436 | 37.2425 | 0.03425735 | 99.32978 | 150 | 50 | 5.1411 | 2
76.19379 | 37.24917 | 0.03423154 | 99.32933 | 150 | 50 | 5.14101 | 2
76.21323 | 37.25583 | 0.03428487 | 99.32889 | 150 | 50 | 5.14093 | 2
76.23266 | 37.2625 | 0.03427224 | 99.32822 | 150 | 50 | 5.14084 | 2
76.25215 | 37.26917 | 0.03418047 | 99.32778 | 150 | 50 | 5.14076 | 2
76.27157 | 37.27583 | 0.03422061 | 99.32756 | 150 | 50 | 5.14067 | 2
76.291 | 37.2825 | 0.03427394 | 99.32733 | 150 | 50 | 5.14059 | 2
76.31046 | 37.28917 | 0.03424813 | 99.32711 | 150 | 50 | 5.1405 | 2
76.32985 | 37.29583 | 0.03431466 | 99.32689 | 150 | 50 | 5.14042 | 2
76.34928 | 37.3025 | 0.03418329 | 99.32689 | 150 | 50 | 5.14033 | 2
76.36874 | 37.30917 | 0.03421024 | 99.32667 | 150 | 50 | 5.14025 | 2
76.38815 | 37.31583 | 0.03421081 | 99.32667 | 150 | 50 | 5.14016 | 2
76.40758 | 37.3225 | 0.03421138 | 99.32644 | 150 | 50 | 5.14008 | 2
76.42703 | 37.32917 | 0.03419875 | 99.32622 | 150 | 50 | 5.13999 | 2
76.44649 | 37.33583 | 0.03422571 | 99.32644 | 150 | 50 | 5.13991 | 2
76.46595 | 37.3425 | 0.03423946 | 99.32644 | 150 | 50 | 5.13982 | 2
76.48537 | 37.34917 | 0.03426642 | 99.32667 | 150 | 50 | 5.13974 | 2
76.5048 | 37.35583 | 0.03430657 | 99.32644 | 150 | 50 | 5.13965 | 2
76.52426 | 37.3625 | 0.03433353 | 99.32644 | 150 | 50 | 5.13957 | 2
76.54371 | 37.36917 | 0.03429451 | 99.32644 | 150 | 50 | 5.13948 | 2
76.56316 | 37.37583 | 0.03433467 | 99.32622 | 150 | 50 | 5.1394 | 2
76.58259 | 37.3825 | 0.03438802 | 99.32622 | 150 | 50 | 5.13931 | 2
76.60205 | 37.38917 | 0.03437539 | 99.326 | 150 | 50 | 5.13923 | 2
76.62149 | 37.39583 | 0.03436277 | 99.326 | 150 | 50 | 5.13914 | 2
76.64093 | 37.4025 | 0.03441612 | 99.32578 | 150 | 50 | 5.13906 | 2
76.66038 | 37.40917 | 0.0343639 | 99.32556 | 150 | 50 | 5.13897 | 2
76.67978 | 37.41583 | 0.03439086 | 99.32556 | 150 | 50 | 5.13889 | 2
76.69922 | 37.4225 | 0.03448381 | 99.32511 | 150 | 50 | 5.1388 | 2
76.71865 | 37.42917 | 0.03444479 | 99.32511 | 150 | 50 | 5.13872 | 2
76.7381 | 37.43583 | 0.03432659 | 99.32467 | 150 | 50 | 5.13863 | 2
76.75751 | 37.4425 | 0.03439314 | 99.32422 | 150 | 50 | 5.13855 | 2
76.77692 | 37.44917 | 0.03436731 | 99.32378 | 150 | 50 | 5.13846 | 2
76.79634 | 37.45583 | 0.03447347 | 99.32356 | 150 | 50 | 5.13838 | 2
76.81573 | 37.4625 | 0.03442124 | 99.32289 | 150 | 50 | 5.13829 | 2
76.83516 | 37.46917 | 0.03444821 | 99.32244 | 150 | 50 | 5.13821 | 2
76.8546 | 37.47583 | 0.03440919 | 99.32222 | 150 | 50 | 5.13812 | 2
76.87407 | 37.4825 | 0.03450215 | 99.32178 | 150 | 50 | 5.13804 | 2
76.89354 | 37.48917 | 0.03459512 | 99.32089 | 150 | 50 | 5.13795 | 2
76.913 | 37.49583 | 0.03454289 | 99.32089 | 150 | 50 | 5.13787 | 2
76.93242 | 37.5025 | 0.03462266 | 99.32 | 150 | 50 | 5.13778 | 2
76.95187 | 37.50917 | 0.03451764 | 99.31978 | 150 | 50 | 5.1377 | 2
76.97132 | 37.51583 | 0.03455781 | 99.31933 | 150 | 50 | 5.13761 | 2
76.99075 | 37.5225 | 0.03458479 | 99.31867 | 150 | 50 | 5.13752 | 2
77.01021 | 37.52917 | 0.03451935 | 99.31822 | 150 | 50 | 5.13744 | 2
77.02964 | 37.53583 | 0.03451993 | 99.31778 | 150 | 50 | 5.13735 | 2
77.04905 | 37.5425 | 0.0345469 | 99.31756 | 150 | 50 | 5.13727 | 2
77.06846 | 37.54917 | 0.03461348 | 99.31733 | 150 | 50 | 5.13718 | 2
77.08787 | 37.55583 | 0.03449524 | 99.31667 | 150 | 50 | 5.1371 | 2
77.10729 | 37.5625 | 0.03454861 | 99.31667 | 150 | 50 | 5.13701 | 2
77.12671 | 37.56917 | 0.03458879 | 99.316 | 150 | 50 | 5.13693 | 2
77.14616 | 37.57583 | 0.03454976 | 99.316 | 150 | 50 | 5.13684 | 2
77.16557 | 37.5825 | 0.03451073 | 99.31578 | 150 | 50 | 5.13676 | 2
77.18501 | 37.58917 | 0.03445849 | 99.31533 | 150 | 50 | 5.13667 | 2
77.20447 | 37.59583 | 0.03455148 | 99.31489 | 150 | 50 | 5.13659 | 2
77.2239 | 37.6025 | 0.03467088 | 99.31489 | 150 | 50 | 5.1365 | 2
77.24331 | 37.60917 | 0.03459223 | 99.31444 | 150 | 50 | 5.13642 | 2
77.26274 | 37.61583 | 0.03459281 | 99.31422 | 150 | 50 | 5.13633 | 2
77.28219 | 37.6225 | 0.03456698 | 99.31378 | 150 | 50 | 5.13625 | 2
77.30159 | 37.62917 | 0.03458075 | 99.31333 | 150 | 50 | 5.13616 | 2
77.32104 | 37.63583 | 0.03456812 | 99.31311 | 150 | 50 | 5.13608 | 2
77.34049 | 37.6425 | 0.03459511 | 99.31289 | 150 | 50 | 5.13599 | 2
77.3599 | 37.64917 | 0.0346617 | 99.31244 | 150 | 50 | 5.13591 | 2
77.37935 | 37.65583 | 0.03468868 | 99.31244 | 150 | 50 | 5.13582 | 2
77.39879 | 37.6625 | 0.03470247 | 99.31178 | 150 | 50 | 5.13574 | 2
77.41828 | 37.66917 | 0.03474266 | 99.31133 | 150 | 50 | 5.13565 | 2
77.43775 | 37.67583 | 0.03478285 | 99.31089 | 150 | 50 | 5.13557 | 2
77.4572 | 37.6825 | 0.03478343 | 99.31022 | 150 | 50 | 5.13548 | 2
77.47662 | 37.68917 | 0.03483683 | 99.31022 | 150 | 50 | 5.13539 | 2
77.49607 | 37.69583 | 0.03478459 | 99.30933 | 150 | 50 | 5.13531 | 2
77.51551 | 37.7025 | 0.03470592 | 99.30911 | 150 | 50 | 5.13522 | 2
77.53496 | 37.70917 | 0.03471971 | 99.30867 | 150 | 50 | 5.13514 | 2
77.55437 | 37.71583 | 0.0347599 | 99.30822 | 150 | 50 | 5.13505 | 2
77.57383 | 37.7225 | 0.03481331 | 99.308 | 150 | 50 | 5.13497 | 2
77.59329 | 37.72917 | 0.03476106 | 99.30756 | 150 | 50 | 5.13488 | 2
77.61271 | 37.73583 | 0.0348673 | 99.30711 | 150 | 50 | 5.1348 | 2
77.63217 | 37.7425 | 0.03489429 | 99.30622 | 150 | 50 | 5.13471 | 2
77.65161 | 37.74917 | 0.03480241 | 99.30622 | 150 | 50 | 5.13463 | 2
77.67109 | 37.75583 | 0.03478979 | 99.30556 | 150 | 50 | 5.13454 | 2
77.6905 | 37.7625 | 0.03477715 | 99.30533 | 150 | 50 | 5.13446 | 2
77.70995 | 37.76917 | 0.03487019 | 99.30511 | 150 | 50 | 5.13437 | 2
77.72939 | 37.77583 | 0.03484435 | 99.30467 | 150 | 50 | 5.13429 | 2
77.74884 | 37.7825 | 0.03483172 | 99.304 | 150 | 50 | 5.1342 | 2
77.7683 | 37.78917 | 0.03493797 | 99.30378 | 150 | 50 | 5.13412 | 2
77.78776 | 37.79583 | 0.03489893 | 99.30333 | 150 | 50 | 5.13403 | 2
77.80723 | 37.8025 | 0.03487309 | 99.30311 | 150 | 50 | 5.13394 | 2
77.82664 | 37.80917 | 0.03484725 | 99.30267 | 150 | 50 | 5.13386 | 2
77.84607 | 37.81583 | 0.03486104 | 99.30244 | 150 | 50 | 5.13377 | 2
77.86554 | 37.8225 | 0.03486162 | 99.30156 | 150 | 50 | 5.13369 | 2
77.88497 | 37.82917 | 0.03479615 | 99.30133 | 150 | 50 | 5.1336 | 2
77.9044 | 37.83583 | 0.03486278 | 99.30067 | 150 | 50 | 5.13352 | 2
77.92385 | 37.8425 | 0.03486336 | 99.30044 | 150 | 50 | 5.13343 | 2
77.9433 | 37.84917 | 0.03490357 | 99.29978 | 150 | 50 | 5.13335 | 2
77.96279 | 37.85583 | 0.034957 | 99.29933 | 150 | 50 | 5.13326 | 2
77.98226 | 37.8625 | 0.03494437 | 99.29889 | 150 | 50 | 5.13318 | 2
78.00173 | 37.86917 | 0.03494495 | 99.29822 | 150 | 50 | 5.13309 | 2
78.02118 | 37.87583 | 0.03501159 | 99.298 | 150 | 50 | 5.13301 | 2
78.0406 | 37.8825 | 0.03497254 | 99.29756 | 150 | 50 | 5.13292 | 2
78.06005 | 37.88917 | 0.03503918 | 99.29689 | 150 | 50 | 5.13283 | 2
78.0795 | 37.89583 | 0.03501334 | 99.296 | 150 | 50 | 5.13275 | 2
78.09892 | 37.9025 | 0.03494786 | 99.29556 | 150 | 50 | 5.13266 | 2
78.11835 | 37.90917 | 0.0350145 | 99.29467 | 150 | 50 | 5.13258 | 2
78.1378 | 37.91583 | 0.03501509 | 99.294 | 150 | 50 | 5.13249 | 2
78.15727 | 37.9225 | 0.03493639 | 99.29311 | 150 | 50 | 5.13241 | 2
78.17671 | 37.92917 | 0.03491054 | 99.29222 | 150 | 50 | 5.13232 | 2
78.19616 | 37.93583 | 0.03496398 | 99.29133 | 150 | 50 | 5.13224 | 2
78.21558 | 37.9425 | 0.03496456 | 99.29067 | 150 | 50 | 5.13215 | 2
78.23505 | 37.94917 | 0.03497836 | 99.28978 | 150 | 50 | 5.13207 | 2
78.25453 | 37.95583 | 0.03501858 | 99.28889 | 150 | 50 | 5.13198 | 2
78.27396 | 37.9625 | 0.03503238 | 99.288 | 150 | 50 | 5.1319 | 2
78.29343 | 37.96917 | 0.03501975 | 99.28711 | 150 | 50 | 5.13181 | 2
78.31288 | 37.97583 | 0.03515248 | 99.28622 | 150 | 50 | 5.13172 | 2
78.33232 | 37.9825 | 0.03498127 | 99.28533 | 150 | 50 | 5.13164 | 2
78.35176 | 37.98917 | 0.03504793 | 99.28489 | 150 | 50 | 5.13155 | 2
78.37121 | 37.99583 | 0.03511459 | 99.28422 | 150 | 50 | 5.13147 | 2
78.39064 | 38.0025 | 0.03519447 | 99.28378 | 150 | 50 | 5.13138 | 2
78.41008 | 38.00917 | 0.03519506 | 99.28311 | 150 | 50 | 5.1313 | 2
78.4295 | 38.01583 | 0.0352353 | 99.28289 | 150 | 50 | 5.13121 | 2
78.44898 | 38.0225 | 0.0352491 | 99.28244 | 150 | 50 | 5.13113 | 2
78.46842 | 38.02917 | 0.03523647 | 99.28244 | 150 | 50 | 5.13104 | 2
78.48785 | 38.03583 | 0.03530314 | 99.28178 | 150 | 50 | 5.13096 | 2
78.50728 | 38.0425 | 0.03525086 | 99.28178 | 150 | 50 | 5.13087 | 2
78.52672 | 38.04917 | 0.03526467 | 99.28156 | 150 | 50 | 5.13078 | 2
78.54618 | 38.05583 | 0.0352256 | 99.28156 | 150 | 50 | 5.1307 | 2
78.56562 | 38.0625 | 0.03533193 | 99.28133 | 150 | 50 | 5.13061 | 2
78.58508 | 38.06917 | 0.03539861 | 99.28111 | 150 | 50 | 5.13053 | 2
78.60451 | 38.07583 | 0.03529345 | 99.28067 | 150 | 50 | 5.13044 | 2
78.62393 | 38.0825 | 0.03532048 | 99.28067 | 150 | 50 | 5.13036 | 2
78.64342 | 38.08917 | 0.03532107 | 99.28044 | 150 | 50 | 5.13027 | 2
78.66286 | 38.09583 | 0.03532165 | 99.28022 | 150 | 50 | 5.13019 | 2
78.6823 | 38.1025 | 0.03525615 | 99.28 | 150 | 50 | 5.1301 | 2
78.70173 | 38.10917 | 0.03526995 | 99.27956 | 150 | 50 | 5.13002 | 2
78.72121 | 38.11583 | 0.0352441 | 99.27933 | 150 | 50 | 5.12993 | 2
78.74067 | 38.1225 | 0.03539011 | 99.27933 | 150 | 50 | 5.12984 | 2
78.76012 | 38.12917 | 0.0353246 | 99.27889 | 150 | 50 | 5.12976 | 2
78.77958 | 38.13583 | 0.03532519 | 99.27889 | 150 | 50 | 5.12967 | 2
78.79904 | 38.1425 | 0.03532578 | 99.27844 | 150 | 50 | 5.12959 | 2
78.81849 | 38.14917 | 0.03531314 | 99.278 | 150 | 50 | 5.1295 | 2
78.83791 | 38.15583 | 0.0353534 | 99.278 | 150 | 50 | 5.12942 | 2
78.85736 | 38.1625 | 0.03535399 | 99.27733 | 150 | 50 | 5.12933 | 2
78.87678 | 38.16917 | 0.03534136 | 99.27733 | 150 | 50 | 5.12925 | 2
78.89625 | 38.17583 | 0.03538161 | 99.27689 | 150 | 50 | 5.12916 | 2
78.91569 | 38.1825 | 0.03544831 | 99.27644 | 150 | 50 | 5.12907 | 2
78.93515 | 38.18917 | 0.03552824 | 99.27622 | 150 | 50 | 5.12899 | 2
78.95461 | 38.19583 | 0.03547594 | 99.27578 | 150 | 50 | 5.1289 | 2
78.97407 | 38.2025 | 0.03552942 | 99.27533 | 150 | 50 | 5.12882 | 2
78.99353 | 38.20917 | 0.03555646 | 99.27489 | 150 | 50 | 5.12873 | 2
79.01303 | 38.21583 | 0.03551739 | 99.27467 | 150 | 50 | 5.12865 | 2
79.0325 | 38.2225 | 0.03547831 | 99.27422 | 150 | 50 | 5.12856 | 2
79.05198 | 38.22917 | 0.03557147 | 99.274 | 150 | 50 | 5.12847 | 2
79.07146 | 38.23583 | 0.03559851 | 99.27333 | 150 | 50 | 5.12839 | 2
79.0909 | 38.2425 | 0.03558588 | 99.27311 | 150 | 50 | 5.1283 | 2
79.11035 | 38.24917 | 0.03550713 | 99.27244 | 150 | 50 | 5.12822 | 2
79.12976 | 38.25583 | 0.03550772 | 99.27222 | 150 | 50 | 5.12813 | 2
79.14922 | 38.2625 | 0.03561411 | 99.27156 | 150 | 50 | 5.12805 | 2
79.16866 | 38.26917 | 0.03541633 | 99.27133 | 150 | 50 | 5.12796 | 2
79.1881 | 38.27583 | 0.03543015 | 99.27067 | 150 | 50 | 5.12788 | 2
79.20756 | 38.2825 | 0.03547042 | 99.27044 | 150 | 50 | 5.12779 | 2
79.22703 | 38.28917 | 0.03545778 | 99.27 | 150 | 50 | 5.1277 | 2
79.24649 | 38.29583 | 0.03549805 | 99.26956 | 150 | 50 | 5.12762 | 2
79.26597 | 38.3025 | 0.0355251 | 99.26933 | 150 | 50 | 5.12753 | 2
79.28542 | 38.30917 | 0.03551247 | 99.26889 | 150 | 50 | 5.12745 | 2
79.30485 | 38.31583 | 0.03549983 | 99.26844 | 150 | 50 | 5.12736 | 2
79.32433 | 38.3225 | 0.03561947 | 99.26778 | 150 | 50 | 5.12728 | 2
79.34377 | 38.32917 | 0.03563329 | 99.26733 | 150 | 50 | 5.12719 | 2
79.36319 | 38.33583 | 0.03554129 | 99.26689 | 150 | 50 | 5.1271 | 2
79.3826 | 38.3425 | 0.03554188 | 99.26622 | 150 | 50 | 5.12702 | 2
79.40202 | 38.34917 | 0.03562184 | 99.26578 | 150 | 50 | 5.12693 | 2
79.42146 | 38.35583 | 0.03554307 | 99.26489 | 150 | 50 | 5.12685 | 2
79.44093 | 38.3625 | 0.03555689 | 99.26444 | 150 | 50 | 5.12676 | 2
79.46039 | 38.36917 | 0.03566331 | 99.264 | 150 | 50 | 5.12668 | 2
79.47986 | 38.37583 | 0.0357036 | 99.26356 | 150 | 50 | 5.12659 | 2
79.49932 | 38.3825 | 0.03578357 | 99.26289 | 150 | 50 | 5.1265 | 2
79.51875 | 38.38917 | 0.03586354 | 99.26222 | 150 | 50 | 5.12642 | 2
79.53817 | 38.39583 | 0.0357583 | 99.26178 | 150 | 50 | 5.12633 | 2
79.55761 | 38.4025 | 0.03570598 | 99.26133 | 150 | 50 | 5.12625 | 2
79.57709 | 38.40917 | 0.03574627 | 99.26089 | 150 | 50 | 5.12616 | 2
79.59652 | 38.41583 | 0.0358527 | 99.26044 | 150 | 50 | 5.12608 | 2
79.61594 | 38.4225 | 0.035721 | 99.26 | 150 | 50 | 5.12599 | 2
79.63537 | 38.42917 | 0.03576129 | 99.25933 | 150 | 50 | 5.1259 | 2
79.65479 | 38.43583 | 0.03578835 | 99.25933 | 150 | 50 | 5.12582 | 2
79.67422 | 38.4425 | 0.03588156 | 99.25844 | 150 | 50 | 5.12573 | 2
79.69368 | 38.44917 | 0.03597478 | 99.25844 | 150 | 50 | 5.12565 | 2
79.71313 | 38.45583 | 0.03593568 | 99.25778 | 150 | 50 | 5.12556 | 2
79.73258 | 38.4625 | 0.03590982 | 99.25778 | 150 | 50 | 5.12548 | 2
79.75201 | 38.46917 | 0.03589719 | 99.25733 | 150 | 50 | 5.12539 | 2
79.77145 | 38.47583 | 0.03599041 | 99.25711 | 150 | 50 | 5.12531 | 2
79.79088 | 38.4825 | 0.03592486 | 99.25667 | 150 | 50 | 5.12522 | 2
79.81035 | 38.48917 | 0.03584606 | 99.256 | 150 | 50 | 5.12513 | 2
79.82978 | 38.49583 | 0.03589959 | 99.25556 | 150 | 50 | 5.12505 | 2
79.84925 | 38.5025 | 0.03591343 | 99.25533 | 150 | 50 | 5.12496 | 2
79.86869 | 38.50917 | 0.03594049 | 99.25467 | 150 | 50 | 5.12488 | 2
79.88815 | 38.51583 | 0.03595433 | 99.25444 | 150 | 50 | 5.12479 | 2
79.90759 | 38.5225 | 0.03588876 | 99.25378 | 150 | 50 | 5.12471 | 2
79.92701 | 38.52917 | 0.03592907 | 99.25356 | 150 | 50 | 5.12462 | 2
79.94642 | 38.53583 | 0.0360223 | 99.25289 | 150 | 50 | 5.12453 | 2
79.96584 | 38.5425 | 0.03596997 | 99.25267 | 150 | 50 | 5.12445 | 2
79.98531 | 38.54917 | 0.03595734 | 99.25222 | 150 | 50 | 5.12436 | 2
80.00477 | 38.55583 | 0.03599764 | 99.25133 | 150 | 50 | 5.12428 | 2
80.02425 | 38.5625 | 0.03609089 | 99.25133 | 150 | 50 | 5.12419 | 2
80.04367 | 38.56917 | 0.03606502 | 99.25067 | 150 | 50 | 5.1241 | 2
80.06313 | 38.57583 | 0.03606562 | 99.25022 | 150 | 50 | 5.12402 | 2
80.08255 | 38.5825 | 0.0360927 | 99.24956 | 150 | 50 | 5.12393 | 2
80.10201 | 38.58917 | 0.03602712 | 99.24911 | 150 | 50 | 5.12385 | 2
80.12147 | 38.59583 | 0.03606743 | 99.24867 | 150 | 50 | 5.12376 | 2
80.1409 | 38.6025 | 0.03604157 | 99.24822 | 150 | 50 | 5.12368 | 2
80.16034 | 38.60917 | 0.0360157 | 99.24756 | 150 | 50 | 5.12359 | 2
80.17981 | 38.61583 | 0.03609572 | 99.24689 | 150 | 50 | 5.1235 | 2
80.19928 | 38.6225 | 0.0361228 | 99.24644 | 150 | 50 | 5.12342 | 2
80.21872 | 38.62917 | 0.03611017 | 99.24578 | 150 | 50 | 5.12333 | 2
80.2382 | 38.63583 | 0.03615048 | 99.24533 | 150 | 50 | 5.12325 | 2
80.25763 | 38.6425 | 0.03620404 | 99.24467 | 150 | 50 | 5.12316 | 2
80.27711 | 38.64917 | 0.03620464 | 99.244 | 150 | 50 | 5.12308 | 2
80.29658 | 38.65583 | 0.03617878 | 99.24356 | 150 | 50 | 5.12299 | 2
80.31607 | 38.6625 | 0.03636472 | 99.24267 | 150 | 50 | 5.1229 | 2
80.33554 | 38.66917 | 0.0362197 | 99.242 | 150 | 50 | 5.12282 | 2
80.355 | 38.67583 | 0.03632622 | 99.24156 | 150 | 50 | 5.12273 | 2
80.37448 | 38.6825 | 0.03628711 | 99.24089 | 150 | 50 | 5.12265 | 2
80.39396 | 38.68917 | 0.03632744 | 99.23978 | 150 | 50 | 5.12256 | 2
80.41338 | 38.69583 | 0.0362089 | 99.23911 | 150 | 50 | 5.12247 | 2
80.43283 | 38.7025 | 0.03624922 | 99.23867 | 150 | 50 | 5.12239 | 2
80.4523 | 38.70917 | 0.03623659 | 99.23822 | 150 | 50 | 5.1223 | 2
80.47175 | 38.71583 | 0.03621072 | 99.238 | 150 | 50 | 5.12222 | 2
80.49122 | 38.7225 | 0.0362378 | 99.23689 | 150 | 50 | 5.12213 | 2
80.51067 | 38.72917 | 0.03633109 | 99.23667 | 150 | 50 | 5.12204 | 2
80.53014 | 38.73583 | 0.03637143 | 99.23622 | 150 | 50 | 5.12196 | 2
80.54959 | 38.7425 | 0.03641176 | 99.23556 | 150 | 50 | 5.12187 | 2
80.56906 | 38.74917 | 0.03646534 | 99.23533 | 150 | 50 | 5.12179 | 2
80.58853 | 38.75583 | 0.03647919 | 99.23467 | 150 | 50 | 5.1217 | 2
80.60801 | 38.7625 | 0.03649304 | 99.23422 | 150 | 50 | 5.12161 | 2
80.62747 | 38.76917 | 0.03658635 | 99.23356 | 150 | 50 | 5.12153 | 2
80.64695 | 38.77583 | 0.03656047 | 99.23289 | 150 | 50 | 5.12144 | 2
80.66643 | 38.7825 | 0.03660082 | 99.23222 | 150 | 50 | 5.12136 | 2
80.68589 | 38.78917 | 0.0365617 | 99.232 | 150 | 50 | 5.12127 | 2
80.70536 | 38.79583 | 0.03654907 | 99.23156 | 150 | 50 | 5.12118 | 2
80.72483 | 38.8025 | 0.0367086 | 99.23089 | 150 | 50 | 5.1211 | 2
80.74429 | 38.80917 | 0.036643 | 99.23044 | 150 | 50 | 5.12101 | 2
80.76374 | 38.81583 | 0.0364847 | 99.22978 | 150 | 50 | 5.12093 | 2
80.78318 | 38.8225 | 0.03652504 | 99.22889 | 150 | 50 | 5.12084 | 2
80.80265 | 38.82917 | 0.03655214 | 99.22844 | 150 | 50 | 5.12075 | 2
80.82213 | 38.83583 | 0.036566 | 99.22778 | 150 | 50 | 5.12067 | 2
80.84163 | 38.8425 | 0.03660635 | 99.22711 | 150 | 50 | 5.12058 | 2
80.86112 | 38.84917 | 0.03655399 | 99.22644 | 150 | 50 | 5.1205 | 2
80.8806 | 38.85583 | 0.03654135 | 99.22578 | 150 | 50 | 5.12041 | 2
80.90009 | 38.8625 | 0.03660819 | 99.22533 | 150 | 50 | 5.12032 | 2
80.91954 | 38.86917 | 0.03674126 | 99.22489 | 150 | 50 | 5.12024 | 2
80.939 | 38.87583 | 0.03668889 | 99.22444 | 150 | 50 | 5.12015 | 2
80.95849 | 38.8825 | 0.03658355 | 99.22378 | 150 | 50 | 5.12007 | 2
80.97795 | 38.88917 | 0.03671662 | 99.22333 | 150 | 50 | 5.11998 | 2
80.99745 | 38.89583 | 0.03669074 | 99.22289 | 150 | 50 | 5.11989 | 2
81.01691 | 38.9025 | 0.03659864 | 99.22222 | 150 | 50 | 5.11981 | 2
81.03637 | 38.90917 | 0.03663899 | 99.22178 | 150 | 50 | 5.11972 | 2
81.05583 | 38.91583 | 0.03663961 | 99.22111 | 150 | 50 | 5.11964 | 2
81.07531 | 38.9225 | 0.03657399 | 99.22111 | 150 | 50 | 5.11955 | 2
81.09482 | 38.92917 | 0.03662759 | 99.22067 | 150 | 50 | 5.11946 | 2
81.11431 | 38.93583 | 0.03681367 | 99.22 | 150 | 50 | 5.11938 | 2
81.13377 | 38.9425 | 0.03673481 | 99.21933 | 150 | 50 | 5.11929 | 2
81.15325 | 38.94917 | 0.0365632 | 99.21933 | 150 | 50 | 5.11921 | 2
81.17273 | 38.95583 | 0.03655057 | 99.21889 | 150 | 50 | 5.11912 | 2
81.19217 | 38.9625 | 0.03663067 | 99.21822 | 150 | 50 | 5.11903 | 2
81.21167 | 38.96917 | 0.03659154 | 99.218 | 150 | 50 | 5.11895 | 2
81.23117 | 38.97583 | 0.03675115 | 99.21778 | 150 | 50 | 5.11886 | 2
81.25066 | 38.9825 | 0.03676501 | 99.21756 | 150 | 50 | 5.11877 | 2
81.27016 | 38.98917 | 0.03673913 | 99.21733 | 150 | 50 | 5.11869 | 2
81.28963 | 38.99583 | 0.03685899 | 99.21689 | 150 | 50 | 5.1186 | 2
81.30911 | 39.0025 | 0.03687286 | 99.21667 | 150 | 50 | 5.11852 | 2
81.32863 | 39.00917 | 0.03689999 | 99.21622 | 150 | 50 | 5.11843 | 2
81.34815 | 39.01583 | 0.03688736 | 99.216 | 150 | 50 | 5.11834 | 2
81.36762 | 39.0225 | 0.03695423 | 99.21578 | 150 | 50 | 5.11826 | 2
81.38709 | 39.02917 | 0.0369151 | 99.21533 | 150 | 50 | 5.11817 | 2
81.40655 | 39.03583 | 0.03692897 | 99.21511 | 150 | 50 | 5.11809 | 2
81.42604 | 39.0425 | 0.03683684 | 99.21467 | 150 | 50 | 5.118 | 2
81.44553 | 39.04917 | 0.03690372 | 99.21444 | 150 | 50 | 5.11791 | 2
81.46501 | 39.05583 | 0.03685133 | 99.21422 | 150 | 50 | 5.11783 | 2
81.48451 | 39.0625 | 0.03679894 | 99.21378 | 150 | 50 | 5.11774 | 2
81.50397 | 39.06917 | 0.03686582 | 99.21356 | 150 | 50 | 5.11765 | 2
81.52343 | 39.07583 | 0.03698571 | 99.21311 | 150 | 50 | 5.11757 | 2
81.54288 | 39.0825 | 0.03702609 | 99.21289 | 150 | 50 | 5.11748 | 2
81.56237 | 39.08917 | 0.0369737 | 99.21244 | 150 | 50 | 5.1174 | 2
81.58183 | 39.09583 | 0.03693456 | 99.21222 | 150 | 50 | 5.11731 | 2
81.60133 | 39.1025 | 0.03697494 | 99.21178 | 150 | 50 | 5.11722 | 2
81.62086 | 39.10917 | 0.03701534 | 99.21133 | 150 | 50 | 5.11714 | 2
81.64037 | 39.11583 | 0.03689668 | 99.21089 | 150 | 50 | 5.11705 | 2
81.65986 | 39.1225 | 0.03697682 | 99.21044 | 150 | 50 | 5.11696 | 2
81.67935 | 39.12917 | 0.0370172 | 99.21 | 150 | 50 | 5.11688 | 2
81.69881 | 39.13583 | 0.03707084 | 99.20956 | 150 | 50 | 5.11679 | 2
81.71831 | 39.1425 | 0.03715099 | 99.20911 | 150 | 50 | 5.11671 | 2
81.73784 | 39.14917 | 0.03720464 | 99.20867 | 150 | 50 | 5.11662 | 2
81.75735 | 39.15583 | 0.03709923 | 99.20822 | 150 | 50 | 5.11653 | 2
81.77685 | 39.1625 | 0.0370601 | 99.20733 | 150 | 50 | 5.11645 | 2
81.79633 | 39.16917 | 0.03716676 | 99.20711 | 150 | 50 | 5.11636 | 2
81.81578 | 39.17583 | 0.03712762 | 99.20644 | 150 | 50 | 5.11627 | 2
81.8353 | 39.1825 | 0.03716801 | 99.206 | 150 | 50 | 5.11619 | 2
81.85477 | 39.18917 | 0.03715538 | 99.20533 | 150 | 50 | 5.1161 | 2
81.87429 | 39.19583 | 0.03710298 | 99.20467 | 150 | 50 | 5.11601 | 2
81.89377 | 39.2025 | 0.03715663 | 99.20422 | 150 | 50 | 5.11593 | 2
81.91328 | 39.20917 | 0.03719703 | 99.20378 | 150 | 50 | 5.11584 | 2
81.93276 | 39.21583 | 0.03714464 | 99.20333 | 150 | 50 | 5.11576 | 2
81.95226 | 39.2225 | 0.03715852 | 99.20267 | 150 | 50 | 5.11567 | 2
81.97174 | 39.22917 | 0.0371724 | 99.20222 | 150 | 50 | 5.11558 | 2
81.99122 | 39.23583 | 0.03718629 | 99.20156 | 150 | 50 | 5.1155 | 2
82.0107 | 39.2425 | 0.0372532 | 99.20111 | 150 | 50 | 5.11541 | 2
82.0302 | 39.24917 | 0.03728034 | 99.20067 | 150 | 50 | 5.11532 | 2
82.04972 | 39.25583 | 0.03738704 | 99.19978 | 150 | 50 | 5.11524 | 2
82.06922 | 39.2625 | 0.03732138 | 99.19911 | 150 | 50 | 5.11515 | 2
82.08869 | 39.26917 | 0.0373883 | 99.19844 | 150 | 50 | 5.11506 | 2
82.10822 | 39.27583 | 0.03724309 | 99.19778 | 150 | 50 | 5.11498 | 2
82.12772 | 39.2825 | 0.03723046 | 99.19711 | 150 | 50 | 5.11489 | 2
82.14721 | 39.28917 | 0.03736368 | 99.19644 | 150 | 50 | 5.11481 | 2
82.16667 | 39.29583 | 0.03724497 | 99.19622 | 150 | 50 | 5.11472 | 2
82.18619 | 39.3025 | 0.0373119 | 99.19556 | 150 | 50 | 5.11463 | 2
82.20568 | 39.30917 | 0.03744512 | 99.19511 | 150 | 50 | 5.11455 | 2
82.22517 | 39.31583 | 0.03739272 | 99.19444 | 150 | 50 | 5.11446 | 2
82.24465 | 39.3225 | 0.03732705 | 99.19422 | 150 | 50 | 5.11437 | 2
82.26415 | 39.32917 | 0.03739398 | 99.19378 | 150 | 50 | 5.11429 | 2
82.28362 | 39.33583 | 0.03735483 | 99.19311 | 150 | 50 | 5.1142 | 2
82.30311 | 39.3425 | 0.03740851 | 99.19289 | 150 | 50 | 5.11411 | 2
82.3226 | 39.34917 | 0.03728978 | 99.19244 | 150 | 50 | 5.11403 | 2
82.34208 | 39.35583 | 0.03738324 | 99.19222 | 150 | 50 | 5.11394 | 2
82.36156 | 39.3625 | 0.03737062 | 99.192 | 150 | 50 | 5.11386 | 2
82.38108 | 39.36917 | 0.03745082 | 99.19156 | 150 | 50 | 5.11377 | 2
82.40057 | 39.37583 | 0.0375045 | 99.19133 | 150 | 50 | 5.11368 | 2
82.42007 | 39.3825 | 0.03750513 | 99.19111 | 150 | 50 | 5.1136 | 2
82.43957 | 39.38917 | 0.03742619 | 99.19067 | 150 | 50 | 5.11351 | 2
82.45906 | 39.39583 | 0.03741356 | 99.19067 | 150 | 50 | 5.11342 | 2
82.47857 | 39.4025 | 0.03744072 | 99.19022 | 150 | 50 | 5.11334 | 2
82.49807 | 39.40917 | 0.03758725 | 99.19 | 150 | 50 | 5.11325 | 2
82.51757 | 39.41583 | 0.03764094 | 99.18956 | 150 | 50 | 5.11316 | 2
82.53708 | 39.4225 | 0.03757525 | 99.18956 | 150 | 50 | 5.11308 | 2
82.55659 | 39.42917 | 0.03769526 | 99.18889 | 150 | 50 | 5.11299 | 2
82.57609 | 39.43583 | 0.03765611 | 99.18867 | 150 | 50 | 5.1129 | 2
82.59558 | 39.4425 | 0.03767001 | 99.18844 | 150 | 50 | 5.11282 | 2
82.61507 | 39.44917 | 0.03775023 | 99.18822 | 150 | 50 | 5.11273 | 2
82.63457 | 39.45583 | 0.03763149 | 99.18778 | 150 | 50 | 5.11264 | 2
82.65407 | 39.4625 | 0.0376056 | 99.18733 | 150 | 50 | 5.11256 | 2
82.67359 | 39.46917 | 0.03764603 | 99.18711 | 150 | 50 | 5.11247 | 2
82.69309 | 39.47583 | 0.03771299 | 99.18644 | 150 | 50 | 5.11239 | 2
82.71261 | 39.4825 | 0.03767383 | 99.18644 | 150 | 50 | 5.1123 | 2
82.73211 | 39.48917 | 0.0376612 | 99.18578 | 150 | 50 | 5.11221 | 2
82.75161 | 39.49583 | 0.03762204 | 99.18533 | 150 | 50 | 5.11213 | 2
82.77113 | 39.5025 | 0.03774208 | 99.18489 | 150 | 50 | 5.11204 | 2
82.79063 | 39.50917 | 0.03771619 | 99.18444 | 150 | 50 | 5.11195 | 2
82.81013 | 39.51583 | 0.03780969 | 99.184 | 150 | 50 | 5.11187 | 2
82.82962 | 39.5225 | 0.03777053 | 99.18333 | 150 | 50 | 5.11178 | 2
82.84913 | 39.52917 | 0.0377181 | 99.18267 | 150 | 50 | 5.11169 | 2
82.86864 | 39.53583 | 0.03783814 | 99.18222 | 150 | 50 | 5.11161 | 2
82.88815 | 39.5425 | 0.03769284 | 99.18156 | 150 | 50 | 5.11152 | 2
82.90766 | 39.54917 | 0.03774655 | 99.18111 | 150 | 50 | 5.11143 | 2
82.92715 | 39.55583 | 0.03773392 | 99.18044 | 150 | 50 | 5.11135 | 2
82.94664 | 39.5625 | 0.03774783 | 99.17978 | 150 | 50 | 5.11126 | 2
82.96613 | 39.56917 | 0.03774846 | 99.17911 | 150 | 50 | 5.11117 | 2
82.98565 | 39.57583 | 0.03778891 | 99.17889 | 150 | 50 | 5.11109 | 2
83.00518 | 39.5825 | 0.03770994 | 99.178 | 150 | 50 | 5.111 | 2
83.02468 | 39.58917 | 0.03777693 | 99.17756 | 150 | 50 | 5.11091 | 2
83.04418 | 39.59583 | 0.03791026 | 99.17689 | 150 | 50 | 5.11083 | 2
83.06368 | 39.6025 | 0.0379109 | 99.17622 | 150 | 50 | 5.11074 | 2
83.08319 | 39.60917 | 0.03792481 | 99.17578 | 150 | 50 | 5.11065 | 2
83.1027 | 39.61583 | 0.03784584 | 99.17533 | 150 | 50 | 5.11057 | 2
83.12225 | 39.6225 | 0.03788629 | 99.17467 | 150 | 50 | 5.11048 | 2
83.14176 | 39.62917 | 0.03790021 | 99.17378 | 150 | 50 | 5.11039 | 2
83.16127 | 39.63583 | 0.03788757 | 99.17378 | 150 | 50 | 5.11031 | 2
83.18075 | 39.6425 | 0.03796784 | 99.17311 | 150 | 50 | 5.11022 | 2
83.20026 | 39.64917 | 0.03804811 | 99.17289 | 150 | 50 | 5.11013 | 2
83.21975 | 39.65583 | 0.03796913 | 99.17244 | 150 | 50 | 5.11005 | 2
83.23926 | 39.6625 | 0.03782378 | 99.172 | 150 | 50 | 5.10996 | 2
83.25876 | 39.66917 | 0.03791733 | 99.17156 | 150 | 50 | 5.10987 | 2
83.27829 | 39.67583 | 0.03794452 | 99.17111 | 150 | 50 | 5.10979 | 2
83.29777 | 39.6825 | 0.03801152 | 99.17089 | 150 | 50 | 5.1097 | 2
83.31729 | 39.68917 | 0.03806525 | 99.17022 | 150 | 50 | 5.10961 | 2
83.3368 | 39.69583 | 0.03797299 | 99.16978 | 150 | 50 | 5.10953 | 2
83.35633 | 39.7025 | 0.03801345 | 99.16956 | 150 | 50 | 5.10944 | 2
83.37586 | 39.70917 | 0.03810701 | 99.16889 | 150 | 50 | 5.10935 | 2
83.39539 | 39.71583 | 0.03806784 | 99.16867 | 150 | 50 | 5.10927 | 2
83.41488 | 39.7225 | 0.03806848 | 99.16822 | 150 | 50 | 5.10918 | 2
83.4344 | 39.72917 | 0.03798949 | 99.16778 | 150 | 50 | 5.10909 | 2
83.45391 | 39.73583 | 0.03796358 | 99.16733 | 150 | 50 | 5.10901 | 2
83.47348 | 39.7425 | 0.0380306 | 99.16644 | 150 | 50 | 5.10892 | 2
83.49301 | 39.74917 | 0.03796487 | 99.16578 | 150 | 50 | 5.10883 | 2
83.51253 | 39.75583 | 0.03811154 | 99.16511 | 150 | 50 | 5.10875 | 2
83.53207 | 39.7625 | 0.03817856 | 99.16467 | 150 | 50 | 5.10866 | 2
83.5516 | 39.76917 | 0.03804646 | 99.164 | 150 | 50 | 5.10857 | 2
83.57111 | 39.77583 | 0.03810021 | 99.16333 | 150 | 50 | 5.10849 | 2
83.5906 | 39.7825 | 0.03816724 | 99.16289 | 150 | 50 | 5.1084 | 2
83.61013 | 39.78917 | 0.03826081 | 99.16222 | 150 | 50 | 5.10831 | 2
83.62966 | 39.79583 | 0.03819508 | 99.16156 | 150 | 50 | 5.10823 | 2
83.64918 | 39.8025 | 0.03808952 | 99.16133 | 150 | 50 | 5.10814 | 2
83.66869 | 39.80917 | 0.03816982 | 99.16067 | 150 | 50 | 5.10805 | 2
83.68822 | 39.81583 | 0.03821031 | 99.16 | 150 | 50 | 5.10797 | 2
83.70771 | 39.8225 | 0.03829062 | 99.15956 | 150 | 50 | 5.10788 | 2
83.72723 | 39.82917 | 0.0383311 | 99.15911 | 150 | 50 | 5.10779 | 2
83.74675 | 39.83583 | 0.03839813 | 99.15844 | 150 | 50 | 5.10771 | 2
83.76628 | 39.8425 | 0.03830584 | 99.158 | 150 | 50 | 5.10762 | 2
83.78585 | 39.84917 | 0.03820027 | 99.15756 | 150 | 50 | 5.10753 | 2
83.80537 | 39.85583 | 0.0384001 | 99.15711 | 150 | 50 | 5.10745 | 2
83.82488 | 39.8625 | 0.03841403 | 99.15689 | 150 | 50 | 5.10736 | 2
83.8444 | 39.86917 | 0.03834829 | 99.15622 | 150 | 50 | 5.10727 | 2
83.86394 | 39.87583 | 0.03833566 | 99.156 | 150 | 50 | 5.10718 | 2
83.88345 | 39.8825 | 0.03837615 | 99.15556 | 150 | 50 | 5.1071 | 2
83.90297 | 39.88917 | 0.03835024 | 99.15533 | 150 | 50 | 5.10701 | 2
83.92249 | 39.89583 | 0.03827122 | 99.15489 | 150 | 50 | 5.10692 | 2
83.94202 | 39.9025 | 0.03835154 | 99.15444 | 150 | 50 | 5.10684 | 2
83.96153 | 39.90917 | 0.03833892 | 99.154 | 150 | 50 | 5.10675 | 2
83.98108 | 39.91583 | 0.03835285 | 99.15378 | 150 | 50 | 5.10666 | 2
84.0006 | 39.9225 | 0.03840662 | 99.15356 | 150 | 50 | 5.10658 | 2
84.02016 | 39.92917 | 0.03836744 | 99.15289 | 150 | 50 | 5.10649 | 2
84.03968 | 39.93583 | 0.03851418 | 99.15244 | 150 | 50 | 5.1064 | 2
84.05921 | 39.9425 | 0.03864765 | 99.15178 | 150 | 50 | 5.10632 | 2
84.07873 | 39.94917 | 0.03848893 | 99.15133 | 150 | 50 | 5.10623 | 2
84.09829 | 39.95583 | 0.03856927 | 99.15089 | 150 | 50 | 5.10614 | 2
84.11782 | 39.9625 | 0.03860977 | 99.15067 | 150 | 50 | 5.10606 | 2
84.13739 | 39.96917 | 0.03857058 | 99.15 | 150 | 50 | 5.10597 | 2
84.15689 | 39.97583 | 0.03854468 | 99.14933 | 150 | 50 | 5.10588 | 2
84.17641 | 39.9825 | 0.03858518 | 99.14911 | 150 | 50 | 5.10579 | 2
84.19596 | 39.98917 | 0.03858584 | 99.14844 | 150 | 50 | 5.10571 | 2
84.2155 | 39.99583 | 0.0385068 | 99.14778 | 150 | 50 | 5.10562 | 2
84.23501 | 40.0025 | 0.03850745 | 99.14756 | 150 | 50 | 5.10553 | 2
84.25457 | 40.00917 | 0.03861437 | 99.14711 | 150 | 50 | 5.10545 | 2
84.27412 | 40.01583 | 0.03869473 | 99.14644 | 150 | 50 | 5.10536 | 2
84.2937 | 40.0225 | 0.03850942 | 99.14578 | 150 | 50 | 5.10527 | 2
84.31326 | 40.02917 | 0.03848351 | 99.14511 | 150 | 50 | 5.10519 | 2
84.33281 | 40.03583 | 0.03856387 | 99.14489 | 150 | 50 | 5.1051 | 2
84.35235 | 40.0425 | 0.03853796 | 99.144 | 150 | 50 | 5.10501 | 2
84.37187 | 40.04917 | 0.03853862 | 99.14356 | 150 | 50 | 5.10492 | 2
84.39143 | 40.05583 | 0.03861899 | 99.14311 | 150 | 50 | 5.10484 | 2
84.41098 | 40.0625 | 0.03859307 | 99.14244 | 150 | 50 | 5.10475 | 2
84.43054 | 40.06917 | 0.03856716 | 99.142 | 150 | 50 | 5.10466 | 2
84.45008 | 40.07583 | 0.03860767 | 99.14156 | 150 | 50 | 5.10458 | 2
84.46963 | 40.0825 | 0.03870133 | 99.14067 | 150 | 50 | 5.10449 | 2
84.48918 | 40.08917 | 0.03872857 | 99.14022 | 150 | 50 | 5.1044 | 2
84.5087 | 40.09583 | 0.0387558 | 99.13978 | 150 | 50 | 5.10432 | 2
84.52824 | 40.1025 | 0.03879632 | 99.13911 | 150 | 50 | 5.10423 | 2
84.54776 | 40.10917 | 0.0388767 | 99.13844 | 150 | 50 | 5.10414 | 2
84.56731 | 40.11583 | 0.03878435 | 99.13778 | 150 | 50 | 5.10405 | 2
84.58684 | 40.1225 | 0.03885145 | 99.13711 | 150 | 50 | 5.10397 | 2
84.60639 | 40.12917 | 0.03885211 | 99.13644 | 150 | 50 | 5.10388 | 2
84.62591 | 40.13583 | 0.0387199 | 99.136 | 150 | 50 | 5.10379 | 2
84.64543 | 40.1425 | 0.03876042 | 99.13533 | 150 | 50 | 5.10371 | 2
84.66497 | 40.14917 | 0.03888068 | 99.13467 | 150 | 50 | 5.10362 | 2
84.68451 | 40.15583 | 0.03889462 | 99.13422 | 150 | 50 | 5.10353 | 2
84.70408 | 40.1625 | 0.03884214 | 99.13333 | 150 | 50 | 5.10345 | 2
84.72363 | 40.16917 | 0.03877636 | 99.13267 | 150 | 50 | 5.10336 | 2
84.74319 | 40.17583 | 0.03898964 | 99.13222 | 150 | 50 | 5.10327 | 2
84.76273 | 40.1825 | 0.03897702 | 99.13133 | 150 | 50 | 5.10318 | 2
84.78228 | 40.18917 | 0.0389511 | 99.13044 | 150 | 50 | 5.1031 | 2
84.80179 | 40.19583 | 0.03896506 | 99.12978 | 150 | 50 | 5.10301 | 2
84.82134 | 40.2025 | 0.03901888 | 99.12933 | 150 | 50 | 5.10292 | 2
84.84085 | 40.20917 | 0.03903284 | 99.12867 | 150 | 50 | 5.10284 | 2
84.8604 | 40.21583 | 0.03904679 | 99.12756 | 150 | 50 | 5.10275 | 2
84.87994 | 40.2225 | 0.03894114 | 99.12667 | 150 | 50 | 5.10266 | 2
84.89948 | 40.22917 | 0.03900825 | 99.12578 | 150 | 50 | 5.10257 | 2
84.91903 | 40.23583 | 0.03902221 | 99.12511 | 150 | 50 | 5.10249 | 2
84.93855 | 40.2425 | 0.03895642 | 99.12444 | 150 | 50 | 5.1024 | 2
84.95806 | 40.24917 | 0.03902354 | 99.12378 | 150 | 50 | 5.10231 | 2
84.97758 | 40.25583 | 0.03905079 | 99.12289 | 150 | 50 | 5.10223 | 2
84.99716 | 40.2625 | 0.0391445 | 99.12244 | 150 | 50 | 5.10214 | 2
85.01674 | 40.26917 | 0.03907871 | 99.12178 | 150 | 50 | 5.10205 | 2
85.03629 | 40.27583 | 0.03899962 | 99.12089 | 150 | 50 | 5.10196 | 2
85.05584 | 40.2825 | 0.03905346 | 99.12067 | 150 | 50 | 5.10188 | 2
85.0754 | 40.28917 | 0.03905413 | 99.12022 | 150 | 50 | 5.10179 | 2
85.09489 | 40.29583 | 0.03910797 | 99.11956 | 150 | 50 | 5.1017 | 2
85.11443 | 40.3025 | 0.03913522 | 99.11889 | 150 | 50 | 5.10162 | 2
85.13399 | 40.30917 | 0.03906942 | 99.11844 | 150 | 50 | 5.10153 | 2
85.15352 | 40.31583 | 0.03928279 | 99.11822 | 150 | 50 | 5.10144 | 2
85.17303 | 40.3225 | 0.03929675 | 99.11778 | 150 | 50 | 5.10135 | 2
85.19257 | 40.32917 | 0.03924425 | 99.11733 | 150 | 50 | 5.10127 | 2
85.21212 | 40.33583 | 0.03915186 | 99.11689 | 150 | 50 | 5.10118 | 2
85.23166 | 40.3425 | 0.0392057 | 99.11644 | 150 | 50 | 5.10109 | 2
85.25121 | 40.34917 | 0.0391532 | 99.116 | 150 | 50 | 5.10101 | 2
85.27075 | 40.35583 | 0.03934 | 99.11533 | 150 | 50 | 5.10092 | 2
85.29027 | 40.3625 | 0.03931408 | 99.11489 | 150 | 50 | 5.10083 | 2
85.30983 | 40.36917 | 0.03936793 | 99.11467 | 150 | 50 | 5.10074 | 2
85.3294 | 40.37583 | 0.03936861 | 99.114 | 150 | 50 | 5.10066 | 2
85.34894 | 40.3825 | 0.03923632 | 99.11378 | 150 | 50 | 5.10057 | 2
85.36848 | 40.38917 | 0.03926358 | 99.11289 | 150 | 50 | 5.10048 | 2
85.38802 | 40.39583 | 0.03929084 | 99.11244 | 150 | 50 | 5.1004 | 2
85.40757 | 40.4025 | 0.03939789 | 99.11178 | 150 | 50 | 5.10031 | 2
85.42711 | 40.40917 | 0.03946505 | 99.11111 | 150 | 50 | 5.10022 | 2
85.44664 | 40.41583 | 0.03937264 | 99.11067 | 150 | 50 | 5.10013 | 2
85.46616 | 40.4225 | 0.03946639 | 99.11 | 150 | 50 | 5.10005 | 2
85.48571 | 40.42917 | 0.03934739 | 99.10933 | 150 | 50 | 5.09996 | 2
85.50527 | 40.43583 | 0.03937466 | 99.10867 | 150 | 50 | 5.09987 | 2
85.52483 | 40.4425 | 0.03938864 | 99.108 | 150 | 50 | 5.09978 | 2
85.54438 | 40.44917 | 0.03950899 | 99.10733 | 150 | 50 | 5.0997 | 2
85.56393 | 40.45583 | 0.03938998 | 99.10689 | 150 | 50 | 5.09961 | 2
85.58347 | 40.4625 | 0.03957683 | 99.10622 | 150 | 50 | 5.09952 | 2
85.603 | 40.46917 | 0.03956421 | 99.10556 | 150 | 50 | 5.09944 | 2
85.62251 | 40.47583 | 0.03953829 | 99.10511 | 150 | 50 | 5.09935 | 2
85.64209 | 40.4825 | 0.03951237 | 99.10422 | 150 | 50 | 5.09926 | 2
85.66164 | 40.48917 | 0.03952635 | 99.10378 | 150 | 50 | 5.09917 | 2
85.6812 | 40.49583 | 0.03938072 | 99.10333 | 150 | 50 | 5.09909 | 2
85.70077 | 40.5025 | 0.0395543 | 99.10267 | 150 | 50 | 5.099 | 2
85.72031 | 40.50917 | 0.03959488 | 99.10222 | 150 | 50 | 5.09891 | 2
85.73985 | 40.51583 | 0.03960886 | 99.10178 | 150 | 50 | 5.09883 | 2
85.75938 | 40.5225 | 0.03967604 | 99.10111 | 150 | 50 | 5.09874 | 2
85.77893 | 40.52917 | 0.03966342 | 99.10067 | 150 | 50 | 5.09865 | 2
85.79851 | 40.53583 | 0.0396774 | 99.10044 | 150 | 50 | 5.09856 | 2
85.81807 | 40.5425 | 0.03965147 | 99.09956 | 150 | 50 | 5.09848 | 2
85.83761 | 40.54917 | 0.03966546 | 99.09933 | 150 | 50 | 5.09839 | 2
85.85721 | 40.55583 | 0.03962623 | 99.09889 | 150 | 50 | 5.0983 | 2
85.87677 | 40.5625 | 0.03962691 | 99.09844 | 150 | 50 | 5.09821 | 2
85.89633 | 40.56917 | 0.0396675 | 99.098 | 150 | 50 | 5.09813 | 2
85.91588 | 40.57583 | 0.03964157 | 99.09756 | 150 | 50 | 5.09804 | 2
85.93546 | 40.5825 | 0.03957574 | 99.09711 | 150 | 50 | 5.09795 | 2
85.955 | 40.58917 | 0.03965623 | 99.09644 | 150 | 50 | 5.09786 | 2
85.97454 | 40.59583 | 0.03971012 | 99.096 | 150 | 50 | 5.09778 | 2
85.99405 | 40.6025 | 0.03973741 | 99.09533 | 150 | 50 | 5.09769 | 2
86.01362 | 40.60917 | 0.03973809 | 99.09489 | 150 | 50 | 5.0976 | 2
86.0332 | 40.61583 | 0.0398319 | 99.09444 | 150 | 50 | 5.09752 | 2
86.05274 | 40.6225 | 0.03985919 | 99.094 | 150 | 50 | 5.09743 | 2
86.0723 | 40.62917 | 0.03987318 | 99.09356 | 150 | 50 | 5.09734 | 2
86.09185 | 40.63583 | 0.0399803 | 99.09289 | 150 | 50 | 5.09725 | 2
86.1114 | 40.6425 | 0.03986124 | 99.09222 | 150 | 50 | 5.09717 | 2
86.13096 | 40.64917 | 0.0397821 | 99.09178 | 150 | 50 | 5.09708 | 2
86.15051 | 40.65583 | 0.03982269 | 99.09111 | 150 | 50 | 5.09699 | 2
86.17008 | 40.6625 | 0.03986329 | 99.09067 | 150 | 50 | 5.0969 | 2
86.18963 | 40.66917 | 0.03986398 | 99.09 | 150 | 50 | 5.09682 | 2
86.2092 | 40.67583 | 0.03989127 | 99.08956 | 150 | 50 | 5.09673 | 2
86.22873 | 40.6825 | 0.03993187 | 99.08889 | 150 | 50 | 5.09664 | 2
86.2483 | 40.68917 | 0.03985272 | 99.08844 | 150 | 50 | 5.09655 | 2
86.2678 | 40.69583 | 0.03981348 | 99.08778 | 150 | 50 | 5.09647 | 2
86.28736 | 40.7025 | 0.03982747 | 99.08711 | 150 | 50 | 5.09638 | 2
86.30687 | 40.70917 | 0.04005437 | 99.08622 | 150 | 50 | 5.09629 | 2
86.32645 | 40.71583 | 0.03998852 | 99.08556 | 150 | 50 | 5.0962 | 2
86.34601 | 40.7225 | 0.04005575 | 99.08511 | 150 | 50 | 5.09612 | 2
86.36555 | 40.72917 | 0.03996328 | 99.08422 | 150 | 50 | 5.09603 | 2
86.38509 | 40.73583 | 0.04000389 | 99.08356 | 150 | 50 | 5.09594 | 2
86.40463 | 40.7425 | 0.04000458 | 99.08267 | 150 | 50 | 5.09585 | 2
86.4242 | 40.74917 | 0.04001857 | 99.082 | 150 | 50 | 5.09577 | 2
86.44373 | 40.75583 | 0.03996602 | 99.08133 | 150 | 50 | 5.09568 | 2
86.46327 | 40.7625 | 0.04007318 | 99.08044 | 150 | 50 | 5.09559 | 2
86.48283 | 40.76917 | 0.0401271 | 99.07956 | 150 | 50 | 5.0955 | 2
86.50239 | 40.77583 | 0.04008787 | 99.07889 | 150 | 50 | 5.09542 | 2
86.52194 | 40.7825 | 0.04004862 | 99.078 | 150 | 50 | 5.09533 | 2
86.5415 | 40.78917 | 0.04014248 | 99.07711 | 150 | 50 | 5.09524 | 2
86.56105 | 40.79583 | 0.04015648 | 99.07667 | 150 | 50 | 5.09516 | 2
86.58059 | 40.8025 | 0.04026365 | 99.07556 | 150 | 50 | 5.09507 | 2
86.60015 | 40.80917 | 0.04023772 | 99.07467 | 150 | 50 | 5.09498 | 2
86.6197 | 40.81583 | 0.04013192 | 99.07378 | 150 | 50 | 5.09489 | 2
86.63926 | 40.8225 | 0.04018586 | 99.07311 | 150 | 50 | 5.09481 | 2
86.65878 | 40.82917 | 0.0401333 | 99.07267 | 150 | 50 | 5.09472 | 2
86.67834 | 40.83583 | 0.04017393 | 99.072 | 150 | 50 | 5.09463 | 2
86.69789 | 40.8425 | 0.04021455 | 99.07111 | 150 | 50 | 5.09454 | 2
86.71745 | 40.84917 | 0.04016199 | 99.07022 | 150 | 50 | 5.09446 | 2
86.737 | 40.85583 | 0.040176 | 99.06956 | 150 | 50 | 5.09437 | 2
86.75653 | 40.8625 | 0.04004356 | 99.06889 | 150 | 50 | 5.09428 | 2
86.7761 | 40.86917 | 0.04000431 | 99.06844 | 150 | 50 | 5.09419 | 2
86.79566 | 40.87583 | 0.04007156 | 99.06756 | 150 | 50 | 5.09411 | 2
86.81522 | 40.8825 | 0.04015213 | 99.06689 | 150 | 50 | 5.09402 | 2
86.83479 | 40.88917 | 0.04021939 | 99.066 | 150 | 50 | 5.09393 | 2
86.85437 | 40.89583 | 0.04022008 | 99.06533 | 150 | 50 | 5.09384 | 2
86.87392 | 40.9025 | 0.04019414 | 99.06467 | 150 | 50 | 5.09376 | 2
86.89349 | 40.90917 | 0.04014158 | 99.06378 | 150 | 50 | 5.09367 | 2
86.91305 | 40.91583 | 0.04022215 | 99.06289 | 150 | 50 | 5.09358 | 2
86.93262 | 40.9225 | 0.04023616 | 99.062 | 150 | 50 | 5.09349 | 2
86.9522 | 40.92917 | 0.04033005 | 99.06111 | 150 | 50 | 5.0934 | 2
86.9717 | 40.93583 | 0.04031743 | 99.06044 | 150 | 50 | 5.09332 | 2
86.99122 | 40.9425 | 0.04035807 | 99.05933 | 150 | 50 | 5.09323 | 2
87.01076 | 40.94917 | 0.04037208 | 99.05822 | 150 | 50 | 5.09314 | 2
87.03034 | 40.95583 | 0.0403994 | 99.05778 | 150 | 50 | 5.09306 | 2
87.04988 | 40.9625 | 0.04045336 | 99.05644 | 150 | 50 | 5.09297 | 2
87.06945 | 40.96917 | 0.04046737 | 99.05578 | 150 | 50 | 5.09288 | 2
87.089 | 40.97583 | 0.0404947 | 99.05489 | 150 | 50 | 5.09279 | 2
87.10857 | 40.9825 | 0.04048208 | 99.05378 | 150 | 50 | 5.0927 | 2
87.12816 | 40.98917 | 0.04049609 | 99.05289 | 150 | 50 | 5.09262 | 2
87.14774 | 40.99583 | 0.04049679 | 99.052 | 150 | 50 | 5.09253 | 2
87.16732 | 41.0025 | 0.0405108 | 99.05067 | 150 | 50 | 5.09244 | 2
87.18686 | 41.00917 | 0.04057809 | 99.05 | 150 | 50 | 5.09235 | 2
87.20643 | 41.01583 | 0.04061874 | 99.04867 | 150 | 50 | 5.09227 | 2
87.22599 | 41.0225 | 0.04053953 | 99.048 | 150 | 50 | 5.09218 | 2
87.24556 | 41.02917 | 0.04055355 | 99.04689 | 150 | 50 | 5.09209 | 2
87.26513 | 41.03583 | 0.04060752 | 99.046 | 150 | 50 | 5.092 | 2
87.28468 | 41.0425 | 0.04056826 | 99.04511 | 150 | 50 | 5.09192 | 2
87.30424 | 41.04917 | 0.04058228 | 99.04444 | 150 | 50 | 5.09183 | 2
87.32378 | 41.05583 | 0.04055634 | 99.04356 | 150 | 50 | 5.09174 | 2
87.34334 | 41.0625 | 0.04061031 | 99.04311 | 150 | 50 | 5.09165 | 2
87.36289 | 41.06917 | 0.04054442 | 99.04244 | 150 | 50 | 5.09157 | 2
87.38247 | 41.07583 | 0.04049184 | 99.04156 | 150 | 50 | 5.09148 | 2
87.40204 | 41.0825 | 0.04054581 | 99.04089 | 150 | 50 | 5.09139 | 2
87.42157 | 41.08917 | 0.04053319 | 99.04022 | 150 | 50 | 5.0913 | 2
87.44116 | 41.09583 | 0.04054721 | 99.04 | 150 | 50 | 5.09121 | 2
87.46071 | 41.1025 | 0.04058787 | 99.03933 | 150 | 50 | 5.09113 | 2
87.48027 | 41.10917 | 0.04058856 | 99.03889 | 150 | 50 | 5.09104 | 2
87.49985 | 41.11583 | 0.04052266 | 99.03822 | 150 | 50 | 5.09095 | 2
87.51943 | 41.1225 | 0.04053668 | 99.03778 | 150 | 50 | 5.09086 | 2
87.53899 | 41.12917 | 0.0405507 | 99.03711 | 150 | 50 | 5.09078 | 2
87.55856 | 41.13583 | 0.04060469 | 99.03667 | 150 | 50 | 5.09069 | 2
87.57813 | 41.1425 | 0.04065867 | 99.036 | 150 | 50 | 5.0906 | 2
87.59771 | 41.14917 | 0.04071266 | 99.03578 | 150 | 50 | 5.09051 | 2
87.61727 | 41.15583 | 0.04068672 | 99.03533 | 150 | 50 | 5.09043 | 2
87.63682 | 41.1625 | 0.04063413 | 99.03489 | 150 | 50 | 5.09034 | 2
87.65638 | 41.16917 | 0.04068812 | 99.03444 | 150 | 50 | 5.09025 | 2
87.67591 | 41.17583 | 0.04071547 | 99.034 | 150 | 50 | 5.09016 | 2
87.69547 | 41.1825 | 0.04064955 | 99.03333 | 150 | 50 | 5.09008 | 2
87.71504 | 41.18917 | 0.04075684 | 99.03311 | 150 | 50 | 5.08999 | 2
87.73461 | 41.19583 | 0.04075754 | 99.03244 | 150 | 50 | 5.0899 | 2
87.75418 | 41.2025 | 0.04078489 | 99.03178 | 150 | 50 | 5.08981 | 2
87.77374 | 41.20917 | 0.0406257 | 99.03133 | 150 | 50 | 5.08972 | 2
87.7933 | 41.21583 | 0.04077298 | 99.03067 | 150 | 50 | 5.08964 | 2
87.81285 | 41.2225 | 0.04080033 | 99.03022 | 150 | 50 | 5.08955 | 2
87.83241 | 41.22917 | 0.04086765 | 99.02956 | 150 | 50 | 5.08946 | 2
87.85195 | 41.23583 | 0.04089501 | 99.02911 | 150 | 50 | 5.08937 | 2
87.8715 | 41.2425 | 0.04088239 | 99.02844 | 150 | 50 | 5.08929 | 2
87.89105 | 41.24917 | 0.04085644 | 99.02778 | 150 | 50 | 5.0892 | 2
87.91061 | 41.25583 | 0.04081717 | 99.02711 | 150 | 50 | 5.08911 | 2
87.93019 | 41.2625 | 0.04092448 | 99.02644 | 150 | 50 | 5.08902 | 2
87.94976 | 41.26917 | 0.04088521 | 99.02578 | 150 | 50 | 5.08893 | 2
87.96936 | 41.27583 | 0.04096587 | 99.02511 | 150 | 50 | 5.08885 | 2
87.9889 | 41.2825 | 0.04093993 | 99.02444 | 150 | 50 | 5.08876 | 2
88.00846 | 41.28917 | 0.04079403 | 99.02356 | 150 | 50 | 5.08867 | 2
88.02804 | 41.29583 | 0.04086138 | 99.02244 | 150 | 50 | 5.08858 | 2
88.04762 | 41.3025 | 0.04086208 | 99.022 | 150 | 50 | 5.0885 | 2
88.0672 | 41.30917 | 0.04108936 | 99.02156 | 150 | 50 | 5.08841 | 2
88.08675 | 41.31583 | 0.0409168 | 99.02089 | 150 | 50 | 5.08832 | 2
88.10633 | 41.3225 | 0.04102414 | 99.02 | 150 | 50 | 5.08823 | 2
88.12592 | 41.32917 | 0.04103817 | 99.01911 | 150 | 50 | 5.08814 | 2
88.14548 | 41.33583 | 0.04101222 | 99.01844 | 150 | 50 | 5.08806 | 2
88.16506 | 41.3425 | 0.0410929 | 99.018 | 150 | 50 | 5.08797 | 2
88.18463 | 41.34917 | 0.0411336 | 99.01733 | 150 | 50 | 5.08788 | 2
88.20421 | 41.35583 | 0.04110765 | 99.01667 | 150 | 50 | 5.08779 | 2
88.22376 | 41.3625 | 0.0410817 | 99.016 | 150 | 50 | 5.0877 | 2
88.24335 | 41.36917 | 0.04109574 | 99.01533 | 150 | 50 | 5.08762 | 2
88.26291 | 41.37583 | 0.04120309 | 99.01467 | 150 | 50 | 5.08753 | 2
88.28251 | 41.3825 | 0.04119047 | 99.01444 | 150 | 50 | 5.08744 | 2
88.30207 | 41.38917 | 0.04124451 | 99.01378 | 150 | 50 | 5.08735 | 2
88.32166 | 41.39583 | 0.04129855 | 99.01311 | 150 | 50 | 5.08727 | 2
88.34123 | 41.4025 | 0.04131259 | 99.01222 | 150 | 50 | 5.08718 | 2
88.3608 | 41.40917 | 0.04133996 | 99.01178 | 150 | 50 | 5.08709 | 2
88.38036 | 41.41583 | 0.04130068 | 99.01089 | 150 | 50 | 5.087 | 2
88.39989 | 41.4225 | 0.04134139 | 99.01089 | 150 | 50 | 5.08691 | 2
88.41948 | 41.42917 | 0.04120878 | 99.01022 | 150 | 50 | 5.08683 | 2
88.43905 | 41.43583 | 0.0411695 | 99.00956 | 150 | 50 | 5.08674 | 2
88.45863 | 41.4425 | 0.04126354 | 99.00889 | 150 | 50 | 5.08665 | 2
88.47821 | 41.44917 | 0.04133091 | 99.00867 | 150 | 50 | 5.08656 | 2
88.49778 | 41.45583 | 0.04133163 | 99.00756 | 150 | 50 | 5.08647 | 2
88.51737 | 41.4625 | 0.04119902 | 99.00711 | 150 | 50 | 5.08639 | 2
88.53695 | 41.46917 | 0.04122639 | 99.00644 | 150 | 50 | 5.0863 | 2
88.55653 | 41.47583 | 0.0412671 | 99.00578 | 150 | 50 | 5.08621 | 2
88.57612 | 41.4825 | 0.04124115 | 99.00511 | 150 | 50 | 5.08612 | 2
88.5957 | 41.48917 | 0.04126853 | 99.00444 | 150 | 50 | 5.08604 | 2
88.61528 | 41.49583 | 0.04129591 | 99.00378 | 150 | 50 | 5.08595 | 2
88.63484 | 41.5025 | 0.0413633 | 99.00289 | 150 | 50 | 5.08586 | 2
88.65442 | 41.50917 | 0.04133735 | 99.00244 | 150 | 50 | 5.08577 | 2
88.67396 | 41.51583 | 0.04136473 | 99.00178 | 150 | 50 | 5.08568 | 2
88.69351 | 41.5225 | 0.04129877 | 99.00111 | 150 | 50 | 5.0856 | 2
88.71307 | 41.52917 | 0.04136616 | 99.00044 | 150 | 50 | 5.08551 | 2
88.73263 | 41.53583 | 0.04138021 | 99 | 150 | 50 | 5.08542 | 2
88.7522 | 41.5425 | 0.0414076 | 98.99911 | 150 | 50 | 5.08533 | 2
88.77174 | 41.54917 | 0.04140831 | 98.99867 | 150 | 50 | 5.08524 | 2
88.79134 | 41.55583 | 0.04152906 | 98.99778 | 150 | 50 | 5.08516 | 2
88.81089 | 41.5625 | 0.04138307 | 98.99711 | 150 | 50 | 5.08507 | 2
88.83046 | 41.56917 | 0.04126375 | 98.99644 | 150 | 50 | 5.08498 | 2
88.85004 | 41.57583 | 0.04133115 | 98.99578 | 150 | 50 | 5.08489 | 2
88.86962 | 41.5825 | 0.04131853 | 98.99511 | 150 | 50 | 5.0848 | 2
88.88922 | 41.58917 | 0.04135926 | 98.99444 | 150 | 50 | 5.08472 | 2
88.90878 | 41.59583 | 0.04137332 | 98.99356 | 150 | 50 | 5.08463 | 2
88.92837 | 41.6025 | 0.04144072 | 98.99289 | 150 | 50 | 5.08454 | 2
88.94798 | 41.60917 | 0.04146811 | 98.99178 | 150 | 50 | 5.08445 | 2
88.96755 | 41.61583 | 0.04153553 | 98.99089 | 150 | 50 | 5.08436 | 2
88.98715 | 41.6225 | 0.04146955 | 98.99022 | 150 | 50 | 5.08428 | 2
89.00669 | 41.62917 | 0.04148361 | 98.98956 | 150 | 50 | 5.08419 | 2
89.02628 | 41.63583 | 0.04155102 | 98.98867 | 150 | 50 | 5.0841 | 2
89.04586 | 41.6425 | 0.04157842 | 98.988 | 150 | 50 | 5.08401 | 2
89.06546 | 41.64917 | 0.04168585 | 98.98711 | 150 | 50 | 5.08392 | 2
89.08502 | 41.65583 | 0.04169991 | 98.98667 | 150 | 50 | 5.08384 | 2
89.10459 | 41.6625 | 0.04159392 | 98.986 | 150 | 50 | 5.08375 | 2
89.12422 | 41.66917 | 0.0415813 | 98.98511 | 150 | 50 | 5.08366 | 2
89.14379 | 41.67583 | 0.04155534 | 98.98444 | 150 | 50 | 5.08357 | 2
89.1634 | 41.6825 | 0.04155606 | 98.98378 | 150 | 50 | 5.08348 | 2
89.18299 | 41.68917 | 0.04161014 | 98.98311 | 150 | 50 | 5.0834 | 2
89.20257 | 41.69583 | 0.04158418 | 98.98244 | 150 | 50 | 5.08331 | 2
89.22217 | 41.7025 | 0.04161159 | 98.982 | 150 | 50 | 5.08322 | 2
89.24173 | 41.70917 | 0.04166567 | 98.98156 | 150 | 50 | 5.08313 | 2
89.26133 | 41.71583 | 0.0416664 | 98.98067 | 150 | 50 | 5.08304 | 2
89.28089 | 41.7225 | 0.04174716 | 98.98022 | 150 | 50 | 5.08296 | 2
89.30048 | 41.72917 | 0.04180126 | 98.97933 | 150 | 50 | 5.08287 | 2
89.32008 | 41.73583 | 0.0416819 | 98.97889 | 150 | 50 | 5.08278 | 2
89.33967 | 41.7425 | 0.04174934 | 98.97822 | 150 | 50 | 5.08269 | 2
89.35925 | 41.74917 | 0.04168335 | 98.97756 | 150 | 50 | 5.0826 | 2
89.37884 | 41.75583 | 0.04171076 | 98.97711 | 150 | 50 | 5.08251 | 2
89.39846 | 41.7625 | 0.04175151 | 98.97622 | 150 | 50 | 5.08243 | 2
89.41804 | 41.76917 | 0.04177892 | 98.97556 | 150 | 50 | 5.08234 | 2
89.43763 | 41.77583 | 0.04183302 | 98.97489 | 150 | 50 | 5.08225 | 2
89.45724 | 41.7825 | 0.04178037 | 98.97444 | 150 | 50 | 5.08216 | 2
89.4768 | 41.78917 | 0.04184782 | 98.97378 | 150 | 50 | 5.08207 | 2
89.49642 | 41.79583 | 0.04184854 | 98.97289 | 150 | 50 | 5.08199 | 2
89.51601 | 41.8025 | 0.0417692 | 98.972 | 150 | 50 | 5.0819 | 2
89.53558 | 41.80917 | 0.04183665 | 98.97133 | 150 | 50 | 5.08181 | 2
89.55518 | 41.81583 | 0.0419308 | 98.97067 | 150 | 50 | 5.08172 | 2
89.57478 | 41.8225 | 0.04181141 | 98.96978 | 150 | 50 | 5.08163 | 2
89.59438 | 41.82917 | 0.04181214 | 98.96867 | 150 | 50 | 5.08154 | 2
89.61397 | 41.83583 | 0.0418796 | 98.968 | 150 | 50 | 5.08146 | 2
89.63356 | 41.8425 | 0.04189367 | 98.96733 | 150 | 50 | 5.08137 | 2
89.65318 | 41.84917 | 0.04193443 | 98.96667 | 150 | 50 | 5.08128 | 2
89.67279 | 41.85583 | 0.0420019 | 98.966 | 150 | 50 | 5.08119 | 2
89.69239 | 41.8625 | 0.0419092 | 98.96533 | 150 | 50 | 5.0811 | 2
89.71198 | 41.86917 | 0.0420167 | 98.96489 | 150 | 50 | 5.08102 | 2
89.73157 | 41.87583 | 0.04208417 | 98.96444 | 150 | 50 | 5.08093 | 2
89.75115 | 41.8825 | 0.0420582 | 98.96356 | 150 | 50 | 5.08084 | 2
89.77074 | 41.88917 | 0.04200554 | 98.96311 | 150 | 50 | 5.08075 | 2
89.79037 | 41.89583 | 0.04200627 | 98.96244 | 150 | 50 | 5.08066 | 2
89.80995 | 41.9025 | 0.04198031 | 98.96178 | 150 | 50 | 5.08057 | 2
89.82955 | 41.90917 | 0.04195434 | 98.96089 | 150 | 50 | 5.08049 | 2
89.84917 | 41.91583 | 0.0421019 | 98.96022 | 150 | 50 | 5.0804 | 2
89.86877 | 41.9225 | 0.04210264 | 98.95956 | 150 | 50 | 5.08031 | 2
89.88836 | 41.92917 | 0.04214341 | 98.95911 | 150 | 50 | 5.08022 | 2
89.90792 | 41.93583 | 0.04217084 | 98.95844 | 150 | 50 | 5.08013 | 2
89.9275 | 41.9425 | 0.04221162 | 98.95778 | 150 | 50 | 5.08004 | 2
89.94706 | 41.94917 | 0.0423058 | 98.95711 | 150 | 50 | 5.07996 | 2
89.96668 | 41.95583 | 0.04230654 | 98.95644 | 150 | 50 | 5.07987 | 2
89.98629 | 41.9625 | 0.04221382 | 98.95511 | 150 | 50 | 5.07978 | 2
90.00585 | 41.96917 | 0.04220121 | 98.95422 | 150 | 50 | 5.07969 | 2
90.02541 | 41.97583 | 0.04228204 | 98.95333 | 150 | 50 | 5.0796 | 2
90.04497 | 41.9825 | 0.04225607 | 98.95244 | 150 | 50 | 5.07952 | 2
90.06456 | 41.98917 | 0.04240367 | 98.952 | 150 | 50 | 5.07943 | 2
90.08415 | 41.99583 | 0.04247117 | 98.95089 | 150 | 50 | 5.07934 | 2
90.10373 | 42.0025 | 0.04240515 | 98.95022 | 150 | 50 | 5.07925 | 2
90.12331 | 42.00917 | 0.04232577 | 98.94956 | 150 | 50 | 5.07916 | 2
90.14287 | 42.01583 | 0.04215293 | 98.94889 | 150 | 50 | 5.07907 | 2
90.16245 | 42.0225 | 0.04218036 | 98.948 | 150 | 50 | 5.07899 | 2
90.18205 | 42.02917 | 0.04223451 | 98.94711 | 150 | 50 | 5.0789 | 2
90.20164 | 42.03583 | 0.04246224 | 98.94667 | 150 | 50 | 5.07881 | 2
90.22123 | 42.0425 | 0.04244963 | 98.94578 | 150 | 50 | 5.07872 | 2
90.24081 | 42.04917 | 0.04235689 | 98.94511 | 150 | 50 | 5.07863 | 2
90.26036 | 42.05583 | 0.04233092 | 98.94444 | 150 | 50 | 5.07855 | 2
90.27994 | 42.0625 | 0.042345 | 98.94378 | 150 | 50 | 5.07846 | 2
90.29953 | 42.06917 | 0.04229233 | 98.94311 | 150 | 50 | 5.07837 | 2
90.31915 | 42.07583 | 0.04229306 | 98.94244 | 150 | 50 | 5.07828 | 2
90.33875 | 42.0825 | 0.04233386 | 98.94178 | 150 | 50 | 5.07819 | 2
90.35835 | 42.08917 | 0.04222776 | 98.94111 | 150 | 50 | 5.0781 | 2
90.37795 | 42.09583 | 0.04232198 | 98.94044 | 150 | 50 | 5.07801 | 2
90.39754 | 42.1025 | 0.04233607 | 98.93956 | 150 | 50 | 5.07793 | 2
90.41712 | 42.10917 | 0.04228339 | 98.93911 | 150 | 50 | 5.07784 | 2
90.43669 | 42.11583 | 0.04240432 | 98.93844 | 150 | 50 | 5.07775 | 2
90.45629 | 42.1225 | 0.04241842 | 98.93778 | 150 | 50 | 5.07766 | 2
90.47589 | 42.12917 | 0.042526 | 98.93711 | 150 | 50 | 5.07757 | 2
90.49547 | 42.13583 | 0.04252674 | 98.93644 | 150 | 50 | 5.07748 | 2
90.51507 | 42.1425 | 0.04258091 | 98.93578 | 150 | 50 | 5.0774 | 2
90.53462 | 42.14917 | 0.04252822 | 98.93533 | 150 | 50 | 5.07731 | 2
90.55421 | 42.15583 | 0.04254232 | 98.93467 | 150 | 50 | 5.07722 | 2
90.57379 | 42.1625 | 0.04255642 | 98.934 | 150 | 50 | 5.07713 | 2
90.59339 | 42.16917 | 0.04258387 | 98.93356 | 150 | 50 | 5.07704 | 2
90.61299 | 42.17583 | 0.04267812 | 98.93267 | 150 | 50 | 5.07695 | 2
90.63254 | 42.1825 | 0.04258536 | 98.93222 | 150 | 50 | 5.07687 | 2
90.65215 | 42.18917 | 0.04266624 | 98.93156 | 150 | 50 | 5.07678 | 2
90.67176 | 42.19583 | 0.04264027 | 98.93111 | 150 | 50 | 5.07669 | 2
90.69135 | 42.2025 | 0.04274788 | 98.93089 | 150 | 50 | 5.0766 | 2
90.71097 | 42.20917 | 0.04270855 | 98.93022 | 150 | 50 | 5.07651 | 2
90.73058 | 42.21583 | 0.04278945 | 98.92956 | 150 | 50 | 5.07642 | 2
90.75019 | 42.2225 | 0.04265661 | 98.92889 | 150 | 50 | 5.07634 | 2
90.76976 | 42.22917 | 0.04271078 | 98.92844 | 150 | 50 | 5.07625 | 2
90.78937 | 42.23583 | 0.04269817 | 98.92756 | 150 | 50 | 5.07616 | 2
90.80898 | 42.2425 | 0.04271227 | 98.92756 | 150 | 50 | 5.07607 | 2
90.82856 | 42.24917 | 0.04260613 | 98.92689 | 150 | 50 | 5.07598 | 2
90.84816 | 42.25583 | 0.04267368 | 98.926 | 150 | 50 | 5.07589 | 2
90.86776 | 42.2625 | 0.04272787 | 98.92556 | 150 | 50 | 5.07581 | 2
90.88736 | 42.26917 | 0.04271525 | 98.92489 | 150 | 50 | 5.07572 | 2
90.90696 | 42.27583 | 0.04270263 | 98.924 | 150 | 50 | 5.07563 | 2
90.92656 | 42.2825 | 0.0427301 | 98.92333 | 150 | 50 | 5.07554 | 2
90.94618 | 42.28917 | 0.04278429 | 98.92244 | 150 | 50 | 5.07545 | 2
90.96576 | 42.29583 | 0.04283849 | 98.92178 | 150 | 50 | 5.07536 | 2
90.98536 | 42.3025 | 0.04279914 | 98.92067 | 150 | 50 | 5.07527 | 2
91.00494 | 42.30917 | 0.04288007 | 98.91978 | 150 | 50 | 5.07519 | 2
91.02455 | 42.31583 | 0.0429209 | 98.91889 | 150 | 50 | 5.0751 | 2
91.04416 | 42.3225 | 0.04293501 | 98.91756 | 150 | 50 | 5.07501 | 2
91.06379 | 42.32917 | 0.04294913 | 98.91667 | 150 | 50 | 5.07492 | 2
91.0834 | 42.33583 | 0.04294987 | 98.91511 | 150 | 50 | 5.07483 | 2
91.10294 | 42.3425 | 0.0428838 | 98.91378 | 150 | 50 | 5.07474 | 2
91.12255 | 42.34917 | 0.04296473 | 98.91289 | 150 | 50 | 5.07466 | 2
91.14214 | 42.35583 | 0.04301894 | 98.91156 | 150 | 50 | 5.07457 | 2
91.16172 | 42.3625 | 0.04296623 | 98.91044 | 150 | 50 | 5.07448 | 2
91.18133 | 42.36917 | 0.04292689 | 98.90956 | 150 | 50 | 5.07439 | 2
91.20091 | 42.37583 | 0.04306128 | 98.90844 | 150 | 50 | 5.0743 | 2
91.22051 | 42.3825 | 0.04299521 | 98.90756 | 150 | 50 | 5.07421 | 2
91.2401 | 42.38917 | 0.04304942 | 98.90667 | 150 | 50 | 5.07412 | 2
91.25971 | 42.39583 | 0.0430769 | 98.90556 | 150 | 50 | 5.07404 | 2
91.27932 | 42.4025 | 0.04311775 | 98.90489 | 150 | 50 | 5.07395 | 2
91.29889 | 42.40917 | 0.0431586 | 98.90422 | 150 | 50 | 5.07386 | 2
91.31849 | 42.41583 | 0.04321282 | 98.90289 | 150 | 50 | 5.07377 | 2
91.33809 | 42.4225 | 0.04321357 | 98.90244 | 150 | 50 | 5.07368 | 2
91.35768 | 42.42917 | 0.04318759 | 98.90178 | 150 | 50 | 5.07359 | 2
91.37729 | 42.43583 | 0.04321508 | 98.90111 | 150 | 50 | 5.0735 | 2
91.39688 | 42.4425 | 0.0431089 | 98.90044 | 150 | 50 | 5.07342 | 2
91.41649 | 42.44917 | 0.04324332 | 98.9 | 150 | 50 | 5.07333 | 2
91.43604 | 42.45583 | 0.04320397 | 98.89956 | 150 | 50 | 5.07324 | 2
91.45563 | 42.4625 | 0.04316463 | 98.89889 | 150 | 50 | 5.07315 | 2
91.47522 | 42.46917 | 0.04316538 | 98.89844 | 150 | 50 | 5.07306 | 2
91.49481 | 42.47583 | 0.0432196 | 98.898 | 150 | 50 | 5.07297 | 2
91.51441 | 42.4825 | 0.04320699 | 98.89778 | 150 | 50 | 5.07289 | 2
91.53399 | 42.48917 | 0.04324785 | 98.89756 | 150 | 50 | 5.0728 | 2
91.55355 | 42.49583 | 0.04312828 | 98.89711 | 150 | 50 | 5.07271 | 2
91.57315 | 42.5025 | 0.04319588 | 98.89667 | 150 | 50 | 5.07262 | 2
91.59276 | 42.50917 | 0.04311642 | 98.89644 | 150 | 50 | 5.07253 | 2
91.61236 | 42.51583 | 0.04315728 | 98.89622 | 150 | 50 | 5.07244 | 2
91.63196 | 42.5225 | 0.04317141 | 98.896 | 150 | 50 | 5.07235 | 2
91.65156 | 42.52917 | 0.04321227 | 98.89578 | 150 | 50 | 5.07227 | 2
91.67117 | 42.53583 | 0.04322639 | 98.89533 | 150 | 50 | 5.07218 | 2
91.69074 | 42.5425 | 0.04320041 | 98.89533 | 150 | 50 | 5.07209 | 2
91.71035 | 42.54917 | 0.04328139 | 98.89467 | 150 | 50 | 5.072 | 2
91.72997 | 42.55583 | 0.0432554 | 98.89444 | 150 | 50 | 5.07191 | 2
91.74957 | 42.5625 | 0.04329627 | 98.894 | 150 | 50 | 5.07182 | 2
91.76916 | 42.56917 | 0.04335052 | 98.89356 | 150 | 50 | 5.07173 | 2
91.78875 | 42.57583 | 0.04339138 | 98.89333 | 150 | 50 | 5.07165 | 2
91.80838 | 42.5825 | 0.04344563 | 98.89289 | 150 | 50 | 5.07156 | 2
91.82798 | 42.58917 | 0.04331267 | 98.89222 | 150 | 50 | 5.07147 | 2
91.84757 | 42.59583 | 0.04346052 | 98.89178 | 150 | 50 | 5.07138 | 2
91.8672 | 42.6025 | 0.04336768 | 98.89111 | 150 | 50 | 5.07129 | 2
91.88683 | 42.60917 | 0.04342192 | 98.89044 | 150 | 50 | 5.0712 | 2
91.90646 | 42.61583 | 0.04348955 | 98.88956 | 150 | 50 | 5.07111 | 2
91.92609 | 42.6225 | 0.04345019 | 98.88889 | 150 | 50 | 5.07102 | 2
91.94565 | 42.62917 | 0.04361144 | 98.888 | 150 | 50 | 5.07094 | 2
91.96526 | 42.63583 | 0.04363894 | 98.88711 | 150 | 50 | 5.07085 | 2
91.98489 | 42.6425 | 0.04363971 | 98.88644 | 150 | 50 | 5.07076 | 2
92.0045 | 42.64917 | 0.0435201 | 98.88556 | 150 | 50 | 5.07067 | 2
92.02412 | 42.65583 | 0.043454 | 98.88467 | 150 | 50 | 5.07058 | 2
92.04373 | 42.6625 | 0.043535 | 98.88356 | 150 | 50 | 5.07049 | 2
92.06335 | 42.66917 | 0.04364277 | 98.88244 | 150 | 50 | 5.0704 | 2
92.08296 | 42.67583 | 0.04363015 | 98.88133 | 150 | 50 | 5.07031 | 2
92.1026 | 42.6825 | 0.04364429 | 98.88022 | 150 | 50 | 5.07023 | 2
92.12222 | 42.68917 | 0.04373868 | 98.87889 | 150 | 50 | 5.07014 | 2
92.14183 | 42.69583 | 0.04361907 | 98.87778 | 150 | 50 | 5.07005 | 2
92.16145 | 42.7025 | 0.04370009 | 98.87667 | 150 | 50 | 5.06996 | 2
92.18108 | 42.70917 | 0.04363397 | 98.87578 | 150 | 50 | 5.06987 | 2
92.20068 | 42.71583 | 0.04375513 | 98.87467 | 150 | 50 | 5.06978 | 2
92.22032 | 42.7225 | 0.04372914 | 98.874 | 150 | 50 | 5.06969 | 2
92.23994 | 42.72917 | 0.04368977 | 98.87289 | 150 | 50 | 5.0696 | 2
92.25955 | 42.73583 | 0.04367716 | 98.87222 | 150 | 50 | 5.06952 | 2
92.27915 | 42.7425 | 0.0436913 | 98.87156 | 150 | 50 | 5.06943 | 2
92.29873 | 42.74917 | 0.04374558 | 98.87089 | 150 | 50 | 5.06934 | 2
92.31832 | 42.75583 | 0.04370621 | 98.86978 | 150 | 50 | 5.06925 | 2
92.33794 | 42.7625 | 0.04366684 | 98.86889 | 150 | 50 | 5.06916 | 2
92.35755 | 42.76917 | 0.04365423 | 98.86822 | 150 | 50 | 5.06907 | 2
92.37719 | 42.77583 | 0.04372189 | 98.86756 | 150 | 50 | 5.06898 | 2
92.39683 | 42.7825 | 0.04365575 | 98.86689 | 150 | 50 | 5.06889 | 2
92.41643 | 42.78917 | 0.04362976 | 98.86622 | 150 | 50 | 5.06881 | 2
92.43607 | 42.79583 | 0.04372419 | 98.86511 | 150 | 50 | 5.06872 | 2
92.45567 | 42.8025 | 0.04375171 | 98.86467 | 150 | 50 | 5.06863 | 2
92.4753 | 42.80917 | 0.04375247 | 98.864 | 150 | 50 | 5.06854 | 2
92.49491 | 42.81583 | 0.04387367 | 98.86356 | 150 | 50 | 5.06845 | 2
92.51454 | 42.8225 | 0.04386105 | 98.86267 | 150 | 50 | 5.06836 | 2
92.53416 | 42.82917 | 0.04375477 | 98.86222 | 150 | 50 | 5.06827 | 2
92.55377 | 42.83583 | 0.04374216 | 98.86133 | 150 | 50 | 5.06818 | 2
92.57339 | 42.8425 | 0.04387674 | 98.86067 | 150 | 50 | 5.0681 | 2
92.59305 | 42.84917 | 0.04391765 | 98.86044 | 150 | 50 | 5.06801 | 2
92.61271 | 42.85583 | 0.04398533 | 98.85956 | 150 | 50 | 5.06792 | 2
92.63237 | 42.8625 | 0.04393258 | 98.85911 | 150 | 50 | 5.06783 | 2
92.65198 | 42.86917 | 0.04385306 | 98.85822 | 150 | 50 | 5.06774 | 2
92.67162 | 42.87583 | 0.04378692 | 98.85778 | 150 | 50 | 5.06765 | 2
92.69124 | 42.8825 | 0.04394827 | 98.85711 | 150 | 50 | 5.06756 | 2
92.71087 | 42.88917 | 0.04405611 | 98.85644 | 150 | 50 | 5.06747 | 2
92.73049 | 42.89583 | 0.04386952 | 98.85556 | 150 | 50 | 5.06738 | 2
92.75012 | 42.9025 | 0.04391044 | 98.85533 | 150 | 50 | 5.0673 | 2
92.76974 | 42.90917 | 0.04388444 | 98.85467 | 150 | 50 | 5.06721 | 2
92.78933 | 42.91583 | 0.04380491 | 98.85378 | 150 | 50 | 5.06712 | 2
92.80893 | 42.9225 | 0.04392613 | 98.85311 | 150 | 50 | 5.06703 | 2
92.82852 | 42.92917 | 0.04398043 | 98.85244 | 150 | 50 | 5.06694 | 2
92.84811 | 42.93583 | 0.0439812 | 98.85178 | 150 | 50 | 5.06685 | 2
92.86773 | 42.9425 | 0.04399536 | 98.85089 | 150 | 50 | 5.06676 | 2
92.88733 | 42.94917 | 0.04404967 | 98.85022 | 150 | 50 | 5.06667 | 2
92.90695 | 42.95583 | 0.04405044 | 98.84933 | 150 | 50 | 5.06658 | 2
92.92657 | 42.9625 | 0.0440646 | 98.84889 | 150 | 50 | 5.0665 | 2
92.94619 | 42.96917 | 0.04402522 | 98.84778 | 150 | 50 | 5.06641 | 2
92.96579 | 42.97583 | 0.04407954 | 98.84689 | 150 | 50 | 5.06632 | 2
92.98542 | 42.9825 | 0.04398661 | 98.84622 | 150 | 50 | 5.06623 | 2
93.00502 | 42.98917 | 0.04408108 | 98.84511 | 150 | 50 | 5.06614 | 2
93.02461 | 42.99583 | 0.04408186 | 98.84444 | 150 | 50 | 5.06605 | 2
93.04423 | 43.0025 | 0.04413618 | 98.84333 | 150 | 50 | 5.06596 | 2
93.06383 | 43.00917 | 0.04411018 | 98.84244 | 150 | 50 | 5.06587 | 2
93.08346 | 43.01583 | 0.04413773 | 98.84111 | 150 | 50 | 5.06578 | 2
93.10305 | 43.0225 | 0.04415189 | 98.84 | 150 | 50 | 5.0657 | 2
93.12264 | 43.02917 | 0.04417943 | 98.83867 | 150 | 50 | 5.06561 | 2
93.14225 | 43.03583 | 0.04426054 | 98.83778 | 150 | 50 | 5.06552 | 2
93.16184 | 43.0425 | 0.04424793 | 98.83622 | 150 | 50 | 5.06543 | 2
93.18145 | 43.04917 | 0.04422192 | 98.83511 | 150 | 50 | 5.06534 | 2
93.20109 | 43.05583 | 0.04414237 | 98.83422 | 150 | 50 | 5.06525 | 2
93.22071 | 43.0625 | 0.04423687 | 98.83289 | 150 | 50 | 5.06516 | 2
93.24034 | 43.06917 | 0.04415731 | 98.83244 | 150 | 50 | 5.06507 | 2
93.25996 | 43.07583 | 0.04418487 | 98.83133 | 150 | 50 | 5.06498 | 2
93.27957 | 43.0825 | 0.04425259 | 98.83044 | 150 | 50 | 5.0649 | 2
93.29922 | 43.08917 | 0.04417303 | 98.82933 | 150 | 50 | 5.06481 | 2
93.31883 | 43.09583 | 0.04436127 | 98.82867 | 150 | 50 | 5.06472 | 2
93.33846 | 43.1025 | 0.04436205 | 98.82733 | 150 | 50 | 5.06463 | 2
93.35806 | 43.10917 | 0.04434944 | 98.82667 | 150 | 50 | 5.06454 | 2
93.37769 | 43.11583 | 0.04436361 | 98.82556 | 150 | 50 | 5.06445 | 2
93.39731 | 43.1225 | 0.04443134 | 98.82489 | 150 | 50 | 5.06436 | 2
93.41696 | 43.12917 | 0.04439195 | 98.824 | 150 | 50 | 5.06427 | 2
93.4366 | 43.13583 | 0.04445969 | 98.82311 | 150 | 50 | 5.06418 | 2
93.45622 | 43.1425 | 0.04450064 | 98.82222 | 150 | 50 | 5.06409 | 2
93.47584 | 43.14917 | 0.04444785 | 98.82156 | 150 | 50 | 5.06401 | 2
93.49546 | 43.15583 | 0.04444864 | 98.82111 | 150 | 50 | 5.06392 | 2
93.51507 | 43.1625 | 0.04442264 | 98.82044 | 150 | 50 | 5.06383 | 2
93.53471 | 43.16917 | 0.04443681 | 98.81933 | 150 | 50 | 5.06374 | 2
93.55433 | 43.17583 | 0.0444108 | 98.81867 | 150 | 50 | 5.06365 | 2
93.57394 | 43.1825 | 0.04453212 | 98.81822 | 150 | 50 | 5.06356 | 2
93.59358 | 43.18917 | 0.04443915 | 98.81756 | 150 | 50 | 5.06347 | 2
93.61323 | 43.19583 | 0.0445203 | 98.81667 | 150 | 50 | 5.06338 | 2
93.63282 | 43.2025 | 0.04461484 | 98.81644 | 150 | 50 | 5.06329 | 2
93.65246 | 43.20917 | 0.04476295 | 98.81578 | 150 | 50 | 5.0632 | 2
93.67212 | 43.21583 | 0.04454944 | 98.81511 | 150 | 50 | 5.06311 | 2
93.69174 | 43.2225 | 0.04461719 | 98.81467 | 150 | 50 | 5.06303 | 2
93.71135 | 43.22917 | 0.04469834 | 98.814 | 150 | 50 | 5.06294 | 2
93.73099 | 43.23583 | 0.04460537 | 98.81356 | 150 | 50 | 5.06285 | 2
93.75062 | 43.2425 | 0.04468652 | 98.81311 | 150 | 50 | 5.06276 | 2
93.77028 | 43.24917 | 0.04459354 | 98.81244 | 150 | 50 | 5.06267 | 2
93.78988 | 43.25583 | 0.04458093 | 98.81222 | 150 | 50 | 5.06258 | 2
93.8095 | 43.2625 | 0.04467549 | 98.81156 | 150 | 50 | 5.06249 | 2
93.82913 | 43.26917 | 0.04477005 | 98.81111 | 150 | 50 | 5.0624 | 2
93.84873 | 43.27583 | 0.04478423 | 98.81067 | 150 | 50 | 5.06231 | 2
93.86836 | 43.2825 | 0.04471803 | 98.81 | 150 | 50 | 5.06222 | 2
93.88799 | 43.28917 | 0.04467863 | 98.80933 | 150 | 50 | 5.06213 | 2
93.90761 | 43.29583 | 0.04469281 | 98.80867 | 150 | 50 | 5.06205 | 2
93.92727 | 43.3025 | 0.04464001 | 98.80822 | 150 | 50 | 5.06196 | 2
93.94689 | 43.30917 | 0.04466759 | 98.80733 | 150 | 50 | 5.06187 | 2
93.96651 | 43.31583 | 0.044588 | 98.80667 | 150 | 50 | 5.06178 | 2
93.98616 | 43.3225 | 0.04462897 | 98.80556 | 150 | 50 | 5.06169 | 2
94.0058 | 43.32917 | 0.04469675 | 98.80467 | 150 | 50 | 5.0616 | 2
94.02542 | 43.33583 | 0.04472433 | 98.80378 | 150 | 50 | 5.06151 | 2
94.04504 | 43.3425 | 0.04473852 | 98.80267 | 150 | 50 | 5.06142 | 2
94.06466 | 43.34917 | 0.0448465 | 98.80178 | 150 | 50 | 5.06133 | 2
94.08428 | 43.35583 | 0.04487409 | 98.80067 | 150 | 50 | 5.06124 | 2
94.1039 | 43.3625 | 0.04483468 | 98.79933 | 150 | 50 | 5.06115 | 2
94.12355 | 43.36917 | 0.04478187 | 98.798 | 150 | 50 | 5.06107 | 2
94.14317 | 43.37583 | 0.04474246 | 98.79689 | 150 | 50 | 5.06098 | 2
94.16279 | 43.3825 | 0.04472985 | 98.79556 | 150 | 50 | 5.06089 | 2
94.18243 | 43.38917 | 0.04482444 | 98.79422 | 150 | 50 | 5.0608 | 2
94.20205 | 43.39583 | 0.04479843 | 98.79289 | 150 | 50 | 5.06071 | 2
94.22172 | 43.4025 | 0.04477241 | 98.79156 | 150 | 50 | 5.06062 | 2
94.24134 | 43.40917 | 0.04489381 | 98.79067 | 150 | 50 | 5.06053 | 2
94.26096 | 43.41583 | 0.04477399 | 98.78956 | 150 | 50 | 5.06044 | 2
94.28059 | 43.4225 | 0.04486859 | 98.78844 | 150 | 50 | 5.06035 | 2
94.30026 | 43.42917 | 0.04492299 | 98.78733 | 150 | 50 | 5.06026 | 2
94.31988 | 43.43583 | 0.04488358 | 98.78667 | 150 | 50 | 5.06017 | 2
94.33952 | 43.4425 | 0.04493798 | 98.78533 | 150 | 50 | 5.06008 | 2
94.35913 | 43.44917 | 0.04499238 | 98.78467 | 150 | 50 | 5.05999 | 2
94.37875 | 43.45583 | 0.04492616 | 98.78356 | 150 | 50 | 5.05991 | 2
94.39839 | 43.4625 | 0.04500737 | 98.78244 | 150 | 50 | 5.05982 | 2
94.41799 | 43.46917 | 0.04496795 | 98.78222 | 150 | 50 | 5.05973 | 2
94.43764 | 43.47583 | 0.04504917 | 98.78067 | 150 | 50 | 5.05964 | 2
94.45728 | 43.4825 | 0.04506337 | 98.77978 | 150 | 50 | 5.05955 | 2
94.4769 | 43.48917 | 0.04505076 | 98.77889 | 150 | 50 | 5.05946 | 2
94.49654 | 43.49583 | 0.04506495 | 98.77822 | 150 | 50 | 5.05937 | 2
94.51621 | 43.5025 | 0.04509256 | 98.77711 | 150 | 50 | 5.05928 | 2
94.53584 | 43.50917 | 0.04517378 | 98.77644 | 150 | 50 | 5.05919 | 2
94.5555 | 43.51583 | 0.04510756 | 98.77533 | 150 | 50 | 5.0591 | 2
94.57511 | 43.5225 | 0.04520219 | 98.77444 | 150 | 50 | 5.05901 | 2
94.59473 | 43.52917 | 0.04516277 | 98.77333 | 150 | 50 | 5.05892 | 2
94.61438 | 43.53583 | 0.04520379 | 98.77311 | 150 | 50 | 5.05883 | 2
94.63401 | 43.5425 | 0.0452448 | 98.77156 | 150 | 50 | 5.05875 | 2
94.65364 | 43.54917 | 0.04520538 | 98.77089 | 150 | 50 | 5.05866 | 2
94.67329 | 43.55583 | 0.04525981 | 98.77067 | 150 | 50 | 5.05857 | 2
94.69291 | 43.5625 | 0.0452606 | 98.76978 | 150 | 50 | 5.05848 | 2
94.71255 | 43.56917 | 0.04523459 | 98.76933 | 150 | 50 | 5.05839 | 2
94.73222 | 43.57583 | 0.0452622 | 98.76867 | 150 | 50 | 5.0583 | 2
94.75185 | 43.5825 | 0.04530322 | 98.768 | 150 | 50 | 5.05821 | 2
94.77151 | 43.58917 | 0.04533084 | 98.76756 | 150 | 50 | 5.05812 | 2
94.79118 | 43.59583 | 0.04529142 | 98.76711 | 150 | 50 | 5.05803 | 2
94.81084 | 43.6025 | 0.04525199 | 98.76622 | 150 | 50 | 5.05794 | 2
94.83052 | 43.60917 | 0.04530642 | 98.76556 | 150 | 50 | 5.05785 | 2
94.85017 | 43.61583 | 0.04529382 | 98.76489 | 150 | 50 | 5.05776 | 2
94.86982 | 43.6225 | 0.04532144 | 98.764 | 150 | 50 | 5.05767 | 2
94.88946 | 43.62917 | 0.04533564 | 98.76311 | 150 | 50 | 5.05758 | 2
94.90909 | 43.63583 | 0.04529622 | 98.76244 | 150 | 50 | 5.05749 | 2
94.92876 | 43.6425 | 0.04536407 | 98.76156 | 150 | 50 | 5.0574 | 2
94.94844 | 43.64917 | 0.04555261 | 98.76111 | 150 | 50 | 5.05732 | 2
94.9681 | 43.65583 | 0.04547295 | 98.76022 | 150 | 50 | 5.05723 | 2
94.98775 | 43.6625 | 0.04537988 | 98.75978 | 150 | 50 | 5.05714 | 2
95.00743 | 43.66917 | 0.04544774 | 98.75889 | 150 | 50 | 5.05705 | 2
95.02705 | 43.67583 | 0.04548877 | 98.75711 | 150 | 50 | 5.05696 | 2
95.04671 | 43.6825 | 0.04546276 | 98.75622 | 150 | 50 | 5.05687 | 2
95.06637 | 43.68917 | 0.04543674 | 98.75533 | 150 | 50 | 5.05678 | 2
95.08602 | 43.69583 | 0.04546437 | 98.754 | 150 | 50 | 5.05669 | 2
95.1057 | 43.7025 | 0.04543835 | 98.75267 | 150 | 50 | 5.0566 | 2
95.12539 | 43.70917 | 0.04550621 | 98.75178 | 150 | 50 | 5.05651 | 2
95.14506 | 43.71583 | 0.04553384 | 98.75067 | 150 | 50 | 5.05642 | 2
95.16474 | 43.7225 | 0.04550782 | 98.74933 | 150 | 50 | 5.05633 | 2
95.18438 | 43.72917 | 0.04557569 | 98.748 | 150 | 50 | 5.05624 | 2
95.20403 | 43.73583 | 0.04564356 | 98.74711 | 150 | 50 | 5.05615 | 2
95.22368 | 43.7425 | 0.04560413 | 98.74578 | 150 | 50 | 5.05606 | 2
95.24332 | 43.74917 | 0.04561835 | 98.74489 | 150 | 50 | 5.05597 | 2
95.263 | 43.75583 | 0.04571305 | 98.74333 | 150 | 50 | 5.05588 | 2
95.28264 | 43.7625 | 0.04566021 | 98.74244 | 150 | 50 | 5.05579 | 2
95.30232 | 43.76917 | 0.04558053 | 98.74133 | 150 | 50 | 5.05571 | 2
95.32197 | 43.77583 | 0.04567524 | 98.74 | 150 | 50 | 5.05562 | 2
95.34163 | 43.7825 | 0.04568946 | 98.73911 | 150 | 50 | 5.05553 | 2
95.36129 | 43.78917 | 0.04555612 | 98.738 | 150 | 50 | 5.05544 | 2
95.38097 | 43.79583 | 0.04583864 | 98.73689 | 150 | 50 | 5.05535 | 2
95.40061 | 43.8025 | 0.04583945 | 98.73578 | 150 | 50 | 5.05526 | 2
95.42027 | 43.80917 | 0.04580002 | 98.73511 | 150 | 50 | 5.05517 | 2
95.43995 | 43.81583 | 0.04573375 | 98.734 | 150 | 50 | 5.05508 | 2
95.45961 | 43.8225 | 0.0457614 | 98.73311 | 150 | 50 | 5.05499 | 2
95.47929 | 43.82917 | 0.04573537 | 98.732 | 150 | 50 | 5.0549 | 2
95.49896 | 43.83583 | 0.04572277 | 98.73156 | 150 | 50 | 5.05481 | 2
95.51863 | 43.8425 | 0.04587116 | 98.73044 | 150 | 50 | 5.05472 | 2
95.53832 | 43.84917 | 0.04585856 | 98.72978 | 150 | 50 | 5.05463 | 2
95.55797 | 43.85583 | 0.04598012 | 98.72911 | 150 | 50 | 5.05454 | 2
95.57762 | 43.8625 | 0.04594069 | 98.72778 | 150 | 50 | 5.05445 | 2
95.59726 | 43.86917 | 0.04595491 | 98.72733 | 150 | 50 | 5.05436 | 2
95.61692 | 43.87583 | 0.04596915 | 98.72622 | 150 | 50 | 5.05427 | 2
95.63659 | 43.8825 | 0.04595654 | 98.72533 | 150 | 50 | 5.05418 | 2
95.65625 | 43.88917 | 0.0459171 | 98.72422 | 150 | 50 | 5.05409 | 2
95.67592 | 43.89583 | 0.04593134 | 98.72378 | 150 | 50 | 5.054 | 2
95.6956 | 43.9025 | 0.04593215 | 98.72222 | 150 | 50 | 5.05391 | 2
95.71528 | 43.90917 | 0.04604032 | 98.72133 | 150 | 50 | 5.05382 | 2
95.73493 | 43.91583 | 0.04582643 | 98.72022 | 150 | 50 | 5.05373 | 2
95.75459 | 43.9225 | 0.0458675 | 98.71911 | 150 | 50 | 5.05365 | 2
95.77426 | 43.92917 | 0.04596225 | 98.718 | 150 | 50 | 5.05356 | 2
95.79393 | 43.93583 | 0.04611068 | 98.71711 | 150 | 50 | 5.05347 | 2
95.81361 | 43.9425 | 0.04608466 | 98.71556 | 150 | 50 | 5.05338 | 2
95.83328 | 43.94917 | 0.04608548 | 98.71467 | 150 | 50 | 5.05329 | 2
95.85295 | 43.95583 | 0.04603261 | 98.71356 | 150 | 50 | 5.0532 | 2
95.87261 | 43.9625 | 0.04599316 | 98.71244 | 150 | 50 | 5.05311 | 2
95.89228 | 43.96917 | 0.04599398 | 98.71178 | 150 | 50 | 5.05302 | 2
95.91195 | 43.97583 | 0.04612901 | 98.71044 | 150 | 50 | 5.05293 | 2
95.93164 | 43.9825 | 0.04612983 | 98.70933 | 150 | 50 | 5.05284 | 2
95.95133 | 43.98917 | 0.04619776 | 98.70844 | 150 | 50 | 5.05275 | 2
95.971 | 43.99583 | 0.04614489 | 98.70733 | 150 | 50 | 5.05266 | 2
95.99067 | 44.0025 | 0.04614571 | 98.70622 | 150 | 50 | 5.05257 | 2
96.01037 | 44.00917 | 0.04613311 | 98.70511 | 150 | 50 | 5.05248 | 2
96.03004 | 44.01583 | 0.04616077 | 98.704 | 150 | 50 | 5.05239 | 2
96.04972 | 44.0225 | 0.04618844 | 98.70289 | 150 | 50 | 5.0523 | 2
96.0694 | 44.02917 | 0.04618926 | 98.70178 | 150 | 50 | 5.05221 | 2
96.08908 | 44.03583 | 0.04633774 | 98.70067 | 150 | 50 | 5.05212 | 2
96.10874 | 44.0425 | 0.04635198 | 98.69978 | 150 | 50 | 5.05203 | 2
96.12843 | 44.04917 | 0.04629911 | 98.69911 | 150 | 50 | 5.05194 | 2
96.14809 | 44.05583 | 0.04620596 | 98.69778 | 150 | 50 | 5.05185 | 2
96.16777 | 44.0625 | 0.04636788 | 98.69733 | 150 | 50 | 5.05176 | 2
96.18746 | 44.06917 | 0.04619418 | 98.696 | 150 | 50 | 5.05167 | 2
96.20712 | 44.07583 | 0.04632925 | 98.69533 | 150 | 50 | 5.05158 | 2
96.22684 | 44.0825 | 0.04624952 | 98.69422 | 150 | 50 | 5.05149 | 2
96.24652 | 44.08917 | 0.04616979 | 98.69356 | 150 | 50 | 5.0514 | 2
96.26621 | 44.09583 | 0.04621089 | 98.69267 | 150 | 50 | 5.05131 | 2
96.2859 | 44.1025 | 0.04633254 | 98.69222 | 150 | 50 | 5.05122 | 2
96.30558 | 44.10917 | 0.04626624 | 98.69133 | 150 | 50 | 5.05113 | 2
96.32526 | 44.11583 | 0.04629391 | 98.69067 | 150 | 50 | 5.05104 | 2
96.34494 | 44.1225 | 0.04636187 | 98.68978 | 150 | 50 | 5.05095 | 2
96.36462 | 44.12917 | 0.04636269 | 98.68933 | 150 | 50 | 5.05086 | 2
96.38432 | 44.13583 | 0.04639037 | 98.68867 | 150 | 50 | 5.05077 | 2
96.40399 | 44.1425 | 0.0464449 | 98.688 | 150 | 50 | 5.05068 | 2
96.42367 | 44.14917 | 0.04635174 | 98.68711 | 150 | 50 | 5.05059 | 2
96.44338 | 44.15583 | 0.04643313 | 98.68622 | 150 | 50 | 5.0505 | 2
96.46308 | 44.1625 | 0.0464071 | 98.68533 | 150 | 50 | 5.05041 | 2
96.48275 | 44.16917 | 0.04646164 | 98.68489 | 150 | 50 | 5.05032 | 2
96.50242 | 44.17583 | 0.04652961 | 98.68422 | 150 | 50 | 5.05023 | 2
96.52211 | 44.1825 | 0.04649015 | 98.68333 | 150 | 50 | 5.05015 | 2
96.54176 | 44.18917 | 0.04651783 | 98.68267 | 150 | 50 | 5.05006 | 2
96.56145 | 44.19583 | 0.04647837 | 98.68178 | 150 | 50 | 5.04997 | 2
96.58114 | 44.2025 | 0.04649263 | 98.68089 | 150 | 50 | 5.04988 | 2
96.60084 | 44.20917 | 0.04654717 | 98.67978 | 150 | 50 | 5.04979 | 2
96.62052 | 44.21583 | 0.04662858 | 98.67889 | 150 | 50 | 5.0497 | 2
96.64021 | 44.2225 | 0.04658912 | 98.67778 | 150 | 50 | 5.04961 | 2
96.65988 | 44.22917 | 0.04669739 | 98.67667 | 150 | 50 | 5.04952 | 2
96.67957 | 44.23583 | 0.04661764 | 98.67556 | 150 | 50 | 5.04943 | 2
96.69928 | 44.2425 | 0.04656475 | 98.67422 | 150 | 50 | 5.04934 | 2
96.71896 | 44.24917 | 0.04656557 | 98.67311 | 150 | 50 | 5.04925 | 2
96.73866 | 44.25583 | 0.04653954 | 98.67156 | 150 | 50 | 5.04916 | 2
96.75835 | 44.2625 | 0.04652694 | 98.67067 | 150 | 50 | 5.04907 | 2
96.77804 | 44.26917 | 0.04667552 | 98.66956 | 150 | 50 | 5.04898 | 2
96.79776 | 44.27583 | 0.04666292 | 98.66844 | 150 | 50 | 5.04889 | 2
96.81745 | 44.2825 | 0.04656972 | 98.66711 | 150 | 50 | 5.0488 | 2
96.83715 | 44.28917 | 0.04677204 | 98.66622 | 150 | 50 | 5.04871 | 2
96.85682 | 44.29583 | 0.046746 | 98.66511 | 150 | 50 | 5.04862 | 2
96.87651 | 44.3025 | 0.04671997 | 98.664 | 150 | 50 | 5.04853 | 2
96.89621 | 44.30917 | 0.04665364 | 98.66311 | 150 | 50 | 5.04844 | 2
96.9159 | 44.31583 | 0.04673507 | 98.66222 | 150 | 50 | 5.04835 | 2
96.93559 | 44.3225 | 0.04676277 | 98.66111 | 150 | 50 | 5.04826 | 2
96.95528 | 44.32917 | 0.0467636 | 98.66022 | 150 | 50 | 5.04817 | 2
96.97496 | 44.33583 | 0.04672414 | 98.65911 | 150 | 50 | 5.04808 | 2
96.99464 | 44.3425 | 0.04680557 | 98.65822 | 150 | 50 | 5.04799 | 2
97.01434 | 44.34917 | 0.04671236 | 98.65733 | 150 | 50 | 5.0479 | 2
97.03402 | 44.35583 | 0.04680724 | 98.65644 | 150 | 50 | 5.04781 | 2
97.0537 | 44.3625 | 0.04684838 | 98.65556 | 150 | 50 | 5.04772 | 2
97.07343 | 44.36917 | 0.04691639 | 98.65444 | 150 | 50 | 5.04763 | 2
97.09312 | 44.37583 | 0.04687692 | 98.65378 | 150 | 50 | 5.04754 | 2
97.11279 | 44.3825 | 0.04691806 | 98.65289 | 150 | 50 | 5.04745 | 2
97.13248 | 44.38917 | 0.04689203 | 98.652 | 150 | 50 | 5.04736 | 2
97.15214 | 44.39583 | 0.04683912 | 98.65067 | 150 | 50 | 5.04727 | 2
97.17185 | 44.4025 | 0.04694744 | 98.64978 | 150 | 50 | 5.04718 | 2
97.19155 | 44.40917 | 0.04702891 | 98.64867 | 150 | 50 | 5.04709 | 2
97.21124 | 44.41583 | 0.046976 | 98.64778 | 150 | 50 | 5.047 | 2
97.23093 | 44.4225 | 0.04701714 | 98.64667 | 150 | 50 | 5.04691 | 2
97.2506 | 44.42917 | 0.04689704 | 98.64578 | 150 | 50 | 5.04682 | 2
97.27029 | 44.43583 | 0.04683069 | 98.64489 | 150 | 50 | 5.04673 | 2
97.28996 | 44.4425 | 0.04692559 | 98.644 | 150 | 50 | 5.04664 | 2
97.30966 | 44.44917 | 0.04700706 | 98.64289 | 150 | 50 | 5.04655 | 2
97.32936 | 44.45583 | 0.04702133 | 98.64178 | 150 | 50 | 5.04646 | 2
97.34904 | 44.4625 | 0.04703561 | 98.64089 | 150 | 50 | 5.04637 | 2
97.36871 | 44.46917 | 0.04702301 | 98.63956 | 150 | 50 | 5.04628 | 2
97.38845 | 44.47583 | 0.04698353 | 98.63844 | 150 | 50 | 5.04619 | 2
97.40814 | 44.4825 | 0.04707845 | 98.63756 | 150 | 50 | 5.0461 | 2
97.42782 | 44.48917 | 0.04699865 | 98.63622 | 150 | 50 | 5.04601 | 2
97.44752 | 44.49583 | 0.04709357 | 98.63511 | 150 | 50 | 5.04592 | 2
97.46721 | 44.5025 | 0.04710785 | 98.63422 | 150 | 50 | 5.04583 | 2
97.48692 | 44.50917 | 0.04709525 | 98.63311 | 150 | 50 | 5.04574 | 2
97.50662 | 44.51583 | 0.04708265 | 98.632 | 150 | 50 | 5.04565 | 2
97.52633 | 44.5225 | 0.04711037 | 98.63133 | 150 | 50 | 5.04556 | 2
97.54601 | 44.52917 | 0.04703057 | 98.63044 | 150 | 50 | 5.04547 | 2
97.56569 | 44.53583 | 0.04708517 | 98.62978 | 150 | 50 | 5.04538 | 2
97.58539 | 44.5425 | 0.04716666 | 98.62844 | 150 | 50 | 5.04529 | 2
97.60512 | 44.54917 | 0.04718094 | 98.62778 | 150 | 50 | 5.0452 | 2
97.6248 | 44.55583 | 0.04722211 | 98.62644 | 150 | 50 | 5.04511 | 2
97.64449 | 44.5625 | 0.04712886 | 98.62622 | 150 | 50 | 5.04502 | 2
97.66418 | 44.56917 | 0.04710281 | 98.62467 | 150 | 50 | 5.04493 | 2
97.68385 | 44.57583 | 0.04709021 | 98.624 | 150 | 50 | 5.04484 | 2
97.70351 | 44.5825 | 0.04718515 | 98.62333 | 150 | 50 | 5.04475 | 2
97.72323 | 44.58917 | 0.04725321 | 98.62244 | 150 | 50 | 5.04466 | 2
97.74287 | 44.59583 | 0.04718684 | 98.62156 | 150 | 50 | 5.04457 | 2
97.76256 | 44.6025 | 0.04712046 | 98.62044 | 150 | 50 | 5.04448 | 2
97.78225 | 44.60917 | 0.04713474 | 98.61978 | 150 | 50 | 5.04439 | 2
97.80195 | 44.61583 | 0.04722969 | 98.61889 | 150 | 50 | 5.0443 | 2
97.82165 | 44.6225 | 0.04719021 | 98.61756 | 150 | 50 | 5.04421 | 2
97.84135 | 44.62917 | 0.04723138 | 98.61667 | 150 | 50 | 5.04412 | 2
97.86104 | 44.63583 | 0.04724567 | 98.61556 | 150 | 50 | 5.04403 | 2
97.88073 | 44.6425 | 0.04727341 | 98.61444 | 150 | 50 | 5.04394 | 2
97.90041 | 44.64917 | 0.04730114 | 98.61333 | 150 | 50 | 5.04385 | 2
97.9201 | 44.65583 | 0.04736922 | 98.61222 | 150 | 50 | 5.04376 | 2
97.93975 | 44.6625 | 0.04728939 | 98.61111 | 150 | 50 | 5.04367 | 2
97.95946 | 44.66917 | 0.04730368 | 98.61 | 150 | 50 | 5.04358 | 2
97.97916 | 44.67583 | 0.04726418 | 98.60867 | 150 | 50 | 5.04349 | 2
97.99882 | 44.6825 | 0.04733226 | 98.60733 | 150 | 50 | 5.0434 | 2
98.0185 | 44.68917 | 0.04737344 | 98.60644 | 150 | 50 | 5.04331 | 2
98.03818 | 44.69583 | 0.04740118 | 98.60533 | 150 | 50 | 5.04322 | 2
98.05789 | 44.7025 | 0.04737514 | 98.60422 | 150 | 50 | 5.04313 | 2
98.07761 | 44.70917 | 0.04736254 | 98.60333 | 150 | 50 | 5.04304 | 2
98.09732 | 44.71583 | 0.04745752 | 98.602 | 150 | 50 | 5.04295 | 2
98.11703 | 44.7225 | 0.04743147 | 98.60089 | 150 | 50 | 5.04286 | 2
98.13673 | 44.72917 | 0.04747267 | 98.6 | 150 | 50 | 5.04277 | 2
98.15644 | 44.73583 | 0.04746007 | 98.59867 | 150 | 50 | 5.04268 | 2
98.17612 | 44.7425 | 0.04751471 | 98.59756 | 150 | 50 | 5.04259 | 2
98.1958 | 44.74917 | 0.04751556 | 98.59644 | 150 | 50 | 5.0425 | 2
98.21547 | 44.75583 | 0.04755676 | 98.59533 | 150 | 50 | 5.04241 | 2
98.2352 | 44.7625 | 0.04753071 | 98.594 | 150 | 50 | 5.04231 | 2
98.25488 | 44.76917 | 0.04765261 | 98.59311 | 150 | 50 | 5.04222 | 2
98.27455 | 44.77583 | 0.04757276 | 98.59178 | 150 | 50 | 5.04213 | 2
98.29423 | 44.7825 | 0.04765431 | 98.59089 | 150 | 50 | 5.04204 | 2
98.31393 | 44.78917 | 0.04752066 | 98.58978 | 150 | 50 | 5.04195 | 2
98.33364 | 44.79583 | 0.04754841 | 98.58867 | 150 | 50 | 5.04186 | 2
98.35332 | 44.8025 | 0.04758961 | 98.58756 | 150 | 50 | 5.04177 | 2
98.37304 | 44.80917 | 0.04753666 | 98.58644 | 150 | 50 | 5.04168 | 2
98.39274 | 44.81583 | 0.04761822 | 98.58533 | 150 | 50 | 5.04159 | 2
98.41241 | 44.8225 | 0.04761907 | 98.58444 | 150 | 50 | 5.0415 | 2
98.43208 | 44.82917 | 0.04766028 | 98.58333 | 150 | 50 | 5.04141 | 2
98.45175 | 44.83583 | 0.04771494 | 98.58222 | 150 | 50 | 5.04132 | 2
98.47145 | 44.8425 | 0.04770234 | 98.58111 | 150 | 50 | 5.04123 | 2
98.49114 | 44.84917 | 0.04777046 | 98.58022 | 150 | 50 | 5.04114 | 2
98.51084 | 44.85583 | 0.04777131 | 98.57911 | 150 | 50 | 5.04105 | 2
98.53055 | 44.8625 | 0.0477049 | 98.578 | 150 | 50 | 5.04096 | 2
98.55025 | 44.86917 | 0.04775957 | 98.57689 | 150 | 50 | 5.04087 | 2
98.56995 | 44.87583 | 0.04776042 | 98.57578 | 150 | 50 | 5.04078 | 2
98.58963 | 44.8825 | 0.047842 | 98.57489 | 150 | 50 | 5.04069 | 2
98.60933 | 44.88917 | 0.04778904 | 98.57356 | 150 | 50 | 5.0406 | 2
98.62903 | 44.89583 | 0.04783026 | 98.57289 | 150 | 50 | 5.04051 | 2
98.64872 | 44.9025 | 0.04775039 | 98.572 | 150 | 50 | 5.04042 | 2
98.66842 | 44.90917 | 0.04777815 | 98.57044 | 150 | 50 | 5.04033 | 2
98.68812 | 44.91583 | 0.04777901 | 98.57 | 150 | 50 | 5.04024 | 2
98.70779 | 44.9225 | 0.04776641 | 98.56889 | 150 | 50 | 5.04015 | 2
98.72747 | 44.92917 | 0.04776726 | 98.56733 | 150 | 50 | 5.04006 | 2
98.74714 | 44.93583 | 0.04783539 | 98.56644 | 150 | 50 | 5.03997 | 2
98.76682 | 44.9425 | 0.04787662 | 98.56511 | 150 | 50 | 5.03988 | 2
98.78648 | 44.94917 | 0.04786402 | 98.56422 | 150 | 50 | 5.03979 | 2
98.80619 | 44.95583 | 0.04781105 | 98.56311 | 150 | 50 | 5.0397 | 2
98.82588 | 44.9625 | 0.04794648 | 98.562 | 150 | 50 | 5.03961 | 2
98.8456 | 44.96917 | 0.04797425 | 98.56089 | 150 | 50 | 5.03952 | 2
98.86532 | 44.97583 | 0.04789437 | 98.55978 | 150 | 50 | 5.03943 | 2
98.88505 | 44.9825 | 0.04798943 | 98.55867 | 150 | 50 | 5.03934 | 2
98.90472 | 44.98917 | 0.04794991 | 98.55756 | 150 | 50 | 5.03925 | 2
98.92442 | 44.99583 | 0.04803152 | 98.55644 | 150 | 50 | 5.03916 | 2
98.94411 | 45.0025 | 0.04799201 | 98.55511 | 150 | 50 | 5.03907 | 2
98.96382 | 45.00917 | 0.04796595 | 98.55422 | 150 | 50 | 5.03898 | 2
98.98351 | 45.01583 | 0.04798027 | 98.55333 | 150 | 50 | 5.03889 | 2
99.00323 | 45.0225 | 0.04799459 | 98.552 | 150 | 50 | 5.0388 | 2
99.02292 | 45.02917 | 0.04810312 | 98.55089 | 150 | 50 | 5.03871 | 2
99.04264 | 45.03583 | 0.04805015 | 98.55044 | 150 | 50 | 5.03862 | 2
99.06233 | 45.0425 | 0.04802409 | 98.54933 | 150 | 50 | 5.03853 | 2
99.08203 | 45.04917 | 0.04795765 | 98.54867 | 150 | 50 | 5.03843 | 2
99.10175 | 45.05583 | 0.04806619 | 98.54733 | 150 | 50 | 5.03834 | 2
99.12146 | 45.0625 | 0.04810744 | 98.54689 | 150 | 50 | 5.03825 | 2
99.14117 | 45.06917 | 0.04813522 | 98.54578 | 150 | 50 | 5.03816 | 2
99.16086 | 45.07583 | 0.04813609 | 98.54489 | 150 | 50 | 5.03807 | 2
99.18052 | 45.0825 | 0.0480831 | 98.544 | 150 | 50 | 5.03798 | 2
99.2002 | 45.08917 | 0.04812434 | 98.54356 | 150 | 50 | 5.03789 | 2
99.21989 | 45.09583 | 0.04815213 | 98.54222 | 150 | 50 | 5.0378 | 2
99.23958 | 45.1025 | 0.04816646 | 98.54133 | 150 | 50 | 5.03771 | 2
99.25929 | 45.10917 | 0.04819425 | 98.54022 | 150 | 50 | 5.03762 | 2
99.279 | 45.11583 | 0.04818165 | 98.53933 | 150 | 50 | 5.03753 | 2
99.29868 | 45.1225 | 0.04820944 | 98.53822 | 150 | 50 | 5.03744 | 2
99.3184 | 45.12917 | 0.04816992 | 98.53733 | 150 | 50 | 5.03735 | 2
99.33811 | 45.13583 | 0.04817078 | 98.53644 | 150 | 50 | 5.03726 | 2
99.35781 | 45.1425 | 0.0482255 | 98.53578 | 150 | 50 | 5.03717 | 2
99.37749 | 45.14917 | 0.04823982 | 98.53467 | 150 | 50 | 5.03708 | 2
99.39717 | 45.15583 | 0.04821376 | 98.53444 | 150 | 50 | 5.03699 | 2
99.41686 | 45.1625 | 0.04817423 | 98.53311 | 150 | 50 | 5.0369 | 2
99.43655 | 45.16917 | 0.04822895 | 98.53289 | 150 | 50 | 5.03681 | 2
99.45628 | 45.17583 | 0.04828368 | 98.53133 | 150 | 50 | 5.03672 | 2
99.47595 | 45.1825 | 0.04829801 | 98.53044 | 150 | 50 | 5.03663 | 2
99.49564 | 45.18917 | 0.04835274 | 98.52933 | 150 | 50 | 5.03654 | 2
99.51534 | 45.19583 | 0.04836707 | 98.52822 | 150 | 50 | 5.03645 | 2
99.53506 | 45.2025 | 0.04848913 | 98.52733 | 150 | 50 | 5.03636 | 2
99.55476 | 45.20917 | 0.04851693 | 98.52644 | 150 | 50 | 5.03627 | 2
99.57449 | 45.21583 | 0.04838314 | 98.52511 | 150 | 50 | 5.03618 | 2
99.59417 | 45.2225 | 0.04834362 | 98.52444 | 150 | 50 | 5.03608 | 2
99.61385 | 45.22917 | 0.04845221 | 98.52333 | 150 | 50 | 5.03599 | 2
99.63356 | 45.23583 | 0.04845308 | 98.52222 | 150 | 50 | 5.0359 | 2
99.65327 | 45.2425 | 0.04856169 | 98.52111 | 150 | 50 | 5.03581 | 2
99.67298 | 45.24917 | 0.04841442 | 98.52 | 150 | 50 | 5.03572 | 2
99.69269 | 45.25583 | 0.04845569 | 98.51889 | 150 | 50 | 5.03563 | 2
99.7124 | 45.2625 | 0.04847003 | 98.51778 | 150 | 50 | 5.03554 | 2
99.73214 | 45.26917 | 0.04840357 | 98.51644 | 150 | 50 | 5.03545 | 2
99.75187 | 45.27583 | 0.04839097 | 98.51533 | 150 | 50 | 5.03536 | 2
99.77158 | 45.2825 | 0.04849959 | 98.51422 | 150 | 50 | 5.03527 | 2
99.79128 | 45.28917 | 0.04843311 | 98.51311 | 150 | 50 | 5.03518 | 2
99.811 | 45.29583 | 0.04847439 | 98.51178 | 150 | 50 | 5.03509 | 2
99.83068 | 45.3025 | 0.04843485 | 98.51067 | 150 | 50 | 5.035 | 2
99.85039 | 45.30917 | 0.04854348 | 98.50933 | 150 | 50 | 5.03491 | 2
99.87008 | 45.31583 | 0.04862517 | 98.50822 | 150 | 50 | 5.03482 | 2
99.88978 | 45.3225 | 0.04863951 | 98.50711 | 150 | 50 | 5.03473 | 2
99.9095 | 45.32917 | 0.04855957 | 98.50622 | 150 | 50 | 5.03464 | 2
99.92922 | 45.33583 | 0.0485335 | 98.50489 | 150 | 50 | 5.03455 | 2
99.9489 | 45.3425 | 0.04856131 | 98.504 | 150 | 50 | 5.03446 | 2
99.96859 | 45.34917 | 0.04849483 | 98.50311 | 150 | 50 | 5.03437 | 2
99.98832 | 45.35583 | 0.04857653 | 98.502 | 150 | 50 | 5.03427 | 2
100.00805 | 45.3625 | 0.04869865 | 98.50111 | 150 | 50 | 5.03418 | 2
100.02775 | 45.36917 | 0.04864564 | 98.5 | 150 | 50 | 5.03409 | 2
100.04746 | 45.37583 | 0.0486061 | 98.49889 | 150 | 50 | 5.034 | 2
100.06714 | 45.3825 | 0.04856655 | 98.498 | 150 | 50 | 5.03391 | 2
100.08684 | 45.38917 | 0.04852701 | 98.49644 | 150 | 50 | 5.03382 | 2
100.10652 | 45.39583 | 0.04851441 | 98.49556 | 150 | 50 | 5.03373 | 2
100.12623 | 45.4025 | 0.04859612 | 98.49422 | 150 | 50 | 5.03364 | 2
100.14591 | 45.40917 | 0.04858352 | 98.49333 | 150 | 50 | 5.03355 | 2
100.16561 | 45.41583 | 0.04855744 | 98.49222 | 150 | 50 | 5.03346 | 2
100.18534 | 45.4225 | 0.04865263 | 98.49133 | 150 | 50 | 5.03337 | 2
100.20505 | 45.42917 | 0.04873435 | 98.49022 | 150 | 50 | 5.03328 | 2
100.22476 | 45.43583 | 0.04868133 | 98.48911 | 150 | 50 | 5.03319 | 2
100.2445 | 45.4425 | 0.04872263 | 98.48778 | 150 | 50 | 5.0331 | 2
100.26421 | 45.44917 | 0.04864266 | 98.48689 | 150 | 50 | 5.03301 | 2
100.28396 | 45.45583 | 0.04867049 | 98.48556 | 150 | 50 | 5.03292 | 2
100.30367 | 45.4625 | 0.04871179 | 98.48444 | 150 | 50 | 5.03283 | 2
100.3234 | 45.46917 | 0.04878004 | 98.48333 | 150 | 50 | 5.03274 | 2
100.34314 | 45.47583 | 0.04880787 | 98.48222 | 150 | 50 | 5.03264 | 2
100.36284 | 45.4825 | 0.04882223 | 98.48133 | 150 | 50 | 5.03255 | 2
100.38255 | 45.48917 | 0.04878268 | 98.48022 | 150 | 50 | 5.03246 | 2
100.40228 | 45.49583 | 0.0487566 | 98.47911 | 150 | 50 | 5.03237 | 2
100.42198 | 45.5025 | 0.04881139 | 98.47822 | 150 | 50 | 5.03228 | 2
100.44169 | 45.50917 | 0.0488527 | 98.47711 | 150 | 50 | 5.03219 | 2
100.46142 | 45.51583 | 0.04886706 | 98.47622 | 150 | 50 | 5.0321 | 2
100.48112 | 45.5225 | 0.04893532 | 98.476 | 150 | 50 | 5.03201 | 2
100.50082 | 45.52917 | 0.04890925 | 98.47444 | 150 | 50 | 5.03192 | 2
100.52054 | 45.53583 | 0.04896404 | 98.47378 | 150 | 50 | 5.03183 | 2
100.54025 | 45.5425 | 0.04896492 | 98.47267 | 150 | 50 | 5.03174 | 2
100.55996 | 45.54917 | 0.04904667 | 98.47178 | 150 | 50 | 5.03165 | 2
100.57967 | 45.55583 | 0.04896669 | 98.47089 | 150 | 50 | 5.03156 | 2
100.59939 | 45.5625 | 0.04904844 | 98.46978 | 150 | 50 | 5.03147 | 2
100.61911 | 45.56917 | 0.04918411 | 98.46867 | 150 | 50 | 5.03138 | 2
100.63883 | 45.57583 | 0.04914456 | 98.468 | 150 | 50 | 5.03129 | 2
100.65855 | 45.5825 | 0.04902413 | 98.46689 | 150 | 50 | 5.03119 | 2
100.67828 | 45.58917 | 0.04901154 | 98.46622 | 150 | 50 | 5.0311 | 2
100.69799 | 45.59583 | 0.04885066 | 98.46511 | 150 | 50 | 5.03101 | 2
100.71771 | 45.6025 | 0.0490133 | 98.46422 | 150 | 50 | 5.03092 | 2
100.73743 | 45.60917 | 0.04902767 | 98.46333 | 150 | 50 | 5.03083 | 2
100.75715 | 45.61583 | 0.04905551 | 98.462 | 150 | 50 | 5.03074 | 2
100.77687 | 45.6225 | 0.04902943 | 98.46067 | 150 | 50 | 5.03065 | 2
100.79655 | 45.62917 | 0.04905728 | 98.45978 | 150 | 50 | 5.03056 | 2
100.81628 | 45.63583 | 0.04916601 | 98.45844 | 150 | 50 | 5.03047 | 2
100.83599 | 45.6425 | 0.04915342 | 98.45756 | 150 | 50 | 5.03038 | 2
100.8557 | 45.64917 | 0.04910038 | 98.45644 | 150 | 50 | 5.03029 | 2
100.87542 | 45.65583 | 0.04911475 | 98.45533 | 150 | 50 | 5.0302 | 2
100.89515 | 45.6625 | 0.04918304 | 98.45422 | 150 | 50 | 5.03011 | 2
100.9149 | 45.66917 | 0.04911652 | 98.45333 | 150 | 50 | 5.03001 | 2
100.93464 | 45.67583 | 0.04918482 | 98.45178 | 150 | 50 | 5.02992 | 2
100.95437 | 45.6825 | 0.04919919 | 98.45067 | 150 | 50 | 5.02983 | 2
100.9741 | 45.68917 | 0.04928098 | 98.44978 | 150 | 50 | 5.02974 | 2
100.99381 | 45.69583 | 0.04930883 | 98.44844 | 150 | 50 | 5.02965 | 2
101.01358 | 45.7025 | 0.04930973 | 98.44733 | 150 | 50 | 5.02956 | 2
101.0333 | 45.70917 | 0.04931061 | 98.44622 | 150 | 50 | 5.02947 | 2
101.05305 | 45.71583 | 0.0492306 | 98.44533 | 150 | 50 | 5.02938 | 2
101.07277 | 45.7225 | 0.04929891 | 98.444 | 150 | 50 | 5.02929 | 2
101.0925 | 45.72917 | 0.04934026 | 98.44311 | 150 | 50 | 5.0292 | 2
101.11223 | 45.73583 | 0.04939508 | 98.442 | 150 | 50 | 5.02911 | 2
101.13196 | 45.7425 | 0.04931507 | 98.44089 | 150 | 50 | 5.02902 | 2
101.15167 | 45.74917 | 0.04932944 | 98.43956 | 150 | 50 | 5.02893 | 2
101.17143 | 45.75583 | 0.04947868 | 98.43867 | 150 | 50 | 5.02883 | 2
101.19118 | 45.7625 | 0.04934472 | 98.43756 | 150 | 50 | 5.02874 | 2
101.21091 | 45.76917 | 0.04937258 | 98.43667 | 150 | 50 | 5.02865 | 2
101.23065 | 45.77583 | 0.04941393 | 98.43533 | 150 | 50 | 5.02856 | 2
101.25039 | 45.7825 | 0.04948225 | 98.43422 | 150 | 50 | 5.02847 | 2
101.27011 | 45.78917 | 0.04949664 | 98.43333 | 150 | 50 | 5.02838 | 2
101.28987 | 45.79583 | 0.04938963 | 98.432 | 150 | 50 | 5.02829 | 2
101.30961 | 45.8025 | 0.0494175 | 98.43089 | 150 | 50 | 5.0282 | 2
101.32935 | 45.80917 | 0.04944537 | 98.42978 | 150 | 50 | 5.02811 | 2
101.34907 | 45.81583 | 0.04947324 | 98.42867 | 150 | 50 | 5.02802 | 2
101.36879 | 45.8225 | 0.04954157 | 98.42756 | 150 | 50 | 5.02793 | 2
101.38855 | 45.82917 | 0.04955596 | 98.42644 | 150 | 50 | 5.02783 | 2
101.40833 | 45.83583 | 0.04952988 | 98.42511 | 150 | 50 | 5.02774 | 2
101.42807 | 45.8425 | 0.04959821 | 98.42422 | 150 | 50 | 5.02765 | 2
101.44779 | 45.84917 | 0.04963958 | 98.42311 | 150 | 50 | 5.02756 | 2
101.46753 | 45.85583 | 0.04964048 | 98.42222 | 150 | 50 | 5.02747 | 2
101.48727 | 45.8625 | 0.04966835 | 98.42111 | 150 | 50 | 5.02738 | 2
101.50699 | 45.86917 | 0.04957482 | 98.42067 | 150 | 50 | 5.02729 | 2
101.52672 | 45.87583 | 0.04954874 | 98.41956 | 150 | 50 | 5.0272 | 2
101.54646 | 45.8825 | 0.04949568 | 98.41844 | 150 | 50 | 5.02711 | 2
101.56618 | 45.88917 | 0.04956402 | 98.41733 | 150 | 50 | 5.02702 | 2
101.58592 | 45.89583 | 0.04960539 | 98.41689 | 150 | 50 | 5.02693 | 2
101.6057 | 45.9025 | 0.04953883 | 98.41533 | 150 | 50 | 5.02683 | 2
101.62543 | 45.90917 | 0.0495937 | 98.41467 | 150 | 50 | 5.02674 | 2
101.64514 | 45.91583 | 0.04952714 | 98.41378 | 150 | 50 | 5.02665 | 2
101.66489 | 45.9225 | 0.04962247 | 98.41267 | 150 | 50 | 5.02656 | 2
101.68462 | 45.92917 | 0.0497448 | 98.41178 | 150 | 50 | 5.02647 | 2
101.70436 | 45.93583 | 0.04970522 | 98.41133 | 150 | 50 | 5.02638 | 2
101.72412 | 45.9425 | 0.04965215 | 98.41022 | 150 | 50 | 5.02629 | 2
101.74384 | 45.94917 | 0.04962607 | 98.40911 | 150 | 50 | 5.0262 | 2
101.76357 | 45.95583 | 0.04961347 | 98.40844 | 150 | 50 | 5.02611 | 2
101.78332 | 45.9625 | 0.04969533 | 98.40733 | 150 | 50 | 5.02602 | 2
101.80304 | 45.96917 | 0.04966924 | 98.40644 | 150 | 50 | 5.02593 | 2
101.82283 | 45.97583 | 0.04975111 | 98.40533 | 150 | 50 | 5.02583 | 2
101.84257 | 45.9825 | 0.04980598 | 98.40444 | 150 | 50 | 5.02574 | 2
101.86234 | 45.98917 | 0.04979338 | 98.40333 | 150 | 50 | 5.02565 | 2
101.88209 | 45.99583 | 0.04987525 | 98.40244 | 150 | 50 | 5.02556 | 2
101.9018 | 46.0025 | 0.04991664 | 98.40156 | 150 | 50 | 5.02547 | 2
101.92156 | 46.00917 | 0.04991755 | 98.40022 | 150 | 50 | 5.02538 | 2
101.94131 | 46.01583 | 0.04989146 | 98.39911 | 150 | 50 | 5.02529 | 2
101.96105 | 46.0225 | 0.04985188 | 98.39822 | 150 | 50 | 5.0252 | 2
101.98079 | 46.02917 | 0.04987977 | 98.39689 | 150 | 50 | 5.02511 | 2
102.00053 | 46.03583 | 0.04992117 | 98.396 | 150 | 50 | 5.02501 | 2
102.02029 | 46.0425 | 0.04993557 | 98.39489 | 150 | 50 | 5.02492 | 2
102.04003 | 46.04917 | 0.04996347 | 98.39356 | 150 | 50 | 5.02483 | 2
102.05979 | 46.05583 | 0.04996437 | 98.39244 | 150 | 50 | 5.02474 | 2
102.07956 | 46.0625 | 0.04995178 | 98.39133 | 150 | 50 | 5.02465 | 2
102.09931 | 46.06917 | 0.05002017 | 98.39 | 150 | 50 | 5.02456 | 2
102.11906 | 46.07583 | 0.0498996 | 98.38867 | 150 | 50 | 5.02447 | 2
102.13884 | 46.0825 | 0.04999499 | 98.38778 | 150 | 50 | 5.02438 | 2
102.15861 | 46.08917 | 0.04999589 | 98.38644 | 150 | 50 | 5.02429 | 2
102.17837 | 46.09583 | 0.04990231 | 98.38511 | 150 | 50 | 5.02419 | 2
102.19812 | 46.1025 | 0.04991672 | 98.384 | 150 | 50 | 5.0241 | 2
102.21787 | 46.10917 | 0.04995812 | 98.38289 | 150 | 50 | 5.02401 | 2
102.2376 | 46.11583 | 0.04997252 | 98.38178 | 150 | 50 | 5.02392 | 2
102.25737 | 46.1225 | 0.05004093 | 98.38044 | 150 | 50 | 5.02383 | 2
102.27709 | 46.12917 | 0.04997433 | 98.37889 | 150 | 50 | 5.02374 | 2
102.29684 | 46.13583 | 0.05001574 | 98.37778 | 150 | 50 | 5.02365 | 2
102.31657 | 46.1425 | 0.05008414 | 98.37667 | 150 | 50 | 5.02356 | 2
102.33634 | 46.14917 | 0.05013906 | 98.37533 | 150 | 50 | 5.02347 | 2
102.35609 | 46.15583 | 0.05011296 | 98.37333 | 150 | 50 | 5.02337 | 2
102.37584 | 46.1625 | 0.05008687 | 98.37222 | 150 | 50 | 5.02328 | 2
102.39563 | 46.16917 | 0.05003378 | 98.37156 | 150 | 50 | 5.02319 | 2
102.41541 | 46.17583 | 0.05000769 | 98.36978 | 150 | 50 | 5.0231 | 2
102.43518 | 46.1825 | 0.05017061 | 98.36822 | 150 | 50 | 5.02301 | 2
102.45495 | 46.18917 | 0.05021203 | 98.36733 | 150 | 50 | 5.02292 | 2
102.47475 | 46.19583 | 0.05019944 | 98.36578 | 150 | 50 | 5.02283 | 2
102.49453 | 46.2025 | 0.05017334 | 98.36444 | 150 | 50 | 5.02274 | 2
102.5143 | 46.20917 | 0.05028228 | 98.36356 | 150 | 50 | 5.02264 | 2
102.53407 | 46.21583 | 0.05032369 | 98.36222 | 150 | 50 | 5.02255 | 2
102.55383 | 46.2225 | 0.0502841 | 98.36111 | 150 | 50 | 5.02246 | 2
102.57357 | 46.22917 | 0.05028501 | 98.36 | 150 | 50 | 5.02237 | 2
102.59338 | 46.23583 | 0.05033994 | 98.35867 | 150 | 50 | 5.02228 | 2
102.61314 | 46.2425 | 0.05036786 | 98.35711 | 150 | 50 | 5.02219 | 2
102.63289 | 46.24917 | 0.0504363 | 98.356 | 150 | 50 | 5.0221 | 2
102.65263 | 46.25583 | 0.05046422 | 98.35489 | 150 | 50 | 5.02201 | 2
102.67241 | 46.2625 | 0.05037061 | 98.35422 | 150 | 50 | 5.02191 | 2
102.69219 | 46.26917 | 0.05041204 | 98.354 | 150 | 50 | 5.02182 | 2
102.71197 | 46.27583 | 0.05052099 | 98.35356 | 150 | 50 | 5.02173 | 2
102.73176 | 46.2825 | 0.05056243 | 98.35356 | 150 | 50 | 5.02164 | 2
102.75153 | 46.28917 | 0.05042829 | 98.35356 | 150 | 50 | 5.02155 | 2
102.7713 | 46.29583 | 0.05042921 | 98.35311 | 150 | 50 | 5.02146 | 2
102.79106 | 46.3025 | 0.05044363 | 98.35311 | 150 | 50 | 5.02137 | 2
102.81082 | 46.30917 | 0.05049857 | 98.35289 | 150 | 50 | 5.02128 | 2
102.83059 | 46.31583 | 0.05048598 | 98.35289 | 150 | 50 | 5.02118 | 2
102.85035 | 46.3225 | 0.05043287 | 98.35267 | 150 | 50 | 5.02109 | 2
102.87011 | 46.32917 | 0.0504473 | 98.35244 | 150 | 50 | 5.021 | 2
102.88986 | 46.33583 | 0.05056978 | 98.35178 | 150 | 50 | 5.02091 | 2
102.9096 | 46.3425 | 0.05062472 | 98.35156 | 150 | 50 | 5.02082 | 2
102.92936 | 46.34917 | 0.05058512 | 98.35089 | 150 | 50 | 5.02073 | 2
102.94913 | 46.35583 | 0.0505185 | 98.35 | 150 | 50 | 5.02064 | 2
102.9689 | 46.3625 | 0.05051942 | 98.34911 | 150 | 50 | 5.02055 | 2
102.98868 | 46.36917 | 0.05053385 | 98.34778 | 150 | 50 | 5.02045 | 2
103.00842 | 46.37583 | 0.0505888 | 98.346 | 150 | 50 | 5.02036 | 2
103.02819 | 46.3825 | 0.05063025 | 98.344 | 150 | 50 | 5.02027 | 2
103.04792 | 46.38917 | 0.05065818 | 98.34178 | 150 | 50 | 5.02018 | 2
103.06768 | 46.39583 | 0.05061858 | 98.33933 | 150 | 50 | 5.02009 | 2
103.08744 | 46.4025 | 0.05063301 | 98.33711 | 150 | 50 | 5.02 | 2
103.10717 | 46.40917 | 0.05068796 | 98.334 | 150 | 50 | 5.01991 | 2
103.12695 | 46.41583 | 0.05055379 | 98.33133 | 150 | 50 | 5.01982 | 2
103.14673 | 46.4225 | 0.05058173 | 98.32933 | 150 | 50 | 5.01972 | 2
103.1665 | 46.42917 | 0.05062318 | 98.32689 | 150 | 50 | 5.01963 | 2
103.18628 | 46.43583 | 0.0506241 | 98.32511 | 150 | 50 | 5.01954 | 2
103.20606 | 46.4425 | 0.05057098 | 98.32378 | 150 | 50 | 5.01945 | 2
103.22582 | 46.44917 | 0.05054488 | 98.322 | 150 | 50 | 5.01936 | 2
103.24557 | 46.45583 | 0.05073495 | 98.32067 | 150 | 50 | 5.01927 | 2
103.26533 | 46.4625 | 0.05062778 | 98.31956 | 150 | 50 | 5.01918 | 2
103.28508 | 46.46917 | 0.05076383 | 98.31822 | 150 | 50 | 5.01908 | 2
103.30482 | 46.47583 | 0.05076475 | 98.31711 | 150 | 50 | 5.01899 | 2
103.32458 | 46.4825 | 0.05069811 | 98.316 | 150 | 50 | 5.0189 | 2
103.34435 | 46.48917 | 0.05068552 | 98.31467 | 150 | 50 | 5.01881 | 2
103.3641 | 46.49583 | 0.05072698 | 98.31333 | 150 | 50 | 5.01872 | 2
103.38386 | 46.5025 | 0.05063331 | 98.31222 | 150 | 50 | 5.01863 | 2
103.40358 | 46.50917 | 0.05068829 | 98.31111 | 150 | 50 | 5.01854 | 2
103.42335 | 46.51583 | 0.05062164 | 98.31022 | 150 | 50 | 5.01845 | 2
103.44314 | 46.5225 | 0.05074419 | 98.30933 | 150 | 50 | 5.01835 | 2
103.46291 | 46.52917 | 0.0507316 | 98.30822 | 150 | 50 | 5.01826 | 2
103.48267 | 46.53583 | 0.05081361 | 98.30711 | 150 | 50 | 5.01817 | 2
103.50248 | 46.5425 | 0.05071993 | 98.306 | 150 | 50 | 5.01808 | 2
103.52226 | 46.54917 | 0.05081546 | 98.30489 | 150 | 50 | 5.01799 | 2
103.54202 | 46.55583 | 0.05089748 | 98.304 | 150 | 50 | 5.0179 | 2
103.56179 | 46.5625 | 0.05095246 | 98.30289 | 150 | 50 | 5.01781 | 2
103.58156 | 46.56917 | 0.051048 | 98.302 | 150 | 50 | 5.01771 | 2
103.60133 | 46.57583 | 0.05096784 | 98.30067 | 150 | 50 | 5.01762 | 2
103.62111 | 46.5825 | 0.05086064 | 98.29978 | 150 | 50 | 5.01753 | 2
103.64088 | 46.58917 | 0.05087508 | 98.29889 | 150 | 50 | 5.01744 | 2
103.66064 | 46.59583 | 0.05076788 | 98.298 | 150 | 50 | 5.01735 | 2
103.68042 | 46.6025 | 0.05080935 | 98.29711 | 150 | 50 | 5.01726 | 2
103.70018 | 46.60917 | 0.05086435 | 98.296 | 150 | 50 | 5.01717 | 2
103.71994 | 46.61583 | 0.05091934 | 98.29511 | 150 | 50 | 5.01707 | 2
103.7397 | 46.6225 | 0.05093379 | 98.29378 | 150 | 50 | 5.01698 | 2
103.75948 | 46.62917 | 0.05096175 | 98.29311 | 150 | 50 | 5.01689 | 2
103.77924 | 46.63583 | 0.05108434 | 98.29178 | 150 | 50 | 5.0168 | 2
103.79901 | 46.6425 | 0.05095009 | 98.29111 | 150 | 50 | 5.01671 | 2
103.81875 | 46.64917 | 0.05092398 | 98.29 | 150 | 50 | 5.01662 | 2
103.83852 | 46.65583 | 0.05101954 | 98.28933 | 150 | 50 | 5.01653 | 2
103.85829 | 46.6625 | 0.05100695 | 98.28844 | 150 | 50 | 5.01643 | 2
103.87807 | 46.66917 | 0.05096732 | 98.28756 | 150 | 50 | 5.01634 | 2
103.89788 | 46.67583 | 0.05102233 | 98.28644 | 150 | 50 | 5.01625 | 2
103.91763 | 46.6825 | 0.05100974 | 98.28556 | 150 | 50 | 5.01616 | 2
103.93744 | 46.68917 | 0.05088899 | 98.28467 | 150 | 50 | 5.01607 | 2
103.95723 | 46.69583 | 0.0510116 | 98.28356 | 150 | 50 | 5.01598 | 2
103.97703 | 46.7025 | 0.0509855 | 98.28267 | 150 | 50 | 5.01588 | 2
103.99679 | 46.70917 | 0.05099994 | 98.28156 | 150 | 50 | 5.01579 | 2
104.01658 | 46.71583 | 0.05100087 | 98.28044 | 150 | 50 | 5.0157 | 2
104.03635 | 46.7225 | 0.05101533 | 98.27933 | 150 | 50 | 5.01561 | 2
104.05609 | 46.72917 | 0.05108387 | 98.278 | 150 | 50 | 5.01552 | 2
104.07583 | 46.73583 | 0.05107127 | 98.27689 | 150 | 50 | 5.01543 | 2
104.09562 | 46.7425 | 0.05111277 | 98.27578 | 150 | 50 | 5.01534 | 2
104.11539 | 46.74917 | 0.05110018 | 98.27444 | 150 | 50 | 5.01525 | 2
104.13515 | 46.75583 | 0.05119577 | 98.27311 | 150 | 50 | 5.01515 | 2
104.1549 | 46.7625 | 0.05112909 | 98.27178 | 150 | 50 | 5.01506 | 2
104.17469 | 46.76917 | 0.05119764 | 98.27044 | 150 | 50 | 5.01497 | 2
104.19447 | 46.77583 | 0.051158 | 98.26889 | 150 | 50 | 5.01488 | 2
104.21421 | 46.7825 | 0.05117246 | 98.26778 | 150 | 50 | 5.01479 | 2
104.23396 | 46.78917 | 0.05118692 | 98.26644 | 150 | 50 | 5.0147 | 2
104.25371 | 46.79583 | 0.05109318 | 98.26556 | 150 | 50 | 5.0146 | 2
104.27349 | 46.8025 | 0.05121583 | 98.26422 | 150 | 50 | 5.01451 | 2
104.29325 | 46.80917 | 0.0511762 | 98.26289 | 150 | 50 | 5.01442 | 2
104.31304 | 46.81583 | 0.05117713 | 98.262 | 150 | 50 | 5.01433 | 2
104.33281 | 46.8225 | 0.05120511 | 98.26111 | 150 | 50 | 5.01424 | 2
104.35258 | 46.82917 | 0.05126015 | 98.25956 | 150 | 50 | 5.01415 | 2
104.37237 | 46.83583 | 0.05134224 | 98.25844 | 150 | 50 | 5.01406 | 2
104.39212 | 46.8425 | 0.05126202 | 98.25756 | 150 | 50 | 5.01396 | 2
104.41189 | 46.84917 | 0.05131706 | 98.25622 | 150 | 50 | 5.01387 | 2
104.43165 | 46.85583 | 0.05130447 | 98.25533 | 150 | 50 | 5.01378 | 2
104.45142 | 46.8625 | 0.05127836 | 98.25422 | 150 | 50 | 5.01369 | 2
104.47116 | 46.86917 | 0.05130634 | 98.25333 | 150 | 50 | 5.0136 | 2
104.49093 | 46.87583 | 0.05125318 | 98.252 | 150 | 50 | 5.01351 | 2
104.51069 | 46.8825 | 0.05130822 | 98.25111 | 150 | 50 | 5.01341 | 2
104.53049 | 46.88917 | 0.05122799 | 98.25 | 150 | 50 | 5.01332 | 2
104.55027 | 46.89583 | 0.05120187 | 98.24867 | 150 | 50 | 5.01323 | 2
104.57004 | 46.9025 | 0.05127045 | 98.24756 | 150 | 50 | 5.01314 | 2
104.58978 | 46.90917 | 0.05129844 | 98.24644 | 150 | 50 | 5.01305 | 2
104.60954 | 46.91583 | 0.05127232 | 98.24511 | 150 | 50 | 5.01296 | 2
104.62935 | 46.9225 | 0.05125973 | 98.244 | 150 | 50 | 5.01286 | 2
104.64914 | 46.92917 | 0.0512742 | 98.24267 | 150 | 50 | 5.01277 | 2
104.66889 | 46.93583 | 0.05128866 | 98.24178 | 150 | 50 | 5.01268 | 2
104.68865 | 46.9425 | 0.05122195 | 98.24067 | 150 | 50 | 5.01259 | 2
104.70843 | 46.94917 | 0.05126348 | 98.23933 | 150 | 50 | 5.0125 | 2
104.7282 | 46.95583 | 0.05133206 | 98.23844 | 150 | 50 | 5.01241 | 2
104.74797 | 46.9625 | 0.05136006 | 98.23711 | 150 | 50 | 5.01232 | 2
104.76776 | 46.96917 | 0.05137453 | 98.236 | 150 | 50 | 5.01222 | 2
104.78755 | 46.97583 | 0.05141606 | 98.23489 | 150 | 50 | 5.01213 | 2
104.80734 | 46.9825 | 0.05138994 | 98.23378 | 150 | 50 | 5.01204 | 2
104.82711 | 46.98917 | 0.0514856 | 98.23267 | 150 | 50 | 5.01195 | 2
104.84689 | 46.99583 | 0.05143241 | 98.23178 | 150 | 50 | 5.01186 | 2
104.86663 | 47.0025 | 0.05143335 | 98.23067 | 150 | 50 | 5.01177 | 2
104.88643 | 47.00917 | 0.05148842 | 98.22956 | 150 | 50 | 5.01167 | 2
104.9062 | 47.01583 | 0.05136758 | 98.22844 | 150 | 50 | 5.01158 | 2
104.92595 | 47.0225 | 0.05140911 | 98.22711 | 150 | 50 | 5.01149 | 2
104.94572 | 47.02917 | 0.05142358 | 98.226 | 150 | 50 | 5.0114 | 2
104.96549 | 47.03583 | 0.05142452 | 98.22489 | 150 | 50 | 5.01131 | 2
104.98525 | 47.0425 | 0.05147959 | 98.22378 | 150 | 50 | 5.01122 | 2
105.00501 | 47.04917 | 0.051467 | 98.22244 | 150 | 50 | 5.01112 | 2
105.02479 | 47.05583 | 0.05158975 | 98.22133 | 150 | 50 | 5.01103 | 2
105.04458 | 47.0625 | 0.05160423 | 98.22 | 150 | 50 | 5.01094 | 2
105.06437 | 47.06917 | 0.05163224 | 98.21867 | 150 | 50 | 5.01085 | 2
105.08414 | 47.07583 | 0.05159258 | 98.21756 | 150 | 50 | 5.01076 | 2
105.10393 | 47.0825 | 0.05162059 | 98.21644 | 150 | 50 | 5.01067 | 2
105.12368 | 47.08917 | 0.05163507 | 98.21533 | 150 | 50 | 5.01057 | 2
105.14345 | 47.09583 | 0.05164955 | 98.214 | 150 | 50 | 5.01048 | 2
105.16325 | 47.1025 | 0.05173171 | 98.21289 | 150 | 50 | 5.01039 | 2
105.18301 | 47.10917 | 0.05171912 | 98.21178 | 150 | 50 | 5.0103 | 2
105.20279 | 47.11583 | 0.05170653 | 98.21044 | 150 | 50 | 5.01021 | 2
105.22258 | 47.1225 | 0.05172101 | 98.20956 | 150 | 50 | 5.01012 | 2
105.24238 | 47.12917 | 0.05174904 | 98.20844 | 150 | 50 | 5.01002 | 2
105.26214 | 47.13583 | 0.05174998 | 98.20711 | 150 | 50 | 5.00993 | 2
105.28192 | 47.1425 | 0.05171032 | 98.206 | 150 | 50 | 5.00984 | 2
105.30171 | 47.14917 | 0.05168419 | 98.20467 | 150 | 50 | 5.00975 | 2
105.32149 | 47.15583 | 0.05161745 | 98.20333 | 150 | 50 | 5.00966 | 2
105.34126 | 47.1625 | 0.05169963 | 98.20244 | 150 | 50 | 5.00956 | 2
105.36105 | 47.16917 | 0.05179533 | 98.20111 | 150 | 50 | 5.00947 | 2
105.38083 | 47.17583 | 0.05175567 | 98.19978 | 150 | 50 | 5.00938 | 2
105.40061 | 47.1825 | 0.05172954 | 98.19844 | 150 | 50 | 5.00929 | 2
105.42038 | 47.18917 | 0.0517711 | 98.19756 | 150 | 50 | 5.0092 | 2
105.44014 | 47.19583 | 0.05177205 | 98.19622 | 150 | 50 | 5.00911 | 2
105.45992 | 47.2025 | 0.05182715 | 98.19511 | 150 | 50 | 5.00901 | 2
105.47972 | 47.20917 | 0.05194996 | 98.194 | 150 | 50 | 5.00892 | 2
105.49948 | 47.21583 | 0.05188321 | 98.19267 | 150 | 50 | 5.00883 | 2
105.51923 | 47.2225 | 0.05184354 | 98.19156 | 150 | 50 | 5.00874 | 2
105.53901 | 47.22917 | 0.05195281 | 98.19022 | 150 | 50 | 5.00865 | 2
105.55877 | 47.23583 | 0.0518996 | 98.18911 | 150 | 50 | 5.00856 | 2
105.57855 | 47.2425 | 0.05181931 | 98.188 | 150 | 50 | 5.00846 | 2
105.59831 | 47.24917 | 0.05192858 | 98.18689 | 150 | 50 | 5.00837 | 2
105.61806 | 47.25583 | 0.05194307 | 98.18578 | 150 | 50 | 5.00828 | 2
105.63783 | 47.2625 | 0.05195757 | 98.18444 | 150 | 50 | 5.00819 | 2
105.65757 | 47.26917 | 0.05212102 | 98.18356 | 150 | 50 | 5.0081 | 2
105.67736 | 47.27583 | 0.05204072 | 98.18222 | 150 | 50 | 5.008 | 2
105.69712 | 47.2825 | 0.05204168 | 98.18089 | 150 | 50 | 5.00791 | 2
105.71689 | 47.28917 | 0.05202909 | 98.17978 | 150 | 50 | 5.00782 | 2
105.73664 | 47.29583 | 0.05200295 | 98.17844 | 150 | 50 | 5.00773 | 2
105.75641 | 47.3025 | 0.05203099 | 98.17733 | 150 | 50 | 5.00764 | 2
105.77618 | 47.30917 | 0.05193715 | 98.176 | 150 | 50 | 5.00755 | 2
105.79595 | 47.31583 | 0.05199227 | 98.17489 | 150 | 50 | 5.00745 | 2
105.81572 | 47.3225 | 0.05199322 | 98.17356 | 150 | 50 | 5.00736 | 2
105.83554 | 47.32917 | 0.05192646 | 98.17267 | 150 | 50 | 5.00727 | 2
105.85532 | 47.33583 | 0.05202222 | 98.17133 | 150 | 50 | 5.00718 | 2
105.87507 | 47.3425 | 0.05205026 | 98.17022 | 150 | 50 | 5.00709 | 2
105.89483 | 47.34917 | 0.05210539 | 98.16889 | 150 | 50 | 5.007 | 2
105.91458 | 47.35583 | 0.05213344 | 98.16778 | 150 | 50 | 5.0069 | 2
105.93432 | 47.3625 | 0.0521073 | 98.16711 | 150 | 50 | 5.00681 | 2
105.95408 | 47.36917 | 0.05206762 | 98.16578 | 150 | 50 | 5.00672 | 2
105.97381 | 47.37583 | 0.05205503 | 98.16489 | 150 | 50 | 5.00663 | 2
105.99359 | 47.3825 | 0.05213726 | 98.164 | 150 | 50 | 5.00654 | 2
106.01336 | 47.38917 | 0.05212467 | 98.16289 | 150 | 50 | 5.00644 | 2
106.03312 | 47.39583 | 0.05222045 | 98.16178 | 150 | 50 | 5.00635 | 2
106.05289 | 47.4025 | 0.05218077 | 98.16089 | 150 | 50 | 5.00626 | 2
106.07268 | 47.40917 | 0.05224946 | 98.15978 | 150 | 50 | 5.00617 | 2
106.09243 | 47.41583 | 0.05214204 | 98.15844 | 150 | 50 | 5.00608 | 2
106.11221 | 47.4225 | 0.05219719 | 98.15733 | 150 | 50 | 5.00599 | 2
106.13194 | 47.42917 | 0.05223878 | 98.15622 | 150 | 50 | 5.00589 | 2
106.15171 | 47.43583 | 0.05221265 | 98.15511 | 150 | 50 | 5.0058 | 2
106.17146 | 47.4425 | 0.05203748 | 98.154 | 150 | 50 | 5.00571 | 2
106.19121 | 47.44917 | 0.05216036 | 98.15289 | 150 | 50 | 5.00562 | 2
106.211 | 47.45583 | 0.05218842 | 98.15156 | 150 | 50 | 5.00553 | 2
106.23079 | 47.4625 | 0.05210809 | 98.15044 | 150 | 50 | 5.00544 | 2
106.25055 | 47.46917 | 0.05221743 | 98.14911 | 150 | 50 | 5.00534 | 2
106.27035 | 47.47583 | 0.05217775 | 98.14778 | 150 | 50 | 5.00525 | 2
106.29011 | 47.4825 | 0.0521787 | 98.14644 | 150 | 50 | 5.00516 | 2
106.30985 | 47.48917 | 0.05226096 | 98.14511 | 150 | 50 | 5.00507 | 2
106.32961 | 47.49583 | 0.05219417 | 98.14378 | 150 | 50 | 5.00498 | 2
106.34938 | 47.5025 | 0.05224933 | 98.14267 | 150 | 50 | 5.00488 | 2
106.36913 | 47.50917 | 0.05223673 | 98.14156 | 150 | 50 | 5.00479 | 2
106.38888 | 47.51583 | 0.05222414 | 98.14022 | 150 | 50 | 5.0047 | 2
106.40865 | 47.5225 | 0.0522793 | 98.13889 | 150 | 50 | 5.00461 | 2
106.42844 | 47.52917 | 0.05229382 | 98.13756 | 150 | 50 | 5.00452 | 2
106.44822 | 47.53583 | 0.05229478 | 98.13622 | 150 | 50 | 5.00442 | 2
106.46799 | 47.5425 | 0.05232284 | 98.13489 | 150 | 50 | 5.00433 | 2
106.48773 | 47.54917 | 0.0523238 | 98.13356 | 150 | 50 | 5.00424 | 2
106.50749 | 47.55583 | 0.05237896 | 98.13244 | 150 | 50 | 5.00415 | 2
106.52723 | 47.5625 | 0.05231217 | 98.13111 | 150 | 50 | 5.00406 | 2
106.54698 | 47.56917 | 0.05229958 | 98.12978 | 150 | 50 | 5.00397 | 2
106.56675 | 47.57583 | 0.0523683 | 98.12867 | 150 | 50 | 5.00387 | 2
106.58653 | 47.5825 | 0.05234216 | 98.12756 | 150 | 50 | 5.00378 | 2
106.60632 | 47.58917 | 0.05230246 | 98.12622 | 150 | 50 | 5.00369 | 2
106.62605 | 47.59583 | 0.05238474 | 98.12511 | 150 | 50 | 5.0036 | 2
106.64579 | 47.6025 | 0.05231793 | 98.12378 | 150 | 50 | 5.00351 | 2
106.66557 | 47.60917 | 0.05237311 | 98.12244 | 150 | 50 | 5.00341 | 2
106.68534 | 47.61583 | 0.05233341 | 98.12111 | 150 | 50 | 5.00332 | 2
106.70512 | 47.6225 | 0.05236147 | 98.11978 | 150 | 50 | 5.00323 | 2
106.7249 | 47.62917 | 0.05234888 | 98.11867 | 150 | 50 | 5.00314 | 2
106.74466 | 47.63583 | 0.05232274 | 98.11733 | 150 | 50 | 5.00305 | 2
106.76445 | 47.6425 | 0.05243214 | 98.116 | 150 | 50 | 5.00295 | 2
106.78422 | 47.64917 | 0.05240599 | 98.11511 | 150 | 50 | 5.00286 | 2
106.80398 | 47.65583 | 0.05236629 | 98.11378 | 150 | 50 | 5.00277 | 2
106.82373 | 47.6625 | 0.05243503 | 98.11267 | 150 | 50 | 5.00268 | 2
106.8435 | 47.66917 | 0.05243599 | 98.11133 | 150 | 50 | 5.00259 | 2
106.86331 | 47.67583 | 0.0524234 | 98.11022 | 150 | 50 | 5.00249 | 2
106.88306 | 47.6825 | 0.05243793 | 98.10911 | 150 | 50 | 5.0024 | 2
106.90281 | 47.68917 | 0.05247956 | 98.10822 | 150 | 50 | 5.00231 | 2
106.9226 | 47.69583 | 0.05248053 | 98.10689 | 150 | 50 | 5.00222 | 2
106.94238 | 47.7025 | 0.05256284 | 98.10556 | 150 | 50 | 5.00213 | 2
106.96215 | 47.70917 | 0.05250957 | 98.10467 | 150 | 50 | 5.00204 | 2
106.98194 | 47.71583 | 0.0525241 | 98.10333 | 150 | 50 | 5.00194 | 2
107.00171 | 47.7225 | 0.05247083 | 98.10222 | 150 | 50 | 5.00185 | 2
107.02147 | 47.72917 | 0.05252603 | 98.10133 | 150 | 50 | 5.00176 | 2
107.04124 | 47.73583 | 0.05248631 | 98.1 | 150 | 50 | 5.00167 | 2
107.06099 | 47.7425 | 0.05258219 | 98.09911 | 150 | 50 | 5.00158 | 2
107.08078 | 47.74917 | 0.05258316 | 98.09822 | 150 | 50 | 5.00148 | 2
107.10056 | 47.75583 | 0.05257057 | 98.09711 | 150 | 50 | 5.00139 | 2
107.12037 | 47.7625 | 0.0526529 | 98.09556 | 150 | 50 | 5.0013 | 2
107.14016 | 47.76917 | 0.05272167 | 98.09467 | 150 | 50 | 5.00121 | 2
107.15993 | 47.77583 | 0.05257347 | 98.09356 | 150 | 50 | 5.00111 | 2
107.17972 | 47.7825 | 0.05264225 | 98.09244 | 150 | 50 | 5.00102 | 2
107.19949 | 47.78917 | 0.05262965 | 98.09133 | 150 | 50 | 5.00093 | 2
107.21929 | 47.79583 | 0.05264419 | 98.09 | 150 | 50 | 5.00084 | 2
107.23907 | 47.8025 | 0.05271296 | 98.08889 | 150 | 50 | 5.00075 | 2
107.2589 | 47.80917 | 0.05268681 | 98.08778 | 150 | 50 | 5.00065 | 2
107.27868 | 47.81583 | 0.0527149 | 98.08667 | 150 | 50 | 5.00056 | 2
107.29846 | 47.8225 | 0.05270231 | 98.08556 | 150 | 50 | 5.00047 | 2
107.31824 | 47.82917 | 0.05271685 | 98.08422 | 150 | 50 | 5.00038 | 2
107.33804 | 47.83583 | 0.05282632 | 98.08311 | 150 | 50 | 5.00029 | 2
107.35782 | 47.8425 | 0.05273235 | 98.082 | 150 | 50 | 5.00019 | 2
107.37758 | 47.84917 | 0.05276045 | 98.08089 | 150 | 50 | 5.0001 | 2
107.39737 | 47.85583 | 0.05272073 | 98.07956 | 150 | 50 | 5.00001 | 2
107.41717 | 47.8625 | 0.05276239 | 98.07822 | 150 | 50 | 4.99992 | 2
107.43693 | 47.86917 | 0.05273623 | 98.07711 | 150 | 50 | 4.99983 | 2
107.45671 | 47.87583 | 0.05280502 | 98.07622 | 150 | 50 | 4.99973 | 2
107.47649 | 47.8825 | 0.05277887 | 98.07511 | 150 | 50 | 4.99964 | 2
107.4963 | 47.88917 | 0.0528341 | 98.074 | 150 | 50 | 4.99955 | 2
107.5161 | 47.89583 | 0.05287577 | 98.07289 | 150 | 50 | 4.99946 | 2
107.53589 | 47.9025 | 0.05283605 | 98.07178 | 150 | 50 | 4.99936 | 2
107.55568 | 47.90917 | 0.05279633 | 98.07089 | 150 | 50 | 4.99927 | 2
107.57546 | 47.91583 | 0.05282443 | 98.07 | 150 | 50 | 4.99918 | 2
107.59526 | 47.9225 | 0.05286611 | 98.06867 | 150 | 50 | 4.99909 | 2
107.6151 | 47.92917 | 0.05278568 | 98.06778 | 150 | 50 | 4.999 | 2
107.63491 | 47.93583 | 0.05277309 | 98.06667 | 150 | 50 | 4.9989 | 2
107.65474 | 47.9425 | 0.0528012 | 98.06556 | 150 | 50 | 4.99881 | 2
107.67453 | 47.94917 | 0.05280218 | 98.06444 | 150 | 50 | 4.99872 | 2
107.69437 | 47.95583 | 0.05277602 | 98.06333 | 150 | 50 | 4.99863 | 2
107.71416 | 47.9625 | 0.0528991 | 98.06222 | 150 | 50 | 4.99853 | 2
107.73399 | 47.96917 | 0.05292721 | 98.06089 | 150 | 50 | 4.99844 | 2
107.7538 | 47.97583 | 0.05284678 | 98.05978 | 150 | 50 | 4.99835 | 2
107.7736 | 47.9825 | 0.05283419 | 98.05822 | 150 | 50 | 4.99826 | 2
107.79343 | 47.98917 | 0.0528623 | 98.05711 | 150 | 50 | 4.99817 | 2
107.81325 | 47.99583 | 0.05289042 | 98.05578 | 150 | 50 | 4.99807 | 2
107.83303 | 48.0025 | 0.05293209 | 98.05444 | 150 | 50 | 4.99798 | 2
107.85284 | 48.00917 | 0.0528788 | 98.05333 | 150 | 50 | 4.99789 | 2
107.87267 | 48.01583 | 0.05296119 | 98.052 | 150 | 50 | 4.9978 | 2
107.89248 | 48.0225 | 0.05300288 | 98.05089 | 150 | 50 | 4.9977 | 2
107.91233 | 48.02917 | 0.05290887 | 98.04978 | 150 | 50 | 4.99761 | 2
107.93215 | 48.03583 | 0.05292342 | 98.04844 | 150 | 50 | 4.99752 | 2
107.95196 | 48.0425 | 0.05292439 | 98.04733 | 150 | 50 | 4.99743 | 2
107.97178 | 48.04917 | 0.05296608 | 98.04644 | 150 | 50 | 4.99733 | 2
107.99159 | 48.05583 | 0.05299421 | 98.04511 | 150 | 50 | 4.99724 | 2
108.0114 | 48.0625 | 0.05296804 | 98.04444 | 150 | 50 | 4.99715 | 2
108.03122 | 48.06917 | 0.05298259 | 98.04378 | 150 | 50 | 4.99706 | 2
108.05105 | 48.07583 | 0.05298357 | 98.04267 | 150 | 50 | 4.99696 | 2
108.07085 | 48.0825 | 0.05303884 | 98.04222 | 150 | 50 | 4.99687 | 2
108.09067 | 48.08917 | 0.05301267 | 98.04089 | 150 | 50 | 4.99678 | 2
108.11048 | 48.09583 | 0.05298651 | 98.04 | 150 | 50 | 4.99669 | 2
108.13032 | 48.1025 | 0.05302821 | 98.03889 | 150 | 50 | 4.99659 | 2
108.15012 | 48.10917 | 0.0530699 | 98.03778 | 150 | 50 | 4.9965 | 2
108.16993 | 48.11583 | 0.05300302 | 98.03689 | 150 | 50 | 4.99641 | 2
108.18975 | 48.1225 | 0.05313974 | 98.03556 | 150 | 50 | 4.99632 | 2
108.20958 | 48.12917 | 0.05319502 | 98.034 | 150 | 50 | 4.99623 | 2
108.2294 | 48.13583 | 0.0531417 | 98.03311 | 150 | 50 | 4.99613 | 2
108.24923 | 48.1425 | 0.05314268 | 98.03156 | 150 | 50 | 4.99604 | 2
108.26902 | 48.14917 | 0.05322511 | 98.03044 | 150 | 50 | 4.99595 | 2
108.28887 | 48.15583 | 0.05309035 | 98.02911 | 150 | 50 | 4.99586 | 2
108.3087 | 48.1625 | 0.05315921 | 98.02778 | 150 | 50 | 4.99576 | 2
108.3285 | 48.16917 | 0.05316019 | 98.02622 | 150 | 50 | 4.99567 | 2
108.34833 | 48.17583 | 0.05317476 | 98.02511 | 150 | 50 | 4.99558 | 2
108.36816 | 48.1825 | 0.05327076 | 98.02378 | 150 | 50 | 4.99549 | 2
108.38798 | 48.18917 | 0.0532446 | 98.02244 | 150 | 50 | 4.99539 | 2
108.40781 | 48.19583 | 0.05321843 | 98.02133 | 150 | 50 | 4.9953 | 2
108.42761 | 48.2025 | 0.05330088 | 98.02022 | 150 | 50 | 4.99521 | 2
108.44742 | 48.20917 | 0.0532204 | 98.01911 | 150 | 50 | 4.99512 | 2
108.46723 | 48.21583 | 0.05324854 | 98.018 | 150 | 50 | 4.99502 | 2
108.48706 | 48.2225 | 0.05323595 | 98.01689 | 150 | 50 | 4.99493 | 2
108.50689 | 48.22917 | 0.05325051 | 98.01578 | 150 | 50 | 4.99484 | 2
108.5267 | 48.23583 | 0.05326507 | 98.01489 | 150 | 50 | 4.99475 | 2
108.5465 | 48.2425 | 0.05334753 | 98.01356 | 150 | 50 | 4.99465 | 2
108.56633 | 48.24917 | 0.05332136 | 98.01267 | 150 | 50 | 4.99456 | 2
108.58614 | 48.25583 | 0.05329519 | 98.01156 | 150 | 50 | 4.99447 | 2
108.60596 | 48.2625 | 0.05335049 | 98.01067 | 150 | 50 | 4.99438 | 2
108.62581 | 48.26917 | 0.05329717 | 98.00956 | 150 | 50 | 4.99428 | 2
108.64566 | 48.27583 | 0.05327099 | 98.00867 | 150 | 50 | 4.99419 | 2
108.66549 | 48.2825 | 0.05319051 | 98.00778 | 150 | 50 | 4.9941 | 2
108.68532 | 48.28917 | 0.05317791 | 98.00667 | 150 | 50 | 4.99401 | 2
108.70511 | 48.29583 | 0.05331469 | 98.00578 | 150 | 50 | 4.99391 | 2
108.72492 | 48.3025 | 0.05339716 | 98.00489 | 150 | 50 | 4.99382 | 2
108.74476 | 48.30917 | 0.05335741 | 98.00356 | 150 | 50 | 4.99373 | 2
108.76455 | 48.31583 | 0.05334482 | 98.00267 | 150 | 50 | 4.99364 | 2
108.78439 | 48.3225 | 0.05341371 | 98.00156 | 150 | 50 | 4.99354 | 2
108.80422 | 48.32917 | 0.05349619 | 98.00044 | 150 | 50 | 4.99345 | 2
108.82406 | 48.33583 | 0.05344285 | 97.99956 | 150 | 50 | 4.99336 | 2
108.84388 | 48.3425 | 0.0534031 | 97.99867 | 150 | 50 | 4.99327 | 2
108.86367 | 48.34917 | 0.05340409 | 97.99756 | 150 | 50 | 4.99317 | 2
108.8835 | 48.35583 | 0.05340508 | 97.99667 | 150 | 50 | 4.99308 | 2
108.90335 | 48.3625 | 0.05351472 | 97.99556 | 150 | 50 | 4.99299 | 2
108.92318 | 48.36917 | 0.05346139 | 97.99444 | 150 | 50 | 4.9929 | 2
108.943 | 48.37583 | 0.05339446 | 97.99333 | 150 | 50 | 4.9928 | 2
108.96284 | 48.3825 | 0.05344979 | 97.99178 | 150 | 50 | 4.99271 | 2
108.98265 | 48.38917 | 0.05349152 | 97.99044 | 150 | 50 | 4.99262 | 2
109.00249 | 48.39583 | 0.05353327 | 97.98911 | 150 | 50 | 4.99253 | 2
109.02233 | 48.4025 | 0.05357502 | 97.98756 | 150 | 50 | 4.99243 | 2
109.04212 | 48.40917 | 0.05353526 | 97.98644 | 150 | 50 | 4.99234 | 2
109.06197 | 48.41583 | 0.05359059 | 97.98533 | 150 | 50 | 4.99225 | 2
109.08178 | 48.4225 | 0.05352366 | 97.98356 | 150 | 50 | 4.99216 | 2
109.10162 | 48.42917 | 0.0535654 | 97.982 | 150 | 50 | 4.99206 | 2
109.12144 | 48.43583 | 0.0536479 | 97.98067 | 150 | 50 | 4.99197 | 2
109.14125 | 48.4425 | 0.05366248 | 97.97911 | 150 | 50 | 4.99188 | 2
109.16104 | 48.44917 | 0.05358196 | 97.97778 | 150 | 50 | 4.99179 | 2
109.18086 | 48.45583 | 0.05366448 | 97.97644 | 150 | 50 | 4.99169 | 2
109.2007 | 48.4625 | 0.0536383 | 97.97489 | 150 | 50 | 4.9916 | 2
109.2205 | 48.46917 | 0.05363929 | 97.97333 | 150 | 50 | 4.99151 | 2
109.2403 | 48.47583 | 0.05361311 | 97.97178 | 150 | 50 | 4.99142 | 2
109.2601 | 48.4825 | 0.05366846 | 97.97022 | 150 | 50 | 4.99132 | 2
109.2799 | 48.48917 | 0.05368303 | 97.96889 | 150 | 50 | 4.99123 | 2
109.29973 | 48.49583 | 0.05369762 | 97.96756 | 150 | 50 | 4.99114 | 2
109.31956 | 48.5025 | 0.05364427 | 97.96578 | 150 | 50 | 4.99105 | 2
109.3394 | 48.50917 | 0.0537132 | 97.96444 | 150 | 50 | 4.99095 | 2
109.35924 | 48.51583 | 0.05370061 | 97.96333 | 150 | 50 | 4.99086 | 2
109.37907 | 48.5225 | 0.05364725 | 97.96178 | 150 | 50 | 4.99077 | 2
109.3989 | 48.52917 | 0.05368901 | 97.96022 | 150 | 50 | 4.99068 | 2
109.41872 | 48.53583 | 0.05367642 | 97.95933 | 150 | 50 | 4.99058 | 2
109.43856 | 48.5425 | 0.05374537 | 97.958 | 150 | 50 | 4.99049 | 2
109.45839 | 48.54917 | 0.05358329 | 97.95667 | 150 | 50 | 4.9904 | 2
109.47817 | 48.55583 | 0.05367941 | 97.95556 | 150 | 50 | 4.9903 | 2
109.498 | 48.5625 | 0.05361246 | 97.954 | 150 | 50 | 4.99021 | 2
109.51781 | 48.56917 | 0.05361345 | 97.95267 | 150 | 50 | 4.99012 | 2
109.53764 | 48.57583 | 0.05369599 | 97.95156 | 150 | 50 | 4.99003 | 2
109.55746 | 48.5825 | 0.05377853 | 97.95044 | 150 | 50 | 4.98993 | 2
109.57728 | 48.58917 | 0.05386107 | 97.94933 | 150 | 50 | 4.98984 | 2
109.5971 | 48.59583 | 0.05387567 | 97.94822 | 150 | 50 | 4.98975 | 2
109.61687 | 48.6025 | 0.05371356 | 97.94689 | 150 | 50 | 4.98966 | 2
109.6367 | 48.60917 | 0.05360583 | 97.94556 | 150 | 50 | 4.98956 | 2
109.6565 | 48.61583 | 0.05368838 | 97.94444 | 150 | 50 | 4.98947 | 2
109.67634 | 48.6225 | 0.05375733 | 97.94289 | 150 | 50 | 4.98938 | 2
109.69614 | 48.62917 | 0.05378552 | 97.94156 | 150 | 50 | 4.98929 | 2
109.71594 | 48.63583 | 0.05389525 | 97.94044 | 150 | 50 | 4.98919 | 2
109.73576 | 48.6425 | 0.05376033 | 97.93933 | 150 | 50 | 4.9891 | 2
109.75557 | 48.64917 | 0.05384289 | 97.93822 | 150 | 50 | 4.98901 | 2
109.77541 | 48.65583 | 0.05385748 | 97.93689 | 150 | 50 | 4.98892 | 2
109.7952 | 48.6625 | 0.05381769 | 97.93578 | 150 | 50 | 4.98882 | 2
109.81499 | 48.66917 | 0.05379151 | 97.93444 | 150 | 50 | 4.98873 | 2
109.83481 | 48.67583 | 0.05376532 | 97.93333 | 150 | 50 | 4.98864 | 2
109.85461 | 48.6825 | 0.05377991 | 97.93156 | 150 | 50 | 4.98854 | 2
109.87443 | 48.68917 | 0.05383529 | 97.93022 | 150 | 50 | 4.98845 | 2
109.89422 | 48.69583 | 0.05378191 | 97.92911 | 150 | 50 | 4.98836 | 2
109.91402 | 48.7025 | 0.05381009 | 97.928 | 150 | 50 | 4.98827 | 2
109.93385 | 48.70917 | 0.05382469 | 97.92667 | 150 | 50 | 4.98817 | 2
109.95365 | 48.71583 | 0.05388008 | 97.92556 | 150 | 50 | 4.98808 | 2
109.9735 | 48.7225 | 0.05392186 | 97.92444 | 150 | 50 | 4.98799 | 2
109.99332 | 48.72917 | 0.05390927 | 97.92311 | 150 | 50 | 4.9879 | 2
110.01315 | 48.73583 | 0.05386949 | 97.92178 | 150 | 50 | 4.9878 | 2
110.03299 | 48.7425 | 0.05382969 | 97.92067 | 150 | 50 | 4.98771 | 2
110.0528 | 48.74917 | 0.05385789 | 97.91933 | 150 | 50 | 4.98762 | 2
110.07263 | 48.75583 | 0.0538181 | 97.918 | 150 | 50 | 4.98753 | 2
110.09249 | 48.7625 | 0.0538463 | 97.91667 | 150 | 50 | 4.98743 | 2
110.11233 | 48.76917 | 0.0538337 | 97.91511 | 150 | 50 | 4.98734 | 2
110.13216 | 48.77583 | 0.0538619 | 97.91356 | 150 | 50 | 4.98725 | 2
110.15202 | 48.7825 | 0.0539037 | 97.91244 | 150 | 50 | 4.98715 | 2
110.17186 | 48.78917 | 0.0539047 | 97.91089 | 150 | 50 | 4.98706 | 2
110.1917 | 48.79583 | 0.0538785 | 97.90933 | 150 | 50 | 4.98697 | 2
110.21151 | 48.8025 | 0.0539203 | 97.90822 | 150 | 50 | 4.98688 | 2
110.23137 | 48.80917 | 0.0540301 | 97.90689 | 150 | 50 | 4.98678 | 2
110.25122 | 48.81583 | 0.05401751 | 97.90578 | 150 | 50 | 4.98669 | 2
110.27105 | 48.8225 | 0.05400492 | 97.90422 | 150 | 50 | 4.9866 | 2
110.29087 | 48.82917 | 0.05406032 | 97.90267 | 150 | 50 | 4.9865 | 2
110.3107 | 48.83583 | 0.05397972 | 97.90133 | 150 | 50 | 4.98641 | 2
110.33055 | 48.8425 | 0.05400793 | 97.9 | 150 | 50 | 4.98632 | 2
110.35039 | 48.84917 | 0.05388653 | 97.89844 | 150 | 50 | 4.98623 | 2
110.37022 | 48.85583 | 0.05394194 | 97.89711 | 150 | 50 | 4.98613 | 2
110.39006 | 48.8625 | 0.05390213 | 97.89556 | 150 | 50 | 4.98604 | 2
110.40987 | 48.86917 | 0.05401195 | 97.89422 | 150 | 50 | 4.98595 | 2
110.42971 | 48.87583 | 0.05401296 | 97.89289 | 150 | 50 | 4.98585 | 2
110.44954 | 48.8825 | 0.05400036 | 97.89178 | 150 | 50 | 4.98576 | 2
110.4694 | 48.88917 | 0.05400136 | 97.89044 | 150 | 50 | 4.98567 | 2
110.48923 | 48.89583 | 0.05404318 | 97.88911 | 150 | 50 | 4.98558 | 2
110.50907 | 48.9025 | 0.05403059 | 97.88822 | 150 | 50 | 4.98548 | 2
110.52892 | 48.90917 | 0.05403159 | 97.88667 | 150 | 50 | 4.98539 | 2
110.54879 | 48.91583 | 0.05396459 | 97.88533 | 150 | 50 | 4.9853 | 2
110.56863 | 48.9225 | 0.05410162 | 97.88444 | 150 | 50 | 4.9852 | 2
110.58849 | 48.92917 | 0.05410263 | 97.88289 | 150 | 50 | 4.98511 | 2
110.60831 | 48.93583 | 0.05407643 | 97.88178 | 150 | 50 | 4.98502 | 2
110.62814 | 48.9425 | 0.05410465 | 97.88067 | 150 | 50 | 4.98493 | 2
110.64797 | 48.94917 | 0.05409205 | 97.87933 | 150 | 50 | 4.98483 | 2
110.66779 | 48.95583 | 0.0539298 | 97.87822 | 150 | 50 | 4.98474 | 2
110.6876 | 48.9625 | 0.05401243 | 97.87711 | 150 | 50 | 4.98465 | 2
110.70747 | 48.96917 | 0.05405426 | 97.87622 | 150 | 50 | 4.98455 | 2
110.72731 | 48.97583 | 0.0539056 | 97.87533 | 150 | 50 | 4.98446 | 2
110.74715 | 48.9825 | 0.05398824 | 97.87422 | 150 | 50 | 4.98437 | 2
110.76699 | 48.98917 | 0.05401646 | 97.87311 | 150 | 50 | 4.98428 | 2
110.78682 | 48.99583 | 0.05409911 | 97.872 | 150 | 50 | 4.98418 | 2
110.80666 | 49.0025 | 0.05430422 | 97.87089 | 150 | 50 | 4.98409 | 2
110.82652 | 49.00917 | 0.05416916 | 97.86978 | 150 | 50 | 4.984 | 2
110.84635 | 49.01583 | 0.05414295 | 97.86844 | 150 | 50 | 4.9839 | 2
110.8662 | 49.0225 | 0.05404871 | 97.86756 | 150 | 50 | 4.98381 | 2
110.88606 | 49.02917 | 0.05415858 | 97.86622 | 150 | 50 | 4.98372 | 2
110.9059 | 49.03583 | 0.05420041 | 97.86511 | 150 | 50 | 4.98363 | 2
110.92575 | 49.0425 | 0.05421503 | 97.864 | 150 | 50 | 4.98353 | 2
110.9456 | 49.04917 | 0.05409357 | 97.86311 | 150 | 50 | 4.98344 | 2
110.96545 | 49.05583 | 0.05408097 | 97.86178 | 150 | 50 | 4.98335 | 2
110.9853 | 49.0625 | 0.0541228 | 97.86089 | 150 | 50 | 4.98325 | 2
111.00514 | 49.06917 | 0.05411021 | 97.85956 | 150 | 50 | 4.98316 | 2
111.02499 | 49.07583 | 0.05409761 | 97.85822 | 150 | 50 | 4.98307 | 2
111.04488 | 49.0825 | 0.05400335 | 97.85733 | 150 | 50 | 4.98297 | 2
111.06471 | 49.08917 | 0.05408602 | 97.856 | 150 | 50 | 4.98288 | 2
111.08458 | 49.09583 | 0.05419591 | 97.85489 | 150 | 50 | 4.98279 | 2
111.10442 | 49.1025 | 0.05414248 | 97.85356 | 150 | 50 | 4.98269 | 2
111.12428 | 49.10917 | 0.05412988 | 97.852 | 150 | 50 | 4.9826 | 2
111.14414 | 49.11583 | 0.05413089 | 97.85067 | 150 | 50 | 4.98251 | 2
111.16401 | 49.1225 | 0.05419996 | 97.84911 | 150 | 50 | 4.98242 | 2
111.18387 | 49.12917 | 0.05420097 | 97.848 | 150 | 50 | 4.98232 | 2
111.20372 | 49.13583 | 0.05420199 | 97.84689 | 150 | 50 | 4.98223 | 2
111.22359 | 49.1425 | 0.05423022 | 97.84556 | 150 | 50 | 4.98214 | 2
111.24349 | 49.14917 | 0.05416317 | 97.844 | 150 | 50 | 4.98204 | 2
111.26333 | 49.15583 | 0.05416418 | 97.84267 | 150 | 50 | 4.98195 | 2
111.28322 | 49.1625 | 0.05413798 | 97.84133 | 150 | 50 | 4.98186 | 2
111.30308 | 49.16917 | 0.05419344 | 97.84 | 150 | 50 | 4.98176 | 2
111.32296 | 49.17583 | 0.05422168 | 97.83889 | 150 | 50 | 4.98167 | 2
111.34282 | 49.1825 | 0.05434521 | 97.83756 | 150 | 50 | 4.98158 | 2
111.36267 | 49.18917 | 0.05435984 | 97.836 | 150 | 50 | 4.98148 | 2
111.38252 | 49.19583 | 0.05434724 | 97.83489 | 150 | 50 | 4.98139 | 2
111.4024 | 49.2025 | 0.0543891 | 97.83356 | 150 | 50 | 4.9813 | 2
111.42226 | 49.20917 | 0.05429482 | 97.83222 | 150 | 50 | 4.98121 | 2
111.44213 | 49.21583 | 0.05418691 | 97.83089 | 150 | 50 | 4.98111 | 2
111.462 | 49.2225 | 0.05421515 | 97.82978 | 150 | 50 | 4.98102 | 2
111.48189 | 49.22917 | 0.05421617 | 97.82844 | 150 | 50 | 4.98093 | 2
111.50173 | 49.23583 | 0.05428526 | 97.82711 | 150 | 50 | 4.98083 | 2
111.52161 | 49.2425 | 0.05432713 | 97.826 | 150 | 50 | 4.98074 | 2
111.54149 | 49.24917 | 0.05442345 | 97.82444 | 150 | 50 | 4.98065 | 2
111.56137 | 49.25583 | 0.05424746 | 97.82333 | 150 | 50 | 4.98055 | 2
111.58125 | 49.2625 | 0.05435741 | 97.82222 | 150 | 50 | 4.98046 | 2
111.60112 | 49.26917 | 0.05431757 | 97.82089 | 150 | 50 | 4.98037 | 2
111.62101 | 49.27583 | 0.05438668 | 97.81978 | 150 | 50 | 4.98027 | 2
111.64088 | 49.2825 | 0.05433322 | 97.81844 | 150 | 50 | 4.98018 | 2
111.66075 | 49.28917 | 0.05425254 | 97.81711 | 150 | 50 | 4.98009 | 2
111.68062 | 49.29583 | 0.05436249 | 97.816 | 150 | 50 | 4.97999 | 2
111.70047 | 49.3025 | 0.05436351 | 97.81511 | 150 | 50 | 4.9799 | 2
111.72034 | 49.30917 | 0.05428282 | 97.81378 | 150 | 50 | 4.97981 | 2
111.7402 | 49.31583 | 0.05432469 | 97.81289 | 150 | 50 | 4.97971 | 2
111.76009 | 49.3225 | 0.05450275 | 97.812 | 150 | 50 | 4.97962 | 2
111.77998 | 49.32917 | 0.05449016 | 97.81067 | 150 | 50 | 4.97953 | 2
111.79986 | 49.33583 | 0.05432774 | 97.80978 | 150 | 50 | 4.97943 | 2
111.81976 | 49.3425 | 0.05447858 | 97.80867 | 150 | 50 | 4.97934 | 2
111.83963 | 49.34917 | 0.05446598 | 97.80756 | 150 | 50 | 4.97925 | 2
111.85951 | 49.35583 | 0.05445338 | 97.80667 | 150 | 50 | 4.97916 | 2
111.87937 | 49.3625 | 0.05435905 | 97.80556 | 150 | 50 | 4.97906 | 2
111.89928 | 49.36917 | 0.05442818 | 97.80422 | 150 | 50 | 4.97897 | 2
111.91917 | 49.37583 | 0.05447006 | 97.80289 | 150 | 50 | 4.97888 | 2
111.93906 | 49.3825 | 0.05438936 | 97.802 | 150 | 50 | 4.97878 | 2
111.95896 | 49.38917 | 0.05436313 | 97.80067 | 150 | 50 | 4.97869 | 2
111.97879 | 49.39583 | 0.05448675 | 97.79933 | 150 | 50 | 4.9786 | 2
111.99866 | 49.4025 | 0.05446052 | 97.79844 | 150 | 50 | 4.9785 | 2
112.01854 | 49.40917 | 0.05448879 | 97.79689 | 150 | 50 | 4.97841 | 2
112.03839 | 49.41583 | 0.05450342 | 97.79578 | 150 | 50 | 4.97832 | 2
112.05826 | 49.4225 | 0.05449082 | 97.79467 | 150 | 50 | 4.97822 | 2
112.07813 | 49.42917 | 0.05443735 | 97.79333 | 150 | 50 | 4.97813 | 2
112.098 | 49.43583 | 0.05432939 | 97.79178 | 150 | 50 | 4.97804 | 2
112.11787 | 49.4425 | 0.05443939 | 97.79067 | 150 | 50 | 4.97794 | 2
112.13772 | 49.44917 | 0.05444041 | 97.78933 | 150 | 50 | 4.97785 | 2
112.15758 | 49.45583 | 0.05433244 | 97.78778 | 150 | 50 | 4.97776 | 2
112.17744 | 49.4625 | 0.0544152 | 97.78667 | 150 | 50 | 4.97766 | 2
112.19732 | 49.46917 | 0.05453884 | 97.78511 | 150 | 50 | 4.97757 | 2
112.2172 | 49.47583 | 0.05444449 | 97.784 | 150 | 50 | 4.97748 | 2
112.23708 | 49.4825 | 0.05447276 | 97.78267 | 150 | 50 | 4.97738 | 2
112.25695 | 49.48917 | 0.05444654 | 97.78111 | 150 | 50 | 4.97729 | 2
112.27686 | 49.49583 | 0.05448844 | 97.77978 | 150 | 50 | 4.9772 | 2
112.29677 | 49.5025 | 0.0544077 | 97.77844 | 150 | 50 | 4.9771 | 2
112.31666 | 49.50917 | 0.05449048 | 97.77689 | 150 | 50 | 4.97701 | 2
112.33653 | 49.51583 | 0.05450513 | 97.77533 | 150 | 50 | 4.97692 | 2
112.35642 | 49.5225 | 0.05450615 | 97.774 | 150 | 50 | 4.97682 | 2
112.37631 | 49.52917 | 0.05453442 | 97.77267 | 150 | 50 | 4.97673 | 2
112.39619 | 49.53583 | 0.05454908 | 97.77111 | 150 | 50 | 4.97664 | 2
112.41608 | 49.5425 | 0.05456373 | 97.76978 | 150 | 50 | 4.97654 | 2
112.43597 | 49.54917 | 0.05452387 | 97.768 | 150 | 50 | 4.97645 | 2
112.45586 | 49.55583 | 0.05449763 | 97.76667 | 150 | 50 | 4.97636 | 2
112.47573 | 49.5625 | 0.05445777 | 97.76533 | 150 | 50 | 4.97626 | 2
112.49561 | 49.56917 | 0.05449968 | 97.764 | 150 | 50 | 4.97617 | 2
112.5155 | 49.57583 | 0.05451433 | 97.76244 | 150 | 50 | 4.97608 | 2
112.53536 | 49.5825 | 0.05448809 | 97.76111 | 150 | 50 | 4.97598 | 2
112.55522 | 49.58917 | 0.05450275 | 97.75978 | 150 | 50 | 4.97589 | 2
112.57511 | 49.59583 | 0.05455829 | 97.75867 | 150 | 50 | 4.9758 | 2
112.59499 | 49.6025 | 0.05450479 | 97.75756 | 150 | 50 | 4.9757 | 2
112.61489 | 49.60917 | 0.05457397 | 97.75622 | 150 | 50 | 4.97561 | 2
112.63478 | 49.61583 | 0.0545341 | 97.75533 | 150 | 50 | 4.97552 | 2
112.65467 | 49.6225 | 0.05456239 | 97.75422 | 150 | 50 | 4.97542 | 2
112.67455 | 49.62917 | 0.05457704 | 97.75289 | 150 | 50 | 4.97533 | 2
112.69447 | 49.63583 | 0.05474164 | 97.75178 | 150 | 50 | 4.97523 | 2
112.71435 | 49.6425 | 0.05466088 | 97.75044 | 150 | 50 | 4.97514 | 2
112.73423 | 49.64917 | 0.05468917 | 97.74956 | 150 | 50 | 4.97505 | 2
112.7541 | 49.65583 | 0.05458114 | 97.74822 | 150 | 50 | 4.97495 | 2
112.774 | 49.6625 | 0.0545549 | 97.74733 | 150 | 50 | 4.97486 | 2
112.79387 | 49.66917 | 0.05447413 | 97.746 | 150 | 50 | 4.97477 | 2
112.81375 | 49.67583 | 0.05452969 | 97.74467 | 150 | 50 | 4.97467 | 2
112.83361 | 49.6825 | 0.05448981 | 97.74356 | 150 | 50 | 4.97458 | 2
112.85352 | 49.68917 | 0.0545181 | 97.74244 | 150 | 50 | 4.97449 | 2
112.87344 | 49.69583 | 0.05453276 | 97.74111 | 150 | 50 | 4.97439 | 2
112.89332 | 49.7025 | 0.05460195 | 97.74 | 150 | 50 | 4.9743 | 2
112.91321 | 49.70917 | 0.05468478 | 97.73867 | 150 | 50 | 4.97421 | 2
112.9331 | 49.71583 | 0.054604 | 97.73778 | 150 | 50 | 4.97411 | 2
112.95295 | 49.7225 | 0.0546323 | 97.73667 | 150 | 50 | 4.97402 | 2
112.97281 | 49.72917 | 0.05456515 | 97.73556 | 150 | 50 | 4.97393 | 2
112.99266 | 49.73583 | 0.05457981 | 97.73422 | 150 | 50 | 4.97383 | 2
113.01253 | 49.7425 | 0.0545672 | 97.73311 | 150 | 50 | 4.97374 | 2
113.0324 | 49.74917 | 0.05482729 | 97.732 | 150 | 50 | 4.97365 | 2
113.05227 | 49.75583 | 0.05478742 | 97.73067 | 150 | 50 | 4.97355 | 2
113.07215 | 49.7625 | 0.05472027 | 97.72956 | 150 | 50 | 4.97346 | 2
113.09202 | 49.76917 | 0.05465312 | 97.72844 | 150 | 50 | 4.97337 | 2
113.11191 | 49.77583 | 0.0546405 | 97.72689 | 150 | 50 | 4.97327 | 2
113.13178 | 49.7825 | 0.05455971 | 97.726 | 150 | 50 | 4.97318 | 2
113.15166 | 49.78917 | 0.05466983 | 97.72467 | 150 | 50 | 4.97309 | 2
113.17153 | 49.79583 | 0.05461631 | 97.72333 | 150 | 50 | 4.97299 | 2
113.19141 | 49.8025 | 0.05459006 | 97.72222 | 150 | 50 | 4.9729 | 2
113.21127 | 49.80917 | 0.05468655 | 97.72067 | 150 | 50 | 4.97281 | 2
113.23115 | 49.81583 | 0.0545512 | 97.71933 | 150 | 50 | 4.97271 | 2
113.25102 | 49.8225 | 0.05451131 | 97.718 | 150 | 50 | 4.97262 | 2
113.27091 | 49.82917 | 0.05448506 | 97.71644 | 150 | 50 | 4.97253 | 2
113.29076 | 49.83583 | 0.05467703 | 97.71489 | 150 | 50 | 4.97243 | 2
113.31065 | 49.8425 | 0.05465078 | 97.71356 | 150 | 50 | 4.97234 | 2
113.3305 | 49.84917 | 0.0546518 | 97.712 | 150 | 50 | 4.97225 | 2
113.35037 | 49.85583 | 0.05468011 | 97.71067 | 150 | 50 | 4.97215 | 2
113.37027 | 49.8625 | 0.05469478 | 97.70911 | 150 | 50 | 4.97206 | 2
113.39016 | 49.86917 | 0.05472308 | 97.70778 | 150 | 50 | 4.97197 | 2
113.41003 | 49.87583 | 0.05466955 | 97.70644 | 150 | 50 | 4.97187 | 2
113.42992 | 49.8825 | 0.05461602 | 97.70489 | 150 | 50 | 4.97178 | 2
113.4498 | 49.88917 | 0.05471253 | 97.70333 | 150 | 50 | 4.97168 | 2
113.46969 | 49.89583 | 0.05463172 | 97.702 | 150 | 50 | 4.97159 | 2
113.48956 | 49.9025 | 0.05460546 | 97.70089 | 150 | 50 | 4.9715 | 2
113.50946 | 49.90917 | 0.05466105 | 97.69889 | 150 | 50 | 4.9714 | 2
113.52934 | 49.91583 | 0.05466208 | 97.69822 | 150 | 50 | 4.97131 | 2
113.54921 | 49.9225 | 0.05467675 | 97.69644 | 150 | 50 | 4.97122 | 2
113.56908 | 49.92917 | 0.05466414 | 97.69511 | 150 | 50 | 4.97112 | 2
113.58893 | 49.93583 | 0.05471973 | 97.69378 | 150 | 50 | 4.97103 | 2
113.60878 | 49.9425 | 0.05466619 | 97.69244 | 150 | 50 | 4.97094 | 2
113.62866 | 49.94917 | 0.05468086 | 97.69178 | 150 | 50 | 4.97084 | 2
113.64854 | 49.95583 | 0.05460003 | 97.68978 | 150 | 50 | 4.97075 | 2
113.66842 | 49.9625 | 0.05457378 | 97.68867 | 150 | 50 | 4.97066 | 2
113.68831 | 49.96917 | 0.05454752 | 97.68733 | 150 | 50 | 4.97056 | 2
113.70824 | 49.97583 | 0.05463041 | 97.68622 | 150 | 50 | 4.97047 | 2
113.72814 | 49.9825 | 0.05456322 | 97.68489 | 150 | 50 | 4.97037 | 2
113.74808 | 49.98917 | 0.05461883 | 97.68378 | 150 | 50 | 4.97028 | 2
113.76797 | 49.99583 | 0.05464714 | 97.68222 | 150 | 50 | 4.97019 | 2
113.78784 | 50.0025 | 0.05457995 | 97.68111 | 150 | 50 | 4.97009 | 2
113.80773 | 50.00917 | 0.05463556 | 97.68022 | 150 | 50 | 4.97 | 2
113.8276 | 50.01583 | 0.05465023 | 97.67889 | 150 | 50 | 4.96991 | 2
113.84747 | 50.0225 | 0.05465126 | 97.67778 | 150 | 50 | 4.96981 | 2
113.86734 | 50.02917 | 0.05473416 | 97.67667 | 150 | 50 | 4.96972 | 2
113.88723 | 50.03583 | 0.05465332 | 97.67556 | 150 | 50 | 4.96963 | 2
113.90708 | 50.0425 | 0.05472258 | 97.67444 | 150 | 50 | 4.96953 | 2
113.92695 | 50.04917 | 0.05461443 | 97.67333 | 150 | 50 | 4.96944 | 2
113.94681 | 50.05583 | 0.05458817 | 97.67244 | 150 | 50 | 4.96935 | 2
113.96667 | 50.0625 | 0.05475296 | 97.67133 | 150 | 50 | 4.96925 | 2
113.98657 | 50.06917 | 0.05471305 | 97.67 | 150 | 50 | 4.96916 | 2
114.00648 | 50.07583 | 0.05468679 | 97.66889 | 150 | 50 | 4.96906 | 2
114.02635 | 50.0825 | 0.05456498 | 97.66778 | 150 | 50 | 4.96897 | 2
114.04627 | 50.08917 | 0.05456602 | 97.66689 | 150 | 50 | 4.96888 | 2
114.06616 | 50.09583 | 0.05462164 | 97.66556 | 150 | 50 | 4.96878 | 2
114.08605 | 50.1025 | 0.05471821 | 97.66422 | 150 | 50 | 4.96869 | 2
114.10591 | 50.10917 | 0.05471924 | 97.66333 | 150 | 50 | 4.9686 | 2
114.12578 | 50.11583 | 0.05474757 | 97.662 | 150 | 50 | 4.9685 | 2
114.14569 | 50.1225 | 0.0546394 | 97.66044 | 150 | 50 | 4.96841 | 2
114.16556 | 50.12917 | 0.05469504 | 97.65933 | 150 | 50 | 4.96831 | 2
114.18547 | 50.13583 | 0.05466876 | 97.65778 | 150 | 50 | 4.96822 | 2
114.20535 | 50.1425 | 0.05451964 | 97.65644 | 150 | 50 | 4.96813 | 2
114.22521 | 50.14917 | 0.05460257 | 97.65489 | 150 | 50 | 4.96803 | 2
114.24506 | 50.15583 | 0.05458995 | 97.65333 | 150 | 50 | 4.96794 | 2
114.26493 | 50.1625 | 0.05459098 | 97.65178 | 150 | 50 | 4.96785 | 2
114.28478 | 50.16917 | 0.05464661 | 97.65067 | 150 | 50 | 4.96775 | 2
114.30463 | 50.17583 | 0.05456573 | 97.64911 | 150 | 50 | 4.96766 | 2
114.32448 | 50.1825 | 0.05456676 | 97.64778 | 150 | 50 | 4.96757 | 2
114.34436 | 50.18917 | 0.054677 | 97.64667 | 150 | 50 | 4.96747 | 2
114.36424 | 50.19583 | 0.05460977 | 97.64533 | 150 | 50 | 4.96738 | 2
114.38411 | 50.2025 | 0.05455619 | 97.644 | 150 | 50 | 4.96729 | 2
114.404 | 50.20917 | 0.05461183 | 97.64289 | 150 | 50 | 4.96719 | 2
114.42388 | 50.21583 | 0.05461286 | 97.64133 | 150 | 50 | 4.9671 | 2
114.44375 | 50.2225 | 0.05461389 | 97.64044 | 150 | 50 | 4.967 | 2
114.46361 | 50.22917 | 0.05471049 | 97.63956 | 150 | 50 | 4.96691 | 2
114.48348 | 50.23583 | 0.05467057 | 97.63844 | 150 | 50 | 4.96682 | 2
114.50337 | 50.2425 | 0.05458967 | 97.63711 | 150 | 50 | 4.96672 | 2
114.52323 | 50.24917 | 0.05465897 | 97.63622 | 150 | 50 | 4.96663 | 2
114.54312 | 50.25583 | 0.05457807 | 97.63511 | 150 | 50 | 4.96654 | 2
114.56298 | 50.2625 | 0.0544562 | 97.634 | 150 | 50 | 4.96644 | 2
114.58286 | 50.26917 | 0.05451186 | 97.63311 | 150 | 50 | 4.96635 | 2
114.6027 | 50.27583 | 0.05462213 | 97.632 | 150 | 50 | 4.96626 | 2
114.62256 | 50.2825 | 0.05470509 | 97.63089 | 150 | 50 | 4.96616 | 2
114.64243 | 50.28917 | 0.0546515 | 97.63 | 150 | 50 | 4.96607 | 2
114.66227 | 50.29583 | 0.05454328 | 97.62889 | 150 | 50 | 4.96597 | 2
114.68215 | 50.3025 | 0.0546399 | 97.62756 | 150 | 50 | 4.96588 | 2
114.702 | 50.30917 | 0.05469556 | 97.62667 | 150 | 50 | 4.96579 | 2
114.72185 | 50.31583 | 0.05458734 | 97.62556 | 150 | 50 | 4.96569 | 2
114.74172 | 50.3225 | 0.05464299 | 97.62444 | 150 | 50 | 4.9656 | 2
114.76157 | 50.32917 | 0.0546167 | 97.62356 | 150 | 50 | 4.96551 | 2
114.78144 | 50.33583 | 0.05471334 | 97.62222 | 150 | 50 | 4.96541 | 2
114.8013 | 50.3425 | 0.0546734 | 97.62111 | 150 | 50 | 4.96532 | 2
114.82116 | 50.34917 | 0.05459248 | 97.62 | 150 | 50 | 4.96523 | 2
114.84103 | 50.35583 | 0.05462083 | 97.61889 | 150 | 50 | 4.96513 | 2
114.86091 | 50.3625 | 0.05458088 | 97.61756 | 150 | 50 | 4.96504 | 2
114.88076 | 50.36917 | 0.05458191 | 97.61644 | 150 | 50 | 4.96494 | 2
114.90064 | 50.37583 | 0.05471953 | 97.61511 | 150 | 50 | 4.96485 | 2
114.9205 | 50.3825 | 0.05462495 | 97.614 | 150 | 50 | 4.96476 | 2
114.94036 | 50.38917 | 0.05469428 | 97.61267 | 150 | 50 | 4.96466 | 2
114.96024 | 50.39583 | 0.05469531 | 97.61133 | 150 | 50 | 4.96457 | 2
114.98012 | 50.4025 | 0.05461438 | 97.61022 | 150 | 50 | 4.96448 | 2
115.00001 | 50.40917 | 0.05458809 | 97.60889 | 150 | 50 | 4.96438 | 2
115.0199 | 50.41583 | 0.05453448 | 97.60778 | 150 | 50 | 4.96429 | 2
115.03979 | 50.4225 | 0.05450819 | 97.60667 | 150 | 50 | 4.96419 | 2
115.05965 | 50.42917 | 0.0545502 | 97.60556 | 150 | 50 | 4.9641 | 2
115.07954 | 50.43583 | 0.05459222 | 97.60444 | 150 | 50 | 4.96401 | 2
115.09941 | 50.4425 | 0.0545386 | 97.60311 | 150 | 50 | 4.96391 | 2
115.11927 | 50.44917 | 0.05452597 | 97.60222 | 150 | 50 | 4.96382 | 2
115.13913 | 50.45583 | 0.05454066 | 97.60111 | 150 | 50 | 4.96373 | 2
115.15898 | 50.4625 | 0.05447338 | 97.60022 | 150 | 50 | 4.96363 | 2
115.17885 | 50.46917 | 0.05443341 | 97.59933 | 150 | 50 | 4.96354 | 2
115.1987 | 50.47583 | 0.05437978 | 97.59844 | 150 | 50 | 4.96345 | 2
115.21856 | 50.4825 | 0.0544218 | 97.59756 | 150 | 50 | 4.96335 | 2
115.23842 | 50.48917 | 0.0543955 | 97.59667 | 150 | 50 | 4.96326 | 2
115.25828 | 50.49583 | 0.05445119 | 97.59578 | 150 | 50 | 4.96316 | 2
115.27814 | 50.5025 | 0.05441122 | 97.59467 | 150 | 50 | 4.96307 | 2
115.29801 | 50.50917 | 0.05438492 | 97.59333 | 150 | 50 | 4.96298 | 2
115.31785 | 50.51583 | 0.05441328 | 97.59222 | 150 | 50 | 4.96288 | 2
115.33772 | 50.5225 | 0.05442797 | 97.59133 | 150 | 50 | 4.96279 | 2
115.35762 | 50.52917 | 0.05441534 | 97.58978 | 150 | 50 | 4.9627 | 2
115.37748 | 50.53583 | 0.05444369 | 97.58867 | 150 | 50 | 4.9626 | 2
115.39736 | 50.5425 | 0.05441739 | 97.58756 | 150 | 50 | 4.96251 | 2
115.41725 | 50.54917 | 0.05437742 | 97.58644 | 150 | 50 | 4.96241 | 2
115.4371 | 50.55583 | 0.05436478 | 97.58511 | 150 | 50 | 4.96232 | 2
115.45697 | 50.5625 | 0.05440681 | 97.58422 | 150 | 50 | 4.96223 | 2
115.47683 | 50.56917 | 0.05444884 | 97.58311 | 150 | 50 | 4.96213 | 2
115.49672 | 50.57583 | 0.0543952 | 97.58178 | 150 | 50 | 4.96204 | 2
115.51658 | 50.5825 | 0.05443723 | 97.58089 | 150 | 50 | 4.96195 | 2
115.53647 | 50.58917 | 0.05449293 | 97.57978 | 150 | 50 | 4.96185 | 2
115.55634 | 50.59583 | 0.05437095 | 97.57889 | 150 | 50 | 4.96176 | 2
115.57623 | 50.6025 | 0.05438565 | 97.578 | 150 | 50 | 4.96166 | 2
115.59615 | 50.60917 | 0.05448236 | 97.57689 | 150 | 50 | 4.96157 | 2
115.61606 | 50.61583 | 0.05448339 | 97.576 | 150 | 50 | 4.96148 | 2
115.63593 | 50.6225 | 0.05442974 | 97.57511 | 150 | 50 | 4.96138 | 2
115.65579 | 50.62917 | 0.05436242 | 97.57422 | 150 | 50 | 4.96129 | 2
115.67569 | 50.63583 | 0.05433611 | 97.57378 | 150 | 50 | 4.96119 | 2
115.69555 | 50.6425 | 0.05433714 | 97.57267 | 150 | 50 | 4.9611 | 2
115.71543 | 50.64917 | 0.0544612 | 97.57222 | 150 | 50 | 4.96101 | 2
115.73529 | 50.65583 | 0.05442122 | 97.57156 | 150 | 50 | 4.96091 | 2
115.7551 | 50.6625 | 0.05432655 | 97.57089 | 150 | 50 | 4.96082 | 2
115.77498 | 50.66917 | 0.05423189 | 97.57 | 150 | 50 | 4.96073 | 2
115.79484 | 50.67583 | 0.0541919 | 97.56933 | 150 | 50 | 4.96063 | 2
115.81473 | 50.6825 | 0.05417925 | 97.56844 | 150 | 50 | 4.96054 | 2
115.83461 | 50.68917 | 0.05420762 | 97.568 | 150 | 50 | 4.96044 | 2
115.85449 | 50.69583 | 0.05416763 | 97.56711 | 150 | 50 | 4.96035 | 2
115.87441 | 50.7025 | 0.05414131 | 97.56578 | 150 | 50 | 4.96026 | 2
115.8943 | 50.70917 | 0.05422437 | 97.56489 | 150 | 50 | 4.96016 | 2
115.91419 | 50.71583 | 0.05417071 | 97.56356 | 150 | 50 | 4.96007 | 2
115.93405 | 50.7225 | 0.05411704 | 97.56244 | 150 | 50 | 4.95997 | 2
115.95393 | 50.72917 | 0.05418643 | 97.56133 | 150 | 50 | 4.95988 | 2
115.9738 | 50.73583 | 0.05420113 | 97.55978 | 150 | 50 | 4.95979 | 2
115.9937 | 50.7425 | 0.05403808 | 97.55822 | 150 | 50 | 4.95969 | 2
116.01355 | 50.74917 | 0.05397073 | 97.55689 | 150 | 50 | 4.9596 | 2
116.03345 | 50.75583 | 0.05395808 | 97.55533 | 150 | 50 | 4.9595 | 2
116.05331 | 50.7625 | 0.05404114 | 97.554 | 150 | 50 | 4.95941 | 2
116.07319 | 50.76917 | 0.05402849 | 97.55244 | 150 | 50 | 4.95932 | 2
116.09305 | 50.77583 | 0.05393379 | 97.55089 | 150 | 50 | 4.95922 | 2
116.11292 | 50.7825 | 0.05401686 | 97.54956 | 150 | 50 | 4.95913 | 2
116.13284 | 50.78917 | 0.05397686 | 97.54822 | 150 | 50 | 4.95903 | 2
116.15271 | 50.79583 | 0.05408729 | 97.54667 | 150 | 50 | 4.95894 | 2
116.17259 | 50.8025 | 0.05407463 | 97.54533 | 150 | 50 | 4.95885 | 2
116.19248 | 50.80917 | 0.05403463 | 97.54378 | 150 | 50 | 4.95875 | 2
116.21234 | 50.81583 | 0.0539536 | 97.54267 | 150 | 50 | 4.95866 | 2
116.23226 | 50.8225 | 0.05403668 | 97.54111 | 150 | 50 | 4.95857 | 2
116.25215 | 50.82917 | 0.05395564 | 97.54 | 150 | 50 | 4.95847 | 2
116.27203 | 50.83583 | 0.05401138 | 97.53844 | 150 | 50 | 4.95838 | 2
116.29193 | 50.8425 | 0.05395769 | 97.53689 | 150 | 50 | 4.95828 | 2
116.31181 | 50.84917 | 0.05391768 | 97.53556 | 150 | 50 | 4.95819 | 2
116.33171 | 50.85583 | 0.05380928 | 97.534 | 150 | 50 | 4.9581 | 2
116.35159 | 50.8625 | 0.05375558 | 97.53244 | 150 | 50 | 4.958 | 2
116.37148 | 50.86917 | 0.05382499 | 97.53089 | 150 | 50 | 4.95791 | 2
116.39135 | 50.87583 | 0.05390809 | 97.52956 | 150 | 50 | 4.95781 | 2
116.41122 | 50.8825 | 0.05392279 | 97.52778 | 150 | 50 | 4.95772 | 2
116.43109 | 50.88917 | 0.05395117 | 97.52667 | 150 | 50 | 4.95763 | 2
116.45099 | 50.89583 | 0.0538838 | 97.52533 | 150 | 50 | 4.95753 | 2
116.47089 | 50.9025 | 0.05388482 | 97.524 | 150 | 50 | 4.95744 | 2
116.49081 | 50.90917 | 0.05388584 | 97.52333 | 150 | 50 | 4.95734 | 2
116.5107 | 50.91583 | 0.05375006 | 97.52244 | 150 | 50 | 4.95725 | 2
116.5306 | 50.9225 | 0.05371004 | 97.52133 | 150 | 50 | 4.95716 | 2
116.55051 | 50.92917 | 0.05364265 | 97.52067 | 150 | 50 | 4.95706 | 2
116.57043 | 50.93583 | 0.05371208 | 97.51978 | 150 | 50 | 4.95697 | 2
116.5903 | 50.9425 | 0.05369941 | 97.51911 | 150 | 50 | 4.95687 | 2
116.61021 | 50.94917 | 0.0537278 | 97.51844 | 150 | 50 | 4.95678 | 2
116.63011 | 50.95583 | 0.05382459 | 97.51756 | 150 | 50 | 4.95668 | 2
116.65001 | 50.9625 | 0.05379825 | 97.51689 | 150 | 50 | 4.95659 | 2
116.66993 | 50.96917 | 0.0537035 | 97.51644 | 150 | 50 | 4.9565 | 2
116.68984 | 50.97583 | 0.05360874 | 97.51556 | 150 | 50 | 4.9564 | 2
116.70974 | 50.9825 | 0.05363712 | 97.51533 | 150 | 50 | 4.95631 | 2
116.72966 | 50.98917 | 0.05356972 | 97.51422 | 150 | 50 | 4.95621 | 2
116.74955 | 50.99583 | 0.05351601 | 97.51333 | 150 | 50 | 4.95612 | 2
116.76951 | 51.0025 | 0.05350334 | 97.51222 | 150 | 50 | 4.95603 | 2
116.78943 | 51.00917 | 0.05343594 | 97.51133 | 150 | 50 | 4.95593 | 2
116.80936 | 51.01583 | 0.05343695 | 97.51022 | 150 | 50 | 4.95584 | 2
116.82925 | 51.0225 | 0.05346534 | 97.50911 | 150 | 50 | 4.95574 | 2
116.84915 | 51.02917 | 0.05348004 | 97.50778 | 150 | 50 | 4.95565 | 2
116.86904 | 51.03583 | 0.05348106 | 97.50689 | 150 | 50 | 4.95555 | 2
116.88893 | 51.0425 | 0.05353681 | 97.50578 | 150 | 50 | 4.95546 | 2
116.90882 | 51.04917 | 0.05353783 | 97.50467 | 150 | 50 | 4.95537 | 2
116.92874 | 51.05583 | 0.05345673 | 97.50378 | 150 | 50 | 4.95527 | 2
116.94865 | 51.0625 | 0.05341669 | 97.50289 | 150 | 50 | 4.95518 | 2
116.96857 | 51.06917 | 0.05336296 | 97.50178 | 150 | 50 | 4.95508 | 2
116.98849 | 51.07583 | 0.05322711 | 97.50089 | 150 | 50 | 4.95499 | 2
117.00839 | 51.0825 | 0.05326918 | 97.49956 | 150 | 50 | 4.9549 | 2
117.0283 | 51.08917 | 0.05321545 | 97.49844 | 150 | 50 | 4.9548 | 2
117.04819 | 51.09583 | 0.0533807 | 97.49733 | 150 | 50 | 4.95471 | 2
117.06809 | 51.1025 | 0.05338172 | 97.49622 | 150 | 50 | 4.95461 | 2
117.08798 | 51.10917 | 0.05324585 | 97.49511 | 150 | 50 | 4.95452 | 2
117.10791 | 51.11583 | 0.05324687 | 97.49422 | 150 | 50 | 4.95442 | 2
117.12782 | 51.1225 | 0.05331632 | 97.49267 | 150 | 50 | 4.95433 | 2
117.14773 | 51.12917 | 0.05330365 | 97.49156 | 150 | 50 | 4.95424 | 2
117.16769 | 51.13583 | 0.0532636 | 97.49022 | 150 | 50 | 4.95414 | 2
117.18763 | 51.1425 | 0.0531551 | 97.48911 | 150 | 50 | 4.95405 | 2
117.20758 | 51.14917 | 0.0531698 | 97.48756 | 150 | 50 | 4.95395 | 2
117.22752 | 51.15583 | 0.05323926 | 97.48667 | 150 | 50 | 4.95386 | 2
117.24745 | 51.1625 | 0.05328135 | 97.48533 | 150 | 50 | 4.95376 | 2
117.26739 | 51.16917 | 0.05318653 | 97.484 | 150 | 50 | 4.95367 | 2
117.28732 | 51.17583 | 0.05313278 | 97.48244 | 150 | 50 | 4.95358 | 2
117.30725 | 51.1825 | 0.05309272 | 97.48156 | 150 | 50 | 4.95348 | 2
117.3272 | 51.18917 | 0.05317588 | 97.48067 | 150 | 50 | 4.95339 | 2
117.34714 | 51.19583 | 0.0531632 | 97.47978 | 150 | 50 | 4.95329 | 2
117.36704 | 51.2025 | 0.05299991 | 97.47867 | 150 | 50 | 4.9532 | 2
117.38697 | 51.20917 | 0.05294616 | 97.47778 | 150 | 50 | 4.9531 | 2
117.40688 | 51.21583 | 0.05287871 | 97.47711 | 150 | 50 | 4.95301 | 2
117.4268 | 51.2225 | 0.0528934 | 97.476 | 150 | 50 | 4.95292 | 2
117.44672 | 51.22917 | 0.05294918 | 97.47556 | 150 | 50 | 4.95282 | 2
117.46665 | 51.23583 | 0.05301865 | 97.47444 | 150 | 50 | 4.95273 | 2
117.48658 | 51.2425 | 0.05303336 | 97.47378 | 150 | 50 | 4.95263 | 2
117.50652 | 51.24917 | 0.05304806 | 97.47267 | 150 | 50 | 4.95254 | 2
117.52646 | 51.25583 | 0.05300799 | 97.47222 | 150 | 50 | 4.95244 | 2
117.54637 | 51.2625 | 0.05283099 | 97.47089 | 150 | 50 | 4.95235 | 2
117.5663 | 51.26917 | 0.05274983 | 97.47067 | 150 | 50 | 4.95225 | 2
117.58621 | 51.27583 | 0.05284669 | 97.46933 | 150 | 50 | 4.95216 | 2
117.6061 | 51.2825 | 0.05277922 | 97.46822 | 150 | 50 | 4.95207 | 2
117.626 | 51.28917 | 0.05273914 | 97.46733 | 150 | 50 | 4.95197 | 2
117.64594 | 51.29583 | 0.05275384 | 97.46644 | 150 | 50 | 4.95188 | 2
117.66586 | 51.3025 | 0.05271376 | 97.46511 | 150 | 50 | 4.95178 | 2
117.6858 | 51.30917 | 0.05275585 | 97.464 | 150 | 50 | 4.95169 | 2
117.70575 | 51.31583 | 0.05283904 | 97.46311 | 150 | 50 | 4.95159 | 2
117.72568 | 51.3225 | 0.05267569 | 97.46222 | 150 | 50 | 4.9515 | 2
117.74562 | 51.32917 | 0.05258082 | 97.46089 | 150 | 50 | 4.95141 | 2
117.76557 | 51.33583 | 0.05258182 | 97.45956 | 150 | 50 | 4.95131 | 2
117.78551 | 51.3425 | 0.05252804 | 97.45867 | 150 | 50 | 4.95122 | 2
117.80547 | 51.34917 | 0.05244685 | 97.45733 | 150 | 50 | 4.95112 | 2
117.82539 | 51.35583 | 0.05246155 | 97.45644 | 150 | 50 | 4.95103 | 2
117.8453 | 51.3625 | 0.05258583 | 97.45511 | 150 | 50 | 4.95093 | 2
117.86526 | 51.36917 | 0.05253204 | 97.45444 | 150 | 50 | 4.95084 | 2
117.88518 | 51.37583 | 0.05254674 | 97.45356 | 150 | 50 | 4.95074 | 2
117.90512 | 51.3825 | 0.05249295 | 97.45267 | 150 | 50 | 4.95065 | 2
117.92508 | 51.38917 | 0.05249396 | 97.45156 | 150 | 50 | 4.95055 | 2
117.94503 | 51.39583 | 0.05242646 | 97.45067 | 150 | 50 | 4.95046 | 2
117.96496 | 51.4025 | 0.05244116 | 97.44978 | 150 | 50 | 4.95037 | 2
117.98492 | 51.40917 | 0.05252437 | 97.44889 | 150 | 50 | 4.95027 | 2
118.00485 | 51.41583 | 0.05244317 | 97.44778 | 150 | 50 | 4.95018 | 2
118.0248 | 51.4225 | 0.05241677 | 97.44689 | 150 | 50 | 4.95008 | 2
118.04473 | 51.42917 | 0.05234926 | 97.44622 | 150 | 50 | 4.94999 | 2
118.06469 | 51.43583 | 0.05236396 | 97.44511 | 150 | 50 | 4.94989 | 2
118.08464 | 51.4425 | 0.05236497 | 97.44422 | 150 | 50 | 4.9498 | 2
118.1046 | 51.44917 | 0.05224266 | 97.44356 | 150 | 50 | 4.9497 | 2
118.12456 | 51.45583 | 0.05224365 | 97.44267 | 150 | 50 | 4.94961 | 2
118.1445 | 51.4625 | 0.05216244 | 97.442 | 150 | 50 | 4.94951 | 2
118.16446 | 51.46917 | 0.05219084 | 97.44067 | 150 | 50 | 4.94942 | 2
118.18442 | 51.47583 | 0.05215073 | 97.43978 | 150 | 50 | 4.94933 | 2
118.20437 | 51.4825 | 0.05216543 | 97.43889 | 150 | 50 | 4.94923 | 2
118.22433 | 51.48917 | 0.05212532 | 97.43778 | 150 | 50 | 4.94914 | 2
118.24425 | 51.49583 | 0.05219483 | 97.43667 | 150 | 50 | 4.94904 | 2
118.2642 | 51.5025 | 0.05216843 | 97.43556 | 150 | 50 | 4.94895 | 2
118.28418 | 51.50917 | 0.05205979 | 97.43467 | 150 | 50 | 4.94885 | 2
118.30412 | 51.51583 | 0.05196486 | 97.43356 | 150 | 50 | 4.94876 | 2
118.32408 | 51.5225 | 0.05200697 | 97.43289 | 150 | 50 | 4.94866 | 2
118.34405 | 51.52917 | 0.05200796 | 97.432 | 150 | 50 | 4.94857 | 2
118.36402 | 51.53583 | 0.05203637 | 97.43067 | 150 | 50 | 4.94847 | 2
118.384 | 51.5425 | 0.05196884 | 97.43 | 150 | 50 | 4.94838 | 2
118.404 | 51.54917 | 0.05192872 | 97.42911 | 150 | 50 | 4.94828 | 2
118.42397 | 51.55583 | 0.05187489 | 97.428 | 150 | 50 | 4.94819 | 2
118.44398 | 51.5625 | 0.0519033 | 97.42756 | 150 | 50 | 4.9481 | 2
118.46395 | 51.56917 | 0.05184947 | 97.42667 | 150 | 50 | 4.948 | 2
118.48394 | 51.57583 | 0.05182305 | 97.42578 | 150 | 50 | 4.94791 | 2
118.5039 | 51.5825 | 0.05172809 | 97.42489 | 150 | 50 | 4.94781 | 2
118.52385 | 51.58917 | 0.05178391 | 97.424 | 150 | 50 | 4.94772 | 2
118.54382 | 51.59583 | 0.05179861 | 97.42333 | 150 | 50 | 4.94762 | 2
118.5638 | 51.6025 | 0.05174477 | 97.42244 | 150 | 50 | 4.94753 | 2
118.58377 | 51.60917 | 0.05173206 | 97.42178 | 150 | 50 | 4.94743 | 2
118.60374 | 51.61583 | 0.05162339 | 97.42067 | 150 | 50 | 4.94734 | 2
118.6237 | 51.6225 | 0.0516792 | 97.42022 | 150 | 50 | 4.94724 | 2
118.64368 | 51.62917 | 0.05155682 | 97.41956 | 150 | 50 | 4.94715 | 2
118.66367 | 51.63583 | 0.05155781 | 97.41889 | 150 | 50 | 4.94705 | 2
118.68365 | 51.6425 | 0.05159993 | 97.41844 | 150 | 50 | 4.94696 | 2
118.70361 | 51.64917 | 0.05155978 | 97.41778 | 150 | 50 | 4.94686 | 2
118.72359 | 51.65583 | 0.05157448 | 97.41711 | 150 | 50 | 4.94677 | 2
118.74357 | 51.6625 | 0.05150692 | 97.41644 | 150 | 50 | 4.94667 | 2
118.76358 | 51.66917 | 0.05152162 | 97.416 | 150 | 50 | 4.94658 | 2
118.78352 | 51.67583 | 0.05142663 | 97.41511 | 150 | 50 | 4.94648 | 2
118.80349 | 51.6825 | 0.05144133 | 97.41422 | 150 | 50 | 4.94639 | 2
118.82346 | 51.68917 | 0.0512915 | 97.41356 | 150 | 50 | 4.94629 | 2
118.84346 | 51.69583 | 0.05126506 | 97.41311 | 150 | 50 | 4.9462 | 2
118.86346 | 51.7025 | 0.05138945 | 97.41267 | 150 | 50 | 4.9461 | 2
118.88343 | 51.70917 | 0.05129445 | 97.412 | 150 | 50 | 4.94601 | 2
118.90344 | 51.71583 | 0.05130915 | 97.41111 | 150 | 50 | 4.94592 | 2
118.92344 | 51.7225 | 0.05132384 | 97.41 | 150 | 50 | 4.94582 | 2
118.94341 | 51.72917 | 0.05121513 | 97.40867 | 150 | 50 | 4.94573 | 2
118.96339 | 51.73583 | 0.05114755 | 97.40756 | 150 | 50 | 4.94563 | 2
118.98337 | 51.7425 | 0.05114853 | 97.40667 | 150 | 50 | 4.94554 | 2
119.00336 | 51.74917 | 0.05114951 | 97.40533 | 150 | 50 | 4.94544 | 2
119.02337 | 51.75583 | 0.05112307 | 97.40422 | 150 | 50 | 4.94535 | 2
119.04337 | 51.7625 | 0.05115147 | 97.40311 | 150 | 50 | 4.94525 | 2
119.06338 | 51.76917 | 0.05112503 | 97.402 | 150 | 50 | 4.94516 | 2
119.08337 | 51.77583 | 0.05104373 | 97.40067 | 150 | 50 | 4.94506 | 2
119.10337 | 51.7825 | 0.05096242 | 97.39956 | 150 | 50 | 4.94497 | 2
119.12336 | 51.78917 | 0.05107312 | 97.39822 | 150 | 50 | 4.94487 | 2
119.14336 | 51.79583 | 0.05100552 | 97.39711 | 150 | 50 | 4.94478 | 2
119.16336 | 51.8025 | 0.05102022 | 97.396 | 150 | 50 | 4.94468 | 2
119.18333 | 51.80917 | 0.05098005 | 97.39489 | 150 | 50 | 4.94459 | 2
119.20331 | 51.81583 | 0.05078901 | 97.39378 | 150 | 50 | 4.94449 | 2
119.22329 | 51.8225 | 0.0508037 | 97.39333 | 150 | 50 | 4.9444 | 2
119.24329 | 51.82917 | 0.05083211 | 97.39244 | 150 | 50 | 4.9443 | 2
119.2633 | 51.83583 | 0.05073707 | 97.39222 | 150 | 50 | 4.94421 | 2
119.28327 | 51.8425 | 0.05082034 | 97.39156 | 150 | 50 | 4.94411 | 2
119.30328 | 51.84917 | 0.0508899 | 97.39067 | 150 | 50 | 4.94402 | 2
119.32327 | 51.85583 | 0.05087716 | 97.39044 | 150 | 50 | 4.94392 | 2
119.34326 | 51.8625 | 0.05082327 | 97.39 | 150 | 50 | 4.94383 | 2
119.36326 | 51.86917 | 0.05082425 | 97.38933 | 150 | 50 | 4.94373 | 2
119.38327 | 51.87583 | 0.05079779 | 97.38867 | 150 | 50 | 4.94364 | 2
119.40327 | 51.8825 | 0.05075761 | 97.38844 | 150 | 50 | 4.94354 | 2
119.42327 | 51.88917 | 0.05070371 | 97.38778 | 150 | 50 | 4.94345 | 2
119.44323 | 51.89583 | 0.05063609 | 97.38733 | 150 | 50 | 4.94335 | 2
119.46325 | 51.9025 | 0.05056847 | 97.38644 | 150 | 50 | 4.94326 | 2
119.48325 | 51.90917 | 0.05055572 | 97.38578 | 150 | 50 | 4.94316 | 2
119.50325 | 51.91583 | 0.05058413 | 97.38511 | 150 | 50 | 4.94307 | 2
119.52324 | 51.9225 | 0.05050278 | 97.38467 | 150 | 50 | 4.94297 | 2
119.54325 | 51.92917 | 0.05051748 | 97.384 | 150 | 50 | 4.94288 | 2
119.56326 | 51.93583 | 0.05049101 | 97.38311 | 150 | 50 | 4.94278 | 2
119.58327 | 51.9425 | 0.05049198 | 97.38244 | 150 | 50 | 4.94269 | 2
119.60327 | 51.94917 | 0.05047923 | 97.38133 | 150 | 50 | 4.94259 | 2
119.62327 | 51.95583 | 0.05034298 | 97.38111 | 150 | 50 | 4.9425 | 2
119.64329 | 51.9625 | 0.05027535 | 97.37978 | 150 | 50 | 4.9424 | 2
119.66327 | 51.96917 | 0.05037237 | 97.37933 | 150 | 50 | 4.94231 | 2
119.6833 | 51.97583 | 0.05030473 | 97.378 | 150 | 50 | 4.94221 | 2
119.70327 | 51.9825 | 0.05027825 | 97.37778 | 150 | 50 | 4.94212 | 2
119.72326 | 51.98917 | 0.05025177 | 97.37667 | 150 | 50 | 4.94202 | 2
119.74326 | 51.99583 | 0.05030763 | 97.376 | 150 | 50 | 4.94193 | 2
119.76327 | 52.0025 | 0.05028115 | 97.37511 | 150 | 50 | 4.94183 | 2
119.78327 | 52.00917 | 0.0502135 | 97.37444 | 150 | 50 | 4.94174 | 2
119.80323 | 52.01583 | 0.05024191 | 97.37378 | 150 | 50 | 4.94164 | 2
119.82321 | 52.0225 | 0.05022915 | 97.37333 | 150 | 50 | 4.94155 | 2
119.84318 | 52.02917 | 0.0501615 | 97.37244 | 150 | 50 | 4.94145 | 2
119.86319 | 52.03583 | 0.05013501 | 97.37178 | 150 | 50 | 4.94136 | 2
119.88318 | 52.0425 | 0.0500948 | 97.37111 | 150 | 50 | 4.94126 | 2
119.90316 | 52.04917 | 0.05013694 | 97.37044 | 150 | 50 | 4.94117 | 2
119.92315 | 52.05583 | 0.05008301 | 97.36956 | 150 | 50 | 4.94107 | 2
119.94313 | 52.0625 | 0.05001534 | 97.36911 | 150 | 50 | 4.94098 | 2
119.96314 | 52.06917 | 0.04983787 | 97.36867 | 150 | 50 | 4.94088 | 2
119.98315 | 52.07583 | 0.04981138 | 97.368 | 150 | 50 | 4.94079 | 2
120.00315 | 52.0825 | 0.0496888 | 97.36756 | 150 | 50 | 4.94069 | 2
120.02316 | 52.08917 | 0.04971721 | 97.36711 | 150 | 50 | 4.9406 | 2
120.04318 | 52.09583 | 0.04969071 | 97.36644 | 150 | 50 | 4.9405 | 2
120.06319 | 52.1025 | 0.04963676 | 97.366 | 150 | 50 | 4.94041 | 2
120.08318 | 52.10917 | 0.04958281 | 97.36578 | 150 | 50 | 4.94031 | 2
120.10317 | 52.11583 | 0.04973476 | 97.36533 | 150 | 50 | 4.94022 | 2
120.12317 | 52.1225 | 0.04957099 | 97.36467 | 150 | 50 | 4.94012 | 2
120.14318 | 52.12917 | 0.04958567 | 97.36422 | 150 | 50 | 4.94003 | 2
120.16317 | 52.13583 | 0.04964154 | 97.364 | 150 | 50 | 4.93993 | 2
120.18318 | 52.1425 | 0.04957385 | 97.36356 | 150 | 50 | 4.93984 | 2
120.2032 | 52.14917 | 0.04960227 | 97.36311 | 150 | 50 | 4.93974 | 2
120.22321 | 52.15583 | 0.04946593 | 97.36267 | 150 | 50 | 4.93965 | 2
120.24323 | 52.1625 | 0.04948061 | 97.36244 | 150 | 50 | 4.93955 | 2
120.26326 | 52.16917 | 0.04938546 | 97.362 | 150 | 50 | 4.93946 | 2
120.28329 | 52.17583 | 0.04941387 | 97.36133 | 150 | 50 | 4.93936 | 2
120.3033 | 52.1825 | 0.0493599 | 97.36133 | 150 | 50 | 4.93926 | 2
120.32334 | 52.18917 | 0.04926474 | 97.36067 | 150 | 50 | 4.93917 | 2
120.34336 | 52.19583 | 0.04933435 | 97.36044 | 150 | 50 | 4.93907 | 2
120.36339 | 52.2025 | 0.04921172 | 97.36 | 150 | 50 | 4.93898 | 2
120.3834 | 52.20917 | 0.04913028 | 97.35933 | 150 | 50 | 4.93888 | 2
120.4034 | 52.21583 | 0.04924108 | 97.35911 | 150 | 50 | 4.93879 | 2
120.4234 | 52.2225 | 0.04920083 | 97.35867 | 150 | 50 | 4.93869 | 2
120.44342 | 52.22917 | 0.04927044 | 97.358 | 150 | 50 | 4.9386 | 2
120.4634 | 52.23583 | 0.04927139 | 97.35733 | 150 | 50 | 4.9385 | 2
120.4834 | 52.2425 | 0.04913501 | 97.35667 | 150 | 50 | 4.93841 | 2
120.50339 | 52.24917 | 0.04913596 | 97.356 | 150 | 50 | 4.93831 | 2
120.52343 | 52.25583 | 0.04906824 | 97.35533 | 150 | 50 | 4.93822 | 2
120.54347 | 52.2625 | 0.04916532 | 97.35467 | 150 | 50 | 4.93812 | 2
120.56349 | 52.26917 | 0.04915254 | 97.35422 | 150 | 50 | 4.93803 | 2
120.58347 | 52.27583 | 0.04908482 | 97.35356 | 150 | 50 | 4.93793 | 2
120.6035 | 52.2825 | 0.04901709 | 97.35267 | 150 | 50 | 4.93784 | 2
120.62353 | 52.28917 | 0.0489631 | 97.35156 | 150 | 50 | 4.93774 | 2
120.64357 | 52.29583 | 0.04904645 | 97.35067 | 150 | 50 | 4.93765 | 2
120.66359 | 52.3025 | 0.04885511 | 97.35022 | 150 | 50 | 4.93755 | 2
120.6836 | 52.30917 | 0.04888353 | 97.34933 | 150 | 50 | 4.93746 | 2
120.70361 | 52.31583 | 0.04880206 | 97.34889 | 150 | 50 | 4.93736 | 2
120.72363 | 52.3225 | 0.04867937 | 97.34822 | 150 | 50 | 4.93726 | 2
120.74365 | 52.32917 | 0.04865284 | 97.34778 | 150 | 50 | 4.93717 | 2
120.76364 | 52.33583 | 0.04869499 | 97.34756 | 150 | 50 | 4.93707 | 2
120.78366 | 52.3425 | 0.04866846 | 97.34689 | 150 | 50 | 4.93698 | 2
120.8037 | 52.34917 | 0.04858698 | 97.34644 | 150 | 50 | 4.93688 | 2
120.82375 | 52.35583 | 0.04858792 | 97.34578 | 150 | 50 | 4.93679 | 2
120.84378 | 52.3625 | 0.04863007 | 97.34556 | 150 | 50 | 4.93669 | 2
120.8638 | 52.36917 | 0.04865848 | 97.34511 | 150 | 50 | 4.9366 | 2
120.88381 | 52.37583 | 0.04863194 | 97.34467 | 150 | 50 | 4.9365 | 2
120.90384 | 52.3825 | 0.04856419 | 97.34422 | 150 | 50 | 4.93641 | 2
120.92387 | 52.38917 | 0.04856513 | 97.34378 | 150 | 50 | 4.93631 | 2
120.94388 | 52.39583 | 0.04853859 | 97.34333 | 150 | 50 | 4.93622 | 2
120.96393 | 52.4025 | 0.04851205 | 97.34267 | 150 | 50 | 4.93612 | 2
120.98396 | 52.40917 | 0.04841681 | 97.34222 | 150 | 50 | 4.93603 | 2
121.00398 | 52.41583 | 0.04841775 | 97.34178 | 150 | 50 | 4.93593 | 2
121.024 | 52.4225 | 0.04837747 | 97.34133 | 150 | 50 | 4.93583 | 2
121.044 | 52.42917 | 0.04839214 | 97.34067 | 150 | 50 | 4.93574 | 2
121.06401 | 52.43583 | 0.04824193 | 97.34022 | 150 | 50 | 4.93564 | 2
121.08404 | 52.4425 | 0.0481879 | 97.33956 | 150 | 50 | 4.93555 | 2
121.1041 | 52.44917 | 0.04818883 | 97.33867 | 150 | 50 | 4.93545 | 2
121.12412 | 52.45583 | 0.04831343 | 97.338 | 150 | 50 | 4.93536 | 2
121.14413 | 52.4625 | 0.04821818 | 97.33711 | 150 | 50 | 4.93526 | 2
121.16416 | 52.46917 | 0.04828782 | 97.33667 | 150 | 50 | 4.93517 | 2
121.18418 | 52.47583 | 0.04823378 | 97.33556 | 150 | 50 | 4.93507 | 2
121.20422 | 52.4825 | 0.04820723 | 97.33467 | 150 | 50 | 4.93498 | 2
121.22427 | 52.48917 | 0.048057 | 97.33378 | 150 | 50 | 4.93488 | 2
121.24431 | 52.49583 | 0.04807167 | 97.33244 | 150 | 50 | 4.93479 | 2
121.26435 | 52.5025 | 0.0480726 | 97.33178 | 150 | 50 | 4.93469 | 2
121.28435 | 52.50917 | 0.04797733 | 97.33067 | 150 | 50 | 4.93459 | 2
121.30436 | 52.51583 | 0.047992 | 97.32956 | 150 | 50 | 4.9345 | 2
121.32438 | 52.5225 | 0.0480479 | 97.32867 | 150 | 50 | 4.9344 | 2
121.34439 | 52.52917 | 0.04795262 | 97.32778 | 150 | 50 | 4.93431 | 2
121.3644 | 52.53583 | 0.04787108 | 97.32689 | 150 | 50 | 4.93421 | 2
121.38442 | 52.5425 | 0.04792698 | 97.32622 | 150 | 50 | 4.93412 | 2
121.40445 | 52.54917 | 0.04780421 | 97.32533 | 150 | 50 | 4.93402 | 2
121.42445 | 52.55583 | 0.04769517 | 97.32467 | 150 | 50 | 4.93393 | 2
121.44447 | 52.5625 | 0.0476686 | 97.32422 | 150 | 50 | 4.93383 | 2
121.4645 | 52.56917 | 0.04757331 | 97.32378 | 150 | 50 | 4.93374 | 2
121.48451 | 52.57583 | 0.04758797 | 97.32378 | 150 | 50 | 4.93364 | 2
121.50451 | 52.5825 | 0.04768512 | 97.32333 | 150 | 50 | 4.93355 | 2
121.52454 | 52.58917 | 0.04769978 | 97.32311 | 150 | 50 | 4.93345 | 2
121.54457 | 52.59583 | 0.04761823 | 97.32267 | 150 | 50 | 4.93335 | 2
121.56457 | 52.6025 | 0.04753667 | 97.32267 | 150 | 50 | 4.93326 | 2
121.58459 | 52.60917 | 0.0474826 | 97.32244 | 150 | 50 | 4.93316 | 2
121.60461 | 52.61583 | 0.04753851 | 97.32222 | 150 | 50 | 4.93307 | 2
121.62463 | 52.6225 | 0.04752568 | 97.322 | 150 | 50 | 4.93297 | 2
121.64469 | 52.62917 | 0.04756784 | 97.32133 | 150 | 50 | 4.93288 | 2
121.66472 | 52.63583 | 0.04734879 | 97.32133 | 150 | 50 | 4.93278 | 2
121.68477 | 52.6425 | 0.04736346 | 97.32067 | 150 | 50 | 4.93269 | 2
121.70478 | 52.64917 | 0.04730938 | 97.32044 | 150 | 50 | 4.93259 | 2
121.72482 | 52.65583 | 0.04729654 | 97.32022 | 150 | 50 | 4.9325 | 2
121.74484 | 52.6625 | 0.04724246 | 97.31978 | 150 | 50 | 4.9324 | 2
121.76487 | 52.66917 | 0.04724338 | 97.31933 | 150 | 50 | 4.9323 | 2
121.78488 | 52.67583 | 0.04734054 | 97.31889 | 150 | 50 | 4.93221 | 2
121.80492 | 52.6825 | 0.04728646 | 97.31844 | 150 | 50 | 4.93211 | 2
121.82499 | 52.68917 | 0.04720487 | 97.31778 | 150 | 50 | 4.93202 | 2
121.84503 | 52.69583 | 0.04726079 | 97.31733 | 150 | 50 | 4.93192 | 2
121.8651 | 52.7025 | 0.04724796 | 97.31689 | 150 | 50 | 4.93183 | 2
121.88516 | 52.70917 | 0.04720762 | 97.31644 | 150 | 50 | 4.93173 | 2
121.90521 | 52.71583 | 0.04700226 | 97.316 | 150 | 50 | 4.93164 | 2
121.92527 | 52.7225 | 0.04701692 | 97.31533 | 150 | 50 | 4.93154 | 2
121.94531 | 52.72917 | 0.04701784 | 97.31467 | 150 | 50 | 4.93144 | 2
121.96534 | 52.73583 | 0.04700499 | 97.31422 | 150 | 50 | 4.93135 | 2
121.98536 | 52.7425 | 0.04699215 | 97.31378 | 150 | 50 | 4.93125 | 2
122.00538 | 52.74917 | 0.04686929 | 97.31333 | 150 | 50 | 4.93116 | 2
122.02541 | 52.75583 | 0.0468977 | 97.31289 | 150 | 50 | 4.93106 | 2
122.04544 | 52.7625 | 0.04682984 | 97.31244 | 150 | 50 | 4.93097 | 2
122.06549 | 52.76917 | 0.04685826 | 97.31156 | 150 | 50 | 4.93087 | 2
122.08552 | 52.77583 | 0.04688667 | 97.31111 | 150 | 50 | 4.93078 | 2
122.10557 | 52.7825 | 0.04690134 | 97.31067 | 150 | 50 | 4.93068 | 2
122.12562 | 52.78917 | 0.04683348 | 97.31 | 150 | 50 | 4.93058 | 2
122.14565 | 52.79583 | 0.04675186 | 97.30956 | 150 | 50 | 4.93049 | 2
122.16568 | 52.8025 | 0.04669774 | 97.30911 | 150 | 50 | 4.93039 | 2
122.18573 | 52.80917 | 0.04673991 | 97.30867 | 150 | 50 | 4.9303 | 2
122.20577 | 52.81583 | 0.04671331 | 97.30778 | 150 | 50 | 4.9302 | 2
122.22582 | 52.8225 | 0.04663168 | 97.30733 | 150 | 50 | 4.93011 | 2
122.24585 | 52.82917 | 0.04660508 | 97.30689 | 150 | 50 | 4.93001 | 2
122.26589 | 52.83583 | 0.04663349 | 97.30644 | 150 | 50 | 4.92992 | 2
122.28591 | 52.8425 | 0.04657937 | 97.306 | 150 | 50 | 4.92982 | 2
122.30594 | 52.84917 | 0.04660778 | 97.30533 | 150 | 50 | 4.92972 | 2
122.32596 | 52.85583 | 0.04658117 | 97.30489 | 150 | 50 | 4.92963 | 2
122.346 | 52.8625 | 0.04651329 | 97.30444 | 150 | 50 | 4.92953 | 2
122.36604 | 52.86917 | 0.04645917 | 97.304 | 150 | 50 | 4.92944 | 2
122.38606 | 52.87583 | 0.04651509 | 97.30356 | 150 | 50 | 4.92934 | 2
122.4061 | 52.8825 | 0.04647472 | 97.30311 | 150 | 50 | 4.92925 | 2
122.42614 | 52.88917 | 0.04643435 | 97.30244 | 150 | 50 | 4.92915 | 2
122.44618 | 52.89583 | 0.046449 | 97.30222 | 150 | 50 | 4.92906 | 2
122.4662 | 52.9025 | 0.04638111 | 97.30178 | 150 | 50 | 4.92896 | 2
122.48625 | 52.90917 | 0.0463545 | 97.30111 | 150 | 50 | 4.92886 | 2
122.50627 | 52.91583 | 0.04627284 | 97.30089 | 150 | 50 | 4.92877 | 2
122.5263 | 52.9225 | 0.04630125 | 97.30067 | 150 | 50 | 4.92867 | 2
122.54631 | 52.92917 | 0.04630216 | 97.3 | 150 | 50 | 4.92858 | 2
122.56632 | 52.93583 | 0.04631681 | 97.29956 | 150 | 50 | 4.92848 | 2
122.58633 | 52.9425 | 0.04626267 | 97.29911 | 150 | 50 | 4.92839 | 2
122.60637 | 52.94917 | 0.04609843 | 97.29889 | 150 | 50 | 4.92829 | 2
122.62639 | 52.95583 | 0.04604428 | 97.29844 | 150 | 50 | 4.9282 | 2
122.64643 | 52.9625 | 0.04610023 | 97.29778 | 150 | 50 | 4.9281 | 2
122.66645 | 52.96917 | 0.04607359 | 97.29756 | 150 | 50 | 4.928 | 2
122.68649 | 52.97583 | 0.04615706 | 97.29733 | 150 | 50 | 4.92791 | 2
122.7065 | 52.9825 | 0.04602033 | 97.29667 | 150 | 50 | 4.92781 | 2
122.72654 | 52.98917 | 0.04602123 | 97.29644 | 150 | 50 | 4.92772 | 2
122.74659 | 52.99583 | 0.04604965 | 97.296 | 150 | 50 | 4.92762 | 2
122.76665 | 53.0025 | 0.04602302 | 97.29533 | 150 | 50 | 4.92753 | 2
122.7867 | 53.00917 | 0.04609272 | 97.29533 | 150 | 50 | 4.92743 | 2
122.80672 | 53.01583 | 0.04599728 | 97.29489 | 150 | 50 | 4.92733 | 2
122.82677 | 53.0225 | 0.04597065 | 97.29444 | 150 | 50 | 4.92724 | 2
122.84678 | 53.02917 | 0.0459853 | 97.294 | 150 | 50 | 4.92714 | 2
122.86682 | 53.03583 | 0.04595866 | 97.29378 | 150 | 50 | 4.92705 | 2
122.88687 | 53.0425 | 0.04595955 | 97.29356 | 150 | 50 | 4.92695 | 2
122.90693 | 53.04917 | 0.04598798 | 97.29311 | 150 | 50 | 4.92686 | 2
122.92697 | 53.05583 | 0.04603017 | 97.29244 | 150 | 50 | 4.92676 | 2
122.94699 | 53.0625 | 0.04589341 | 97.29222 | 150 | 50 | 4.92666 | 2
122.96704 | 53.06917 | 0.04575664 | 97.29111 | 150 | 50 | 4.92657 | 2
122.98707 | 53.07583 | 0.04574377 | 97.29044 | 150 | 50 | 4.92647 | 2
123.0071 | 53.0825 | 0.04568959 | 97.28956 | 150 | 50 | 4.92638 | 2
123.02715 | 53.08917 | 0.04570424 | 97.28844 | 150 | 50 | 4.92628 | 2
123.0472 | 53.09583 | 0.04578773 | 97.28778 | 150 | 50 | 4.92619 | 2
123.06725 | 53.1025 | 0.04570602 | 97.28711 | 150 | 50 | 4.92609 | 2
123.08731 | 53.10917 | 0.04566561 | 97.286 | 150 | 50 | 4.92599 | 2
123.10735 | 53.11583 | 0.04572157 | 97.28444 | 150 | 50 | 4.9259 | 2
123.12737 | 53.1225 | 0.04570869 | 97.284 | 150 | 50 | 4.9258 | 2
123.14742 | 53.12917 | 0.0456132 | 97.28244 | 150 | 50 | 4.92571 | 2
123.16749 | 53.13583 | 0.04551771 | 97.28178 | 150 | 50 | 4.92561 | 2
123.18752 | 53.1425 | 0.0455599 | 97.28067 | 150 | 50 | 4.92552 | 2
123.20758 | 53.14917 | 0.0456434 | 97.27956 | 150 | 50 | 4.92542 | 2
123.22762 | 53.15583 | 0.0456856 | 97.27911 | 150 | 50 | 4.92532 | 2
123.24765 | 53.1625 | 0.04560387 | 97.27844 | 150 | 50 | 4.92523 | 2
123.26768 | 53.16917 | 0.04552214 | 97.27778 | 150 | 50 | 4.92513 | 2
123.2877 | 53.17583 | 0.04552302 | 97.27756 | 150 | 50 | 4.92504 | 2
123.30778 | 53.1825 | 0.04539998 | 97.27733 | 150 | 50 | 4.92494 | 2
123.32788 | 53.18917 | 0.04544217 | 97.27733 | 150 | 50 | 4.92485 | 2
123.34794 | 53.19583 | 0.04529158 | 97.27689 | 150 | 50 | 4.92475 | 2
123.368 | 53.2025 | 0.04537509 | 97.27689 | 150 | 50 | 4.92465 | 2
123.38805 | 53.20917 | 0.04533465 | 97.27689 | 150 | 50 | 4.92456 | 2
123.40811 | 53.21583 | 0.04526668 | 97.27689 | 150 | 50 | 4.92446 | 2
123.42816 | 53.2225 | 0.04526756 | 97.27711 | 150 | 50 | 4.92437 | 2
123.44823 | 53.22917 | 0.04528221 | 97.27689 | 150 | 50 | 4.92427 | 2
123.4683 | 53.23583 | 0.04536573 | 97.27689 | 150 | 50 | 4.92417 | 2
123.48835 | 53.2425 | 0.04521512 | 97.27667 | 150 | 50 | 4.92408 | 2
123.50841 | 53.24917 | 0.04524354 | 97.27667 | 150 | 50 | 4.92398 | 2
123.52851 | 53.25583 | 0.04527197 | 97.27644 | 150 | 50 | 4.92389 | 2
123.54858 | 53.2625 | 0.04524531 | 97.27622 | 150 | 50 | 4.92379 | 2
123.56864 | 53.26917 | 0.04517732 | 97.27622 | 150 | 50 | 4.92369 | 2
123.58872 | 53.27583 | 0.04513688 | 97.276 | 150 | 50 | 4.9236 | 2
123.60879 | 53.2825 | 0.04515153 | 97.276 | 150 | 50 | 4.9235 | 2
123.62885 | 53.28917 | 0.04513864 | 97.27578 | 150 | 50 | 4.92341 | 2
123.64894 | 53.29583 | 0.0450982 | 97.27556 | 150 | 50 | 4.92331 | 2
123.66899 | 53.3025 | 0.0450302 | 97.27511 | 150 | 50 | 4.92321 | 2
123.68905 | 53.30917 | 0.04494843 | 97.27511 | 150 | 50 | 4.92312 | 2
123.70911 | 53.31583 | 0.04488042 | 97.27489 | 150 | 50 | 4.92302 | 2
123.72917 | 53.3225 | 0.0449364 | 97.27467 | 150 | 50 | 4.92293 | 2
123.74922 | 53.32917 | 0.0449786 | 97.27444 | 150 | 50 | 4.92283 | 2
123.76928 | 53.33583 | 0.04497948 | 97.27378 | 150 | 50 | 4.92274 | 2
123.78933 | 53.3425 | 0.04493903 | 97.27333 | 150 | 50 | 4.92264 | 2
123.8094 | 53.34917 | 0.04496745 | 97.27289 | 150 | 50 | 4.92254 | 2
123.82946 | 53.35583 | 0.04488567 | 97.27244 | 150 | 50 | 4.92245 | 2
123.84948 | 53.3625 | 0.04487276 | 97.272 | 150 | 50 | 4.92235 | 2
123.86954 | 53.36917 | 0.04487364 | 97.27133 | 150 | 50 | 4.92226 | 2
123.88959 | 53.37583 | 0.04491585 | 97.27089 | 150 | 50 | 4.92216 | 2
123.90962 | 53.3825 | 0.04484783 | 97.27044 | 150 | 50 | 4.92206 | 2
123.92966 | 53.38917 | 0.04477981 | 97.26978 | 150 | 50 | 4.92197 | 2
123.94974 | 53.39583 | 0.04471179 | 97.26911 | 150 | 50 | 4.92187 | 2
123.9698 | 53.4025 | 0.04476778 | 97.26867 | 150 | 50 | 4.92178 | 2
123.98987 | 53.40917 | 0.04475488 | 97.268 | 150 | 50 | 4.92168 | 2
124.00995 | 53.41583 | 0.04485221 | 97.26733 | 150 | 50 | 4.92158 | 2
124.03003 | 53.4225 | 0.04488064 | 97.26689 | 150 | 50 | 4.92149 | 2
124.0501 | 53.42917 | 0.04479884 | 97.26622 | 150 | 50 | 4.92139 | 2
124.07015 | 53.43583 | 0.04471703 | 97.26556 | 150 | 50 | 4.9213 | 2
124.09019 | 53.4425 | 0.04464899 | 97.26489 | 150 | 50 | 4.9212 | 2
124.11027 | 53.44917 | 0.04474633 | 97.26467 | 150 | 50 | 4.9211 | 2
124.13033 | 53.45583 | 0.04456805 | 97.264 | 150 | 50 | 4.92101 | 2
124.15037 | 53.4625 | 0.04452758 | 97.26356 | 150 | 50 | 4.92091 | 2
124.17045 | 53.46917 | 0.04451466 | 97.26289 | 150 | 50 | 4.92082 | 2
124.1905 | 53.47583 | 0.04461201 | 97.26222 | 150 | 50 | 4.92072 | 2
124.21055 | 53.4825 | 0.04450262 | 97.262 | 150 | 50 | 4.92062 | 2
124.23061 | 53.48917 | 0.04444835 | 97.26133 | 150 | 50 | 4.92053 | 2
124.25065 | 53.49583 | 0.044463 | 97.26089 | 150 | 50 | 4.92043 | 2
124.27073 | 53.5025 | 0.04451901 | 97.26044 | 150 | 50 | 4.92034 | 2
124.29079 | 53.50917 | 0.04445096 | 97.26 | 150 | 50 | 4.92024 | 2
124.31086 | 53.51583 | 0.04449317 | 97.25956 | 150 | 50 | 4.92014 | 2
124.3309 | 53.5225 | 0.04442512 | 97.25933 | 150 | 50 | 4.92005 | 2
124.35097 | 53.52917 | 0.04441221 | 97.25889 | 150 | 50 | 4.91995 | 2
124.37099 | 53.53583 | 0.04441307 | 97.25822 | 150 | 50 | 4.91986 | 2
124.39103 | 53.5425 | 0.04452421 | 97.258 | 150 | 50 | 4.91976 | 2
124.41107 | 53.54917 | 0.04444237 | 97.25756 | 150 | 50 | 4.91966 | 2
124.43112 | 53.55583 | 0.04444324 | 97.25667 | 150 | 50 | 4.91957 | 2
124.4512 | 53.5625 | 0.04444411 | 97.25622 | 150 | 50 | 4.91947 | 2
124.47128 | 53.56917 | 0.04440362 | 97.25578 | 150 | 50 | 4.91938 | 2
124.49137 | 53.57583 | 0.04430799 | 97.25511 | 150 | 50 | 4.91928 | 2
124.51143 | 53.5825 | 0.04444671 | 97.25489 | 150 | 50 | 4.91918 | 2
124.53151 | 53.58917 | 0.04442001 | 97.254 | 150 | 50 | 4.91909 | 2
124.55158 | 53.59583 | 0.04435194 | 97.25356 | 150 | 50 | 4.91899 | 2
124.57166 | 53.6025 | 0.04421494 | 97.25311 | 150 | 50 | 4.9189 | 2
124.59173 | 53.60917 | 0.04422959 | 97.25244 | 150 | 50 | 4.9188 | 2
124.61185 | 53.61583 | 0.04424424 | 97.252 | 150 | 50 | 4.9187 | 2
124.63194 | 53.6225 | 0.04421753 | 97.25156 | 150 | 50 | 4.91861 | 2
124.65202 | 53.62917 | 0.04420461 | 97.25089 | 150 | 50 | 4.91851 | 2
124.67212 | 53.63583 | 0.0441779 | 97.25022 | 150 | 50 | 4.91842 | 2
124.69224 | 53.6425 | 0.0441374 | 97.25 | 150 | 50 | 4.91832 | 2
124.71233 | 53.64917 | 0.04420721 | 97.24911 | 150 | 50 | 4.91822 | 2
124.73242 | 53.65583 | 0.04423565 | 97.24844 | 150 | 50 | 4.91813 | 2
124.7525 | 53.6625 | 0.0441262 | 97.24822 | 150 | 50 | 4.91803 | 2
124.77255 | 53.66917 | 0.04422359 | 97.24756 | 150 | 50 | 4.91793 | 2
124.79265 | 53.67583 | 0.04411413 | 97.24711 | 150 | 50 | 4.91784 | 2
124.81274 | 53.6825 | 0.04411499 | 97.246 | 150 | 50 | 4.91774 | 2
124.83284 | 53.68917 | 0.0440607 | 97.24556 | 150 | 50 | 4.91765 | 2
124.85294 | 53.69583 | 0.04413051 | 97.24511 | 150 | 50 | 4.91755 | 2
124.87305 | 53.7025 | 0.0441038 | 97.24467 | 150 | 50 | 4.91745 | 2
124.89314 | 53.70917 | 0.04415983 | 97.24422 | 150 | 50 | 4.91736 | 2
124.91324 | 53.71583 | 0.04410552 | 97.24378 | 150 | 50 | 4.91726 | 2
124.93333 | 53.7225 | 0.04405122 | 97.24333 | 150 | 50 | 4.91716 | 2
124.95344 | 53.72917 | 0.04412104 | 97.24267 | 150 | 50 | 4.91707 | 2
124.97354 | 53.73583 | 0.04408053 | 97.24244 | 150 | 50 | 4.91697 | 2
124.99362 | 53.7425 | 0.0440676 | 97.242 | 150 | 50 | 4.91688 | 2
125.01368 | 53.74917 | 0.0439995 | 97.24178 | 150 | 50 | 4.91678 | 2
125.03378 | 53.75583 | 0.04390381 | 97.24133 | 150 | 50 | 4.91668 | 2
125.0539 | 53.7625 | 0.04391846 | 97.24111 | 150 | 50 | 4.91659 | 2
125.074 | 53.76917 | 0.04390553 | 97.24067 | 150 | 50 | 4.91649 | 2
125.09408 | 53.77583 | 0.04396156 | 97.24022 | 150 | 50 | 4.91639 | 2
125.11417 | 53.7825 | 0.04399001 | 97.24 | 150 | 50 | 4.9163 | 2
125.13427 | 53.78917 | 0.04383913 | 97.23978 | 150 | 50 | 4.9162 | 2
125.15435 | 53.79583 | 0.04386758 | 97.23933 | 150 | 50 | 4.91611 | 2
125.17444 | 53.8025 | 0.04388223 | 97.23889 | 150 | 50 | 4.91601 | 2
125.19451 | 53.80917 | 0.04396587 | 97.23867 | 150 | 50 | 4.91591 | 2
125.21462 | 53.81583 | 0.04382877 | 97.23822 | 150 | 50 | 4.91582 | 2
125.2347 | 53.8225 | 0.04378824 | 97.23778 | 150 | 50 | 4.91572 | 2
125.25479 | 53.82917 | 0.04374771 | 97.23756 | 150 | 50 | 4.91562 | 2
125.27486 | 53.83583 | 0.04384514 | 97.23733 | 150 | 50 | 4.91553 | 2
125.29497 | 53.8425 | 0.0438184 | 97.23689 | 150 | 50 | 4.91543 | 2
125.31506 | 53.84917 | 0.04375028 | 97.23667 | 150 | 50 | 4.91534 | 2
125.33513 | 53.85583 | 0.04382012 | 97.23622 | 150 | 50 | 4.91524 | 2
125.35521 | 53.8625 | 0.04377959 | 97.23622 | 150 | 50 | 4.91514 | 2
125.37528 | 53.86917 | 0.04378045 | 97.236 | 150 | 50 | 4.91505 | 2
125.39539 | 53.87583 | 0.0437951 | 97.23556 | 150 | 50 | 4.91495 | 2
125.4155 | 53.8825 | 0.04364418 | 97.23556 | 150 | 50 | 4.91485 | 2
125.43559 | 53.88917 | 0.04376922 | 97.23533 | 150 | 50 | 4.91476 | 2
125.45568 | 53.89583 | 0.04371488 | 97.23511 | 150 | 50 | 4.91466 | 2
125.47577 | 53.9025 | 0.04372954 | 97.23489 | 150 | 50 | 4.91456 | 2
125.49585 | 53.90917 | 0.0437028 | 97.23467 | 150 | 50 | 4.91447 | 2
125.51596 | 53.91583 | 0.04355186 | 97.23467 | 150 | 50 | 4.91437 | 2
125.53607 | 53.9225 | 0.04352511 | 97.23444 | 150 | 50 | 4.91428 | 2
125.55615 | 53.92917 | 0.04353977 | 97.23444 | 150 | 50 | 4.91418 | 2
125.57622 | 53.93583 | 0.04356822 | 97.23422 | 150 | 50 | 4.91408 | 2
125.5963 | 53.9425 | 0.04355527 | 97.234 | 150 | 50 | 4.91399 | 2
125.61639 | 53.94917 | 0.04358373 | 97.23378 | 150 | 50 | 4.91389 | 2
125.63649 | 53.95583 | 0.04357078 | 97.23356 | 150 | 50 | 4.91379 | 2
125.65656 | 53.9625 | 0.04365445 | 97.23333 | 150 | 50 | 4.9137 | 2
125.67664 | 53.96917 | 0.04353108 | 97.23333 | 150 | 50 | 4.9136 | 2
125.69674 | 53.97583 | 0.04344913 | 97.23311 | 150 | 50 | 4.91351 | 2
125.71685 | 53.9825 | 0.04349138 | 97.23289 | 150 | 50 | 4.91341 | 2
125.73694 | 53.98917 | 0.04349224 | 97.23267 | 150 | 50 | 4.91331 | 2
125.75704 | 53.99583 | 0.04345168 | 97.23244 | 150 | 50 | 4.91322 | 2
125.77716 | 54.0025 | 0.04349395 | 97.23244 | 150 | 50 | 4.91312 | 2
125.79727 | 54.00917 | 0.04346719 | 97.232 | 150 | 50 | 4.91302 | 2
125.81737 | 54.01583 | 0.04346804 | 97.232 | 150 | 50 | 4.91293 | 2
125.83747 | 54.0225 | 0.04337227 | 97.23178 | 150 | 50 | 4.91283 | 2
125.85758 | 54.02917 | 0.04335932 | 97.23133 | 150 | 50 | 4.91273 | 2
125.87771 | 54.03583 | 0.04324973 | 97.23111 | 150 | 50 | 4.91264 | 2
125.89783 | 54.0425 | 0.04319536 | 97.23089 | 150 | 50 | 4.91254 | 2
125.91795 | 54.04917 | 0.04333426 | 97.23044 | 150 | 50 | 4.91244 | 2
125.93807 | 54.05583 | 0.04334892 | 97.23 | 150 | 50 | 4.91235 | 2
125.95819 | 54.0625 | 0.04323933 | 97.22978 | 150 | 50 | 4.91225 | 2
125.97828 | 54.06917 | 0.0432954 | 97.22933 | 150 | 50 | 4.91215 | 2
125.99839 | 54.07583 | 0.04332386 | 97.22911 | 150 | 50 | 4.91206 | 2
126.01848 | 54.0825 | 0.04325568 | 97.22889 | 150 | 50 | 4.91196 | 2
126.03858 | 54.08917 | 0.04317369 | 97.22867 | 150 | 50 | 4.91187 | 2
126.05867 | 54.09583 | 0.04316073 | 97.22822 | 150 | 50 | 4.91177 | 2
126.07878 | 54.1025 | 0.043203 | 97.22778 | 150 | 50 | 4.91167 | 2
126.09891 | 54.10917 | 0.04313481 | 97.22756 | 150 | 50 | 4.91158 | 2
126.11904 | 54.11583 | 0.0432185 | 97.22733 | 150 | 50 | 4.91148 | 2
126.13915 | 54.1225 | 0.04319174 | 97.22711 | 150 | 50 | 4.91138 | 2
126.15924 | 54.12917 | 0.04323401 | 97.22711 | 150 | 50 | 4.91129 | 2
126.17938 | 54.13583 | 0.04324867 | 97.22689 | 150 | 50 | 4.91119 | 2
126.19948 | 54.1425 | 0.04313905 | 97.22667 | 150 | 50 | 4.91109 | 2
126.21961 | 54.14917 | 0.04312609 | 97.22644 | 150 | 50 | 4.911 | 2
126.23975 | 54.15583 | 0.04320979 | 97.22622 | 150 | 50 | 4.9109 | 2
126.25988 | 54.1625 | 0.04311398 | 97.226 | 150 | 50 | 4.9108 | 2
126.28002 | 54.16917 | 0.04317006 | 97.22578 | 150 | 50 | 4.91071 | 2
126.30015 | 54.17583 | 0.04293614 | 97.22578 | 150 | 50 | 4.91061 | 2
126.32028 | 54.1825 | 0.04301985 | 97.22556 | 150 | 50 | 4.91051 | 2
126.34041 | 54.18917 | 0.04307594 | 97.22556 | 150 | 50 | 4.91042 | 2
126.36053 | 54.19583 | 0.0432149 | 97.22533 | 150 | 50 | 4.91032 | 2
126.38063 | 54.2025 | 0.0431605 | 97.22511 | 150 | 50 | 4.91022 | 2
126.40079 | 54.20917 | 0.04317516 | 97.22489 | 150 | 50 | 4.91013 | 2
126.42094 | 54.21583 | 0.04303789 | 97.22489 | 150 | 50 | 4.91003 | 2
126.44108 | 54.2225 | 0.04296968 | 97.22467 | 150 | 50 | 4.90993 | 2
126.4612 | 54.22917 | 0.04295671 | 97.22444 | 150 | 50 | 4.90984 | 2
126.48131 | 54.23583 | 0.04305425 | 97.22444 | 150 | 50 | 4.90974 | 2
126.50141 | 54.2425 | 0.04305509 | 97.224 | 150 | 50 | 4.90964 | 2
126.52152 | 54.24917 | 0.04290399 | 97.22378 | 150 | 50 | 4.90955 | 2
126.54163 | 54.25583 | 0.04296009 | 97.22356 | 150 | 50 | 4.90945 | 2
126.5618 | 54.2625 | 0.04294712 | 97.22311 | 150 | 50 | 4.90935 | 2
126.58193 | 54.26917 | 0.04296179 | 97.22311 | 150 | 50 | 4.90926 | 2
126.60205 | 54.27583 | 0.04292119 | 97.22267 | 150 | 50 | 4.90916 | 2
126.6222 | 54.2825 | 0.04294966 | 97.22267 | 150 | 50 | 4.90906 | 2
126.6423 | 54.28917 | 0.04295051 | 97.22244 | 150 | 50 | 4.90897 | 2
126.66242 | 54.29583 | 0.04284083 | 97.222 | 150 | 50 | 4.90887 | 2
126.68254 | 54.3025 | 0.0428693 | 97.22178 | 150 | 50 | 4.90877 | 2
126.70263 | 54.30917 | 0.04287015 | 97.22156 | 150 | 50 | 4.90868 | 2
126.72272 | 54.31583 | 0.04288481 | 97.22133 | 150 | 50 | 4.90858 | 2
126.74283 | 54.3225 | 0.04287183 | 97.22089 | 150 | 50 | 4.90848 | 2
126.76295 | 54.32917 | 0.04281741 | 97.22067 | 150 | 50 | 4.90839 | 2
126.78308 | 54.33583 | 0.04292879 | 97.22044 | 150 | 50 | 4.90829 | 2
126.8032 | 54.3425 | 0.04287436 | 97.22022 | 150 | 50 | 4.9082 | 2
126.8233 | 54.34917 | 0.04280612 | 97.21978 | 150 | 50 | 4.9081 | 2
126.84341 | 54.35583 | 0.04280697 | 97.21978 | 150 | 50 | 4.908 | 2
126.86349 | 54.3625 | 0.04284926 | 97.21956 | 150 | 50 | 4.90791 | 2
126.88357 | 54.36917 | 0.04280865 | 97.21956 | 150 | 50 | 4.90781 | 2
126.90366 | 54.37583 | 0.04282331 | 97.21933 | 150 | 50 | 4.90771 | 2
126.92377 | 54.3825 | 0.04278269 | 97.21911 | 150 | 50 | 4.90762 | 2
126.94386 | 54.38917 | 0.04281118 | 97.21889 | 150 | 50 | 4.90752 | 2
126.96395 | 54.39583 | 0.04274292 | 97.21867 | 150 | 50 | 4.90742 | 2
126.98406 | 54.4025 | 0.04279904 | 97.21844 | 150 | 50 | 4.90733 | 2
127.00419 | 54.40917 | 0.04270314 | 97.21822 | 150 | 50 | 4.90723 | 2
127.02431 | 54.41583 | 0.04270399 | 97.218 | 150 | 50 | 4.90713 | 2
127.04444 | 54.4225 | 0.04263573 | 97.21756 | 150 | 50 | 4.90704 | 2
127.06456 | 54.42917 | 0.04263657 | 97.21756 | 150 | 50 | 4.90694 | 2
127.08464 | 54.43583 | 0.04280326 | 97.21711 | 150 | 50 | 4.90684 | 2
127.10474 | 54.4425 | 0.04274881 | 97.21689 | 150 | 50 | 4.90675 | 2
127.12487 | 54.44917 | 0.04272201 | 97.21644 | 150 | 50 | 4.90665 | 2
127.14499 | 54.45583 | 0.04273668 | 97.21622 | 150 | 50 | 4.90655 | 2
127.1651 | 54.4625 | 0.04273752 | 97.216 | 150 | 50 | 4.90646 | 2
127.18523 | 54.46917 | 0.04280747 | 97.216 | 150 | 50 | 4.90636 | 2
127.20533 | 54.47583 | 0.04284978 | 97.21533 | 150 | 50 | 4.90626 | 2
127.22544 | 54.4825 | 0.04278151 | 97.21533 | 150 | 50 | 4.90617 | 2
127.24554 | 54.48917 | 0.04272707 | 97.21489 | 150 | 50 | 4.90607 | 2
127.26567 | 54.49583 | 0.04263115 | 97.21444 | 150 | 50 | 4.90597 | 2
127.28575 | 54.5025 | 0.04254904 | 97.214 | 150 | 50 | 4.90588 | 2
127.30588 | 54.50917 | 0.04266047 | 97.21378 | 150 | 50 | 4.90578 | 2
127.326 | 54.51583 | 0.04264749 | 97.21378 | 150 | 50 | 4.90568 | 2
127.34614 | 54.5225 | 0.04259303 | 97.21333 | 150 | 50 | 4.90559 | 2
127.36627 | 54.52917 | 0.0426077 | 97.21311 | 150 | 50 | 4.90549 | 2
127.38639 | 54.53583 | 0.04247029 | 97.21267 | 150 | 50 | 4.90539 | 2
127.40652 | 54.5425 | 0.04254025 | 97.21244 | 150 | 50 | 4.9053 | 2
127.42664 | 54.54917 | 0.04251344 | 97.21222 | 150 | 50 | 4.9052 | 2
127.44674 | 54.55583 | 0.0425281 | 97.21222 | 150 | 50 | 4.9051 | 2
127.46685 | 54.5625 | 0.04248746 | 97.212 | 150 | 50 | 4.90501 | 2
127.48695 | 54.56917 | 0.04250213 | 97.212 | 150 | 50 | 4.90491 | 2
127.50707 | 54.57583 | 0.04254444 | 97.21178 | 150 | 50 | 4.90481 | 2
127.52721 | 54.5825 | 0.04253146 | 97.21156 | 150 | 50 | 4.90472 | 2
127.54731 | 54.58917 | 0.04255995 | 97.21156 | 150 | 50 | 4.90462 | 2
127.56742 | 54.59583 | 0.04262992 | 97.21133 | 150 | 50 | 4.90452 | 2
127.58752 | 54.6025 | 0.04253397 | 97.21133 | 150 | 50 | 4.90443 | 2
127.60762 | 54.60917 | 0.04246567 | 97.21111 | 150 | 50 | 4.90433 | 2
127.62772 | 54.61583 | 0.04245268 | 97.21111 | 150 | 50 | 4.90423 | 2
127.64783 | 54.6225 | 0.04248117 | 97.21067 | 150 | 50 | 4.90414 | 2
127.66792 | 54.62917 | 0.04250967 | 97.21067 | 150 | 50 | 4.90404 | 2
127.68804 | 54.63583 | 0.04242753 | 97.21067 | 150 | 50 | 4.90394 | 2
127.70815 | 54.6425 | 0.0424422 | 97.21044 | 150 | 50 | 4.90385 | 2
127.72826 | 54.64917 | 0.0424292 | 97.21 | 150 | 50 | 4.90375 | 2
127.74834 | 54.65583 | 0.04230557 | 97.21 | 150 | 50 | 4.90365 | 2
127.76845 | 54.6625 | 0.04240322 | 97.20956 | 150 | 50 | 4.90355 | 2
127.78856 | 54.66917 | 0.04234874 | 97.20933 | 150 | 50 | 4.90346 | 2
127.80867 | 54.67583 | 0.04230808 | 97.20911 | 150 | 50 | 4.90336 | 2
127.82879 | 54.6825 | 0.04233657 | 97.20867 | 150 | 50 | 4.90326 | 2
127.84893 | 54.68917 | 0.0424204 | 97.20844 | 150 | 50 | 4.90317 | 2
127.86906 | 54.69583 | 0.04231059 | 97.20822 | 150 | 50 | 4.90307 | 2
127.88915 | 54.7025 | 0.0424359 | 97.20778 | 150 | 50 | 4.90297 | 2
127.90926 | 54.70917 | 0.04242291 | 97.20756 | 150 | 50 | 4.90288 | 2
127.92934 | 54.71583 | 0.04235458 | 97.20711 | 150 | 50 | 4.90278 | 2
127.94944 | 54.7225 | 0.04236925 | 97.20689 | 150 | 50 | 4.90268 | 2
127.96954 | 54.72917 | 0.04235626 | 97.20667 | 150 | 50 | 4.90259 | 2
127.98965 | 54.73583 | 0.04230176 | 97.20622 | 150 | 50 | 4.90249 | 2
128.00977 | 54.7425 | 0.04235793 | 97.20578 | 150 | 50 | 4.90239 | 2
128.02989 | 54.74917 | 0.04227576 | 97.20533 | 150 | 50 | 4.9023 | 2
128.05002 | 54.75583 | 0.0423596 | 97.20511 | 150 | 50 | 4.9022 | 2
128.07014 | 54.7625 | 0.0422221 | 97.20422 | 150 | 50 | 4.9021 | 2
128.09027 | 54.76917 | 0.04233361 | 97.20333 | 150 | 50 | 4.90201 | 2
128.11037 | 54.77583 | 0.04236211 | 97.20244 | 150 | 50 | 4.90191 | 2
128.13047 | 54.7825 | 0.04232144 | 97.20133 | 150 | 50 | 4.90181 | 2
128.15059 | 54.78917 | 0.04234995 | 97.20044 | 150 | 50 | 4.90172 | 2
128.17069 | 54.79583 | 0.04228161 | 97.19956 | 150 | 50 | 4.90162 | 2
128.19083 | 54.8025 | 0.04229628 | 97.19844 | 150 | 50 | 4.90152 | 2
128.21095 | 54.80917 | 0.04222793 | 97.19733 | 150 | 50 | 4.90143 | 2
128.23109 | 54.81583 | 0.04207657 | 97.19689 | 150 | 50 | 4.90133 | 2
128.2512 | 54.8225 | 0.04221576 | 97.19622 | 150 | 50 | 4.90123 | 2
128.27129 | 54.82917 | 0.04224427 | 97.19578 | 150 | 50 | 4.90114 | 2
128.29137 | 54.83583 | 0.04227278 | 97.19533 | 150 | 50 | 4.90104 | 2
128.31146 | 54.8425 | 0.04220443 | 97.19489 | 150 | 50 | 4.90094 | 2
128.33155 | 54.84917 | 0.04220526 | 97.19489 | 150 | 50 | 4.90085 | 2
128.35164 | 54.85583 | 0.04226144 | 97.19467 | 150 | 50 | 4.90075 | 2
128.37172 | 54.8625 | 0.04217925 | 97.19489 | 150 | 50 | 4.90065 | 2
128.39184 | 54.86917 | 0.04211089 | 97.19489 | 150 | 50 | 4.90056 | 2
128.41196 | 54.87583 | 0.04216708 | 97.19489 | 150 | 50 | 4.90046 | 2
128.43206 | 54.8825 | 0.04219559 | 97.19489 | 150 | 50 | 4.90036 | 2
128.45215 | 54.88917 | 0.04216874 | 97.19511 | 150 | 50 | 4.90026 | 2
128.47227 | 54.89583 | 0.04218341 | 97.19533 | 150 | 50 | 4.90017 | 2
128.49238 | 54.9025 | 0.04219809 | 97.196 | 150 | 50 | 4.90007 | 2
128.51248 | 54.90917 | 0.04212972 | 97.19622 | 150 | 50 | 4.89997 | 2
128.53258 | 54.91583 | 0.04204751 | 97.196 | 150 | 50 | 4.89988 | 2
128.5527 | 54.9225 | 0.04206219 | 97.19622 | 150 | 50 | 4.89978 | 2
128.57282 | 54.92917 | 0.04206301 | 97.19644 | 150 | 50 | 4.89968 | 2
128.59288 | 54.93583 | 0.04213305 | 97.19644 | 150 | 50 | 4.89959 | 2
128.61298 | 54.9425 | 0.04214772 | 97.19644 | 150 | 50 | 4.89949 | 2
128.6331 | 54.94917 | 0.04205167 | 97.19622 | 150 | 50 | 4.89939 | 2
128.6532 | 54.95583 | 0.04206634 | 97.19622 | 150 | 50 | 4.8993 | 2
128.67332 | 54.9625 | 0.04208101 | 97.196 | 150 | 50 | 4.8992 | 2
128.69344 | 54.96917 | 0.04201263 | 97.19578 | 150 | 50 | 4.8991 | 2
128.71353 | 54.97583 | 0.04201346 | 97.19578 | 150 | 50 | 4.89901 | 2
128.73365 | 54.9825 | 0.04204198 | 97.19556 | 150 | 50 | 4.89891 | 2
128.75376 | 54.98917 | 0.0419459 | 97.19556 | 150 | 50 | 4.89881 | 2
128.77388 | 54.99583 | 0.04201596 | 97.19511 | 150 | 50 | 4.89872 | 2
128.79398 | 55.0025 | 0.04197525 | 97.19511 | 150 | 50 | 4.89862 | 2
128.81407 | 55.00917 | 0.04201762 | 97.19467 | 150 | 50 | 4.89852 | 2
128.83419 | 55.01583 | 0.0420046 | 97.19467 | 150 | 50 | 4.89842 | 2
128.8543 | 55.0225 | 0.04192236 | 97.19422 | 150 | 50 | 4.89833 | 2
128.87441 | 55.02917 | 0.04200626 | 97.194 | 150 | 50 | 4.89823 | 2
128.89453 | 55.03583 | 0.04191018 | 97.19378 | 150 | 50 | 4.89813 | 2
128.91461 | 55.0425 | 0.04193869 | 97.19333 | 150 | 50 | 4.89804 | 2
128.93474 | 55.04917 | 0.04191183 | 97.19311 | 150 | 50 | 4.89794 | 2
128.95488 | 55.05583 | 0.04202343 | 97.19289 | 150 | 50 | 4.89784 | 2
128.97501 | 55.0625 | 0.04199657 | 97.19267 | 150 | 50 | 4.89775 | 2
128.99512 | 55.06917 | 0.04188663 | 97.19222 | 150 | 50 | 4.89765 | 2
129.01523 | 55.07583 | 0.04194285 | 97.192 | 150 | 50 | 4.89755 | 2
129.03534 | 55.0825 | 0.04187444 | 97.19133 | 150 | 50 | 4.89746 | 2
129.05546 | 55.08917 | 0.04183373 | 97.19133 | 150 | 50 | 4.89736 | 2
129.07557 | 55.09583 | 0.04183456 | 97.19089 | 150 | 50 | 4.89726 | 2
129.09567 | 55.1025 | 0.04187693 | 97.19044 | 150 | 50 | 4.89716 | 2
129.1158 | 55.10917 | 0.04185006 | 97.19022 | 150 | 50 | 4.89707 | 2
129.13593 | 55.11583 | 0.04187859 | 97.18978 | 150 | 50 | 4.89697 | 2
129.15606 | 55.1225 | 0.04196251 | 97.18956 | 150 | 50 | 4.89687 | 2
129.17615 | 55.12917 | 0.04193564 | 97.18911 | 150 | 50 | 4.89678 | 2
129.19626 | 55.13583 | 0.04192262 | 97.18889 | 150 | 50 | 4.89668 | 2
129.2164 | 55.1425 | 0.04195115 | 97.18867 | 150 | 50 | 4.89658 | 2
129.23654 | 55.14917 | 0.04196583 | 97.18822 | 150 | 50 | 4.89649 | 2
129.25666 | 55.15583 | 0.04182816 | 97.18822 | 150 | 50 | 4.89639 | 2
129.27676 | 55.1625 | 0.04177359 | 97.188 | 150 | 50 | 4.89629 | 2
129.29688 | 55.16917 | 0.04178826 | 97.18756 | 150 | 50 | 4.89619 | 2
129.31702 | 55.17583 | 0.04173369 | 97.18733 | 150 | 50 | 4.8961 | 2
129.33714 | 55.1825 | 0.04183147 | 97.18689 | 150 | 50 | 4.896 | 2
129.35725 | 55.18917 | 0.04172149 | 97.18689 | 150 | 50 | 4.8959 | 2
129.37735 | 55.19583 | 0.04168076 | 97.18667 | 150 | 50 | 4.89581 | 2
129.39747 | 55.2025 | 0.04175085 | 97.18644 | 150 | 50 | 4.89571 | 2
129.41759 | 55.20917 | 0.04175168 | 97.186 | 150 | 50 | 4.89561 | 2
129.43769 | 55.21583 | 0.04173865 | 97.18578 | 150 | 50 | 4.89552 | 2
129.4578 | 55.2225 | 0.04169791 | 97.18533 | 150 | 50 | 4.89542 | 2
129.4779 | 55.22917 | 0.04165719 | 97.18511 | 150 | 50 | 4.89532 | 2
129.49804 | 55.23583 | 0.04165801 | 97.18467 | 150 | 50 | 4.89522 | 2
129.51817 | 55.2425 | 0.04165884 | 97.18444 | 150 | 50 | 4.89513 | 2
129.53832 | 55.24917 | 0.04167351 | 97.184 | 150 | 50 | 4.89503 | 2
129.55844 | 55.25583 | 0.04178518 | 97.18378 | 150 | 50 | 4.89493 | 2
129.57858 | 55.2625 | 0.04179986 | 97.18311 | 150 | 50 | 4.89484 | 2
129.59869 | 55.26917 | 0.04175912 | 97.18244 | 150 | 50 | 4.89474 | 2
129.61882 | 55.27583 | 0.04178767 | 97.18244 | 150 | 50 | 4.89464 | 2
129.63896 | 55.2825 | 0.04166379 | 97.182 | 150 | 50 | 4.89455 | 2
129.6591 | 55.28917 | 0.04170619 | 97.18156 | 150 | 50 | 4.89445 | 2
129.67924 | 55.29583 | 0.0417763 | 97.18089 | 150 | 50 | 4.89435 | 2
129.69938 | 55.3025 | 0.04170784 | 97.18089 | 150 | 50 | 4.89425 | 2
129.71951 | 55.30917 | 0.04173638 | 97.18022 | 150 | 50 | 4.89416 | 2
129.73965 | 55.31583 | 0.04177878 | 97.18022 | 150 | 50 | 4.89406 | 2
129.75979 | 55.3225 | 0.04172419 | 97.17956 | 150 | 50 | 4.89396 | 2
129.77995 | 55.32917 | 0.04171116 | 97.17911 | 150 | 50 | 4.89387 | 2
129.80009 | 55.33583 | 0.04178128 | 97.17867 | 150 | 50 | 4.89377 | 2
129.82023 | 55.3425 | 0.04186525 | 97.17822 | 150 | 50 | 4.89367 | 2
129.84036 | 55.34917 | 0.04175522 | 97.178 | 150 | 50 | 4.89357 | 2
129.86048 | 55.35583 | 0.04175604 | 97.17756 | 150 | 50 | 4.89348 | 2
129.8806 | 55.3625 | 0.04175687 | 97.17711 | 150 | 50 | 4.89338 | 2
129.90074 | 55.36917 | 0.04172998 | 97.17689 | 150 | 50 | 4.89328 | 2
129.9209 | 55.37583 | 0.04161994 | 97.17667 | 150 | 50 | 4.89319 | 2
129.94105 | 55.3825 | 0.04169006 | 97.17622 | 150 | 50 | 4.89309 | 2
129.9612 | 55.38917 | 0.04166317 | 97.176 | 150 | 50 | 4.89299 | 2
129.98137 | 55.39583 | 0.04163628 | 97.17556 | 150 | 50 | 4.89289 | 2
130.0015 | 55.4025 | 0.04156781 | 97.17533 | 150 | 50 | 4.8928 | 2
130.02166 | 55.40917 | 0.04169338 | 97.17489 | 150 | 50 | 4.8927 | 2
130.0418 | 55.41583 | 0.0416942 | 97.17467 | 150 | 50 | 4.8926 | 2
130.06195 | 55.4225 | 0.04169503 | 97.17378 | 150 | 50 | 4.8925 | 2
130.0821 | 55.42917 | 0.04166814 | 97.17333 | 150 | 50 | 4.89241 | 2
130.10227 | 55.43583 | 0.04165511 | 97.17244 | 150 | 50 | 4.89231 | 2
130.12244 | 55.4425 | 0.04147573 | 97.172 | 150 | 50 | 4.89221 | 2
130.14261 | 55.44917 | 0.04144883 | 97.17133 | 150 | 50 | 4.89211 | 2
130.16278 | 55.45583 | 0.04144965 | 97.17022 | 150 | 50 | 4.89202 | 2
130.18292 | 55.4625 | 0.04151979 | 97.16978 | 150 | 50 | 4.89192 | 2
130.20305 | 55.46917 | 0.04153448 | 97.16889 | 150 | 50 | 4.89182 | 2
130.22321 | 55.47583 | 0.04149372 | 97.16844 | 150 | 50 | 4.89173 | 2
130.24337 | 55.4825 | 0.04155 | 97.168 | 150 | 50 | 4.89163 | 2
130.26352 | 55.48917 | 0.04152309 | 97.16778 | 150 | 50 | 4.89153 | 2
130.28369 | 55.49583 | 0.04155165 | 97.16733 | 150 | 50 | 4.89143 | 2
130.30386 | 55.5025 | 0.04159407 | 97.16667 | 150 | 50 | 4.89134 | 2
130.32403 | 55.50917 | 0.04152557 | 97.16667 | 150 | 50 | 4.89124 | 2
130.3442 | 55.51583 | 0.04156799 | 97.16622 | 150 | 50 | 4.89114 | 2
130.36439 | 55.5225 | 0.04151336 | 97.16644 | 150 | 50 | 4.89104 | 2
130.38455 | 55.52917 | 0.04151419 | 97.16644 | 150 | 50 | 4.89095 | 2
130.40476 | 55.53583 | 0.04151502 | 97.16644 | 150 | 50 | 4.89085 | 2
130.42492 | 55.5425 | 0.04154357 | 97.16667 | 150 | 50 | 4.89075 | 2
130.44511 | 55.54917 | 0.04146119 | 97.16667 | 150 | 50 | 4.89066 | 2
130.46528 | 55.55583 | 0.04155909 | 97.16689 | 150 | 50 | 4.89056 | 2
130.48547 | 55.5625 | 0.04151832 | 97.16733 | 150 | 50 | 4.89046 | 2
130.50563 | 55.56917 | 0.04157461 | 97.16778 | 150 | 50 | 4.89036 | 2
130.52581 | 55.57583 | 0.04164478 | 97.16778 | 150 | 50 | 4.89027 | 2
130.54598 | 55.5825 | 0.041604 | 97.16822 | 150 | 50 | 4.89017 | 2
130.56617 | 55.58917 | 0.04149389 | 97.168 | 150 | 50 | 4.89007 | 2
130.58634 | 55.59583 | 0.04155019 | 97.16844 | 150 | 50 | 4.88997 | 2
130.60652 | 55.6025 | 0.04144007 | 97.16822 | 150 | 50 | 4.88988 | 2
130.6267 | 55.60917 | 0.04141316 | 97.16844 | 150 | 50 | 4.88978 | 2
130.64688 | 55.61583 | 0.04148333 | 97.16844 | 150 | 50 | 4.88968 | 2
130.66706 | 55.6225 | 0.04148415 | 97.16822 | 150 | 50 | 4.88958 | 2
130.68727 | 55.62917 | 0.04148498 | 97.16822 | 150 | 50 | 4.88949 | 2
130.70743 | 55.63583 | 0.0414442 | 97.168 | 150 | 50 | 4.88939 | 2
130.72759 | 55.6425 | 0.04156986 | 97.168 | 150 | 50 | 4.88929 | 2
130.74777 | 55.64917 | 0.04155682 | 97.16778 | 150 | 50 | 4.88919 | 2
130.76797 | 55.65583 | 0.04150216 | 97.16778 | 150 | 50 | 4.8891 | 2
130.78817 | 55.6625 | 0.04146138 | 97.16756 | 150 | 50 | 4.889 | 2
130.80836 | 55.66917 | 0.04150382 | 97.16733 | 150 | 50 | 4.8889 | 2
130.82854 | 55.67583 | 0.04143528 | 97.16733 | 150 | 50 | 4.8888 | 2
130.84876 | 55.6825 | 0.04151935 | 97.16711 | 150 | 50 | 4.88871 | 2
130.86895 | 55.68917 | 0.0415063 | 97.16711 | 150 | 50 | 4.88861 | 2
130.88913 | 55.69583 | 0.04147938 | 97.16689 | 150 | 50 | 4.88851 | 2
130.90934 | 55.7025 | 0.04154958 | 97.16667 | 150 | 50 | 4.88841 | 2
130.92953 | 55.70917 | 0.04142555 | 97.16622 | 150 | 50 | 4.88831 | 2
130.94975 | 55.71583 | 0.041468 | 97.166 | 150 | 50 | 4.88822 | 2
130.96995 | 55.7225 | 0.04135783 | 97.16556 | 150 | 50 | 4.88812 | 2
130.99012 | 55.72917 | 0.0413864 | 97.16556 | 150 | 50 | 4.88802 | 2
131.01031 | 55.73583 | 0.04141498 | 97.16556 | 150 | 50 | 4.88792 | 2
131.03052 | 55.7425 | 0.04131869 | 97.16489 | 150 | 50 | 4.88783 | 2
131.05071 | 55.74917 | 0.04130564 | 97.16467 | 150 | 50 | 4.88773 | 2
131.07087 | 55.75583 | 0.04130646 | 97.16422 | 150 | 50 | 4.88763 | 2
131.09105 | 55.7625 | 0.04130728 | 97.16422 | 150 | 50 | 4.88753 | 2
131.11126 | 55.76917 | 0.04134974 | 97.16356 | 150 | 50 | 4.88744 | 2
131.13147 | 55.77583 | 0.04137832 | 97.16356 | 150 | 50 | 4.88734 | 2
131.15167 | 55.7825 | 0.04139302 | 97.16333 | 150 | 50 | 4.88724 | 2
131.17185 | 55.78917 | 0.04132446 | 97.16267 | 150 | 50 | 4.88714 | 2
131.19205 | 55.79583 | 0.04142242 | 97.16267 | 150 | 50 | 4.88705 | 2
131.21227 | 55.8025 | 0.04131224 | 97.162 | 150 | 50 | 4.88695 | 2
131.23245 | 55.80917 | 0.04141021 | 97.162 | 150 | 50 | 4.88685 | 2
131.25264 | 55.81583 | 0.04135552 | 97.16156 | 150 | 50 | 4.88675 | 2
131.27284 | 55.8225 | 0.04139798 | 97.16156 | 150 | 50 | 4.88666 | 2
131.29304 | 55.82917 | 0.04144044 | 97.16133 | 150 | 50 | 4.88656 | 2
131.31327 | 55.83583 | 0.04144127 | 97.16089 | 150 | 50 | 4.88646 | 2
131.33351 | 55.8425 | 0.04148374 | 97.16067 | 150 | 50 | 4.88636 | 2
131.35372 | 55.84917 | 0.04134578 | 97.16044 | 150 | 50 | 4.88626 | 2
131.37392 | 55.85583 | 0.04123557 | 97.16022 | 150 | 50 | 4.88617 | 2
131.39413 | 55.8625 | 0.04129191 | 97.16 | 150 | 50 | 4.88607 | 2
131.41434 | 55.86917 | 0.04123722 | 97.15978 | 150 | 50 | 4.88597 | 2
131.43454 | 55.87583 | 0.0411964 | 97.15956 | 150 | 50 | 4.88587 | 2
131.45474 | 55.8825 | 0.04125275 | 97.15956 | 150 | 50 | 4.88578 | 2
131.475 | 55.88917 | 0.04123969 | 97.15933 | 150 | 50 | 4.88568 | 2
131.49522 | 55.89583 | 0.04142097 | 97.15911 | 150 | 50 | 4.88558 | 2
131.51547 | 55.9025 | 0.04142181 | 97.15889 | 150 | 50 | 4.88548 | 2
131.53566 | 55.90917 | 0.04135322 | 97.15889 | 150 | 50 | 4.88539 | 2
131.55591 | 55.91583 | 0.04132629 | 97.15889 | 150 | 50 | 4.88529 | 2
131.57613 | 55.9225 | 0.04124382 | 97.15867 | 150 | 50 | 4.88519 | 2
131.59636 | 55.92917 | 0.04125853 | 97.15844 | 150 | 50 | 4.88509 | 2
131.61655 | 55.93583 | 0.04127324 | 97.15822 | 150 | 50 | 4.88499 | 2
131.63681 | 55.9425 | 0.04123242 | 97.15822 | 150 | 50 | 4.8849 | 2
131.65704 | 55.94917 | 0.04128878 | 97.158 | 150 | 50 | 4.8848 | 2
131.67728 | 55.95583 | 0.0412896 | 97.15778 | 150 | 50 | 4.8847 | 2
131.69753 | 55.9625 | 0.04129043 | 97.15756 | 150 | 50 | 4.8846 | 2
131.71775 | 55.96917 | 0.04124961 | 97.15711 | 150 | 50 | 4.8845 | 2
131.73799 | 55.97583 | 0.04130597 | 97.15689 | 150 | 50 | 4.88441 | 2
131.75822 | 55.9825 | 0.0413068 | 97.15689 | 150 | 50 | 4.88431 | 2
131.77848 | 55.98917 | 0.0412382 | 97.15644 | 150 | 50 | 4.88421 | 2
131.79869 | 55.99583 | 0.04112795 | 97.15622 | 150 | 50 | 4.88411 | 2
131.81889 | 56.0025 | 0.04125374 | 97.15578 | 150 | 50 | 4.88401 | 2
131.83912 | 56.00917 | 0.04121291 | 97.15556 | 150 | 50 | 4.88392 | 2
131.85936 | 56.01583 | 0.04124151 | 97.15511 | 150 | 50 | 4.88382 | 2
131.87958 | 56.0225 | 0.04114513 | 97.15511 | 150 | 50 | 4.88372 | 2
131.8998 | 56.02917 | 0.04115984 | 97.15489 | 150 | 50 | 4.88362 | 2
131.92002 | 56.03583 | 0.04121621 | 97.154 | 150 | 50 | 4.88353 | 2
131.94024 | 56.0425 | 0.04118926 | 97.154 | 150 | 50 | 4.88343 | 2
131.96047 | 56.04917 | 0.04110676 | 97.15356 | 150 | 50 | 4.88333 | 2
131.98069 | 56.05583 | 0.04110759 | 97.15311 | 150 | 50 | 4.88323 | 2
132.00093 | 56.0625 | 0.04123341 | 97.15289 | 150 | 50 | 4.88313 | 2
132.02114 | 56.06917 | 0.04119257 | 97.15244 | 150 | 50 | 4.88304 | 2
132.04137 | 56.07583 | 0.04108228 | 97.152 | 150 | 50 | 4.88294 | 2
132.06158 | 56.0825 | 0.04115255 | 97.15178 | 150 | 50 | 4.88284 | 2
132.08181 | 56.08917 | 0.04108393 | 97.15156 | 150 | 50 | 4.88274 | 2
132.10203 | 56.09583 | 0.04109864 | 97.15089 | 150 | 50 | 4.88264 | 2
132.12225 | 56.1025 | 0.04115503 | 97.15067 | 150 | 50 | 4.88255 | 2
132.14243 | 56.10917 | 0.04112807 | 97.15044 | 150 | 50 | 4.88245 | 2
132.16263 | 56.11583 | 0.04117056 | 97.15022 | 150 | 50 | 4.88235 | 2
132.18282 | 56.1225 | 0.04111583 | 97.14956 | 150 | 50 | 4.88225 | 2
132.20302 | 56.12917 | 0.04108887 | 97.14956 | 150 | 50 | 4.88216 | 2
132.22323 | 56.13583 | 0.04103413 | 97.14867 | 150 | 50 | 4.88206 | 2
132.24348 | 56.1425 | 0.04099328 | 97.14867 | 150 | 50 | 4.88196 | 2
132.26369 | 56.14917 | 0.04098021 | 97.14867 | 150 | 50 | 4.88186 | 2
132.28391 | 56.15583 | 0.04107827 | 97.14822 | 150 | 50 | 4.88176 | 2
132.3041 | 56.1625 | 0.04114855 | 97.148 | 150 | 50 | 4.88167 | 2
132.32431 | 56.16917 | 0.04109381 | 97.14756 | 150 | 50 | 4.88157 | 2
132.34454 | 56.17583 | 0.04105296 | 97.14733 | 150 | 50 | 4.88147 | 2
132.36477 | 56.1825 | 0.0410121 | 97.14711 | 150 | 50 | 4.88137 | 2
132.38498 | 56.18917 | 0.04108239 | 97.14667 | 150 | 50 | 4.88128 | 2
132.4052 | 56.19583 | 0.04099985 | 97.14667 | 150 | 50 | 4.88118 | 2
132.42542 | 56.2025 | 0.04097289 | 97.14667 | 150 | 50 | 4.88108 | 2
132.44562 | 56.20917 | 0.04108486 | 97.14622 | 150 | 50 | 4.88098 | 2
132.46586 | 56.21583 | 0.04098843 | 97.14622 | 150 | 50 | 4.88088 | 2
132.48608 | 56.2225 | 0.04101704 | 97.14578 | 150 | 50 | 4.88079 | 2
132.50629 | 56.22917 | 0.04104565 | 97.14578 | 150 | 50 | 4.88069 | 2
132.52652 | 56.23583 | 0.04082415 | 97.14533 | 150 | 50 | 4.88059 | 2
132.54675 | 56.2425 | 0.04085276 | 97.14533 | 150 | 50 | 4.88049 | 2
132.56697 | 56.24917 | 0.04085358 | 97.14511 | 150 | 50 | 4.88039 | 2
132.58721 | 56.25583 | 0.04089609 | 97.14489 | 150 | 50 | 4.8803 | 2
132.60743 | 56.2625 | 0.04103587 | 97.14489 | 150 | 50 | 4.8802 | 2
132.62765 | 56.26917 | 0.0410228 | 97.14444 | 150 | 50 | 4.8801 | 2
132.64786 | 56.27583 | 0.04094024 | 97.14422 | 150 | 50 | 4.88 | 2
132.6681 | 56.2825 | 0.04092717 | 97.144 | 150 | 50 | 4.8799 | 2
132.68832 | 56.28917 | 0.04096968 | 97.14356 | 150 | 50 | 4.87981 | 2
132.70853 | 56.29583 | 0.0410122 | 97.14356 | 150 | 50 | 4.87971 | 2
132.72872 | 56.3025 | 0.04105471 | 97.14311 | 150 | 50 | 4.87961 | 2
132.74897 | 56.30917 | 0.04097215 | 97.14289 | 150 | 50 | 4.87951 | 2
132.7692 | 56.31583 | 0.04100077 | 97.14267 | 150 | 50 | 4.87941 | 2
132.78945 | 56.3225 | 0.04102939 | 97.14244 | 150 | 50 | 4.87932 | 2
132.80963 | 56.32917 | 0.04100241 | 97.14244 | 150 | 50 | 4.87922 | 2
132.82986 | 56.33583 | 0.04096154 | 97.142 | 150 | 50 | 4.87912 | 2
132.85007 | 56.3425 | 0.04103186 | 97.14178 | 150 | 50 | 4.87902 | 2
132.8703 | 56.34917 | 0.04101878 | 97.14156 | 150 | 50 | 4.87892 | 2
132.89051 | 56.35583 | 0.04095011 | 97.14133 | 150 | 50 | 4.87883 | 2
132.91071 | 56.3625 | 0.04092313 | 97.14067 | 150 | 50 | 4.87873 | 2
132.93094 | 56.36917 | 0.04082664 | 97.14067 | 150 | 50 | 4.87863 | 2
132.95114 | 56.37583 | 0.04086917 | 97.14022 | 150 | 50 | 4.87853 | 2
132.97134 | 56.3825 | 0.04086999 | 97.14022 | 150 | 50 | 4.87843 | 2
132.99155 | 56.38917 | 0.04073179 | 97.14 | 150 | 50 | 4.87834 | 2
133.01175 | 56.39583 | 0.04071871 | 97.13978 | 150 | 50 | 4.87824 | 2
133.03198 | 56.4025 | 0.04085854 | 97.13933 | 150 | 50 | 4.87814 | 2
133.0522 | 56.40917 | 0.04084546 | 97.13933 | 150 | 50 | 4.87804 | 2
133.07243 | 56.41583 | 0.04080457 | 97.13911 | 150 | 50 | 4.87794 | 2
133.09265 | 56.4225 | 0.04079149 | 97.13867 | 150 | 50 | 4.87785 | 2
133.11289 | 56.42917 | 0.04084793 | 97.13844 | 150 | 50 | 4.87775 | 2
133.13311 | 56.43583 | 0.04091827 | 97.13844 | 150 | 50 | 4.87765 | 2
133.15334 | 56.4425 | 0.0409469 | 97.13822 | 150 | 50 | 4.87755 | 2
133.17354 | 56.44917 | 0.04090601 | 97.13778 | 150 | 50 | 4.87745 | 2
133.19373 | 56.45583 | 0.04078168 | 97.13778 | 150 | 50 | 4.87736 | 2
133.21395 | 56.4625 | 0.04072689 | 97.13733 | 150 | 50 | 4.87726 | 2
133.23416 | 56.46917 | 0.04081113 | 97.13733 | 150 | 50 | 4.87716 | 2
133.25437 | 56.47583 | 0.04081195 | 97.13711 | 150 | 50 | 4.87706 | 2
133.27461 | 56.4825 | 0.04068763 | 97.13689 | 150 | 50 | 4.87696 | 2
133.2948 | 56.48917 | 0.04066063 | 97.13667 | 150 | 50 | 4.87687 | 2
133.31501 | 56.49583 | 0.04066145 | 97.13667 | 150 | 50 | 4.87677 | 2
133.33523 | 56.5025 | 0.04070398 | 97.13622 | 150 | 50 | 4.87667 | 2
133.35542 | 56.50917 | 0.04067699 | 97.13622 | 150 | 50 | 4.87657 | 2
133.37557 | 56.51583 | 0.0406778 | 97.136 | 150 | 50 | 4.87648 | 2
133.39577 | 56.5225 | 0.04076206 | 97.13556 | 150 | 50 | 4.87638 | 2
133.41599 | 56.52917 | 0.04074897 | 97.13556 | 150 | 50 | 4.87628 | 2
133.4362 | 56.53583 | 0.04065244 | 97.13533 | 150 | 50 | 4.87618 | 2
133.45643 | 56.5425 | 0.04069498 | 97.13533 | 150 | 50 | 4.87608 | 2
133.47664 | 56.54917 | 0.04068189 | 97.13533 | 150 | 50 | 4.87598 | 2
133.49687 | 56.55583 | 0.04076616 | 97.13489 | 150 | 50 | 4.87589 | 2
133.51706 | 56.5625 | 0.04068353 | 97.13489 | 150 | 50 | 4.87579 | 2
133.53728 | 56.56917 | 0.04075389 | 97.13444 | 150 | 50 | 4.87569 | 2
133.55749 | 56.57583 | 0.04069907 | 97.13444 | 150 | 50 | 4.87559 | 2
133.57772 | 56.5825 | 0.04061643 | 97.13444 | 150 | 50 | 4.8755 | 2
133.59792 | 56.58917 | 0.04070071 | 97.134 | 150 | 50 | 4.8754 | 2
133.61812 | 56.59583 | 0.04064589 | 97.134 | 150 | 50 | 4.8753 | 2
133.63832 | 56.6025 | 0.04073017 | 97.13356 | 150 | 50 | 4.8752 | 2
133.65855 | 56.60917 | 0.0406197 | 97.13333 | 150 | 50 | 4.8751 | 2
133.67873 | 56.61583 | 0.04070398 | 97.13289 | 150 | 50 | 4.87501 | 2
133.69893 | 56.6225 | 0.04069089 | 97.13289 | 150 | 50 | 4.87491 | 2
133.71914 | 56.62917 | 0.04067779 | 97.13267 | 150 | 50 | 4.87481 | 2
133.73934 | 56.63583 | 0.04070644 | 97.13244 | 150 | 50 | 4.87471 | 2
133.75954 | 56.6425 | 0.04065161 | 97.13178 | 150 | 50 | 4.87461 | 2
133.77977 | 56.64917 | 0.04072199 | 97.13156 | 150 | 50 | 4.87452 | 2
133.8 | 56.65583 | 0.04065324 | 97.13133 | 150 | 50 | 4.87442 | 2
133.82018 | 56.6625 | 0.04072362 | 97.13089 | 150 | 50 | 4.87432 | 2
133.84038 | 56.66917 | 0.04076618 | 97.13067 | 150 | 50 | 4.87422 | 2
133.86062 | 56.67583 | 0.0406557 | 97.13044 | 150 | 50 | 4.87412 | 2
133.88083 | 56.6825 | 0.0406426 | 97.13022 | 150 | 50 | 4.87402 | 2
133.90105 | 56.68917 | 0.04057384 | 97.12978 | 150 | 50 | 4.87393 | 2
133.92129 | 56.69583 | 0.04047726 | 97.12933 | 150 | 50 | 4.87383 | 2
133.94153 | 56.7025 | 0.04049199 | 97.12911 | 150 | 50 | 4.87373 | 2
133.96174 | 56.70917 | 0.04060413 | 97.12867 | 150 | 50 | 4.87363 | 2
133.98196 | 56.71583 | 0.04052146 | 97.12822 | 150 | 50 | 4.87353 | 2
134.00216 | 56.7225 | 0.04056402 | 97.12778 | 150 | 50 | 4.87344 | 2
134.02238 | 56.72917 | 0.04057875 | 97.12778 | 150 | 50 | 4.87334 | 2
134.04258 | 56.73583 | 0.04059348 | 97.12733 | 150 | 50 | 4.87324 | 2
134.06279 | 56.7425 | 0.04053863 | 97.12711 | 150 | 50 | 4.87314 | 2
134.08303 | 56.74917 | 0.04055337 | 97.12667 | 150 | 50 | 4.87304 | 2
134.10325 | 56.75583 | 0.04066552 | 97.12622 | 150 | 50 | 4.87295 | 2
134.12348 | 56.7625 | 0.04059675 | 97.126 | 150 | 50 | 4.87285 | 2
134.1437 | 56.76917 | 0.04044448 | 97.12511 | 150 | 50 | 4.87275 | 2
134.16395 | 56.77583 | 0.04041746 | 97.12444 | 150 | 50 | 4.87265 | 2
134.18421 | 56.7825 | 0.04039044 | 97.12333 | 150 | 50 | 4.87255 | 2
134.20446 | 56.78917 | 0.04047476 | 97.12267 | 150 | 50 | 4.87245 | 2
134.22473 | 56.79583 | 0.04044774 | 97.12133 | 150 | 50 | 4.87236 | 2
134.24497 | 56.8025 | 0.04049031 | 97.12022 | 150 | 50 | 4.87226 | 2
134.26523 | 56.80917 | 0.04042154 | 97.11911 | 150 | 50 | 4.87216 | 2
134.28546 | 56.81583 | 0.04053371 | 97.11778 | 150 | 50 | 4.87206 | 2
134.30569 | 56.8225 | 0.04056236 | 97.11711 | 150 | 50 | 4.87196 | 2
134.32591 | 56.82917 | 0.04052142 | 97.116 | 150 | 50 | 4.87186 | 2
134.34617 | 56.83583 | 0.04043872 | 97.11556 | 150 | 50 | 4.87177 | 2
134.36642 | 56.8425 | 0.04048129 | 97.11511 | 150 | 50 | 4.87167 | 2
134.38664 | 56.84917 | 0.04055171 | 97.11489 | 150 | 50 | 4.87157 | 2
134.40687 | 56.85583 | 0.04056645 | 97.11489 | 150 | 50 | 4.87147 | 2
134.4271 | 56.8625 | 0.04049766 | 97.11467 | 150 | 50 | 4.87137 | 2
134.44732 | 56.86917 | 0.04055417 | 97.11489 | 150 | 50 | 4.87127 | 2
134.46755 | 56.87583 | 0.04062459 | 97.11533 | 150 | 50 | 4.87118 | 2
134.48778 | 56.8825 | 0.04051404 | 97.11578 | 150 | 50 | 4.87108 | 2
134.50802 | 56.88917 | 0.040668 | 97.11644 | 150 | 50 | 4.87098 | 2
134.52825 | 56.89583 | 0.04048782 | 97.11711 | 150 | 50 | 4.87088 | 2
134.5485 | 56.9025 | 0.04051649 | 97.118 | 150 | 50 | 4.87078 | 2
134.56872 | 56.90917 | 0.040573 | 97.11911 | 150 | 50 | 4.87069 | 2
134.58895 | 56.91583 | 0.04054597 | 97.12 | 150 | 50 | 4.87059 | 2
134.60921 | 56.9225 | 0.04058856 | 97.12133 | 150 | 50 | 4.87049 | 2
134.62945 | 56.92917 | 0.04058938 | 97.12222 | 150 | 50 | 4.87039 | 2
134.64969 | 56.93583 | 0.0405345 | 97.12267 | 150 | 50 | 4.87029 | 2
134.66996 | 56.9425 | 0.04050747 | 97.12289 | 150 | 50 | 4.87019 | 2
134.69022 | 56.94917 | 0.04046652 | 97.12289 | 150 | 50 | 4.8701 | 2
134.71047 | 56.95583 | 0.04057874 | 97.12267 | 150 | 50 | 4.87 | 2
134.73073 | 56.9625 | 0.04053778 | 97.12222 | 150 | 50 | 4.8699 | 2
134.75099 | 56.96917 | 0.04046897 | 97.12133 | 150 | 50 | 4.8698 | 2
134.77123 | 56.97583 | 0.04051156 | 97.12067 | 150 | 50 | 4.8697 | 2
134.79147 | 56.9825 | 0.04044275 | 97.11956 | 150 | 50 | 4.8696 | 2
134.81173 | 56.98917 | 0.04044357 | 97.11867 | 150 | 50 | 4.8695 | 2
134.83196 | 56.99583 | 0.04056973 | 97.11778 | 150 | 50 | 4.86941 | 2
134.85221 | 57.0025 | 0.04043127 | 97.11644 | 150 | 50 | 4.86931 | 2
134.87245 | 57.00917 | 0.04047387 | 97.11533 | 150 | 50 | 4.86921 | 2
134.89271 | 57.01583 | 0.04041898 | 97.11467 | 150 | 50 | 4.86911 | 2
134.91297 | 57.0225 | 0.04047551 | 97.114 | 150 | 50 | 4.86901 | 2
134.93322 | 57.02917 | 0.0404624 | 97.11311 | 150 | 50 | 4.86891 | 2
134.9535 | 57.03583 | 0.04036571 | 97.11267 | 150 | 50 | 4.86882 | 2
134.97375 | 57.0425 | 0.04033867 | 97.11267 | 150 | 50 | 4.86872 | 2
134.99402 | 57.04917 | 0.04046485 | 97.11244 | 150 | 50 | 4.86862 | 2
135.01431 | 57.05583 | 0.04052139 | 97.11267 | 150 | 50 | 4.86852 | 2
135.03455 | 57.0625 | 0.04043863 | 97.11267 | 150 | 50 | 4.86842 | 2
135.0548 | 57.06917 | 0.04030015 | 97.11311 | 150 | 50 | 4.86832 | 2
135.07505 | 57.07583 | 0.04025917 | 97.11356 | 150 | 50 | 4.86823 | 2
135.0953 | 57.0825 | 0.04034356 | 97.11422 | 150 | 50 | 4.86813 | 2
135.11553 | 57.08917 | 0.04038617 | 97.11511 | 150 | 50 | 4.86803 | 2
135.13574 | 57.09583 | 0.04044272 | 97.11556 | 150 | 50 | 4.86793 | 2
135.15597 | 57.1025 | 0.04033208 | 97.11667 | 150 | 50 | 4.86783 | 2
135.17624 | 57.10917 | 0.04037469 | 97.11756 | 150 | 50 | 4.86773 | 2
135.19649 | 57.11583 | 0.04036158 | 97.118 | 150 | 50 | 4.86764 | 2
135.21674 | 57.1225 | 0.04025093 | 97.11911 | 150 | 50 | 4.86754 | 2
135.23699 | 57.12917 | 0.04026568 | 97.11978 | 150 | 50 | 4.86744 | 2
135.25725 | 57.13583 | 0.04026649 | 97.12 | 150 | 50 | 4.86734 | 2
135.27751 | 57.1425 | 0.04028124 | 97.12044 | 150 | 50 | 4.86724 | 2
135.29778 | 57.14917 | 0.04040746 | 97.12067 | 150 | 50 | 4.86714 | 2
135.31803 | 57.15583 | 0.04042221 | 97.12111 | 150 | 50 | 4.86704 | 2
135.33832 | 57.1625 | 0.04039516 | 97.12111 | 150 | 50 | 4.86695 | 2
135.35858 | 57.16917 | 0.04034024 | 97.12067 | 150 | 50 | 4.86685 | 2
135.37884 | 57.17583 | 0.04028532 | 97.12067 | 150 | 50 | 4.86675 | 2
135.39912 | 57.1825 | 0.0402304 | 97.12044 | 150 | 50 | 4.86665 | 2
135.41939 | 57.18917 | 0.04028695 | 97.12022 | 150 | 50 | 4.86655 | 2
135.43964 | 57.19583 | 0.04038532 | 97.12022 | 150 | 50 | 4.86645 | 2
135.45991 | 57.2025 | 0.04033039 | 97.12 | 150 | 50 | 4.86635 | 2
135.48019 | 57.20917 | 0.04040089 | 97.12022 | 150 | 50 | 4.86626 | 2
135.50043 | 57.21583 | 0.04035989 | 97.12022 | 150 | 50 | 4.86616 | 2
135.52067 | 57.2225 | 0.04033284 | 97.12 | 150 | 50 | 4.86606 | 2
135.54091 | 57.22917 | 0.04026397 | 97.12 | 150 | 50 | 4.86596 | 2
135.5612 | 57.23583 | 0.04033447 | 97.11978 | 150 | 50 | 4.86586 | 2
135.58146 | 57.2425 | 0.04030741 | 97.11978 | 150 | 50 | 4.86576 | 2
135.60172 | 57.24917 | 0.04036398 | 97.11933 | 150 | 50 | 4.86567 | 2
135.62197 | 57.25583 | 0.0403648 | 97.11933 | 150 | 50 | 4.86557 | 2
135.64223 | 57.2625 | 0.04042137 | 97.11911 | 150 | 50 | 4.86547 | 2
135.6625 | 57.26917 | 0.04039431 | 97.11911 | 150 | 50 | 4.86537 | 2
135.68276 | 57.27583 | 0.04029755 | 97.11911 | 150 | 50 | 4.86527 | 2
135.70303 | 57.2825 | 0.04025655 | 97.11889 | 150 | 50 | 4.86517 | 2
135.72333 | 57.28917 | 0.04034101 | 97.11889 | 150 | 50 | 4.86507 | 2
135.74358 | 57.29583 | 0.04036971 | 97.11911 | 150 | 50 | 4.86497 | 2
135.76383 | 57.3025 | 0.0403287 | 97.11889 | 150 | 50 | 4.86488 | 2
135.78411 | 57.30917 | 0.04032952 | 97.11867 | 150 | 50 | 4.86478 | 2
135.80437 | 57.31583 | 0.04024669 | 97.11844 | 150 | 50 | 4.86468 | 2
135.8246 | 57.3225 | 0.04028933 | 97.11822 | 150 | 50 | 4.86458 | 2
135.84487 | 57.32917 | 0.04019256 | 97.11822 | 150 | 50 | 4.86448 | 2
135.86516 | 57.33583 | 0.04020731 | 97.118 | 150 | 50 | 4.86438 | 2
135.88545 | 57.3425 | 0.04020813 | 97.118 | 150 | 50 | 4.86429 | 2
135.90571 | 57.34917 | 0.04025077 | 97.11778 | 150 | 50 | 4.86419 | 2
135.92599 | 57.35583 | 0.04023765 | 97.11756 | 150 | 50 | 4.86409 | 2
135.94624 | 57.3625 | 0.04035 | 97.11733 | 150 | 50 | 4.86399 | 2
135.96649 | 57.36917 | 0.04033688 | 97.11711 | 150 | 50 | 4.86389 | 2
135.98676 | 57.37583 | 0.04025404 | 97.11689 | 150 | 50 | 4.86379 | 2
136.00704 | 57.3825 | 0.04035246 | 97.11667 | 150 | 50 | 4.86369 | 2
136.02731 | 57.38917 | 0.04018595 | 97.11644 | 150 | 50 | 4.86359 | 2
136.04758 | 57.39583 | 0.04021465 | 97.116 | 150 | 50 | 4.8635 | 2
136.06787 | 57.4025 | 0.04024336 | 97.11578 | 150 | 50 | 4.8634 | 2
136.08816 | 57.40917 | 0.04032784 | 97.11533 | 150 | 50 | 4.8633 | 2
136.10846 | 57.41583 | 0.04028683 | 97.11511 | 150 | 50 | 4.8632 | 2
136.12871 | 57.4225 | 0.04024581 | 97.11467 | 150 | 50 | 4.8631 | 2
136.149 | 57.42917 | 0.04019085 | 97.11444 | 150 | 50 | 4.863 | 2
136.16926 | 57.43583 | 0.04024744 | 97.11422 | 150 | 50 | 4.8629 | 2
136.18952 | 57.4425 | 0.04030404 | 97.114 | 150 | 50 | 4.86281 | 2
136.20978 | 57.44917 | 0.0401654 | 97.11356 | 150 | 50 | 4.86271 | 2
136.23002 | 57.45583 | 0.04006858 | 97.11311 | 150 | 50 | 4.86261 | 2
136.25028 | 57.4625 | 0.04011124 | 97.11311 | 150 | 50 | 4.86251 | 2
136.27053 | 57.46917 | 0.04018179 | 97.11267 | 150 | 50 | 4.86241 | 2
136.29079 | 57.47583 | 0.04008497 | 97.11267 | 150 | 50 | 4.86231 | 2
136.31102 | 57.4825 | 0.04012762 | 97.11222 | 150 | 50 | 4.86221 | 2
136.33131 | 57.48917 | 0.04015634 | 97.11222 | 150 | 50 | 4.86211 | 2
136.35155 | 57.49583 | 0.0401711 | 97.112 | 150 | 50 | 4.86202 | 2
136.37184 | 57.5025 | 0.04022771 | 97.112 | 150 | 50 | 4.86192 | 2
136.3921 | 57.50917 | 0.04013088 | 97.112 | 150 | 50 | 4.86182 | 2
136.41235 | 57.51583 | 0.04020144 | 97.11156 | 150 | 50 | 4.86172 | 2
136.43259 | 57.5225 | 0.04021621 | 97.11156 | 150 | 50 | 4.86162 | 2
136.45288 | 57.52917 | 0.04023097 | 97.11133 | 150 | 50 | 4.86152 | 2
136.47317 | 57.53583 | 0.04014809 | 97.11133 | 150 | 50 | 4.86142 | 2
136.49347 | 57.5425 | 0.04007916 | 97.11111 | 150 | 50 | 4.86133 | 2
136.51375 | 57.54917 | 0.04003812 | 97.11111 | 150 | 50 | 4.86123 | 2
136.53403 | 57.55583 | 0.03996917 | 97.11089 | 150 | 50 | 4.86113 | 2
136.5543 | 57.5625 | 0.03996999 | 97.11067 | 150 | 50 | 4.86103 | 2
136.57455 | 57.56917 | 0.04001265 | 97.11067 | 150 | 50 | 4.86093 | 2
136.59482 | 57.57583 | 0.04004137 | 97.11022 | 150 | 50 | 4.86083 | 2
136.61508 | 57.5825 | 0.04008404 | 97.11 | 150 | 50 | 4.86073 | 2
136.63536 | 57.58917 | 0.04011276 | 97.11 | 150 | 50 | 4.86063 | 2
136.65561 | 57.59583 | 0.04015543 | 97.10978 | 150 | 50 | 4.86054 | 2
136.67591 | 57.6025 | 0.04007253 | 97.10978 | 150 | 50 | 4.86044 | 2
136.69618 | 57.60917 | 0.04007334 | 97.10956 | 150 | 50 | 4.86034 | 2
136.71643 | 57.61583 | 0.04010206 | 97.10911 | 150 | 50 | 4.86024 | 2
136.73669 | 57.6225 | 0.04010288 | 97.10911 | 150 | 50 | 4.86014 | 2
136.75696 | 57.62917 | 0.04014555 | 97.10889 | 150 | 50 | 4.86004 | 2
136.77721 | 57.63583 | 0.04011846 | 97.10889 | 150 | 50 | 4.85994 | 2
136.79746 | 57.6425 | 0.04002159 | 97.10867 | 150 | 50 | 4.85985 | 2
136.81773 | 57.64917 | 0.04007823 | 97.10844 | 150 | 50 | 4.85975 | 2
136.83801 | 57.65583 | 0.04003717 | 97.10844 | 150 | 50 | 4.85965 | 2
136.85827 | 57.6625 | 0.03988448 | 97.108 | 150 | 50 | 4.85955 | 2
136.87853 | 57.66917 | 0.03999693 | 97.108 | 150 | 50 | 4.85945 | 2
136.89881 | 57.67583 | 0.03999775 | 97.10778 | 150 | 50 | 4.85935 | 2
136.91909 | 57.6825 | 0.03997065 | 97.10778 | 150 | 50 | 4.85925 | 2
136.93935 | 57.68917 | 0.03994355 | 97.10756 | 150 | 50 | 4.85915 | 2
136.95962 | 57.69583 | 0.04001414 | 97.10733 | 150 | 50 | 4.85905 | 2
136.97991 | 57.7025 | 0.04005683 | 97.10711 | 150 | 50 | 4.85896 | 2
137.00016 | 57.70917 | 0.03989015 | 97.10689 | 150 | 50 | 4.85886 | 2
137.02045 | 57.71583 | 0.03994679 | 97.10689 | 150 | 50 | 4.85876 | 2
137.04075 | 57.7225 | 0.03986386 | 97.10644 | 150 | 50 | 4.85866 | 2
137.061 | 57.72917 | 0.03990655 | 97.10644 | 150 | 50 | 4.85856 | 2
137.08129 | 57.73583 | 0.0398934 | 97.10622 | 150 | 50 | 4.85846 | 2
137.10157 | 57.7425 | 0.03992213 | 97.106 | 150 | 50 | 4.85836 | 2
137.12187 | 57.74917 | 0.03992294 | 97.10578 | 150 | 50 | 4.85826 | 2
137.14215 | 57.75583 | 0.03995167 | 97.10578 | 150 | 50 | 4.85817 | 2
137.16245 | 57.7625 | 0.03986872 | 97.10556 | 150 | 50 | 4.85807 | 2
137.18274 | 57.76917 | 0.03996726 | 97.10533 | 150 | 50 | 4.85797 | 2
137.20304 | 57.77583 | 0.03995411 | 97.10533 | 150 | 50 | 4.85787 | 2
137.22333 | 57.7825 | 0.04001077 | 97.10467 | 150 | 50 | 4.85777 | 2
137.24362 | 57.78917 | 0.04001158 | 97.10467 | 150 | 50 | 4.85767 | 2
137.26391 | 57.79583 | 0.04005428 | 97.10422 | 150 | 50 | 4.85757 | 2
137.28423 | 57.8025 | 0.03999925 | 97.104 | 150 | 50 | 4.85747 | 2
137.30455 | 57.80917 | 0.03990234 | 97.10378 | 150 | 50 | 4.85737 | 2
137.32485 | 57.81583 | 0.03986126 | 97.10356 | 150 | 50 | 4.85728 | 2
137.34513 | 57.8225 | 0.03986207 | 97.10311 | 150 | 50 | 4.85718 | 2
137.36543 | 57.82917 | 0.03991873 | 97.10289 | 150 | 50 | 4.85708 | 2
137.38569 | 57.83583 | 0.03980784 | 97.10222 | 150 | 50 | 4.85698 | 2
137.40598 | 57.8425 | 0.03999017 | 97.10222 | 150 | 50 | 4.85688 | 2
137.42631 | 57.84917 | 0.03996307 | 97.10133 | 150 | 50 | 4.85678 | 2
137.4466 | 57.85583 | 0.03986613 | 97.10133 | 150 | 50 | 4.85668 | 2
137.46691 | 57.8625 | 0.03995073 | 97.10067 | 150 | 50 | 4.85658 | 2
137.48722 | 57.86917 | 0.03989568 | 97.10067 | 150 | 50 | 4.85648 | 2
137.50752 | 57.87583 | 0.03993839 | 97.10044 | 150 | 50 | 4.85638 | 2
137.52784 | 57.8825 | 0.03989732 | 97.09978 | 150 | 50 | 4.85629 | 2
137.54816 | 57.88917 | 0.03992606 | 97.09978 | 150 | 50 | 4.85619 | 2
137.56845 | 57.89583 | 0.03994084 | 97.09911 | 150 | 50 | 4.85609 | 2
137.58876 | 57.9025 | 0.03991372 | 97.09911 | 150 | 50 | 4.85599 | 2
137.60905 | 57.90917 | 0.03978884 | 97.09889 | 150 | 50 | 4.85589 | 2
137.62935 | 57.91583 | 0.03976172 | 97.09867 | 150 | 50 | 4.85579 | 2
137.64966 | 57.9225 | 0.0399022 | 97.09822 | 150 | 50 | 4.85569 | 2
137.66997 | 57.92917 | 0.03984714 | 97.098 | 150 | 50 | 4.85559 | 2
137.69029 | 57.93583 | 0.03988986 | 97.098 | 150 | 50 | 4.85549 | 2
137.71058 | 57.9425 | 0.03990464 | 97.09778 | 150 | 50 | 4.85539 | 2
137.73091 | 57.94917 | 0.03980768 | 97.09778 | 150 | 50 | 4.8553 | 2
137.75122 | 57.95583 | 0.03980849 | 97.09733 | 150 | 50 | 4.8552 | 2
137.77153 | 57.9625 | 0.03985121 | 97.09711 | 150 | 50 | 4.8551 | 2
137.79187 | 57.96917 | 0.03979615 | 97.09711 | 150 | 50 | 4.855 | 2
137.81217 | 57.97583 | 0.0398668 | 97.09667 | 150 | 50 | 4.8549 | 2
137.83249 | 57.9825 | 0.03975587 | 97.09667 | 150 | 50 | 4.8548 | 2
137.85282 | 57.98917 | 0.03972874 | 97.09644 | 150 | 50 | 4.8547 | 2
137.87314 | 57.99583 | 0.03977146 | 97.09622 | 150 | 50 | 4.8546 | 2
137.89344 | 58.0025 | 0.03973036 | 97.096 | 150 | 50 | 4.8545 | 2
137.91373 | 58.00917 | 0.03981499 | 97.09556 | 150 | 50 | 4.8544 | 2
137.93403 | 58.01583 | 0.03982977 | 97.09533 | 150 | 50 | 4.8543 | 2
137.95435 | 58.0225 | 0.03981661 | 97.09533 | 150 | 50 | 4.85421 | 2
137.97466 | 58.02917 | 0.03984537 | 97.09489 | 150 | 50 | 4.85411 | 2
137.99499 | 58.03583 | 0.03981824 | 97.09467 | 150 | 50 | 4.85401 | 2
138.0153 | 58.0425 | 0.03973523 | 97.09444 | 150 | 50 | 4.85391 | 2
138.0356 | 58.04917 | 0.03970809 | 97.09422 | 150 | 50 | 4.85381 | 2
138.05593 | 58.05583 | 0.03970891 | 97.094 | 150 | 50 | 4.85371 | 2
138.07625 | 58.0625 | 0.03973766 | 97.09356 | 150 | 50 | 4.85361 | 2
138.09657 | 58.06917 | 0.03966861 | 97.09356 | 150 | 50 | 4.85351 | 2
138.11689 | 58.07583 | 0.03964147 | 97.09333 | 150 | 50 | 4.85341 | 2
138.13722 | 58.0825 | 0.03969818 | 97.09311 | 150 | 50 | 4.85331 | 2
138.15752 | 58.08917 | 0.03968501 | 97.09289 | 150 | 50 | 4.85321 | 2
138.17783 | 58.09583 | 0.03975569 | 97.09267 | 150 | 50 | 4.85311 | 2
138.19814 | 58.1025 | 0.03979843 | 97.09267 | 150 | 50 | 4.85302 | 2
138.21849 | 58.10917 | 0.03979924 | 97.09267 | 150 | 50 | 4.85292 | 2
138.23881 | 58.11583 | 0.03984198 | 97.09244 | 150 | 50 | 4.85282 | 2
138.25913 | 58.1225 | 0.03971702 | 97.09222 | 150 | 50 | 4.85272 | 2
138.27946 | 58.12917 | 0.03973181 | 97.09222 | 150 | 50 | 4.85262 | 2
138.29977 | 58.13583 | 0.03970466 | 97.092 | 150 | 50 | 4.85252 | 2
138.3201 | 58.1425 | 0.03971945 | 97.092 | 150 | 50 | 4.85242 | 2
138.3404 | 58.14917 | 0.03966436 | 97.09156 | 150 | 50 | 4.85232 | 2
138.36075 | 58.15583 | 0.03974903 | 97.09133 | 150 | 50 | 4.85222 | 2
138.38106 | 58.1625 | 0.03966598 | 97.09133 | 150 | 50 | 4.85212 | 2
138.40137 | 58.16917 | 0.03968077 | 97.09111 | 150 | 50 | 4.85202 | 2
138.42168 | 58.17583 | 0.0396117 | 97.09089 | 150 | 50 | 4.85192 | 2
138.44201 | 58.1825 | 0.03966841 | 97.09089 | 150 | 50 | 4.85183 | 2
138.46235 | 58.18917 | 0.03962729 | 97.09089 | 150 | 50 | 4.85173 | 2
138.48271 | 58.19583 | 0.03961413 | 97.09044 | 150 | 50 | 4.85163 | 2
138.50303 | 58.2025 | 0.03961494 | 97.09044 | 150 | 50 | 4.85153 | 2
138.52337 | 58.20917 | 0.03960177 | 97.09022 | 150 | 50 | 4.85143 | 2
138.54367 | 58.21583 | 0.03963054 | 97.09 | 150 | 50 | 4.85133 | 2
138.56399 | 58.2225 | 0.03971522 | 97.08978 | 150 | 50 | 4.85123 | 2
138.58433 | 58.22917 | 0.03963216 | 97.08978 | 150 | 50 | 4.85113 | 2
138.60465 | 58.23583 | 0.03964695 | 97.08933 | 150 | 50 | 4.85103 | 2
138.62499 | 58.2425 | 0.03963378 | 97.08933 | 150 | 50 | 4.85093 | 2
138.64532 | 58.24917 | 0.03955071 | 97.08933 | 150 | 50 | 4.85083 | 2
138.66564 | 58.25583 | 0.0395655 | 97.08911 | 150 | 50 | 4.85073 | 2
138.68596 | 58.2625 | 0.03966417 | 97.08867 | 150 | 50 | 4.85063 | 2
138.70632 | 58.26917 | 0.03960906 | 97.08867 | 150 | 50 | 4.85054 | 2
138.72662 | 58.27583 | 0.03956793 | 97.08844 | 150 | 50 | 4.85044 | 2
138.74698 | 58.2825 | 0.03961068 | 97.08844 | 150 | 50 | 4.85034 | 2
138.76733 | 58.28917 | 0.03959752 | 97.088 | 150 | 50 | 4.85024 | 2
138.78764 | 58.29583 | 0.03959833 | 97.08778 | 150 | 50 | 4.85014 | 2
138.80797 | 58.3025 | 0.03957117 | 97.08756 | 150 | 50 | 4.85004 | 2
138.82833 | 58.30917 | 0.03962791 | 97.08756 | 150 | 50 | 4.84994 | 2
138.84868 | 58.31583 | 0.03969864 | 97.08756 | 150 | 50 | 4.84984 | 2
138.86905 | 58.3225 | 0.03955962 | 97.08711 | 150 | 50 | 4.84974 | 2
138.88937 | 58.32917 | 0.03960238 | 97.08711 | 150 | 50 | 4.84964 | 2
138.90969 | 58.33583 | 0.03951929 | 97.08689 | 150 | 50 | 4.84954 | 2
138.93007 | 58.3425 | 0.0395201 | 97.08689 | 150 | 50 | 4.84944 | 2
138.95041 | 58.34917 | 0.039437 | 97.08644 | 150 | 50 | 4.84934 | 2
138.9707 | 58.35583 | 0.03952172 | 97.08644 | 150 | 50 | 4.84924 | 2
138.99103 | 58.3625 | 0.03952252 | 97.08622 | 150 | 50 | 4.84914 | 2
139.01137 | 58.36917 | 0.03952333 | 97.086 | 150 | 50 | 4.84905 | 2
139.03171 | 58.37583 | 0.03953813 | 97.08556 | 150 | 50 | 4.84895 | 2
139.05204 | 58.3825 | 0.03953894 | 97.08533 | 150 | 50 | 4.84885 | 2
139.07239 | 58.38917 | 0.03948381 | 97.08533 | 150 | 50 | 4.84875 | 2
139.09269 | 58.39583 | 0.03955455 | 97.08467 | 150 | 50 | 4.84865 | 2
139.11306 | 58.4025 | 0.03961131 | 97.08467 | 150 | 50 | 4.84855 | 2
139.13343 | 58.40917 | 0.03964009 | 97.084 | 150 | 50 | 4.84845 | 2
139.15379 | 58.41583 | 0.03961293 | 97.084 | 150 | 50 | 4.84835 | 2
139.17413 | 58.4225 | 0.03958577 | 97.08356 | 150 | 50 | 4.84825 | 2
139.19448 | 58.42917 | 0.03962855 | 97.08311 | 150 | 50 | 4.84815 | 2
139.21482 | 58.43583 | 0.03964335 | 97.08289 | 150 | 50 | 4.84805 | 2
139.23517 | 58.4425 | 0.03960219 | 97.08267 | 150 | 50 | 4.84795 | 2
139.25551 | 58.44917 | 0.03961699 | 97.08222 | 150 | 50 | 4.84785 | 2
139.27585 | 58.45583 | 0.03964579 | 97.082 | 150 | 50 | 4.84775 | 2
139.29617 | 58.4625 | 0.03957665 | 97.082 | 150 | 50 | 4.84765 | 2
139.31652 | 58.46917 | 0.03963342 | 97.08133 | 150 | 50 | 4.84755 | 2
139.33686 | 58.47583 | 0.03952231 | 97.08133 | 150 | 50 | 4.84745 | 2
139.35718 | 58.4825 | 0.0395511 | 97.08089 | 150 | 50 | 4.84736 | 2
139.37752 | 58.48917 | 0.03949595 | 97.08067 | 150 | 50 | 4.84726 | 2
139.39787 | 58.49583 | 0.03960869 | 97.08067 | 150 | 50 | 4.84716 | 2
139.41823 | 58.5025 | 0.0396095 | 97.08044 | 150 | 50 | 4.84706 | 2
139.43859 | 58.50917 | 0.03961032 | 97.08044 | 150 | 50 | 4.84696 | 2
139.45895 | 58.51583 | 0.03954117 | 97.08022 | 150 | 50 | 4.84686 | 2
139.47927 | 58.5225 | 0.03963993 | 97.08022 | 150 | 50 | 4.84676 | 2
139.4996 | 58.52917 | 0.03962675 | 97.07978 | 150 | 50 | 4.84666 | 2
139.51993 | 58.53583 | 0.03957159 | 97.07978 | 150 | 50 | 4.84656 | 2
139.5403 | 58.5425 | 0.03962837 | 97.07956 | 150 | 50 | 4.84646 | 2
139.56063 | 58.54917 | 0.03961519 | 97.07956 | 150 | 50 | 4.84636 | 2
139.58095 | 58.55583 | 0.03960201 | 97.07933 | 150 | 50 | 4.84626 | 2
139.60131 | 58.5625 | 0.03967279 | 97.07911 | 150 | 50 | 4.84616 | 2
139.62167 | 58.56917 | 0.03968761 | 97.07889 | 150 | 50 | 4.84606 | 2
139.642 | 58.57583 | 0.03968842 | 97.07889 | 150 | 50 | 4.84596 | 2
139.66233 | 58.5825 | 0.03961926 | 97.07867 | 150 | 50 | 4.84586 | 2
139.68267 | 58.58917 | 0.03957808 | 97.07844 | 150 | 50 | 4.84576 | 2
139.703 | 58.59583 | 0.0395649 | 97.07822 | 150 | 50 | 4.84566 | 2
139.72335 | 58.6025 | 0.03955172 | 97.07778 | 150 | 50 | 4.84557 | 2
139.74368 | 58.60917 | 0.0396785 | 97.07778 | 150 | 50 | 4.84547 | 2
139.76402 | 58.61583 | 0.0397213 | 97.07756 | 150 | 50 | 4.84537 | 2
139.78437 | 58.6225 | 0.03965213 | 97.07733 | 150 | 50 | 4.84527 | 2
139.80472 | 58.62917 | 0.03949898 | 97.07711 | 150 | 50 | 4.84517 | 2
139.82506 | 58.63583 | 0.03958377 | 97.07689 | 150 | 50 | 4.84507 | 2
139.8454 | 58.6425 | 0.03955659 | 97.07689 | 150 | 50 | 4.84497 | 2
139.86577 | 58.64917 | 0.03954341 | 97.07667 | 150 | 50 | 4.84487 | 2
139.88612 | 58.65583 | 0.03955822 | 97.07667 | 150 | 50 | 4.84477 | 2
139.90648 | 58.6625 | 0.03954503 | 97.07667 | 150 | 50 | 4.84467 | 2
139.92682 | 58.66917 | 0.03953185 | 97.07667 | 150 | 50 | 4.84457 | 2
139.94718 | 58.67583 | 0.03953266 | 97.07622 | 150 | 50 | 4.84447 | 2
139.96754 | 58.6825 | 0.03964547 | 97.07622 | 150 | 50 | 4.84437 | 2
139.98791 | 58.68917 | 0.03964628 | 97.07622 | 150 | 50 | 4.84427 | 2
140.00826 | 58.69583 | 0.0395351 | 97.076 | 150 | 50 | 4.84417 | 2
140.02861 | 58.7025 | 0.03959191 | 97.076 | 150 | 50 | 4.84407 | 2
140.04897 | 58.70917 | 0.03964872 | 97.076 | 150 | 50 | 4.84397 | 2
140.06935 | 58.71583 | 0.03956554 | 97.076 | 150 | 50 | 4.84387 | 2
140.0897 | 58.7225 | 0.03955235 | 97.076 | 150 | 50 | 4.84377 | 2
140.11006 | 58.72917 | 0.03958116 | 97.076 | 150 | 50 | 4.84367 | 2
140.13043 | 58.73583 | 0.03948397 | 97.07578 | 150 | 50 | 4.84357 | 2
140.15079 | 58.7425 | 0.0395968 | 97.07578 | 150 | 50 | 4.84347 | 2
140.17116 | 58.74917 | 0.0395276 | 97.07556 | 150 | 50 | 4.84337 | 2
140.19151 | 58.75583 | 0.03947241 | 97.07533 | 150 | 50 | 4.84328 | 2
140.21187 | 58.7625 | 0.0393892 | 97.07533 | 150 | 50 | 4.84318 | 2
140.23225 | 58.76917 | 0.03946003 | 97.07489 | 150 | 50 | 4.84308 | 2
140.25263 | 58.77583 | 0.03940483 | 97.07489 | 150 | 50 | 4.84298 | 2
140.27299 | 58.7825 | 0.03941964 | 97.07467 | 150 | 50 | 4.84288 | 2
140.29337 | 58.78917 | 0.03930842 | 97.07444 | 150 | 50 | 4.84278 | 2
140.31373 | 58.79583 | 0.03936525 | 97.07422 | 150 | 50 | 4.84268 | 2
140.33412 | 58.8025 | 0.03942207 | 97.07422 | 150 | 50 | 4.84258 | 2
140.35449 | 58.80917 | 0.03933886 | 97.074 | 150 | 50 | 4.84248 | 2
140.37486 | 58.81583 | 0.0394377 | 97.07378 | 150 | 50 | 4.84238 | 2
140.39528 | 58.8225 | 0.0393825 | 97.07356 | 150 | 50 | 4.84228 | 2
140.41565 | 58.82917 | 0.03939731 | 97.07333 | 150 | 50 | 4.84218 | 2
140.43606 | 58.83583 | 0.03941213 | 97.07333 | 150 | 50 | 4.84208 | 2
140.45648 | 58.8425 | 0.03941294 | 97.07333 | 150 | 50 | 4.84198 | 2
140.47687 | 58.84917 | 0.03925969 | 97.07311 | 150 | 50 | 4.84188 | 2
140.49726 | 58.85583 | 0.03928851 | 97.07267 | 150 | 50 | 4.84178 | 2
140.51761 | 58.8625 | 0.03930333 | 97.07267 | 150 | 50 | 4.84168 | 2
140.53797 | 58.86917 | 0.03926212 | 97.07267 | 150 | 50 | 4.84158 | 2
140.55835 | 58.87583 | 0.03926292 | 97.07244 | 150 | 50 | 4.84148 | 2
140.57871 | 58.8825 | 0.03931976 | 97.07244 | 150 | 50 | 4.84138 | 2
140.59908 | 58.88917 | 0.03933458 | 97.07222 | 150 | 50 | 4.84128 | 2
140.61947 | 58.89583 | 0.0393494 | 97.07222 | 150 | 50 | 4.84118 | 2
140.63985 | 58.9025 | 0.03936422 | 97.072 | 150 | 50 | 4.84108 | 2
140.66024 | 58.90917 | 0.03937904 | 97.072 | 150 | 50 | 4.84098 | 2
140.68064 | 58.91583 | 0.03947791 | 97.072 | 150 | 50 | 4.84088 | 2
140.70103 | 58.9225 | 0.03947873 | 97.07178 | 150 | 50 | 4.84078 | 2
140.72143 | 58.92917 | 0.03945153 | 97.07178 | 150 | 50 | 4.84068 | 2
140.74184 | 58.93583 | 0.03946635 | 97.07178 | 150 | 50 | 4.84058 | 2
140.76222 | 58.9425 | 0.03934107 | 97.07156 | 150 | 50 | 4.84048 | 2
140.78258 | 58.94917 | 0.03943995 | 97.07156 | 150 | 50 | 4.84038 | 2
140.80296 | 58.95583 | 0.03946879 | 97.07156 | 150 | 50 | 4.84028 | 2
140.82334 | 58.9625 | 0.03932949 | 97.07156 | 150 | 50 | 4.84018 | 2
140.84371 | 58.96917 | 0.03941437 | 97.07156 | 150 | 50 | 4.84008 | 2
140.8641 | 58.97583 | 0.03940117 | 97.07133 | 150 | 50 | 4.83998 | 2
140.88449 | 58.9825 | 0.03933192 | 97.07133 | 150 | 50 | 4.83988 | 2
140.90489 | 58.98917 | 0.03933274 | 97.07133 | 150 | 50 | 4.83978 | 2
140.92526 | 58.99583 | 0.03931953 | 97.07133 | 150 | 50 | 4.83968 | 2
140.94566 | 59.0025 | 0.03926429 | 97.07133 | 150 | 50 | 4.83958 | 2
140.96607 | 59.00917 | 0.0393632 | 97.07089 | 150 | 50 | 4.83948 | 2
140.98642 | 59.01583 | 0.03930796 | 97.07089 | 150 | 50 | 4.83938 | 2
141.00683 | 59.0225 | 0.03933679 | 97.07044 | 150 | 50 | 4.83928 | 2
141.02725 | 59.02917 | 0.0395338 | 97.07044 | 150 | 50 | 4.83918 | 2
141.04765 | 59.03583 | 0.03950659 | 97.06978 | 150 | 50 | 4.83908 | 2
141.06806 | 59.0425 | 0.03943733 | 97.06978 | 150 | 50 | 4.83898 | 2
141.08844 | 59.04917 | 0.03939611 | 97.06911 | 150 | 50 | 4.83888 | 2
141.10886 | 59.05583 | 0.03946699 | 97.06867 | 150 | 50 | 4.83878 | 2
141.12927 | 59.0625 | 0.0393697 | 97.06844 | 150 | 50 | 4.83868 | 2
141.14967 | 59.06917 | 0.03927241 | 97.06756 | 150 | 50 | 4.83858 | 2
141.17008 | 59.07583 | 0.03934329 | 97.06711 | 150 | 50 | 4.83848 | 2
141.19046 | 59.0825 | 0.03930206 | 97.06667 | 150 | 50 | 4.83838 | 2
141.21085 | 59.08917 | 0.03926082 | 97.06622 | 150 | 50 | 4.83828 | 2
141.23126 | 59.09583 | 0.03924761 | 97.06578 | 150 | 50 | 4.83818 | 2
141.25168 | 59.1025 | 0.03927646 | 97.06533 | 150 | 50 | 4.83808 | 2
141.27209 | 59.10917 | 0.03937539 | 97.06511 | 150 | 50 | 4.83798 | 2
141.2925 | 59.11583 | 0.03941826 | 97.06467 | 150 | 50 | 4.83788 | 2
141.31292 | 59.1225 | 0.03929291 | 97.06422 | 150 | 50 | 4.83778 | 2
141.33333 | 59.12917 | 0.03937784 | 97.064 | 150 | 50 | 4.83768 | 2
141.35375 | 59.13583 | 0.03942071 | 97.06356 | 150 | 50 | 4.83758 | 2
141.37416 | 59.1425 | 0.03933741 | 97.06333 | 150 | 50 | 4.83748 | 2
141.39456 | 59.14917 | 0.03925411 | 97.06311 | 150 | 50 | 4.83738 | 2
141.41498 | 59.15583 | 0.039311 | 97.06267 | 150 | 50 | 4.83728 | 2
141.43541 | 59.1625 | 0.03933985 | 97.06222 | 150 | 50 | 4.83718 | 2
141.45579 | 59.16917 | 0.03935468 | 97.062 | 150 | 50 | 4.83708 | 2
141.47618 | 59.17583 | 0.03929942 | 97.06178 | 150 | 50 | 4.83698 | 2
141.49657 | 59.1825 | 0.03939837 | 97.06133 | 150 | 50 | 4.83688 | 2
141.51696 | 59.18917 | 0.03931506 | 97.06133 | 150 | 50 | 4.83678 | 2
141.53739 | 59.19583 | 0.03931587 | 97.06089 | 150 | 50 | 4.83668 | 2
141.55779 | 59.2025 | 0.0393307 | 97.06067 | 150 | 50 | 4.83658 | 2
141.57824 | 59.20917 | 0.03934555 | 97.06044 | 150 | 50 | 4.83648 | 2
141.59861 | 59.21583 | 0.03936038 | 97.06 | 150 | 50 | 4.83638 | 2
141.61904 | 59.2225 | 0.03933315 | 97.05956 | 150 | 50 | 4.83628 | 2
141.63946 | 59.22917 | 0.03926385 | 97.05933 | 150 | 50 | 4.83618 | 2
141.65987 | 59.23583 | 0.03930673 | 97.05933 | 150 | 50 | 4.83608 | 2
141.68028 | 59.2425 | 0.03939168 | 97.05889 | 150 | 50 | 4.83598 | 2
141.7007 | 59.24917 | 0.03935043 | 97.05867 | 150 | 50 | 4.83588 | 2
141.72114 | 59.25583 | 0.03933722 | 97.05844 | 150 | 50 | 4.83578 | 2
141.74157 | 59.2625 | 0.03925389 | 97.05822 | 150 | 50 | 4.83568 | 2
141.76201 | 59.26917 | 0.03924068 | 97.05822 | 150 | 50 | 4.83558 | 2
141.78243 | 59.27583 | 0.03936771 | 97.058 | 150 | 50 | 4.83548 | 2
141.80286 | 59.2825 | 0.03931243 | 97.058 | 150 | 50 | 4.83538 | 2
141.82332 | 59.28917 | 0.03931324 | 97.05778 | 150 | 50 | 4.83528 | 2
141.84372 | 59.29583 | 0.03930003 | 97.05778 | 150 | 50 | 4.83518 | 2
141.86412 | 59.3025 | 0.03931487 | 97.05756 | 150 | 50 | 4.83508 | 2
141.88452 | 59.30917 | 0.03941387 | 97.05733 | 150 | 50 | 4.83498 | 2
141.90495 | 59.31583 | 0.03945676 | 97.05711 | 150 | 50 | 4.83488 | 2
141.9254 | 59.3225 | 0.03945758 | 97.05711 | 150 | 50 | 4.83478 | 2
141.94581 | 59.32917 | 0.03937424 | 97.05689 | 150 | 50 | 4.83468 | 2
141.96622 | 59.33583 | 0.03936103 | 97.05689 | 150 | 50 | 4.83458 | 2
141.98664 | 59.3425 | 0.03930573 | 97.05644 | 150 | 50 | 4.83448 | 2
142.00707 | 59.34917 | 0.03936266 | 97.05644 | 150 | 50 | 4.83438 | 2
142.02749 | 59.35583 | 0.0392793 | 97.05622 | 150 | 50 | 4.83428 | 2
142.04794 | 59.3625 | 0.03933623 | 97.056 | 150 | 50 | 4.83418 | 2
142.06837 | 59.36917 | 0.03930899 | 97.056 | 150 | 50 | 4.83408 | 2
142.08879 | 59.37583 | 0.03933786 | 97.05578 | 150 | 50 | 4.83398 | 2
142.1092 | 59.3825 | 0.03938076 | 97.05556 | 150 | 50 | 4.83388 | 2
142.1296 | 59.38917 | 0.03933949 | 97.05533 | 150 | 50 | 4.83378 | 2
142.15002 | 59.39583 | 0.0393403 | 97.05489 | 150 | 50 | 4.83368 | 2
142.17044 | 59.4025 | 0.03936918 | 97.05467 | 150 | 50 | 4.83358 | 2
142.19085 | 59.40917 | 0.03924372 | 97.05467 | 150 | 50 | 4.83348 | 2
142.21126 | 59.41583 | 0.03931469 | 97.05444 | 150 | 50 | 4.83338 | 2
142.23168 | 59.4225 | 0.03927341 | 97.05422 | 150 | 50 | 4.83328 | 2
142.25211 | 59.42917 | 0.03931632 | 97.054 | 150 | 50 | 4.83318 | 2
142.27254 | 59.43583 | 0.03942939 | 97.054 | 150 | 50 | 4.83308 | 2
142.29296 | 59.4425 | 0.03927585 | 97.054 | 150 | 50 | 4.83298 | 2
142.31338 | 59.44917 | 0.0392907 | 97.05356 | 150 | 50 | 4.83288 | 2
142.33379 | 59.45583 | 0.03933361 | 97.05333 | 150 | 50 | 4.83278 | 2
142.35424 | 59.4625 | 0.03948879 | 97.05333 | 150 | 50 | 4.83268 | 2
142.37467 | 59.46917 | 0.03930718 | 97.05311 | 150 | 50 | 4.83258 | 2
142.39513 | 59.47583 | 0.03930799 | 97.05289 | 150 | 50 | 4.83248 | 2
142.41555 | 59.4825 | 0.03915444 | 97.05267 | 150 | 50 | 4.83238 | 2
142.43598 | 59.48917 | 0.03925348 | 97.05267 | 150 | 50 | 4.83228 | 2
142.45641 | 59.49583 | 0.03922623 | 97.05244 | 150 | 50 | 4.83218 | 2
142.4768 | 59.5025 | 0.03924108 | 97.05244 | 150 | 50 | 4.83208 | 2
142.49723 | 59.50917 | 0.03926996 | 97.05222 | 150 | 50 | 4.83198 | 2
142.51763 | 59.51583 | 0.0393971 | 97.052 | 150 | 50 | 4.83188 | 2
142.53807 | 59.5225 | 0.03942598 | 97.052 | 150 | 50 | 4.83178 | 2
142.55849 | 59.52917 | 0.03932855 | 97.05178 | 150 | 50 | 4.83168 | 2
142.57894 | 59.53583 | 0.03931533 | 97.05156 | 150 | 50 | 4.83158 | 2
142.59938 | 59.5425 | 0.03928807 | 97.05156 | 150 | 50 | 4.83148 | 2
142.6198 | 59.54917 | 0.03931696 | 97.05133 | 150 | 50 | 4.83138 | 2
142.64026 | 59.55583 | 0.03919145 | 97.05111 | 150 | 50 | 4.83127 | 2
142.6607 | 59.5625 | 0.03930456 | 97.05111 | 150 | 50 | 4.83117 | 2
142.68113 | 59.56917 | 0.03924923 | 97.05089 | 150 | 50 | 4.83107 | 2
142.70157 | 59.57583 | 0.03922196 | 97.05089 | 150 | 50 | 4.83097 | 2
142.72201 | 59.5825 | 0.03929297 | 97.05067 | 150 | 50 | 4.83087 | 2
142.74241 | 59.58917 | 0.03932186 | 97.05044 | 150 | 50 | 4.83077 | 2
142.76285 | 59.59583 | 0.03926652 | 97.05044 | 150 | 50 | 4.83067 | 2
142.78332 | 59.6025 | 0.03933754 | 97.05044 | 150 | 50 | 4.83057 | 2
142.80372 | 59.60917 | 0.03931027 | 97.05022 | 150 | 50 | 4.83047 | 2
142.82417 | 59.61583 | 0.03919877 | 97.05022 | 150 | 50 | 4.83037 | 2
142.84463 | 59.6225 | 0.03924171 | 97.05 | 150 | 50 | 4.83027 | 2
142.86507 | 59.62917 | 0.03925656 | 97.05 | 150 | 50 | 4.83017 | 2
142.88549 | 59.63583 | 0.0392293 | 97.04978 | 150 | 50 | 4.83007 | 2
142.90593 | 59.6425 | 0.03930032 | 97.04956 | 150 | 50 | 4.82997 | 2
142.92638 | 59.64917 | 0.03930113 | 97.04956 | 150 | 50 | 4.82987 | 2
142.9468 | 59.65583 | 0.03923174 | 97.04933 | 150 | 50 | 4.82977 | 2
142.96722 | 59.6625 | 0.03912022 | 97.04933 | 150 | 50 | 4.82967 | 2
142.98765 | 59.66917 | 0.03920529 | 97.04933 | 150 | 50 | 4.82957 | 2
143.00813 | 59.67583 | 0.03926227 | 97.04911 | 150 | 50 | 4.82947 | 2
143.02856 | 59.6825 | 0.03917883 | 97.04889 | 150 | 50 | 4.82937 | 2
143.04901 | 59.68917 | 0.03913752 | 97.04889 | 150 | 50 | 4.82927 | 2
143.06942 | 59.69583 | 0.03912429 | 97.04889 | 150 | 50 | 4.82917 | 2
143.08986 | 59.7025 | 0.03916723 | 97.04867 | 150 | 50 | 4.82907 | 2
143.11029 | 59.70917 | 0.03916804 | 97.04844 | 150 | 50 | 4.82897 | 2
143.13073 | 59.71583 | 0.03916886 | 97.04844 | 150 | 50 | 4.82887 | 2
143.15118 | 59.7225 | 0.03909945 | 97.048 | 150 | 50 | 4.82877 | 2
143.17162 | 59.72917 | 0.03921262 | 97.048 | 150 | 50 | 4.82867 | 2
143.19206 | 59.73583 | 0.03924153 | 97.04778 | 150 | 50 | 4.82857 | 2
143.21251 | 59.7425 | 0.03927043 | 97.04756 | 150 | 50 | 4.82847 | 2
143.23296 | 59.74917 | 0.03921507 | 97.04733 | 150 | 50 | 4.82836 | 2
143.25342 | 59.75583 | 0.03906138 | 97.04711 | 150 | 50 | 4.82826 | 2
143.27384 | 59.7625 | 0.03899196 | 97.04689 | 150 | 50 | 4.82816 | 2
143.29425 | 59.76917 | 0.03910514 | 97.04644 | 150 | 50 | 4.82806 | 2
143.31468 | 59.77583 | 0.0391481 | 97.04622 | 150 | 50 | 4.82796 | 2
143.33511 | 59.7825 | 0.03924724 | 97.046 | 150 | 50 | 4.82786 | 2
143.35554 | 59.78917 | 0.03920591 | 97.04556 | 150 | 50 | 4.82776 | 2
143.37601 | 59.79583 | 0.03906626 | 97.04533 | 150 | 50 | 4.82766 | 2
143.39646 | 59.8025 | 0.0391935 | 97.04489 | 150 | 50 | 4.82756 | 2
143.41689 | 59.80917 | 0.03912407 | 97.04467 | 150 | 50 | 4.82746 | 2
143.43734 | 59.81583 | 0.03912488 | 97.04444 | 150 | 50 | 4.82736 | 2
143.45777 | 59.8225 | 0.03911165 | 97.044 | 150 | 50 | 4.82726 | 2
143.47822 | 59.82917 | 0.03909842 | 97.04378 | 150 | 50 | 4.82716 | 2
143.49866 | 59.83583 | 0.03907113 | 97.04356 | 150 | 50 | 4.82706 | 2
143.51915 | 59.8425 | 0.03904385 | 97.04311 | 150 | 50 | 4.82696 | 2
143.53962 | 59.84917 | 0.03905871 | 97.04289 | 150 | 50 | 4.82686 | 2
143.56008 | 59.85583 | 0.03914382 | 97.04244 | 150 | 50 | 4.82676 | 2
143.58055 | 59.8625 | 0.03913059 | 97.04222 | 150 | 50 | 4.82666 | 2
143.60101 | 59.86917 | 0.03920166 | 97.042 | 150 | 50 | 4.82656 | 2
143.62149 | 59.87583 | 0.03904791 | 97.04178 | 150 | 50 | 4.82646 | 2
143.64192 | 59.8825 | 0.03902063 | 97.04156 | 150 | 50 | 4.82636 | 2
143.66243 | 59.88917 | 0.03904954 | 97.04089 | 150 | 50 | 4.82625 | 2
143.68286 | 59.89583 | 0.03902225 | 97.04089 | 150 | 50 | 4.82615 | 2
143.70334 | 59.9025 | 0.03900901 | 97.04089 | 150 | 50 | 4.82605 | 2
143.72379 | 59.90917 | 0.03912224 | 97.04067 | 150 | 50 | 4.82595 | 2
143.74427 | 59.91583 | 0.03917927 | 97.04044 | 150 | 50 | 4.82585 | 2
143.76472 | 59.9225 | 0.03910982 | 97.04 | 150 | 50 | 4.82575 | 2
143.78518 | 59.92917 | 0.03906848 | 97.03978 | 150 | 50 | 4.82565 | 2
143.80563 | 59.93583 | 0.0390974 | 97.03956 | 150 | 50 | 4.82555 | 2
143.82608 | 59.9425 | 0.03908416 | 97.03956 | 150 | 50 | 4.82545 | 2
143.84655 | 59.94917 | 0.03894443 | 97.03933 | 150 | 50 | 4.82535 | 2
143.86699 | 59.95583 | 0.03894525 | 97.03911 | 150 | 50 | 4.82525 | 2
143.88742 | 59.9625 | 0.03896011 | 97.03889 | 150 | 50 | 4.82515 | 2
143.90788 | 59.96917 | 0.03896092 | 97.03844 | 150 | 50 | 4.82505 | 2
143.92838 | 59.97583 | 0.03915851 | 97.03844 | 150 | 50 | 4.82495 | 2
143.94885 | 59.9825 | 0.03911716 | 97.03822 | 150 | 50 | 4.82485 | 2
143.96932 | 59.98917 | 0.03899147 | 97.038 | 150 | 50 | 4.82475 | 2
143.98976 | 59.99583 | 0.03895011 | 97.03756 | 150 | 50 | 4.82465 | 2
144.01021 | 60.0025 | 0.03907743 | 97.03733 | 150 | 50 | 4.82455 | 2
144.03069 | 60.00917 | 0.03912042 | 97.03689 | 150 | 50 | 4.82444 | 2
144.05115 | 60.01583 | 0.03919152 | 97.03667 | 150 | 50 | 4.82434 | 2
144.07161 | 60.0225 | 0.03919234 | 97.03622 | 150 | 50 | 4.82424 | 2
144.09206 | 60.02917 | 0.03915098 | 97.03622 | 150 | 50 | 4.82414 | 2
144.11251 | 60.03583 | 0.03912368 | 97.036 | 150 | 50 | 4.82404 | 2
144.13294 | 60.0425 | 0.03904015 | 97.03556 | 150 | 50 | 4.82394 | 2
144.15341 | 60.04917 | 0.0390972 | 97.03511 | 150 | 50 | 4.82384 | 2
144.17389 | 60.05583 | 0.0390699 | 97.03489 | 150 | 50 | 4.82374 | 2
144.19439 | 60.0625 | 0.03904259 | 97.03467 | 150 | 50 | 4.82364 | 2
144.21484 | 60.06917 | 0.03909965 | 97.03444 | 150 | 50 | 4.82354 | 2
144.23533 | 60.07583 | 0.03897392 | 97.03444 | 150 | 50 | 4.82344 | 2
144.2558 | 60.0825 | 0.0390591 | 97.03422 | 150 | 50 | 4.82334 | 2
144.27629 | 60.08917 | 0.03915834 | 97.034 | 150 | 50 | 4.82324 | 2
144.29675 | 60.09583 | 0.03917322 | 97.034 | 150 | 50 | 4.82314 | 2
144.3172 | 60.1025 | 0.03903342 | 97.03378 | 150 | 50 | 4.82304 | 2
144.33768 | 60.10917 | 0.03907642 | 97.03378 | 150 | 50 | 4.82293 | 2
144.35817 | 60.11583 | 0.03903505 | 97.03356 | 150 | 50 | 4.82283 | 2
144.37862 | 60.1225 | 0.03896556 | 97.03356 | 150 | 50 | 4.82273 | 2
144.39907 | 60.12917 | 0.03906481 | 97.03333 | 150 | 50 | 4.82263 | 2
144.4195 | 60.13583 | 0.03906562 | 97.03289 | 150 | 50 | 4.82253 | 2
144.43995 | 60.1425 | 0.0390805 | 97.03289 | 150 | 50 | 4.82243 | 2
144.46038 | 60.14917 | 0.03895475 | 97.03267 | 150 | 50 | 4.82233 | 2
144.48085 | 60.15583 | 0.03895556 | 97.03244 | 150 | 50 | 4.82223 | 2
144.50133 | 60.1625 | 0.03902669 | 97.03222 | 150 | 50 | 4.82213 | 2
144.5218 | 60.16917 | 0.03909783 | 97.03222 | 150 | 50 | 4.82203 | 2
144.5423 | 60.17583 | 0.03902832 | 97.032 | 150 | 50 | 4.82193 | 2
144.56273 | 60.1825 | 0.0390432 | 97.03178 | 150 | 50 | 4.82183 | 2
144.58324 | 60.18917 | 0.03904402 | 97.03178 | 150 | 50 | 4.82173 | 2
144.60372 | 60.19583 | 0.03897451 | 97.03133 | 150 | 50 | 4.82163 | 2
144.62423 | 60.2025 | 0.03897532 | 97.03111 | 150 | 50 | 4.82153 | 2
144.64472 | 60.20917 | 0.03897614 | 97.03089 | 150 | 50 | 4.82142 | 2
144.66523 | 60.21583 | 0.03894882 | 97.03089 | 150 | 50 | 4.82132 | 2
144.68571 | 60.2225 | 0.03883711 | 97.03067 | 150 | 50 | 4.82122 | 2
144.70619 | 60.22917 | 0.03892232 | 97.03044 | 150 | 50 | 4.82112 | 2
144.72668 | 60.23583 | 0.03888093 | 97.03022 | 150 | 50 | 4.82102 | 2
144.74716 | 60.2425 | 0.03889581 | 97.03022 | 150 | 50 | 4.82092 | 2
144.76761 | 60.24917 | 0.03893882 | 97.03044 | 150 | 50 | 4.82082 | 2
144.78809 | 60.25583 | 0.03892557 | 97.03089 | 150 | 50 | 4.82072 | 2
144.80859 | 60.2625 | 0.03889825 | 97.03178 | 150 | 50 | 4.82062 | 2
144.82907 | 60.26917 | 0.03881465 | 97.03289 | 150 | 50 | 4.82052 | 2
144.84951 | 60.27583 | 0.03889987 | 97.034 | 150 | 50 | 4.82042 | 2
144.87 | 60.2825 | 0.03888662 | 97.03511 | 150 | 50 | 4.82032 | 2
144.89045 | 60.28917 | 0.03878895 | 97.03667 | 150 | 50 | 4.82022 | 2
144.91091 | 60.29583 | 0.0388601 | 97.038 | 150 | 50 | 4.82011 | 2
144.93138 | 60.3025 | 0.03893126 | 97.03889 | 150 | 50 | 4.82001 | 2
144.95188 | 60.30917 | 0.03897429 | 97.03978 | 150 | 50 | 4.81991 | 2
144.97239 | 60.31583 | 0.03890476 | 97.04 | 150 | 50 | 4.81981 | 2
144.99286 | 60.3225 | 0.03887743 | 97.04067 | 150 | 50 | 4.81971 | 2
145.01333 | 60.32917 | 0.03889231 | 97.04044 | 150 | 50 | 4.81961 | 2
145.03381 | 60.33583 | 0.03883684 | 97.04067 | 150 | 50 | 4.81951 | 2
145.05429 | 60.3425 | 0.03878137 | 97.04044 | 150 | 50 | 4.81941 | 2
145.07472 | 60.34917 | 0.03892289 | 97.04022 | 150 | 50 | 4.81931 | 2
145.09519 | 60.35583 | 0.03890963 | 97.03956 | 150 | 50 | 4.81921 | 2
145.11568 | 60.3625 | 0.03891045 | 97.03867 | 150 | 50 | 4.81911 | 2
145.13618 | 60.36917 | 0.03896756 | 97.03733 | 150 | 50 | 4.81901 | 2
145.15663 | 60.37583 | 0.03888393 | 97.036 | 150 | 50 | 4.8189 | 2
145.17715 | 60.3825 | 0.03892697 | 97.03422 | 150 | 50 | 4.8188 | 2
145.19759 | 60.38917 | 0.03884334 | 97.03222 | 150 | 50 | 4.8187 | 2
145.21809 | 60.39583 | 0.0388723 | 97.03022 | 150 | 50 | 4.8186 | 2
145.23857 | 60.4025 | 0.03880274 | 97.02867 | 150 | 50 | 4.8185 | 2
145.25904 | 60.40917 | 0.0387754 | 97.02689 | 150 | 50 | 4.8184 | 2
145.2795 | 60.41583 | 0.03886067 | 97.02556 | 150 | 50 | 4.8183 | 2
145.29996 | 60.4225 | 0.03880518 | 97.02467 | 150 | 50 | 4.8182 | 2
145.32042 | 60.42917 | 0.03883414 | 97.024 | 150 | 50 | 4.8181 | 2
145.34092 | 60.43583 | 0.03883495 | 97.02356 | 150 | 50 | 4.818 | 2
145.36143 | 60.4425 | 0.03879354 | 97.02311 | 150 | 50 | 4.8179 | 2
145.3819 | 60.44917 | 0.0388225 | 97.02267 | 150 | 50 | 4.8178 | 2
145.4024 | 60.45583 | 0.03887962 | 97.02267 | 150 | 50 | 4.81769 | 2
145.42287 | 60.4625 | 0.03889451 | 97.02267 | 150 | 50 | 4.81759 | 2
145.44334 | 60.46917 | 0.03879679 | 97.02244 | 150 | 50 | 4.81749 | 2
145.46382 | 60.47583 | 0.03885391 | 97.02222 | 150 | 50 | 4.81739 | 2
145.48434 | 60.4825 | 0.03892511 | 97.02222 | 150 | 50 | 4.81729 | 2
145.50484 | 60.48917 | 0.03895409 | 97.02222 | 150 | 50 | 4.81719 | 2
145.52534 | 60.49583 | 0.03889859 | 97.02222 | 150 | 50 | 4.81709 | 2
145.54583 | 60.5025 | 0.03871638 | 97.02244 | 150 | 50 | 4.81699 | 2
145.56631 | 60.50917 | 0.03866088 | 97.02222 | 150 | 50 | 4.81689 | 2
145.58677 | 60.51583 | 0.03873208 | 97.02222 | 150 | 50 | 4.81679 | 2
145.60725 | 60.5225 | 0.03873289 | 97.02222 | 150 | 50 | 4.81669 | 2
145.62776 | 60.52917 | 0.03880411 | 97.02222 | 150 | 50 | 4.81658 | 2
145.64826 | 60.53583 | 0.03891756 | 97.02244 | 150 | 50 | 4.81648 | 2
145.66874 | 60.5425 | 0.03887613 | 97.02244 | 150 | 50 | 4.81638 | 2
145.68922 | 60.54917 | 0.03891919 | 97.02244 | 150 | 50 | 4.81628 | 2
145.70973 | 60.55583 | 0.03897633 | 97.02244 | 150 | 50 | 4.81618 | 2
145.73022 | 60.5625 | 0.03890674 | 97.02222 | 150 | 50 | 4.81608 | 2
145.75073 | 60.56917 | 0.03880899 | 97.02244 | 150 | 50 | 4.81598 | 2
145.77119 | 60.57583 | 0.03883796 | 97.02244 | 150 | 50 | 4.81588 | 2
145.79167 | 60.5825 | 0.03876836 | 97.02244 | 150 | 50 | 4.81578 | 2
145.81217 | 60.58917 | 0.03885367 | 97.02222 | 150 | 50 | 4.81568 | 2
145.83266 | 60.59583 | 0.03899532 | 97.02222 | 150 | 50 | 4.81558 | 2
145.85315 | 60.6025 | 0.03889755 | 97.02244 | 150 | 50 | 4.81547 | 2
145.87364 | 60.60917 | 0.03891245 | 97.02244 | 150 | 50 | 4.81537 | 2
145.89416 | 60.61583 | 0.03898369 | 97.02244 | 150 | 50 | 4.81527 | 2
145.91464 | 60.6225 | 0.03887183 | 97.02244 | 150 | 50 | 4.81517 | 2
145.93515 | 60.62917 | 0.03890082 | 97.02244 | 150 | 50 | 4.81507 | 2
145.95565 | 60.63583 | 0.03888755 | 97.02244 | 150 | 50 | 4.81497 | 2
145.97614 | 60.6425 | 0.03895879 | 97.02222 | 150 | 50 | 4.81487 | 2
145.99662 | 60.64917 | 0.03884693 | 97.02222 | 150 | 50 | 4.81477 | 2
146.01711 | 60.65583 | 0.03891816 | 97.02222 | 150 | 50 | 4.81467 | 2
146.03759 | 60.6625 | 0.03873587 | 97.02222 | 150 | 50 | 4.81457 | 2
146.0581 | 60.66917 | 0.0388212 | 97.02244 | 150 | 50 | 4.81446 | 2
146.0786 | 60.67583 | 0.03887836 | 97.02222 | 150 | 50 | 4.81436 | 2
146.09906 | 60.6825 | 0.03889326 | 97.02222 | 150 | 50 | 4.81426 | 2
146.11956 | 60.68917 | 0.03872503 | 97.02222 | 150 | 50 | 4.81416 | 2
146.14004 | 60.69583 | 0.03868358 | 97.02222 | 150 | 50 | 4.81406 | 2
146.16054 | 60.7025 | 0.03875483 | 97.022 | 150 | 50 | 4.81396 | 2
146.18103 | 60.70917 | 0.03885426 | 97.022 | 150 | 50 | 4.81386 | 2
146.20156 | 60.71583 | 0.03885508 | 97.02178 | 150 | 50 | 4.81376 | 2
146.22207 | 60.7225 | 0.03888407 | 97.02178 | 150 | 50 | 4.81366 | 2
146.24256 | 60.72917 | 0.03880035 | 97.02133 | 150 | 50 | 4.81355 | 2
146.26304 | 60.73583 | 0.03895615 | 97.02111 | 150 | 50 | 4.81345 | 2
146.28357 | 60.7425 | 0.03884425 | 97.02111 | 150 | 50 | 4.81335 | 2
146.30404 | 60.74917 | 0.03891551 | 97.02089 | 150 | 50 | 4.81325 | 2
146.32453 | 60.75583 | 0.03887406 | 97.02067 | 150 | 50 | 4.81315 | 2
146.34503 | 60.7625 | 0.03888896 | 97.02067 | 150 | 50 | 4.81305 | 2
146.36552 | 60.76917 | 0.03887569 | 97.02 | 150 | 50 | 4.81295 | 2
146.38604 | 60.77583 | 0.03898924 | 97.01978 | 150 | 50 | 4.81285 | 2
146.40652 | 60.7825 | 0.03897596 | 97.01956 | 150 | 50 | 4.81275 | 2
146.42702 | 60.78917 | 0.03889223 | 97.01933 | 150 | 50 | 4.81265 | 2
146.44753 | 60.79583 | 0.03886487 | 97.01911 | 150 | 50 | 4.81254 | 2
146.46807 | 60.8025 | 0.03893615 | 97.01867 | 150 | 50 | 4.81244 | 2
146.48858 | 60.80917 | 0.03888059 | 97.01867 | 150 | 50 | 4.81234 | 2
146.5091 | 60.81583 | 0.03888141 | 97.01822 | 150 | 50 | 4.81224 | 2
146.52962 | 60.8225 | 0.03885404 | 97.01822 | 150 | 50 | 4.81214 | 2
146.55012 | 60.82917 | 0.03874211 | 97.01778 | 150 | 50 | 4.81204 | 2
146.57061 | 60.83583 | 0.03870065 | 97.01733 | 150 | 50 | 4.81194 | 2
146.59112 | 60.8425 | 0.03878602 | 97.01733 | 150 | 50 | 4.81184 | 2
146.61162 | 60.84917 | 0.03882912 | 97.01689 | 150 | 50 | 4.81174 | 2
146.63215 | 60.85583 | 0.03874537 | 97.01667 | 150 | 50 | 4.81163 | 2
146.65261 | 60.8625 | 0.03883075 | 97.01667 | 150 | 50 | 4.81153 | 2
146.67311 | 60.86917 | 0.0387611 | 97.01644 | 150 | 50 | 4.81143 | 2
146.6936 | 60.87583 | 0.03876191 | 97.016 | 150 | 50 | 4.81133 | 2
146.71409 | 60.8825 | 0.03873453 | 97.016 | 150 | 50 | 4.81123 | 2
146.73456 | 60.88917 | 0.03870715 | 97.01578 | 150 | 50 | 4.81113 | 2
146.75507 | 60.89583 | 0.03875025 | 97.01556 | 150 | 50 | 4.81103 | 2
146.77556 | 60.9025 | 0.03887794 | 97.01511 | 150 | 50 | 4.81093 | 2
146.79607 | 60.90917 | 0.03885056 | 97.01489 | 150 | 50 | 4.81082 | 2
146.81662 | 60.91583 | 0.0387809 | 97.01489 | 150 | 50 | 4.81072 | 2
146.83716 | 60.9225 | 0.03869713 | 97.01444 | 150 | 50 | 4.81062 | 2
146.85768 | 60.92917 | 0.03875433 | 97.01444 | 150 | 50 | 4.81052 | 2
146.8782 | 60.93583 | 0.03871285 | 97.01422 | 150 | 50 | 4.81042 | 2
146.89872 | 60.9425 | 0.03867138 | 97.01378 | 150 | 50 | 4.81032 | 2
146.91923 | 60.94917 | 0.03881317 | 97.01356 | 150 | 50 | 4.81022 | 2
146.93974 | 60.95583 | 0.03884219 | 97.01333 | 150 | 50 | 4.81012 | 2
146.96029 | 60.9625 | 0.03884301 | 97.01311 | 150 | 50 | 4.81001 | 2
146.98081 | 60.96917 | 0.03884382 | 97.01311 | 150 | 50 | 4.80991 | 2
147.00136 | 60.97583 | 0.03874595 | 97.01267 | 150 | 50 | 4.80981 | 2
147.02188 | 60.9825 | 0.03873266 | 97.01244 | 150 | 50 | 4.80971 | 2
147.04241 | 60.98917 | 0.03859247 | 97.01244 | 150 | 50 | 4.80961 | 2
147.06295 | 60.99583 | 0.03863559 | 97.01222 | 150 | 50 | 4.80951 | 2
147.08349 | 61.0025 | 0.03872101 | 97.012 | 150 | 50 | 4.80941 | 2
147.10404 | 61.00917 | 0.03872182 | 97.01222 | 150 | 50 | 4.80931 | 2
147.12456 | 61.01583 | 0.03884956 | 97.01178 | 150 | 50 | 4.8092 | 2
147.14515 | 61.0225 | 0.03876576 | 97.012 | 150 | 50 | 4.8091 | 2
147.16569 | 61.02917 | 0.03876658 | 97.012 | 150 | 50 | 4.809 | 2
147.18624 | 61.03583 | 0.03890842 | 97.012 | 150 | 50 | 4.8089 | 2
147.20677 | 61.0425 | 0.03881052 | 97.01156 | 150 | 50 | 4.8088 | 2
147.22734 | 61.04917 | 0.03875493 | 97.01178 | 150 | 50 | 4.8087 | 2
147.24785 | 61.05583 | 0.03884037 | 97.01133 | 150 | 50 | 4.8086 | 2
147.2684 | 61.0625 | 0.03878477 | 97.01133 | 150 | 50 | 4.80849 | 2
147.28893 | 61.06917 | 0.03877149 | 97.01133 | 150 | 50 | 4.80839 | 2
147.30948 | 61.07583 | 0.03888514 | 97.01111 | 150 | 50 | 4.80829 | 2
147.33002 | 61.0825 | 0.0387026 | 97.01111 | 150 | 50 | 4.80819 | 2
147.35058 | 61.08917 | 0.03880215 | 97.01067 | 150 | 50 | 4.80809 | 2
147.37113 | 61.09583 | 0.03884528 | 97.01067 | 150 | 50 | 4.80799 | 2
147.3917 | 61.1025 | 0.03871915 | 97.01022 | 150 | 50 | 4.80789 | 2
147.41228 | 61.10917 | 0.03869176 | 97.01022 | 150 | 50 | 4.80778 | 2
147.43283 | 61.11583 | 0.03870668 | 97.01 | 150 | 50 | 4.80768 | 2
147.45339 | 61.1225 | 0.03873571 | 97.00956 | 150 | 50 | 4.80758 | 2
147.47396 | 61.12917 | 0.03886349 | 97.00933 | 150 | 50 | 4.80748 | 2
147.49452 | 61.13583 | 0.03872325 | 97.00889 | 150 | 50 | 4.80738 | 2
147.51509 | 61.1425 | 0.03876639 | 97.00889 | 150 | 50 | 4.80728 | 2
147.53564 | 61.14917 | 0.03878131 | 97.00844 | 150 | 50 | 4.80718 | 2
147.55616 | 61.15583 | 0.03859873 | 97.008 | 150 | 50 | 4.80707 | 2
147.57671 | 61.1625 | 0.03864186 | 97.008 | 150 | 50 | 4.80697 | 2
147.59727 | 61.16917 | 0.03876966 | 97.00756 | 150 | 50 | 4.80687 | 2
147.61781 | 61.17583 | 0.03875636 | 97.00711 | 150 | 50 | 4.80677 | 2
147.63838 | 61.1825 | 0.03867253 | 97.00689 | 150 | 50 | 4.80667 | 2
147.65896 | 61.18917 | 0.03871568 | 97.00644 | 150 | 50 | 4.80657 | 2
147.67951 | 61.19583 | 0.03868827 | 97.00622 | 150 | 50 | 4.80646 | 2
147.70007 | 61.2025 | 0.03864676 | 97.006 | 150 | 50 | 4.80636 | 2
147.72063 | 61.20917 | 0.0386758 | 97.00556 | 150 | 50 | 4.80626 | 2
147.74119 | 61.21583 | 0.03874717 | 97.00556 | 150 | 50 | 4.80616 | 2
147.76176 | 61.2225 | 0.03869154 | 97.00533 | 150 | 50 | 4.80606 | 2
147.78232 | 61.22917 | 0.03876292 | 97.00489 | 150 | 50 | 4.80596 | 2
147.80286 | 61.23583 | 0.03883429 | 97.00489 | 150 | 50 | 4.80586 | 2
147.82343 | 61.2425 | 0.03884923 | 97.00467 | 150 | 50 | 4.80575 | 2
147.84403 | 61.24917 | 0.03883593 | 97.00467 | 150 | 50 | 4.80565 | 2
147.8646 | 61.25583 | 0.03883676 | 97.00444 | 150 | 50 | 4.80555 | 2
147.88517 | 61.2625 | 0.03882347 | 97.00422 | 150 | 50 | 4.80545 | 2
147.90575 | 61.26917 | 0.0388384 | 97.00422 | 150 | 50 | 4.80535 | 2
147.92633 | 61.27583 | 0.03875454 | 97.00444 | 150 | 50 | 4.80525 | 2
147.94687 | 61.2825 | 0.03888238 | 97.00422 | 150 | 50 | 4.80514 | 2
147.96744 | 61.28917 | 0.03878441 | 97.00422 | 150 | 50 | 4.80504 | 2
147.98802 | 61.29583 | 0.03868643 | 97.004 | 150 | 50 | 4.80494 | 2
148.00858 | 61.3025 | 0.03875782 | 97.004 | 150 | 50 | 4.80484 | 2
148.02917 | 61.30917 | 0.03875864 | 97.00378 | 150 | 50 | 4.80474 | 2
148.04974 | 61.31583 | 0.03871712 | 97.00378 | 150 | 50 | 4.80464 | 2
148.07032 | 61.3225 | 0.03860501 | 97.00378 | 150 | 50 | 4.80453 | 2
148.0909 | 61.32917 | 0.03870464 | 97.00356 | 150 | 50 | 4.80443 | 2
148.11149 | 61.33583 | 0.0385643 | 97.00356 | 150 | 50 | 4.80433 | 2
148.13207 | 61.3425 | 0.03869216 | 97.00356 | 150 | 50 | 4.80423 | 2
148.15265 | 61.34917 | 0.03877768 | 97.00333 | 150 | 50 | 4.80413 | 2
148.17328 | 61.35583 | 0.03883497 | 97.00333 | 150 | 50 | 4.80403 | 2
148.19386 | 61.3625 | 0.03889226 | 97.00311 | 150 | 50 | 4.80392 | 2
148.21444 | 61.36917 | 0.03879426 | 97.00311 | 150 | 50 | 4.80382 | 2
148.23503 | 61.37583 | 0.03883744 | 97.00289 | 150 | 50 | 4.80372 | 2
148.25561 | 61.3825 | 0.03876767 | 97.00244 | 150 | 50 | 4.80362 | 2
148.27619 | 61.38917 | 0.03868378 | 97.00244 | 150 | 50 | 4.80352 | 2
148.29675 | 61.39583 | 0.03871283 | 97.00244 | 150 | 50 | 4.80342 | 2
148.31735 | 61.4025 | 0.03878425 | 97.00222 | 150 | 50 | 4.80331 | 2
148.33795 | 61.40917 | 0.03868624 | 97.00222 | 150 | 50 | 4.80321 | 2
148.35852 | 61.41583 | 0.03870118 | 97.00178 | 150 | 50 | 4.80311 | 2
148.37916 | 61.4225 | 0.03877259 | 97.00178 | 150 | 50 | 4.80301 | 2
148.39977 | 61.42917 | 0.03887226 | 97.00178 | 150 | 50 | 4.80291 | 2
148.42037 | 61.43583 | 0.03887308 | 97.00156 | 150 | 50 | 4.8028 | 2
148.44097 | 61.4425 | 0.03881742 | 97.00133 | 150 | 50 | 4.8027 | 2
148.46158 | 61.44917 | 0.03874764 | 97.00133 | 150 | 50 | 4.8026 | 2
148.4822 | 61.45583 | 0.03874847 | 97.00089 | 150 | 50 | 4.8025 | 2
148.50277 | 61.4625 | 0.03870692 | 97.00067 | 150 | 50 | 4.8024 | 2
148.52335 | 61.46917 | 0.0386795 | 97.00044 | 150 | 50 | 4.8023 | 2
148.54394 | 61.47583 | 0.03875093 | 97.00044 | 150 | 50 | 4.80219 | 2
148.56453 | 61.4825 | 0.03863877 | 97.00022 | 150 | 50 | 4.80209 | 2
148.58514 | 61.48917 | 0.03879494 | 97.00022 | 150 | 50 | 4.80199 | 2
148.60574 | 61.49583 | 0.03882401 | 97 | 150 | 50 | 4.80189 | 2
148.62635 | 61.5025 | 0.03881071 | 97 | 150 | 50 | 4.80179 | 2
148.64697 | 61.50917 | 0.03874092 | 96.99956 | 150 | 50 | 4.80168 | 2
148.66754 | 61.51583 | 0.03871349 | 96.99956 | 150 | 50 | 4.80158 | 2
148.68817 | 61.5225 | 0.03870019 | 96.99956 | 150 | 50 | 4.80148 | 2
148.70877 | 61.52917 | 0.03875751 | 96.99911 | 150 | 50 | 4.80138 | 2
148.72938 | 61.53583 | 0.03877245 | 96.99911 | 150 | 50 | 4.80128 | 2
148.74998 | 61.5425 | 0.03875915 | 96.99911 | 150 | 50 | 4.80117 | 2
148.77058 | 61.54917 | 0.03867522 | 96.99911 | 150 | 50 | 4.80107 | 2
148.79118 | 61.55583 | 0.03870429 | 96.99911 | 150 | 50 | 4.80097 | 2
148.81178 | 61.5625 | 0.03867686 | 96.99911 | 150 | 50 | 4.80087 | 2
148.8324 | 61.56917 | 0.03873419 | 96.99933 | 150 | 50 | 4.80077 | 2
148.85299 | 61.57583 | 0.03872088 | 96.99956 | 150 | 50 | 4.80067 | 2
148.87356 | 61.5825 | 0.0386652 | 96.99956 | 150 | 50 | 4.80056 | 2
148.89413 | 61.58917 | 0.03865189 | 96.99978 | 150 | 50 | 4.80046 | 2
148.91466 | 61.59583 | 0.03865271 | 97 | 150 | 50 | 4.80036 | 2
148.93525 | 61.6025 | 0.03875242 | 96.99978 | 150 | 50 | 4.80026 | 2
148.95584 | 61.60917 | 0.03876737 | 97 | 150 | 50 | 4.80016 | 2
148.97642 | 61.61583 | 0.03873993 | 97 | 150 | 50 | 4.80006 | 2
148.997 | 61.6225 | 0.03875489 | 97.00022 | 150 | 50 | 4.79995 | 2
149.0176 | 61.62917 | 0.03876984 | 97.00022 | 150 | 50 | 4.79985 | 2
149.03819 | 61.63583 | 0.03865763 | 97.00044 | 150 | 50 | 4.79975 | 2
149.05876 | 61.6425 | 0.03870084 | 97.00044 | 150 | 50 | 4.79965 | 2
149.07936 | 61.64917 | 0.03868753 | 97.00067 | 150 | 50 | 4.79955 | 2
149.09992 | 61.65583 | 0.03867422 | 97.00044 | 150 | 50 | 4.79944 | 2
149.12049 | 61.6625 | 0.03877395 | 97.00067 | 150 | 50 | 4.79934 | 2
149.14108 | 61.66917 | 0.03877477 | 97.00067 | 150 | 50 | 4.79924 | 2
149.1617 | 61.67583 | 0.03870494 | 97.00067 | 150 | 50 | 4.79914 | 2
149.18227 | 61.6825 | 0.03873402 | 97.00089 | 150 | 50 | 4.79904 | 2
149.20287 | 61.68917 | 0.03869246 | 97.00089 | 150 | 50 | 4.79893 | 2
149.22342 | 61.69583 | 0.03858022 | 97.00089 | 150 | 50 | 4.79883 | 2
149.24399 | 61.7025 | 0.03862343 | 97.00089 | 150 | 50 | 4.79873 | 2
149.26457 | 61.70917 | 0.03866665 | 97.00111 | 150 | 50 | 4.79863 | 2
149.28516 | 61.71583 | 0.03875227 | 97.00111 | 150 | 50 | 4.79853 | 2
149.30574 | 61.7225 | 0.03871069 | 97.00133 | 150 | 50 | 4.79843 | 2
149.32637 | 61.72917 | 0.03868325 | 97.00133 | 150 | 50 | 4.79832 | 2
149.34698 | 61.73583 | 0.03859927 | 97.00156 | 150 | 50 | 4.79822 | 2
149.36755 | 61.7425 | 0.03872729 | 97.00156 | 150 | 50 | 4.79812 | 2
149.38814 | 61.74917 | 0.03871398 | 97.00156 | 150 | 50 | 4.79802 | 2
149.40874 | 61.75583 | 0.0387148 | 97.00156 | 150 | 50 | 4.79792 | 2
149.42935 | 61.7625 | 0.03868736 | 97.00178 | 150 | 50 | 4.79781 | 2
149.44993 | 61.76917 | 0.03868818 | 97.00178 | 150 | 50 | 4.79771 | 2
149.47053 | 61.77583 | 0.03870313 | 97.00178 | 150 | 50 | 4.79761 | 2
149.49107 | 61.7825 | 0.03864741 | 97.00178 | 150 | 50 | 4.79751 | 2
149.51163 | 61.78917 | 0.03876132 | 97.002 | 150 | 50 | 4.79741 | 2
149.53223 | 61.79583 | 0.0387056 | 97.00178 | 150 | 50 | 4.7973 | 2
149.55279 | 61.8025 | 0.03869228 | 97.00178 | 150 | 50 | 4.7972 | 2
149.57337 | 61.80917 | 0.03866483 | 97.00178 | 150 | 50 | 4.7971 | 2
149.59394 | 61.81583 | 0.03858083 | 97.00156 | 150 | 50 | 4.797 | 2
149.61453 | 61.8225 | 0.03858165 | 97.00156 | 150 | 50 | 4.7969 | 2
149.63515 | 61.82917 | 0.0386673 | 97.00156 | 150 | 50 | 4.7968 | 2
149.65571 | 61.83583 | 0.03868225 | 97.00156 | 150 | 50 | 4.79669 | 2
149.6763 | 61.8425 | 0.03868308 | 97.00156 | 150 | 50 | 4.79659 | 2
149.6969 | 61.84917 | 0.03865562 | 97.00133 | 150 | 50 | 4.79649 | 2
149.71748 | 61.85583 | 0.03869886 | 97.00133 | 150 | 50 | 4.79639 | 2
149.73806 | 61.8625 | 0.03858656 | 97.00133 | 150 | 50 | 4.79629 | 2
149.75865 | 61.86917 | 0.03861566 | 97.00089 | 150 | 50 | 4.79618 | 2
149.77923 | 61.87583 | 0.03858821 | 97.00089 | 150 | 50 | 4.79608 | 2
149.79982 | 61.8825 | 0.03863145 | 97.00022 | 150 | 50 | 4.79598 | 2
149.82043 | 61.88917 | 0.03856156 | 97.00022 | 150 | 50 | 4.79588 | 2
149.84101 | 61.89583 | 0.03856238 | 97 | 150 | 50 | 4.79578 | 2
149.86156 | 61.9025 | 0.03863391 | 96.99933 | 150 | 50 | 4.79567 | 2
149.88217 | 61.90917 | 0.03870544 | 96.99867 | 150 | 50 | 4.79557 | 2
149.90276 | 61.91583 | 0.03870626 | 96.998 | 150 | 50 | 4.79547 | 2
149.92333 | 61.9225 | 0.0386788 | 96.99778 | 150 | 50 | 4.79537 | 2
149.94391 | 61.92917 | 0.03869376 | 96.99711 | 150 | 50 | 4.79527 | 2
149.9645 | 61.93583 | 0.03865216 | 96.99644 | 150 | 50 | 4.79516 | 2
149.98505 | 61.9425 | 0.03866712 | 96.99622 | 150 | 50 | 4.79506 | 2
150.00564 | 61.94917 | 0.03869623 | 96.99556 | 150 | 50 | 4.79496 | 2
150.02625 | 61.95583 | 0.03868291 | 96.99511 | 150 | 50 | 4.79486 | 2
150.04683 | 61.9625 | 0.03865545 | 96.99489 | 150 | 50 | 4.79476 | 2
150.06744 | 61.96917 | 0.03871285 | 96.99444 | 150 | 50 | 4.79465 | 2
150.08804 | 61.97583 | 0.0386288 | 96.99422 | 150 | 50 | 4.79455 | 2
150.10861 | 61.9825 | 0.03872863 | 96.99422 | 150 | 50 | 4.79445 | 2
150.1292 | 61.98917 | 0.03867288 | 96.994 | 150 | 50 | 4.79435 | 2
150.14977 | 61.99583 | 0.03865956 | 96.99378 | 150 | 50 | 4.79425 | 2
150.17037 | 62.0025 | 0.03850478 | 96.99378 | 150 | 50 | 4.79415 | 2
150.19095 | 62.00917 | 0.03859047 | 96.99356 | 150 | 50 | 4.79404 | 2
150.21153 | 62.01583 | 0.03867617 | 96.99356 | 150 | 50 | 4.79394 | 2
150.23211 | 62.0225 | 0.03866284 | 96.99356 | 150 | 50 | 4.79384 | 2
150.25267 | 62.02917 | 0.03862123 | 96.99356 | 150 | 50 | 4.79374 | 2
150.27327 | 62.03583 | 0.03849472 | 96.99356 | 150 | 50 | 4.79364 | 2
150.29387 | 62.0425 | 0.03850969 | 96.99356 | 150 | 50 | 4.79353 | 2
150.31448 | 62.04917 | 0.0385954 | 96.99333 | 150 | 50 | 4.79343 | 2
150.33507 | 62.05583 | 0.03855377 | 96.99333 | 150 | 50 | 4.79333 | 2
150.35568 | 62.0625 | 0.03862534 | 96.99311 | 150 | 50 | 4.79323 | 2
150.37631 | 62.06917 | 0.03855541 | 96.99311 | 150 | 50 | 4.79313 | 2
150.39691 | 62.07583 | 0.03862698 | 96.99311 | 150 | 50 | 4.79302 | 2
150.41749 | 62.0825 | 0.0386844 | 96.99289 | 150 | 50 | 4.79292 | 2
150.43809 | 62.08917 | 0.03864278 | 96.99244 | 150 | 50 | 4.79282 | 2
150.45866 | 62.09583 | 0.0385587 | 96.99244 | 150 | 50 | 4.79272 | 2
150.47925 | 62.1025 | 0.03853122 | 96.99222 | 150 | 50 | 4.79261 | 2
150.49983 | 62.10917 | 0.03863109 | 96.99222 | 150 | 50 | 4.79251 | 2
150.52041 | 62.11583 | 0.03860361 | 96.99178 | 150 | 50 | 4.79241 | 2
150.54099 | 62.1225 | 0.03859028 | 96.99178 | 150 | 50 | 4.79231 | 2
150.56159 | 62.12917 | 0.0385911 | 96.99133 | 150 | 50 | 4.79221 | 2
150.58223 | 62.13583 | 0.03860608 | 96.99133 | 150 | 50 | 4.7921 | 2
150.60285 | 62.1425 | 0.03859275 | 96.99133 | 150 | 50 | 4.792 | 2
150.62345 | 62.14917 | 0.03859357 | 96.99111 | 150 | 50 | 4.7919 | 2
150.64406 | 62.15583 | 0.03865101 | 96.99089 | 150 | 50 | 4.7918 | 2
150.66465 | 62.1625 | 0.03860937 | 96.99089 | 150 | 50 | 4.7917 | 2
150.68526 | 62.16917 | 0.03868096 | 96.99067 | 150 | 50 | 4.79159 | 2
150.70588 | 62.17583 | 0.03862517 | 96.99111 | 150 | 50 | 4.79149 | 2
150.72648 | 62.1825 | 0.03876753 | 96.99111 | 150 | 50 | 4.79139 | 2
150.7471 | 62.18917 | 0.03862682 | 96.99111 | 150 | 50 | 4.79129 | 2
150.76768 | 62.19583 | 0.03858518 | 96.99156 | 150 | 50 | 4.79119 | 2
150.78827 | 62.2025 | 0.03862846 | 96.99156 | 150 | 50 | 4.79108 | 2
150.80888 | 62.20917 | 0.03862929 | 96.992 | 150 | 50 | 4.79098 | 2
150.82948 | 62.21583 | 0.03861596 | 96.992 | 150 | 50 | 4.79088 | 2
150.85009 | 62.2225 | 0.03860262 | 96.992 | 150 | 50 | 4.79078 | 2
150.87072 | 62.22917 | 0.03860345 | 96.99244 | 150 | 50 | 4.79068 | 2
150.89135 | 62.23583 | 0.0386609 | 96.99289 | 150 | 50 | 4.79057 | 2
150.91195 | 62.2425 | 0.03869003 | 96.99289 | 150 | 50 | 4.79047 | 2
150.93257 | 62.24917 | 0.03878995 | 96.99311 | 150 | 50 | 4.79037 | 2
150.95323 | 62.25583 | 0.03864921 | 96.99311 | 150 | 50 | 4.79027 | 2
150.97386 | 62.2625 | 0.03867836 | 96.99356 | 150 | 50 | 4.79016 | 2
150.99453 | 62.26917 | 0.03867918 | 96.99356 | 150 | 50 | 4.79006 | 2
151.01517 | 62.27583 | 0.03860922 | 96.99356 | 150 | 50 | 4.78996 | 2
151.03581 | 62.2825 | 0.03866668 | 96.99378 | 150 | 50 | 4.78986 | 2
151.05647 | 62.28917 | 0.03869582 | 96.99378 | 150 | 50 | 4.78975 | 2
151.07712 | 62.29583 | 0.03866833 | 96.99356 | 150 | 50 | 4.78965 | 2
151.09773 | 62.3025 | 0.03876827 | 96.99356 | 150 | 50 | 4.78955 | 2
151.11835 | 62.30917 | 0.03878326 | 96.99333 | 150 | 50 | 4.78945 | 2
151.13898 | 62.31583 | 0.03881241 | 96.99333 | 150 | 50 | 4.78934 | 2
151.15958 | 62.3225 | 0.03864331 | 96.99311 | 150 | 50 | 4.78924 | 2
151.18022 | 62.32917 | 0.03858749 | 96.99311 | 150 | 50 | 4.78914 | 2
151.20088 | 62.33583 | 0.03853168 | 96.99311 | 150 | 50 | 4.78904 | 2
151.2215 | 62.3425 | 0.0385325 | 96.99311 | 150 | 50 | 4.78894 | 2
151.2421 | 62.34917 | 0.03854748 | 96.99289 | 150 | 50 | 4.78883 | 2
151.26275 | 62.35583 | 0.03863328 | 96.99289 | 150 | 50 | 4.78873 | 2
151.2834 | 62.3625 | 0.03864827 | 96.99244 | 150 | 50 | 4.78863 | 2
151.30405 | 62.36917 | 0.03866325 | 96.99244 | 150 | 50 | 4.78853 | 2
151.3247 | 62.37583 | 0.03859327 | 96.992 | 150 | 50 | 4.78842 | 2
151.34533 | 62.3825 | 0.03859409 | 96.99178 | 150 | 50 | 4.78832 | 2
151.36596 | 62.38917 | 0.03859492 | 96.99156 | 150 | 50 | 4.78822 | 2
151.38659 | 62.39583 | 0.03862407 | 96.99133 | 150 | 50 | 4.78812 | 2
151.4072 | 62.4025 | 0.03861073 | 96.99111 | 150 | 50 | 4.78801 | 2
151.42781 | 62.40917 | 0.03859739 | 96.99089 | 150 | 50 | 4.78791 | 2
151.44845 | 62.41583 | 0.03866904 | 96.99044 | 150 | 50 | 4.78781 | 2
151.46908 | 62.4225 | 0.03882568 | 96.99044 | 150 | 50 | 4.78771 | 2
151.4897 | 62.42917 | 0.03871319 | 96.98978 | 150 | 50 | 4.78761 | 2
151.51033 | 62.43583 | 0.03868568 | 96.98933 | 150 | 50 | 4.7875 | 2
151.53097 | 62.4425 | 0.03864401 | 96.98911 | 150 | 50 | 4.7874 | 2
151.55158 | 62.44917 | 0.03858817 | 96.98867 | 150 | 50 | 4.7873 | 2
151.57224 | 62.45583 | 0.03861733 | 96.98844 | 150 | 50 | 4.7872 | 2
151.5929 | 62.4625 | 0.03864649 | 96.98822 | 150 | 50 | 4.78709 | 2
151.61352 | 62.46917 | 0.03859065 | 96.98778 | 150 | 50 | 4.78699 | 2
151.63418 | 62.47583 | 0.03864814 | 96.98756 | 150 | 50 | 4.78689 | 2
151.65483 | 62.4825 | 0.03864897 | 96.98756 | 150 | 50 | 4.78679 | 2
151.67549 | 62.48917 | 0.0386073 | 96.98711 | 150 | 50 | 4.78668 | 2
151.69615 | 62.49583 | 0.03869313 | 96.98711 | 150 | 50 | 4.78658 | 2
151.71678 | 62.5025 | 0.03873647 | 96.98667 | 150 | 50 | 4.78648 | 2
151.73744 | 62.50917 | 0.03876563 | 96.98644 | 150 | 50 | 4.78638 | 2
151.75809 | 62.51583 | 0.03870979 | 96.98644 | 150 | 50 | 4.78627 | 2
151.77872 | 62.5225 | 0.03873895 | 96.98622 | 150 | 50 | 4.78617 | 2
151.79938 | 62.52917 | 0.03854141 | 96.986 | 150 | 50 | 4.78607 | 2
151.82002 | 62.53583 | 0.0386981 | 96.98622 | 150 | 50 | 4.78597 | 2
151.84066 | 62.5425 | 0.03869893 | 96.98644 | 150 | 50 | 4.78586 | 2
151.86131 | 62.54917 | 0.03878478 | 96.98711 | 150 | 50 | 4.78576 | 2
151.88192 | 62.55583 | 0.0388423 | 96.98756 | 150 | 50 | 4.78566 | 2
151.90255 | 62.5625 | 0.03872976 | 96.98867 | 150 | 50 | 4.78556 | 2
151.92321 | 62.56917 | 0.03880144 | 96.98956 | 150 | 50 | 4.78545 | 2
151.94387 | 62.57583 | 0.03873142 | 96.99067 | 150 | 50 | 4.78535 | 2
151.96453 | 62.5825 | 0.03863304 | 96.99178 | 150 | 50 | 4.78525 | 2
151.9852 | 62.58917 | 0.03866222 | 96.992 | 150 | 50 | 4.78515 | 2
152.00583 | 62.59583 | 0.03873391 | 96.99267 | 150 | 50 | 4.78504 | 2
152.02648 | 62.6025 | 0.0388056 | 96.99267 | 150 | 50 | 4.78494 | 2
152.04716 | 62.60917 | 0.03867887 | 96.99289 | 150 | 50 | 4.78484 | 2
152.06785 | 62.61583 | 0.03870805 | 96.99311 | 150 | 50 | 4.78474 | 2
152.08851 | 62.6225 | 0.03870888 | 96.99311 | 150 | 50 | 4.78463 | 2
152.10917 | 62.62917 | 0.03859632 | 96.99311 | 150 | 50 | 4.78453 | 2
152.1298 | 62.63583 | 0.03865384 | 96.99311 | 150 | 50 | 4.78443 | 2
152.15045 | 62.6425 | 0.03871137 | 96.99289 | 150 | 50 | 4.78433 | 2
152.17109 | 62.64917 | 0.03875473 | 96.99222 | 150 | 50 | 4.78422 | 2
152.19176 | 62.65583 | 0.0387272 | 96.99133 | 150 | 50 | 4.78412 | 2
152.21243 | 62.6625 | 0.03877056 | 96.99022 | 150 | 50 | 4.78402 | 2
152.2331 | 62.66917 | 0.03872886 | 96.98889 | 150 | 50 | 4.78392 | 2
152.25377 | 62.67583 | 0.03875805 | 96.98756 | 150 | 50 | 4.78381 | 2
152.27446 | 62.6825 | 0.03871635 | 96.986 | 150 | 50 | 4.78371 | 2
152.29514 | 62.68917 | 0.03873136 | 96.98467 | 150 | 50 | 4.78361 | 2
152.31582 | 62.69583 | 0.03874637 | 96.98378 | 150 | 50 | 4.78351 | 2
152.3365 | 62.7025 | 0.03876138 | 96.98267 | 150 | 50 | 4.7834 | 2
152.35717 | 62.70917 | 0.03873385 | 96.98222 | 150 | 50 | 4.7833 | 2
152.37785 | 62.71583 | 0.03867797 | 96.98178 | 150 | 50 | 4.7832 | 2
152.39854 | 62.7225 | 0.03872134 | 96.98133 | 150 | 50 | 4.78309 | 2
152.41922 | 62.72917 | 0.03877888 | 96.98067 | 150 | 50 | 4.78299 | 2
152.43989 | 62.73583 | 0.0387939 | 96.98067 | 150 | 50 | 4.78289 | 2
152.46054 | 62.7425 | 0.03870965 | 96.98022 | 150 | 50 | 4.78279 | 2
152.48125 | 62.74917 | 0.03871048 | 96.97978 | 150 | 50 | 4.78268 | 2
152.50194 | 62.75583 | 0.03881058 | 96.97978 | 150 | 50 | 4.78258 | 2
152.52262 | 62.7625 | 0.03882559 | 96.97956 | 150 | 50 | 4.78248 | 2
152.5433 | 62.76917 | 0.03882642 | 96.97933 | 150 | 50 | 4.78238 | 2
152.56396 | 62.77583 | 0.03877053 | 96.97933 | 150 | 50 | 4.78227 | 2
152.58464 | 62.7825 | 0.038743 | 96.97911 | 150 | 50 | 4.78217 | 2
152.60533 | 62.78917 | 0.03863039 | 96.97889 | 150 | 50 | 4.78207 | 2
152.62599 | 62.79583 | 0.03864539 | 96.97867 | 150 | 50 | 4.78197 | 2
152.64666 | 62.8025 | 0.03873131 | 96.97844 | 150 | 50 | 4.78186 | 2
152.66733 | 62.80917 | 0.03873215 | 96.97844 | 150 | 50 | 4.78176 | 2
152.68799 | 62.81583 | 0.03861952 | 96.978 | 150 | 50 | 4.78166 | 2
152.70865 | 62.8225 | 0.03873381 | 96.978 | 150 | 50 | 4.78155 | 2
152.72934 | 62.82917 | 0.03874883 | 96.978 | 150 | 50 | 4.78145 | 2
152.75004 | 62.83583 | 0.03876384 | 96.97756 | 150 | 50 | 4.78135 | 2
152.77072 | 62.8425 | 0.03876468 | 96.97733 | 150 | 50 | 4.78125 | 2
152.7914 | 62.84917 | 0.03890735 | 96.97711 | 150 | 50 | 4.78114 | 2
152.81207 | 62.85583 | 0.03882308 | 96.97711 | 150 | 50 | 4.78104 | 2
152.83274 | 62.8625 | 0.0388381 | 96.97711 | 150 | 50 | 4.78094 | 2
152.85344 | 62.86917 | 0.03888149 | 96.97689 | 150 | 50 | 4.78084 | 2
152.87414 | 62.87583 | 0.03882558 | 96.97689 | 150 | 50 | 4.78073 | 2
152.89484 | 62.8825 | 0.03882642 | 96.97667 | 150 | 50 | 4.78063 | 2
152.91553 | 62.88917 | 0.03882725 | 96.97667 | 150 | 50 | 4.78053 | 2
152.93622 | 62.89583 | 0.03877134 | 96.97644 | 150 | 50 | 4.78042 | 2
152.95689 | 62.9025 | 0.03868706 | 96.97622 | 150 | 50 | 4.78032 | 2
152.97758 | 62.90917 | 0.03865951 | 96.97622 | 150 | 50 | 4.78022 | 2
152.99827 | 62.91583 | 0.03871709 | 96.97578 | 150 | 50 | 4.78012 | 2
153.01896 | 62.9225 | 0.0387463 | 96.97578 | 150 | 50 | 4.78001 | 2
153.03965 | 62.92917 | 0.03887483 | 96.97578 | 150 | 50 | 4.77991 | 2
153.06034 | 62.93583 | 0.03867703 | 96.97578 | 150 | 50 | 4.77981 | 2
153.081 | 62.9425 | 0.03879137 | 96.97578 | 150 | 50 | 4.7797 | 2
153.10168 | 62.94917 | 0.03886314 | 96.97556 | 150 | 50 | 4.7796 | 2
153.12236 | 62.95583 | 0.03879304 | 96.97556 | 150 | 50 | 4.7795 | 2
153.14303 | 62.9625 | 0.03868035 | 96.97533 | 150 | 50 | 4.7794 | 2
153.16371 | 62.96917 | 0.038667 | 96.97511 | 150 | 50 | 4.77929 | 2
153.18441 | 62.97583 | 0.03878135 | 96.97533 | 150 | 50 | 4.77919 | 2
153.20512 | 62.9825 | 0.03881056 | 96.97511 | 150 | 50 | 4.77909 | 2
153.22583 | 62.98917 | 0.03879721 | 96.97511 | 150 | 50 | 4.77899 | 2
153.24653 | 62.99583 | 0.03881224 | 96.97489 | 150 | 50 | 4.77888 | 2
153.26725 | 63.0025 | 0.03884145 | 96.97489 | 150 | 50 | 4.77878 | 2
153.28792 | 63.00917 | 0.03872876 | 96.97489 | 150 | 50 | 4.77868 | 2
153.30862 | 63.01583 | 0.03878636 | 96.97467 | 150 | 50 | 4.77857 | 2
153.32935 | 63.0225 | 0.03882977 | 96.97489 | 150 | 50 | 4.77847 | 2
153.35003 | 63.02917 | 0.03888738 | 96.97489 | 150 | 50 | 4.77837 | 2
153.3707 | 63.03583 | 0.03880306 | 96.97444 | 150 | 50 | 4.77827 | 2
153.39139 | 63.0425 | 0.03871873 | 96.97444 | 150 | 50 | 4.77816 | 2
153.41208 | 63.04917 | 0.03881892 | 96.97444 | 150 | 50 | 4.77806 | 2
153.4328 | 63.05583 | 0.03869201 | 96.97422 | 150 | 50 | 4.77796 | 2
153.45351 | 63.0625 | 0.03874963 | 96.97422 | 150 | 50 | 4.77785 | 2
153.4742 | 63.06917 | 0.03880724 | 96.974 | 150 | 50 | 4.77775 | 2
153.4949 | 63.07583 | 0.03880807 | 96.97378 | 150 | 50 | 4.77765 | 2
153.51558 | 63.0825 | 0.03875213 | 96.97356 | 150 | 50 | 4.77754 | 2
153.5363 | 63.08917 | 0.03896589 | 96.97333 | 150 | 50 | 4.77744 | 2
153.55702 | 63.09583 | 0.03889575 | 96.97333 | 150 | 50 | 4.77734 | 2
153.57772 | 63.1025 | 0.03891079 | 96.97311 | 150 | 50 | 4.77724 | 2
153.59842 | 63.10917 | 0.03888324 | 96.97289 | 150 | 50 | 4.77713 | 2
153.61909 | 63.11583 | 0.03881309 | 96.97267 | 150 | 50 | 4.77703 | 2
153.63981 | 63.1225 | 0.03879973 | 96.97267 | 150 | 50 | 4.77693 | 2
153.66051 | 63.12917 | 0.03871538 | 96.97222 | 150 | 50 | 4.77682 | 2
153.6812 | 63.13583 | 0.0388156 | 96.97222 | 150 | 50 | 4.77672 | 2
153.70192 | 63.1425 | 0.03880224 | 96.97178 | 150 | 50 | 4.77662 | 2
153.7226 | 63.14917 | 0.03880308 | 96.97178 | 150 | 50 | 4.77651 | 2
153.74332 | 63.15583 | 0.03880391 | 96.97178 | 150 | 50 | 4.77641 | 2
153.764 | 63.1625 | 0.03890414 | 96.97133 | 150 | 50 | 4.77631 | 2
153.78468 | 63.16917 | 0.03889077 | 96.97133 | 150 | 50 | 4.77621 | 2
153.8054 | 63.17583 | 0.03876382 | 96.97111 | 150 | 50 | 4.7761 | 2
153.82612 | 63.1825 | 0.03873626 | 96.97089 | 150 | 50 | 4.776 | 2
153.84684 | 63.18917 | 0.0388649 | 96.97067 | 150 | 50 | 4.7759 | 2
153.86753 | 63.19583 | 0.03892253 | 96.97044 | 150 | 50 | 4.77579 | 2
153.88824 | 63.2025 | 0.03892337 | 96.97044 | 150 | 50 | 4.77569 | 2
153.90896 | 63.20917 | 0.03885321 | 96.97022 | 150 | 50 | 4.77559 | 2
153.92969 | 63.21583 | 0.03888245 | 96.96978 | 150 | 50 | 4.77549 | 2
153.95042 | 63.2225 | 0.03889749 | 96.96956 | 150 | 50 | 4.77538 | 2
153.97115 | 63.22917 | 0.03892673 | 96.96933 | 150 | 50 | 4.77528 | 2
153.99186 | 63.23583 | 0.03895597 | 96.96911 | 150 | 50 | 4.77518 | 2
154.01258 | 63.2425 | 0.03890001 | 96.96889 | 150 | 50 | 4.77507 | 2
154.03334 | 63.24917 | 0.03895766 | 96.96889 | 150 | 50 | 4.77497 | 2
154.05404 | 63.25583 | 0.03901531 | 96.96844 | 150 | 50 | 4.77487 | 2
154.07475 | 63.2625 | 0.03895934 | 96.96844 | 150 | 50 | 4.77476 | 2
154.09549 | 63.26917 | 0.03891757 | 96.968 | 150 | 50 | 4.77466 | 2
154.11621 | 63.27583 | 0.03879058 | 96.968 | 150 | 50 | 4.77456 | 2
154.13692 | 63.2825 | 0.03891925 | 96.96778 | 150 | 50 | 4.77445 | 2
154.15765 | 63.28917 | 0.03890589 | 96.96756 | 150 | 50 | 4.77435 | 2
154.17838 | 63.29583 | 0.03893514 | 96.96778 | 150 | 50 | 4.77425 | 2
154.19911 | 63.3025 | 0.03880813 | 96.96778 | 150 | 50 | 4.77414 | 2
154.21984 | 63.30917 | 0.03889421 | 96.968 | 150 | 50 | 4.77404 | 2
154.24055 | 63.31583 | 0.03890925 | 96.96778 | 150 | 50 | 4.77394 | 2
154.26129 | 63.3225 | 0.03899533 | 96.96778 | 150 | 50 | 4.77384 | 2
154.28201 | 63.32917 | 0.03892514 | 96.96778 | 150 | 50 | 4.77373 | 2
154.30274 | 63.33583 | 0.03899701 | 96.968 | 150 | 50 | 4.77363 | 2
154.32345 | 63.3425 | 0.03898365 | 96.968 | 150 | 50 | 4.77353 | 2
154.34417 | 63.34917 | 0.03902711 | 96.96778 | 150 | 50 | 4.77342 | 2
154.36487 | 63.35583 | 0.03904216 | 96.968 | 150 | 50 | 4.77332 | 2
154.38556 | 63.3625 | 0.03900038 | 96.968 | 150 | 50 | 4.77322 | 2
154.40629 | 63.36917 | 0.03900122 | 96.968 | 150 | 50 | 4.77311 | 2
154.427 | 63.37583 | 0.03907311 | 96.96822 | 150 | 50 | 4.77301 | 2
154.44771 | 63.3825 | 0.03894607 | 96.96822 | 150 | 50 | 4.77291 | 2
154.46843 | 63.38917 | 0.03887587 | 96.968 | 150 | 50 | 4.7728 | 2
154.48913 | 63.39583 | 0.03889092 | 96.96778 | 150 | 50 | 4.7727 | 2
154.50985 | 63.4025 | 0.03892018 | 96.96778 | 150 | 50 | 4.7726 | 2
154.53055 | 63.40917 | 0.03894944 | 96.96756 | 150 | 50 | 4.7725 | 2
154.55125 | 63.41583 | 0.03892186 | 96.96756 | 150 | 50 | 4.77239 | 2
154.57195 | 63.4225 | 0.03885164 | 96.96711 | 150 | 50 | 4.77229 | 2
154.59265 | 63.42917 | 0.03882406 | 96.96711 | 150 | 50 | 4.77219 | 2
154.61335 | 63.43583 | 0.03886753 | 96.96711 | 150 | 50 | 4.77208 | 2
154.63407 | 63.4425 | 0.03885416 | 96.96667 | 150 | 50 | 4.77198 | 2
154.65479 | 63.44917 | 0.03895449 | 96.96667 | 150 | 50 | 4.77188 | 2
154.6755 | 63.45583 | 0.03889848 | 96.96667 | 150 | 50 | 4.77177 | 2
154.69625 | 63.4625 | 0.03897038 | 96.96667 | 150 | 50 | 4.77167 | 2
154.71697 | 63.46917 | 0.03901386 | 96.96644 | 150 | 50 | 4.77157 | 2
154.73767 | 63.47583 | 0.03901471 | 96.96622 | 150 | 50 | 4.77146 | 2
154.7584 | 63.4825 | 0.03901555 | 96.96622 | 150 | 50 | 4.77136 | 2
154.77914 | 63.48917 | 0.03900218 | 96.96622 | 150 | 50 | 4.77126 | 2
154.79989 | 63.49583 | 0.03901724 | 96.966 | 150 | 50 | 4.77115 | 2
154.8206 | 63.5025 | 0.03891858 | 96.96578 | 150 | 50 | 4.77105 | 2
154.84132 | 63.50917 | 0.03903314 | 96.96556 | 150 | 50 | 4.77095 | 2
154.86203 | 63.51583 | 0.03903399 | 96.96556 | 150 | 50 | 4.77084 | 2
154.88276 | 63.5225 | 0.03896375 | 96.96556 | 150 | 50 | 4.77074 | 2
154.9035 | 63.52917 | 0.03886509 | 96.96533 | 150 | 50 | 4.77064 | 2
154.92424 | 63.53583 | 0.03890857 | 96.96533 | 150 | 50 | 4.77054 | 2
154.94497 | 63.5425 | 0.03893785 | 96.96533 | 150 | 50 | 4.77043 | 2
154.9657 | 63.54917 | 0.03903821 | 96.96533 | 150 | 50 | 4.77033 | 2
154.98641 | 63.55583 | 0.03911014 | 96.96489 | 150 | 50 | 4.77023 | 2
155.00712 | 63.5625 | 0.0390399 | 96.96489 | 150 | 50 | 4.77012 | 2
155.02783 | 63.56917 | 0.03898387 | 96.96467 | 150 | 50 | 4.77002 | 2
155.04855 | 63.57583 | 0.03892785 | 96.96467 | 150 | 50 | 4.76992 | 2
155.06929 | 63.5825 | 0.03895712 | 96.96467 | 150 | 50 | 4.76981 | 2
155.08999 | 63.58917 | 0.03904328 | 96.96422 | 150 | 50 | 4.76971 | 2
155.11073 | 63.59583 | 0.03910099 | 96.964 | 150 | 50 | 4.76961 | 2
155.13142 | 63.6025 | 0.03900231 | 96.96378 | 150 | 50 | 4.7695 | 2
155.15214 | 63.60917 | 0.03898893 | 96.96378 | 150 | 50 | 4.7694 | 2
155.17287 | 63.61583 | 0.03907509 | 96.96356 | 150 | 50 | 4.7693 | 2
155.19358 | 63.6225 | 0.03900484 | 96.96333 | 150 | 50 | 4.76919 | 2
155.21429 | 63.62917 | 0.0389488 | 96.96333 | 150 | 50 | 4.76909 | 2
155.23501 | 63.63583 | 0.03906341 | 96.96311 | 150 | 50 | 4.76899 | 2
155.25576 | 63.6425 | 0.03913536 | 96.96311 | 150 | 50 | 4.76888 | 2
155.27651 | 63.64917 | 0.03909354 | 96.96289 | 150 | 50 | 4.76878 | 2
155.29723 | 63.65583 | 0.03913705 | 96.96289 | 150 | 50 | 4.76868 | 2
155.31796 | 63.6625 | 0.03903835 | 96.96267 | 150 | 50 | 4.76857 | 2
155.33867 | 63.66917 | 0.03903919 | 96.96289 | 150 | 50 | 4.76847 | 2
155.3594 | 63.67583 | 0.03905426 | 96.96267 | 150 | 50 | 4.76837 | 2
155.38014 | 63.6825 | 0.03899822 | 96.96289 | 150 | 50 | 4.76826 | 2
155.40085 | 63.68917 | 0.03909862 | 96.96289 | 150 | 50 | 4.76816 | 2
155.42156 | 63.69583 | 0.03912792 | 96.96267 | 150 | 50 | 4.76806 | 2
155.44231 | 63.7025 | 0.03912876 | 96.96244 | 150 | 50 | 4.76795 | 2
155.46303 | 63.70917 | 0.03907271 | 96.96267 | 150 | 50 | 4.76785 | 2
155.48375 | 63.71583 | 0.03907356 | 96.96244 | 150 | 50 | 4.76775 | 2
155.50449 | 63.7225 | 0.03913131 | 96.96244 | 150 | 50 | 4.76764 | 2
155.52519 | 63.72917 | 0.03908948 | 96.96267 | 150 | 50 | 4.76754 | 2
155.54591 | 63.73583 | 0.03914723 | 96.96244 | 150 | 50 | 4.76744 | 2
155.56666 | 63.7425 | 0.03913385 | 96.96222 | 150 | 50 | 4.76733 | 2
155.58741 | 63.74917 | 0.03906357 | 96.96222 | 150 | 50 | 4.76723 | 2
155.60818 | 63.75583 | 0.03900751 | 96.962 | 150 | 50 | 4.76713 | 2
155.62891 | 63.7625 | 0.03902258 | 96.96178 | 150 | 50 | 4.76703 | 2
155.64963 | 63.76917 | 0.03909456 | 96.96133 | 150 | 50 | 4.76692 | 2
155.67036 | 63.77583 | 0.03895314 | 96.96133 | 150 | 50 | 4.76682 | 2
155.6911 | 63.7825 | 0.03896821 | 96.96111 | 150 | 50 | 4.76671 | 2
155.71186 | 63.78917 | 0.03911133 | 96.96111 | 150 | 50 | 4.76661 | 2
155.73258 | 63.79583 | 0.03918332 | 96.96067 | 150 | 50 | 4.76651 | 2
155.75331 | 63.8025 | 0.03912726 | 96.96067 | 150 | 50 | 4.7664 | 2
155.77405 | 63.80917 | 0.03904274 | 96.96067 | 150 | 50 | 4.7663 | 2
155.79477 | 63.81583 | 0.03908627 | 96.96044 | 150 | 50 | 4.7662 | 2
155.81552 | 63.8225 | 0.03907289 | 96.96022 | 150 | 50 | 4.76609 | 2
155.83624 | 63.82917 | 0.03915911 | 96.96 | 150 | 50 | 4.76599 | 2
155.85698 | 63.83583 | 0.0391315 | 96.95978 | 150 | 50 | 4.76589 | 2
155.87771 | 63.8425 | 0.03910389 | 96.95978 | 150 | 50 | 4.76578 | 2
155.89844 | 63.84917 | 0.03919012 | 96.95956 | 150 | 50 | 4.76568 | 2
155.91916 | 63.85583 | 0.03910558 | 96.95911 | 150 | 50 | 4.76558 | 2
155.93989 | 63.8625 | 0.03910643 | 96.95911 | 150 | 50 | 4.76547 | 2
155.96064 | 63.86917 | 0.03905036 | 96.95911 | 150 | 50 | 4.76537 | 2
155.9814 | 63.87583 | 0.0390512 | 96.95867 | 150 | 50 | 4.76527 | 2
156.00212 | 63.8825 | 0.03906628 | 96.95867 | 150 | 50 | 4.76516 | 2
156.02283 | 63.88917 | 0.03915252 | 96.95822 | 150 | 50 | 4.76506 | 2
156.04358 | 63.89583 | 0.03915337 | 96.95822 | 150 | 50 | 4.76496 | 2
156.06434 | 63.9025 | 0.03912576 | 96.95822 | 150 | 50 | 4.76485 | 2
156.08508 | 63.90917 | 0.03922624 | 96.958 | 150 | 50 | 4.76475 | 2
156.10582 | 63.91583 | 0.03917016 | 96.95778 | 150 | 50 | 4.76465 | 2
156.12655 | 63.9225 | 0.03922794 | 96.95778 | 150 | 50 | 4.76454 | 2
156.14731 | 63.92917 | 0.03915762 | 96.95756 | 150 | 50 | 4.76444 | 2
156.16803 | 63.93583 | 0.03918694 | 96.95733 | 150 | 50 | 4.76434 | 2
156.18879 | 63.9425 | 0.03920203 | 96.95711 | 150 | 50 | 4.76423 | 2
156.20952 | 63.94917 | 0.03916017 | 96.95711 | 150 | 50 | 4.76413 | 2
156.23027 | 63.95583 | 0.03920373 | 96.95711 | 150 | 50 | 4.76403 | 2
156.25098 | 63.9625 | 0.03927576 | 96.95711 | 150 | 50 | 4.76392 | 2
156.2717 | 63.96917 | 0.03912002 | 96.95689 | 150 | 50 | 4.76382 | 2
156.29245 | 63.97583 | 0.03909239 | 96.95689 | 150 | 50 | 4.76372 | 2
156.31318 | 63.9825 | 0.039079 | 96.95667 | 150 | 50 | 4.76361 | 2
156.33393 | 63.98917 | 0.03932188 | 96.95667 | 150 | 50 | 4.76351 | 2
156.35466 | 63.99583 | 0.03932273 | 96.95667 | 150 | 50 | 4.76341 | 2
156.37542 | 64.0025 | 0.03918121 | 96.95644 | 150 | 50 | 4.7633 | 2
156.39617 | 64.00917 | 0.03913935 | 96.95644 | 150 | 50 | 4.7632 | 2
156.41694 | 64.01583 | 0.03933953 | 96.95644 | 150 | 50 | 4.7631 | 2
156.43766 | 64.0225 | 0.03936886 | 96.95622 | 150 | 50 | 4.76299 | 2
156.45841 | 64.02917 | 0.03934124 | 96.95622 | 150 | 50 | 4.76289 | 2
156.47917 | 64.03583 | 0.0392709 | 96.956 | 150 | 50 | 4.76279 | 2
156.4999 | 64.0425 | 0.03931448 | 96.956 | 150 | 50 | 4.76268 | 2
156.52065 | 64.04917 | 0.03944348 | 96.95556 | 150 | 50 | 4.76258 | 2
156.54142 | 64.05583 | 0.03934466 | 96.95556 | 150 | 50 | 4.76248 | 2
156.56216 | 64.0625 | 0.03927432 | 96.95533 | 150 | 50 | 4.76237 | 2
156.58289 | 64.06917 | 0.03928941 | 96.95511 | 150 | 50 | 4.76227 | 2
156.60363 | 64.07583 | 0.03926178 | 96.95489 | 150 | 50 | 4.76216 | 2
156.62439 | 64.0825 | 0.03927688 | 96.95467 | 150 | 50 | 4.76206 | 2
156.64515 | 64.08917 | 0.03922076 | 96.95444 | 150 | 50 | 4.76196 | 2
156.66587 | 64.09583 | 0.03920737 | 96.95422 | 150 | 50 | 4.76185 | 2
156.68662 | 64.1025 | 0.03920823 | 96.954 | 150 | 50 | 4.76175 | 2
156.70736 | 64.10917 | 0.03919484 | 96.95378 | 150 | 50 | 4.76165 | 2
156.72811 | 64.11583 | 0.03942357 | 96.95378 | 150 | 50 | 4.76154 | 2
156.74886 | 64.1225 | 0.03942443 | 96.95378 | 150 | 50 | 4.76144 | 2
156.76962 | 64.12917 | 0.03943953 | 96.95356 | 150 | 50 | 4.76134 | 2
156.79033 | 64.13583 | 0.0394119 | 96.95356 | 150 | 50 | 4.76123 | 2
156.81108 | 64.1425 | 0.03924183 | 96.95378 | 150 | 50 | 4.76113 | 2
156.83183 | 64.14917 | 0.03925693 | 96.95356 | 150 | 50 | 4.76103 | 2
156.85257 | 64.15583 | 0.0392008 | 96.95356 | 150 | 50 | 4.76092 | 2
156.8733 | 64.1625 | 0.03928713 | 96.95378 | 150 | 50 | 4.76082 | 2
156.89401 | 64.16917 | 0.03933071 | 96.95378 | 150 | 50 | 4.76072 | 2
156.91475 | 64.17583 | 0.03928883 | 96.95378 | 150 | 50 | 4.76061 | 2
156.9355 | 64.1825 | 0.03921846 | 96.954 | 150 | 50 | 4.76051 | 2
156.95623 | 64.18917 | 0.03927629 | 96.954 | 150 | 50 | 4.76041 | 2
156.97696 | 64.19583 | 0.03916318 | 96.954 | 150 | 50 | 4.7603 | 2
156.99769 | 64.2025 | 0.039278 | 96.95422 | 150 | 50 | 4.7602 | 2
157.01843 | 64.20917 | 0.03917913 | 96.954 | 150 | 50 | 4.76009 | 2
157.03914 | 64.21583 | 0.03916573 | 96.954 | 150 | 50 | 4.75999 | 2
157.05988 | 64.2225 | 0.03916658 | 96.954 | 150 | 50 | 4.75989 | 2
157.08062 | 64.22917 | 0.03922443 | 96.954 | 150 | 50 | 4.75978 | 2
157.10136 | 64.23583 | 0.03928227 | 96.95378 | 150 | 50 | 4.75968 | 2
157.12211 | 64.2425 | 0.03925463 | 96.95378 | 150 | 50 | 4.75958 | 2
157.14284 | 64.24917 | 0.03934098 | 96.95378 | 150 | 50 | 4.75947 | 2
157.16353 | 64.25583 | 0.03924208 | 96.95378 | 150 | 50 | 4.75937 | 2
157.1843 | 64.2625 | 0.03932844 | 96.95378 | 150 | 50 | 4.75927 | 2
157.20502 | 64.26917 | 0.03937204 | 96.95356 | 150 | 50 | 4.75916 | 2
157.2258 | 64.27583 | 0.0393159 | 96.95378 | 150 | 50 | 4.75906 | 2
157.24653 | 64.2825 | 0.03945925 | 96.95378 | 150 | 50 | 4.75896 | 2
157.2673 | 64.28917 | 0.03940311 | 96.95378 | 150 | 50 | 4.75885 | 2
157.28805 | 64.29583 | 0.03934697 | 96.95378 | 150 | 50 | 4.75875 | 2
157.3088 | 64.3025 | 0.03944758 | 96.95378 | 150 | 50 | 4.75865 | 2
157.32954 | 64.30917 | 0.03944844 | 96.95378 | 150 | 50 | 4.75854 | 2
157.35029 | 64.31583 | 0.03936379 | 96.954 | 150 | 50 | 4.75844 | 2
157.37102 | 64.3225 | 0.03942165 | 96.954 | 150 | 50 | 4.75833 | 2
157.39176 | 64.32917 | 0.03939401 | 96.95422 | 150 | 50 | 4.75823 | 2
157.41249 | 64.33583 | 0.03936636 | 96.95444 | 150 | 50 | 4.75813 | 2
157.43323 | 64.3425 | 0.03943848 | 96.95422 | 150 | 50 | 4.75802 | 2
157.45396 | 64.34917 | 0.03939658 | 96.95444 | 150 | 50 | 4.75792 | 2
157.47467 | 64.35583 | 0.03949721 | 96.95444 | 150 | 50 | 4.75782 | 2
157.49543 | 64.3625 | 0.03952658 | 96.95422 | 150 | 50 | 4.75771 | 2
157.51616 | 64.36917 | 0.03941341 | 96.95422 | 150 | 50 | 4.75761 | 2
157.53689 | 64.37583 | 0.03940001 | 96.95422 | 150 | 50 | 4.75751 | 2
157.55764 | 64.3825 | 0.03945788 | 96.954 | 150 | 50 | 4.7574 | 2
157.57842 | 64.38917 | 0.03937322 | 96.954 | 150 | 50 | 4.7573 | 2
157.59914 | 64.39583 | 0.03941684 | 96.954 | 150 | 50 | 4.7572 | 2
157.61988 | 64.4025 | 0.03933216 | 96.95378 | 150 | 50 | 4.75709 | 2
157.64061 | 64.40917 | 0.03933302 | 96.95356 | 150 | 50 | 4.75699 | 2
157.66136 | 64.41583 | 0.03934813 | 96.95356 | 150 | 50 | 4.75688 | 2
157.6821 | 64.4225 | 0.03934899 | 96.95356 | 150 | 50 | 4.75678 | 2
157.70282 | 64.42917 | 0.03940687 | 96.95356 | 150 | 50 | 4.75668 | 2
157.72355 | 64.43583 | 0.03933644 | 96.95356 | 150 | 50 | 4.75657 | 2
157.7443 | 64.4425 | 0.03945136 | 96.95333 | 150 | 50 | 4.75647 | 2
157.76507 | 64.44917 | 0.03938093 | 96.95356 | 150 | 50 | 4.75637 | 2
157.78583 | 64.45583 | 0.03953863 | 96.95356 | 150 | 50 | 4.75626 | 2
157.80658 | 64.4625 | 0.03941117 | 96.95356 | 150 | 50 | 4.75616 | 2
157.82733 | 64.46917 | 0.03934073 | 96.95378 | 150 | 50 | 4.75606 | 2
157.8481 | 64.47583 | 0.03941289 | 96.95378 | 150 | 50 | 4.75595 | 2
157.86883 | 64.4825 | 0.03932819 | 96.95378 | 150 | 50 | 4.75585 | 2
157.88957 | 64.48917 | 0.03940034 | 96.95378 | 150 | 50 | 4.75574 | 2
157.91032 | 64.49583 | 0.03955807 | 96.95378 | 150 | 50 | 4.75564 | 2
157.93108 | 64.5025 | 0.03951615 | 96.954 | 150 | 50 | 4.75554 | 2
157.95181 | 64.50917 | 0.03955979 | 96.954 | 150 | 50 | 4.75543 | 2
157.97256 | 64.51583 | 0.03951787 | 96.954 | 150 | 50 | 4.75533 | 2
157.99333 | 64.5225 | 0.03947594 | 96.954 | 150 | 50 | 4.75523 | 2
158.01407 | 64.52917 | 0.03944828 | 96.95378 | 150 | 50 | 4.75512 | 2
158.03482 | 64.53583 | 0.03950619 | 96.95378 | 150 | 50 | 4.75502 | 2
158.05555 | 64.5425 | 0.03947852 | 96.95378 | 150 | 50 | 4.75492 | 2
158.07629 | 64.54917 | 0.03953644 | 96.95356 | 150 | 50 | 4.75481 | 2
158.09704 | 64.55583 | 0.03952304 | 96.95333 | 150 | 50 | 4.75471 | 2
158.11778 | 64.5625 | 0.03948111 | 96.95311 | 150 | 50 | 4.7546 | 2
158.1385 | 64.56917 | 0.03955328 | 96.95289 | 150 | 50 | 4.7545 | 2
158.15924 | 64.57583 | 0.03955415 | 96.95267 | 150 | 50 | 4.7544 | 2
158.17999 | 64.5825 | 0.03958354 | 96.95267 | 150 | 50 | 4.75429 | 2
158.20073 | 64.58917 | 0.03961293 | 96.95244 | 150 | 50 | 4.75419 | 2
158.22148 | 64.59583 | 0.03968512 | 96.95222 | 150 | 50 | 4.75409 | 2
158.24219 | 64.6025 | 0.03961466 | 96.952 | 150 | 50 | 4.75398 | 2
158.26294 | 64.60917 | 0.03958699 | 96.95178 | 150 | 50 | 4.75388 | 2
158.28368 | 64.61583 | 0.03963065 | 96.95178 | 150 | 50 | 4.75378 | 2
158.30443 | 64.6225 | 0.03961725 | 96.95156 | 150 | 50 | 4.75367 | 2
158.32516 | 64.62917 | 0.03960385 | 96.95133 | 150 | 50 | 4.75357 | 2
158.34592 | 64.63583 | 0.03963324 | 96.95133 | 150 | 50 | 4.75346 | 2
158.36665 | 64.6425 | 0.03957704 | 96.95111 | 150 | 50 | 4.75336 | 2
158.38739 | 64.64917 | 0.03969204 | 96.95111 | 150 | 50 | 4.75326 | 2
158.40813 | 64.65583 | 0.03967864 | 96.95044 | 150 | 50 | 4.75315 | 2
158.42888 | 64.6625 | 0.03966524 | 96.95044 | 150 | 50 | 4.75305 | 2
158.44962 | 64.66917 | 0.0396233 | 96.95044 | 150 | 50 | 4.75295 | 2
158.47038 | 64.67583 | 0.03963843 | 96.95022 | 150 | 50 | 4.75284 | 2
158.4911 | 64.6825 | 0.03949661 | 96.95022 | 150 | 50 | 4.75274 | 2
158.51182 | 64.68917 | 0.0394832 | 96.94978 | 150 | 50 | 4.75263 | 2
158.53258 | 64.69583 | 0.03956968 | 96.94978 | 150 | 50 | 4.75253 | 2
158.55332 | 64.7025 | 0.03965616 | 96.94956 | 150 | 50 | 4.75243 | 2
158.57405 | 64.70917 | 0.03965703 | 96.94956 | 150 | 50 | 4.75232 | 2
158.59479 | 64.71583 | 0.039558 | 96.94933 | 150 | 50 | 4.75222 | 2
158.61554 | 64.7225 | 0.03963022 | 96.94933 | 150 | 50 | 4.75212 | 2
158.63626 | 64.72917 | 0.03961681 | 96.94889 | 150 | 50 | 4.75201 | 2
158.65701 | 64.73583 | 0.03961767 | 96.94889 | 150 | 50 | 4.75191 | 2
158.67774 | 64.7425 | 0.03961854 | 96.94889 | 150 | 50 | 4.75181 | 2
158.69851 | 64.74917 | 0.03953377 | 96.94867 | 150 | 50 | 4.7517 | 2
158.71924 | 64.75583 | 0.03960599 | 96.94867 | 150 | 50 | 4.7516 | 2
158.73997 | 64.7625 | 0.03959259 | 96.94844 | 150 | 50 | 4.75149 | 2
158.76071 | 64.76917 | 0.03973618 | 96.94822 | 150 | 50 | 4.75139 | 2
158.78146 | 64.77583 | 0.03956577 | 96.948 | 150 | 50 | 4.75129 | 2
158.80222 | 64.7825 | 0.03953808 | 96.948 | 150 | 50 | 4.75118 | 2
158.82297 | 64.78917 | 0.03961032 | 96.948 | 150 | 50 | 4.75108 | 2
158.84372 | 64.79583 | 0.03958264 | 96.948 | 150 | 50 | 4.75098 | 2
158.86447 | 64.8025 | 0.03969769 | 96.948 | 150 | 50 | 4.75087 | 2
158.88526 | 64.80917 | 0.03968429 | 96.94778 | 150 | 50 | 4.75077 | 2
158.90602 | 64.81583 | 0.03971371 | 96.94778 | 150 | 50 | 4.75066 | 2
158.92678 | 64.8225 | 0.03977168 | 96.94778 | 150 | 50 | 4.75056 | 2
158.94754 | 64.82917 | 0.03970117 | 96.948 | 150 | 50 | 4.75046 | 2
158.96835 | 64.83583 | 0.03965921 | 96.94778 | 150 | 50 | 4.75035 | 2
158.98911 | 64.8425 | 0.03973146 | 96.948 | 150 | 50 | 4.75025 | 2
159.00985 | 64.84917 | 0.03967522 | 96.948 | 150 | 50 | 4.75014 | 2
159.03061 | 64.85583 | 0.03971892 | 96.94822 | 150 | 50 | 4.75004 | 2
159.05136 | 64.8625 | 0.03957701 | 96.94844 | 150 | 50 | 4.74994 | 2
159.07209 | 64.86917 | 0.03954932 | 96.94822 | 150 | 50 | 4.74983 | 2
159.09283 | 64.87583 | 0.03956446 | 96.94822 | 150 | 50 | 4.74973 | 2
159.11358 | 64.8825 | 0.03959388 | 96.94844 | 150 | 50 | 4.74963 | 2
159.13434 | 64.88917 | 0.03966614 | 96.94844 | 150 | 50 | 4.74952 | 2
159.15508 | 64.89583 | 0.03959561 | 96.94844 | 150 | 50 | 4.74942 | 2
159.17583 | 64.9025 | 0.03965359 | 96.94844 | 150 | 50 | 4.74931 | 2
159.19659 | 64.90917 | 0.03961163 | 96.94867 | 150 | 50 | 4.74921 | 2
159.21736 | 64.91583 | 0.03965533 | 96.94867 | 150 | 50 | 4.74911 | 2
159.23812 | 64.9225 | 0.03962764 | 96.94867 | 150 | 50 | 4.749 | 2
159.25888 | 64.92917 | 0.03971419 | 96.94844 | 150 | 50 | 4.7489 | 2
159.27963 | 64.93583 | 0.03978646 | 96.94844 | 150 | 50 | 4.7488 | 2
159.30038 | 64.9425 | 0.03977305 | 96.94822 | 150 | 50 | 4.74869 | 2
159.32111 | 64.94917 | 0.03970251 | 96.94822 | 150 | 50 | 4.74859 | 2
159.34185 | 64.95583 | 0.03970338 | 96.94822 | 150 | 50 | 4.74848 | 2
159.36258 | 64.9625 | 0.03967568 | 96.948 | 150 | 50 | 4.74838 | 2
159.38335 | 64.96917 | 0.0396337 | 96.948 | 150 | 50 | 4.74828 | 2
159.40412 | 64.97583 | 0.03962029 | 96.94778 | 150 | 50 | 4.74817 | 2
159.42488 | 64.9825 | 0.03959259 | 96.94778 | 150 | 50 | 4.74807 | 2
159.44564 | 64.98917 | 0.03979342 | 96.94778 | 150 | 50 | 4.74796 | 2
159.4664 | 64.99583 | 0.03978001 | 96.94778 | 150 | 50 | 4.74786 | 2
159.48715 | 65.0025 | 0.03975231 | 96.94756 | 150 | 50 | 4.74776 | 2
159.50791 | 65.00917 | 0.03971033 | 96.94756 | 150 | 50 | 4.74765 | 2
159.52866 | 65.01583 | 0.03986832 | 96.94756 | 150 | 50 | 4.74755 | 2
159.54943 | 65.0225 | 0.03974063 | 96.94733 | 150 | 50 | 4.74745 | 2
159.57018 | 65.02917 | 0.03972722 | 96.94756 | 150 | 50 | 4.74734 | 2
159.59092 | 65.03583 | 0.03965666 | 96.94756 | 150 | 50 | 4.74724 | 2
159.61169 | 65.0425 | 0.03977181 | 96.94756 | 150 | 50 | 4.74713 | 2
159.63245 | 65.04917 | 0.03974411 | 96.94756 | 150 | 50 | 4.74703 | 2
159.6532 | 65.05583 | 0.0397307 | 96.94733 | 150 | 50 | 4.74693 | 2
159.67394 | 65.0625 | 0.039803 | 96.94733 | 150 | 50 | 4.74682 | 2
159.6947 | 65.06917 | 0.03973243 | 96.94733 | 150 | 50 | 4.74672 | 2
159.71547 | 65.07583 | 0.03961901 | 96.94733 | 150 | 50 | 4.74661 | 2
159.73624 | 65.0825 | 0.0397056 | 96.94733 | 150 | 50 | 4.74651 | 2
159.75698 | 65.08917 | 0.03970647 | 96.94778 | 150 | 50 | 4.74641 | 2
159.77773 | 65.09583 | 0.03970734 | 96.94822 | 150 | 50 | 4.7463 | 2
159.79849 | 65.1025 | 0.03979394 | 96.94867 | 150 | 50 | 4.7462 | 2
159.81924 | 65.10917 | 0.03983768 | 96.94911 | 150 | 50 | 4.74609 | 2
159.83997 | 65.11583 | 0.03980997 | 96.94956 | 150 | 50 | 4.74599 | 2
159.86069 | 65.1225 | 0.03971081 | 96.95044 | 150 | 50 | 4.74589 | 2
159.88142 | 65.12917 | 0.03974026 | 96.95133 | 150 | 50 | 4.74578 | 2
159.90215 | 65.13583 | 0.03969826 | 96.952 | 150 | 50 | 4.74568 | 2
159.92291 | 65.1425 | 0.03969913 | 96.95267 | 150 | 50 | 4.74558 | 2
159.94363 | 65.14917 | 0.03968571 | 96.95356 | 150 | 50 | 4.74547 | 2
159.96439 | 65.15583 | 0.0398009 | 96.95422 | 150 | 50 | 4.74537 | 2
159.98515 | 65.1625 | 0.03965886 | 96.95444 | 150 | 50 | 4.74526 | 2
160.00589 | 65.16917 | 0.03977406 | 96.95489 | 150 | 50 | 4.74516 | 2
160.02663 | 65.17583 | 0.03976064 | 96.95489 | 150 | 50 | 4.74506 | 2
160.0474 | 65.1825 | 0.03973293 | 96.95467 | 150 | 50 | 4.74495 | 2
160.06813 | 65.18917 | 0.03964804 | 96.95444 | 150 | 50 | 4.74485 | 2
160.08885 | 65.19583 | 0.03984901 | 96.954 | 150 | 50 | 4.74475 | 2
160.1096 | 65.2025 | 0.03976412 | 96.95333 | 150 | 50 | 4.74464 | 2
160.13032 | 65.20917 | 0.03966494 | 96.95222 | 150 | 50 | 4.74454 | 2
160.15108 | 65.21583 | 0.03965151 | 96.95133 | 150 | 50 | 4.74443 | 2
160.17181 | 65.2225 | 0.03963809 | 96.95022 | 150 | 50 | 4.74433 | 2
160.19256 | 65.22917 | 0.03971043 | 96.94889 | 150 | 50 | 4.74423 | 2
160.21332 | 65.23583 | 0.03979707 | 96.94778 | 150 | 50 | 4.74412 | 2
160.23405 | 65.2425 | 0.03981223 | 96.94667 | 150 | 50 | 4.74402 | 2
160.25478 | 65.24917 | 0.03994176 | 96.94511 | 150 | 50 | 4.74391 | 2
160.27553 | 65.25583 | 0.03984257 | 96.944 | 150 | 50 | 4.74381 | 2
160.29626 | 65.2625 | 0.03981485 | 96.94289 | 150 | 50 | 4.74371 | 2
160.31698 | 65.26917 | 0.03981572 | 96.942 | 150 | 50 | 4.7436 | 2
160.33774 | 65.27583 | 0.03983089 | 96.94133 | 150 | 50 | 4.7435 | 2
160.35847 | 65.2825 | 0.03976027 | 96.94111 | 150 | 50 | 4.74339 | 2
160.37921 | 65.28917 | 0.03980404 | 96.94089 | 150 | 50 | 4.74329 | 2
160.39996 | 65.29583 | 0.03980491 | 96.94067 | 150 | 50 | 4.74319 | 2
160.42069 | 65.3025 | 0.03979148 | 96.94067 | 150 | 50 | 4.74308 | 2
160.44142 | 65.30917 | 0.03987814 | 96.94067 | 150 | 50 | 4.74298 | 2
160.46216 | 65.31583 | 0.03979322 | 96.94067 | 150 | 50 | 4.74288 | 2
160.4829 | 65.3225 | 0.0397655 | 96.94067 | 150 | 50 | 4.74277 | 2
160.50364 | 65.32917 | 0.03986647 | 96.94067 | 150 | 50 | 4.74267 | 2
160.5244 | 65.33583 | 0.03976724 | 96.94067 | 150 | 50 | 4.74256 | 2
160.54515 | 65.3425 | 0.03988251 | 96.94067 | 150 | 50 | 4.74246 | 2
160.56587 | 65.34917 | 0.03982619 | 96.94067 | 150 | 50 | 4.74236 | 2
160.58661 | 65.35583 | 0.03986996 | 96.94067 | 150 | 50 | 4.74225 | 2
160.60738 | 65.3625 | 0.03997094 | 96.94067 | 150 | 50 | 4.74215 | 2
160.6281 | 65.36917 | 0.03994322 | 96.94067 | 150 | 50 | 4.74204 | 2
160.64884 | 65.37583 | 0.03990119 | 96.94067 | 150 | 50 | 4.74194 | 2
160.66959 | 65.3825 | 0.03998787 | 96.94022 | 150 | 50 | 4.74184 | 2
160.69034 | 65.38917 | 0.03990293 | 96.94022 | 150 | 50 | 4.74173 | 2
160.71109 | 65.39583 | 0.0398609 | 96.94022 | 150 | 50 | 4.74163 | 2
160.73186 | 65.4025 | 0.03977596 | 96.94022 | 150 | 50 | 4.74152 | 2
160.75258 | 65.40917 | 0.03969101 | 96.94 | 150 | 50 | 4.74142 | 2
160.77334 | 65.41583 | 0.03970619 | 96.94 | 150 | 50 | 4.74132 | 2
160.79405 | 65.4225 | 0.03982149 | 96.93978 | 150 | 50 | 4.74121 | 2
160.81479 | 65.42917 | 0.03982236 | 96.93978 | 150 | 50 | 4.74111 | 2
160.83555 | 65.43583 | 0.03992336 | 96.93956 | 150 | 50 | 4.741 | 2
160.85628 | 65.4425 | 0.0398098 | 96.93933 | 150 | 50 | 4.7409 | 2
160.87703 | 65.44917 | 0.03979637 | 96.93911 | 150 | 50 | 4.7408 | 2
160.89779 | 65.45583 | 0.03985446 | 96.93911 | 150 | 50 | 4.74069 | 2
160.9185 | 65.4625 | 0.03989825 | 96.93889 | 150 | 50 | 4.74059 | 2
160.93925 | 65.46917 | 0.03989913 | 96.93889 | 150 | 50 | 4.74048 | 2
160.95999 | 65.47583 | 0.03982847 | 96.93889 | 150 | 50 | 4.74038 | 2
160.98069 | 65.4825 | 0.03984365 | 96.93889 | 150 | 50 | 4.74028 | 2
161.00141 | 65.48917 | 0.03987313 | 96.93889 | 150 | 50 | 4.74017 | 2
161.02212 | 65.49583 | 0.03981678 | 96.93889 | 150 | 50 | 4.74007 | 2
161.04281 | 65.5025 | 0.03981765 | 96.93889 | 150 | 50 | 4.73997 | 2
161.06352 | 65.50917 | 0.03976129 | 96.93867 | 150 | 50 | 4.73986 | 2
161.08429 | 65.51583 | 0.03986232 | 96.93867 | 150 | 50 | 4.73976 | 2
161.10505 | 65.5225 | 0.03980596 | 96.93867 | 150 | 50 | 4.73965 | 2
161.12575 | 65.52917 | 0.03976391 | 96.93822 | 150 | 50 | 4.73955 | 2
161.14651 | 65.53583 | 0.03992218 | 96.938 | 150 | 50 | 4.73945 | 2
161.16726 | 65.5425 | 0.03995167 | 96.938 | 150 | 50 | 4.73934 | 2
161.18799 | 65.54917 | 0.03998117 | 96.938 | 150 | 50 | 4.73924 | 2
161.20872 | 65.55583 | 0.03988188 | 96.93778 | 150 | 50 | 4.73913 | 2
161.22949 | 65.5625 | 0.03982551 | 96.93756 | 150 | 50 | 4.73903 | 2
161.25023 | 65.56917 | 0.03969759 | 96.93756 | 150 | 50 | 4.73893 | 2
161.27098 | 65.57583 | 0.03971278 | 96.93711 | 150 | 50 | 4.73882 | 2
161.2917 | 65.5825 | 0.03982814 | 96.93689 | 150 | 50 | 4.73872 | 2
161.31245 | 65.58917 | 0.03977176 | 96.93689 | 150 | 50 | 4.73861 | 2
161.33321 | 65.59583 | 0.03975833 | 96.93667 | 150 | 50 | 4.73851 | 2
161.35396 | 65.6025 | 0.03981644 | 96.93644 | 150 | 50 | 4.73841 | 2
161.37471 | 65.60917 | 0.03986026 | 96.93622 | 150 | 50 | 4.7383 | 2
161.39545 | 65.61583 | 0.03983251 | 96.936 | 150 | 50 | 4.7382 | 2
161.41621 | 65.6225 | 0.03971888 | 96.936 | 150 | 50 | 4.73809 | 2
161.43698 | 65.62917 | 0.03981994 | 96.93556 | 150 | 50 | 4.73799 | 2
161.45773 | 65.63583 | 0.03982082 | 96.93533 | 150 | 50 | 4.73789 | 2
161.47845 | 65.6425 | 0.03976443 | 96.93533 | 150 | 50 | 4.73778 | 2
161.49918 | 65.64917 | 0.03977962 | 96.93533 | 150 | 50 | 4.73768 | 2
161.51989 | 65.65583 | 0.0397805 | 96.93511 | 150 | 50 | 4.73757 | 2
161.5406 | 65.6625 | 0.03981 | 96.93511 | 150 | 50 | 4.73747 | 2
161.56135 | 65.66917 | 0.03996834 | 96.93511 | 150 | 50 | 4.73737 | 2
161.58207 | 65.67583 | 0.03978311 | 96.93467 | 150 | 50 | 4.73726 | 2
161.6028 | 65.6825 | 0.03981262 | 96.93444 | 150 | 50 | 4.73716 | 2
161.62355 | 65.68917 | 0.03978486 | 96.93444 | 150 | 50 | 4.73705 | 2
161.64428 | 65.69583 | 0.03980005 | 96.93422 | 150 | 50 | 4.73695 | 2
161.66502 | 65.7025 | 0.03987251 | 96.93422 | 150 | 50 | 4.73685 | 2
161.68579 | 65.70917 | 0.04000224 | 96.934 | 150 | 50 | 4.73674 | 2
161.70653 | 65.71583 | 0.03985994 | 96.93356 | 150 | 50 | 4.73664 | 2
161.72726 | 65.7225 | 0.03988945 | 96.93356 | 150 | 50 | 4.73653 | 2
161.748 | 65.72917 | 0.03971851 | 96.93311 | 150 | 50 | 4.73643 | 2
161.76871 | 65.73583 | 0.03983393 | 96.93311 | 150 | 50 | 4.73633 | 2
161.78947 | 65.7425 | 0.03980617 | 96.93289 | 150 | 50 | 4.73622 | 2
161.81021 | 65.74917 | 0.03979273 | 96.93244 | 150 | 50 | 4.73612 | 2
161.83093 | 65.75583 | 0.03982224 | 96.93244 | 150 | 50 | 4.73601 | 2
161.85169 | 65.7625 | 0.03983743 | 96.932 | 150 | 50 | 4.73591 | 2
161.87244 | 65.76917 | 0.03972375 | 96.93178 | 150 | 50 | 4.73581 | 2
161.89319 | 65.77583 | 0.03985351 | 96.93156 | 150 | 50 | 4.7357 | 2
161.91393 | 65.7825 | 0.0398687 | 96.93156 | 150 | 50 | 4.7356 | 2
161.93469 | 65.78917 | 0.03986958 | 96.93111 | 150 | 50 | 4.73549 | 2
161.95544 | 65.79583 | 0.03981317 | 96.93089 | 150 | 50 | 4.73539 | 2
161.97621 | 65.8025 | 0.03984269 | 96.93067 | 150 | 50 | 4.73529 | 2
161.99696 | 65.80917 | 0.03988653 | 96.93022 | 150 | 50 | 4.73518 | 2
162.0177 | 65.81583 | 0.03984444 | 96.93022 | 150 | 50 | 4.73508 | 2
162.03847 | 65.8225 | 0.03985964 | 96.93 | 150 | 50 | 4.73497 | 2
162.05922 | 65.82917 | 0.03987484 | 96.92933 | 150 | 50 | 4.73487 | 2
162.07996 | 65.83583 | 0.03971816 | 96.92889 | 150 | 50 | 4.73476 | 2
162.10073 | 65.8425 | 0.0398193 | 96.92889 | 150 | 50 | 4.73466 | 2
162.12152 | 65.84917 | 0.0398345 | 96.92844 | 150 | 50 | 4.73456 | 2
162.14226 | 65.85583 | 0.03992132 | 96.928 | 150 | 50 | 4.73445 | 2
162.16303 | 65.8625 | 0.03985058 | 96.928 | 150 | 50 | 4.73435 | 2
162.18382 | 65.86917 | 0.03982281 | 96.92778 | 150 | 50 | 4.73424 | 2
162.20456 | 65.87583 | 0.03980936 | 96.92778 | 150 | 50 | 4.73414 | 2
162.22534 | 65.8825 | 0.03973861 | 96.92756 | 150 | 50 | 4.73403 | 2
162.24609 | 65.88917 | 0.03978246 | 96.92733 | 150 | 50 | 4.73393 | 2
162.26686 | 65.89583 | 0.03982631 | 96.92733 | 150 | 50 | 4.73383 | 2
162.28761 | 65.9025 | 0.03989882 | 96.92756 | 150 | 50 | 4.73372 | 2
162.30836 | 65.90917 | 0.03991402 | 96.92733 | 150 | 50 | 4.73362 | 2
162.32913 | 65.91583 | 0.03988625 | 96.92733 | 150 | 50 | 4.73351 | 2
162.34987 | 65.9225 | 0.03984414 | 96.92756 | 150 | 50 | 4.73341 | 2
162.37065 | 65.92917 | 0.03983069 | 96.92778 | 150 | 50 | 4.73331 | 2
162.39142 | 65.93583 | 0.03990321 | 96.92778 | 150 | 50 | 4.7332 | 2
162.41217 | 65.9425 | 0.03983245 | 96.928 | 150 | 50 | 4.7331 | 2
162.43292 | 65.94917 | 0.03991929 | 96.92822 | 150 | 50 | 4.73299 | 2
162.45369 | 65.95583 | 0.03994883 | 96.92844 | 150 | 50 | 4.73289 | 2
162.47443 | 65.9625 | 0.03987806 | 96.92867 | 150 | 50 | 4.73279 | 2
162.49518 | 65.96917 | 0.03982163 | 96.92889 | 150 | 50 | 4.73268 | 2
162.51595 | 65.97583 | 0.03989415 | 96.92889 | 150 | 50 | 4.73258 | 2
162.5367 | 65.9825 | 0.03985204 | 96.92911 | 150 | 50 | 4.73247 | 2
162.55748 | 65.98917 | 0.0399389 | 96.92911 | 150 | 50 | 4.73237 | 2
162.57824 | 65.99583 | 0.04002576 | 96.92933 | 150 | 50 | 4.73226 | 2
162.599 | 66.0025 | 0.03996932 | 96.92933 | 150 | 50 | 4.73216 | 2
162.61971 | 66.00917 | 0.0399702 | 96.92933 | 150 | 50 | 4.73206 | 2
162.64048 | 66.01583 | 0.03987076 | 96.92933 | 150 | 50 | 4.73195 | 2
162.66124 | 66.0225 | 0.03988597 | 96.92933 | 150 | 50 | 4.73185 | 2
162.68199 | 66.02917 | 0.03988685 | 96.92933 | 150 | 50 | 4.73174 | 2
162.70273 | 66.03583 | 0.03985906 | 96.92933 | 150 | 50 | 4.73164 | 2
162.72349 | 66.0425 | 0.03983127 | 96.92933 | 150 | 50 | 4.73153 | 2
162.74426 | 66.04917 | 0.03978915 | 96.92911 | 150 | 50 | 4.73143 | 2
162.76501 | 66.05583 | 0.03993336 | 96.92911 | 150 | 50 | 4.73133 | 2
162.78578 | 66.0625 | 0.03993424 | 96.92889 | 150 | 50 | 4.73122 | 2
162.80653 | 66.06917 | 0.03984912 | 96.92889 | 150 | 50 | 4.73112 | 2
162.82729 | 66.07583 | 0.03997901 | 96.92867 | 150 | 50 | 4.73101 | 2
162.84806 | 66.0825 | 0.03996555 | 96.92844 | 150 | 50 | 4.73091 | 2
162.86881 | 66.08917 | 0.04002377 | 96.92822 | 150 | 50 | 4.7308 | 2
162.88959 | 66.09583 | 0.03999599 | 96.928 | 150 | 50 | 4.7307 | 2
162.91037 | 66.1025 | 0.04005421 | 96.92756 | 150 | 50 | 4.7306 | 2
162.93112 | 66.10917 | 0.04001208 | 96.92756 | 150 | 50 | 4.73049 | 2
162.9519 | 66.11583 | 0.03989828 | 96.92733 | 150 | 50 | 4.73039 | 2
162.97265 | 66.1225 | 0.03999951 | 96.92733 | 150 | 50 | 4.73028 | 2
162.99341 | 66.12917 | 0.03994304 | 96.92711 | 150 | 50 | 4.73018 | 2
163.01418 | 66.13583 | 0.03998694 | 96.92689 | 150 | 50 | 4.73007 | 2
163.03495 | 66.1425 | 0.03991613 | 96.92689 | 150 | 50 | 4.72997 | 2
163.05571 | 66.14917 | 0.03988833 | 96.92689 | 150 | 50 | 4.72987 | 2
163.0765 | 66.15583 | 0.03991789 | 96.92689 | 150 | 50 | 4.72976 | 2
163.09726 | 66.1625 | 0.03991877 | 96.92689 | 150 | 50 | 4.72966 | 2
163.11803 | 66.16917 | 0.03993399 | 96.92689 | 150 | 50 | 4.72955 | 2
163.13882 | 66.17583 | 0.03997789 | 96.92689 | 150 | 50 | 4.72945 | 2
163.1596 | 66.1825 | 0.04000745 | 96.92689 | 150 | 50 | 4.72934 | 2
163.18034 | 66.18917 | 0.04010871 | 96.92689 | 150 | 50 | 4.72924 | 2
163.20106 | 66.19583 | 0.04010959 | 96.92711 | 150 | 50 | 4.72914 | 2
163.22184 | 66.2025 | 0.04005312 | 96.92711 | 150 | 50 | 4.72903 | 2
163.24261 | 66.20917 | 0.04011137 | 96.92733 | 150 | 50 | 4.72893 | 2
163.26338 | 66.21583 | 0.03999752 | 96.92711 | 150 | 50 | 4.72882 | 2
163.28418 | 66.2225 | 0.03998406 | 96.92711 | 150 | 50 | 4.72872 | 2
163.30496 | 66.22917 | 0.0399706 | 96.92733 | 150 | 50 | 4.72861 | 2
163.3257 | 66.23583 | 0.03991412 | 96.92711 | 150 | 50 | 4.72851 | 2
163.34647 | 66.2425 | 0.03997237 | 96.92711 | 150 | 50 | 4.72841 | 2
163.36722 | 66.24917 | 0.03990154 | 96.92711 | 150 | 50 | 4.7283 | 2
163.38799 | 66.25583 | 0.04004585 | 96.92689 | 150 | 50 | 4.7282 | 2
163.40872 | 66.2625 | 0.03996067 | 96.92689 | 150 | 50 | 4.72809 | 2
163.42947 | 66.26917 | 0.03991852 | 96.92689 | 150 | 50 | 4.72799 | 2
163.45026 | 66.27583 | 0.04000547 | 96.92667 | 150 | 50 | 4.72788 | 2
163.47101 | 66.2825 | 0.03996331 | 96.92644 | 150 | 50 | 4.72778 | 2
163.49177 | 66.28917 | 0.03997854 | 96.92644 | 150 | 50 | 4.72768 | 2
163.51252 | 66.29583 | 0.04005115 | 96.92644 | 150 | 50 | 4.72757 | 2
163.53327 | 66.3025 | 0.03995161 | 96.92622 | 150 | 50 | 4.72747 | 2
163.55404 | 66.30917 | 0.03993815 | 96.92622 | 150 | 50 | 4.72736 | 2
163.57484 | 66.31583 | 0.03988165 | 96.92622 | 150 | 50 | 4.72726 | 2
163.59559 | 66.3225 | 0.03992557 | 96.926 | 150 | 50 | 4.72715 | 2
163.61639 | 66.32917 | 0.03998384 | 96.926 | 150 | 50 | 4.72705 | 2
163.63719 | 66.33583 | 0.03994168 | 96.92578 | 150 | 50 | 4.72695 | 2
163.65798 | 66.3425 | 0.03995691 | 96.92578 | 150 | 50 | 4.72684 | 2
163.67877 | 66.34917 | 0.03988606 | 96.92556 | 150 | 50 | 4.72674 | 2
163.69955 | 66.35583 | 0.03990128 | 96.92533 | 150 | 50 | 4.72663 | 2
163.72034 | 66.3625 | 0.03997391 | 96.92511 | 150 | 50 | 4.72653 | 2
163.74114 | 66.36917 | 0.0398887 | 96.92489 | 150 | 50 | 4.72642 | 2
163.76193 | 66.37583 | 0.03997567 | 96.92489 | 150 | 50 | 4.72632 | 2
163.7827 | 66.3825 | 0.04000525 | 96.92444 | 150 | 50 | 4.72621 | 2
163.80349 | 66.38917 | 0.03997744 | 96.92422 | 150 | 50 | 4.72611 | 2
163.82428 | 66.39583 | 0.03992093 | 96.92422 | 150 | 50 | 4.726 | 2
163.84508 | 66.4025 | 0.03997921 | 96.92378 | 150 | 50 | 4.7259 | 2
163.86588 | 66.40917 | 0.04002315 | 96.92333 | 150 | 50 | 4.7258 | 2
163.88667 | 66.41583 | 0.03990922 | 96.92333 | 150 | 50 | 4.72569 | 2
163.90748 | 66.4225 | 0.03996752 | 96.92289 | 150 | 50 | 4.72559 | 2
163.92827 | 66.42917 | 0.0399971 | 96.92244 | 150 | 50 | 4.72548 | 2
163.94905 | 66.43583 | 0.03994058 | 96.922 | 150 | 50 | 4.72538 | 2
163.96983 | 66.4425 | 0.03975488 | 96.92178 | 150 | 50 | 4.72527 | 2
163.9906 | 66.44917 | 0.03984188 | 96.92156 | 150 | 50 | 4.72517 | 2
164.01141 | 66.45583 | 0.03994323 | 96.92111 | 150 | 50 | 4.72506 | 2
164.03217 | 66.4625 | 0.03992976 | 96.92111 | 150 | 50 | 4.72496 | 2
164.05297 | 66.46917 | 0.0399737 | 96.92089 | 150 | 50 | 4.72486 | 2
164.07373 | 66.47583 | 0.040032 | 96.92111 | 150 | 50 | 4.72475 | 2
164.09452 | 66.4825 | 0.04007595 | 96.92156 | 150 | 50 | 4.72465 | 2
164.1153 | 66.48917 | 0.04006248 | 96.92222 | 150 | 50 | 4.72454 | 2
164.13609 | 66.49583 | 0.04013514 | 96.92333 | 150 | 50 | 4.72444 | 2
164.15687 | 66.5025 | 0.03997812 | 96.92444 | 150 | 50 | 4.72433 | 2
164.17765 | 66.50917 | 0.04002207 | 96.92578 | 150 | 50 | 4.72423 | 2
164.19843 | 66.51583 | 0.04002295 | 96.92733 | 150 | 50 | 4.72412 | 2
164.21919 | 66.5225 | 0.04006691 | 96.92867 | 150 | 50 | 4.72402 | 2
164.23997 | 66.52917 | 0.04003908 | 96.92978 | 150 | 50 | 4.72392 | 2
164.26076 | 66.53583 | 0.03998254 | 96.93067 | 150 | 50 | 4.72381 | 2
164.28154 | 66.5425 | 0.03995471 | 96.93156 | 150 | 50 | 4.72371 | 2
164.30235 | 66.54917 | 0.04001303 | 96.932 | 150 | 50 | 4.7236 | 2
164.32311 | 66.55583 | 0.03997084 | 96.93222 | 150 | 50 | 4.7235 | 2
164.3439 | 66.5625 | 0.04007222 | 96.93267 | 150 | 50 | 4.72339 | 2
164.36468 | 66.56917 | 0.03998697 | 96.93289 | 150 | 50 | 4.72329 | 2
164.38546 | 66.57583 | 0.03993042 | 96.93244 | 150 | 50 | 4.72318 | 2
164.40623 | 66.5825 | 0.04007489 | 96.932 | 150 | 50 | 4.72308 | 2
164.427 | 66.58917 | 0.04011885 | 96.93133 | 150 | 50 | 4.72297 | 2
164.4478 | 66.59583 | 0.04011974 | 96.93067 | 150 | 50 | 4.72287 | 2
164.46856 | 66.6025 | 0.04012062 | 96.92911 | 150 | 50 | 4.72277 | 2
164.48937 | 66.60917 | 0.040021 | 96.92778 | 150 | 50 | 4.72266 | 2
164.51018 | 66.61583 | 0.04000752 | 96.92622 | 150 | 50 | 4.72256 | 2
164.53099 | 66.6225 | 0.04003713 | 96.92444 | 150 | 50 | 4.72245 | 2
164.55178 | 66.62917 | 0.03999493 | 96.92289 | 150 | 50 | 4.72235 | 2
164.5726 | 66.63583 | 0.03999582 | 96.92133 | 150 | 50 | 4.72224 | 2
164.59342 | 66.6425 | 0.03999671 | 96.92 | 150 | 50 | 4.72214 | 2
164.61421 | 66.64917 | 0.0400694 | 96.91911 | 150 | 50 | 4.72203 | 2
164.63501 | 66.65583 | 0.04005593 | 96.91867 | 150 | 50 | 4.72193 | 2
164.6558 | 66.6625 | 0.04004245 | 96.91822 | 150 | 50 | 4.72182 | 2
164.67658 | 66.66917 | 0.03997153 | 96.91756 | 150 | 50 | 4.72172 | 2
164.69739 | 66.67583 | 0.0400155 | 96.91711 | 150 | 50 | 4.72161 | 2
164.71819 | 66.6825 | 0.04005948 | 96.91689 | 150 | 50 | 4.72151 | 2
164.73898 | 66.68917 | 0.04001728 | 96.91667 | 150 | 50 | 4.7214 | 2
164.75978 | 66.69583 | 0.04004689 | 96.91667 | 150 | 50 | 4.7213 | 2
164.78059 | 66.7025 | 0.04006214 | 96.91644 | 150 | 50 | 4.7212 | 2
164.8014 | 66.70917 | 0.04006303 | 96.91644 | 150 | 50 | 4.72109 | 2
164.82219 | 66.71583 | 0.04006392 | 96.91622 | 150 | 50 | 4.72099 | 2
164.84297 | 66.7225 | 0.04007917 | 96.91622 | 150 | 50 | 4.72088 | 2
164.86376 | 66.72917 | 0.04012316 | 96.91622 | 150 | 50 | 4.72078 | 2
164.88454 | 66.73583 | 0.04000912 | 96.916 | 150 | 50 | 4.72067 | 2
164.90533 | 66.7425 | 0.03999563 | 96.916 | 150 | 50 | 4.72057 | 2
164.9261 | 66.74917 | 0.04002525 | 96.91578 | 150 | 50 | 4.72046 | 2
164.94689 | 66.75583 | 0.03999741 | 96.91578 | 150 | 50 | 4.72036 | 2
164.96769 | 66.7625 | 0.0401707 | 96.91578 | 150 | 50 | 4.72025 | 2
164.98849 | 66.76917 | 0.04012849 | 96.91556 | 150 | 50 | 4.72015 | 2
165.00928 | 66.77583 | 0.0400288 | 96.91556 | 150 | 50 | 4.72005 | 2
165.03008 | 66.7825 | 0.03988601 | 96.91556 | 150 | 50 | 4.71994 | 2
165.05087 | 66.78917 | 0.04000184 | 96.91556 | 150 | 50 | 4.71984 | 2
165.07167 | 66.79583 | 0.03998836 | 96.91533 | 150 | 50 | 4.71973 | 2
165.09246 | 66.8025 | 0.04000362 | 96.91556 | 150 | 50 | 4.71963 | 2
165.11325 | 66.80917 | 0.04003324 | 96.91533 | 150 | 50 | 4.71952 | 2
165.13403 | 66.81583 | 0.04006287 | 96.91556 | 150 | 50 | 4.71942 | 2
165.15481 | 66.8225 | 0.04000627 | 96.91556 | 150 | 50 | 4.71931 | 2
165.1756 | 66.82917 | 0.04000716 | 96.91578 | 150 | 50 | 4.71921 | 2
165.19641 | 66.83583 | 0.03995057 | 96.91556 | 150 | 50 | 4.7191 | 2
165.21719 | 66.8425 | 0.04006642 | 96.91578 | 150 | 50 | 4.719 | 2
165.23797 | 66.84917 | 0.04013917 | 96.916 | 150 | 50 | 4.71889 | 2
165.25872 | 66.85583 | 0.04009694 | 96.916 | 150 | 50 | 4.71879 | 2
165.27953 | 66.8625 | 0.04006909 | 96.91644 | 150 | 50 | 4.71868 | 2
165.30036 | 66.86917 | 0.04014184 | 96.91644 | 150 | 50 | 4.71858 | 2
165.32115 | 66.87583 | 0.04011398 | 96.91667 | 150 | 50 | 4.71848 | 2
165.34193 | 66.8825 | 0.0401005 | 96.91667 | 150 | 50 | 4.71837 | 2
165.36272 | 66.88917 | 0.04010139 | 96.91689 | 150 | 50 | 4.71827 | 2
165.38351 | 66.89583 | 0.03995854 | 96.91711 | 150 | 50 | 4.71816 | 2
165.40429 | 66.9025 | 0.04004567 | 96.91733 | 150 | 50 | 4.71806 | 2
165.42509 | 66.90917 | 0.04001781 | 96.91733 | 150 | 50 | 4.71795 | 2
165.44588 | 66.91583 | 0.03997558 | 96.91756 | 150 | 50 | 4.71785 | 2
165.46668 | 66.9225 | 0.04003396 | 96.91756 | 150 | 50 | 4.71774 | 2
165.48747 | 66.92917 | 0.04003485 | 96.91733 | 150 | 50 | 4.71764 | 2
165.50829 | 66.93583 | 0.04009325 | 96.91756 | 150 | 50 | 4.71753 | 2
165.52909 | 66.9425 | 0.040051 | 96.91756 | 150 | 50 | 4.71743 | 2
165.54986 | 66.94917 | 0.04003752 | 96.91733 | 150 | 50 | 4.71732 | 2
165.57066 | 66.95583 | 0.04000965 | 96.91756 | 150 | 50 | 4.71722 | 2
165.59146 | 66.9625 | 0.04015431 | 96.91756 | 150 | 50 | 4.71711 | 2
165.61224 | 66.96917 | 0.04014082 | 96.91733 | 150 | 50 | 4.71701 | 2
165.63302 | 66.97583 | 0.04004107 | 96.91756 | 150 | 50 | 4.71691 | 2
165.65378 | 66.9825 | 0.0400132 | 96.91733 | 150 | 50 | 4.7168 | 2
165.67454 | 66.98917 | 0.03991344 | 96.91711 | 150 | 50 | 4.7167 | 2
165.69534 | 66.99583 | 0.03998622 | 96.91733 | 150 | 50 | 4.71659 | 2
165.71612 | 67.0025 | 0.03990084 | 96.91711 | 150 | 50 | 4.71649 | 2
165.73689 | 67.00917 | 0.04005989 | 96.91689 | 150 | 50 | 4.71638 | 2
165.75764 | 67.01583 | 0.04008954 | 96.91667 | 150 | 50 | 4.71628 | 2
165.77844 | 67.0225 | 0.04009043 | 96.91689 | 150 | 50 | 4.71617 | 2
165.7992 | 67.02917 | 0.0400338 | 96.91667 | 150 | 50 | 4.71607 | 2
165.81998 | 67.03583 | 0.04003468 | 96.91644 | 150 | 50 | 4.71596 | 2
165.84073 | 67.0425 | 0.04002119 | 96.91622 | 150 | 50 | 4.71586 | 2
165.86152 | 67.04917 | 0.04002208 | 96.916 | 150 | 50 | 4.71575 | 2
165.88228 | 67.05583 | 0.04016678 | 96.916 | 150 | 50 | 4.71565 | 2
165.90306 | 67.0625 | 0.04012453 | 96.916 | 150 | 50 | 4.71555 | 2
165.92382 | 67.06917 | 0.04009665 | 96.91578 | 150 | 50 | 4.71544 | 2
165.94459 | 67.07583 | 0.04012631 | 96.91578 | 150 | 50 | 4.71534 | 2
165.96538 | 67.0825 | 0.04009843 | 96.91556 | 150 | 50 | 4.71523 | 2
165.98615 | 67.08917 | 0.03999864 | 96.91533 | 150 | 50 | 4.71513 | 2
166.00692 | 67.09583 | 0.04007145 | 96.91533 | 150 | 50 | 4.71502 | 2
166.02771 | 67.1025 | 0.04000042 | 96.91511 | 150 | 50 | 4.71492 | 2
166.04849 | 67.10917 | 0.04004446 | 96.91489 | 150 | 50 | 4.71481 | 2
166.06926 | 67.11583 | 0.04001658 | 96.91511 | 150 | 50 | 4.71471 | 2
166.09004 | 67.1225 | 0.0399887 | 96.91511 | 150 | 50 | 4.7146 | 2
166.11082 | 67.12917 | 0.04007589 | 96.91511 | 150 | 50 | 4.7145 | 2
166.13164 | 67.13583 | 0.03997609 | 96.91511 | 150 | 50 | 4.71439 | 2
166.15242 | 67.1425 | 0.04004891 | 96.91511 | 150 | 50 | 4.71429 | 2
166.17318 | 67.14917 | 0.03999225 | 96.91489 | 150 | 50 | 4.71418 | 2
166.19399 | 67.15583 | 0.0400363 | 96.91511 | 150 | 50 | 4.71408 | 2
166.21476 | 67.1625 | 0.03995087 | 96.91489 | 150 | 50 | 4.71397 | 2
166.23554 | 67.16917 | 0.03992298 | 96.91489 | 150 | 50 | 4.71387 | 2
166.25633 | 67.17583 | 0.03999581 | 96.91489 | 150 | 50 | 4.71377 | 2
166.27711 | 67.1825 | 0.03999669 | 96.91489 | 150 | 50 | 4.71366 | 2
166.2979 | 67.18917 | 0.03991126 | 96.91467 | 150 | 50 | 4.71356 | 2
166.31869 | 67.19583 | 0.0399697 | 96.91467 | 150 | 50 | 4.71345 | 2
166.33949 | 67.2025 | 0.03994181 | 96.91467 | 150 | 50 | 4.71335 | 2
166.36023 | 67.20917 | 0.0399427 | 96.91444 | 150 | 50 | 4.71324 | 2
166.381 | 67.21583 | 0.0399148 | 96.91422 | 150 | 50 | 4.71314 | 2
166.40176 | 67.2225 | 0.0400308 | 96.91444 | 150 | 50 | 4.71303 | 2
166.42257 | 67.22917 | 0.03998852 | 96.91444 | 150 | 50 | 4.71293 | 2
166.44335 | 67.23583 | 0.03997502 | 96.91444 | 150 | 50 | 4.71282 | 2
166.46415 | 67.2425 | 0.04001908 | 96.91422 | 150 | 50 | 4.71272 | 2
166.48494 | 67.24917 | 0.04007754 | 96.91422 | 150 | 50 | 4.71261 | 2
166.50576 | 67.25583 | 0.03997769 | 96.914 | 150 | 50 | 4.71251 | 2
166.52658 | 67.2625 | 0.03996419 | 96.914 | 150 | 50 | 4.7124 | 2
166.54738 | 67.26917 | 0.04002264 | 96.91378 | 150 | 50 | 4.7123 | 2
166.56817 | 67.27583 | 0.04002353 | 96.91378 | 150 | 50 | 4.71219 | 2
166.58894 | 67.2825 | 0.03998125 | 96.91378 | 150 | 50 | 4.71209 | 2
166.60974 | 67.28917 | 0.03998214 | 96.91356 | 150 | 50 | 4.71198 | 2
166.6305 | 67.29583 | 0.03998303 | 96.91356 | 150 | 50 | 4.71188 | 2
166.65129 | 67.3025 | 0.03998392 | 96.91333 | 150 | 50 | 4.71178 | 2
166.67205 | 67.30917 | 0.03986966 | 96.91311 | 150 | 50 | 4.71167 | 2
166.69283 | 67.31583 | 0.03988494 | 96.91333 | 150 | 50 | 4.71157 | 2
166.71362 | 67.3225 | 0.03990022 | 96.91311 | 150 | 50 | 4.71146 | 2
166.73441 | 67.32917 | 0.0399011 | 96.91289 | 150 | 50 | 4.71136 | 2
166.75518 | 67.33583 | 0.04003154 | 96.91289 | 150 | 50 | 4.71125 | 2
166.77597 | 67.3425 | 0.03997485 | 96.91289 | 150 | 50 | 4.71115 | 2
166.79674 | 67.34917 | 0.04000453 | 96.91267 | 150 | 50 | 4.71104 | 2
166.81753 | 67.35583 | 0.03990465 | 96.91267 | 150 | 50 | 4.71094 | 2
166.83833 | 67.3625 | 0.03994873 | 96.91244 | 150 | 50 | 4.71083 | 2
166.8591 | 67.36917 | 0.03994962 | 96.91244 | 150 | 50 | 4.71073 | 2
166.87988 | 67.37583 | 0.04002249 | 96.91244 | 150 | 50 | 4.71062 | 2
166.90066 | 67.3825 | 0.04000898 | 96.91244 | 150 | 50 | 4.71052 | 2
166.92145 | 67.38917 | 0.04003867 | 96.91244 | 150 | 50 | 4.71041 | 2
166.94225 | 67.39583 | 0.03998197 | 96.91222 | 150 | 50 | 4.71031 | 2
166.96305 | 67.4025 | 0.03986767 | 96.91222 | 150 | 50 | 4.7102 | 2
166.98385 | 67.40917 | 0.03998375 | 96.912 | 150 | 50 | 4.7101 | 2
167.00464 | 67.41583 | 0.03997024 | 96.912 | 150 | 50 | 4.70999 | 2
167.02543 | 67.4225 | 0.03998553 | 96.91156 | 150 | 50 | 4.70989 | 2
167.04625 | 67.42917 | 0.03982803 | 96.91156 | 150 | 50 | 4.70978 | 2
167.06705 | 67.43583 | 0.03987211 | 96.91133 | 150 | 50 | 4.70968 | 2
167.08782 | 67.4425 | 0.0399162 | 96.91111 | 150 | 50 | 4.70957 | 2
167.10861 | 67.44917 | 0.03998909 | 96.91111 | 150 | 50 | 4.70947 | 2
167.12942 | 67.45583 | 0.03990358 | 96.91111 | 150 | 50 | 4.70936 | 2
167.15021 | 67.4625 | 0.03997647 | 96.91089 | 150 | 50 | 4.70926 | 2
167.171 | 67.46917 | 0.04003497 | 96.91089 | 150 | 50 | 4.70916 | 2
167.19179 | 67.47583 | 0.04003585 | 96.91067 | 150 | 50 | 4.70905 | 2
167.21259 | 67.4825 | 0.04000795 | 96.91044 | 150 | 50 | 4.70895 | 2
167.23339 | 67.48917 | 0.03999443 | 96.91044 | 150 | 50 | 4.70884 | 2
167.25417 | 67.49583 | 0.03995211 | 96.91044 | 150 | 50 | 4.70874 | 2
167.27497 | 67.5025 | 0.03996741 | 96.91044 | 150 | 50 | 4.70863 | 2
167.29578 | 67.50917 | 0.04011233 | 96.91022 | 150 | 50 | 4.70853 | 2
167.31659 | 67.51583 | 0.0400268 | 96.91044 | 150 | 50 | 4.70842 | 2
167.3374 | 67.5225 | 0.04009971 | 96.91044 | 150 | 50 | 4.70832 | 2
167.35823 | 67.52917 | 0.0400574 | 96.91044 | 150 | 50 | 4.70821 | 2
167.37902 | 67.53583 | 0.04005829 | 96.91044 | 150 | 50 | 4.70811 | 2
167.39982 | 67.5425 | 0.04001597 | 96.91044 | 150 | 50 | 4.708 | 2
167.42062 | 67.54917 | 0.03998805 | 96.91044 | 150 | 50 | 4.7079 | 2
167.44141 | 67.55583 | 0.04004656 | 96.91067 | 150 | 50 | 4.70779 | 2
167.4622 | 67.5625 | 0.04006186 | 96.91067 | 150 | 50 | 4.70769 | 2
167.48298 | 67.56917 | 0.03991869 | 96.91067 | 150 | 50 | 4.70758 | 2
167.50377 | 67.57583 | 0.03990517 | 96.91067 | 150 | 50 | 4.70748 | 2
167.52456 | 67.5825 | 0.04006453 | 96.91089 | 150 | 50 | 4.70737 | 2
167.54537 | 67.58917 | 0.04012305 | 96.91089 | 150 | 50 | 4.70727 | 2
167.56617 | 67.59583 | 0.04012395 | 96.91089 | 150 | 50 | 4.70716 | 2
167.58697 | 67.6025 | 0.040024 | 96.91111 | 150 | 50 | 4.70706 | 2
167.60778 | 67.60917 | 0.03979436 | 96.91111 | 150 | 50 | 4.70695 | 2
167.62857 | 67.61583 | 0.03995374 | 96.91133 | 150 | 50 | 4.70685 | 2
167.64936 | 67.6225 | 0.03992581 | 96.91133 | 150 | 50 | 4.70674 | 2
167.67016 | 67.62917 | 0.03982584 | 96.91133 | 150 | 50 | 4.70664 | 2
167.69095 | 67.63583 | 0.03986996 | 96.91133 | 150 | 50 | 4.70653 | 2
167.71174 | 67.6425 | 0.03981321 | 96.91156 | 150 | 50 | 4.70643 | 2
167.73255 | 67.64917 | 0.03987173 | 96.91133 | 150 | 50 | 4.70632 | 2
167.75337 | 67.65583 | 0.03995908 | 96.91133 | 150 | 50 | 4.70622 | 2
167.7742 | 67.6625 | 0.04003203 | 96.91133 | 150 | 50 | 4.70611 | 2
167.795 | 67.66917 | 0.04003292 | 96.91133 | 150 | 50 | 4.70601 | 2
167.81579 | 67.67583 | 0.03994735 | 96.91156 | 150 | 50 | 4.7059 | 2
167.83657 | 67.6825 | 0.03999147 | 96.91156 | 150 | 50 | 4.7058 | 2
167.8574 | 67.68917 | 0.03999236 | 96.91156 | 150 | 50 | 4.70569 | 2
167.87818 | 67.69583 | 0.03996443 | 96.91156 | 150 | 50 | 4.70559 | 2
167.89898 | 67.7025 | 0.03992208 | 96.91156 | 150 | 50 | 4.70548 | 2
167.91977 | 67.70917 | 0.03999504 | 96.91133 | 150 | 50 | 4.70538 | 2
167.94058 | 67.71583 | 0.0399671 | 96.91133 | 150 | 50 | 4.70527 | 2
167.9614 | 67.7225 | 0.03993917 | 96.91111 | 150 | 50 | 4.70517 | 2
167.98219 | 67.72917 | 0.03992565 | 96.91111 | 150 | 50 | 4.70506 | 2
168.00299 | 67.73583 | 0.03992654 | 96.91111 | 150 | 50 | 4.70496 | 2
168.02381 | 67.7425 | 0.0399995 | 96.91111 | 150 | 50 | 4.70485 | 2
168.04457 | 67.74917 | 0.04002922 | 96.91089 | 150 | 50 | 4.70475 | 2
168.06535 | 67.75583 | 0.04003012 | 96.91089 | 150 | 50 | 4.70464 | 2
168.08615 | 67.7625 | 0.03991569 | 96.91067 | 150 | 50 | 4.70454 | 2
168.10692 | 67.76917 | 0.03987333 | 96.91044 | 150 | 50 | 4.70443 | 2
168.12772 | 67.77583 | 0.0399463 | 96.91022 | 150 | 50 | 4.70433 | 2
168.14852 | 67.7825 | 0.03993277 | 96.91 | 150 | 50 | 4.70422 | 2
168.16931 | 67.78917 | 0.03994808 | 96.90978 | 150 | 50 | 4.70412 | 2
168.19012 | 67.79583 | 0.04004989 | 96.90956 | 150 | 50 | 4.70401 | 2
168.21091 | 67.8025 | 0.04002195 | 96.90956 | 150 | 50 | 4.70391 | 2
168.23168 | 67.80917 | 0.04021027 | 96.90911 | 150 | 50 | 4.7038 | 2
168.25247 | 67.81583 | 0.04009582 | 96.90911 | 150 | 50 | 4.7037 | 2
168.27334 | 67.8225 | 0.04005346 | 96.90867 | 150 | 50 | 4.70359 | 2
168.29412 | 67.82917 | 0.04003994 | 96.90844 | 150 | 50 | 4.70349 | 2
168.31494 | 67.83583 | 0.04008409 | 96.90844 | 150 | 50 | 4.70338 | 2
168.33575 | 67.8425 | 0.04007057 | 96.908 | 150 | 50 | 4.70328 | 2
168.35656 | 67.84917 | 0.04002821 | 96.908 | 150 | 50 | 4.70317 | 2
168.37737 | 67.85583 | 0.04011562 | 96.90778 | 150 | 50 | 4.70307 | 2
168.39815 | 67.8625 | 0.03997231 | 96.90756 | 150 | 50 | 4.70296 | 2
168.41895 | 67.86917 | 0.04011741 | 96.90756 | 150 | 50 | 4.70286 | 2
168.43974 | 67.87583 | 0.04007504 | 96.90711 | 150 | 50 | 4.70275 | 2
168.46058 | 67.8825 | 0.04007594 | 96.90711 | 150 | 50 | 4.70265 | 2
168.4814 | 67.88917 | 0.03999031 | 96.90711 | 150 | 50 | 4.70254 | 2
168.5022 | 67.89583 | 0.04004889 | 96.90689 | 150 | 50 | 4.70244 | 2
168.52298 | 67.9025 | 0.04003536 | 96.90689 | 150 | 50 | 4.70233 | 2
168.54378 | 67.90917 | 0.03996414 | 96.90667 | 150 | 50 | 4.70223 | 2
168.56457 | 67.91583 | 0.03990734 | 96.90667 | 150 | 50 | 4.70212 | 2
168.58538 | 67.9225 | 0.03987939 | 96.90667 | 150 | 50 | 4.70202 | 2
168.60617 | 67.92917 | 0.04002451 | 96.90667 | 150 | 50 | 4.70191 | 2
168.62694 | 67.93583 | 0.03995328 | 96.90644 | 150 | 50 | 4.70181 | 2
168.64773 | 67.9425 | 0.0400263 | 96.90644 | 150 | 50 | 4.7017 | 2
168.66852 | 67.94917 | 0.04001277 | 96.90644 | 150 | 50 | 4.7016 | 2
168.68932 | 67.95583 | 0.04004251 | 96.90622 | 150 | 50 | 4.70149 | 2
168.71006 | 67.9625 | 0.04000013 | 96.906 | 150 | 50 | 4.70139 | 2
168.73086 | 67.96917 | 0.04007315 | 96.90578 | 150 | 50 | 4.70128 | 2
168.75165 | 67.97583 | 0.04011732 | 96.90556 | 150 | 50 | 4.70118 | 2
168.77244 | 67.9825 | 0.04006051 | 96.90511 | 150 | 50 | 4.70107 | 2
168.79321 | 67.98917 | 0.0400614 | 96.90511 | 150 | 50 | 4.70097 | 2
168.81399 | 67.99583 | 0.04004787 | 96.90489 | 150 | 50 | 4.70086 | 2
168.8348 | 68.0025 | 0.04001992 | 96.90467 | 150 | 50 | 4.70076 | 2
168.8556 | 68.00917 | 0.0399631 | 96.90444 | 150 | 50 | 4.70065 | 2
168.87638 | 68.01583 | 0.04003613 | 96.904 | 150 | 50 | 4.70055 | 2
168.89717 | 68.0225 | 0.04003703 | 96.90378 | 150 | 50 | 4.70044 | 2
168.91796 | 68.02917 | 0.03989364 | 96.90333 | 150 | 50 | 4.70034 | 2
168.93875 | 68.03583 | 0.03989453 | 96.90333 | 150 | 50 | 4.70023 | 2
168.95954 | 68.0425 | 0.03995314 | 96.90289 | 150 | 50 | 4.70013 | 2
168.98034 | 68.04917 | 0.03998289 | 96.90267 | 150 | 50 | 4.70002 | 2
169.00114 | 68.05583 | 0.03986835 | 96.90244 | 150 | 50 | 4.69992 | 2
169.02194 | 68.0625 | 0.0398981 | 96.902 | 150 | 50 | 4.69981 | 2
169.04272 | 68.06917 | 0.03995671 | 96.902 | 150 | 50 | 4.69971 | 2
169.06351 | 68.07583 | 0.0399576 | 96.90178 | 150 | 50 | 4.6996 | 2
169.0843 | 68.0825 | 0.0399152 | 96.90156 | 150 | 50 | 4.6995 | 2
169.10509 | 68.08917 | 0.03993052 | 96.90156 | 150 | 50 | 4.69939 | 2
169.12587 | 68.09583 | 0.03985926 | 96.90133 | 150 | 50 | 4.69929 | 2
169.14664 | 68.1025 | 0.03993231 | 96.90133 | 150 | 50 | 4.69918 | 2
169.16742 | 68.10917 | 0.03994764 | 96.90133 | 150 | 50 | 4.69908 | 2
169.18821 | 68.11583 | 0.03991966 | 96.90133 | 150 | 50 | 4.69897 | 2
169.20899 | 68.1225 | 0.03993499 | 96.90111 | 150 | 50 | 4.69887 | 2
169.22977 | 68.12917 | 0.04006578 | 96.90111 | 150 | 50 | 4.69876 | 2
169.25057 | 68.13583 | 0.04000894 | 96.90111 | 150 | 50 | 4.69866 | 2
169.27136 | 68.1425 | 0.03992323 | 96.90111 | 150 | 50 | 4.69855 | 2
169.29215 | 68.14917 | 0.03995299 | 96.90111 | 150 | 50 | 4.69845 | 2
169.31294 | 68.15583 | 0.03995389 | 96.90111 | 150 | 50 | 4.69834 | 2
169.33373 | 68.1625 | 0.04004139 | 96.90089 | 150 | 50 | 4.69824 | 2
169.35453 | 68.16917 | 0.0399268 | 96.90067 | 150 | 50 | 4.69813 | 2
169.37531 | 68.17583 | 0.03995657 | 96.90044 | 150 | 50 | 4.69803 | 2
169.39609 | 68.1825 | 0.03994302 | 96.90044 | 150 | 50 | 4.69792 | 2
169.41686 | 68.18917 | 0.04001609 | 96.90044 | 150 | 50 | 4.69782 | 2
169.43764 | 68.19583 | 0.03994481 | 96.9 | 150 | 50 | 4.69771 | 2
169.4584 | 68.2025 | 0.04000345 | 96.9 | 150 | 50 | 4.69761 | 2
169.47919 | 68.20917 | 0.0401054 | 96.89978 | 150 | 50 | 4.6975 | 2
169.49996 | 68.21583 | 0.04007742 | 96.89956 | 150 | 50 | 4.6974 | 2
169.52073 | 68.2225 | 0.04000613 | 96.89933 | 150 | 50 | 4.69729 | 2
169.54152 | 68.22917 | 0.0399204 | 96.89933 | 150 | 50 | 4.69719 | 2
169.56231 | 68.23583 | 0.04000792 | 96.89911 | 150 | 50 | 4.69708 | 2
169.58309 | 68.2425 | 0.04005213 | 96.89911 | 150 | 50 | 4.69698 | 2
169.60387 | 68.24917 | 0.04002415 | 96.89889 | 150 | 50 | 4.69687 | 2
169.62465 | 68.25583 | 0.04003948 | 96.89867 | 150 | 50 | 4.69677 | 2
169.64545 | 68.2625 | 0.04009813 | 96.89867 | 150 | 50 | 4.69666 | 2
169.66623 | 68.26917 | 0.04009903 | 96.89867 | 150 | 50 | 4.69656 | 2
169.68702 | 68.27583 | 0.04015769 | 96.89844 | 150 | 50 | 4.69645 | 2
169.70777 | 68.2825 | 0.04014414 | 96.89844 | 150 | 50 | 4.69635 | 2
169.72857 | 68.28917 | 0.04001508 | 96.89822 | 150 | 50 | 4.69624 | 2
169.74938 | 68.29583 | 0.04001597 | 96.898 | 150 | 50 | 4.69614 | 2
169.77016 | 68.3025 | 0.04000243 | 96.898 | 150 | 50 | 4.69603 | 2
169.79095 | 68.30917 | 0.03997444 | 96.89778 | 150 | 50 | 4.69593 | 2
169.81173 | 68.31583 | 0.03997534 | 96.89756 | 150 | 50 | 4.69582 | 2
169.83251 | 68.3225 | 0.04000512 | 96.89733 | 150 | 50 | 4.69572 | 2
169.8533 | 68.32917 | 0.04007822 | 96.89711 | 150 | 50 | 4.69561 | 2
169.87408 | 68.33583 | 0.04010801 | 96.89711 | 150 | 50 | 4.69551 | 2
169.89488 | 68.3425 | 0.04009446 | 96.89667 | 150 | 50 | 4.6954 | 2
169.91567 | 68.34917 | 0.04002314 | 96.89667 | 150 | 50 | 4.6953 | 2
169.93647 | 68.35583 | 0.04008181 | 96.89644 | 150 | 50 | 4.69519 | 2
169.95727 | 68.3625 | 0.04009715 | 96.89644 | 150 | 50 | 4.69509 | 2
169.97806 | 68.36917 | 0.04012694 | 96.89622 | 150 | 50 | 4.69498 | 2
169.99886 | 68.37583 | 0.04021451 | 96.896 | 150 | 50 | 4.69488 | 2
170.01966 | 68.3825 | 0.04015763 | 96.89578 | 150 | 50 | 4.69477 | 2
170.04046 | 68.38917 | 0.04010075 | 96.89578 | 150 | 50 | 4.69467 | 2
170.06126 | 68.39583 | 0.04014498 | 96.89578 | 150 | 50 | 4.69456 | 2
170.08208 | 68.4025 | 0.04023256 | 96.89578 | 150 | 50 | 4.69446 | 2
170.10285 | 68.40917 | 0.04010344 | 96.89533 | 150 | 50 | 4.69435 | 2
170.12363 | 68.41583 | 0.04000321 | 96.89533 | 150 | 50 | 4.69424 | 2
170.14448 | 68.4225 | 0.03997522 | 96.89511 | 150 | 50 | 4.69414 | 2
170.1653 | 68.42917 | 0.04001945 | 96.89511 | 150 | 50 | 4.69403 | 2
170.1861 | 68.43583 | 0.03994811 | 96.89511 | 150 | 50 | 4.69393 | 2
170.20692 | 68.4425 | 0.03992011 | 96.89511 | 150 | 50 | 4.69382 | 2
170.2277 | 68.44917 | 0.04003659 | 96.89489 | 150 | 50 | 4.69372 | 2
170.24848 | 68.45583 | 0.04003749 | 96.89467 | 150 | 50 | 4.69361 | 2
170.26931 | 68.4625 | 0.03998059 | 96.89467 | 150 | 50 | 4.69351 | 2
170.2901 | 68.46917 | 0.04001039 | 96.89467 | 150 | 50 | 4.6934 | 2
170.31088 | 68.47583 | 0.03995349 | 96.89444 | 150 | 50 | 4.6933 | 2
170.33167 | 68.4825 | 0.03993993 | 96.89444 | 150 | 50 | 4.69319 | 2
170.35246 | 68.48917 | 0.04005643 | 96.89422 | 150 | 50 | 4.69309 | 2
170.37319 | 68.49583 | 0.04002842 | 96.894 | 150 | 50 | 4.69298 | 2
170.39398 | 68.5025 | 0.03997151 | 96.894 | 150 | 50 | 4.69288 | 2
170.41475 | 68.50917 | 0.04005911 | 96.89356 | 150 | 50 | 4.69277 | 2
170.43551 | 68.51583 | 0.0399155 | 96.89356 | 150 | 50 | 4.69267 | 2
170.45629 | 68.5225 | 0.04001755 | 96.89356 | 150 | 50 | 4.69256 | 2
170.47709 | 68.52917 | 0.03997509 | 96.89333 | 150 | 50 | 4.69246 | 2
170.49786 | 68.53583 | 0.0400338 | 96.89333 | 150 | 50 | 4.69235 | 2
170.51863 | 68.5425 | 0.03996243 | 96.89289 | 150 | 50 | 4.69225 | 2
170.5394 | 68.54917 | 0.03999223 | 96.89289 | 150 | 50 | 4.69214 | 2
170.56017 | 68.55583 | 0.03994977 | 96.89289 | 150 | 50 | 4.69204 | 2
170.58094 | 68.5625 | 0.04005184 | 96.89267 | 150 | 50 | 4.69193 | 2
170.60172 | 68.56917 | 0.03995156 | 96.89244 | 150 | 50 | 4.69183 | 2
170.62251 | 68.57583 | 0.03990909 | 96.89244 | 150 | 50 | 4.69172 | 2
170.6433 | 68.5825 | 0.03988107 | 96.89222 | 150 | 50 | 4.69162 | 2
170.66407 | 68.58917 | 0.03992533 | 96.89222 | 150 | 50 | 4.69151 | 2
170.68483 | 68.59583 | 0.04009969 | 96.89222 | 150 | 50 | 4.69141 | 2
170.70562 | 68.6025 | 0.04008614 | 96.892 | 150 | 50 | 4.6913 | 2
170.72643 | 68.60917 | 0.03995693 | 96.89222 | 150 | 50 | 4.6912 | 2
170.74719 | 68.61583 | 0.03994337 | 96.89222 | 150 | 50 | 4.69109 | 2
170.76797 | 68.6225 | 0.03994427 | 96.892 | 150 | 50 | 4.69099 | 2
170.78877 | 68.62917 | 0.04004636 | 96.892 | 150 | 50 | 4.69088 | 2
170.80957 | 68.63583 | 0.04010509 | 96.89178 | 150 | 50 | 4.69078 | 2
170.83036 | 68.6425 | 0.03997587 | 96.89178 | 150 | 50 | 4.69067 | 2
170.85114 | 68.64917 | 0.0399623 | 96.89178 | 150 | 50 | 4.69057 | 2
170.87195 | 68.65583 | 0.03989091 | 96.89156 | 150 | 50 | 4.69046 | 2
170.89275 | 68.6625 | 0.03997856 | 96.89156 | 150 | 50 | 4.69035 | 2
170.91352 | 68.66917 | 0.03999391 | 96.89156 | 150 | 50 | 4.69025 | 2
170.9343 | 68.67583 | 0.0398936 | 96.89133 | 150 | 50 | 4.69014 | 2
170.95511 | 68.6825 | 0.04002463 | 96.89133 | 150 | 50 | 4.69004 | 2
170.97593 | 68.68917 | 0.04006891 | 96.89111 | 150 | 50 | 4.68993 | 2
170.99672 | 68.69583 | 0.03993966 | 96.89133 | 150 | 50 | 4.68983 | 2
171.0175 | 68.7025 | 0.03998394 | 96.89111 | 150 | 50 | 4.68972 | 2
171.03828 | 68.70917 | 0.03992699 | 96.89111 | 150 | 50 | 4.68962 | 2
171.05906 | 68.71583 | 0.03997127 | 96.89133 | 150 | 50 | 4.68951 | 2
171.07986 | 68.7225 | 0.03989986 | 96.89111 | 150 | 50 | 4.68941 | 2
171.10062 | 68.72917 | 0.03990076 | 96.89111 | 150 | 50 | 4.6893 | 2
171.12141 | 68.73583 | 0.03988719 | 96.89089 | 150 | 50 | 4.6892 | 2
171.14221 | 68.7425 | 0.04009056 | 96.89111 | 150 | 50 | 4.68909 | 2
171.163 | 68.74917 | 0.0399179 | 96.89089 | 150 | 50 | 4.68899 | 2
171.18379 | 68.75583 | 0.03981756 | 96.89089 | 150 | 50 | 4.68888 | 2
171.20457 | 68.7625 | 0.03986184 | 96.89089 | 150 | 50 | 4.68878 | 2
171.22537 | 68.76917 | 0.03983381 | 96.89089 | 150 | 50 | 4.68867 | 2
171.24617 | 68.77583 | 0.03987809 | 96.89067 | 150 | 50 | 4.68857 | 2
171.26696 | 68.7825 | 0.03993685 | 96.89067 | 150 | 50 | 4.68846 | 2
171.28775 | 68.78917 | 0.03996667 | 96.89067 | 150 | 50 | 4.68836 | 2
171.30853 | 68.79583 | 0.03986631 | 96.89067 | 150 | 50 | 4.68825 | 2
171.32932 | 68.8025 | 0.03983828 | 96.89044 | 150 | 50 | 4.68814 | 2
171.3501 | 68.80917 | 0.03988257 | 96.89044 | 150 | 50 | 4.68804 | 2
171.37088 | 68.81583 | 0.03984007 | 96.89044 | 150 | 50 | 4.68793 | 2
171.39168 | 68.8225 | 0.03997116 | 96.89044 | 150 | 50 | 4.68783 | 2
171.41246 | 68.82917 | 0.04001546 | 96.89022 | 150 | 50 | 4.68772 | 2
171.43323 | 68.83583 | 0.03985722 | 96.89022 | 150 | 50 | 4.68762 | 2
171.45401 | 68.8425 | 0.03990152 | 96.89022 | 150 | 50 | 4.68751 | 2
171.47481 | 68.84917 | 0.03993134 | 96.89 | 150 | 50 | 4.68741 | 2
171.49558 | 68.85583 | 0.03996118 | 96.88978 | 150 | 50 | 4.6873 | 2
171.5164 | 68.8625 | 0.0399042 | 96.88978 | 150 | 50 | 4.6872 | 2
171.53719 | 68.86917 | 0.03983276 | 96.88978 | 150 | 50 | 4.68709 | 2
171.55798 | 68.87583 | 0.03987706 | 96.88978 | 150 | 50 | 4.68699 | 2
171.57876 | 68.8825 | 0.03987795 | 96.88956 | 150 | 50 | 4.68688 | 2
171.59954 | 68.88917 | 0.03982097 | 96.88956 | 150 | 50 | 4.68678 | 2
171.62032 | 68.89583 | 0.03989421 | 96.88933 | 150 | 50 | 4.68667 | 2
171.64111 | 68.9025 | 0.0399964 | 96.88889 | 150 | 50 | 4.68657 | 2
171.66191 | 68.90917 | 0.03998283 | 96.88889 | 150 | 50 | 4.68646 | 2
171.6827 | 68.91583 | 0.03992585 | 96.88867 | 150 | 50 | 4.68636 | 2
171.70348 | 68.9225 | 0.03988333 | 96.88844 | 150 | 50 | 4.68625 | 2
171.72426 | 68.92917 | 0.03998552 | 96.888 | 150 | 50 | 4.68615 | 2
171.74504 | 68.93583 | 0.03994301 | 96.88756 | 150 | 50 | 4.68604 | 2
171.7658 | 68.9425 | 0.04001627 | 96.88756 | 150 | 50 | 4.68593 | 2
171.78656 | 68.94917 | 0.03995927 | 96.88733 | 150 | 50 | 4.68583 | 2
171.80737 | 68.95583 | 0.03998912 | 96.88733 | 150 | 50 | 4.68572 | 2
171.82812 | 68.9625 | 0.03997554 | 96.88689 | 150 | 50 | 4.68562 | 2
171.84891 | 68.96917 | 0.03999091 | 96.88667 | 150 | 50 | 4.68551 | 2
171.86971 | 68.97583 | 0.03991944 | 96.88644 | 150 | 50 | 4.68541 | 2
171.89051 | 68.9825 | 0.04000718 | 96.886 | 150 | 50 | 4.6853 | 2
171.91132 | 68.98917 | 0.03999361 | 96.886 | 150 | 50 | 4.6852 | 2
171.9321 | 68.99583 | 0.03989318 | 96.88578 | 150 | 50 | 4.68509 | 2
171.95288 | 69.0025 | 0.03998093 | 96.88556 | 150 | 50 | 4.68499 | 2
171.97366 | 69.00917 | 0.03995288 | 96.88556 | 150 | 50 | 4.68488 | 2
171.99445 | 69.01583 | 0.03995378 | 96.88556 | 150 | 50 | 4.68478 | 2
172.01522 | 69.0225 | 0.03998363 | 96.88533 | 150 | 50 | 4.68467 | 2
172.03603 | 69.02917 | 0.03988319 | 96.88511 | 150 | 50 | 4.68457 | 2
172.05678 | 69.03583 | 0.03997095 | 96.88489 | 150 | 50 | 4.68446 | 2
172.07758 | 69.0425 | 0.03995737 | 96.88489 | 150 | 50 | 4.68436 | 2
172.09837 | 69.04917 | 0.03995827 | 96.88467 | 150 | 50 | 4.68425 | 2
172.11915 | 69.05583 | 0.03991573 | 96.88444 | 150 | 50 | 4.68414 | 2
172.13994 | 69.0625 | 0.04001798 | 96.88422 | 150 | 50 | 4.68404 | 2
172.1607 | 69.06917 | 0.04000439 | 96.88378 | 150 | 50 | 4.68393 | 2
172.18147 | 69.07583 | 0.04009217 | 96.88378 | 150 | 50 | 4.68383 | 2
172.20225 | 69.0825 | 0.0399338 | 96.88356 | 150 | 50 | 4.68372 | 2
172.22304 | 69.08917 | 0.03996366 | 96.88333 | 150 | 50 | 4.68362 | 2
172.24379 | 69.09583 | 0.03993559 | 96.88311 | 150 | 50 | 4.68351 | 2
172.26456 | 69.1025 | 0.03993649 | 96.88289 | 150 | 50 | 4.68341 | 2
172.28536 | 69.10917 | 0.03989395 | 96.88267 | 150 | 50 | 4.6833 | 2
172.30611 | 69.11583 | 0.03986588 | 96.88267 | 150 | 50 | 4.6832 | 2
172.32688 | 69.1225 | 0.03988126 | 96.88222 | 150 | 50 | 4.68309 | 2
172.34765 | 69.12917 | 0.03994008 | 96.88222 | 150 | 50 | 4.68299 | 2
172.36842 | 69.13583 | 0.0399265 | 96.88178 | 150 | 50 | 4.68288 | 2
172.38919 | 69.1425 | 0.03997084 | 96.88156 | 150 | 50 | 4.68278 | 2
172.40996 | 69.14917 | 0.03994277 | 96.88133 | 150 | 50 | 4.68267 | 2
172.43073 | 69.15583 | 0.03994367 | 96.88133 | 150 | 50 | 4.68257 | 2
172.45152 | 69.1625 | 0.03995905 | 96.88133 | 150 | 50 | 4.68246 | 2
172.47231 | 69.16917 | 0.03995995 | 96.88089 | 150 | 50 | 4.68236 | 2
172.49308 | 69.17583 | 0.03996085 | 96.88067 | 150 | 50 | 4.68225 | 2
172.51386 | 69.1825 | 0.0399183 | 96.88067 | 150 | 50 | 4.68215 | 2
172.53465 | 69.18917 | 0.04006404 | 96.88044 | 150 | 50 | 4.68204 | 2
172.55543 | 69.19583 | 0.04006494 | 96.88022 | 150 | 50 | 4.68193 | 2
172.57619 | 69.2025 | 0.04013827 | 96.88 | 150 | 50 | 4.68183 | 2
172.59699 | 69.20917 | 0.04012469 | 96.88 | 150 | 50 | 4.68172 | 2
172.61778 | 69.21583 | 0.04008213 | 96.87956 | 150 | 50 | 4.68162 | 2
172.63857 | 69.2225 | 0.03995266 | 96.87933 | 150 | 50 | 4.68151 | 2
172.65937 | 69.22917 | 0.03998253 | 96.87933 | 150 | 50 | 4.68141 | 2
172.68014 | 69.23583 | 0.04004138 | 96.87933 | 150 | 50 | 4.6813 | 2
172.7009 | 69.2425 | 0.04002779 | 96.87911 | 150 | 50 | 4.6812 | 2
172.72165 | 69.24917 | 0.04007215 | 96.87911 | 150 | 50 | 4.68109 | 2
172.74244 | 69.25583 | 0.04018896 | 96.87889 | 150 | 50 | 4.68099 | 2
172.76321 | 69.2625 | 0.04004498 | 96.87867 | 150 | 50 | 4.68088 | 2
172.78397 | 69.26917 | 0.04000241 | 96.87867 | 150 | 50 | 4.68078 | 2
172.80475 | 69.27583 | 0.03994536 | 96.87867 | 150 | 50 | 4.68067 | 2
172.82551 | 69.2825 | 0.03997524 | 96.87867 | 150 | 50 | 4.68057 | 2
172.84631 | 69.28917 | 0.03996165 | 96.87822 | 150 | 50 | 4.68046 | 2
172.86709 | 69.29583 | 0.04000601 | 96.87822 | 150 | 50 | 4.68035 | 2
172.88784 | 69.3025 | 0.04000692 | 96.87778 | 150 | 50 | 4.68025 | 2
172.90861 | 69.30917 | 0.03999332 | 96.87756 | 150 | 50 | 4.68014 | 2
172.92939 | 69.31583 | 0.03989279 | 96.87756 | 150 | 50 | 4.68004 | 2
172.95017 | 69.3225 | 0.03999512 | 96.87756 | 150 | 50 | 4.67993 | 2
172.97094 | 69.32917 | 0.03999602 | 96.87756 | 150 | 50 | 4.67983 | 2
172.99169 | 69.33583 | 0.03998243 | 96.87756 | 150 | 50 | 4.67972 | 2
173.01248 | 69.3425 | 0.03998333 | 96.87778 | 150 | 50 | 4.67962 | 2
173.03326 | 69.34917 | 0.03999873 | 96.87822 | 150 | 50 | 4.67951 | 2
173.05401 | 69.35583 | 0.03991267 | 96.878 | 150 | 50 | 4.67941 | 2
173.07478 | 69.3625 | 0.03988458 | 96.87822 | 150 | 50 | 4.6793 | 2
173.09555 | 69.36917 | 0.03995795 | 96.878 | 150 | 50 | 4.6792 | 2
173.11635 | 69.37583 | 0.03987188 | 96.878 | 150 | 50 | 4.67909 | 2
173.13713 | 69.3825 | 0.03993076 | 96.87778 | 150 | 50 | 4.67899 | 2
173.1579 | 69.38917 | 0.03994615 | 96.878 | 150 | 50 | 4.67888 | 2
173.17867 | 69.39583 | 0.03983109 | 96.878 | 150 | 50 | 4.67877 | 2
173.19945 | 69.4025 | 0.03990447 | 96.87778 | 150 | 50 | 4.67867 | 2
173.22022 | 69.40917 | 0.03989087 | 96.87778 | 150 | 50 | 4.67856 | 2
173.241 | 69.41583 | 0.03990626 | 96.87778 | 150 | 50 | 4.67846 | 2
173.26177 | 69.4225 | 0.04003762 | 96.87756 | 150 | 50 | 4.67835 | 2
173.28253 | 69.42917 | 0.04009651 | 96.87756 | 150 | 50 | 4.67825 | 2
173.30331 | 69.43583 | 0.03995245 | 96.87689 | 150 | 50 | 4.67814 | 2
173.32408 | 69.4425 | 0.03996784 | 96.87622 | 150 | 50 | 4.67804 | 2
173.34482 | 69.44917 | 0.03996874 | 96.87556 | 150 | 50 | 4.67793 | 2
173.3656 | 69.45583 | 0.03992615 | 96.87511 | 150 | 50 | 4.67783 | 2
173.38637 | 69.4625 | 0.03982557 | 96.87467 | 150 | 50 | 4.67772 | 2
173.40714 | 69.46917 | 0.03988446 | 96.874 | 150 | 50 | 4.67762 | 2
173.4279 | 69.47583 | 0.03982736 | 96.87378 | 150 | 50 | 4.67751 | 2
173.44868 | 69.4825 | 0.03998774 | 96.87311 | 150 | 50 | 4.67741 | 2
173.46945 | 69.48917 | 0.04000314 | 96.87311 | 150 | 50 | 4.6773 | 2
173.4902 | 69.49583 | 0.03993154 | 96.87267 | 150 | 50 | 4.6772 | 2
173.51096 | 69.5025 | 0.03997594 | 96.87267 | 150 | 50 | 4.67709 | 2
173.53172 | 69.50917 | 0.04006384 | 96.87244 | 150 | 50 | 4.67698 | 2
173.55249 | 69.51583 | 0.04003575 | 96.87222 | 150 | 50 | 4.67688 | 2
173.57323 | 69.5225 | 0.03992064 | 96.872 | 150 | 50 | 4.67677 | 2
173.594 | 69.52917 | 0.03987803 | 96.872 | 150 | 50 | 4.67667 | 2
173.61476 | 69.53583 | 0.03992244 | 96.872 | 150 | 50 | 4.67656 | 2
173.63553 | 69.5425 | 0.03993784 | 96.87178 | 150 | 50 | 4.67646 | 2
173.65631 | 69.54917 | 0.03980822 | 96.87178 | 150 | 50 | 4.67635 | 2
173.67707 | 69.55583 | 0.03991063 | 96.87156 | 150 | 50 | 4.67625 | 2
173.69784 | 69.5625 | 0.03996954 | 96.87156 | 150 | 50 | 4.67614 | 2
173.71862 | 69.56917 | 0.03992694 | 96.87156 | 150 | 50 | 4.67604 | 2
173.7394 | 69.57583 | 0.03995684 | 96.87156 | 150 | 50 | 4.67593 | 2
173.76016 | 69.5825 | 0.04005927 | 96.87156 | 150 | 50 | 4.67583 | 2
173.78092 | 69.58917 | 0.03997315 | 96.87156 | 150 | 50 | 4.67572 | 2
173.80171 | 69.59583 | 0.03998855 | 96.87156 | 150 | 50 | 4.67561 | 2
173.82249 | 69.6025 | 0.03993144 | 96.87156 | 150 | 50 | 4.67551 | 2
173.84327 | 69.60917 | 0.03999036 | 96.87156 | 150 | 50 | 4.6754 | 2
173.86407 | 69.61583 | 0.03993324 | 96.87133 | 150 | 50 | 4.6753 | 2
173.88486 | 69.6225 | 0.03999216 | 96.87133 | 150 | 50 | 4.67519 | 2
173.90564 | 69.62917 | 0.03981899 | 96.87133 | 150 | 50 | 4.67509 | 2
173.92646 | 69.63583 | 0.03990693 | 96.87133 | 150 | 50 | 4.67498 | 2
173.94722 | 69.6425 | 0.03980628 | 96.87133 | 150 | 50 | 4.67488 | 2
173.96799 | 69.64917 | 0.03990873 | 96.87133 | 150 | 50 | 4.67477 | 2
173.98878 | 69.65583 | 0.03986611 | 96.87111 | 150 | 50 | 4.67467 | 2
174.00953 | 69.6625 | 0.03999758 | 96.87111 | 150 | 50 | 4.67456 | 2
174.0303 | 69.66917 | 0.03989692 | 96.87111 | 150 | 50 | 4.67445 | 2
174.05109 | 69.67583 | 0.03995585 | 96.87089 | 150 | 50 | 4.67435 | 2
174.07183 | 69.6825 | 0.03994225 | 96.87067 | 150 | 50 | 4.67424 | 2
174.0926 | 69.68917 | 0.04001569 | 96.87044 | 150 | 50 | 4.67414 | 2
174.11339 | 69.69583 | 0.03992954 | 96.87044 | 150 | 50 | 4.67403 | 2
174.13411 | 69.7025 | 0.04000298 | 96.87 | 150 | 50 | 4.67393 | 2
174.15486 | 69.70917 | 0.04004742 | 96.87 | 150 | 50 | 4.67382 | 2
174.17561 | 69.71583 | 0.0398887 | 96.86978 | 150 | 50 | 4.67372 | 2
174.19638 | 69.7225 | 0.03984607 | 96.86956 | 150 | 50 | 4.67361 | 2
174.21712 | 69.72917 | 0.03993404 | 96.86933 | 150 | 50 | 4.67351 | 2
174.23786 | 69.73583 | 0.03994944 | 96.86911 | 150 | 50 | 4.6734 | 2
174.25862 | 69.7425 | 0.03999388 | 96.86889 | 150 | 50 | 4.6733 | 2
174.27939 | 69.74917 | 0.03982064 | 96.86889 | 150 | 50 | 4.67319 | 2
174.30016 | 69.75583 | 0.03983605 | 96.86867 | 150 | 50 | 4.67309 | 2
174.32089 | 69.7625 | 0.03986597 | 96.86844 | 150 | 50 | 4.67298 | 2
174.34165 | 69.76917 | 0.03998297 | 96.86822 | 150 | 50 | 4.67288 | 2
174.3624 | 69.77583 | 0.03986777 | 96.86822 | 150 | 50 | 4.67277 | 2
174.38314 | 69.7825 | 0.03992672 | 96.86822 | 150 | 50 | 4.67266 | 2
174.4039 | 69.78917 | 0.03995665 | 96.86822 | 150 | 50 | 4.67256 | 2
174.42465 | 69.79583 | 0.03998658 | 96.86778 | 150 | 50 | 4.67245 | 2
174.44544 | 69.8025 | 0.03991491 | 96.86778 | 150 | 50 | 4.67235 | 2
174.46621 | 69.80917 | 0.0399013 | 96.86756 | 150 | 50 | 4.67224 | 2
174.48698 | 69.81583 | 0.03982962 | 96.86756 | 150 | 50 | 4.67214 | 2
174.50773 | 69.8225 | 0.03984503 | 96.86733 | 150 | 50 | 4.67203 | 2
174.5285 | 69.82917 | 0.03999109 | 96.86733 | 150 | 50 | 4.67193 | 2
174.54927 | 69.83583 | 0.0399049 | 96.86733 | 150 | 50 | 4.67182 | 2
174.57005 | 69.8425 | 0.03974612 | 96.86711 | 150 | 50 | 4.67172 | 2
174.59083 | 69.84917 | 0.03984863 | 96.86711 | 150 | 50 | 4.67161 | 2
174.61159 | 69.85583 | 0.03979146 | 96.86711 | 150 | 50 | 4.6715 | 2
174.63235 | 69.8625 | 0.03983591 | 96.86711 | 150 | 50 | 4.6714 | 2
174.65313 | 69.86917 | 0.03983681 | 96.86711 | 150 | 50 | 4.67129 | 2
174.6739 | 69.87583 | 0.03980868 | 96.86667 | 150 | 50 | 4.67119 | 2
174.69466 | 69.8825 | 0.03972247 | 96.86644 | 150 | 50 | 4.67108 | 2
174.71541 | 69.88917 | 0.03985403 | 96.86644 | 150 | 50 | 4.67098 | 2
174.73614 | 69.89583 | 0.039913 | 96.86644 | 150 | 50 | 4.67087 | 2
174.75689 | 69.9025 | 0.03987034 | 96.86622 | 150 | 50 | 4.67077 | 2
174.77764 | 69.90917 | 0.03997288 | 96.86622 | 150 | 50 | 4.67066 | 2
174.79842 | 69.91583 | 0.03982859 | 96.86578 | 150 | 50 | 4.67056 | 2
174.81919 | 69.9225 | 0.03982949 | 96.86578 | 150 | 50 | 4.67045 | 2
174.83995 | 69.92917 | 0.03985943 | 96.86556 | 150 | 50 | 4.67034 | 2
174.86071 | 69.93583 | 0.03983129 | 96.86556 | 150 | 50 | 4.67024 | 2
174.88151 | 69.9425 | 0.03981766 | 96.86533 | 150 | 50 | 4.67013 | 2
174.90226 | 69.94917 | 0.03974595 | 96.86533 | 150 | 50 | 4.67003 | 2
174.92302 | 69.95583 | 0.03973233 | 96.86511 | 150 | 50 | 4.66992 | 2
174.94377 | 69.9625 | 0.03973323 | 96.86489 | 150 | 50 | 4.66982 | 2
174.96451 | 69.96917 | 0.03980673 | 96.86489 | 150 | 50 | 4.66971 | 2
174.98528 | 69.97583 | 0.03976407 | 96.86467 | 150 | 50 | 4.66961 | 2
175.00606 | 69.9825 | 0.03977949 | 96.86467 | 150 | 50 | 4.6695 | 2
175.02682 | 69.98917 | 0.03992562 | 96.86444 | 150 | 50 | 4.6694 | 2
175.04756 | 69.99583 | 0.03992652 | 96.86444 | 150 | 50 | 4.66929 | 2
175.06832 | 70.0025 | 0.03978218 | 96.86444 | 150 | 50 | 4.66919 | 2
175.08909 | 70.00917 | 0.0397976 | 96.86422 | 150 | 50 | 4.66908 | 2
175.10984 | 70.01583 | 0.03984208 | 96.86422 | 150 | 50 | 4.66897 | 2
175.1306 | 70.0225 | 0.03985751 | 96.864 | 150 | 50 | 4.66887 | 2
175.15136 | 70.02917 | 0.03987293 | 96.864 | 150 | 50 | 4.66876 | 2
175.17211 | 70.03583 | 0.04003362 | 96.864 | 150 | 50 | 4.66866 | 2
175.19285 | 70.0425 | 0.03990378 | 96.864 | 150 | 50 | 4.66855 | 2
175.21359 | 70.04917 | 0.03975942 | 96.86356 | 150 | 50 | 4.66845 | 2
175.23432 | 70.05583 | 0.03981842 | 96.86356 | 150 | 50 | 4.66834 | 2
175.25508 | 70.0625 | 0.0398048 | 96.86356 | 150 | 50 | 4.66824 | 2
175.27582 | 70.06917 | 0.03980569 | 96.86356 | 150 | 50 | 4.66813 | 2
175.29659 | 70.07583 | 0.03980659 | 96.86333 | 150 | 50 | 4.66803 | 2
175.31735 | 70.0825 | 0.03989466 | 96.86333 | 150 | 50 | 4.66792 | 2
175.33809 | 70.08917 | 0.03970669 | 96.86333 | 150 | 50 | 4.66781 | 2
175.35884 | 70.09583 | 0.03983835 | 96.86311 | 150 | 50 | 4.66771 | 2
175.3796 | 70.1025 | 0.03970848 | 96.86311 | 150 | 50 | 4.6676 | 2
175.40034 | 70.10917 | 0.03979656 | 96.86289 | 150 | 50 | 4.6675 | 2
175.42108 | 70.11583 | 0.0398701 | 96.86267 | 150 | 50 | 4.66739 | 2
175.44184 | 70.1225 | 0.03984195 | 96.86267 | 150 | 50 | 4.66729 | 2
175.46259 | 70.12917 | 0.03977019 | 96.86244 | 150 | 50 | 4.66718 | 2
175.48335 | 70.13583 | 0.03971297 | 96.86178 | 150 | 50 | 4.66708 | 2
175.50409 | 70.1425 | 0.03977199 | 96.86178 | 150 | 50 | 4.66697 | 2
175.52484 | 70.14917 | 0.03984555 | 96.86156 | 150 | 50 | 4.66687 | 2
175.54557 | 70.15583 | 0.03987551 | 96.86133 | 150 | 50 | 4.66676 | 2
175.56634 | 70.1625 | 0.03983281 | 96.86111 | 150 | 50 | 4.66665 | 2
175.58712 | 70.16917 | 0.03974652 | 96.86089 | 150 | 50 | 4.66655 | 2
175.60788 | 70.17583 | 0.03979102 | 96.86067 | 150 | 50 | 4.66644 | 2
175.62864 | 70.1825 | 0.03976285 | 96.86 | 150 | 50 | 4.66634 | 2
175.64939 | 70.18917 | 0.03990908 | 96.86 | 150 | 50 | 4.66623 | 2
175.67017 | 70.19583 | 0.03980825 | 96.85978 | 150 | 50 | 4.66613 | 2
175.69093 | 70.2025 | 0.03982368 | 96.85911 | 150 | 50 | 4.66602 | 2
175.71167 | 70.20917 | 0.03983912 | 96.85889 | 150 | 50 | 4.66592 | 2
175.73244 | 70.21583 | 0.03968014 | 96.85889 | 150 | 50 | 4.66581 | 2
175.75318 | 70.2225 | 0.03982638 | 96.85867 | 150 | 50 | 4.66571 | 2
175.77394 | 70.22917 | 0.03975461 | 96.85844 | 150 | 50 | 4.6656 | 2
175.7947 | 70.23583 | 0.03990087 | 96.85822 | 150 | 50 | 4.66549 | 2
175.81544 | 70.2425 | 0.03984362 | 96.858 | 150 | 50 | 4.66539 | 2
175.83619 | 70.24917 | 0.03988813 | 96.85756 | 150 | 50 | 4.66528 | 2
175.85694 | 70.25583 | 0.03991811 | 96.85733 | 150 | 50 | 4.66518 | 2
175.8777 | 70.2625 | 0.03978818 | 96.85733 | 150 | 50 | 4.66507 | 2
175.89844 | 70.26917 | 0.03981815 | 96.85667 | 150 | 50 | 4.66497 | 2
175.91917 | 70.27583 | 0.03980451 | 96.85667 | 150 | 50 | 4.66486 | 2
175.93988 | 70.2825 | 0.03974726 | 96.85622 | 150 | 50 | 4.66476 | 2
175.96063 | 70.28917 | 0.03986446 | 96.85622 | 150 | 50 | 4.66465 | 2
175.98137 | 70.29583 | 0.03989444 | 96.85578 | 150 | 50 | 4.66455 | 2
176.0021 | 70.3025 | 0.03990988 | 96.85578 | 150 | 50 | 4.66444 | 2
176.02282 | 70.30917 | 0.03985263 | 96.85578 | 150 | 50 | 4.66434 | 2
176.04356 | 70.31583 | 0.03991169 | 96.85556 | 150 | 50 | 4.66423 | 2
176.0643 | 70.3225 | 0.03975265 | 96.85533 | 150 | 50 | 4.66412 | 2
176.08502 | 70.32917 | 0.03975355 | 96.85511 | 150 | 50 | 4.66402 | 2
176.10578 | 70.33583 | 0.03972536 | 96.85511 | 150 | 50 | 4.66391 | 2
176.12653 | 70.3425 | 0.03976989 | 96.85511 | 150 | 50 | 4.66381 | 2
176.14727 | 70.34917 | 0.0397417 | 96.85511 | 150 | 50 | 4.6637 | 2
176.16803 | 70.35583 | 0.03980077 | 96.85489 | 150 | 50 | 4.6636 | 2
176.18876 | 70.3625 | 0.03985984 | 96.85489 | 150 | 50 | 4.66349 | 2
176.20951 | 70.36917 | 0.03990437 | 96.85489 | 150 | 50 | 4.66339 | 2
176.23028 | 70.37583 | 0.03981801 | 96.85489 | 150 | 50 | 4.66328 | 2
176.25103 | 70.3825 | 0.03980437 | 96.85489 | 150 | 50 | 4.66318 | 2
176.27178 | 70.38917 | 0.03971801 | 96.85489 | 150 | 50 | 4.66307 | 2
176.29252 | 70.39583 | 0.03980617 | 96.85489 | 150 | 50 | 4.66296 | 2
176.31327 | 70.4025 | 0.03974889 | 96.85489 | 150 | 50 | 4.66286 | 2
176.33403 | 70.40917 | 0.03976434 | 96.85489 | 150 | 50 | 4.66275 | 2
176.35475 | 70.41583 | 0.03975069 | 96.85489 | 150 | 50 | 4.66265 | 2
176.37549 | 70.4225 | 0.03976614 | 96.85467 | 150 | 50 | 4.66254 | 2
176.39624 | 70.42917 | 0.03985431 | 96.85467 | 150 | 50 | 4.66244 | 2
176.41698 | 70.43583 | 0.03969521 | 96.85467 | 150 | 50 | 4.66233 | 2
176.43772 | 70.4425 | 0.03975429 | 96.85444 | 150 | 50 | 4.66223 | 2
176.45847 | 70.44917 | 0.03974065 | 96.85422 | 150 | 50 | 4.66212 | 2
176.47921 | 70.45583 | 0.03975609 | 96.85422 | 150 | 50 | 4.66201 | 2
176.49997 | 70.4625 | 0.0396988 | 96.854 | 150 | 50 | 4.66191 | 2
176.5207 | 70.46917 | 0.03965606 | 96.85378 | 150 | 50 | 4.6618 | 2
176.54144 | 70.47583 | 0.03974424 | 96.85378 | 150 | 50 | 4.6617 | 2
176.56217 | 70.4825 | 0.03968695 | 96.85356 | 150 | 50 | 4.66159 | 2
176.5829 | 70.48917 | 0.03978969 | 96.85311 | 150 | 50 | 4.66149 | 2
176.60367 | 70.49583 | 0.03973239 | 96.85311 | 150 | 50 | 4.66138 | 2
176.62441 | 70.5025 | 0.03966054 | 96.85289 | 150 | 50 | 4.66128 | 2
176.64515 | 70.50917 | 0.03960324 | 96.85267 | 150 | 50 | 4.66117 | 2
176.66588 | 70.51583 | 0.03966234 | 96.852 | 150 | 50 | 4.66107 | 2
176.6866 | 70.5225 | 0.03977964 | 96.852 | 150 | 50 | 4.66096 | 2
176.70734 | 70.52917 | 0.03962048 | 96.85178 | 150 | 50 | 4.66085 | 2
176.72806 | 70.53583 | 0.03983964 | 96.85133 | 150 | 50 | 4.66075 | 2
176.74879 | 70.5425 | 0.03976778 | 96.85133 | 150 | 50 | 4.66064 | 2
176.76951 | 70.54917 | 0.03976868 | 96.85089 | 150 | 50 | 4.66054 | 2
176.79024 | 70.55583 | 0.03965317 | 96.85067 | 150 | 50 | 4.66043 | 2
176.81097 | 70.5625 | 0.03966862 | 96.85067 | 150 | 50 | 4.66033 | 2
176.83174 | 70.56917 | 0.03966952 | 96.85044 | 150 | 50 | 4.66022 | 2
176.85248 | 70.57583 | 0.03964131 | 96.85022 | 150 | 50 | 4.66012 | 2
176.87323 | 70.5825 | 0.03968587 | 96.85022 | 150 | 50 | 4.66001 | 2
176.89398 | 70.58917 | 0.03968677 | 96.85 | 150 | 50 | 4.65991 | 2
176.91473 | 70.59583 | 0.0398332 | 96.84978 | 150 | 50 | 4.6598 | 2
176.93547 | 70.6025 | 0.03989232 | 96.84978 | 150 | 50 | 4.65969 | 2
176.95623 | 70.60917 | 0.03982045 | 96.84956 | 150 | 50 | 4.65959 | 2
176.97695 | 70.61583 | 0.03979224 | 96.84956 | 150 | 50 | 4.65948 | 2
176.99768 | 70.6225 | 0.03972037 | 96.84933 | 150 | 50 | 4.65938 | 2
177.01843 | 70.62917 | 0.0396485 | 96.84933 | 150 | 50 | 4.65927 | 2
177.03916 | 70.63583 | 0.03966395 | 96.84911 | 150 | 50 | 4.65917 | 2
177.05989 | 70.6425 | 0.03960662 | 96.84911 | 150 | 50 | 4.65906 | 2
177.08064 | 70.64917 | 0.03972397 | 96.84889 | 150 | 50 | 4.65896 | 2
177.10135 | 70.65583 | 0.03976854 | 96.84889 | 150 | 50 | 4.65885 | 2
177.12208 | 70.6625 | 0.03984222 | 96.84867 | 150 | 50 | 4.65874 | 2
177.14284 | 70.66917 | 0.03979945 | 96.84867 | 150 | 50 | 4.65864 | 2
177.16357 | 70.67583 | 0.03968389 | 96.84844 | 150 | 50 | 4.65853 | 2
177.1843 | 70.6825 | 0.03977214 | 96.84844 | 150 | 50 | 4.65843 | 2
177.20503 | 70.68917 | 0.0397876 | 96.84822 | 150 | 50 | 4.65832 | 2
177.22573 | 70.69583 | 0.03983218 | 96.848 | 150 | 50 | 4.65822 | 2
177.24645 | 70.7025 | 0.03984764 | 96.84778 | 150 | 50 | 4.65811 | 2
177.26718 | 70.70917 | 0.0398631 | 96.84756 | 150 | 50 | 4.65801 | 2
177.28793 | 70.71583 | 0.03984944 | 96.84733 | 150 | 50 | 4.6579 | 2
177.30868 | 70.7225 | 0.0398649 | 96.84711 | 150 | 50 | 4.6578 | 2
177.32942 | 70.72917 | 0.03970564 | 96.84711 | 150 | 50 | 4.65769 | 2
177.35017 | 70.73583 | 0.03973567 | 96.84667 | 150 | 50 | 4.65758 | 2
177.3709 | 70.7425 | 0.03969288 | 96.84667 | 150 | 50 | 4.65748 | 2
177.39163 | 70.74917 | 0.03966466 | 96.84622 | 150 | 50 | 4.65737 | 2
177.41236 | 70.75583 | 0.03975293 | 96.84622 | 150 | 50 | 4.65727 | 2
177.4331 | 70.7625 | 0.03976839 | 96.846 | 150 | 50 | 4.65716 | 2
177.45381 | 70.76917 | 0.03978386 | 96.84556 | 150 | 50 | 4.65706 | 2
177.47453 | 70.77583 | 0.03977019 | 96.84556 | 150 | 50 | 4.65695 | 2
177.49529 | 70.7825 | 0.03974197 | 96.84533 | 150 | 50 | 4.65685 | 2
177.51605 | 70.78917 | 0.03974287 | 96.84533 | 150 | 50 | 4.65674 | 2
177.53679 | 70.79583 | 0.03975833 | 96.84511 | 150 | 50 | 4.65663 | 2
177.55751 | 70.8025 | 0.03981749 | 96.84489 | 150 | 50 | 4.65653 | 2
177.57827 | 70.80917 | 0.03992034 | 96.84467 | 150 | 50 | 4.65642 | 2
177.599 | 70.81583 | 0.03984842 | 96.84444 | 150 | 50 | 4.65632 | 2
177.61974 | 70.8225 | 0.03976194 | 96.84422 | 150 | 50 | 4.65621 | 2
177.64048 | 70.82917 | 0.03967545 | 96.84422 | 150 | 50 | 4.65611 | 2
177.66122 | 70.83583 | 0.03960352 | 96.84378 | 150 | 50 | 4.656 | 2
177.68194 | 70.8425 | 0.03956072 | 96.84356 | 150 | 50 | 4.6559 | 2
177.70268 | 70.84917 | 0.03960532 | 96.84333 | 150 | 50 | 4.65579 | 2
177.72342 | 70.85583 | 0.03979558 | 96.84333 | 150 | 50 | 4.65568 | 2
177.74419 | 70.8625 | 0.03991302 | 96.84289 | 150 | 50 | 4.65558 | 2
177.76494 | 70.86917 | 0.03970998 | 96.84267 | 150 | 50 | 4.65547 | 2
177.78568 | 70.87583 | 0.03969631 | 96.84244 | 150 | 50 | 4.65537 | 2
177.80639 | 70.8825 | 0.03978462 | 96.84222 | 150 | 50 | 4.65526 | 2
177.82711 | 70.88917 | 0.03966898 | 96.84178 | 150 | 50 | 4.65516 | 2
177.84786 | 70.89583 | 0.03972815 | 96.84156 | 150 | 50 | 4.65505 | 2
177.86859 | 70.9025 | 0.03969992 | 96.84156 | 150 | 50 | 4.65494 | 2
177.88932 | 70.90917 | 0.03974452 | 96.84111 | 150 | 50 | 4.65484 | 2
177.91007 | 70.91583 | 0.03970172 | 96.84089 | 150 | 50 | 4.65473 | 2
177.93079 | 70.9225 | 0.03970262 | 96.84089 | 150 | 50 | 4.65463 | 2
177.95152 | 70.92917 | 0.03964524 | 96.84067 | 150 | 50 | 4.65452 | 2
177.97226 | 70.93583 | 0.03961699 | 96.84044 | 150 | 50 | 4.65442 | 2
177.993 | 70.9425 | 0.03969075 | 96.84044 | 150 | 50 | 4.65431 | 2
178.01374 | 70.94917 | 0.03972079 | 96.84022 | 150 | 50 | 4.65421 | 2
178.03449 | 70.95583 | 0.03969255 | 96.83978 | 150 | 50 | 4.6541 | 2
178.05519 | 70.9625 | 0.03978088 | 96.83978 | 150 | 50 | 4.654 | 2
178.07593 | 70.96917 | 0.03965063 | 96.83978 | 150 | 50 | 4.65389 | 2
178.09665 | 70.97583 | 0.03959324 | 96.83956 | 150 | 50 | 4.65378 | 2
178.11737 | 70.9825 | 0.03965243 | 96.83956 | 150 | 50 | 4.65368 | 2
178.13808 | 70.98917 | 0.03959504 | 96.83956 | 150 | 50 | 4.65357 | 2
178.1588 | 70.99583 | 0.03962508 | 96.83933 | 150 | 50 | 4.65347 | 2
178.17952 | 71.0025 | 0.03952396 | 96.83933 | 150 | 50 | 4.65336 | 2
178.20024 | 71.00917 | 0.03968518 | 96.83911 | 150 | 50 | 4.65326 | 2
178.22098 | 71.01583 | 0.03968608 | 96.83911 | 150 | 50 | 4.65315 | 2
178.24168 | 71.0225 | 0.0396724 | 96.83889 | 150 | 50 | 4.65305 | 2
178.26243 | 71.02917 | 0.03962957 | 96.83889 | 150 | 50 | 4.65294 | 2
178.28316 | 71.03583 | 0.03964505 | 96.83889 | 150 | 50 | 4.65283 | 2
178.30388 | 71.0425 | 0.0397334 | 96.83867 | 150 | 50 | 4.65273 | 2
178.32461 | 71.04917 | 0.039676 | 96.83822 | 150 | 50 | 4.65262 | 2
178.34538 | 71.05583 | 0.03977894 | 96.83822 | 150 | 50 | 4.65252 | 2
178.3661 | 71.0625 | 0.03977984 | 96.83822 | 150 | 50 | 4.65241 | 2
178.38684 | 71.06917 | 0.03979532 | 96.838 | 150 | 50 | 4.65231 | 2
178.40758 | 71.07583 | 0.03975249 | 96.83756 | 150 | 50 | 4.6522 | 2
178.4283 | 71.0825 | 0.0397534 | 96.83756 | 150 | 50 | 4.65209 | 2
178.44905 | 71.08917 | 0.0397543 | 96.83733 | 150 | 50 | 4.65199 | 2
178.46978 | 71.09583 | 0.03993014 | 96.83711 | 150 | 50 | 4.65188 | 2
178.49054 | 71.1025 | 0.0397561 | 96.83711 | 150 | 50 | 4.65178 | 2
178.51132 | 71.10917 | 0.03982991 | 96.83667 | 150 | 50 | 4.65167 | 2
178.53206 | 71.11583 | 0.03974333 | 96.83667 | 150 | 50 | 4.65157 | 2
178.55279 | 71.1225 | 0.0397734 | 96.83644 | 150 | 50 | 4.65146 | 2
178.57352 | 71.12917 | 0.03978888 | 96.83622 | 150 | 50 | 4.65136 | 2
178.59425 | 71.13583 | 0.03978978 | 96.836 | 150 | 50 | 4.65125 | 2
178.61503 | 71.1425 | 0.03980527 | 96.836 | 150 | 50 | 4.65114 | 2
178.63575 | 71.14917 | 0.03982075 | 96.83556 | 150 | 50 | 4.65104 | 2
178.6565 | 71.15583 | 0.03982166 | 96.83533 | 150 | 50 | 4.65093 | 2
178.67721 | 71.1625 | 0.03964758 | 96.83511 | 150 | 50 | 4.65083 | 2
178.69792 | 71.16917 | 0.03976513 | 96.83511 | 150 | 50 | 4.65072 | 2
178.71864 | 71.17583 | 0.03966396 | 96.83489 | 150 | 50 | 4.65062 | 2
178.73938 | 71.1825 | 0.03973777 | 96.83467 | 150 | 50 | 4.65051 | 2
178.76009 | 71.18917 | 0.03969493 | 96.83444 | 150 | 50 | 4.6504 | 2
178.78083 | 71.19583 | 0.03968125 | 96.834 | 150 | 50 | 4.6503 | 2
178.80157 | 71.2025 | 0.03968215 | 96.83378 | 150 | 50 | 4.65019 | 2
178.82235 | 71.20917 | 0.03962472 | 96.83378 | 150 | 50 | 4.65009 | 2
178.84309 | 71.21583 | 0.03971312 | 96.83311 | 150 | 50 | 4.64998 | 2
178.86383 | 71.2225 | 0.03974319 | 96.83311 | 150 | 50 | 4.64988 | 2
178.88456 | 71.22917 | 0.03970035 | 96.83267 | 150 | 50 | 4.64977 | 2
178.9053 | 71.23583 | 0.03967207 | 96.83267 | 150 | 50 | 4.64966 | 2
178.92606 | 71.2425 | 0.03964381 | 96.83222 | 150 | 50 | 4.64956 | 2
178.94681 | 71.24917 | 0.03984891 | 96.832 | 150 | 50 | 4.64945 | 2
178.96756 | 71.25583 | 0.03977689 | 96.832 | 150 | 50 | 4.64935 | 2
178.9883 | 71.2625 | 0.03974862 | 96.83178 | 150 | 50 | 4.64924 | 2
179.00903 | 71.26917 | 0.03983704 | 96.83178 | 150 | 50 | 4.64914 | 2
179.02977 | 71.27583 | 0.03970666 | 96.83156 | 150 | 50 | 4.64903 | 2
179.05051 | 71.2825 | 0.03969298 | 96.83133 | 150 | 50 | 4.64892 | 2
179.07126 | 71.28917 | 0.03988352 | 96.83111 | 150 | 50 | 4.64882 | 2
179.092 | 71.29583 | 0.03982607 | 96.83089 | 150 | 50 | 4.64871 | 2
179.11274 | 71.3025 | 0.03973945 | 96.83067 | 150 | 50 | 4.64861 | 2
179.1335 | 71.30917 | 0.03979871 | 96.83067 | 150 | 50 | 4.6485 | 2
179.15426 | 71.31583 | 0.03993092 | 96.83044 | 150 | 50 | 4.6484 | 2
179.17497 | 71.3225 | 0.03984429 | 96.83022 | 150 | 50 | 4.64829 | 2
179.19574 | 71.32917 | 0.03983061 | 96.82978 | 150 | 50 | 4.64818 | 2
179.21647 | 71.33583 | 0.03972938 | 96.82978 | 150 | 50 | 4.64808 | 2
179.23719 | 71.3425 | 0.03974487 | 96.82933 | 150 | 50 | 4.64797 | 2
179.25793 | 71.34917 | 0.03974578 | 96.82933 | 150 | 50 | 4.64787 | 2
179.27868 | 71.35583 | 0.03962995 | 96.82889 | 150 | 50 | 4.64776 | 2
179.29943 | 71.3625 | 0.039733 | 96.82867 | 150 | 50 | 4.64766 | 2
179.32019 | 71.36917 | 0.03974849 | 96.82822 | 150 | 50 | 4.64755 | 2
179.34096 | 71.37583 | 0.03969103 | 96.82822 | 150 | 50 | 4.64744 | 2
179.36172 | 71.3825 | 0.0395606 | 96.828 | 150 | 50 | 4.64734 | 2
179.38247 | 71.38917 | 0.0395615 | 96.82756 | 150 | 50 | 4.64723 | 2
179.40321 | 71.39583 | 0.03964996 | 96.82756 | 150 | 50 | 4.64713 | 2
179.42397 | 71.4025 | 0.03972383 | 96.82733 | 150 | 50 | 4.64702 | 2
179.44471 | 71.40917 | 0.03973933 | 96.82733 | 150 | 50 | 4.64692 | 2
179.46545 | 71.41583 | 0.03978401 | 96.82711 | 150 | 50 | 4.64681 | 2
179.48619 | 71.4225 | 0.03978492 | 96.82711 | 150 | 50 | 4.6467 | 2
179.50693 | 71.42917 | 0.03974204 | 96.82689 | 150 | 50 | 4.6466 | 2
179.52766 | 71.43583 | 0.03972835 | 96.82689 | 150 | 50 | 4.64649 | 2
179.54843 | 71.4425 | 0.03977304 | 96.82689 | 150 | 50 | 4.64639 | 2
179.56918 | 71.44917 | 0.03977395 | 96.82689 | 150 | 50 | 4.64628 | 2
179.58992 | 71.45583 | 0.03976025 | 96.82667 | 150 | 50 | 4.64618 | 2
179.61062 | 71.4625 | 0.03979035 | 96.82689 | 150 | 50 | 4.64607 | 2
179.63138 | 71.46917 | 0.03971828 | 96.82689 | 150 | 50 | 4.64596 | 2
179.65214 | 71.47583 | 0.03971918 | 96.82689 | 150 | 50 | 4.64586 | 2
179.67285 | 71.4825 | 0.03974928 | 96.82689 | 150 | 50 | 4.64575 | 2
179.69359 | 71.48917 | 0.03966259 | 96.82689 | 150 | 50 | 4.64565 | 2
179.71434 | 71.49583 | 0.03969269 | 96.82689 | 150 | 50 | 4.64554 | 2
179.7351 | 71.5025 | 0.03978119 | 96.82667 | 150 | 50 | 4.64543 | 2
179.75583 | 71.50917 | 0.0396945 | 96.82667 | 150 | 50 | 4.64533 | 2
179.7766 | 71.51583 | 0.03972461 | 96.82667 | 150 | 50 | 4.64522 | 2
179.79735 | 71.5225 | 0.03968171 | 96.82644 | 150 | 50 | 4.64512 | 2
179.81809 | 71.52917 | 0.03978481 | 96.826 | 150 | 50 | 4.64501 | 2
179.83883 | 71.53583 | 0.03962512 | 96.826 | 150 | 50 | 4.64491 | 2
179.85954 | 71.5425 | 0.03961142 | 96.82578 | 150 | 50 | 4.6448 | 2
179.88028 | 71.54917 | 0.03968532 | 96.82533 | 150 | 50 | 4.64469 | 2
179.90106 | 71.55583 | 0.03975924 | 96.82511 | 150 | 50 | 4.64459 | 2
179.92181 | 71.5625 | 0.03970173 | 96.82511 | 150 | 50 | 4.64448 | 2
179.94255 | 71.56917 | 0.03968804 | 96.82467 | 150 | 50 | 4.64438 | 2
179.96332 | 71.57583 | 0.03973275 | 96.82444 | 150 | 50 | 4.64427 | 2
179.98407 | 71.5825 | 0.03963144 | 96.824 | 150 | 50 | 4.64417 | 2
180.00483 | 71.58917 | 0.03958853 | 96.824 | 150 | 50 | 4.64406 | 2
180.0256 | 71.59583 | 0.03956023 | 96.82356 | 150 | 50 | 4.64395 | 2
180.04636 | 71.6025 | 0.03961955 | 96.82267 | 150 | 50 | 4.64385 | 2
180.06711 | 71.60917 | 0.03967886 | 96.822 | 150 | 50 | 4.64374 | 2
180.08787 | 71.61583 | 0.03959214 | 96.82111 | 150 | 50 | 4.64364 | 2
180.10864 | 71.6225 | 0.03970988 | 96.82 | 150 | 50 | 4.64353 | 2
180.12942 | 71.62917 | 0.03965237 | 96.81911 | 150 | 50 | 4.64342 | 2
180.15021 | 71.63583 | 0.03977012 | 96.818 | 150 | 50 | 4.64332 | 2
180.17096 | 71.6425 | 0.03969799 | 96.81711 | 150 | 50 | 4.64321 | 2
180.19171 | 71.64917 | 0.03968429 | 96.81578 | 150 | 50 | 4.64311 | 2
180.21248 | 71.65583 | 0.03978745 | 96.81467 | 150 | 50 | 4.643 | 2
180.23323 | 71.6625 | 0.03986138 | 96.81378 | 150 | 50 | 4.64289 | 2
180.254 | 71.66917 | 0.03981847 | 96.81244 | 150 | 50 | 4.64279 | 2
180.27478 | 71.67583 | 0.03976095 | 96.81156 | 150 | 50 | 4.64268 | 2
180.29556 | 71.6825 | 0.03980568 | 96.81111 | 150 | 50 | 4.64258 | 2
180.31633 | 71.68917 | 0.03970434 | 96.81044 | 150 | 50 | 4.64247 | 2
180.33712 | 71.69583 | 0.03979289 | 96.80978 | 150 | 50 | 4.64236 | 2
180.35788 | 71.7025 | 0.03970615 | 96.80978 | 150 | 50 | 4.64226 | 2
180.37864 | 71.70917 | 0.0397801 | 96.81 | 150 | 50 | 4.64215 | 2
180.39939 | 71.71583 | 0.03969335 | 96.81044 | 150 | 50 | 4.64205 | 2
180.42015 | 71.7225 | 0.03970886 | 96.81111 | 150 | 50 | 4.64194 | 2
180.4409 | 71.72917 | 0.03972438 | 96.81178 | 150 | 50 | 4.64184 | 2
180.46166 | 71.73583 | 0.03969607 | 96.81244 | 150 | 50 | 4.64173 | 2
180.48243 | 71.7425 | 0.03975542 | 96.81289 | 150 | 50 | 4.64162 | 2
180.50321 | 71.74917 | 0.0397271 | 96.81378 | 150 | 50 | 4.64152 | 2
180.52397 | 71.75583 | 0.0398449 | 96.81444 | 150 | 50 | 4.64141 | 2
180.54473 | 71.7625 | 0.0398312 | 96.81533 | 150 | 50 | 4.64131 | 2
180.56548 | 71.76917 | 0.03978827 | 96.81622 | 150 | 50 | 4.6412 | 2
180.58622 | 71.77583 | 0.03965767 | 96.81644 | 150 | 50 | 4.64109 | 2
180.60698 | 71.7825 | 0.0396878 | 96.81778 | 150 | 50 | 4.64099 | 2
180.62775 | 71.78917 | 0.03973254 | 96.81867 | 150 | 50 | 4.64088 | 2
180.64852 | 71.79583 | 0.03964577 | 96.82044 | 150 | 50 | 4.64078 | 2
180.6693 | 71.8025 | 0.03960284 | 96.82156 | 150 | 50 | 4.64067 | 2
180.69006 | 71.80917 | 0.03964758 | 96.82289 | 150 | 50 | 4.64056 | 2
180.71077 | 71.81583 | 0.0396631 | 96.82444 | 150 | 50 | 4.64046 | 2
180.73157 | 71.8225 | 0.03969324 | 96.826 | 150 | 50 | 4.64035 | 2
180.75235 | 71.82917 | 0.03963568 | 96.82733 | 150 | 50 | 4.64025 | 2
180.77312 | 71.83583 | 0.03957813 | 96.82844 | 150 | 50 | 4.64014 | 2
180.79388 | 71.8425 | 0.03966673 | 96.82933 | 150 | 50 | 4.64003 | 2
180.81465 | 71.84917 | 0.03965301 | 96.83 | 150 | 50 | 4.63993 | 2
180.83543 | 71.85583 | 0.03959545 | 96.82978 | 150 | 50 | 4.63982 | 2
180.85622 | 71.8625 | 0.03958175 | 96.82978 | 150 | 50 | 4.63972 | 2
180.87699 | 71.86917 | 0.03958265 | 96.82978 | 150 | 50 | 4.63961 | 2
180.89775 | 71.87583 | 0.03974434 | 96.82978 | 150 | 50 | 4.6395 | 2
180.9185 | 71.8825 | 0.0395406 | 96.82978 | 150 | 50 | 4.6394 | 2
180.93926 | 71.88917 | 0.03970231 | 96.82911 | 150 | 50 | 4.63929 | 2
180.96002 | 71.89583 | 0.03970321 | 96.82867 | 150 | 50 | 4.63919 | 2
180.9808 | 71.9025 | 0.0396895 | 96.828 | 150 | 50 | 4.63908 | 2
181.00156 | 71.90917 | 0.03967579 | 96.82667 | 150 | 50 | 4.63897 | 2
181.02228 | 71.91583 | 0.03948664 | 96.82533 | 150 | 50 | 4.63887 | 2
181.04301 | 71.9225 | 0.03954602 | 96.82378 | 150 | 50 | 4.63876 | 2
181.06377 | 71.92917 | 0.03954692 | 96.82156 | 150 | 50 | 4.63866 | 2
181.08452 | 71.93583 | 0.03954783 | 96.81933 | 150 | 50 | 4.63855 | 2
181.10531 | 71.9425 | 0.03962184 | 96.81756 | 150 | 50 | 4.63844 | 2
181.12605 | 71.94917 | 0.03968122 | 96.81533 | 150 | 50 | 4.63834 | 2
181.14681 | 71.95583 | 0.03966751 | 96.81378 | 150 | 50 | 4.63823 | 2
181.16758 | 71.9625 | 0.03981464 | 96.81267 | 150 | 50 | 4.63813 | 2
181.18836 | 71.96917 | 0.03984479 | 96.81156 | 150 | 50 | 4.63802 | 2
181.20912 | 71.97583 | 0.03967023 | 96.81111 | 150 | 50 | 4.63791 | 2
181.22987 | 71.9825 | 0.03974425 | 96.81067 | 150 | 50 | 4.63781 | 2
181.25063 | 71.98917 | 0.0396428 | 96.81022 | 150 | 50 | 4.6377 | 2
181.27142 | 71.99583 | 0.03971682 | 96.81 | 150 | 50 | 4.6376 | 2
181.29218 | 72.0025 | 0.03965924 | 96.81 | 150 | 50 | 4.63749 | 2
181.31296 | 72.00917 | 0.0396309 | 96.80978 | 150 | 50 | 4.63738 | 2
181.33374 | 72.01583 | 0.03957331 | 96.80978 | 150 | 50 | 4.63728 | 2
181.3545 | 72.0225 | 0.03970583 | 96.80978 | 150 | 50 | 4.63717 | 2
181.37529 | 72.02917 | 0.03976524 | 96.80978 | 150 | 50 | 4.63707 | 2
181.39608 | 72.03583 | 0.03963452 | 96.80956 | 150 | 50 | 4.63696 | 2
181.41685 | 72.0425 | 0.03972319 | 96.80956 | 150 | 50 | 4.63685 | 2
181.43759 | 72.04917 | 0.03972409 | 96.80933 | 150 | 50 | 4.63675 | 2
181.45837 | 72.05583 | 0.03973963 | 96.80933 | 150 | 50 | 4.63664 | 2
181.47916 | 72.0625 | 0.03975516 | 96.80911 | 150 | 50 | 4.63654 | 2
181.49992 | 72.06917 | 0.03971219 | 96.80911 | 150 | 50 | 4.63643 | 2
181.52068 | 72.07583 | 0.03980086 | 96.80889 | 150 | 50 | 4.63632 | 2
181.54145 | 72.0825 | 0.03977252 | 96.80867 | 150 | 50 | 4.63622 | 2
181.56226 | 72.08917 | 0.03983194 | 96.80867 | 150 | 50 | 4.63611 | 2
181.58304 | 72.09583 | 0.03977434 | 96.80867 | 150 | 50 | 4.63601 | 2
181.60382 | 72.1025 | 0.03981914 | 96.80844 | 150 | 50 | 4.6359 | 2
181.62459 | 72.10917 | 0.03983468 | 96.80822 | 150 | 50 | 4.63579 | 2
181.64537 | 72.11583 | 0.0396893 | 96.80822 | 150 | 50 | 4.63569 | 2
181.66613 | 72.1225 | 0.03966094 | 96.80822 | 150 | 50 | 4.63558 | 2
181.68691 | 72.12917 | 0.03969111 | 96.808 | 150 | 50 | 4.63547 | 2
181.70769 | 72.13583 | 0.03964813 | 96.808 | 150 | 50 | 4.63537 | 2
181.72845 | 72.1425 | 0.0396344 | 96.808 | 150 | 50 | 4.63526 | 2
181.74922 | 72.14917 | 0.03967921 | 96.80778 | 150 | 50 | 4.63516 | 2
181.77002 | 72.15583 | 0.0397679 | 96.80778 | 150 | 50 | 4.63505 | 2
181.79083 | 72.1625 | 0.03976882 | 96.80756 | 150 | 50 | 4.63494 | 2
181.8116 | 72.16917 | 0.03972583 | 96.80756 | 150 | 50 | 4.63484 | 2
181.83237 | 72.17583 | 0.03968284 | 96.80756 | 150 | 50 | 4.63473 | 2
181.85316 | 72.1825 | 0.03959595 | 96.80756 | 150 | 50 | 4.63463 | 2
181.8739 | 72.18917 | 0.03962613 | 96.80756 | 150 | 50 | 4.63452 | 2
181.89466 | 72.19583 | 0.03962703 | 96.80756 | 150 | 50 | 4.63441 | 2
181.91542 | 72.2025 | 0.03975964 | 96.80756 | 150 | 50 | 4.63431 | 2
181.93618 | 72.20917 | 0.03976055 | 96.80756 | 150 | 50 | 4.6342 | 2
181.95696 | 72.21583 | 0.03984927 | 96.80756 | 150 | 50 | 4.6341 | 2
181.97774 | 72.2225 | 0.03980628 | 96.80756 | 150 | 50 | 4.63399 | 2
181.99852 | 72.22917 | 0.03973401 | 96.80756 | 150 | 50 | 4.63388 | 2
182.01928 | 72.23583 | 0.03972029 | 96.80756 | 150 | 50 | 4.63378 | 2
182.04004 | 72.2425 | 0.03960411 | 96.80756 | 150 | 50 | 4.63367 | 2
182.06077 | 72.24917 | 0.0396782 | 96.80756 | 150 | 50 | 4.63357 | 2
182.08155 | 72.25583 | 0.03966447 | 96.80756 | 150 | 50 | 4.63346 | 2
182.1023 | 72.2625 | 0.03965074 | 96.80756 | 150 | 50 | 4.63335 | 2
182.12305 | 72.26917 | 0.03963701 | 96.80756 | 150 | 50 | 4.63325 | 2
182.14382 | 72.27583 | 0.03965256 | 96.80711 | 150 | 50 | 4.63314 | 2
182.16458 | 72.2825 | 0.03960955 | 96.80711 | 150 | 50 | 4.63303 | 2
182.18535 | 72.28917 | 0.03971292 | 96.80711 | 150 | 50 | 4.63293 | 2
182.2061 | 72.29583 | 0.03972847 | 96.80711 | 150 | 50 | 4.63282 | 2
182.22687 | 72.3025 | 0.03971474 | 96.80711 | 150 | 50 | 4.63272 | 2
182.24761 | 72.30917 | 0.03970101 | 96.80689 | 150 | 50 | 4.63261 | 2
182.26839 | 72.31583 | 0.03961409 | 96.80667 | 150 | 50 | 4.6325 | 2
182.28917 | 72.3225 | 0.03964428 | 96.80644 | 150 | 50 | 4.6324 | 2
182.30993 | 72.32917 | 0.03971838 | 96.80644 | 150 | 50 | 4.63229 | 2
182.33071 | 72.33583 | 0.03973393 | 96.806 | 150 | 50 | 4.63219 | 2
182.35146 | 72.3425 | 0.03976412 | 96.806 | 150 | 50 | 4.63208 | 2
182.37223 | 72.34917 | 0.03966254 | 96.80578 | 150 | 50 | 4.63197 | 2
182.39299 | 72.35583 | 0.03970738 | 96.80556 | 150 | 50 | 4.63187 | 2
182.41375 | 72.3625 | 0.03967901 | 96.80556 | 150 | 50 | 4.63176 | 2
182.43452 | 72.36917 | 0.03972384 | 96.80533 | 150 | 50 | 4.63166 | 2
182.45526 | 72.37583 | 0.03972475 | 96.80511 | 150 | 50 | 4.63155 | 2
182.47603 | 72.3825 | 0.03971102 | 96.80511 | 150 | 50 | 4.63144 | 2
182.49682 | 72.38917 | 0.03971193 | 96.80511 | 150 | 50 | 4.63134 | 2
182.5176 | 72.39583 | 0.0398007 | 96.80533 | 150 | 50 | 4.63123 | 2
182.53836 | 72.4025 | 0.03975768 | 96.80533 | 150 | 50 | 4.63113 | 2
182.55911 | 72.40917 | 0.03967072 | 96.80533 | 150 | 50 | 4.63102 | 2
182.57988 | 72.41583 | 0.0397595 | 96.80511 | 150 | 50 | 4.63091 | 2
182.60062 | 72.4225 | 0.03971648 | 96.80533 | 150 | 50 | 4.63081 | 2
182.62143 | 72.42917 | 0.03967345 | 96.80533 | 150 | 50 | 4.6307 | 2
182.64219 | 72.43583 | 0.03973295 | 96.80556 | 150 | 50 | 4.63059 | 2
182.66294 | 72.4425 | 0.03970456 | 96.80556 | 150 | 50 | 4.63049 | 2
182.68369 | 72.44917 | 0.03967618 | 96.80533 | 150 | 50 | 4.63038 | 2
182.70445 | 72.45583 | 0.03967709 | 96.80533 | 150 | 50 | 4.63028 | 2
182.72521 | 72.4625 | 0.03972194 | 96.80533 | 150 | 50 | 4.63017 | 2
182.74597 | 72.46917 | 0.03960567 | 96.80533 | 150 | 50 | 4.63006 | 2
182.76674 | 72.47583 | 0.03967982 | 96.80533 | 150 | 50 | 4.62996 | 2
182.78754 | 72.4825 | 0.03971002 | 96.80533 | 150 | 50 | 4.62985 | 2
182.80834 | 72.48917 | 0.0395791 | 96.80533 | 150 | 50 | 4.62975 | 2
182.82907 | 72.49583 | 0.03956536 | 96.80533 | 150 | 50 | 4.62964 | 2
182.84982 | 72.5025 | 0.03963951 | 96.80489 | 150 | 50 | 4.62953 | 2
182.87061 | 72.50917 | 0.03971367 | 96.80467 | 150 | 50 | 4.62943 | 2
182.89141 | 72.51583 | 0.03969993 | 96.80467 | 150 | 50 | 4.62932 | 2
182.91217 | 72.5225 | 0.03961294 | 96.80444 | 150 | 50 | 4.62921 | 2
182.93293 | 72.52917 | 0.0396871 | 96.80422 | 150 | 50 | 4.62911 | 2
182.95368 | 72.53583 | 0.03967336 | 96.804 | 150 | 50 | 4.629 | 2
182.97444 | 72.5425 | 0.03964497 | 96.804 | 150 | 50 | 4.6289 | 2
182.99521 | 72.54917 | 0.03973378 | 96.80378 | 150 | 50 | 4.62879 | 2
183.01596 | 72.55583 | 0.03977865 | 96.80356 | 150 | 50 | 4.62868 | 2
183.0367 | 72.5625 | 0.0397356 | 96.80311 | 150 | 50 | 4.62858 | 2
183.05749 | 72.56917 | 0.03972187 | 96.80311 | 150 | 50 | 4.62847 | 2
183.07825 | 72.57583 | 0.03979604 | 96.80267 | 150 | 50 | 4.62837 | 2
183.09902 | 72.5825 | 0.03975299 | 96.80244 | 150 | 50 | 4.62826 | 2
183.11982 | 72.58917 | 0.03976856 | 96.80244 | 150 | 50 | 4.62815 | 2
183.14059 | 72.59583 | 0.03974017 | 96.80222 | 150 | 50 | 4.62805 | 2
183.16136 | 72.6025 | 0.03971177 | 96.802 | 150 | 50 | 4.62794 | 2
183.18212 | 72.60917 | 0.03963941 | 96.802 | 150 | 50 | 4.62783 | 2
183.20288 | 72.61583 | 0.03964032 | 96.80178 | 150 | 50 | 4.62773 | 2
183.22364 | 72.6225 | 0.03972916 | 96.80156 | 150 | 50 | 4.62762 | 2
183.2444 | 72.62917 | 0.03975938 | 96.80156 | 150 | 50 | 4.62752 | 2
183.26513 | 72.63583 | 0.03971632 | 96.80156 | 150 | 50 | 4.62741 | 2
183.28587 | 72.6425 | 0.0397612 | 96.80156 | 150 | 50 | 4.6273 | 2
183.30661 | 72.64917 | 0.03983539 | 96.80156 | 150 | 50 | 4.6272 | 2
183.32739 | 72.65583 | 0.03973371 | 96.80156 | 150 | 50 | 4.62709 | 2
183.34814 | 72.6625 | 0.03973462 | 96.80156 | 150 | 50 | 4.62699 | 2
183.36888 | 72.66917 | 0.0397795 | 96.80133 | 150 | 50 | 4.62688 | 2
183.38961 | 72.67583 | 0.03966316 | 96.80133 | 150 | 50 | 4.62677 | 2
183.41036 | 72.6825 | 0.03979599 | 96.80133 | 150 | 50 | 4.62667 | 2
183.43111 | 72.68917 | 0.03966497 | 96.80111 | 150 | 50 | 4.62656 | 2
183.45185 | 72.69583 | 0.03972452 | 96.80111 | 150 | 50 | 4.62645 | 2
183.47257 | 72.7025 | 0.03971077 | 96.80111 | 150 | 50 | 4.62635 | 2
183.49331 | 72.70917 | 0.0396677 | 96.80111 | 150 | 50 | 4.62624 | 2
183.51406 | 72.71583 | 0.03972725 | 96.80111 | 150 | 50 | 4.62614 | 2
183.5348 | 72.7225 | 0.03969884 | 96.80089 | 150 | 50 | 4.62603 | 2
183.55554 | 72.72917 | 0.03977306 | 96.80089 | 150 | 50 | 4.62592 | 2
183.57626 | 72.73583 | 0.03971532 | 96.80089 | 150 | 50 | 4.62582 | 2
183.59699 | 72.7425 | 0.03959894 | 96.80089 | 150 | 50 | 4.62571 | 2
183.61774 | 72.74917 | 0.03948257 | 96.80089 | 150 | 50 | 4.62561 | 2
183.63848 | 72.75583 | 0.0395861 | 96.80067 | 150 | 50 | 4.6255 | 2
183.65918 | 72.7625 | 0.03961633 | 96.80067 | 150 | 50 | 4.62539 | 2
183.6799 | 72.76917 | 0.03961724 | 96.80044 | 150 | 50 | 4.62529 | 2
183.70067 | 72.77583 | 0.0396768 | 96.80022 | 150 | 50 | 4.62518 | 2
183.7214 | 72.7825 | 0.03963372 | 96.80022 | 150 | 50 | 4.62508 | 2
183.74214 | 72.78917 | 0.03953198 | 96.8 | 150 | 50 | 4.62497 | 2
183.76288 | 72.79583 | 0.03962088 | 96.79978 | 150 | 50 | 4.62486 | 2
183.78363 | 72.8025 | 0.03963645 | 96.79978 | 150 | 50 | 4.62476 | 2
183.80441 | 72.80917 | 0.03963736 | 96.79956 | 150 | 50 | 4.62465 | 2
183.82515 | 72.81583 | 0.03968226 | 96.79933 | 150 | 50 | 4.62455 | 2
183.84589 | 72.8225 | 0.03966851 | 96.79933 | 150 | 50 | 4.62444 | 2
183.86662 | 72.82917 | 0.03968408 | 96.79889 | 150 | 50 | 4.62433 | 2
183.88734 | 72.83583 | 0.03972899 | 96.79867 | 150 | 50 | 4.62423 | 2
183.90807 | 72.8425 | 0.03965657 | 96.79867 | 150 | 50 | 4.62412 | 2
183.92878 | 72.84917 | 0.03970148 | 96.79822 | 150 | 50 | 4.62402 | 2
183.94948 | 72.85583 | 0.03973172 | 96.79822 | 150 | 50 | 4.62391 | 2
183.9702 | 72.8625 | 0.03962996 | 96.798 | 150 | 50 | 4.6238 | 2
183.99092 | 72.86917 | 0.0394842 | 96.79778 | 150 | 50 | 4.6237 | 2
184.01165 | 72.87583 | 0.03945577 | 96.79756 | 150 | 50 | 4.62359 | 2
184.0324 | 72.8825 | 0.03954468 | 96.79733 | 150 | 50 | 4.62349 | 2
184.05313 | 72.88917 | 0.03950159 | 96.79689 | 150 | 50 | 4.62338 | 2
184.07383 | 72.89583 | 0.0395905 | 96.79689 | 150 | 50 | 4.62327 | 2
184.09456 | 72.9025 | 0.03972343 | 96.79622 | 150 | 50 | 4.62317 | 2
184.11528 | 72.90917 | 0.03975368 | 96.796 | 150 | 50 | 4.62306 | 2
184.13598 | 72.91583 | 0.03956389 | 96.796 | 150 | 50 | 4.62296 | 2
184.15672 | 72.9225 | 0.03953545 | 96.79556 | 150 | 50 | 4.62285 | 2
184.17746 | 72.92917 | 0.03950702 | 96.79533 | 150 | 50 | 4.62274 | 2
184.1982 | 72.93583 | 0.03950793 | 96.79489 | 150 | 50 | 4.62264 | 2
184.21892 | 72.9425 | 0.03959686 | 96.79489 | 150 | 50 | 4.62253 | 2
184.23965 | 72.94917 | 0.03959777 | 96.79444 | 150 | 50 | 4.62243 | 2
184.26039 | 72.95583 | 0.03959868 | 96.79444 | 150 | 50 | 4.62232 | 2
184.28113 | 72.9625 | 0.03951155 | 96.79422 | 150 | 50 | 4.62221 | 2
184.30187 | 72.96917 | 0.03946845 | 96.794 | 150 | 50 | 4.62211 | 2
184.32258 | 72.97583 | 0.03944 | 96.79378 | 150 | 50 | 4.622 | 2
184.34334 | 72.9825 | 0.03942624 | 96.79378 | 150 | 50 | 4.62189 | 2
184.36407 | 72.98917 | 0.03952986 | 96.79356 | 150 | 50 | 4.62179 | 2
184.38481 | 72.99583 | 0.0394574 | 96.79333 | 150 | 50 | 4.62168 | 2
184.40557 | 73.0025 | 0.03944363 | 96.79333 | 150 | 50 | 4.62158 | 2
184.4263 | 73.00917 | 0.03959128 | 96.79333 | 150 | 50 | 4.62147 | 2
184.44704 | 73.01583 | 0.03959219 | 96.79289 | 150 | 50 | 4.62136 | 2
184.46776 | 73.0225 | 0.0395344 | 96.79267 | 150 | 50 | 4.62126 | 2
184.48848 | 73.02917 | 0.03965271 | 96.79244 | 150 | 50 | 4.62115 | 2
184.5092 | 73.03583 | 0.03966829 | 96.79178 | 150 | 50 | 4.62105 | 2
184.52991 | 73.0425 | 0.03955179 | 96.79133 | 150 | 50 | 4.62094 | 2
184.55064 | 73.04917 | 0.039494 | 96.79089 | 150 | 50 | 4.62083 | 2
184.57136 | 73.05583 | 0.03940684 | 96.79044 | 150 | 50 | 4.62073 | 2
184.59207 | 73.0625 | 0.03951049 | 96.79 | 150 | 50 | 4.62062 | 2
184.61278 | 73.06917 | 0.03959946 | 96.78956 | 150 | 50 | 4.62052 | 2
184.63353 | 73.07583 | 0.03954166 | 96.78889 | 150 | 50 | 4.62041 | 2
184.65426 | 73.0825 | 0.03942514 | 96.78822 | 150 | 50 | 4.6203 | 2
184.67497 | 73.08917 | 0.0393233 | 96.78778 | 150 | 50 | 4.6202 | 2
184.6957 | 73.09583 | 0.03926548 | 96.78733 | 150 | 50 | 4.62009 | 2
184.71642 | 73.1025 | 0.03935446 | 96.78733 | 150 | 50 | 4.61998 | 2
184.73713 | 73.10917 | 0.03942876 | 96.78689 | 150 | 50 | 4.61988 | 2
184.75787 | 73.11583 | 0.03942967 | 96.78667 | 150 | 50 | 4.61977 | 2
184.77861 | 73.1225 | 0.03922505 | 96.78644 | 150 | 50 | 4.61967 | 2
184.79934 | 73.12917 | 0.03927 | 96.78667 | 150 | 50 | 4.61956 | 2
184.82003 | 73.13583 | 0.03937366 | 96.78711 | 150 | 50 | 4.61945 | 2
184.84074 | 73.1425 | 0.03928648 | 96.78689 | 150 | 50 | 4.61935 | 2
184.86143 | 73.14917 | 0.03931674 | 96.78733 | 150 | 50 | 4.61924 | 2
184.88213 | 73.15583 | 0.0394351 | 96.78756 | 150 | 50 | 4.61914 | 2
184.90283 | 73.1625 | 0.03956814 | 96.78778 | 150 | 50 | 4.61903 | 2
184.92355 | 73.16917 | 0.03934881 | 96.788 | 150 | 50 | 4.61892 | 2
184.94428 | 73.17583 | 0.03937908 | 96.78844 | 150 | 50 | 4.61882 | 2
184.96499 | 73.1825 | 0.03939467 | 96.78867 | 150 | 50 | 4.61871 | 2
184.98571 | 73.18917 | 0.03939558 | 96.78889 | 150 | 50 | 4.61861 | 2
185.00645 | 73.19583 | 0.03936711 | 96.78889 | 150 | 50 | 4.6185 | 2
185.02717 | 73.2025 | 0.03951486 | 96.78911 | 150 | 50 | 4.61839 | 2
185.0479 | 73.20917 | 0.03942766 | 96.78911 | 150 | 50 | 4.61829 | 2
185.06863 | 73.21583 | 0.03935514 | 96.78911 | 150 | 50 | 4.61818 | 2
185.08934 | 73.2225 | 0.03944416 | 96.78889 | 150 | 50 | 4.61808 | 2
185.11007 | 73.22917 | 0.03937164 | 96.78867 | 150 | 50 | 4.61797 | 2
185.13082 | 73.23583 | 0.03937254 | 96.78867 | 150 | 50 | 4.61786 | 2
185.15155 | 73.2425 | 0.03934408 | 96.78867 | 150 | 50 | 4.61776 | 2
185.17225 | 73.24917 | 0.03941841 | 96.78867 | 150 | 50 | 4.61765 | 2
185.19297 | 73.25583 | 0.03938994 | 96.78844 | 150 | 50 | 4.61754 | 2
185.21368 | 73.2625 | 0.03942022 | 96.78822 | 150 | 50 | 4.61744 | 2
185.2344 | 73.26917 | 0.03946519 | 96.788 | 150 | 50 | 4.61733 | 2
185.2551 | 73.27583 | 0.03937797 | 96.788 | 150 | 50 | 4.61723 | 2
185.27582 | 73.2825 | 0.03933481 | 96.78778 | 150 | 50 | 4.61712 | 2
185.29652 | 73.28917 | 0.03939447 | 96.78756 | 150 | 50 | 4.61701 | 2
185.31725 | 73.29583 | 0.03933662 | 96.78756 | 150 | 50 | 4.61691 | 2
185.33797 | 73.3025 | 0.03930814 | 96.78733 | 150 | 50 | 4.6168 | 2
185.35871 | 73.30917 | 0.03926498 | 96.78733 | 150 | 50 | 4.6167 | 2
185.37946 | 73.31583 | 0.03922181 | 96.78711 | 150 | 50 | 4.61659 | 2
185.40018 | 73.3225 | 0.03917864 | 96.78711 | 150 | 50 | 4.61648 | 2
185.42087 | 73.32917 | 0.03928238 | 96.78689 | 150 | 50 | 4.61638 | 2
185.44159 | 73.33583 | 0.03923921 | 96.78689 | 150 | 50 | 4.61627 | 2
185.46234 | 73.3425 | 0.03921073 | 96.78667 | 150 | 50 | 4.61617 | 2
185.48309 | 73.34917 | 0.03938793 | 96.78667 | 150 | 50 | 4.61606 | 2
185.50383 | 73.35583 | 0.03925661 | 96.78644 | 150 | 50 | 4.61595 | 2
185.52454 | 73.3625 | 0.03915467 | 96.78622 | 150 | 50 | 4.61585 | 2
185.54527 | 73.36917 | 0.0392878 | 96.78622 | 150 | 50 | 4.61574 | 2
185.56601 | 73.37583 | 0.0393034 | 96.78578 | 150 | 50 | 4.61563 | 2
185.58672 | 73.3825 | 0.03928961 | 96.78578 | 150 | 50 | 4.61553 | 2
185.60745 | 73.38917 | 0.03923174 | 96.78578 | 150 | 50 | 4.61542 | 2
185.62817 | 73.39583 | 0.03914448 | 96.78533 | 150 | 50 | 4.61532 | 2
185.64887 | 73.4025 | 0.03911599 | 96.78533 | 150 | 50 | 4.61521 | 2
185.66959 | 73.40917 | 0.03911689 | 96.78511 | 150 | 50 | 4.6151 | 2
185.69034 | 73.41583 | 0.03926474 | 96.78489 | 150 | 50 | 4.615 | 2
185.71105 | 73.4225 | 0.03928033 | 96.78489 | 150 | 50 | 4.61489 | 2
185.73177 | 73.42917 | 0.0394135 | 96.78444 | 150 | 50 | 4.61479 | 2
185.7525 | 73.43583 | 0.03925275 | 96.78467 | 150 | 50 | 4.61468 | 2
185.77321 | 73.4425 | 0.03923896 | 96.78511 | 150 | 50 | 4.61457 | 2
185.79389 | 73.44917 | 0.03915168 | 96.78556 | 150 | 50 | 4.61447 | 2
185.81461 | 73.45583 | 0.03925546 | 96.78667 | 150 | 50 | 4.61436 | 2
185.83531 | 73.4625 | 0.03918287 | 96.78756 | 150 | 50 | 4.61425 | 2
185.85601 | 73.46917 | 0.03916908 | 96.78911 | 150 | 50 | 4.61415 | 2
185.87668 | 73.47583 | 0.03922877 | 96.79022 | 150 | 50 | 4.61404 | 2
185.89737 | 73.4825 | 0.03933255 | 96.79111 | 150 | 50 | 4.61394 | 2
185.91806 | 73.48917 | 0.03921587 | 96.792 | 150 | 50 | 4.61383 | 2
185.93874 | 73.49583 | 0.03921677 | 96.79267 | 150 | 50 | 4.61372 | 2
185.95943 | 73.5025 | 0.03912948 | 96.79289 | 150 | 50 | 4.61362 | 2
185.98014 | 73.50917 | 0.03929207 | 96.79289 | 150 | 50 | 4.61351 | 2
186.00083 | 73.51583 | 0.03917538 | 96.79311 | 150 | 50 | 4.61341 | 2
186.02154 | 73.5225 | 0.03916158 | 96.79311 | 150 | 50 | 4.6133 | 2
186.04228 | 73.52917 | 0.03919188 | 96.79311 | 150 | 50 | 4.61319 | 2
186.06298 | 73.53583 | 0.03913398 | 96.79267 | 150 | 50 | 4.61309 | 2
186.08371 | 73.5425 | 0.03919368 | 96.79222 | 150 | 50 | 4.61298 | 2
186.10443 | 73.54917 | 0.03919458 | 96.79111 | 150 | 50 | 4.61288 | 2
186.12511 | 73.55583 | 0.03915138 | 96.78978 | 150 | 50 | 4.61277 | 2
186.14581 | 73.5625 | 0.03904937 | 96.78822 | 150 | 50 | 4.61266 | 2
186.16651 | 73.56917 | 0.03902086 | 96.78667 | 150 | 50 | 4.61256 | 2
186.1872 | 73.57583 | 0.03918349 | 96.78444 | 150 | 50 | 4.61245 | 2
186.2079 | 73.5825 | 0.0392285 | 96.78267 | 150 | 50 | 4.61235 | 2
186.2286 | 73.58917 | 0.03928822 | 96.78089 | 150 | 50 | 4.61224 | 2
186.24932 | 73.59583 | 0.03915678 | 96.77933 | 150 | 50 | 4.61213 | 2
186.27001 | 73.6025 | 0.03927532 | 96.778 | 150 | 50 | 4.61203 | 2
186.29068 | 73.60917 | 0.03933504 | 96.77756 | 150 | 50 | 4.61192 | 2
186.31139 | 73.61583 | 0.03923301 | 96.77644 | 150 | 50 | 4.61182 | 2
186.33208 | 73.6225 | 0.03910156 | 96.776 | 150 | 50 | 4.61171 | 2
186.35277 | 73.62917 | 0.03910246 | 96.776 | 150 | 50 | 4.6116 | 2
186.37344 | 73.63583 | 0.03917689 | 96.77556 | 150 | 50 | 4.6115 | 2
186.39412 | 73.6425 | 0.03917779 | 96.77489 | 150 | 50 | 4.61139 | 2
186.41481 | 73.64917 | 0.0391934 | 96.77489 | 150 | 50 | 4.61129 | 2
186.4355 | 73.65583 | 0.03912076 | 96.77467 | 150 | 50 | 4.61118 | 2
186.45621 | 73.6625 | 0.03928345 | 96.77467 | 150 | 50 | 4.61107 | 2
186.47688 | 73.66917 | 0.0391961 | 96.77444 | 150 | 50 | 4.61097 | 2
186.49756 | 73.67583 | 0.03907934 | 96.77444 | 150 | 50 | 4.61086 | 2
186.51827 | 73.6825 | 0.03913907 | 96.77422 | 150 | 50 | 4.61075 | 2
186.53894 | 73.68917 | 0.03906643 | 96.774 | 150 | 50 | 4.61065 | 2
186.5596 | 73.69583 | 0.03911145 | 96.774 | 150 | 50 | 4.61054 | 2
186.58032 | 73.7025 | 0.03899468 | 96.77378 | 150 | 50 | 4.61044 | 2
186.60101 | 73.70917 | 0.03911326 | 96.77356 | 150 | 50 | 4.61033 | 2
186.6217 | 73.71583 | 0.03918771 | 96.77356 | 150 | 50 | 4.61022 | 2
186.6424 | 73.7225 | 0.0391739 | 96.77311 | 150 | 50 | 4.61012 | 2
186.6631 | 73.72917 | 0.03905711 | 96.77311 | 150 | 50 | 4.61001 | 2
186.68379 | 73.73583 | 0.03914628 | 96.77289 | 150 | 50 | 4.60991 | 2
186.70446 | 73.7425 | 0.03907362 | 96.77267 | 150 | 50 | 4.6098 | 2
186.72512 | 73.74917 | 0.03907452 | 96.77244 | 150 | 50 | 4.60969 | 2
186.74582 | 73.75583 | 0.03897243 | 96.77222 | 150 | 50 | 4.60959 | 2
186.76649 | 73.7625 | 0.03900275 | 96.772 | 150 | 50 | 4.60948 | 2
186.78717 | 73.76917 | 0.03895951 | 96.77178 | 150 | 50 | 4.60938 | 2
186.80784 | 73.77583 | 0.03900455 | 96.77133 | 150 | 50 | 4.60927 | 2
186.82853 | 73.7825 | 0.03902016 | 96.77133 | 150 | 50 | 4.60916 | 2
186.8492 | 73.78917 | 0.03903577 | 96.77067 | 150 | 50 | 4.60906 | 2
186.86988 | 73.79583 | 0.03908081 | 96.77044 | 150 | 50 | 4.60895 | 2
186.89055 | 73.8025 | 0.03909643 | 96.77044 | 150 | 50 | 4.60885 | 2
186.91126 | 73.80917 | 0.03895017 | 96.77 | 150 | 50 | 4.60874 | 2
186.93196 | 73.81583 | 0.03900993 | 96.76978 | 150 | 50 | 4.60863 | 2
186.95267 | 73.8225 | 0.03905498 | 96.76933 | 150 | 50 | 4.60853 | 2
186.97334 | 73.82917 | 0.03912946 | 96.76933 | 150 | 50 | 4.60842 | 2
186.994 | 73.83583 | 0.03901263 | 96.76889 | 150 | 50 | 4.60832 | 2
187.01468 | 73.8425 | 0.03904296 | 96.76867 | 150 | 50 | 4.60821 | 2
187.03535 | 73.84917 | 0.03910272 | 96.76844 | 150 | 50 | 4.6081 | 2
187.05602 | 73.85583 | 0.0390006 | 96.768 | 150 | 50 | 4.608 | 2
187.07667 | 73.8625 | 0.03903093 | 96.768 | 150 | 50 | 4.60789 | 2
187.09735 | 73.86917 | 0.03898767 | 96.768 | 150 | 50 | 4.60779 | 2
187.11801 | 73.87583 | 0.03895914 | 96.76756 | 150 | 50 | 4.60768 | 2
187.13867 | 73.8825 | 0.03910722 | 96.76733 | 150 | 50 | 4.60757 | 2
187.15932 | 73.88917 | 0.03900509 | 96.76733 | 150 | 50 | 4.60747 | 2
187.18 | 73.89583 | 0.03906486 | 96.76733 | 150 | 50 | 4.60736 | 2
187.20066 | 73.9025 | 0.03910992 | 96.76733 | 150 | 50 | 4.60726 | 2
187.22133 | 73.90917 | 0.03903722 | 96.76689 | 150 | 50 | 4.60715 | 2
187.242 | 73.91583 | 0.039097 | 96.76689 | 150 | 50 | 4.60704 | 2
187.2627 | 73.9225 | 0.03908318 | 96.76667 | 150 | 50 | 4.60694 | 2
187.28338 | 73.92917 | 0.03906936 | 96.76644 | 150 | 50 | 4.60683 | 2
187.30404 | 73.93583 | 0.03893776 | 96.76622 | 150 | 50 | 4.60673 | 2
187.32473 | 73.9425 | 0.03908588 | 96.76622 | 150 | 50 | 4.60662 | 2
187.34541 | 73.94917 | 0.03904261 | 96.76622 | 150 | 50 | 4.60651 | 2
187.3661 | 73.95583 | 0.03895518 | 96.766 | 150 | 50 | 4.60641 | 2
187.38679 | 73.9625 | 0.03886774 | 96.76578 | 150 | 50 | 4.6063 | 2
187.40746 | 73.96917 | 0.0389128 | 96.76578 | 150 | 50 | 4.6062 | 2
187.42813 | 73.97583 | 0.03894314 | 96.76556 | 150 | 50 | 4.60609 | 2
187.44878 | 73.9825 | 0.03888514 | 96.76556 | 150 | 50 | 4.60598 | 2
187.46944 | 73.98917 | 0.03888604 | 96.76511 | 150 | 50 | 4.60588 | 2
187.4901 | 73.99583 | 0.03894583 | 96.76489 | 150 | 50 | 4.60577 | 2
187.51078 | 74.0025 | 0.03879948 | 96.76489 | 150 | 50 | 4.60567 | 2
187.53144 | 74.00917 | 0.0387562 | 96.76467 | 150 | 50 | 4.60556 | 2
187.55212 | 74.01583 | 0.03884544 | 96.76467 | 150 | 50 | 4.60545 | 2
187.57277 | 74.0225 | 0.03887579 | 96.76511 | 150 | 50 | 4.60535 | 2
187.59343 | 74.02917 | 0.03892086 | 96.76578 | 150 | 50 | 4.60524 | 2
187.61413 | 74.03583 | 0.03892176 | 96.76667 | 150 | 50 | 4.60514 | 2
187.63482 | 74.0425 | 0.03881957 | 96.76756 | 150 | 50 | 4.60503 | 2
187.65547 | 74.04917 | 0.03884992 | 96.76911 | 150 | 50 | 4.60492 | 2
187.67615 | 74.05583 | 0.03889499 | 96.77067 | 150 | 50 | 4.60482 | 2
187.6968 | 74.0625 | 0.03873389 | 96.77178 | 150 | 50 | 4.60471 | 2
187.71748 | 74.06917 | 0.03867587 | 96.77311 | 150 | 50 | 4.60461 | 2
187.73818 | 74.07583 | 0.0387504 | 96.774 | 150 | 50 | 4.6045 | 2
187.75885 | 74.0825 | 0.03879548 | 96.77422 | 150 | 50 | 4.60439 | 2
187.77952 | 74.08917 | 0.03882583 | 96.77467 | 150 | 50 | 4.60429 | 2
187.80018 | 74.09583 | 0.03890037 | 96.77467 | 150 | 50 | 4.60418 | 2
187.82085 | 74.1025 | 0.03882762 | 96.77489 | 150 | 50 | 4.60408 | 2
187.84153 | 74.10917 | 0.03878432 | 96.77511 | 150 | 50 | 4.60397 | 2
187.86222 | 74.11583 | 0.03877048 | 96.77467 | 150 | 50 | 4.60386 | 2
187.8829 | 74.1225 | 0.03874192 | 96.77444 | 150 | 50 | 4.60376 | 2
187.90361 | 74.12917 | 0.03872808 | 96.77356 | 150 | 50 | 4.60365 | 2
187.92429 | 74.13583 | 0.0387437 | 96.77244 | 150 | 50 | 4.60354 | 2
187.94498 | 74.1425 | 0.03884772 | 96.77089 | 150 | 50 | 4.60344 | 2
187.96568 | 74.14917 | 0.03877496 | 96.76933 | 150 | 50 | 4.60333 | 2
187.98638 | 74.15583 | 0.03886424 | 96.76822 | 150 | 50 | 4.60323 | 2
188.00708 | 74.1625 | 0.03889461 | 96.76733 | 150 | 50 | 4.60312 | 2
188.02775 | 74.16917 | 0.03873344 | 96.76711 | 150 | 50 | 4.60301 | 2
188.04844 | 74.17583 | 0.03879327 | 96.76644 | 150 | 50 | 4.60291 | 2
188.06911 | 74.1825 | 0.03879416 | 96.76644 | 150 | 50 | 4.6028 | 2
188.08981 | 74.18917 | 0.03870665 | 96.76689 | 150 | 50 | 4.60269 | 2
188.11048 | 74.19583 | 0.03875175 | 96.76689 | 150 | 50 | 4.60259 | 2
188.13116 | 74.2025 | 0.03872317 | 96.76711 | 150 | 50 | 4.60248 | 2
188.15186 | 74.20917 | 0.0387388 | 96.76756 | 150 | 50 | 4.60238 | 2
188.17254 | 74.21583 | 0.03869549 | 96.76733 | 150 | 50 | 4.60227 | 2
188.19323 | 74.2225 | 0.0386227 | 96.76778 | 150 | 50 | 4.60216 | 2
188.21392 | 74.22917 | 0.03857938 | 96.76778 | 150 | 50 | 4.60206 | 2
188.2346 | 74.23583 | 0.03858027 | 96.76778 | 150 | 50 | 4.60195 | 2
188.25531 | 74.2425 | 0.03865485 | 96.76778 | 150 | 50 | 4.60185 | 2
188.27602 | 74.24917 | 0.03864101 | 96.76778 | 150 | 50 | 4.60174 | 2
188.2967 | 74.25583 | 0.03862716 | 96.76778 | 150 | 50 | 4.60163 | 2
188.31742 | 74.2625 | 0.03876069 | 96.76711 | 150 | 50 | 4.60153 | 2
188.33812 | 74.26917 | 0.03865842 | 96.766 | 150 | 50 | 4.60142 | 2
188.35881 | 74.27583 | 0.03870353 | 96.76489 | 150 | 50 | 4.60131 | 2
188.37952 | 74.2825 | 0.03876338 | 96.76356 | 150 | 50 | 4.60121 | 2
188.40023 | 74.28917 | 0.03863162 | 96.762 | 150 | 50 | 4.6011 | 2
188.4209 | 74.29583 | 0.03855881 | 96.76022 | 150 | 50 | 4.601 | 2
188.4416 | 74.3025 | 0.03869236 | 96.75822 | 150 | 50 | 4.60089 | 2
188.46231 | 74.30917 | 0.03856059 | 96.75711 | 150 | 50 | 4.60078 | 2
188.483 | 74.31583 | 0.03856148 | 96.75556 | 150 | 50 | 4.60068 | 2
188.5037 | 74.3225 | 0.03859186 | 96.75444 | 150 | 50 | 4.60057 | 2
188.52438 | 74.32917 | 0.03860749 | 96.754 | 150 | 50 | 4.60046 | 2
188.54506 | 74.33583 | 0.03851993 | 96.75356 | 150 | 50 | 4.60036 | 2
188.56574 | 74.3425 | 0.03859453 | 96.75311 | 150 | 50 | 4.60025 | 2
188.58643 | 74.34917 | 0.03856593 | 96.75289 | 150 | 50 | 4.60015 | 2
188.60711 | 74.35583 | 0.03850785 | 96.75244 | 150 | 50 | 4.60004 | 2
188.62779 | 74.3625 | 0.03852349 | 96.75222 | 150 | 50 | 4.59993 | 2
188.64848 | 74.36917 | 0.03848014 | 96.752 | 150 | 50 | 4.59983 | 2
188.66917 | 74.37583 | 0.03855475 | 96.75178 | 150 | 50 | 4.59972 | 2
188.68984 | 74.3825 | 0.03857039 | 96.75156 | 150 | 50 | 4.59961 | 2
188.71055 | 74.38917 | 0.03855653 | 96.75133 | 150 | 50 | 4.59951 | 2
188.73124 | 74.39583 | 0.03840998 | 96.75133 | 150 | 50 | 4.5994 | 2
188.75193 | 74.4025 | 0.03848459 | 96.75111 | 150 | 50 | 4.5993 | 2
188.7726 | 74.40917 | 0.03847073 | 96.75111 | 150 | 50 | 4.59919 | 2
188.7933 | 74.41583 | 0.0383684 | 96.75111 | 150 | 50 | 4.59908 | 2
188.81398 | 74.4225 | 0.03845776 | 96.75089 | 150 | 50 | 4.59898 | 2
188.83467 | 74.42917 | 0.03842916 | 96.75089 | 150 | 50 | 4.59887 | 2
188.85538 | 74.43583 | 0.03859226 | 96.75089 | 150 | 50 | 4.59876 | 2
188.87609 | 74.4425 | 0.03853416 | 96.75067 | 150 | 50 | 4.59866 | 2
188.89676 | 74.44917 | 0.03840233 | 96.75067 | 150 | 50 | 4.59855 | 2
188.91744 | 74.45583 | 0.03840321 | 96.75067 | 150 | 50 | 4.59845 | 2
188.93815 | 74.4625 | 0.03847784 | 96.75067 | 150 | 50 | 4.59834 | 2
188.95884 | 74.46917 | 0.03846398 | 96.75044 | 150 | 50 | 4.59823 | 2
188.97952 | 74.47583 | 0.03842063 | 96.75044 | 150 | 50 | 4.59813 | 2
189.00022 | 74.4825 | 0.03836252 | 96.75044 | 150 | 50 | 4.59802 | 2
189.02089 | 74.48917 | 0.0384224 | 96.75044 | 150 | 50 | 4.59792 | 2
189.04156 | 74.49583 | 0.03839379 | 96.75044 | 150 | 50 | 4.59781 | 2
189.06224 | 74.5025 | 0.03848318 | 96.75022 | 150 | 50 | 4.5977 | 2
189.08295 | 74.50917 | 0.03833656 | 96.75 | 150 | 50 | 4.5976 | 2
189.10363 | 74.51583 | 0.0383817 | 96.74978 | 150 | 50 | 4.59749 | 2
189.12433 | 74.5225 | 0.03839734 | 96.74978 | 150 | 50 | 4.59738 | 2
189.14498 | 74.52917 | 0.03839823 | 96.74933 | 150 | 50 | 4.59728 | 2
189.16567 | 74.53583 | 0.03850238 | 96.74911 | 150 | 50 | 4.59717 | 2
189.18636 | 74.5425 | 0.03831148 | 96.74889 | 150 | 50 | 4.59707 | 2
189.20704 | 74.54917 | 0.03840089 | 96.74867 | 150 | 50 | 4.59696 | 2
189.22769 | 74.55583 | 0.03843128 | 96.748 | 150 | 50 | 4.59685 | 2
189.24837 | 74.5625 | 0.03832889 | 96.748 | 150 | 50 | 4.59675 | 2
189.26905 | 74.56917 | 0.03827077 | 96.748 | 150 | 50 | 4.59664 | 2
189.28971 | 74.57583 | 0.03833066 | 96.74778 | 150 | 50 | 4.59653 | 2
189.31038 | 74.5825 | 0.03828729 | 96.74756 | 150 | 50 | 4.59643 | 2
189.33103 | 74.58917 | 0.03827342 | 96.74756 | 150 | 50 | 4.59632 | 2
189.35169 | 74.59583 | 0.03833332 | 96.74733 | 150 | 50 | 4.59622 | 2
189.37236 | 74.6025 | 0.03828994 | 96.74733 | 150 | 50 | 4.59611 | 2
189.393 | 74.60917 | 0.03824655 | 96.74711 | 150 | 50 | 4.596 | 2
189.41365 | 74.61583 | 0.03817366 | 96.74711 | 150 | 50 | 4.5959 | 2
189.43435 | 74.6225 | 0.03829259 | 96.74689 | 150 | 50 | 4.59579 | 2
189.45502 | 74.62917 | 0.03833774 | 96.74667 | 150 | 50 | 4.59569 | 2
189.4757 | 74.63583 | 0.03820582 | 96.74667 | 150 | 50 | 4.59558 | 2
189.49638 | 74.6425 | 0.03833952 | 96.74644 | 150 | 50 | 4.59547 | 2
189.51704 | 74.64917 | 0.03822234 | 96.74644 | 150 | 50 | 4.59537 | 2
189.53771 | 74.65583 | 0.03832653 | 96.74644 | 150 | 50 | 4.59526 | 2
189.55837 | 74.6625 | 0.03817983 | 96.746 | 150 | 50 | 4.59515 | 2
189.57906 | 74.66917 | 0.03822499 | 96.746 | 150 | 50 | 4.59505 | 2
189.59971 | 74.67583 | 0.03831443 | 96.74556 | 150 | 50 | 4.59494 | 2
189.62039 | 74.6825 | 0.03831531 | 96.74533 | 150 | 50 | 4.59484 | 2
189.64102 | 74.68917 | 0.03828668 | 96.74489 | 150 | 50 | 4.59473 | 2
189.66169 | 74.69583 | 0.03816948 | 96.74467 | 150 | 50 | 4.59462 | 2
189.68238 | 74.7025 | 0.03828845 | 96.74444 | 150 | 50 | 4.59452 | 2
189.70302 | 74.70917 | 0.03820077 | 96.744 | 150 | 50 | 4.59441 | 2
189.72366 | 74.71583 | 0.03815737 | 96.744 | 150 | 50 | 4.59431 | 2
189.74433 | 74.7225 | 0.03808444 | 96.74356 | 150 | 50 | 4.5942 | 2
189.76498 | 74.72917 | 0.03810008 | 96.74311 | 150 | 50 | 4.59409 | 2
189.78567 | 74.73583 | 0.03821906 | 96.74267 | 150 | 50 | 4.59399 | 2
189.80635 | 74.7425 | 0.03801327 | 96.74244 | 150 | 50 | 4.59388 | 2
189.82702 | 74.74917 | 0.03802891 | 96.74178 | 150 | 50 | 4.59377 | 2
189.8477 | 74.75583 | 0.0381479 | 96.74178 | 150 | 50 | 4.59367 | 2
189.86835 | 74.7625 | 0.03810449 | 96.74156 | 150 | 50 | 4.59356 | 2
189.88905 | 74.76917 | 0.03807584 | 96.74111 | 150 | 50 | 4.59346 | 2
189.90971 | 74.77583 | 0.03809149 | 96.74089 | 150 | 50 | 4.59335 | 2
189.93037 | 74.7825 | 0.03815143 | 96.74067 | 150 | 50 | 4.59324 | 2
189.95104 | 74.78917 | 0.03803419 | 96.74022 | 150 | 50 | 4.59314 | 2
189.97171 | 74.79583 | 0.03796124 | 96.73978 | 150 | 50 | 4.59303 | 2
189.99235 | 74.8025 | 0.03796212 | 96.73933 | 150 | 50 | 4.59292 | 2
190.01305 | 74.80917 | 0.03784487 | 96.73911 | 150 | 50 | 4.59282 | 2
190.03372 | 74.81583 | 0.03796388 | 96.73889 | 150 | 50 | 4.59271 | 2
190.05439 | 74.8225 | 0.03802382 | 96.73844 | 150 | 50 | 4.59261 | 2
190.07506 | 74.82917 | 0.03803947 | 96.73822 | 150 | 50 | 4.5925 | 2
190.09571 | 74.83583 | 0.03804035 | 96.738 | 150 | 50 | 4.59239 | 2
190.11641 | 74.8425 | 0.03802646 | 96.73778 | 150 | 50 | 4.59229 | 2
190.13708 | 74.84917 | 0.0379978 | 96.73756 | 150 | 50 | 4.59218 | 2
190.15776 | 74.85583 | 0.03804299 | 96.73733 | 150 | 50 | 4.59207 | 2
190.17841 | 74.8625 | 0.03808817 | 96.73689 | 150 | 50 | 4.59197 | 2
190.19909 | 74.86917 | 0.03801521 | 96.73689 | 150 | 50 | 4.59186 | 2
190.21979 | 74.87583 | 0.03804563 | 96.73667 | 150 | 50 | 4.59176 | 2
190.24044 | 74.8825 | 0.03797266 | 96.73667 | 150 | 50 | 4.59165 | 2
190.26111 | 74.88917 | 0.03792923 | 96.73667 | 150 | 50 | 4.59154 | 2
190.28178 | 74.89583 | 0.03791534 | 96.73644 | 150 | 50 | 4.59144 | 2
190.30244 | 74.9025 | 0.03799007 | 96.73644 | 150 | 50 | 4.59133 | 2
190.32312 | 74.90917 | 0.03790232 | 96.73622 | 150 | 50 | 4.59122 | 2
190.34378 | 74.91583 | 0.03793274 | 96.73622 | 150 | 50 | 4.59112 | 2
190.36443 | 74.9225 | 0.03791884 | 96.736 | 150 | 50 | 4.59101 | 2
190.3851 | 74.92917 | 0.03789018 | 96.73622 | 150 | 50 | 4.59091 | 2
190.40577 | 74.93583 | 0.03786151 | 96.736 | 150 | 50 | 4.5908 | 2
190.42642 | 74.9425 | 0.03787716 | 96.736 | 150 | 50 | 4.59069 | 2
190.44709 | 74.94917 | 0.03786326 | 96.73578 | 150 | 50 | 4.59059 | 2
190.46775 | 74.95583 | 0.03786414 | 96.73578 | 150 | 50 | 4.59048 | 2
190.4884 | 74.9625 | 0.03783547 | 96.73556 | 150 | 50 | 4.59038 | 2
190.50907 | 74.96917 | 0.03795453 | 96.73556 | 150 | 50 | 4.59027 | 2
190.52973 | 74.97583 | 0.03780767 | 96.73556 | 150 | 50 | 4.59016 | 2
190.55041 | 74.9825 | 0.03776422 | 96.73533 | 150 | 50 | 4.59006 | 2
190.57108 | 74.98917 | 0.03777987 | 96.73489 | 150 | 50 | 4.58995 | 2
190.59172 | 74.99583 | 0.03782507 | 96.73489 | 150 | 50 | 4.58984 | 2
190.61236 | 75.0025 | 0.03772251 | 96.73489 | 150 | 50 | 4.58974 | 2
190.63302 | 75.00917 | 0.03775294 | 96.73467 | 150 | 50 | 4.58963 | 2
190.65369 | 75.01583 | 0.03784247 | 96.73444 | 150 | 50 | 4.58953 | 2
190.67434 | 75.0225 | 0.03785812 | 96.73422 | 150 | 50 | 4.58942 | 2
190.695 | 75.02917 | 0.03775556 | 96.73422 | 150 | 50 | 4.58931 | 2
190.71567 | 75.03583 | 0.03780077 | 96.734 | 150 | 50 | 4.58921 | 2
190.73634 | 75.0425 | 0.03771298 | 96.73378 | 150 | 50 | 4.5891 | 2
190.75698 | 75.04917 | 0.03781729 | 96.73356 | 150 | 50 | 4.58899 | 2
190.77764 | 75.05583 | 0.03774428 | 96.73333 | 150 | 50 | 4.58889 | 2
190.7983 | 75.0625 | 0.03775993 | 96.73333 | 150 | 50 | 4.58878 | 2
190.81896 | 75.06917 | 0.03784948 | 96.73311 | 150 | 50 | 4.58868 | 2
190.83961 | 75.07583 | 0.03768778 | 96.73289 | 150 | 50 | 4.58857 | 2
190.86031 | 75.0825 | 0.03765909 | 96.73289 | 150 | 50 | 4.58846 | 2
190.88099 | 75.08917 | 0.03765997 | 96.73267 | 150 | 50 | 4.58836 | 2
190.90165 | 75.09583 | 0.03764606 | 96.73267 | 150 | 50 | 4.58825 | 2
190.92233 | 75.1025 | 0.03761737 | 96.73244 | 150 | 50 | 4.58814 | 2
190.94299 | 75.10917 | 0.03761824 | 96.73244 | 150 | 50 | 4.58804 | 2
190.96363 | 75.11583 | 0.03757477 | 96.73244 | 150 | 50 | 4.58793 | 2
190.98431 | 75.1225 | 0.03753129 | 96.73222 | 150 | 50 | 4.58783 | 2
191.00498 | 75.12917 | 0.03742869 | 96.73222 | 150 | 50 | 4.58772 | 2
191.02564 | 75.13583 | 0.03765129 | 96.73222 | 150 | 50 | 4.58761 | 2
191.0463 | 75.1425 | 0.03772608 | 96.732 | 150 | 50 | 4.58751 | 2
191.06696 | 75.14917 | 0.03762347 | 96.732 | 150 | 50 | 4.5874 | 2
191.08762 | 75.15583 | 0.03769826 | 96.73178 | 150 | 50 | 4.58729 | 2
191.1083 | 75.1625 | 0.03762521 | 96.73156 | 150 | 50 | 4.58719 | 2
191.12898 | 75.16917 | 0.0375226 | 96.73156 | 150 | 50 | 4.58708 | 2
191.14968 | 75.17583 | 0.03765653 | 96.73133 | 150 | 50 | 4.58698 | 2
191.17036 | 75.1825 | 0.0375539 | 96.73111 | 150 | 50 | 4.58687 | 2
191.19104 | 75.18917 | 0.03753999 | 96.73111 | 150 | 50 | 4.58676 | 2
191.21172 | 75.19583 | 0.03748172 | 96.73067 | 150 | 50 | 4.58666 | 2
191.23242 | 75.2025 | 0.03740866 | 96.73067 | 150 | 50 | 4.58655 | 2
191.25308 | 75.20917 | 0.03739474 | 96.73067 | 150 | 50 | 4.58644 | 2
191.27376 | 75.21583 | 0.03743996 | 96.73022 | 150 | 50 | 4.58634 | 2
191.29446 | 75.2225 | 0.03752956 | 96.73022 | 150 | 50 | 4.58623 | 2
191.31516 | 75.22917 | 0.03753043 | 96.72978 | 150 | 50 | 4.58612 | 2
191.33586 | 75.23583 | 0.03747215 | 96.72956 | 150 | 50 | 4.58602 | 2
191.35653 | 75.2425 | 0.03735471 | 96.72911 | 150 | 50 | 4.58591 | 2
191.37725 | 75.24917 | 0.03739995 | 96.72889 | 150 | 50 | 4.5858 | 2
191.39795 | 75.25583 | 0.03735645 | 96.72844 | 150 | 50 | 4.5857 | 2
191.41865 | 75.2625 | 0.03734253 | 96.72844 | 150 | 50 | 4.58559 | 2
191.43934 | 75.26917 | 0.03738776 | 96.72822 | 150 | 50 | 4.58549 | 2
191.46004 | 75.27583 | 0.03741821 | 96.728 | 150 | 50 | 4.58538 | 2
191.48076 | 75.2825 | 0.03737471 | 96.72778 | 150 | 50 | 4.58527 | 2
191.50147 | 75.28917 | 0.03731642 | 96.72733 | 150 | 50 | 4.58517 | 2
191.52216 | 75.29583 | 0.03734687 | 96.72733 | 150 | 50 | 4.58506 | 2
191.54282 | 75.3025 | 0.03727377 | 96.72711 | 150 | 50 | 4.58495 | 2
191.56348 | 75.30917 | 0.03733381 | 96.72667 | 150 | 50 | 4.58485 | 2
191.58417 | 75.31583 | 0.03740863 | 96.726 | 150 | 50 | 4.58474 | 2
191.60488 | 75.3225 | 0.03730595 | 96.72578 | 150 | 50 | 4.58463 | 2
191.62558 | 75.32917 | 0.03732162 | 96.72556 | 150 | 50 | 4.58453 | 2
191.6463 | 75.33583 | 0.0372781 | 96.72511 | 150 | 50 | 4.58442 | 2
191.66699 | 75.3425 | 0.03723459 | 96.72467 | 150 | 50 | 4.58431 | 2
191.6877 | 75.34917 | 0.03730942 | 96.724 | 150 | 50 | 4.58421 | 2
191.7084 | 75.35583 | 0.03725111 | 96.724 | 150 | 50 | 4.5841 | 2
191.72912 | 75.3625 | 0.03726677 | 96.72356 | 150 | 50 | 4.58399 | 2
191.74982 | 75.36917 | 0.03735641 | 96.72333 | 150 | 50 | 4.58389 | 2
191.77049 | 75.37583 | 0.03729809 | 96.72289 | 150 | 50 | 4.58378 | 2
191.79121 | 75.3825 | 0.03734335 | 96.72267 | 150 | 50 | 4.58367 | 2
191.8119 | 75.38917 | 0.03719626 | 96.72244 | 150 | 50 | 4.58357 | 2
191.8326 | 75.39583 | 0.03719713 | 96.722 | 150 | 50 | 4.58346 | 2
191.85334 | 75.4025 | 0.03716839 | 96.722 | 150 | 50 | 4.58336 | 2
191.87402 | 75.40917 | 0.03715446 | 96.722 | 150 | 50 | 4.58325 | 2
191.89473 | 75.41583 | 0.03709614 | 96.72178 | 150 | 50 | 4.58314 | 2
191.91542 | 75.4225 | 0.037097 | 96.72178 | 150 | 50 | 4.58304 | 2
191.93609 | 75.42917 | 0.03714225 | 96.722 | 150 | 50 | 4.58293 | 2
191.95679 | 75.43583 | 0.03714312 | 96.72222 | 150 | 50 | 4.58282 | 2
191.97747 | 75.4425 | 0.03706999 | 96.72244 | 150 | 50 | 4.58272 | 2
191.99819 | 75.44917 | 0.03714484 | 96.72267 | 150 | 50 | 4.58261 | 2
192.01887 | 75.45583 | 0.03707171 | 96.72311 | 150 | 50 | 4.5825 | 2
192.03957 | 75.4625 | 0.03695418 | 96.72333 | 150 | 50 | 4.5824 | 2
192.06026 | 75.46917 | 0.03689584 | 96.72356 | 150 | 50 | 4.58229 | 2
192.08097 | 75.47583 | 0.0369263 | 96.72378 | 150 | 50 | 4.58218 | 2
192.10165 | 75.4825 | 0.03703076 | 96.72422 | 150 | 50 | 4.58208 | 2
192.12235 | 75.48917 | 0.03697241 | 96.72444 | 150 | 50 | 4.58197 | 2
192.14303 | 75.49583 | 0.03698807 | 96.72444 | 150 | 50 | 4.58186 | 2
192.16371 | 75.5025 | 0.03692973 | 96.72444 | 150 | 50 | 4.58176 | 2
192.1844 | 75.50917 | 0.03690098 | 96.72467 | 150 | 50 | 4.58165 | 2
192.20507 | 75.51583 | 0.03682783 | 96.72444 | 150 | 50 | 4.58155 | 2
192.22577 | 75.5225 | 0.03688789 | 96.72444 | 150 | 50 | 4.58144 | 2
192.24648 | 75.52917 | 0.03697757 | 96.72422 | 150 | 50 | 4.58133 | 2
192.26718 | 75.53583 | 0.03693402 | 96.72422 | 150 | 50 | 4.58123 | 2
192.28789 | 75.5425 | 0.03687566 | 96.72422 | 150 | 50 | 4.58112 | 2
192.30854 | 75.54917 | 0.03698015 | 96.72422 | 150 | 50 | 4.58101 | 2
192.32926 | 75.55583 | 0.0369662 | 96.724 | 150 | 50 | 4.58091 | 2
192.34995 | 75.5625 | 0.03693746 | 96.72378 | 150 | 50 | 4.5808 | 2
192.37067 | 75.56917 | 0.03692351 | 96.72378 | 150 | 50 | 4.58069 | 2
192.3914 | 75.57583 | 0.03683554 | 96.72378 | 150 | 50 | 4.58059 | 2
192.4121 | 75.5825 | 0.03692523 | 96.72333 | 150 | 50 | 4.58048 | 2
192.4328 | 75.58917 | 0.03679283 | 96.72333 | 150 | 50 | 4.58037 | 2
192.45351 | 75.59583 | 0.03677889 | 96.72311 | 150 | 50 | 4.58027 | 2
192.47423 | 75.6025 | 0.03677974 | 96.72311 | 150 | 50 | 4.58016 | 2
192.49491 | 75.60917 | 0.03675098 | 96.72311 | 150 | 50 | 4.58005 | 2
192.51558 | 75.61583 | 0.03678145 | 96.72289 | 150 | 50 | 4.57995 | 2
192.53627 | 75.6225 | 0.03666384 | 96.72267 | 150 | 50 | 4.57984 | 2
192.55693 | 75.62917 | 0.03656104 | 96.72267 | 150 | 50 | 4.57973 | 2
192.57762 | 75.63583 | 0.03647304 | 96.72222 | 150 | 50 | 4.57963 | 2
192.59832 | 75.6425 | 0.03665159 | 96.722 | 150 | 50 | 4.57952 | 2
192.61901 | 75.64917 | 0.03660802 | 96.72156 | 150 | 50 | 4.57941 | 2
192.63967 | 75.65583 | 0.03662368 | 96.72156 | 150 | 50 | 4.57931 | 2
192.66035 | 75.6625 | 0.03668377 | 96.72133 | 150 | 50 | 4.5792 | 2
192.68103 | 75.66917 | 0.03661057 | 96.72089 | 150 | 50 | 4.5791 | 2
192.70174 | 75.67583 | 0.0365818 | 96.72044 | 150 | 50 | 4.57899 | 2
192.72243 | 75.6825 | 0.03665671 | 96.72022 | 150 | 50 | 4.57888 | 2
192.74312 | 75.68917 | 0.03662794 | 96.72022 | 150 | 50 | 4.57878 | 2
192.76379 | 75.69583 | 0.03656955 | 96.71956 | 150 | 50 | 4.57867 | 2
192.78448 | 75.7025 | 0.03652596 | 96.71933 | 150 | 50 | 4.57856 | 2
192.80517 | 75.70917 | 0.03660087 | 96.71911 | 150 | 50 | 4.57846 | 2
192.82585 | 75.71583 | 0.0365721 | 96.71911 | 150 | 50 | 4.57835 | 2
192.84655 | 75.7225 | 0.03648407 | 96.71867 | 150 | 50 | 4.57824 | 2
192.86724 | 75.72917 | 0.03658861 | 96.71867 | 150 | 50 | 4.57814 | 2
192.88792 | 75.73583 | 0.03657465 | 96.71822 | 150 | 50 | 4.57803 | 2
192.90861 | 75.7425 | 0.03659031 | 96.71778 | 150 | 50 | 4.57792 | 2
192.9293 | 75.74917 | 0.03653191 | 96.71778 | 150 | 50 | 4.57782 | 2
192.94998 | 75.75583 | 0.0365772 | 96.71756 | 150 | 50 | 4.57771 | 2
192.97065 | 75.7625 | 0.03647435 | 96.71733 | 150 | 50 | 4.5776 | 2
192.99137 | 75.76917 | 0.03644557 | 96.71711 | 150 | 50 | 4.5775 | 2
193.01205 | 75.77583 | 0.03637234 | 96.71689 | 150 | 50 | 4.57739 | 2
193.03275 | 75.7825 | 0.03634355 | 96.71644 | 150 | 50 | 4.57728 | 2
193.05346 | 75.78917 | 0.03641848 | 96.71644 | 150 | 50 | 4.57718 | 2
193.07414 | 75.79583 | 0.03636006 | 96.716 | 150 | 50 | 4.57707 | 2
193.09484 | 75.8025 | 0.03634609 | 96.71578 | 150 | 50 | 4.57696 | 2
193.11553 | 75.80917 | 0.03634694 | 96.71556 | 150 | 50 | 4.57686 | 2
193.13621 | 75.81583 | 0.03634778 | 96.71556 | 150 | 50 | 4.57675 | 2
193.1569 | 75.8225 | 0.03621527 | 96.71511 | 150 | 50 | 4.57664 | 2
193.17759 | 75.82917 | 0.03617165 | 96.71511 | 150 | 50 | 4.57654 | 2
193.19827 | 75.83583 | 0.03632068 | 96.71511 | 150 | 50 | 4.57643 | 2
193.21894 | 75.8425 | 0.03627707 | 96.71467 | 150 | 50 | 4.57633 | 2
193.23961 | 75.84917 | 0.0362631 | 96.71444 | 150 | 50 | 4.57622 | 2
193.26031 | 75.85583 | 0.03636768 | 96.71422 | 150 | 50 | 4.57611 | 2
193.28099 | 75.8625 | 0.03630925 | 96.714 | 150 | 50 | 4.57601 | 2
193.30166 | 75.86917 | 0.03611742 | 96.71378 | 150 | 50 | 4.5759 | 2
193.32235 | 75.87583 | 0.03626647 | 96.71356 | 150 | 50 | 4.57579 | 2
193.34304 | 75.8825 | 0.03617839 | 96.71333 | 150 | 50 | 4.57569 | 2
193.36372 | 75.88917 | 0.03611994 | 96.71289 | 150 | 50 | 4.57558 | 2
193.38439 | 75.89583 | 0.03615043 | 96.71267 | 150 | 50 | 4.57547 | 2
193.40511 | 75.9025 | 0.03613645 | 96.71222 | 150 | 50 | 4.57537 | 2
193.42579 | 75.90917 | 0.03616694 | 96.71222 | 150 | 50 | 4.57526 | 2
193.44647 | 75.91583 | 0.03606402 | 96.71156 | 150 | 50 | 4.57515 | 2
193.46714 | 75.9225 | 0.03606486 | 96.71111 | 150 | 50 | 4.57505 | 2
193.48781 | 75.92917 | 0.03602123 | 96.71067 | 150 | 50 | 4.57494 | 2
193.50847 | 75.93583 | 0.03603689 | 96.71022 | 150 | 50 | 4.57483 | 2
193.52914 | 75.9425 | 0.03603773 | 96.70978 | 150 | 50 | 4.57473 | 2
193.54981 | 75.94917 | 0.03587549 | 96.70956 | 150 | 50 | 4.57462 | 2
193.57048 | 75.95583 | 0.03595046 | 96.70911 | 150 | 50 | 4.57451 | 2
193.59116 | 75.9625 | 0.03605507 | 96.70867 | 150 | 50 | 4.57441 | 2
193.61184 | 75.96917 | 0.03607074 | 96.70844 | 150 | 50 | 4.5743 | 2
193.63253 | 75.97583 | 0.03601227 | 96.708 | 150 | 50 | 4.5742 | 2
193.65321 | 75.9825 | 0.03595381 | 96.70756 | 150 | 50 | 4.57409 | 2
193.67388 | 75.98917 | 0.03593982 | 96.70711 | 150 | 50 | 4.57398 | 2
193.69456 | 75.99583 | 0.03602961 | 96.70689 | 150 | 50 | 4.57388 | 2
193.71526 | 76.0025 | 0.03598597 | 96.70644 | 150 | 50 | 4.57377 | 2
193.73594 | 76.00917 | 0.03582371 | 96.70622 | 150 | 50 | 4.57366 | 2
193.7566 | 76.01583 | 0.03592834 | 96.706 | 150 | 50 | 4.57356 | 2
193.77729 | 76.0225 | 0.03595883 | 96.70511 | 150 | 50 | 4.57345 | 2
193.79799 | 76.02917 | 0.03593001 | 96.70467 | 150 | 50 | 4.57334 | 2
193.81867 | 76.03583 | 0.03581222 | 96.70444 | 150 | 50 | 4.57324 | 2
193.83936 | 76.0425 | 0.03591686 | 96.70378 | 150 | 50 | 4.57313 | 2
193.86005 | 76.04917 | 0.03581389 | 96.70311 | 150 | 50 | 4.57302 | 2
193.88072 | 76.05583 | 0.03587404 | 96.70289 | 150 | 50 | 4.57292 | 2
193.90141 | 76.0625 | 0.03591937 | 96.70222 | 150 | 50 | 4.57281 | 2
193.92209 | 76.06917 | 0.03583122 | 96.70178 | 150 | 50 | 4.5727 | 2
193.94275 | 76.07583 | 0.03590621 | 96.70133 | 150 | 50 | 4.5726 | 2
193.96342 | 76.0825 | 0.03577356 | 96.70067 | 150 | 50 | 4.57249 | 2
193.98408 | 76.08917 | 0.03574473 | 96.70022 | 150 | 50 | 4.57238 | 2
194.00475 | 76.09583 | 0.03577523 | 96.7 | 150 | 50 | 4.57228 | 2
194.02544 | 76.1025 | 0.03568707 | 96.69956 | 150 | 50 | 4.57217 | 2
194.04613 | 76.10917 | 0.0357324 | 96.69911 | 150 | 50 | 4.57206 | 2
194.06678 | 76.11583 | 0.0357184 | 96.69889 | 150 | 50 | 4.57196 | 2
194.08744 | 76.1225 | 0.03563023 | 96.69867 | 150 | 50 | 4.57185 | 2
194.10813 | 76.12917 | 0.03561622 | 96.69867 | 150 | 50 | 4.57174 | 2
194.12879 | 76.13583 | 0.03545388 | 96.69844 | 150 | 50 | 4.57164 | 2
194.14946 | 76.1425 | 0.03569206 | 96.69844 | 150 | 50 | 4.57153 | 2
194.1701 | 76.14917 | 0.03560388 | 96.69844 | 150 | 50 | 4.57143 | 2
194.19075 | 76.15583 | 0.03560471 | 96.69844 | 150 | 50 | 4.57132 | 2
194.21142 | 76.1625 | 0.03557586 | 96.69867 | 150 | 50 | 4.57121 | 2
194.23209 | 76.16917 | 0.03559153 | 96.69867 | 150 | 50 | 4.57111 | 2
194.25276 | 76.17583 | 0.03557752 | 96.69844 | 150 | 50 | 4.571 | 2
194.27345 | 76.1825 | 0.03551901 | 96.69867 | 150 | 50 | 4.57089 | 2
194.29412 | 76.18917 | 0.03546049 | 96.69867 | 150 | 50 | 4.57079 | 2
194.31477 | 76.19583 | 0.03547615 | 96.69867 | 150 | 50 | 4.57068 | 2
194.33542 | 76.2025 | 0.03552149 | 96.69911 | 150 | 50 | 4.57057 | 2
194.35611 | 76.20917 | 0.0354778 | 96.69889 | 150 | 50 | 4.57047 | 2
194.37675 | 76.21583 | 0.03541927 | 96.69889 | 150 | 50 | 4.57036 | 2
194.39743 | 76.2225 | 0.03539042 | 96.69911 | 150 | 50 | 4.57025 | 2
194.41809 | 76.22917 | 0.03536157 | 96.69911 | 150 | 50 | 4.57015 | 2
194.43876 | 76.23583 | 0.03540691 | 96.69911 | 150 | 50 | 4.57004 | 2
194.45941 | 76.2425 | 0.0353929 | 96.69911 | 150 | 50 | 4.56993 | 2
194.48004 | 76.24917 | 0.03528984 | 96.69911 | 150 | 50 | 4.56983 | 2
194.50068 | 76.25583 | 0.03527582 | 96.69911 | 150 | 50 | 4.56972 | 2
194.52133 | 76.2625 | 0.03521728 | 96.69889 | 150 | 50 | 4.56962 | 2
194.54197 | 76.26917 | 0.03515874 | 96.69889 | 150 | 50 | 4.56951 | 2
194.56263 | 76.27583 | 0.03518924 | 96.69867 | 150 | 50 | 4.5694 | 2
194.58329 | 76.2825 | 0.03523459 | 96.69844 | 150 | 50 | 4.5693 | 2
194.60396 | 76.28917 | 0.03510183 | 96.69844 | 150 | 50 | 4.56919 | 2
194.62463 | 76.29583 | 0.03505812 | 96.69822 | 150 | 50 | 4.56908 | 2
194.64531 | 76.3025 | 0.03510346 | 96.69778 | 150 | 50 | 4.56898 | 2
194.66596 | 76.30917 | 0.03516366 | 96.69756 | 150 | 50 | 4.56887 | 2
194.68663 | 76.31583 | 0.03511994 | 96.69733 | 150 | 50 | 4.56876 | 2
194.70729 | 76.3225 | 0.0350317 | 96.69733 | 150 | 50 | 4.56866 | 2
194.72796 | 76.32917 | 0.03504736 | 96.69667 | 150 | 50 | 4.56855 | 2
194.74862 | 76.33583 | 0.03504818 | 96.69667 | 150 | 50 | 4.56844 | 2
194.76932 | 76.3425 | 0.03487086 | 96.69622 | 150 | 50 | 4.56834 | 2
194.78999 | 76.34917 | 0.03497559 | 96.696 | 150 | 50 | 4.56823 | 2
194.81067 | 76.35583 | 0.03496156 | 96.69578 | 150 | 50 | 4.56812 | 2
194.83133 | 76.3625 | 0.03499206 | 96.69533 | 150 | 50 | 4.56802 | 2
194.85201 | 76.36917 | 0.03502258 | 96.69511 | 150 | 50 | 4.56791 | 2
194.87268 | 76.37583 | 0.03491947 | 96.69467 | 150 | 50 | 4.5678 | 2
194.89335 | 76.3825 | 0.03487574 | 96.69444 | 150 | 50 | 4.5677 | 2
194.91401 | 76.38917 | 0.03493594 | 96.69422 | 150 | 50 | 4.56759 | 2
194.93465 | 76.39583 | 0.03489221 | 96.694 | 150 | 50 | 4.56748 | 2
194.95532 | 76.4025 | 0.03495242 | 96.69378 | 150 | 50 | 4.56738 | 2
194.97598 | 76.40917 | 0.03489384 | 96.69333 | 150 | 50 | 4.56727 | 2
194.99661 | 76.41583 | 0.03482041 | 96.69356 | 150 | 50 | 4.56716 | 2
195.01727 | 76.4225 | 0.03482122 | 96.69311 | 150 | 50 | 4.56706 | 2
195.03788 | 76.42917 | 0.03474778 | 96.69333 | 150 | 50 | 4.56695 | 2
195.05854 | 76.43583 | 0.03471889 | 96.69311 | 150 | 50 | 4.56685 | 2
195.07921 | 76.4425 | 0.03473456 | 96.69267 | 150 | 50 | 4.56674 | 2
195.09984 | 76.44917 | 0.03486902 | 96.69267 | 150 | 50 | 4.56663 | 2
195.12048 | 76.45583 | 0.03488468 | 96.69244 | 150 | 50 | 4.56653 | 2
195.14114 | 76.4625 | 0.03481124 | 96.69222 | 150 | 50 | 4.56642 | 2
195.16178 | 76.46917 | 0.03481205 | 96.692 | 150 | 50 | 4.56631 | 2
195.18243 | 76.47583 | 0.03476831 | 96.69178 | 150 | 50 | 4.56621 | 2
195.20307 | 76.4825 | 0.03475426 | 96.69156 | 150 | 50 | 4.5661 | 2
195.22376 | 76.48917 | 0.03475508 | 96.69156 | 150 | 50 | 4.56599 | 2
195.24443 | 76.49583 | 0.03474104 | 96.69111 | 150 | 50 | 4.56589 | 2
195.26507 | 76.5025 | 0.03469729 | 96.69111 | 150 | 50 | 4.56578 | 2
195.28573 | 76.50917 | 0.03475751 | 96.69089 | 150 | 50 | 4.56567 | 2
195.3064 | 76.51583 | 0.03474347 | 96.69089 | 150 | 50 | 4.56557 | 2
195.32704 | 76.5225 | 0.0348334 | 96.69044 | 150 | 50 | 4.56546 | 2
195.34769 | 76.52917 | 0.03471538 | 96.69044 | 150 | 50 | 4.56535 | 2
195.36834 | 76.53583 | 0.03477561 | 96.69 | 150 | 50 | 4.56525 | 2
195.38899 | 76.5425 | 0.03456845 | 96.68978 | 150 | 50 | 4.56514 | 2
195.40965 | 76.54917 | 0.03459896 | 96.68956 | 150 | 50 | 4.56504 | 2
195.43028 | 76.55583 | 0.03458492 | 96.68956 | 150 | 50 | 4.56493 | 2
195.45092 | 76.5625 | 0.03455601 | 96.68911 | 150 | 50 | 4.56482 | 2
195.47156 | 76.56917 | 0.03446767 | 96.68889 | 150 | 50 | 4.56472 | 2
195.4922 | 76.57583 | 0.03460219 | 96.68889 | 150 | 50 | 4.56461 | 2
195.51285 | 76.5825 | 0.03457328 | 96.68867 | 150 | 50 | 4.5645 | 2
195.5335 | 76.58917 | 0.03442551 | 96.68867 | 150 | 50 | 4.5644 | 2
195.55414 | 76.59583 | 0.03430745 | 96.68844 | 150 | 50 | 4.56429 | 2
195.5748 | 76.6025 | 0.03445684 | 96.68844 | 150 | 50 | 4.56418 | 2
195.59546 | 76.60917 | 0.03441306 | 96.688 | 150 | 50 | 4.56408 | 2
195.6161 | 76.61583 | 0.03442873 | 96.688 | 150 | 50 | 4.56397 | 2
195.63674 | 76.6225 | 0.03434037 | 96.68778 | 150 | 50 | 4.56386 | 2
195.65738 | 76.62917 | 0.03431145 | 96.68756 | 150 | 50 | 4.56376 | 2
195.67801 | 76.63583 | 0.03429739 | 96.68733 | 150 | 50 | 4.56365 | 2
195.69863 | 76.6425 | 0.03434277 | 96.68711 | 150 | 50 | 4.56354 | 2
195.71928 | 76.64917 | 0.03428413 | 96.68711 | 150 | 50 | 4.56344 | 2
195.73993 | 76.65583 | 0.03425521 | 96.68667 | 150 | 50 | 4.56333 | 2
195.76057 | 76.6625 | 0.03440462 | 96.68667 | 150 | 50 | 4.56323 | 2
195.7812 | 76.66917 | 0.03434598 | 96.686 | 150 | 50 | 4.56312 | 2
195.80181 | 76.67583 | 0.03421302 | 96.686 | 150 | 50 | 4.56301 | 2
195.82244 | 76.6825 | 0.03413951 | 96.68556 | 150 | 50 | 4.56291 | 2
195.8431 | 76.68917 | 0.03412544 | 96.68556 | 150 | 50 | 4.5628 | 2
195.86372 | 76.69583 | 0.03415596 | 96.68511 | 150 | 50 | 4.56269 | 2
195.88434 | 76.7025 | 0.03427566 | 96.68489 | 150 | 50 | 4.56259 | 2
195.90496 | 76.70917 | 0.03415755 | 96.68444 | 150 | 50 | 4.56248 | 2
195.92557 | 76.71583 | 0.03409889 | 96.68422 | 150 | 50 | 4.56237 | 2
195.9462 | 76.7225 | 0.03424834 | 96.684 | 150 | 50 | 4.56227 | 2
195.96683 | 76.72917 | 0.03414508 | 96.684 | 150 | 50 | 4.56216 | 2
195.98746 | 76.73583 | 0.03413101 | 96.68356 | 150 | 50 | 4.56205 | 2
196.00808 | 76.7425 | 0.03414667 | 96.68333 | 150 | 50 | 4.56195 | 2
196.0287 | 76.74917 | 0.03407314 | 96.68333 | 150 | 50 | 4.56184 | 2
196.04937 | 76.75583 | 0.03392527 | 96.68311 | 150 | 50 | 4.56174 | 2
196.06998 | 76.7625 | 0.03383686 | 96.68311 | 150 | 50 | 4.56163 | 2
196.09061 | 76.76917 | 0.03383765 | 96.68267 | 150 | 50 | 4.56152 | 2
196.11122 | 76.77583 | 0.03391277 | 96.68267 | 150 | 50 | 4.56142 | 2
196.13182 | 76.7825 | 0.03388383 | 96.68267 | 150 | 50 | 4.56131 | 2
196.15247 | 76.78917 | 0.03385489 | 96.68244 | 150 | 50 | 4.5612 | 2
196.17311 | 76.79583 | 0.0337516 | 96.68244 | 150 | 50 | 4.5611 | 2
196.19373 | 76.8025 | 0.03378212 | 96.68222 | 150 | 50 | 4.56099 | 2
196.21435 | 76.80917 | 0.03364909 | 96.682 | 150 | 50 | 4.56088 | 2
196.23499 | 76.81583 | 0.03369448 | 96.68178 | 150 | 50 | 4.56078 | 2
196.25562 | 76.8225 | 0.0336804 | 96.68178 | 150 | 50 | 4.56067 | 2
196.27625 | 76.82917 | 0.03366631 | 96.68178 | 150 | 50 | 4.56056 | 2
196.29687 | 76.83583 | 0.03359275 | 96.68156 | 150 | 50 | 4.56046 | 2
196.31752 | 76.8425 | 0.03363814 | 96.68133 | 150 | 50 | 4.56035 | 2
196.33815 | 76.84917 | 0.0335497 | 96.68111 | 150 | 50 | 4.56025 | 2
196.35878 | 76.85583 | 0.03346125 | 96.68111 | 150 | 50 | 4.56014 | 2
196.37943 | 76.8625 | 0.03359588 | 96.68089 | 150 | 50 | 4.56003 | 2
196.40005 | 76.86917 | 0.03356692 | 96.68044 | 150 | 50 | 4.55993 | 2
196.42069 | 76.87583 | 0.03359745 | 96.68022 | 150 | 50 | 4.55982 | 2
196.44129 | 76.8825 | 0.03356849 | 96.68 | 150 | 50 | 4.55971 | 2
196.46189 | 76.88917 | 0.03359902 | 96.67978 | 150 | 50 | 4.55961 | 2
196.48253 | 76.89583 | 0.0336593 | 96.67933 | 150 | 50 | 4.5595 | 2
196.50314 | 76.9025 | 0.03357084 | 96.67911 | 150 | 50 | 4.55939 | 2
196.52374 | 76.90917 | 0.03361625 | 96.67844 | 150 | 50 | 4.55929 | 2
196.54435 | 76.91583 | 0.03348316 | 96.67844 | 150 | 50 | 4.55918 | 2
196.56496 | 76.9225 | 0.03348394 | 96.678 | 150 | 50 | 4.55907 | 2
196.58559 | 76.92917 | 0.0334996 | 96.67756 | 150 | 50 | 4.55897 | 2
196.60624 | 76.93583 | 0.03354501 | 96.67711 | 150 | 50 | 4.55886 | 2
196.62686 | 76.9425 | 0.03354579 | 96.67689 | 150 | 50 | 4.55875 | 2
196.64748 | 76.94917 | 0.03345731 | 96.67667 | 150 | 50 | 4.55865 | 2
196.66811 | 76.95583 | 0.03341346 | 96.676 | 150 | 50 | 4.55854 | 2
196.68872 | 76.9625 | 0.03336961 | 96.67556 | 150 | 50 | 4.55844 | 2
196.70934 | 76.96917 | 0.03331088 | 96.67533 | 150 | 50 | 4.55833 | 2
196.72994 | 76.97583 | 0.03338605 | 96.67511 | 150 | 50 | 4.55822 | 2
196.75058 | 76.9825 | 0.03329756 | 96.67467 | 150 | 50 | 4.55812 | 2
196.77121 | 76.98917 | 0.03320906 | 96.67444 | 150 | 50 | 4.55801 | 2
196.79183 | 76.99583 | 0.03313545 | 96.67378 | 150 | 50 | 4.5579 | 2
196.81247 | 77.0025 | 0.0330767 | 96.67356 | 150 | 50 | 4.5578 | 2
196.8331 | 77.00917 | 0.0330626 | 96.67333 | 150 | 50 | 4.55769 | 2
196.8537 | 77.01583 | 0.03291457 | 96.67289 | 150 | 50 | 4.55758 | 2
196.87431 | 77.0225 | 0.03295998 | 96.67244 | 150 | 50 | 4.55748 | 2
196.8949 | 77.02917 | 0.03300539 | 96.67244 | 150 | 50 | 4.55737 | 2
196.91553 | 77.03583 | 0.0330508 | 96.672 | 150 | 50 | 4.55726 | 2
196.93614 | 77.0425 | 0.03306646 | 96.672 | 150 | 50 | 4.55716 | 2
196.95675 | 77.04917 | 0.03297794 | 96.67178 | 150 | 50 | 4.55705 | 2
196.97737 | 77.05583 | 0.0329043 | 96.67156 | 150 | 50 | 4.55695 | 2
196.99799 | 77.0625 | 0.03290507 | 96.67133 | 150 | 50 | 4.55684 | 2
197.0186 | 77.06917 | 0.03296537 | 96.67089 | 150 | 50 | 4.55673 | 2
197.03922 | 77.07583 | 0.03295125 | 96.67067 | 150 | 50 | 4.55663 | 2
197.05981 | 77.0825 | 0.03296691 | 96.67067 | 150 | 50 | 4.55652 | 2
197.08042 | 77.08917 | 0.03298256 | 96.67044 | 150 | 50 | 4.55641 | 2
197.101 | 77.09583 | 0.03296844 | 96.67022 | 150 | 50 | 4.55631 | 2
197.12165 | 77.1025 | 0.03285014 | 96.67022 | 150 | 50 | 4.5562 | 2
197.14224 | 77.10917 | 0.0328509 | 96.67 | 150 | 50 | 4.55609 | 2
197.16281 | 77.11583 | 0.03277725 | 96.66978 | 150 | 50 | 4.55599 | 2
197.18343 | 77.1225 | 0.03285244 | 96.66978 | 150 | 50 | 4.55588 | 2
197.20402 | 77.12917 | 0.03282343 | 96.66956 | 150 | 50 | 4.55578 | 2
197.2246 | 77.13583 | 0.03286886 | 96.66956 | 150 | 50 | 4.55567 | 2
197.24523 | 77.1425 | 0.03272076 | 96.66933 | 150 | 50 | 4.55556 | 2
197.26583 | 77.14917 | 0.03273641 | 96.66889 | 150 | 50 | 4.55546 | 2
197.28642 | 77.15583 | 0.03267763 | 96.66867 | 150 | 50 | 4.55535 | 2
197.30698 | 77.1625 | 0.03272305 | 96.66844 | 150 | 50 | 4.55524 | 2
197.32756 | 77.16917 | 0.03258982 | 96.66822 | 150 | 50 | 4.55514 | 2
197.34816 | 77.17583 | 0.03253103 | 96.668 | 150 | 50 | 4.55503 | 2
197.36876 | 77.1825 | 0.03250201 | 96.66756 | 150 | 50 | 4.55493 | 2
197.38936 | 77.18917 | 0.0324581 | 96.66689 | 150 | 50 | 4.55482 | 2
197.40996 | 77.19583 | 0.03242909 | 96.66689 | 150 | 50 | 4.55471 | 2
197.43055 | 77.2025 | 0.03244473 | 96.66622 | 150 | 50 | 4.55461 | 2
197.45115 | 77.20917 | 0.03232637 | 96.66578 | 150 | 50 | 4.5545 | 2
197.47175 | 77.21583 | 0.03238669 | 96.66556 | 150 | 50 | 4.55439 | 2
197.49235 | 77.2225 | 0.0324619 | 96.66467 | 150 | 50 | 4.55429 | 2
197.51296 | 77.22917 | 0.03234353 | 96.66422 | 150 | 50 | 4.55418 | 2
197.53356 | 77.23583 | 0.03244852 | 96.664 | 150 | 50 | 4.55407 | 2
197.55415 | 77.2425 | 0.03228547 | 96.66378 | 150 | 50 | 4.55397 | 2
197.57474 | 77.24917 | 0.0323309 | 96.66333 | 150 | 50 | 4.55386 | 2
197.59533 | 77.25583 | 0.03230187 | 96.66289 | 150 | 50 | 4.55375 | 2
197.61593 | 77.2625 | 0.03231752 | 96.66244 | 150 | 50 | 4.55365 | 2
197.63653 | 77.26917 | 0.0322587 | 96.662 | 150 | 50 | 4.55354 | 2
197.65709 | 77.27583 | 0.03222966 | 96.66178 | 150 | 50 | 4.55344 | 2
197.67768 | 77.2825 | 0.03217084 | 96.66111 | 150 | 50 | 4.55333 | 2
197.69828 | 77.28917 | 0.03206733 | 96.66111 | 150 | 50 | 4.55322 | 2
197.71888 | 77.29583 | 0.03205319 | 96.66089 | 150 | 50 | 4.55312 | 2
197.73948 | 77.3025 | 0.03209862 | 96.66044 | 150 | 50 | 4.55301 | 2
197.76008 | 77.30917 | 0.03218874 | 96.66044 | 150 | 50 | 4.5529 | 2
197.78067 | 77.31583 | 0.03215971 | 96.66022 | 150 | 50 | 4.5528 | 2
197.80128 | 77.3225 | 0.03223494 | 96.66 | 150 | 50 | 4.55269 | 2
197.82186 | 77.32917 | 0.03210162 | 96.65978 | 150 | 50 | 4.55258 | 2
197.84247 | 77.33583 | 0.03214706 | 96.65978 | 150 | 50 | 4.55248 | 2
197.86306 | 77.3425 | 0.03205843 | 96.65956 | 150 | 50 | 4.55237 | 2
197.88366 | 77.34917 | 0.03204428 | 96.65911 | 150 | 50 | 4.55227 | 2
197.90425 | 77.35583 | 0.03192585 | 96.65911 | 150 | 50 | 4.55216 | 2
197.92482 | 77.3625 | 0.0318521 | 96.65911 | 150 | 50 | 4.55205 | 2
197.9454 | 77.36917 | 0.03189754 | 96.65889 | 150 | 50 | 4.55195 | 2
197.966 | 77.37583 | 0.0317791 | 96.65867 | 150 | 50 | 4.55184 | 2
197.98659 | 77.3825 | 0.03164575 | 96.65867 | 150 | 50 | 4.55173 | 2
198.00717 | 77.38917 | 0.03158689 | 96.65844 | 150 | 50 | 4.55163 | 2
198.02775 | 77.39583 | 0.03170683 | 96.65844 | 150 | 50 | 4.55152 | 2
198.04834 | 77.4025 | 0.03175227 | 96.65822 | 150 | 50 | 4.55141 | 2
198.06891 | 77.40917 | 0.03161891 | 96.65778 | 150 | 50 | 4.55131 | 2
198.08951 | 77.41583 | 0.03163455 | 96.65756 | 150 | 50 | 4.5512 | 2
198.11011 | 77.4225 | 0.03162039 | 96.65733 | 150 | 50 | 4.5511 | 2
198.13067 | 77.42917 | 0.03172543 | 96.65711 | 150 | 50 | 4.55099 | 2
198.15127 | 77.43583 | 0.03160696 | 96.65667 | 150 | 50 | 4.55088 | 2
198.17185 | 77.4425 | 0.03156299 | 96.656 | 150 | 50 | 4.55078 | 2
198.19244 | 77.44917 | 0.03168295 | 96.656 | 150 | 50 | 4.55067 | 2
198.21304 | 77.45583 | 0.03165389 | 96.65556 | 150 | 50 | 4.55056 | 2
198.23361 | 77.4625 | 0.03163972 | 96.65556 | 150 | 50 | 4.55046 | 2
198.25419 | 77.46917 | 0.03152123 | 96.65489 | 150 | 50 | 4.55035 | 2
198.27477 | 77.47583 | 0.03144745 | 96.65444 | 150 | 50 | 4.55024 | 2
198.29537 | 77.4825 | 0.03152271 | 96.65378 | 150 | 50 | 4.55014 | 2
198.31593 | 77.48917 | 0.0313893 | 96.65333 | 150 | 50 | 4.55003 | 2
198.33652 | 77.49583 | 0.0312857 | 96.65333 | 150 | 50 | 4.54993 | 2
198.35713 | 77.5025 | 0.03125662 | 96.65267 | 150 | 50 | 4.54982 | 2
198.3777 | 77.50917 | 0.03121263 | 96.65244 | 150 | 50 | 4.54971 | 2
198.39829 | 77.51583 | 0.03119846 | 96.65222 | 150 | 50 | 4.54961 | 2
198.41885 | 77.5225 | 0.03131844 | 96.65178 | 150 | 50 | 4.5495 | 2
198.43944 | 77.52917 | 0.03140861 | 96.65133 | 150 | 50 | 4.54939 | 2
198.46001 | 77.53583 | 0.03129009 | 96.65133 | 150 | 50 | 4.54929 | 2
198.48059 | 77.5425 | 0.03120137 | 96.65089 | 150 | 50 | 4.54918 | 2
198.50119 | 77.54917 | 0.03103812 | 96.65089 | 150 | 50 | 4.54907 | 2
198.52177 | 77.55583 | 0.03093448 | 96.65022 | 150 | 50 | 4.54897 | 2
198.54238 | 77.5625 | 0.03099485 | 96.64978 | 150 | 50 | 4.54886 | 2
198.56296 | 77.56917 | 0.03096575 | 96.64956 | 150 | 50 | 4.54876 | 2
198.58351 | 77.57583 | 0.03092175 | 96.64933 | 150 | 50 | 4.54865 | 2
198.6041 | 77.5825 | 0.03086283 | 96.64911 | 150 | 50 | 4.54854 | 2
198.62468 | 77.58917 | 0.03083373 | 96.64867 | 150 | 50 | 4.54844 | 2
198.64528 | 77.59583 | 0.03084937 | 96.64822 | 150 | 50 | 4.54833 | 2
198.66585 | 77.6025 | 0.03079044 | 96.648 | 150 | 50 | 4.54822 | 2
198.68644 | 77.60917 | 0.03088063 | 96.64756 | 150 | 50 | 4.54812 | 2
198.70703 | 77.61583 | 0.03076206 | 96.64733 | 150 | 50 | 4.54801 | 2
198.7276 | 77.6225 | 0.03083734 | 96.64689 | 150 | 50 | 4.54791 | 2
198.74816 | 77.62917 | 0.03080824 | 96.64667 | 150 | 50 | 4.5478 | 2
198.76875 | 77.63583 | 0.03071948 | 96.64644 | 150 | 50 | 4.54769 | 2
198.78935 | 77.6425 | 0.03063072 | 96.646 | 150 | 50 | 4.54759 | 2
198.80997 | 77.64917 | 0.03070601 | 96.64556 | 150 | 50 | 4.54748 | 2
198.83055 | 77.65583 | 0.03073655 | 96.64533 | 150 | 50 | 4.54737 | 2
198.85112 | 77.6625 | 0.03061796 | 96.64489 | 150 | 50 | 4.54727 | 2
198.8717 | 77.66917 | 0.03063359 | 96.64467 | 150 | 50 | 4.54716 | 2
198.89227 | 77.67583 | 0.03061939 | 96.64444 | 150 | 50 | 4.54705 | 2
198.91283 | 77.6825 | 0.03051571 | 96.644 | 150 | 50 | 4.54695 | 2
198.93339 | 77.68917 | 0.03051642 | 96.64356 | 150 | 50 | 4.54684 | 2
198.95399 | 77.69583 | 0.03066629 | 96.64333 | 150 | 50 | 4.54673 | 2
198.97458 | 77.7025 | 0.03065209 | 96.64289 | 150 | 50 | 4.54663 | 2
198.99517 | 77.70917 | 0.03057823 | 96.64267 | 150 | 50 | 4.54652 | 2
199.01575 | 77.71583 | 0.03047453 | 96.64244 | 150 | 50 | 4.54642 | 2
199.03634 | 77.7225 | 0.03040066 | 96.642 | 150 | 50 | 4.54631 | 2
199.05693 | 77.72917 | 0.03035662 | 96.64178 | 150 | 50 | 4.5462 | 2
199.07751 | 77.73583 | 0.03032749 | 96.64133 | 150 | 50 | 4.5461 | 2
199.09811 | 77.7425 | 0.03020886 | 96.64133 | 150 | 50 | 4.54599 | 2
199.11871 | 77.74917 | 0.03028416 | 96.64089 | 150 | 50 | 4.54588 | 2
199.13931 | 77.75583 | 0.03028487 | 96.64067 | 150 | 50 | 4.54578 | 2
199.15994 | 77.7625 | 0.03012147 | 96.64022 | 150 | 50 | 4.54567 | 2
199.18055 | 77.76917 | 0.03019677 | 96.64 | 150 | 50 | 4.54556 | 2
199.20115 | 77.77583 | 0.03007812 | 96.63956 | 150 | 50 | 4.54546 | 2
199.22176 | 77.7825 | 0.03006391 | 96.63956 | 150 | 50 | 4.54535 | 2
199.24238 | 77.78917 | 0.03010937 | 96.63911 | 150 | 50 | 4.54524 | 2
199.26295 | 77.79583 | 0.03008024 | 96.63911 | 150 | 50 | 4.54514 | 2
199.28352 | 77.8025 | 0.0301257 | 96.63867 | 150 | 50 | 4.54503 | 2
199.30413 | 77.80917 | 0.03011149 | 96.63844 | 150 | 50 | 4.54492 | 2
199.32472 | 77.81583 | 0.03008235 | 96.63822 | 150 | 50 | 4.54482 | 2
199.34532 | 77.8225 | 0.02985922 | 96.638 | 150 | 50 | 4.54471 | 2
199.36593 | 77.82917 | 0.03000915 | 96.63756 | 150 | 50 | 4.54461 | 2
199.38653 | 77.83583 | 0.02999493 | 96.63711 | 150 | 50 | 4.5445 | 2
199.40714 | 77.8425 | 0.02995086 | 96.63689 | 150 | 50 | 4.54439 | 2
199.42775 | 77.84917 | 0.02992172 | 96.63644 | 150 | 50 | 4.54429 | 2
199.44833 | 77.85583 | 0.02992242 | 96.63622 | 150 | 50 | 4.54418 | 2
199.46894 | 77.8625 | 0.0298485 | 96.636 | 150 | 50 | 4.54407 | 2
199.48952 | 77.86917 | 0.0297298 | 96.63556 | 150 | 50 | 4.54397 | 2
199.51014 | 77.87583 | 0.0297305 | 96.63533 | 150 | 50 | 4.54386 | 2
199.53072 | 77.8825 | 0.02970134 | 96.63511 | 150 | 50 | 4.54375 | 2
199.55132 | 77.88917 | 0.02970204 | 96.63489 | 150 | 50 | 4.54365 | 2
199.57191 | 77.89583 | 0.02958333 | 96.63467 | 150 | 50 | 4.54354 | 2
199.5925 | 77.9025 | 0.0296288 | 96.634 | 150 | 50 | 4.54343 | 2
199.61311 | 77.90917 | 0.02967428 | 96.634 | 150 | 50 | 4.54333 | 2
199.6337 | 77.91583 | 0.02961526 | 96.63356 | 150 | 50 | 4.54322 | 2
199.65429 | 77.9225 | 0.02949654 | 96.63356 | 150 | 50 | 4.54311 | 2
199.67488 | 77.92917 | 0.02958679 | 96.63289 | 150 | 50 | 4.54301 | 2
199.69546 | 77.93583 | 0.02961734 | 96.63289 | 150 | 50 | 4.5429 | 2
199.71607 | 77.9425 | 0.02945383 | 96.63267 | 150 | 50 | 4.54279 | 2
199.73669 | 77.94917 | 0.02945452 | 96.63244 | 150 | 50 | 4.54269 | 2
199.75728 | 77.95583 | 0.0295 | 96.63222 | 150 | 50 | 4.54258 | 2
199.77788 | 77.9625 | 0.02935139 | 96.63178 | 150 | 50 | 4.54248 | 2
199.79848 | 77.96917 | 0.02932222 | 96.63156 | 150 | 50 | 4.54237 | 2
199.81908 | 77.97583 | 0.02932291 | 96.63067 | 150 | 50 | 4.54226 | 2
199.83964 | 77.9825 | 0.02923401 | 96.63067 | 150 | 50 | 4.54216 | 2
199.86025 | 77.98917 | 0.02921976 | 96.63022 | 150 | 50 | 4.54205 | 2
199.88083 | 77.99583 | 0.02922045 | 96.62933 | 150 | 50 | 4.54194 | 2
199.90145 | 78.0025 | 0.02913154 | 96.62889 | 150 | 50 | 4.54184 | 2
199.92202 | 78.00917 | 0.02911729 | 96.62844 | 150 | 50 | 4.54173 | 2
199.94261 | 78.01583 | 0.02905825 | 96.62778 | 150 | 50 | 4.54162 | 2
199.9632 | 78.0225 | 0.02908879 | 96.62733 | 150 | 50 | 4.54152 | 2
199.9838 | 78.02917 | 0.02891028 | 96.62711 | 150 | 50 | 4.54141 | 2
200.00441 | 78.03583 | 0.02894083 | 96.62644 | 150 | 50 | 4.5413 | 2
200.02502 | 78.0425 | 0.02909084 | 96.62622 | 150 | 50 | 4.5412 | 2
200.04559 | 78.04917 | 0.02904672 | 96.62578 | 150 | 50 | 4.54109 | 2
200.06616 | 78.05583 | 0.02906234 | 96.62556 | 150 | 50 | 4.54098 | 2
200.08675 | 78.0625 | 0.02891367 | 96.62533 | 150 | 50 | 4.54088 | 2
200.10734 | 78.06917 | 0.02885461 | 96.62511 | 150 | 50 | 4.54077 | 2
200.12791 | 78.07583 | 0.02878061 | 96.62511 | 150 | 50 | 4.54066 | 2
200.14853 | 78.0825 | 0.02867673 | 96.62511 | 150 | 50 | 4.54056 | 2
200.16911 | 78.08917 | 0.02870728 | 96.62511 | 150 | 50 | 4.54045 | 2
200.18969 | 78.09583 | 0.02873782 | 96.62489 | 150 | 50 | 4.54035 | 2
200.21027 | 78.1025 | 0.02881318 | 96.62489 | 150 | 50 | 4.54024 | 2
200.23086 | 78.10917 | 0.0287093 | 96.62511 | 150 | 50 | 4.54013 | 2
200.25146 | 78.11583 | 0.02857553 | 96.62511 | 150 | 50 | 4.54003 | 2
200.27206 | 78.1225 | 0.02856127 | 96.62511 | 150 | 50 | 4.53992 | 2
200.29265 | 78.12917 | 0.02851712 | 96.62511 | 150 | 50 | 4.53981 | 2
200.31325 | 78.13583 | 0.02848791 | 96.62511 | 150 | 50 | 4.53971 | 2
200.33385 | 78.1425 | 0.02854834 | 96.62511 | 150 | 50 | 4.5396 | 2
200.35445 | 78.14917 | 0.02853407 | 96.62511 | 150 | 50 | 4.53949 | 2
200.37505 | 78.15583 | 0.02853474 | 96.62489 | 150 | 50 | 4.53939 | 2
200.39566 | 78.1625 | 0.02829637 | 96.62511 | 150 | 50 | 4.53928 | 2
200.41626 | 78.16917 | 0.02831198 | 96.62467 | 150 | 50 | 4.53917 | 2
200.43685 | 78.17583 | 0.02813335 | 96.62467 | 150 | 50 | 4.53907 | 2
200.45747 | 78.1825 | 0.02817883 | 96.62444 | 150 | 50 | 4.53896 | 2
200.47807 | 78.18917 | 0.02822432 | 96.624 | 150 | 50 | 4.53885 | 2
200.49867 | 78.19583 | 0.02818016 | 96.624 | 150 | 50 | 4.53875 | 2
200.51929 | 78.2025 | 0.02807623 | 96.62378 | 150 | 50 | 4.53864 | 2
200.53987 | 78.20917 | 0.02798723 | 96.62356 | 150 | 50 | 4.53853 | 2
200.56049 | 78.21583 | 0.02800283 | 96.62311 | 150 | 50 | 4.53843 | 2
200.58108 | 78.2225 | 0.02806326 | 96.62311 | 150 | 50 | 4.53832 | 2
200.60168 | 78.22917 | 0.0278846 | 96.62267 | 150 | 50 | 4.53821 | 2
200.6223 | 78.23583 | 0.0280048 | 96.62244 | 150 | 50 | 4.53811 | 2
200.64289 | 78.2425 | 0.02811007 | 96.62222 | 150 | 50 | 4.538 | 2
200.66352 | 78.24917 | 0.02799118 | 96.62178 | 150 | 50 | 4.53789 | 2
200.68413 | 78.25583 | 0.02809645 | 96.62156 | 150 | 50 | 4.53779 | 2
200.70473 | 78.2625 | 0.0279626 | 96.62111 | 150 | 50 | 4.53768 | 2
200.72534 | 78.26917 | 0.02794831 | 96.62089 | 150 | 50 | 4.53757 | 2
200.74595 | 78.27583 | 0.0278294 | 96.62067 | 150 | 50 | 4.53747 | 2
200.76653 | 78.2825 | 0.02772543 | 96.62022 | 150 | 50 | 4.53736 | 2
200.78712 | 78.28917 | 0.02787555 | 96.62 | 150 | 50 | 4.53725 | 2
200.8077 | 78.29583 | 0.02783136 | 96.61978 | 150 | 50 | 4.53715 | 2
200.82834 | 78.3025 | 0.02768254 | 96.61978 | 150 | 50 | 4.53704 | 2
200.84893 | 78.30917 | 0.02766825 | 96.62 | 150 | 50 | 4.53693 | 2
200.86953 | 78.31583 | 0.02765395 | 96.62022 | 150 | 50 | 4.53683 | 2
200.89012 | 78.3225 | 0.02747522 | 96.62089 | 150 | 50 | 4.53672 | 2
200.91069 | 78.32917 | 0.02746091 | 96.62133 | 150 | 50 | 4.53661 | 2
200.93128 | 78.33583 | 0.02752135 | 96.62222 | 150 | 50 | 4.53651 | 2
200.95187 | 78.3425 | 0.0274323 | 96.62311 | 150 | 50 | 4.5364 | 2
200.97248 | 78.34917 | 0.02743295 | 96.62378 | 150 | 50 | 4.53629 | 2
200.99307 | 78.35583 | 0.02744854 | 96.62511 | 150 | 50 | 4.53619 | 2
201.01368 | 78.3625 | 0.02740434 | 96.62644 | 150 | 50 | 4.53608 | 2
201.03427 | 78.36917 | 0.02733022 | 96.62756 | 150 | 50 | 4.53598 | 2
201.05486 | 78.37583 | 0.02724116 | 96.62867 | 150 | 50 | 4.53587 | 2
201.07545 | 78.3825 | 0.02719694 | 96.62978 | 150 | 50 | 4.53576 | 2
201.09606 | 78.38917 | 0.02719759 | 96.63044 | 150 | 50 | 4.53566 | 2
201.11664 | 78.39583 | 0.0270487 | 96.63067 | 150 | 50 | 4.53555 | 2
201.13722 | 78.4025 | 0.02703438 | 96.63089 | 150 | 50 | 4.53544 | 2
201.15781 | 78.40917 | 0.02704997 | 96.63089 | 150 | 50 | 4.53534 | 2
201.17841 | 78.41583 | 0.02706556 | 96.63 | 150 | 50 | 4.53523 | 2
201.19899 | 78.4225 | 0.0270662 | 96.62911 | 150 | 50 | 4.53512 | 2
201.21958 | 78.42917 | 0.0269472 | 96.628 | 150 | 50 | 4.53502 | 2
201.24016 | 78.43583 | 0.0269927 | 96.62689 | 150 | 50 | 4.53491 | 2
201.26076 | 78.4425 | 0.02687369 | 96.62533 | 150 | 50 | 4.5348 | 2
201.28133 | 78.44917 | 0.02688928 | 96.62356 | 150 | 50 | 4.5347 | 2
201.30191 | 78.45583 | 0.02686 | 96.62178 | 150 | 50 | 4.53459 | 2
201.32249 | 78.4625 | 0.02683072 | 96.61978 | 150 | 50 | 4.53448 | 2
201.3431 | 78.46917 | 0.02687622 | 96.61733 | 150 | 50 | 4.53438 | 2
201.36373 | 78.47583 | 0.02677216 | 96.61533 | 150 | 50 | 4.53427 | 2
201.38435 | 78.4825 | 0.02678774 | 96.61311 | 150 | 50 | 4.53416 | 2
201.40492 | 78.48917 | 0.02672854 | 96.61111 | 150 | 50 | 4.53406 | 2
201.42555 | 78.49583 | 0.02665438 | 96.60978 | 150 | 50 | 4.53395 | 2
201.44614 | 78.5025 | 0.02664005 | 96.60822 | 150 | 50 | 4.53384 | 2
201.46674 | 78.50917 | 0.02664068 | 96.60689 | 150 | 50 | 4.53374 | 2
201.48733 | 78.51583 | 0.02670114 | 96.606 | 150 | 50 | 4.53363 | 2
201.50789 | 78.5225 | 0.02668681 | 96.60511 | 150 | 50 | 4.53352 | 2
201.52849 | 78.52917 | 0.0265528 | 96.60467 | 150 | 50 | 4.53342 | 2
201.54906 | 78.53583 | 0.02652351 | 96.60422 | 150 | 50 | 4.53331 | 2
201.56966 | 78.5425 | 0.02646429 | 96.60378 | 150 | 50 | 4.5332 | 2
201.59025 | 78.54917 | 0.02649483 | 96.60356 | 150 | 50 | 4.5331 | 2
201.61083 | 78.55583 | 0.02643561 | 96.60356 | 150 | 50 | 4.53299 | 2
201.63142 | 78.5625 | 0.02648112 | 96.60333 | 150 | 50 | 4.53288 | 2
201.652 | 78.56917 | 0.02639197 | 96.60289 | 150 | 50 | 4.53278 | 2
201.67259 | 78.57583 | 0.02633275 | 96.60289 | 150 | 50 | 4.53267 | 2
201.69319 | 78.5825 | 0.02619871 | 96.60267 | 150 | 50 | 4.53256 | 2
201.71377 | 78.58917 | 0.02619932 | 96.60244 | 150 | 50 | 4.53246 | 2
201.73436 | 78.59583 | 0.0260952 | 96.60244 | 150 | 50 | 4.53235 | 2
201.75495 | 78.6025 | 0.02600603 | 96.60222 | 150 | 50 | 4.53224 | 2
201.77556 | 78.60917 | 0.0260665 | 96.60178 | 150 | 50 | 4.53214 | 2
201.79614 | 78.61583 | 0.0261569 | 96.60178 | 150 | 50 | 4.53203 | 2
201.81671 | 78.6225 | 0.02597794 | 96.60156 | 150 | 50 | 4.53193 | 2
201.83733 | 78.62917 | 0.02597855 | 96.60156 | 150 | 50 | 4.53182 | 2
201.85792 | 78.63583 | 0.02600909 | 96.60133 | 150 | 50 | 4.53171 | 2
201.87849 | 78.6425 | 0.02594984 | 96.60133 | 150 | 50 | 4.53161 | 2
201.89909 | 78.64917 | 0.02586066 | 96.60111 | 150 | 50 | 4.5315 | 2
201.9197 | 78.65583 | 0.02578644 | 96.60089 | 150 | 50 | 4.53139 | 2
201.94028 | 78.6625 | 0.02572718 | 96.60089 | 150 | 50 | 4.53129 | 2
201.96086 | 78.66917 | 0.02575772 | 96.60067 | 150 | 50 | 4.53118 | 2
201.98144 | 78.67583 | 0.02571342 | 96.60067 | 150 | 50 | 4.53107 | 2
202.00204 | 78.6825 | 0.02575893 | 96.60044 | 150 | 50 | 4.53097 | 2
202.02261 | 78.68917 | 0.0257296 | 96.60044 | 150 | 50 | 4.53086 | 2
202.0432 | 78.69583 | 0.02570027 | 96.60044 | 150 | 50 | 4.53075 | 2
202.06378 | 78.7025 | 0.02561106 | 96.60022 | 150 | 50 | 4.53065 | 2
202.08436 | 78.70917 | 0.02552185 | 96.6 | 150 | 50 | 4.53054 | 2
202.10493 | 78.71583 | 0.02556736 | 96.59978 | 150 | 50 | 4.53043 | 2
202.12552 | 78.7225 | 0.02544821 | 96.59956 | 150 | 50 | 4.53033 | 2
202.14613 | 78.72917 | 0.02543384 | 96.59933 | 150 | 50 | 4.53022 | 2
202.16672 | 78.73583 | 0.02541946 | 96.59911 | 150 | 50 | 4.53011 | 2
202.18732 | 78.7425 | 0.02537515 | 96.59911 | 150 | 50 | 4.53001 | 2
202.20794 | 78.74917 | 0.02525598 | 96.59889 | 150 | 50 | 4.5299 | 2
202.22853 | 78.75583 | 0.02524161 | 96.59844 | 150 | 50 | 4.52979 | 2
202.24912 | 78.7625 | 0.02528711 | 96.59822 | 150 | 50 | 4.52969 | 2
202.26971 | 78.76917 | 0.02528771 | 96.59822 | 150 | 50 | 4.52958 | 2
202.29032 | 78.77583 | 0.02530328 | 96.598 | 150 | 50 | 4.52947 | 2
202.31088 | 78.7825 | 0.02531885 | 96.59778 | 150 | 50 | 4.52937 | 2
202.33146 | 78.78917 | 0.02519966 | 96.59733 | 150 | 50 | 4.52926 | 2
202.35207 | 78.79583 | 0.02508046 | 96.59711 | 150 | 50 | 4.52915 | 2
202.37265 | 78.8025 | 0.02500619 | 96.59689 | 150 | 50 | 4.52905 | 2
202.39324 | 78.80917 | 0.02488698 | 96.59644 | 150 | 50 | 4.52894 | 2
202.41381 | 78.81583 | 0.02493249 | 96.59644 | 150 | 50 | 4.52883 | 2
202.4344 | 78.8225 | 0.0249181 | 96.596 | 150 | 50 | 4.52873 | 2
202.45496 | 78.82917 | 0.02484381 | 96.59578 | 150 | 50 | 4.52862 | 2
202.47553 | 78.83583 | 0.0248444 | 96.59556 | 150 | 50 | 4.52851 | 2
202.4961 | 78.8425 | 0.02488991 | 96.59489 | 150 | 50 | 4.52841 | 2
202.51664 | 78.84917 | 0.02481561 | 96.59489 | 150 | 50 | 4.5283 | 2
202.53722 | 78.85583 | 0.02474132 | 96.59444 | 150 | 50 | 4.52819 | 2
202.55778 | 78.8625 | 0.02462208 | 96.59422 | 150 | 50 | 4.52809 | 2
202.57836 | 78.86917 | 0.02457773 | 96.59378 | 150 | 50 | 4.52798 | 2
202.59892 | 78.87583 | 0.02462324 | 96.59311 | 150 | 50 | 4.52787 | 2
202.6195 | 78.8825 | 0.02457888 | 96.59267 | 150 | 50 | 4.52777 | 2
202.64004 | 78.88917 | 0.0244147 | 96.59244 | 150 | 50 | 4.52766 | 2
202.66059 | 78.89583 | 0.0243254 | 96.59222 | 150 | 50 | 4.52755 | 2
202.68118 | 78.9025 | 0.02440087 | 96.59156 | 150 | 50 | 4.52745 | 2
202.70173 | 78.90917 | 0.02441642 | 96.59111 | 150 | 50 | 4.52734 | 2
202.72231 | 78.91583 | 0.02425222 | 96.59067 | 150 | 50 | 4.52724 | 2
202.74286 | 78.9225 | 0.02417789 | 96.59067 | 150 | 50 | 4.52713 | 2
202.76345 | 78.92917 | 0.02416348 | 96.59 | 150 | 50 | 4.52702 | 2
202.78404 | 78.93583 | 0.02411911 | 96.58956 | 150 | 50 | 4.52692 | 2
202.80459 | 78.9425 | 0.02419458 | 96.58911 | 150 | 50 | 4.52681 | 2
202.82516 | 78.94917 | 0.02412024 | 96.58844 | 150 | 50 | 4.5267 | 2
202.84575 | 78.95583 | 0.02406088 | 96.58822 | 150 | 50 | 4.5266 | 2
202.86633 | 78.9625 | 0.02409141 | 96.58756 | 150 | 50 | 4.52649 | 2
202.88691 | 78.96917 | 0.02401707 | 96.58733 | 150 | 50 | 4.52638 | 2
202.90748 | 78.97583 | 0.02410753 | 96.58689 | 150 | 50 | 4.52628 | 2
202.92803 | 78.9825 | 0.02395827 | 96.58644 | 150 | 50 | 4.52617 | 2
202.94858 | 78.98917 | 0.02385395 | 96.58578 | 150 | 50 | 4.52606 | 2
202.96915 | 78.99583 | 0.02385451 | 96.58511 | 150 | 50 | 4.52596 | 2
202.98972 | 79.0025 | 0.0238251 | 96.58444 | 150 | 50 | 4.52585 | 2
203.01032 | 79.00917 | 0.02385563 | 96.58444 | 150 | 50 | 4.52574 | 2
203.03088 | 79.01583 | 0.02384121 | 96.584 | 150 | 50 | 4.52564 | 2
203.05143 | 79.0225 | 0.02376684 | 96.58333 | 150 | 50 | 4.52553 | 2
203.07203 | 79.02917 | 0.02370746 | 96.58311 | 150 | 50 | 4.52542 | 2
203.09259 | 79.03583 | 0.02358813 | 96.58289 | 150 | 50 | 4.52532 | 2
203.11318 | 79.0425 | 0.02363364 | 96.58244 | 150 | 50 | 4.52521 | 2
203.13375 | 79.04917 | 0.02355927 | 96.58222 | 150 | 50 | 4.5251 | 2
203.15433 | 79.05583 | 0.02355982 | 96.582 | 150 | 50 | 4.525 | 2
203.17487 | 79.0625 | 0.02357537 | 96.58133 | 150 | 50 | 4.52489 | 2
203.19545 | 79.06917 | 0.02339606 | 96.58133 | 150 | 50 | 4.52478 | 2
203.21601 | 79.07583 | 0.02335165 | 96.58111 | 150 | 50 | 4.52468 | 2
203.23659 | 79.0825 | 0.02338218 | 96.58067 | 150 | 50 | 4.52457 | 2
203.25716 | 79.08917 | 0.02333776 | 96.58022 | 150 | 50 | 4.52446 | 2
203.27772 | 79.09583 | 0.02329334 | 96.58022 | 150 | 50 | 4.52436 | 2
203.29831 | 79.1025 | 0.02318897 | 96.57956 | 150 | 50 | 4.52425 | 2
203.31889 | 79.10917 | 0.02321949 | 96.57933 | 150 | 50 | 4.52414 | 2
203.33947 | 79.11583 | 0.02302517 | 96.57911 | 150 | 50 | 4.52404 | 2
203.36003 | 79.1225 | 0.02302571 | 96.57867 | 150 | 50 | 4.52393 | 2
203.38061 | 79.12917 | 0.02302625 | 96.57844 | 150 | 50 | 4.52382 | 2
203.4012 | 79.13583 | 0.02295184 | 96.578 | 150 | 50 | 4.52372 | 2
203.42176 | 79.1425 | 0.02299735 | 96.57778 | 150 | 50 | 4.52361 | 2
203.44232 | 79.14917 | 0.02295292 | 96.57733 | 150 | 50 | 4.5235 | 2
203.46286 | 79.15583 | 0.02299844 | 96.57689 | 150 | 50 | 4.5234 | 2
203.48344 | 79.1625 | 0.02298399 | 96.57689 | 150 | 50 | 4.52329 | 2
203.50396 | 79.16917 | 0.02286458 | 96.57644 | 150 | 50 | 4.52318 | 2
203.52453 | 79.17583 | 0.02274517 | 96.576 | 150 | 50 | 4.52308 | 2
203.54511 | 79.1825 | 0.02273071 | 96.576 | 150 | 50 | 4.52297 | 2
203.56567 | 79.18917 | 0.02271626 | 96.57578 | 150 | 50 | 4.52286 | 2
203.58625 | 79.19583 | 0.02274678 | 96.57578 | 150 | 50 | 4.52276 | 2
203.60681 | 79.2025 | 0.02253739 | 96.57556 | 150 | 50 | 4.52265 | 2
203.6274 | 79.20917 | 0.0226129 | 96.57511 | 150 | 50 | 4.52254 | 2
203.64798 | 79.21583 | 0.02250846 | 96.57467 | 150 | 50 | 4.52244 | 2
203.66852 | 79.2225 | 0.02237403 | 96.57467 | 150 | 50 | 4.52233 | 2
203.68911 | 79.22917 | 0.02247953 | 96.57444 | 150 | 50 | 4.52223 | 2
203.70967 | 79.23583 | 0.02239008 | 96.574 | 150 | 50 | 4.52212 | 2
203.73023 | 79.2425 | 0.02228562 | 96.57378 | 150 | 50 | 4.52201 | 2
203.75078 | 79.24917 | 0.02234614 | 96.57378 | 150 | 50 | 4.52191 | 2
203.77134 | 79.25583 | 0.02234667 | 96.57356 | 150 | 50 | 4.5218 | 2
203.79191 | 79.2625 | 0.02213722 | 96.57356 | 150 | 50 | 4.52169 | 2
203.8125 | 79.26917 | 0.02206275 | 96.57311 | 150 | 50 | 4.52159 | 2
203.83306 | 79.27583 | 0.02212327 | 96.57311 | 150 | 50 | 4.52148 | 2
203.85361 | 79.2825 | 0.0219288 | 96.57311 | 150 | 50 | 4.52137 | 2
203.87417 | 79.28917 | 0.02192932 | 96.57289 | 150 | 50 | 4.52127 | 2
203.89474 | 79.29583 | 0.02186983 | 96.57267 | 150 | 50 | 4.52116 | 2
203.91529 | 79.3025 | 0.02194535 | 96.57244 | 150 | 50 | 4.52105 | 2
203.93586 | 79.30917 | 0.02185586 | 96.57222 | 150 | 50 | 4.52095 | 2
203.95645 | 79.31583 | 0.02179638 | 96.57222 | 150 | 50 | 4.52084 | 2
203.97702 | 79.3225 | 0.02170688 | 96.572 | 150 | 50 | 4.52073 | 2
203.99758 | 79.32917 | 0.02170739 | 96.57178 | 150 | 50 | 4.52063 | 2
204.01818 | 79.33583 | 0.0216629 | 96.57133 | 150 | 50 | 4.52052 | 2
204.03877 | 79.3425 | 0.02161841 | 96.57111 | 150 | 50 | 4.52041 | 2
204.05936 | 79.34917 | 0.02163392 | 96.57089 | 150 | 50 | 4.52031 | 2
204.07996 | 79.35583 | 0.0214994 | 96.57067 | 150 | 50 | 4.5202 | 2
204.10058 | 79.3625 | 0.0214399 | 96.57044 | 150 | 50 | 4.52009 | 2
204.12118 | 79.36917 | 0.02145541 | 96.57 | 150 | 50 | 4.51999 | 2
204.14177 | 79.37583 | 0.0213959 | 96.56978 | 150 | 50 | 4.51988 | 2
204.16238 | 79.3825 | 0.0213814 | 96.56911 | 150 | 50 | 4.51977 | 2
204.18298 | 79.38917 | 0.02133689 | 96.56889 | 150 | 50 | 4.51966 | 2
204.20356 | 79.39583 | 0.02129238 | 96.56822 | 150 | 50 | 4.51956 | 2
204.22413 | 79.4025 | 0.02120285 | 96.568 | 150 | 50 | 4.51945 | 2
204.24471 | 79.40917 | 0.02111331 | 96.56756 | 150 | 50 | 4.51934 | 2
204.26531 | 79.41583 | 0.02102377 | 96.56711 | 150 | 50 | 4.51924 | 2
204.28587 | 79.4225 | 0.0210843 | 96.56689 | 150 | 50 | 4.51913 | 2
204.30645 | 79.42917 | 0.02099475 | 96.56644 | 150 | 50 | 4.51902 | 2
204.32704 | 79.43583 | 0.02102526 | 96.56622 | 150 | 50 | 4.51892 | 2
204.34762 | 79.4425 | 0.0209057 | 96.566 | 150 | 50 | 4.51881 | 2
204.36822 | 79.44917 | 0.02095122 | 96.56533 | 150 | 50 | 4.5187 | 2
204.38882 | 79.45583 | 0.02086166 | 96.56533 | 150 | 50 | 4.5186 | 2
204.40943 | 79.4625 | 0.02080212 | 96.56467 | 150 | 50 | 4.51849 | 2
204.42999 | 79.46917 | 0.02081762 | 96.56422 | 150 | 50 | 4.51838 | 2
204.45057 | 79.47583 | 0.02078809 | 96.56378 | 150 | 50 | 4.51828 | 2
204.47115 | 79.4825 | 0.02077357 | 96.56356 | 150 | 50 | 4.51817 | 2
204.49173 | 79.48917 | 0.02075905 | 96.56311 | 150 | 50 | 4.51806 | 2
204.51233 | 79.49583 | 0.02065447 | 96.56289 | 150 | 50 | 4.51796 | 2
204.53293 | 79.5025 | 0.02053487 | 96.56244 | 150 | 50 | 4.51785 | 2
204.55352 | 79.50917 | 0.02056537 | 96.56222 | 150 | 50 | 4.51774 | 2
204.57413 | 79.51583 | 0.02052083 | 96.56178 | 150 | 50 | 4.51764 | 2
204.59476 | 79.5225 | 0.02053632 | 96.56156 | 150 | 50 | 4.51753 | 2
204.61534 | 79.52917 | 0.02041671 | 96.56111 | 150 | 50 | 4.51742 | 2
204.63593 | 79.53583 | 0.02034213 | 96.56089 | 150 | 50 | 4.51732 | 2
204.65653 | 79.5425 | 0.02026755 | 96.56022 | 150 | 50 | 4.51721 | 2
204.67709 | 79.54917 | 0.02037312 | 96.56022 | 150 | 50 | 4.5171 | 2
204.69767 | 79.55583 | 0.02025349 | 96.56 | 150 | 50 | 4.517 | 2
204.71828 | 79.5625 | 0.02016389 | 96.55956 | 150 | 50 | 4.51689 | 2
204.7389 | 79.56917 | 0.02014935 | 96.55933 | 150 | 50 | 4.51678 | 2
204.75948 | 79.57583 | 0.01996965 | 96.55889 | 150 | 50 | 4.51668 | 2
204.78009 | 79.5825 | 0.0200452 | 96.55867 | 150 | 50 | 4.51657 | 2
204.8007 | 79.58917 | 0.02000062 | 96.55844 | 150 | 50 | 4.51646 | 2
204.82133 | 79.59583 | 0.01992602 | 96.558 | 150 | 50 | 4.51636 | 2
204.84191 | 79.6025 | 0.01980636 | 96.558 | 150 | 50 | 4.51625 | 2
204.86246 | 79.60917 | 0.01982184 | 96.55756 | 150 | 50 | 4.51614 | 2
204.88306 | 79.61583 | 0.01971719 | 96.55733 | 150 | 50 | 4.51603 | 2
204.90364 | 79.6225 | 0.0198378 | 96.55711 | 150 | 50 | 4.51593 | 2
204.92422 | 79.62917 | 0.01964304 | 96.55667 | 150 | 50 | 4.51582 | 2
204.94481 | 79.63583 | 0.01968856 | 96.55667 | 150 | 50 | 4.51571 | 2
204.96542 | 79.6425 | 0.01959891 | 96.55622 | 150 | 50 | 4.51561 | 2
204.98601 | 79.64917 | 0.01956934 | 96.55578 | 150 | 50 | 4.5155 | 2
205.00663 | 79.65583 | 0.0195698 | 96.55578 | 150 | 50 | 4.51539 | 2
205.02724 | 79.6625 | 0.01951019 | 96.55556 | 150 | 50 | 4.51529 | 2
205.04784 | 79.66917 | 0.01951065 | 96.55511 | 150 | 50 | 4.51518 | 2
205.06845 | 79.67583 | 0.01954115 | 96.55467 | 150 | 50 | 4.51507 | 2
205.08903 | 79.6825 | 0.01949655 | 96.55467 | 150 | 50 | 4.51497 | 2
205.10963 | 79.68917 | 0.01934681 | 96.55422 | 150 | 50 | 4.51486 | 2
205.13027 | 79.69583 | 0.01915199 | 96.55444 | 150 | 50 | 4.51475 | 2
205.15087 | 79.7025 | 0.01927262 | 96.554 | 150 | 50 | 4.51465 | 2
205.17151 | 79.70917 | 0.01922801 | 96.55356 | 150 | 50 | 4.51454 | 2
205.19211 | 79.71583 | 0.01909326 | 96.55333 | 150 | 50 | 4.51443 | 2
205.2127 | 79.7225 | 0.01898856 | 96.55311 | 150 | 50 | 4.51432 | 2
205.2333 | 79.72917 | 0.01888384 | 96.55311 | 150 | 50 | 4.51422 | 2
205.2539 | 79.73583 | 0.01907959 | 96.55267 | 150 | 50 | 4.51411 | 2
205.27451 | 79.7425 | 0.01900493 | 96.55267 | 150 | 50 | 4.514 | 2
205.29515 | 79.74917 | 0.01896031 | 96.55244 | 150 | 50 | 4.5139 | 2
205.31572 | 79.75583 | 0.01887061 | 96.552 | 150 | 50 | 4.51379 | 2
205.33634 | 79.7625 | 0.01888608 | 96.55178 | 150 | 50 | 4.51368 | 2
205.35694 | 79.76917 | 0.01878135 | 96.55156 | 150 | 50 | 4.51358 | 2
205.37751 | 79.77583 | 0.01875175 | 96.55133 | 150 | 50 | 4.51347 | 2
205.39809 | 79.7825 | 0.01861696 | 96.55067 | 150 | 50 | 4.51336 | 2
205.41868 | 79.78917 | 0.0186174 | 96.55044 | 150 | 50 | 4.51326 | 2
205.43929 | 79.79583 | 0.01851265 | 96.55 | 150 | 50 | 4.51315 | 2
205.45988 | 79.8025 | 0.0184079 | 96.54956 | 150 | 50 | 4.51304 | 2
205.48046 | 79.80917 | 0.0184985 | 96.54889 | 150 | 50 | 4.51294 | 2
205.5011 | 79.81583 | 0.01848391 | 96.54867 | 150 | 50 | 4.51283 | 2
205.5217 | 79.8225 | 0.01822888 | 96.54844 | 150 | 50 | 4.51272 | 2
205.54232 | 79.82917 | 0.01812411 | 96.548 | 150 | 50 | 4.51261 | 2
205.56292 | 79.83583 | 0.01809448 | 96.54733 | 150 | 50 | 4.51251 | 2
205.58354 | 79.8425 | 0.01809491 | 96.54711 | 150 | 50 | 4.5124 | 2
205.60418 | 79.84917 | 0.01788493 | 96.54667 | 150 | 50 | 4.51229 | 2
205.62478 | 79.85583 | 0.01799056 | 96.546 | 150 | 50 | 4.51219 | 2
205.6454 | 79.8625 | 0.01793087 | 96.54556 | 150 | 50 | 4.51208 | 2
205.66601 | 79.86917 | 0.0178862 | 96.54511 | 150 | 50 | 4.51197 | 2
205.68662 | 79.87583 | 0.01794675 | 96.54467 | 150 | 50 | 4.51187 | 2
205.70722 | 79.8825 | 0.01785699 | 96.54422 | 150 | 50 | 4.51176 | 2
205.72782 | 79.88917 | 0.01784238 | 96.54378 | 150 | 50 | 4.51165 | 2
205.74844 | 79.89583 | 0.01769248 | 96.54333 | 150 | 50 | 4.51155 | 2
205.76903 | 79.9025 | 0.01767787 | 96.54289 | 150 | 50 | 4.51144 | 2
205.78964 | 79.90917 | 0.01751293 | 96.54267 | 150 | 50 | 4.51133 | 2
205.81026 | 79.91583 | 0.01758851 | 96.542 | 150 | 50 | 4.51122 | 2
205.83087 | 79.9225 | 0.0175288 | 96.54156 | 150 | 50 | 4.51112 | 2
205.85147 | 79.92917 | 0.01751418 | 96.54133 | 150 | 50 | 4.51101 | 2
205.87208 | 79.93583 | 0.01745446 | 96.54067 | 150 | 50 | 4.5109 | 2
205.89268 | 79.9425 | 0.01728949 | 96.54067 | 150 | 50 | 4.5108 | 2
205.91329 | 79.94917 | 0.0172448 | 96.54022 | 150 | 50 | 4.51069 | 2
205.9339 | 79.95583 | 0.0172001 | 96.53978 | 150 | 50 | 4.51058 | 2
205.95452 | 79.9625 | 0.01729072 | 96.53933 | 150 | 50 | 4.51048 | 2
205.9751 | 79.96917 | 0.01723099 | 96.53867 | 150 | 50 | 4.51037 | 2
205.99574 | 79.97583 | 0.01712615 | 96.53844 | 150 | 50 | 4.51026 | 2
206.01632 | 79.9825 | 0.01705137 | 96.53822 | 150 | 50 | 4.51016 | 2
206.03693 | 79.98917 | 0.01706681 | 96.53756 | 150 | 50 | 4.51005 | 2
206.05753 | 79.99583 | 0.01699203 | 96.53711 | 150 | 50 | 4.50994 | 2
206.07812 | 80.0025 | 0.01691724 | 96.53689 | 150 | 50 | 4.50983 | 2
206.09871 | 80.00917 | 0.01691764 | 96.53644 | 150 | 50 | 4.50973 | 2
206.1193 | 80.01583 | 0.01672255 | 96.536 | 150 | 50 | 4.50962 | 2
206.1399 | 80.0225 | 0.01676806 | 96.53556 | 150 | 50 | 4.50951 | 2
206.16046 | 80.02917 | 0.01663311 | 96.53511 | 150 | 50 | 4.50941 | 2
206.18102 | 80.03583 | 0.01660342 | 96.53444 | 150 | 50 | 4.5093 | 2
206.2016 | 80.0425 | 0.01667901 | 96.53422 | 150 | 50 | 4.50919 | 2
206.22219 | 80.04917 | 0.01654405 | 96.534 | 150 | 50 | 4.50909 | 2
206.24275 | 80.05583 | 0.01643916 | 96.53356 | 150 | 50 | 4.50898 | 2
206.26335 | 80.0625 | 0.01643955 | 96.53311 | 150 | 50 | 4.50887 | 2
206.28394 | 80.06917 | 0.01630457 | 96.53267 | 150 | 50 | 4.50877 | 2
206.30457 | 80.07583 | 0.01619966 | 96.53244 | 150 | 50 | 4.50866 | 2
206.32519 | 80.0825 | 0.01621509 | 96.532 | 150 | 50 | 4.50855 | 2
206.34578 | 80.08917 | 0.01614026 | 96.53178 | 150 | 50 | 4.50844 | 2
206.36641 | 80.09583 | 0.01606543 | 96.53089 | 150 | 50 | 4.50834 | 2
206.387 | 80.1025 | 0.01605077 | 96.53089 | 150 | 50 | 4.50823 | 2
206.4076 | 80.10917 | 0.01600602 | 96.53022 | 150 | 50 | 4.50812 | 2
206.4282 | 80.11583 | 0.01594623 | 96.53 | 150 | 50 | 4.50802 | 2
206.44879 | 80.1225 | 0.01594661 | 96.52933 | 150 | 50 | 4.50791 | 2
206.4694 | 80.12917 | 0.01596203 | 96.52889 | 150 | 50 | 4.5078 | 2
206.48999 | 80.13583 | 0.01587214 | 96.52822 | 150 | 50 | 4.5077 | 2
206.51059 | 80.1425 | 0.01581234 | 96.52756 | 150 | 50 | 4.50759 | 2
206.5312 | 80.14917 | 0.01578262 | 96.52733 | 150 | 50 | 4.50748 | 2
206.55182 | 80.15583 | 0.015783 | 96.52711 | 150 | 50 | 4.50738 | 2
206.57242 | 80.1625 | 0.01573823 | 96.52667 | 150 | 50 | 4.50727 | 2
206.59302 | 80.16917 | 0.01570851 | 96.526 | 150 | 50 | 4.50716 | 2
206.61361 | 80.17583 | 0.0156487 | 96.52578 | 150 | 50 | 4.50705 | 2
206.63422 | 80.1825 | 0.01552869 | 96.52556 | 150 | 50 | 4.50695 | 2
206.65481 | 80.18917 | 0.01540868 | 96.52511 | 150 | 50 | 4.50684 | 2
206.67541 | 80.19583 | 0.01540905 | 96.52489 | 150 | 50 | 4.50673 | 2
206.69603 | 80.2025 | 0.01530407 | 96.52467 | 150 | 50 | 4.50663 | 2
206.71662 | 80.20917 | 0.01524424 | 96.52422 | 150 | 50 | 4.50652 | 2
206.73725 | 80.21583 | 0.01515431 | 96.52422 | 150 | 50 | 4.50641 | 2
206.75788 | 80.2225 | 0.01506437 | 96.524 | 150 | 50 | 4.50631 | 2
206.7785 | 80.22917 | 0.01507978 | 96.52378 | 150 | 50 | 4.5062 | 2
206.7991 | 80.23583 | 0.01509519 | 96.52378 | 150 | 50 | 4.50609 | 2
206.81967 | 80.2425 | 0.01492999 | 96.52356 | 150 | 50 | 4.50598 | 2
206.84027 | 80.24917 | 0.01479489 | 96.52333 | 150 | 50 | 4.50588 | 2
206.86084 | 80.25583 | 0.01470494 | 96.52311 | 150 | 50 | 4.50577 | 2
206.88143 | 80.2625 | 0.01469023 | 96.52311 | 150 | 50 | 4.50566 | 2
206.902 | 80.26917 | 0.01464543 | 96.52244 | 150 | 50 | 4.50556 | 2
206.92259 | 80.27583 | 0.01464577 | 96.522 | 150 | 50 | 4.50545 | 2
206.94322 | 80.2825 | 0.01460096 | 96.522 | 150 | 50 | 4.50534 | 2
206.96382 | 80.28917 | 0.01458626 | 96.52156 | 150 | 50 | 4.50524 | 2
206.98443 | 80.29583 | 0.01463176 | 96.52111 | 150 | 50 | 4.50513 | 2
207.00503 | 80.3025 | 0.01451168 | 96.52089 | 150 | 50 | 4.50502 | 2
207.02565 | 80.30917 | 0.01428622 | 96.52 | 150 | 50 | 4.50492 | 2
207.04624 | 80.31583 | 0.01415107 | 96.51956 | 150 | 50 | 4.50481 | 2
207.06682 | 80.3225 | 0.01407613 | 96.51933 | 150 | 50 | 4.5047 | 2
207.0874 | 80.32917 | 0.01412163 | 96.51889 | 150 | 50 | 4.50459 | 2
207.10799 | 80.33583 | 0.01416713 | 96.51844 | 150 | 50 | 4.50449 | 2
207.12859 | 80.3425 | 0.01422769 | 96.51778 | 150 | 50 | 4.50438 | 2
207.14919 | 80.34917 | 0.0141678 | 96.51756 | 150 | 50 | 4.50427 | 2
207.16978 | 80.35583 | 0.01404769 | 96.51689 | 150 | 50 | 4.50417 | 2
207.19037 | 80.3625 | 0.01403297 | 96.51644 | 150 | 50 | 4.50406 | 2
207.21093 | 80.36917 | 0.01394296 | 96.516 | 150 | 50 | 4.50395 | 2
207.2315 | 80.37583 | 0.01383788 | 96.51578 | 150 | 50 | 4.50385 | 2
207.25206 | 80.3825 | 0.01367257 | 96.51511 | 150 | 50 | 4.50374 | 2
207.27262 | 80.38917 | 0.01373313 | 96.51467 | 150 | 50 | 4.50363 | 2
207.29322 | 80.39583 | 0.01367322 | 96.51422 | 150 | 50 | 4.50353 | 2
207.31381 | 80.4025 | 0.01367355 | 96.51356 | 150 | 50 | 4.50342 | 2
207.33441 | 80.40917 | 0.01359858 | 96.51311 | 150 | 50 | 4.50331 | 2
207.355 | 80.41583 | 0.01341818 | 96.51289 | 150 | 50 | 4.5032 | 2
207.37556 | 80.4225 | 0.01343356 | 96.51244 | 150 | 50 | 4.5031 | 2
207.39619 | 80.42917 | 0.01326822 | 96.51178 | 150 | 50 | 4.50299 | 2
207.41676 | 80.43583 | 0.01311792 | 96.51156 | 150 | 50 | 4.50288 | 2
207.43736 | 80.4425 | 0.0131333 | 96.51067 | 150 | 50 | 4.50278 | 2
207.45795 | 80.44917 | 0.01307336 | 96.51022 | 150 | 50 | 4.50267 | 2
207.47855 | 80.45583 | 0.01290799 | 96.51 | 150 | 50 | 4.50256 | 2
207.49913 | 80.4625 | 0.01295348 | 96.50978 | 150 | 50 | 4.50246 | 2
207.51974 | 80.46917 | 0.01293873 | 96.50911 | 150 | 50 | 4.50235 | 2
207.54034 | 80.47583 | 0.01286372 | 96.50867 | 150 | 50 | 4.50224 | 2
207.56095 | 80.4825 | 0.01287909 | 96.50867 | 150 | 50 | 4.50214 | 2
207.58152 | 80.48917 | 0.01283421 | 96.508 | 150 | 50 | 4.50203 | 2
207.60212 | 80.49583 | 0.01266881 | 96.50733 | 150 | 50 | 4.50192 | 2
207.6227 | 80.5025 | 0.01265404 | 96.50689 | 150 | 50 | 4.50181 | 2
207.6433 | 80.50917 | 0.01263928 | 96.50622 | 150 | 50 | 4.50171 | 2
207.66389 | 80.51583 | 0.01271491 | 96.50578 | 150 | 50 | 4.5016 | 2
207.68445 | 80.5225 | 0.01267001 | 96.50533 | 150 | 50 | 4.50149 | 2
207.70504 | 80.52917 | 0.01259498 | 96.50467 | 150 | 50 | 4.50139 | 2
207.72564 | 80.53583 | 0.01245969 | 96.50422 | 150 | 50 | 4.50128 | 2
207.74623 | 80.5425 | 0.01233945 | 96.50356 | 150 | 50 | 4.50117 | 2
207.76682 | 80.54917 | 0.01227948 | 96.50311 | 150 | 50 | 4.50107 | 2
207.78741 | 80.55583 | 0.01215923 | 96.50244 | 150 | 50 | 4.50096 | 2
207.80798 | 80.5625 | 0.01217459 | 96.50178 | 150 | 50 | 4.50085 | 2
207.82858 | 80.56917 | 0.01215981 | 96.50133 | 150 | 50 | 4.50075 | 2
207.84919 | 80.57583 | 0.01217517 | 96.50067 | 150 | 50 | 4.50064 | 2
207.86979 | 80.5825 | 0.01202477 | 96.50022 | 150 | 50 | 4.50053 | 2
207.8904 | 80.58917 | 0.01197985 | 96.49978 | 150 | 50 | 4.50042 | 2
207.91099 | 80.59583 | 0.01182944 | 96.49933 | 150 | 50 | 4.50032 | 2
207.93159 | 80.6025 | 0.01175438 | 96.49867 | 150 | 50 | 4.50021 | 2
207.95218 | 80.60917 | 0.01172451 | 96.49822 | 150 | 50 | 4.5001 | 2
207.97276 | 80.61583 | 0.01173986 | 96.49778 | 150 | 50 | 4.5 | 2
207.99337 | 80.6225 | 0.01169493 | 96.49733 | 150 | 50 | 4.49989 | 2
208.01395 | 80.62917 | 0.01166507 | 96.49667 | 150 | 50 | 4.49978 | 2
208.03455 | 80.63583 | 0.01157491 | 96.49644 | 150 | 50 | 4.49968 | 2
208.05516 | 80.6425 | 0.01143954 | 96.49578 | 150 | 50 | 4.49957 | 2
208.07571 | 80.64917 | 0.01133431 | 96.49556 | 150 | 50 | 4.49946 | 2
208.09632 | 80.65583 | 0.01122907 | 96.49533 | 150 | 50 | 4.49935 | 2
208.11689 | 80.6625 | 0.01115397 | 96.49511 | 150 | 50 | 4.49925 | 2
208.13748 | 80.66917 | 0.0110638 | 96.49467 | 150 | 50 | 4.49914 | 2
208.15809 | 80.67583 | 0.01104899 | 96.49444 | 150 | 50 | 4.49903 | 2
208.17866 | 80.6825 | 0.01097388 | 96.49378 | 150 | 50 | 4.49893 | 2
208.19928 | 80.68917 | 0.01091384 | 96.49333 | 150 | 50 | 4.49882 | 2
208.21985 | 80.69583 | 0.0108538 | 96.49311 | 150 | 50 | 4.49871 | 2
208.24044 | 80.7025 | 0.01073346 | 96.49289 | 150 | 50 | 4.49861 | 2
208.26103 | 80.70917 | 0.01053774 | 96.49244 | 150 | 50 | 4.4985 | 2
208.28162 | 80.71583 | 0.01044753 | 96.492 | 150 | 50 | 4.49839 | 2
208.30221 | 80.7225 | 0.01050809 | 96.492 | 150 | 50 | 4.49828 | 2
208.3228 | 80.72917 | 0.01052341 | 96.49178 | 150 | 50 | 4.49818 | 2
208.34339 | 80.73583 | 0.01056889 | 96.49133 | 150 | 50 | 4.49807 | 2
208.36398 | 80.7425 | 0.01053899 | 96.49089 | 150 | 50 | 4.49796 | 2
208.38454 | 80.74917 | 0.01035831 | 96.49067 | 150 | 50 | 4.49786 | 2
208.40512 | 80.75583 | 0.01028317 | 96.49022 | 150 | 50 | 4.49775 | 2
208.42571 | 80.7625 | 0.01020802 | 96.48978 | 150 | 50 | 4.49764 | 2
208.44629 | 80.76917 | 0.01011779 | 96.48911 | 150 | 50 | 4.49754 | 2
208.46688 | 80.77583 | 0.01014819 | 96.48867 | 150 | 50 | 4.49743 | 2
208.48745 | 80.7825 | 0.01004287 | 96.48844 | 150 | 50 | 4.49732 | 2
208.50802 | 80.78917 | 0.01014867 | 96.48778 | 150 | 50 | 4.49721 | 2
208.52858 | 80.79583 | 0.009983031 | 96.48756 | 150 | 50 | 4.49711 | 2
208.54917 | 80.8025 | 0.009968188 | 96.48689 | 150 | 50 | 4.497 | 2
208.56973 | 80.80917 | 0.00989302 | 96.48644 | 150 | 50 | 4.49689 | 2
208.59032 | 80.81583 | 0.009667038 | 96.48578 | 150 | 50 | 4.49679 | 2
208.61088 | 80.8225 | 0.009697432 | 96.48533 | 150 | 50 | 4.49668 | 2
208.63145 | 80.82917 | 0.009456352 | 96.48489 | 150 | 50 | 4.49657 | 2
208.65204 | 80.83583 | 0.009381165 | 96.48444 | 150 | 50 | 4.49647 | 2
208.67261 | 80.8425 | 0.009305975 | 96.48378 | 150 | 50 | 4.49636 | 2
208.69318 | 80.84917 | 0.009366528 | 96.48333 | 150 | 50 | 4.49625 | 2
208.71376 | 80.85583 | 0.009321501 | 96.48311 | 150 | 50 | 4.49615 | 2
208.73436 | 80.8625 | 0.009201054 | 96.48267 | 150 | 50 | 4.49604 | 2
208.75493 | 80.86917 | 0.009216356 | 96.48222 | 150 | 50 | 4.49593 | 2
208.7755 | 80.87583 | 0.0090959 | 96.48178 | 150 | 50 | 4.49582 | 2
208.79608 | 80.8825 | 0.008930184 | 96.48178 | 150 | 50 | 4.49572 | 2
208.81663 | 80.88917 | 0.008915312 | 96.48133 | 150 | 50 | 4.49561 | 2
208.8372 | 80.89583 | 0.008870267 | 96.48111 | 150 | 50 | 4.4955 | 2
208.85777 | 80.9025 | 0.008885563 | 96.48044 | 150 | 50 | 4.4954 | 2
208.87838 | 80.90917 | 0.008765086 | 96.48044 | 150 | 50 | 4.49529 | 2
208.89895 | 80.91583 | 0.008780381 | 96.47978 | 150 | 50 | 4.49518 | 2
208.91953 | 80.9225 | 0.008614634 | 96.47933 | 150 | 50 | 4.49508 | 2
208.94013 | 80.92917 | 0.008629926 | 96.47889 | 150 | 50 | 4.49497 | 2
208.96068 | 80.93583 | 0.008524518 | 96.47889 | 150 | 50 | 4.49486 | 2
208.98127 | 80.9425 | 0.008524721 | 96.47844 | 150 | 50 | 4.49476 | 2
209.00183 | 80.94917 | 0.008358952 | 96.478 | 150 | 50 | 4.49465 | 2
209.02243 | 80.95583 | 0.008313885 | 96.47733 | 150 | 50 | 4.49454 | 2
209.04298 | 80.9625 | 0.00819337 | 96.47711 | 150 | 50 | 4.49443 | 2
209.06355 | 80.96917 | 0.008163386 | 96.47667 | 150 | 50 | 4.49433 | 2
209.08413 | 80.97583 | 0.007967413 | 96.476 | 150 | 50 | 4.49422 | 2
209.10469 | 80.9825 | 0.007922332 | 96.47556 | 150 | 50 | 4.49411 | 2
209.12527 | 80.98917 | 0.007801796 | 96.47489 | 150 | 50 | 4.49401 | 2
209.14586 | 80.99583 | 0.007741619 | 96.47422 | 150 | 50 | 4.4939 | 2
209.16644 | 81.0025 | 0.007741803 | 96.474 | 150 | 50 | 4.49379 | 2
209.18702 | 81.00917 | 0.007651437 | 96.47333 | 150 | 50 | 4.49369 | 2
209.2076 | 81.01583 | 0.00765162 | 96.47267 | 150 | 50 | 4.49358 | 2
209.22821 | 81.0225 | 0.007410326 | 96.47244 | 150 | 50 | 4.49347 | 2
209.2488 | 81.02917 | 0.007470873 | 96.472 | 150 | 50 | 4.49336 | 2
209.26937 | 81.03583 | 0.00732012 | 96.47156 | 150 | 50 | 4.49326 | 2
209.28994 | 81.0425 | 0.007184454 | 96.47089 | 150 | 50 | 4.49315 | 2
209.31053 | 81.04917 | 0.007063875 | 96.47044 | 150 | 50 | 4.49304 | 2
209.33111 | 81.05583 | 0.006913102 | 96.47 | 150 | 50 | 4.49294 | 2
209.35167 | 81.0625 | 0.007079307 | 96.46933 | 150 | 50 | 4.49283 | 2
209.37224 | 81.06917 | 0.006988906 | 96.46889 | 150 | 50 | 4.49272 | 2
209.39279 | 81.07583 | 0.006943786 | 96.46889 | 150 | 50 | 4.49262 | 2
209.41339 | 81.0825 | 0.006959047 | 96.46844 | 150 | 50 | 4.49251 | 2
209.43394 | 81.08917 | 0.006808254 | 96.46822 | 150 | 50 | 4.4924 | 2
209.45451 | 81.09583 | 0.00679332 | 96.46778 | 150 | 50 | 4.4923 | 2
209.47508 | 81.1025 | 0.006612322 | 96.46756 | 150 | 50 | 4.49219 | 2
209.49566 | 81.10917 | 0.006552092 | 96.46711 | 150 | 50 | 4.49208 | 2
209.51622 | 81.11583 | 0.006522054 | 96.46667 | 150 | 50 | 4.49197 | 2
209.53679 | 81.1225 | 0.006371232 | 96.46644 | 150 | 50 | 4.49187 | 2
209.55736 | 81.12917 | 0.006446873 | 96.46622 | 150 | 50 | 4.49176 | 2
209.57793 | 81.13583 | 0.006311137 | 96.46578 | 150 | 50 | 4.49165 | 2
209.59847 | 81.1425 | 0.006175398 | 96.46533 | 150 | 50 | 4.49155 | 2
209.61904 | 81.14917 | 0.006145347 | 96.46467 | 150 | 50 | 4.49144 | 2
209.63959 | 81.15583 | 0.006024697 | 96.46422 | 150 | 50 | 4.49133 | 2
209.66015 | 81.1625 | 0.005873841 | 96.46378 | 150 | 50 | 4.49123 | 2
209.68068 | 81.16917 | 0.005964583 | 96.46311 | 150 | 50 | 4.49112 | 2
209.70124 | 81.17583 | 0.00584392 | 96.46267 | 150 | 50 | 4.49101 | 2
209.7218 | 81.1825 | 0.005723251 | 96.462 | 150 | 50 | 4.49091 | 2
209.74236 | 81.18917 | 0.005693185 | 96.46133 | 150 | 50 | 4.4908 | 2
209.76291 | 81.19583 | 0.005602711 | 96.46067 | 150 | 50 | 4.49069 | 2
209.78346 | 81.2025 | 0.005617946 | 96.46044 | 150 | 50 | 4.49058 | 2
209.804 | 81.20917 | 0.005406647 | 96.46 | 150 | 50 | 4.49048 | 2
209.82454 | 81.21583 | 0.005285954 | 96.45933 | 150 | 50 | 4.49037 | 2
209.84508 | 81.2225 | 0.005180358 | 96.45889 | 150 | 50 | 4.49026 | 2
209.86563 | 81.22917 | 0.005210688 | 96.45844 | 150 | 50 | 4.49016 | 2
209.88619 | 81.23583 | 0.005225916 | 96.458 | 150 | 50 | 4.49005 | 2
209.90672 | 81.2425 | 0.00504479 | 96.45756 | 150 | 50 | 4.48994 | 2
209.92728 | 81.24917 | 0.004969387 | 96.45689 | 150 | 50 | 4.48984 | 2
209.94779 | 81.25583 | 0.004909086 | 96.45667 | 150 | 50 | 4.48973 | 2
209.96834 | 81.2625 | 0.004878992 | 96.45622 | 150 | 50 | 4.48962 | 2
209.98889 | 81.26917 | 0.004833792 | 96.45533 | 150 | 50 | 4.48952 | 2
210.00944 | 81.27583 | 0.004697953 | 96.45489 | 150 | 50 | 4.48941 | 2
210.02998 | 81.2825 | 0.004592321 | 96.45444 | 150 | 50 | 4.4893 | 2
210.05052 | 81.28917 | 0.004532003 | 96.454 | 150 | 50 | 4.4892 | 2
210.07104 | 81.29583 | 0.004426362 | 96.45378 | 150 | 50 | 4.48909 | 2
210.09157 | 81.3025 | 0.004320715 | 96.45356 | 150 | 50 | 4.48898 | 2
210.11212 | 81.30917 | 0.004275495 | 96.45333 | 150 | 50 | 4.48888 | 2
210.13268 | 81.31583 | 0.004260489 | 96.45311 | 150 | 50 | 4.48877 | 2
210.15323 | 81.3225 | 0.003988637 | 96.45311 | 150 | 50 | 4.48866 | 2
210.17377 | 81.32917 | 0.00401895 | 96.45333 | 150 | 50 | 4.48856 | 2
210.1943 | 81.33583 | 0.004094592 | 96.45333 | 150 | 50 | 4.48845 | 2
210.21483 | 81.3425 | 0.003928484 | 96.45378 | 150 | 50 | 4.48834 | 2
210.23538 | 81.34917 | 0.003898358 | 96.45378 | 150 | 50 | 4.48823 | 2
210.25589 | 81.35583 | 0.003807789 | 96.454 | 150 | 50 | 4.48813 | 2
210.2764 | 81.3625 | 0.003550999 | 96.454 | 150 | 50 | 4.48802 | 2
210.29693 | 81.36917 | 0.003430195 | 96.45422 | 150 | 50 | 4.48791 | 2
210.31746 | 81.37583 | 0.003400054 | 96.454 | 150 | 50 | 4.48781 | 2
210.33799 | 81.3825 | 0.003415247 | 96.45422 | 150 | 50 | 4.4877 | 2
210.3585 | 81.38917 | 0.003339768 | 96.45422 | 150 | 50 | 4.48759 | 2
210.37904 | 81.39583 | 0.003370072 | 96.454 | 150 | 50 | 4.48749 | 2
210.39957 | 81.4025 | 0.003234137 | 96.45333 | 150 | 50 | 4.48738 | 2
210.4201 | 81.40917 | 0.003234214 | 96.45267 | 150 | 50 | 4.48727 | 2
210.44061 | 81.41583 | 0.003219177 | 96.45178 | 150 | 50 | 4.48717 | 2
210.46115 | 81.4225 | 0.003022774 | 96.45044 | 150 | 50 | 4.48706 | 2
210.48169 | 81.42917 | 0.002781018 | 96.44867 | 150 | 50 | 4.48695 | 2
210.5022 | 81.43583 | 0.002781084 | 96.44667 | 150 | 50 | 4.48685 | 2
210.52271 | 81.4425 | 0.00278115 | 96.44467 | 150 | 50 | 4.48674 | 2
210.54325 | 81.44917 | 0.002690525 | 96.44244 | 150 | 50 | 4.48663 | 2
210.56377 | 81.45583 | 0.002660357 | 96.44022 | 150 | 50 | 4.48653 | 2
210.58432 | 81.4625 | 0.002630189 | 96.43822 | 150 | 50 | 4.48642 | 2
210.60487 | 81.46917 | 0.002479087 | 96.436 | 150 | 50 | 4.48631 | 2
210.62539 | 81.47583 | 0.002373329 | 96.434 | 150 | 50 | 4.48621 | 2
210.64591 | 81.4825 | 0.002282683 | 96.43267 | 150 | 50 | 4.4861 | 2
210.66645 | 81.48917 | 0.002192033 | 96.43133 | 150 | 50 | 4.48599 | 2
210.68697 | 81.49583 | 0.002131613 | 96.43022 | 150 | 50 | 4.48589 | 2
210.70751 | 81.5025 | 0.001965364 | 96.43 | 150 | 50 | 4.48578 | 2
210.72805 | 81.50917 | 0.001889818 | 96.42911 | 150 | 50 | 4.48567 | 2
210.74859 | 81.51583 | 0.001814269 | 96.42867 | 150 | 50 | 4.48557 | 2
210.76913 | 81.5225 | 0.001632881 | 96.42844 | 150 | 50 | 4.48546 | 2
210.78963 | 81.52917 | 0.001693398 | 96.42822 | 150 | 50 | 4.48535 | 2
210.81015 | 81.53583 | 0.001648079 | 96.42778 | 150 | 50 | 4.48524 | 2
210.83066 | 81.5425 | 0.001451553 | 96.42756 | 150 | 50 | 4.48514 | 2
210.85117 | 81.54917 | 0.001542312 | 96.42733 | 150 | 50 | 4.48503 | 2
210.87171 | 81.55583 | 0.00142138 | 96.42733 | 150 | 50 | 4.48492 | 2
210.89223 | 81.5625 | 0.001300443 | 96.42689 | 150 | 50 | 4.48482 | 2
210.91273 | 81.56917 | 0.001164377 | 96.42667 | 150 | 50 | 4.48471 | 2
210.93324 | 81.57583 | 0.001013184 | 96.42622 | 150 | 50 | 4.4846 | 2
210.95373 | 81.5825 | 0.0009224727 | 96.426 | 150 | 50 | 4.4845 | 2
210.97428 | 81.58917 | 0.0008015118 | 96.42578 | 150 | 50 | 4.48439 | 2
210.9948 | 81.59583 | 0.0006200522 | 96.42556 | 150 | 50 | 4.48428 | 2
211.01533 | 81.6025 | 0.0007410557 | 96.42511 | 150 | 50 | 4.48418 | 2
211.03584 | 81.60917 | 0.0006200817 | 96.42467 | 150 | 50 | 4.48407 | 2
211.05636 | 81.61583 | 0.0005595993 | 96.42422 | 150 | 50 | 4.48396 | 2
211.07689 | 81.6225 | 0.000408366 | 96.42378 | 150 | 50 | 4.48386 | 2
211.0974 | 81.62917 | 0.0002873755 | 96.42333 | 150 | 50 | 4.48375 | 2
211.11793 | 81.63583 | 0.0003025077 | 96.42311 | 150 | 50 | 4.48364 | 2
211.13846 | 81.6425 | 0.000121006 | 96.42244 | 150 | 50 | 4.48354 | 2
211.15896 | 81.64917 | 4.537832e-05 | 96.422 | 150 | 50 | 4.48343 | 2
211.17948 | 81.65583 | -6.050587e-05 | 96.42156 | 150 | 50 | 4.48332 | 2
211.20001 | 81.6625 | -1.512683e-05 | 96.42111 | 150 | 50 | 4.48322 | 2
211.22053 | 81.66917 | -9.076313e-05 | 96.42067 | 150 | 50 | 4.48311 | 2
211.24105 | 81.67583 | -0.0001966581 | 96.42022 | 150 | 50 | 4.483 | 2
211.26155 | 81.6825 | -0.0004387093 | 96.41956 | 150 | 50 | 4.4829 | 2
211.28205 | 81.68917 | -0.0005597459 | 96.41911 | 150 | 50 | 4.48279 | 2
211.30256 | 81.69583 | -0.0006354024 | 96.41867 | 150 | 50 | 4.48268 | 2
211.32307 | 81.7025 | -0.0006505465 | 96.41822 | 150 | 50 | 4.48258 | 2
211.34358 | 81.70917 | -0.0007110793 | 96.41756 | 150 | 50 | 4.48247 | 2
211.36412 | 81.71583 | -0.0008623935 | 96.41733 | 150 | 50 | 4.48236 | 2
211.3846 | 81.7225 | -0.0009078041 | 96.41667 | 150 | 50 | 4.48226 | 2
211.40512 | 81.72917 | -0.0008926953 | 96.41622 | 150 | 50 | 4.48215 | 2
211.42564 | 81.73583 | -0.001165071 | 96.41556 | 150 | 50 | 4.48204 | 2
211.44617 | 81.7425 | -0.001301279 | 96.41511 | 150 | 50 | 4.48194 | 2
211.46668 | 81.74917 | -0.001316441 | 96.41467 | 150 | 50 | 4.48183 | 2
211.48719 | 81.75583 | -0.001407264 | 96.41422 | 150 | 50 | 4.48172 | 2
211.5077 | 81.7625 | -0.001452694 | 96.41356 | 150 | 50 | 4.48162 | 2
211.52821 | 81.76917 | -0.001528392 | 96.41311 | 150 | 50 | 4.48151 | 2
211.54868 | 81.77583 | -0.001543561 | 96.41267 | 150 | 50 | 4.4814 | 2
211.56919 | 81.7825 | -0.001619264 | 96.412 | 150 | 50 | 4.4813 | 2
211.58971 | 81.78917 | -0.001800907 | 96.41156 | 150 | 50 | 4.48119 | 2
211.61023 | 81.79583 | -0.001922022 | 96.41111 | 150 | 50 | 4.48108 | 2
211.63074 | 81.8025 | -0.002058278 | 96.41022 | 150 | 50 | 4.48097 | 2
211.65127 | 81.80917 | -0.002149135 | 96.40978 | 150 | 50 | 4.48087 | 2
211.67177 | 81.81583 | -0.002345943 | 96.40933 | 150 | 50 | 4.48076 | 2
211.69228 | 81.8225 | -0.002451947 | 96.40867 | 150 | 50 | 4.48065 | 2
211.71279 | 81.82917 | -0.002557956 | 96.40822 | 150 | 50 | 4.48055 | 2
211.73331 | 81.83583 | -0.002482336 | 96.40778 | 150 | 50 | 4.48044 | 2
211.75383 | 81.8425 | -0.002618624 | 96.40711 | 150 | 50 | 4.48033 | 2
211.77433 | 81.84917 | -0.002830604 | 96.40667 | 150 | 50 | 4.48023 | 2
211.79483 | 81.85583 | -0.002906358 | 96.40622 | 150 | 50 | 4.48012 | 2
211.81533 | 81.8625 | -0.003088078 | 96.40556 | 150 | 50 | 4.48001 | 2
211.83584 | 81.86917 | -0.003209256 | 96.40511 | 150 | 50 | 4.47991 | 2
211.85633 | 81.87583 | -0.003285024 | 96.40467 | 150 | 50 | 4.4798 | 2
211.87681 | 81.8825 | -0.003163993 | 96.40422 | 150 | 50 | 4.47969 | 2
211.89734 | 81.88917 | -0.003270042 | 96.404 | 150 | 50 | 4.47959 | 2
211.91786 | 81.89583 | -0.003466933 | 96.40356 | 150 | 50 | 4.47948 | 2
211.93836 | 81.9025 | -0.003572994 | 96.40311 | 150 | 50 | 4.47937 | 2
211.95886 | 81.90917 | -0.00372448 | 96.40244 | 150 | 50 | 4.47927 | 2
211.97935 | 81.91583 | -0.003800272 | 96.402 | 150 | 50 | 4.47916 | 2
211.99983 | 81.9225 | -0.00377008 | 96.40133 | 150 | 50 | 4.47905 | 2
212.02037 | 81.92917 | -0.003876159 | 96.40089 | 150 | 50 | 4.47895 | 2
212.04088 | 81.93583 | -0.004042809 | 96.40067 | 150 | 50 | 4.47884 | 2
212.0614 | 81.9425 | -0.004088332 | 96.40022 | 150 | 50 | 4.47873 | 2
212.08189 | 81.94917 | -0.004254994 | 96.39978 | 150 | 50 | 4.47863 | 2
212.1024 | 81.95583 | -0.004224811 | 96.39911 | 150 | 50 | 4.47852 | 2
212.12289 | 81.9625 | -0.004240054 | 96.39867 | 150 | 50 | 4.47841 | 2
212.14341 | 81.96917 | -0.004452163 | 96.39822 | 150 | 50 | 4.47831 | 2
212.16392 | 81.97583 | -0.004558276 | 96.39778 | 150 | 50 | 4.4782 | 2
212.18442 | 81.9825 | -0.004785547 | 96.39711 | 150 | 50 | 4.47809 | 2
212.2049 | 81.98917 | -0.004906816 | 96.39667 | 150 | 50 | 4.47799 | 2
212.2254 | 81.99583 | -0.005028092 | 96.39622 | 150 | 50 | 4.47788 | 2
212.2459 | 82.0025 | -0.005073648 | 96.39556 | 150 | 50 | 4.47777 | 2
212.26642 | 82.00917 | -0.005164642 | 96.39511 | 150 | 50 | 4.47767 | 2
212.28693 | 82.01583 | -0.005149619 | 96.39467 | 150 | 50 | 4.47756 | 2
212.30743 | 82.0225 | -0.005331498 | 96.394 | 150 | 50 | 4.47745 | 2
212.32795 | 82.02917 | -0.005422505 | 96.39333 | 150 | 50 | 4.47735 | 2
212.34847 | 82.03583 | -0.005392341 | 96.39267 | 150 | 50 | 4.47724 | 2
212.36897 | 82.0425 | -0.005483353 | 96.392 | 150 | 50 | 4.47713 | 2
212.3895 | 82.04917 | -0.005619814 | 96.39156 | 150 | 50 | 4.47703 | 2
212.41 | 82.05583 | -0.005801725 | 96.39089 | 150 | 50 | 4.47692 | 2
212.43052 | 82.0625 | -0.005953348 | 96.39044 | 150 | 50 | 4.47681 | 2
212.45103 | 82.06917 | -0.006135276 | 96.39 | 150 | 50 | 4.4767 | 2
212.47153 | 82.07583 | -0.006150571 | 96.38956 | 150 | 50 | 4.4766 | 2
212.49203 | 82.0825 | -0.006287064 | 96.38911 | 150 | 50 | 4.47649 | 2
212.51253 | 82.08917 | -0.006332664 | 96.38844 | 150 | 50 | 4.47638 | 2
212.53306 | 82.09583 | -0.006317665 | 96.388 | 150 | 50 | 4.47628 | 2
212.55356 | 82.1025 | -0.006469322 | 96.38756 | 150 | 50 | 4.47617 | 2
212.57408 | 82.10917 | -0.006727043 | 96.38689 | 150 | 50 | 4.47606 | 2
212.59458 | 82.11583 | -0.00668175 | 96.38644 | 150 | 50 | 4.47596 | 2
212.61507 | 82.1225 | -0.006757668 | 96.386 | 150 | 50 | 4.47585 | 2
212.63557 | 82.12917 | -0.006879046 | 96.38556 | 150 | 50 | 4.47574 | 2
212.65609 | 82.13583 | -0.007045887 | 96.38489 | 150 | 50 | 4.47564 | 2
212.67656 | 82.1425 | -0.007227888 | 96.38444 | 150 | 50 | 4.47553 | 2
212.69708 | 82.14917 | -0.007349286 | 96.38356 | 150 | 50 | 4.47542 | 2
212.71759 | 82.15583 | -0.007500996 | 96.38289 | 150 | 50 | 4.47532 | 2
212.7381 | 82.1625 | -0.007607255 | 96.38244 | 150 | 50 | 4.47521 | 2
212.75861 | 82.16917 | -0.0076529 | 96.382 | 150 | 50 | 4.4751 | 2
212.77912 | 82.17583 | -0.007622773 | 96.38133 | 150 | 50 | 4.475 | 2
212.79959 | 82.1825 | -0.007774504 | 96.38044 | 150 | 50 | 4.47489 | 2
212.82005 | 82.18917 | -0.007956553 | 96.38 | 150 | 50 | 4.47478 | 2
212.84054 | 82.19583 | -0.008184078 | 96.37911 | 150 | 50 | 4.47468 | 2
212.86105 | 82.2025 | -0.008229742 | 96.37844 | 150 | 50 | 4.47457 | 2
212.88155 | 82.20917 | -0.008396659 | 96.37778 | 150 | 50 | 4.47446 | 2
212.90205 | 82.21583 | -0.008457487 | 96.37711 | 150 | 50 | 4.47436 | 2
212.92256 | 82.2225 | -0.008669888 | 96.37667 | 150 | 50 | 4.47425 | 2
212.94304 | 82.22917 | -0.008745883 | 96.37622 | 150 | 50 | 4.47414 | 2
212.96354 | 82.23583 | -0.008837039 | 96.37556 | 150 | 50 | 4.47404 | 2
212.98404 | 82.2425 | -0.008822091 | 96.37511 | 150 | 50 | 4.47393 | 2
213.00454 | 82.24917 | -0.008898094 | 96.37444 | 150 | 50 | 4.47382 | 2
213.02505 | 82.25583 | -0.009110532 | 96.374 | 150 | 50 | 4.47372 | 2
213.04552 | 82.2625 | -0.00909559 | 96.37356 | 150 | 50 | 4.47361 | 2
213.06602 | 82.26917 | -0.009277723 | 96.37289 | 150 | 50 | 4.4735 | 2
213.08652 | 82.27583 | -0.009368906 | 96.37244 | 150 | 50 | 4.4734 | 2
213.10702 | 82.2825 | -0.009566214 | 96.37178 | 150 | 50 | 4.47329 | 2
213.12751 | 82.28917 | -0.009763531 | 96.37133 | 150 | 50 | 4.47318 | 2
213.148 | 82.29583 | -0.009900215 | 96.37067 | 150 | 50 | 4.47308 | 2
213.16851 | 82.3025 | -0.009945936 | 96.37022 | 150 | 50 | 4.47297 | 2
213.18902 | 82.30917 | -0.01015844 | 96.36978 | 150 | 50 | 4.47286 | 2
213.2095 | 82.31583 | -0.01023449 | 96.36889 | 150 | 50 | 4.47276 | 2
213.22999 | 82.3225 | -0.01034088 | 96.36822 | 150 | 50 | 4.47265 | 2
213.25045 | 82.32917 | -0.01040177 | 96.36756 | 150 | 50 | 4.47254 | 2
213.27094 | 82.33583 | -0.01055365 | 96.36689 | 150 | 50 | 4.47243 | 2
213.29141 | 82.3425 | -0.01066005 | 96.36644 | 150 | 50 | 4.47233 | 2
213.3119 | 82.34917 | -0.01075129 | 96.366 | 150 | 50 | 4.47222 | 2
213.33241 | 82.35583 | -0.0108122 | 96.36556 | 150 | 50 | 4.47211 | 2
213.35289 | 82.3625 | -0.01096411 | 96.36467 | 150 | 50 | 4.47201 | 2
213.37338 | 82.36917 | -0.01122218 | 96.36378 | 150 | 50 | 4.4719 | 2
213.39386 | 82.37583 | -0.01134377 | 96.36333 | 150 | 50 | 4.47179 | 2
213.41436 | 82.3825 | -0.01137437 | 96.36222 | 150 | 50 | 4.47169 | 2
213.43484 | 82.38917 | -0.01143531 | 96.36178 | 150 | 50 | 4.47158 | 2
213.45536 | 82.39583 | -0.01160241 | 96.36089 | 150 | 50 | 4.47147 | 2
213.47588 | 82.4025 | -0.01167853 | 96.36022 | 150 | 50 | 4.47137 | 2
213.49639 | 82.40917 | -0.01178498 | 96.35911 | 150 | 50 | 4.47126 | 2
213.51685 | 82.41583 | -0.0119066 | 96.35822 | 150 | 50 | 4.47115 | 2
213.53737 | 82.4225 | -0.01207373 | 96.35733 | 150 | 50 | 4.47105 | 2
213.55784 | 82.42917 | -0.01214986 | 96.35622 | 150 | 50 | 4.47094 | 2
213.57836 | 82.43583 | -0.01228667 | 96.35467 | 150 | 50 | 4.47083 | 2
213.59886 | 82.4425 | -0.01240832 | 96.35378 | 150 | 50 | 4.47073 | 2
213.61937 | 82.44917 | -0.01262099 | 96.35333 | 150 | 50 | 4.47062 | 2
213.63986 | 82.45583 | -0.01281849 | 96.35244 | 150 | 50 | 4.47051 | 2
213.66035 | 82.4625 | -0.01304635 | 96.35178 | 150 | 50 | 4.47041 | 2
213.68085 | 82.46917 | -0.01301632 | 96.35111 | 150 | 50 | 4.4703 | 2
213.70136 | 82.47583 | -0.01298629 | 96.35044 | 150 | 50 | 4.47019 | 2
213.72186 | 82.4825 | -0.01316866 | 96.35 | 150 | 50 | 4.47009 | 2
213.74238 | 82.48917 | -0.01333586 | 96.34933 | 150 | 50 | 4.46998 | 2
213.76286 | 82.49583 | -0.01342721 | 96.34822 | 150 | 50 | 4.46987 | 2
213.78337 | 82.5025 | -0.01357926 | 96.34733 | 150 | 50 | 4.46977 | 2
213.80388 | 82.50917 | -0.01371614 | 96.34667 | 150 | 50 | 4.46966 | 2
213.82439 | 82.51583 | -0.01374681 | 96.34644 | 150 | 50 | 4.46955 | 2
213.84491 | 82.5225 | -0.01386853 | 96.34667 | 150 | 50 | 4.46944 | 2
213.86542 | 82.52917 | -0.01405094 | 96.34689 | 150 | 50 | 4.46934 | 2
213.88593 | 82.53583 | -0.01408163 | 96.34733 | 150 | 50 | 4.46923 | 2
213.90645 | 82.5425 | -0.01427923 | 96.348 | 150 | 50 | 4.46912 | 2
213.92698 | 82.54917 | -0.01440097 | 96.34822 | 150 | 50 | 4.46902 | 2
213.94751 | 82.55583 | -0.01468965 | 96.34867 | 150 | 50 | 4.46891 | 2
213.96803 | 82.5625 | -0.01482658 | 96.34911 | 150 | 50 | 4.4688 | 2
213.98852 | 82.56917 | -0.01494834 | 96.34933 | 150 | 50 | 4.4687 | 2
214.00905 | 82.57583 | -0.01499423 | 96.34911 | 150 | 50 | 4.46859 | 2
214.02957 | 82.5825 | -0.01510082 | 96.34911 | 150 | 50 | 4.46848 | 2
214.05009 | 82.58917 | -0.01510119 | 96.34844 | 150 | 50 | 4.46838 | 2
214.0706 | 82.59583 | -0.01535956 | 96.34756 | 150 | 50 | 4.46827 | 2
214.09109 | 82.6025 | -0.01554206 | 96.34711 | 150 | 50 | 4.46816 | 2
214.11159 | 82.60917 | -0.01563351 | 96.34622 | 150 | 50 | 4.46806 | 2
214.13207 | 82.61583 | -0.01567941 | 96.34556 | 150 | 50 | 4.46795 | 2
214.1526 | 82.6225 | -0.01586194 | 96.34467 | 150 | 50 | 4.46784 | 2
214.1731 | 82.62917 | -0.01605965 | 96.34356 | 150 | 50 | 4.46773 | 2
214.19363 | 82.63583 | -0.01627254 | 96.34178 | 150 | 50 | 4.46763 | 2
214.21414 | 82.6425 | -0.01631847 | 96.33956 | 150 | 50 | 4.46752 | 2
214.23465 | 82.64917 | -0.01645549 | 96.33756 | 150 | 50 | 4.46741 | 2
214.25516 | 82.65583 | -0.01662287 | 96.33489 | 150 | 50 | 4.46731 | 2
214.27566 | 82.6625 | -0.01679026 | 96.33267 | 150 | 50 | 4.4672 | 2
214.29618 | 82.66917 | -0.01701838 | 96.33067 | 150 | 50 | 4.46709 | 2
214.31672 | 82.67583 | -0.01712506 | 96.32867 | 150 | 50 | 4.46699 | 2
214.33722 | 82.6825 | -0.01711029 | 96.32756 | 150 | 50 | 4.46688 | 2
214.35769 | 82.68917 | -0.01741435 | 96.32689 | 150 | 50 | 4.46677 | 2
214.37822 | 82.69583 | -0.01753623 | 96.32644 | 150 | 50 | 4.46667 | 2
214.39875 | 82.7025 | -0.01768848 | 96.32644 | 150 | 50 | 4.46656 | 2
214.41927 | 82.70917 | -0.01782556 | 96.32578 | 150 | 50 | 4.46645 | 2
214.43977 | 82.71583 | -0.0179019 | 96.32556 | 150 | 50 | 4.46635 | 2
214.46029 | 82.7225 | -0.01823639 | 96.32533 | 150 | 50 | 4.46624 | 2
214.48082 | 82.72917 | -0.01829756 | 96.32467 | 150 | 50 | 4.46613 | 2
214.50132 | 82.73583 | -0.01855615 | 96.32422 | 150 | 50 | 4.46602 | 2
214.52183 | 82.7425 | -0.01846548 | 96.32378 | 150 | 50 | 4.46592 | 2
214.54237 | 82.74917 | -0.01860259 | 96.32311 | 150 | 50 | 4.46581 | 2
214.56289 | 82.75583 | -0.01872453 | 96.32244 | 150 | 50 | 4.4657 | 2
214.58342 | 82.7625 | -0.01896796 | 96.322 | 150 | 50 | 4.4656 | 2
214.60391 | 82.76917 | -0.01902916 | 96.32111 | 150 | 50 | 4.46549 | 2
214.62443 | 82.77583 | -0.01930299 | 96.32067 | 150 | 50 | 4.46538 | 2
214.64494 | 82.7825 | -0.01937939 | 96.32 | 150 | 50 | 4.46528 | 2
214.66545 | 82.78917 | -0.01942541 | 96.31956 | 150 | 50 | 4.46517 | 2
214.68599 | 82.79583 | -0.01957777 | 96.31889 | 150 | 50 | 4.46506 | 2
214.70651 | 82.8025 | -0.0198972 | 96.31844 | 150 | 50 | 4.46495 | 2
214.72702 | 82.80917 | -0.02001919 | 96.31778 | 150 | 50 | 4.46485 | 2
214.74755 | 82.81583 | -0.02012599 | 96.31711 | 150 | 50 | 4.46474 | 2
214.76806 | 82.8225 | -0.02030875 | 96.31667 | 150 | 50 | 4.46463 | 2
214.78853 | 82.82917 | -0.02055228 | 96.316 | 150 | 50 | 4.46453 | 2
214.80904 | 82.83583 | -0.02079582 | 96.31533 | 150 | 50 | 4.46442 | 2
214.82954 | 82.8425 | -0.02084189 | 96.31422 | 150 | 50 | 4.46431 | 2
214.85002 | 82.84917 | -0.02102468 | 96.31333 | 150 | 50 | 4.46421 | 2
214.87054 | 82.85583 | -0.02126825 | 96.31244 | 150 | 50 | 4.4641 | 2
214.89107 | 82.8625 | -0.02125357 | 96.31156 | 150 | 50 | 4.46399 | 2
214.91157 | 82.86917 | -0.02143639 | 96.31067 | 150 | 50 | 4.46389 | 2
214.93208 | 82.87583 | -0.02152806 | 96.30978 | 150 | 50 | 4.46378 | 2
214.95258 | 82.8825 | -0.02165012 | 96.30867 | 150 | 50 | 4.46367 | 2
214.97309 | 82.88917 | -0.02189373 | 96.308 | 150 | 50 | 4.46357 | 2
214.99357 | 82.89583 | -0.02209177 | 96.30667 | 150 | 50 | 4.46346 | 2
215.01408 | 82.9025 | -0.02212269 | 96.306 | 150 | 50 | 4.46335 | 2
215.03459 | 82.90917 | -0.02233594 | 96.30556 | 150 | 50 | 4.46324 | 2
215.05513 | 82.91583 | -0.02254921 | 96.30467 | 150 | 50 | 4.46314 | 2
215.07564 | 82.9225 | -0.02277768 | 96.304 | 150 | 50 | 4.46303 | 2
215.09616 | 82.92917 | -0.02297577 | 96.30356 | 150 | 50 | 4.46292 | 2
215.11667 | 82.93583 | -0.02299151 | 96.30311 | 150 | 50 | 4.46282 | 2
215.13718 | 82.9425 | -0.02312883 | 96.30289 | 150 | 50 | 4.46271 | 2
215.15768 | 82.94917 | -0.02340292 | 96.30244 | 150 | 50 | 4.4626 | 2
215.1782 | 82.95583 | -0.02366183 | 96.302 | 150 | 50 | 4.4625 | 2
215.19872 | 82.9625 | -0.02373839 | 96.30156 | 150 | 50 | 4.46239 | 2
215.21926 | 82.96917 | -0.02376936 | 96.30133 | 150 | 50 | 4.46228 | 2
215.23976 | 82.97583 | -0.0239827 | 96.30111 | 150 | 50 | 4.46218 | 2
215.26025 | 82.9825 | -0.02415046 | 96.30089 | 150 | 50 | 4.46207 | 2
215.28077 | 82.98917 | -0.02434862 | 96.30022 | 150 | 50 | 4.46196 | 2
215.30129 | 82.99583 | -0.0244708 | 96.29978 | 150 | 50 | 4.46185 | 2
215.32181 | 83.0025 | -0.02476018 | 96.29933 | 150 | 50 | 4.46175 | 2
215.34234 | 83.00917 | -0.02489757 | 96.29889 | 150 | 50 | 4.46164 | 2
215.36287 | 83.01583 | -0.02505017 | 96.29844 | 150 | 50 | 4.46153 | 2
215.38337 | 83.0225 | -0.02529398 | 96.29778 | 150 | 50 | 4.46143 | 2
215.40386 | 83.02917 | -0.0255074 | 96.29733 | 150 | 50 | 4.46132 | 2
215.42439 | 83.03583 | -0.02562963 | 96.29667 | 150 | 50 | 4.46121 | 2
215.44489 | 83.0425 | -0.02581266 | 96.296 | 150 | 50 | 4.46111 | 2
215.46544 | 83.04917 | -0.02610212 | 96.29533 | 150 | 50 | 4.461 | 2
215.48596 | 83.05583 | -0.02619397 | 96.29489 | 150 | 50 | 4.46089 | 2
215.50647 | 83.0625 | -0.02639223 | 96.29422 | 150 | 50 | 4.46078 | 2
215.52696 | 83.06917 | -0.02643847 | 96.29378 | 150 | 50 | 4.46068 | 2
215.54744 | 83.07583 | -0.02663675 | 96.29311 | 150 | 50 | 4.46057 | 2
215.56796 | 83.0825 | -0.02671341 | 96.29244 | 150 | 50 | 4.46046 | 2
215.58846 | 83.08917 | -0.02700294 | 96.29178 | 150 | 50 | 4.46036 | 2
215.60896 | 83.09583 | -0.02712522 | 96.29111 | 150 | 50 | 4.46025 | 2
215.62948 | 83.1025 | -0.02718669 | 96.29067 | 150 | 50 | 4.46014 | 2
215.64996 | 83.10917 | -0.02750666 | 96.29 | 150 | 50 | 4.46004 | 2
215.67046 | 83.11583 | -0.02762896 | 96.28911 | 150 | 50 | 4.45993 | 2
215.69098 | 83.1225 | -0.02776648 | 96.28822 | 150 | 50 | 4.45982 | 2
215.71148 | 83.12917 | -0.02796483 | 96.28778 | 150 | 50 | 4.45972 | 2
215.732 | 83.13583 | -0.02823923 | 96.28711 | 150 | 50 | 4.45961 | 2
215.75249 | 83.1425 | -0.02849843 | 96.28667 | 150 | 50 | 4.4595 | 2
215.77299 | 83.14917 | -0.02855994 | 96.28622 | 150 | 50 | 4.45939 | 2
215.79348 | 83.15583 | -0.0286975 | 96.28556 | 150 | 50 | 4.45929 | 2
215.81398 | 83.1625 | -0.02894152 | 96.28489 | 150 | 50 | 4.45918 | 2
215.83451 | 83.16917 | -0.02912472 | 96.28444 | 150 | 50 | 4.45907 | 2
215.855 | 83.17583 | -0.02927751 | 96.284 | 150 | 50 | 4.45897 | 2
215.87546 | 83.1825 | -0.02936947 | 96.28311 | 150 | 50 | 4.45886 | 2
215.89595 | 83.18917 | -0.02962874 | 96.28267 | 150 | 50 | 4.45875 | 2
215.91644 | 83.19583 | -0.02984239 | 96.28222 | 150 | 50 | 4.45865 | 2
215.93695 | 83.2025 | -0.03016253 | 96.28178 | 150 | 50 | 4.45854 | 2
215.95744 | 83.20917 | -0.03026973 | 96.28133 | 150 | 50 | 4.45843 | 2
215.97796 | 83.21583 | -0.03051383 | 96.28067 | 150 | 50 | 4.45833 | 2
215.99845 | 83.2225 | -0.03072753 | 96.28 | 150 | 50 | 4.45822 | 2
216.01894 | 83.22917 | -0.03084996 | 96.27956 | 150 | 50 | 4.45811 | 2
216.03942 | 83.23583 | -0.0309724 | 96.27911 | 150 | 50 | 4.45801 | 2
216.05992 | 83.2425 | -0.03127739 | 96.27844 | 150 | 50 | 4.4579 | 2
216.08042 | 83.24917 | -0.03144549 | 96.27778 | 150 | 50 | 4.45779 | 2
216.10091 | 83.25583 | -0.03165923 | 96.27711 | 150 | 50 | 4.45768 | 2
216.12143 | 83.2625 | -0.03196427 | 96.27689 | 150 | 50 | 4.45758 | 2
216.14192 | 83.26917 | -0.0321476 | 96.276 | 150 | 50 | 4.45747 | 2
216.16244 | 83.27583 | -0.0322701 | 96.27489 | 150 | 50 | 4.45736 | 2
216.18293 | 83.2825 | -0.03243823 | 96.27444 | 150 | 50 | 4.45726 | 2
216.20344 | 83.28917 | -0.03256073 | 96.27333 | 150 | 50 | 4.45715 | 2
216.22393 | 83.29583 | -0.03280496 | 96.27244 | 150 | 50 | 4.45704 | 2
216.24445 | 83.3025 | -0.03312529 | 96.27133 | 150 | 50 | 4.45694 | 2
216.26495 | 83.30917 | -0.03308043 | 96.27 | 150 | 50 | 4.45683 | 2
216.28547 | 83.31583 | -0.03329427 | 96.26889 | 150 | 50 | 4.45672 | 2
216.30595 | 83.3225 | -0.03353853 | 96.26778 | 150 | 50 | 4.45662 | 2
216.32645 | 83.32917 | -0.03372195 | 96.26644 | 150 | 50 | 4.45651 | 2
216.34697 | 83.33583 | -0.03390537 | 96.26511 | 150 | 50 | 4.4564 | 2
216.36747 | 83.3425 | -0.03414968 | 96.264 | 150 | 50 | 4.45629 | 2
216.38794 | 83.34917 | -0.03433312 | 96.26289 | 150 | 50 | 4.45619 | 2
216.40844 | 83.35583 | -0.0346992 | 96.262 | 150 | 50 | 4.45608 | 2
216.42897 | 83.3625 | -0.03489788 | 96.26111 | 150 | 50 | 4.45597 | 2
216.44947 | 83.36917 | -0.03508136 | 96.26 | 150 | 50 | 4.45587 | 2
216.46995 | 83.37583 | -0.0353105 | 96.25911 | 150 | 50 | 4.45576 | 2
216.49043 | 83.3825 | -0.03566141 | 96.25822 | 150 | 50 | 4.45565 | 2
216.51092 | 83.38917 | -0.0359058 | 96.25733 | 150 | 50 | 4.45555 | 2
216.53139 | 83.39583 | -0.03604365 | 96.25711 | 150 | 50 | 4.45544 | 2
216.55187 | 83.4025 | -0.03616629 | 96.256 | 150 | 50 | 4.45533 | 2
216.57237 | 83.40917 | -0.03636504 | 96.25556 | 150 | 50 | 4.45523 | 2
216.59284 | 83.41583 | -0.03651814 | 96.25489 | 150 | 50 | 4.45512 | 2
216.61332 | 83.4225 | -0.03670168 | 96.25467 | 150 | 50 | 4.45501 | 2
216.63381 | 83.42917 | -0.03691569 | 96.254 | 150 | 50 | 4.45491 | 2
216.65429 | 83.43583 | -0.03728193 | 96.25311 | 150 | 50 | 4.4548 | 2
216.67475 | 83.4425 | -0.03754163 | 96.25244 | 150 | 50 | 4.45469 | 2
216.69522 | 83.44917 | -0.03769477 | 96.252 | 150 | 50 | 4.45459 | 2
216.71569 | 83.45583 | -0.03793926 | 96.25133 | 150 | 50 | 4.45448 | 2
216.73619 | 83.4625 | -0.03818377 | 96.25089 | 150 | 50 | 4.45437 | 2
216.75664 | 83.46917 | -0.03826081 | 96.25044 | 150 | 50 | 4.45426 | 2
216.77713 | 83.47583 | -0.03836831 | 96.25 | 150 | 50 | 4.45416 | 2
216.79759 | 83.4825 | -0.03852149 | 96.24933 | 150 | 50 | 4.45405 | 2
216.81808 | 83.48917 | -0.03893352 | 96.24889 | 150 | 50 | 4.45394 | 2
216.83855 | 83.49583 | -0.03917808 | 96.24822 | 150 | 50 | 4.45384 | 2
216.85907 | 83.5025 | -0.0394531 | 96.24778 | 150 | 50 | 4.45373 | 2
216.87956 | 83.50917 | -0.03951496 | 96.24733 | 150 | 50 | 4.45362 | 2
216.90005 | 83.51583 | -0.03991183 | 96.24667 | 150 | 50 | 4.45352 | 2
216.92055 | 83.5225 | -0.04004984 | 96.24622 | 150 | 50 | 4.45341 | 2
216.94105 | 83.52917 | -0.04027923 | 96.24578 | 150 | 50 | 4.4533 | 2
216.96154 | 83.53583 | -0.04044771 | 96.24511 | 150 | 50 | 4.4532 | 2
216.98205 | 83.5425 | -0.04072281 | 96.24444 | 150 | 50 | 4.45309 | 2
217.00254 | 83.54917 | -0.04098269 | 96.244 | 150 | 50 | 4.45298 | 2
217.02303 | 83.55583 | -0.04110551 | 96.24311 | 150 | 50 | 4.45288 | 2
217.04352 | 83.5625 | -0.04133495 | 96.24267 | 150 | 50 | 4.45277 | 2
217.06404 | 83.56917 | -0.04156441 | 96.242 | 150 | 50 | 4.45266 | 2
217.08454 | 83.57583 | -0.04185479 | 96.24156 | 150 | 50 | 4.45255 | 2
217.10505 | 83.5825 | -0.04223659 | 96.24089 | 150 | 50 | 4.45245 | 2
217.12553 | 83.58917 | -0.04235945 | 96.24 | 150 | 50 | 4.45234 | 2
217.14605 | 83.59583 | -0.04255849 | 96.23911 | 150 | 50 | 4.45223 | 2
217.16655 | 83.6025 | -0.04286416 | 96.23867 | 150 | 50 | 4.45213 | 2
217.18705 | 83.60917 | -0.04303275 | 96.23822 | 150 | 50 | 4.45202 | 2
217.20755 | 83.61583 | -0.04327751 | 96.23733 | 150 | 50 | 4.45191 | 2
217.22804 | 83.6225 | -0.04344613 | 96.23644 | 150 | 50 | 4.45181 | 2
217.24853 | 83.62917 | -0.04373661 | 96.236 | 150 | 50 | 4.4517 | 2
217.26903 | 83.63583 | -0.04398141 | 96.23489 | 150 | 50 | 4.45159 | 2
217.2895 | 83.6425 | -0.0443938 | 96.23422 | 150 | 50 | 4.45148 | 2
217.31001 | 83.64917 | -0.04463863 | 96.23333 | 150 | 50 | 4.45138 | 2
217.33051 | 83.65583 | -0.04476159 | 96.23244 | 150 | 50 | 4.45127 | 2
217.35099 | 83.6625 | -0.04497596 | 96.23133 | 150 | 50 | 4.45116 | 2
217.37147 | 83.66917 | -0.04520559 | 96.23044 | 150 | 50 | 4.45106 | 2
217.39197 | 83.67583 | -0.04545045 | 96.23 | 150 | 50 | 4.45095 | 2
217.41245 | 83.6825 | -0.04566486 | 96.22911 | 150 | 50 | 4.45084 | 2
217.43292 | 83.68917 | -0.04597071 | 96.22822 | 150 | 50 | 4.45074 | 2
217.45341 | 83.69583 | -0.04632227 | 96.228 | 150 | 50 | 4.45063 | 2
217.47392 | 83.7025 | -0.04646052 | 96.22689 | 150 | 50 | 4.45052 | 2
217.4944 | 83.70917 | -0.04661402 | 96.22622 | 150 | 50 | 4.45042 | 2
217.51488 | 83.71583 | -0.04699611 | 96.22622 | 150 | 50 | 4.45031 | 2
217.53535 | 83.7225 | -0.04737821 | 96.22556 | 150 | 50 | 4.4502 | 2
217.55582 | 83.72917 | -0.04748603 | 96.22511 | 150 | 50 | 4.4501 | 2
217.57629 | 83.73583 | -0.047731 | 96.224 | 150 | 50 | 4.44999 | 2
217.59678 | 83.7425 | -0.0478998 | 96.22333 | 150 | 50 | 4.44988 | 2
217.61726 | 83.74917 | -0.04816004 | 96.22289 | 150 | 50 | 4.44977 | 2
217.63772 | 83.75583 | -0.04852697 | 96.22222 | 150 | 50 | 4.44967 | 2
217.65824 | 83.7625 | -0.04874151 | 96.222 | 150 | 50 | 4.44956 | 2
217.67874 | 83.76917 | -0.04898655 | 96.22111 | 150 | 50 | 4.44945 | 2
217.69923 | 83.77583 | -0.0493383 | 96.22067 | 150 | 50 | 4.44935 | 2
217.71972 | 83.7825 | -0.04961384 | 96.22022 | 150 | 50 | 4.44924 | 2
217.74023 | 83.78917 | -0.04984368 | 96.21978 | 150 | 50 | 4.44913 | 2
217.76071 | 83.79583 | -0.05013449 | 96.21911 | 150 | 50 | 4.44903 | 2
217.78124 | 83.8025 | -0.05025765 | 96.21867 | 150 | 50 | 4.44892 | 2
217.80174 | 83.80917 | -0.05060947 | 96.218 | 150 | 50 | 4.44881 | 2
217.82224 | 83.81583 | -0.05093081 | 96.21733 | 150 | 50 | 4.4487 | 2
217.84274 | 83.8225 | -0.05126742 | 96.21689 | 150 | 50 | 4.4486 | 2
217.86322 | 83.82917 | -0.05158879 | 96.21622 | 150 | 50 | 4.44849 | 2
217.88371 | 83.83583 | -0.05174248 | 96.21578 | 150 | 50 | 4.44838 | 2
217.9042 | 83.8425 | -0.05207913 | 96.21511 | 150 | 50 | 4.44828 | 2
217.92468 | 83.84917 | -0.05227859 | 96.21422 | 150 | 50 | 4.44817 | 2
217.94518 | 83.85583 | -0.05240181 | 96.21378 | 150 | 50 | 4.44806 | 2
217.96565 | 83.8625 | -0.05275374 | 96.21333 | 150 | 50 | 4.44796 | 2
217.98617 | 83.86917 | -0.05309045 | 96.21267 | 150 | 50 | 4.44785 | 2
218.00665 | 83.87583 | -0.05342717 | 96.21222 | 150 | 50 | 4.44774 | 2
218.02714 | 83.8825 | -0.05394688 | 96.21178 | 150 | 50 | 4.44764 | 2
218.04759 | 83.88917 | -0.05407016 | 96.21089 | 150 | 50 | 4.44753 | 2
218.06806 | 83.89583 | -0.05430019 | 96.21044 | 150 | 50 | 4.44742 | 2
218.08856 | 83.9025 | -0.05457598 | 96.20956 | 150 | 50 | 4.44731 | 2
218.10908 | 83.90917 | -0.05483653 | 96.20889 | 150 | 50 | 4.44721 | 2
218.12956 | 83.91583 | -0.05520384 | 96.20844 | 150 | 50 | 4.4471 | 2
218.15004 | 83.9225 | -0.05552543 | 96.208 | 150 | 50 | 4.44699 | 2
218.17052 | 83.92917 | -0.05583177 | 96.20756 | 150 | 50 | 4.44689 | 2
218.191 | 83.93583 | -0.05592461 | 96.20667 | 150 | 50 | 4.44678 | 2
218.21148 | 83.9425 | -0.05620047 | 96.20578 | 150 | 50 | 4.44667 | 2
218.23196 | 83.94917 | -0.05678138 | 96.20489 | 150 | 50 | 4.44657 | 2
218.25243 | 83.95583 | -0.05708778 | 96.204 | 150 | 50 | 4.44646 | 2
218.27289 | 83.9625 | -0.05727218 | 96.20311 | 150 | 50 | 4.44635 | 2
218.29337 | 83.96917 | -0.05721255 | 96.202 | 150 | 50 | 4.44625 | 2
218.31384 | 83.97583 | -0.05764101 | 96.20067 | 150 | 50 | 4.44614 | 2
218.33431 | 83.9825 | -0.05802373 | 96.19933 | 150 | 50 | 4.44603 | 2
218.35477 | 83.98917 | -0.05839121 | 96.19822 | 150 | 50 | 4.44592 | 2
218.37528 | 83.99583 | -0.05868245 | 96.19689 | 150 | 50 | 4.44582 | 2
218.39577 | 84.0025 | -0.05901946 | 96.19556 | 150 | 50 | 4.44571 | 2
218.41625 | 84.00917 | -0.05929546 | 96.19467 | 150 | 50 | 4.4456 | 2
218.43673 | 84.01583 | -0.05955622 | 96.19356 | 150 | 50 | 4.4455 | 2
218.45722 | 84.0225 | -0.05975598 | 96.19244 | 150 | 50 | 4.44539 | 2
218.47773 | 84.02917 | -0.06010831 | 96.19156 | 150 | 50 | 4.44528 | 2
218.49823 | 84.03583 | -0.06052167 | 96.19067 | 150 | 50 | 4.44518 | 2
218.51869 | 84.0425 | -0.06076723 | 96.18978 | 150 | 50 | 4.44507 | 2
218.53919 | 84.04917 | -0.06101281 | 96.18911 | 150 | 50 | 4.44496 | 2
218.55969 | 84.05583 | -0.061472 | 96.188 | 150 | 50 | 4.44486 | 2
218.58019 | 84.0625 | -0.06180915 | 96.18711 | 150 | 50 | 4.44475 | 2
218.60069 | 84.06917 | -0.06214632 | 96.18667 | 150 | 50 | 4.44464 | 2
218.62118 | 84.07583 | -0.06239195 | 96.18556 | 150 | 50 | 4.44453 | 2
218.64168 | 84.0825 | -0.06265285 | 96.18511 | 150 | 50 | 4.44443 | 2
218.6622 | 84.08917 | -0.06300533 | 96.184 | 150 | 50 | 4.44432 | 2
218.68267 | 84.09583 | -0.06331203 | 96.18311 | 150 | 50 | 4.44421 | 2
218.70316 | 84.1025 | -0.06357297 | 96.18222 | 150 | 50 | 4.44411 | 2
218.72366 | 84.10917 | -0.06391024 | 96.18111 | 150 | 50 | 4.444 | 2
218.74416 | 84.11583 | -0.06436959 | 96.18089 | 150 | 50 | 4.44389 | 2
218.76468 | 84.1225 | -0.06463059 | 96.17956 | 150 | 50 | 4.44378 | 2
218.78519 | 84.12917 | -0.06499841 | 96.17933 | 150 | 50 | 4.44368 | 2
218.80568 | 84.13583 | -0.06524417 | 96.17822 | 150 | 50 | 4.44357 | 2
218.82618 | 84.1425 | -0.06562729 | 96.17733 | 150 | 50 | 4.44346 | 2
218.84666 | 84.14917 | -0.06599518 | 96.17622 | 150 | 50 | 4.44336 | 2
218.8672 | 84.15583 | -0.06630202 | 96.17556 | 150 | 50 | 4.44325 | 2
218.8877 | 84.1625 | -0.06648678 | 96.17489 | 150 | 50 | 4.44314 | 2
218.90823 | 84.16917 | -0.06690051 | 96.17378 | 150 | 50 | 4.44304 | 2
218.92874 | 84.17583 | -0.06729898 | 96.17356 | 150 | 50 | 4.44293 | 2
218.94924 | 84.1825 | -0.06740746 | 96.17222 | 150 | 50 | 4.44282 | 2
218.96974 | 84.18917 | -0.06780596 | 96.17178 | 150 | 50 | 4.44271 | 2
218.99025 | 84.19583 | -0.06814343 | 96.17067 | 150 | 50 | 4.44261 | 2
219.01075 | 84.2025 | -0.06860303 | 96.16978 | 150 | 50 | 4.4425 | 2
219.03126 | 84.20917 | -0.06886421 | 96.16911 | 150 | 50 | 4.44239 | 2
219.05176 | 84.21583 | -0.06929332 | 96.16844 | 150 | 50 | 4.44229 | 2
219.07225 | 84.2225 | -0.06967666 | 96.16756 | 150 | 50 | 4.44218 | 2
219.09275 | 84.22917 | -0.07004474 | 96.16689 | 150 | 50 | 4.44207 | 2
219.11326 | 84.23583 | -0.07039758 | 96.16578 | 150 | 50 | 4.44196 | 2
219.13375 | 84.2425 | -0.07067409 | 96.16489 | 150 | 50 | 4.44186 | 2
219.15427 | 84.24917 | -0.07104223 | 96.164 | 150 | 50 | 4.44175 | 2
219.17475 | 84.25583 | -0.07134931 | 96.16311 | 150 | 50 | 4.44164 | 2
219.19526 | 84.2625 | -0.07170221 | 96.16222 | 150 | 50 | 4.44154 | 2
219.21574 | 84.26917 | -0.07197878 | 96.16111 | 150 | 50 | 4.44143 | 2
219.23622 | 84.27583 | -0.07225536 | 96.16022 | 150 | 50 | 4.44132 | 2
219.2567 | 84.2825 | -0.07262358 | 96.15911 | 150 | 50 | 4.44122 | 2
219.2772 | 84.28917 | -0.07294601 | 96.158 | 150 | 50 | 4.44111 | 2
219.29769 | 84.29583 | -0.07337535 | 96.15689 | 150 | 50 | 4.441 | 2
219.31819 | 84.3025 | -0.07366726 | 96.156 | 150 | 50 | 4.44089 | 2
219.33868 | 84.30917 | -0.07423408 | 96.15489 | 150 | 50 | 4.44079 | 2
219.35916 | 84.31583 | -0.07458712 | 96.15378 | 150 | 50 | 4.44068 | 2
219.37964 | 84.3225 | -0.07481799 | 96.15289 | 150 | 50 | 4.44057 | 2
219.40012 | 84.32917 | -0.07518633 | 96.15178 | 150 | 50 | 4.44047 | 2
219.42063 | 84.33583 | -0.07558524 | 96.15067 | 150 | 50 | 4.44036 | 2
219.44114 | 84.3425 | -0.0759689 | 96.14956 | 150 | 50 | 4.44025 | 2
219.46162 | 84.34917 | -0.07638311 | 96.14844 | 150 | 50 | 4.44015 | 2
219.48211 | 84.35583 | -0.07685844 | 96.14756 | 150 | 50 | 4.44004 | 2
219.50262 | 84.3625 | -0.07710469 | 96.14667 | 150 | 50 | 4.43993 | 2
219.52314 | 84.36917 | -0.07750369 | 96.14556 | 150 | 50 | 4.43982 | 2
219.54366 | 84.37583 | -0.07788744 | 96.14467 | 150 | 50 | 4.43972 | 2
219.56417 | 84.3825 | -0.078149 | 96.14378 | 150 | 50 | 4.43961 | 2
219.58466 | 84.38917 | -0.07863971 | 96.14244 | 150 | 50 | 4.4395 | 2
219.60514 | 84.39583 | -0.0792221 | 96.14156 | 150 | 50 | 4.4394 | 2
219.62565 | 84.4025 | -0.07957537 | 96.14089 | 150 | 50 | 4.43929 | 2
219.64617 | 84.40917 | -0.08015781 | 96.14 | 150 | 50 | 4.43918 | 2
219.66666 | 84.41583 | -0.0802514 | 96.13911 | 150 | 50 | 4.43907 | 2
219.68719 | 84.4225 | -0.08063529 | 96.13822 | 150 | 50 | 4.43897 | 2
219.7077 | 84.42917 | -0.08097335 | 96.13733 | 150 | 50 | 4.43886 | 2
219.72818 | 84.43583 | -0.08126559 | 96.13667 | 150 | 50 | 4.43875 | 2
219.74867 | 84.4425 | -0.08169535 | 96.13556 | 150 | 50 | 4.43865 | 2
219.76918 | 84.44917 | -0.08206402 | 96.13467 | 150 | 50 | 4.43854 | 2
219.7897 | 84.45583 | -0.08244799 | 96.13378 | 150 | 50 | 4.43843 | 2
219.81021 | 84.4625 | -0.08293893 | 96.13289 | 150 | 50 | 4.43833 | 2
219.83073 | 84.46917 | -0.08326182 | 96.132 | 150 | 50 | 4.43822 | 2
219.85119 | 84.47583 | -0.0836764 | 96.13111 | 150 | 50 | 4.43811 | 2
219.87166 | 84.4825 | -0.0840146 | 96.13044 | 150 | 50 | 4.438 | 2
219.89216 | 84.48917 | -0.08450562 | 96.12933 | 150 | 50 | 4.4379 | 2
219.91264 | 84.49583 | -0.08492028 | 96.12867 | 150 | 50 | 4.43779 | 2
219.93316 | 84.5025 | -0.08538078 | 96.128 | 150 | 50 | 4.43768 | 2
219.95365 | 84.50917 | -0.08578019 | 96.12733 | 150 | 50 | 4.43758 | 2
219.97415 | 84.51583 | -0.08628659 | 96.12622 | 150 | 50 | 4.43747 | 2
219.99467 | 84.5225 | -0.0866249 | 96.12533 | 150 | 50 | 4.43736 | 2
220.01519 | 84.52917 | -0.08697852 | 96.12444 | 150 | 50 | 4.43725 | 2
220.03572 | 84.53583 | -0.08736272 | 96.12356 | 150 | 50 | 4.43715 | 2
220.05621 | 84.5425 | -0.08789977 | 96.12289 | 150 | 50 | 4.43704 | 2
220.07671 | 84.54917 | -0.08828401 | 96.12222 | 150 | 50 | 4.43693 | 2
220.09724 | 84.55583 | -0.08889754 | 96.12111 | 150 | 50 | 4.43683 | 2
220.11774 | 84.5625 | -0.08928182 | 96.12022 | 150 | 50 | 4.43672 | 2
220.13827 | 84.56917 | -0.08966612 | 96.11933 | 150 | 50 | 4.43661 | 2
220.15879 | 84.57583 | -0.0899893 | 96.11822 | 150 | 50 | 4.4365 | 2
220.17928 | 84.5825 | -0.09032778 | 96.11733 | 150 | 50 | 4.4364 | 2
220.19978 | 84.58917 | -0.09069684 | 96.116 | 150 | 50 | 4.43629 | 2
220.22031 | 84.59583 | -0.09124937 | 96.11511 | 150 | 50 | 4.43618 | 2
220.2408 | 84.6025 | -0.09166434 | 96.11422 | 150 | 50 | 4.43608 | 2
220.26133 | 84.60917 | -0.0921099 | 96.11311 | 150 | 50 | 4.43597 | 2
220.28184 | 84.61583 | -0.09260135 | 96.11222 | 150 | 50 | 4.43586 | 2
220.30234 | 84.6225 | -0.09309283 | 96.11089 | 150 | 50 | 4.43575 | 2
220.32286 | 84.62917 | -0.09356904 | 96.11 | 150 | 50 | 4.43565 | 2
220.34339 | 84.63583 | -0.09409115 | 96.10889 | 150 | 50 | 4.43554 | 2
220.36391 | 84.6425 | -0.09442979 | 96.108 | 150 | 50 | 4.43543 | 2
220.38443 | 84.64917 | -0.09479903 | 96.10644 | 150 | 50 | 4.43533 | 2
220.40495 | 84.65583 | -0.09515301 | 96.10533 | 150 | 50 | 4.43522 | 2
220.42546 | 84.6625 | -0.09555287 | 96.10422 | 150 | 50 | 4.43511 | 2
220.44596 | 84.66917 | -0.09609037 | 96.10311 | 150 | 50 | 4.435 | 2
220.46647 | 84.67583 | -0.09641382 | 96.102 | 150 | 50 | 4.4349 | 2
220.48698 | 84.6825 | -0.09696666 | 96.10111 | 150 | 50 | 4.43479 | 2
220.5075 | 84.68917 | -0.09753483 | 96.09978 | 150 | 50 | 4.43468 | 2
220.52801 | 84.69583 | -0.09804185 | 96.09889 | 150 | 50 | 4.43457 | 2
220.5485 | 84.7025 | -0.09836536 | 96.098 | 150 | 50 | 4.43447 | 2
220.56901 | 84.70917 | -0.09875008 | 96.09689 | 150 | 50 | 4.43436 | 2
220.58951 | 84.71583 | -0.09922657 | 96.096 | 150 | 50 | 4.43425 | 2
220.61003 | 84.7225 | -0.09973368 | 96.09511 | 150 | 50 | 4.43415 | 2
220.63053 | 84.72917 | -0.10023 | 96.09378 | 150 | 50 | 4.43404 | 2
220.65106 | 84.73583 | -0.10067 | 96.09289 | 150 | 50 | 4.43393 | 2
220.67157 | 84.7425 | -0.10107 | 96.09222 | 150 | 50 | 4.43382 | 2
220.69208 | 84.74917 | -0.10158 | 96.09133 | 150 | 50 | 4.43372 | 2
220.7126 | 84.75583 | -0.10218 | 96.09022 | 150 | 50 | 4.43361 | 2
220.73312 | 84.7625 | -0.10241 | 96.08978 | 150 | 50 | 4.4335 | 2
220.75366 | 84.76917 | -0.10295 | 96.08867 | 150 | 50 | 4.4334 | 2
220.7742 | 84.77583 | -0.10359 | 96.08822 | 150 | 50 | 4.43329 | 2
220.79472 | 84.7825 | -0.10405 | 96.08711 | 150 | 50 | 4.43318 | 2
220.81527 | 84.78917 | -0.10458 | 96.08644 | 150 | 50 | 4.43307 | 2
220.83576 | 84.79583 | -0.10501 | 96.08556 | 150 | 50 | 4.43297 | 2
220.85628 | 84.8025 | -0.10545 | 96.08467 | 150 | 50 | 4.43286 | 2
220.87679 | 84.80917 | -0.10596 | 96.08378 | 150 | 50 | 4.43275 | 2
220.89732 | 84.81583 | -0.10638 | 96.08267 | 150 | 50 | 4.43264 | 2
220.91782 | 84.8225 | -0.10698 | 96.08178 | 150 | 50 | 4.43254 | 2
220.93832 | 84.82917 | -0.10738 | 96.08089 | 150 | 50 | 4.43243 | 2
220.95883 | 84.83583 | -0.10798 | 96.07978 | 150 | 50 | 4.43232 | 2
220.97934 | 84.8425 | -0.1083 | 96.07889 | 150 | 50 | 4.43222 | 2
220.99985 | 84.84917 | -0.10872 | 96.078 | 150 | 50 | 4.43211 | 2
221.02037 | 84.85583 | -0.10928 | 96.07689 | 150 | 50 | 4.432 | 2
221.04087 | 84.8625 | -0.1097 | 96.07578 | 150 | 50 | 4.43189 | 2
221.0614 | 84.86917 | -0.11033 | 96.07489 | 150 | 50 | 4.43179 | 2
221.08191 | 84.87583 | -0.11088 | 96.074 | 150 | 50 | 4.43168 | 2
221.10244 | 84.8825 | -0.11135 | 96.07289 | 150 | 50 | 4.43157 | 2
221.12295 | 84.88917 | -0.11187 | 96.07178 | 150 | 50 | 4.43147 | 2
221.14347 | 84.89583 | -0.1123 | 96.07067 | 150 | 50 | 4.43136 | 2
221.164 | 84.9025 | -0.11278 | 96.06956 | 150 | 50 | 4.43125 | 2
221.18451 | 84.90917 | -0.11333 | 96.06889 | 150 | 50 | 4.43114 | 2
221.20502 | 84.91583 | -0.11387 | 96.06756 | 150 | 50 | 4.43104 | 2
221.22552 | 84.9225 | -0.11436 | 96.06644 | 150 | 50 | 4.43093 | 2
221.24605 | 84.92917 | -0.11482 | 96.06556 | 150 | 50 | 4.43082 | 2
221.26655 | 84.93583 | -0.11544 | 96.06444 | 150 | 50 | 4.43072 | 2
221.28708 | 84.9425 | -0.11598 | 96.06333 | 150 | 50 | 4.43061 | 2
221.3076 | 84.94917 | -0.11652 | 96.06244 | 150 | 50 | 4.4305 | 2
221.32814 | 84.95583 | -0.11704 | 96.06156 | 150 | 50 | 4.43039 | 2
221.34865 | 84.9625 | -0.11758 | 96.05978 | 150 | 50 | 4.43029 | 2
221.3692 | 84.96917 | -0.11807 | 96.05867 | 150 | 50 | 4.43018 | 2
221.38974 | 84.97583 | -0.11856 | 96.05822 | 150 | 50 | 4.43007 | 2
221.41028 | 84.9825 | -0.11906 | 96.05689 | 150 | 50 | 4.42996 | 2
221.43082 | 84.98917 | -0.11956 | 96.05533 | 150 | 50 | 4.42986 | 2
221.45135 | 84.99583 | -0.12012 | 96.05444 | 150 | 50 | 4.42975 | 2
221.4719 | 85.0025 | -0.12066 | 96.05378 | 150 | 50 | 4.42964 | 2
221.49245 | 85.00917 | -0.12135 | 96.052 | 150 | 50 | 4.42954 | 2
221.51298 | 85.01583 | -0.12186 | 96.05089 | 150 | 50 | 4.42943 | 2
221.53351 | 85.0225 | -0.12232 | 96.04978 | 150 | 50 | 4.42932 | 2
221.55407 | 85.02917 | -0.12287 | 96.04867 | 150 | 50 | 4.42921 | 2
221.57461 | 85.03583 | -0.12332 | 96.04778 | 150 | 50 | 4.42911 | 2
221.59515 | 85.0425 | -0.1239 | 96.04667 | 150 | 50 | 4.429 | 2
221.61566 | 85.04917 | -0.12446 | 96.04578 | 150 | 50 | 4.42889 | 2
221.63621 | 85.05583 | -0.12495 | 96.04467 | 150 | 50 | 4.42878 | 2
221.65675 | 85.0625 | -0.12548 | 96.04333 | 150 | 50 | 4.42868 | 2
221.67731 | 85.06917 | -0.12601 | 96.042 | 150 | 50 | 4.42857 | 2
221.69785 | 85.07583 | -0.1268 | 96.04111 | 150 | 50 | 4.42846 | 2
221.71841 | 85.0825 | -0.12729 | 96.04 | 150 | 50 | 4.42835 | 2
221.73898 | 85.08917 | -0.12788 | 96.03867 | 150 | 50 | 4.42825 | 2
221.75951 | 85.09583 | -0.12843 | 96.03756 | 150 | 50 | 4.42814 | 2
221.78006 | 85.1025 | -0.12912 | 96.03644 | 150 | 50 | 4.42803 | 2
221.80063 | 85.10917 | -0.12962 | 96.03533 | 150 | 50 | 4.42792 | 2
221.82118 | 85.11583 | -0.13014 | 96.03444 | 150 | 50 | 4.42782 | 2
221.84171 | 85.1225 | -0.13076 | 96.03311 | 150 | 50 | 4.42771 | 2
221.86225 | 85.12917 | -0.13131 | 96.032 | 150 | 50 | 4.4276 | 2
221.88277 | 85.13583 | -0.13191 | 96.03111 | 150 | 50 | 4.42749 | 2
221.90331 | 85.1425 | -0.13245 | 96.03 | 150 | 50 | 4.42739 | 2
221.92388 | 85.14917 | -0.13308 | 96.02889 | 150 | 50 | 4.42728 | 2
221.94443 | 85.15583 | -0.13362 | 96.028 | 150 | 50 | 4.42717 | 2
221.96499 | 85.1625 | -0.13412 | 96.02711 | 150 | 50 | 4.42706 | 2
221.98553 | 85.16917 | -0.13479 | 96.026 | 150 | 50 | 4.42696 | 2
222.00608 | 85.17583 | -0.13545 | 96.02533 | 150 | 50 | 4.42685 | 2
222.02664 | 85.1825 | -0.13592 | 96.02422 | 150 | 50 | 4.42674 | 2
222.0472 | 85.18917 | -0.13663 | 96.02333 | 150 | 50 | 4.42663 | 2
222.06774 | 85.19583 | -0.13713 | 96.02244 | 150 | 50 | 4.42653 | 2
222.08829 | 85.2025 | -0.13766 | 96.02133 | 150 | 50 | 4.42642 | 2
222.10882 | 85.20917 | -0.13832 | 96.02044 | 150 | 50 | 4.42631 | 2
222.12939 | 85.21583 | -0.13886 | 96.01956 | 150 | 50 | 4.42621 | 2
222.14993 | 85.2225 | -0.13949 | 96.01822 | 150 | 50 | 4.4261 | 2
222.17047 | 85.22917 | -0.14026 | 96.01733 | 150 | 50 | 4.42599 | 2
222.19104 | 85.23583 | -0.14085 | 96.01622 | 150 | 50 | 4.42588 | 2
222.2116 | 85.2425 | -0.14146 | 96.01489 | 150 | 50 | 4.42578 | 2
222.23215 | 85.24917 | -0.14211 | 96.01378 | 150 | 50 | 4.42567 | 2
222.2527 | 85.25583 | -0.14283 | 96.01289 | 150 | 50 | 4.42556 | 2
222.27327 | 85.2625 | -0.14342 | 96.01156 | 150 | 50 | 4.42545 | 2
222.29382 | 85.26917 | -0.14393 | 96.01044 | 150 | 50 | 4.42535 | 2
222.31438 | 85.27583 | -0.14459 | 96.00956 | 150 | 50 | 4.42524 | 2
222.33494 | 85.2825 | -0.14513 | 96.008 | 150 | 50 | 4.42513 | 2
222.35549 | 85.28917 | -0.14575 | 96.00689 | 150 | 50 | 4.42502 | 2
222.37607 | 85.29583 | -0.14635 | 96.006 | 150 | 50 | 4.42492 | 2
222.39662 | 85.3025 | -0.14692 | 96.00489 | 150 | 50 | 4.42481 | 2
222.41721 | 85.30917 | -0.14763 | 96.00378 | 150 | 50 | 4.4247 | 2
222.43775 | 85.31583 | -0.14826 | 96.00267 | 150 | 50 | 4.42459 | 2
222.45832 | 85.3225 | -0.14894 | 96.00156 | 150 | 50 | 4.42449 | 2
222.47887 | 85.32917 | -0.14949 | 96.00044 | 150 | 50 | 4.42438 | 2
222.49943 | 85.33583 | -0.15017 | 95.99956 | 150 | 50 | 4.42427 | 2
222.51999 | 85.3425 | -0.15093 | 95.99822 | 150 | 50 | 4.42416 | 2
222.54053 | 85.34917 | -0.15164 | 95.99711 | 150 | 50 | 4.42406 | 2
222.56109 | 85.35583 | -0.15216 | 95.99578 | 150 | 50 | 4.42395 | 2
222.58165 | 85.3625 | -0.15278 | 95.99467 | 150 | 50 | 4.42384 | 2
222.60222 | 85.36917 | -0.15355 | 95.99356 | 150 | 50 | 4.42373 | 2
222.62277 | 85.37583 | -0.15413 | 95.99244 | 150 | 50 | 4.42363 | 2
222.64334 | 85.3825 | -0.1547 | 95.99089 | 150 | 50 | 4.42352 | 2
222.6639 | 85.38917 | -0.15535 | 95.98978 | 150 | 50 | 4.42341 | 2
222.68447 | 85.39583 | -0.156 | 95.98867 | 150 | 50 | 4.4233 | 2
222.70504 | 85.4025 | -0.15669 | 95.98756 | 150 | 50 | 4.4232 | 2
222.7256 | 85.40917 | -0.15748 | 95.98622 | 150 | 50 | 4.42309 | 2
222.74615 | 85.41583 | -0.15814 | 95.98489 | 150 | 50 | 4.42298 | 2
222.76672 | 85.4225 | -0.15868 | 95.98356 | 150 | 50 | 4.42287 | 2
222.78726 | 85.42917 | -0.15941 | 95.98244 | 150 | 50 | 4.42277 | 2
222.80783 | 85.43583 | -0.16013 | 95.98089 | 150 | 50 | 4.42266 | 2
222.82839 | 85.4425 | -0.16077 | 95.97956 | 150 | 50 | 4.42255 | 2
222.84894 | 85.44917 | -0.16132 | 95.97822 | 150 | 50 | 4.42244 | 2
222.86949 | 85.45583 | -0.16211 | 95.97711 | 150 | 50 | 4.42234 | 2
222.89007 | 85.4625 | -0.16291 | 95.976 | 150 | 50 | 4.42223 | 2
222.91063 | 85.46917 | -0.16357 | 95.97489 | 150 | 50 | 4.42212 | 2
222.9312 | 85.47583 | -0.16422 | 95.97378 | 150 | 50 | 4.42201 | 2
222.95178 | 85.4825 | -0.16476 | 95.97244 | 150 | 50 | 4.4219 | 2
222.97234 | 85.48917 | -0.1655 | 95.97111 | 150 | 50 | 4.4218 | 2
222.99293 | 85.49583 | -0.16618 | 95.97 | 150 | 50 | 4.42169 | 2
223.01347 | 85.5025 | -0.16675 | 95.96889 | 150 | 50 | 4.42158 | 2
223.03402 | 85.50917 | -0.16741 | 95.96733 | 150 | 50 | 4.42147 | 2
223.05457 | 85.51583 | -0.16825 | 95.96622 | 150 | 50 | 4.42137 | 2
223.07513 | 85.5225 | -0.16894 | 95.96511 | 150 | 50 | 4.42126 | 2
223.0957 | 85.52917 | -0.16961 | 95.964 | 150 | 50 | 4.42115 | 2
223.11627 | 85.53583 | -0.17021 | 95.96267 | 150 | 50 | 4.42104 | 2
223.13684 | 85.5425 | -0.17098 | 95.96178 | 150 | 50 | 4.42094 | 2
223.15743 | 85.54917 | -0.17173 | 95.96067 | 150 | 50 | 4.42083 | 2
223.17798 | 85.55583 | -0.17234 | 95.95956 | 150 | 50 | 4.42072 | 2
223.19855 | 85.5625 | -0.17305 | 95.95822 | 150 | 50 | 4.42061 | 2
223.21914 | 85.56917 | -0.1739 | 95.95711 | 150 | 50 | 4.42051 | 2
223.23971 | 85.57583 | -0.17457 | 95.95578 | 150 | 50 | 4.4204 | 2
223.2603 | 85.5825 | -0.17524 | 95.95444 | 150 | 50 | 4.42029 | 2
223.28088 | 85.58917 | -0.17603 | 95.95333 | 150 | 50 | 4.42018 | 2
223.30145 | 85.59583 | -0.17675 | 95.95222 | 150 | 50 | 4.42008 | 2
223.32201 | 85.6025 | -0.17737 | 95.95067 | 150 | 50 | 4.41997 | 2
223.34259 | 85.60917 | -0.17814 | 95.94933 | 150 | 50 | 4.41986 | 2
223.36317 | 85.61583 | -0.1789 | 95.94822 | 150 | 50 | 4.41975 | 2
223.38375 | 85.6225 | -0.17956 | 95.94689 | 150 | 50 | 4.41965 | 2
223.40435 | 85.62917 | -0.18029 | 95.94533 | 150 | 50 | 4.41954 | 2
223.42493 | 85.63583 | -0.18095 | 95.94422 | 150 | 50 | 4.41943 | 2
223.44551 | 85.6425 | -0.18177 | 95.94267 | 150 | 50 | 4.41932 | 2
223.46607 | 85.64917 | -0.18243 | 95.94089 | 150 | 50 | 4.41922 | 2
223.48666 | 85.65583 | -0.1832 | 95.93933 | 150 | 50 | 4.41911 | 2
223.50726 | 85.6625 | -0.18398 | 95.938 | 150 | 50 | 4.419 | 2
223.52784 | 85.66917 | -0.18467 | 95.93622 | 150 | 50 | 4.41889 | 2
223.54842 | 85.67583 | -0.18543 | 95.93489 | 150 | 50 | 4.41878 | 2
223.56898 | 85.6825 | -0.18628 | 95.93333 | 150 | 50 | 4.41868 | 2
223.58957 | 85.68917 | -0.18688 | 95.93178 | 150 | 50 | 4.41857 | 2
223.61017 | 85.69583 | -0.18773 | 95.93022 | 150 | 50 | 4.41846 | 2
223.63074 | 85.7025 | -0.18842 | 95.92867 | 150 | 50 | 4.41835 | 2
223.65132 | 85.70917 | -0.1893 | 95.92711 | 150 | 50 | 4.41825 | 2
223.6719 | 85.71583 | -0.18995 | 95.92556 | 150 | 50 | 4.41814 | 2
223.69247 | 85.7225 | -0.19068 | 95.92378 | 150 | 50 | 4.41803 | 2
223.71305 | 85.72917 | -0.1916 | 95.92244 | 150 | 50 | 4.41792 | 2
223.73361 | 85.73583 | -0.19231 | 95.92111 | 150 | 50 | 4.41782 | 2
223.75421 | 85.7425 | -0.19292 | 95.91933 | 150 | 50 | 4.41771 | 2
223.77478 | 85.74917 | -0.19366 | 95.91778 | 150 | 50 | 4.4176 | 2
223.79535 | 85.75583 | -0.19435 | 95.91644 | 150 | 50 | 4.41749 | 2
223.81591 | 85.7625 | -0.19517 | 95.91489 | 150 | 50 | 4.41738 | 2
223.8365 | 85.76917 | -0.19604 | 95.91333 | 150 | 50 | 4.41728 | 2
223.85708 | 85.77583 | -0.19672 | 95.912 | 150 | 50 | 4.41717 | 2
223.87764 | 85.7825 | -0.19744 | 95.91022 | 150 | 50 | 4.41706 | 2
223.89825 | 85.78917 | -0.19832 | 95.90867 | 150 | 50 | 4.41695 | 2
223.91882 | 85.79583 | -0.1991 | 95.90711 | 150 | 50 | 4.41685 | 2
223.9394 | 85.8025 | -0.19979 | 95.90533 | 150 | 50 | 4.41674 | 2
223.95999 | 85.80917 | -0.20044 | 95.90356 | 150 | 50 | 4.41663 | 2
223.98056 | 85.81583 | -0.20123 | 95.90222 | 150 | 50 | 4.41652 | 2
224.00116 | 85.8225 | -0.20223 | 95.90044 | 150 | 50 | 4.41642 | 2
224.02175 | 85.82917 | -0.20304 | 95.89889 | 150 | 50 | 4.41631 | 2
224.04233 | 85.83583 | -0.20381 | 95.89733 | 150 | 50 | 4.4162 | 2
224.0629 | 85.8425 | -0.20464 | 95.89556 | 150 | 50 | 4.41609 | 2
224.0835 | 85.84917 | -0.20528 | 95.894 | 150 | 50 | 4.41599 | 2
224.10405 | 85.85583 | -0.20604 | 95.89244 | 150 | 50 | 4.41588 | 2
224.12462 | 85.8625 | -0.20687 | 95.89089 | 150 | 50 | 4.41577 | 2
224.14521 | 85.86917 | -0.20775 | 95.88911 | 150 | 50 | 4.41566 | 2
224.16581 | 85.87583 | -0.20865 | 95.88756 | 150 | 50 | 4.41555 | 2
224.18639 | 85.8825 | -0.20931 | 95.88578 | 150 | 50 | 4.41545 | 2
224.20697 | 85.88917 | -0.21005 | 95.88444 | 150 | 50 | 4.41534 | 2
224.22755 | 85.89583 | -0.21071 | 95.88289 | 150 | 50 | 4.41523 | 2
224.24814 | 85.9025 | -0.21149 | 95.88111 | 150 | 50 | 4.41512 | 2
224.2687 | 85.90917 | -0.21234 | 95.87911 | 150 | 50 | 4.41502 | 2
224.28928 | 85.91583 | -0.21327 | 95.87778 | 150 | 50 | 4.41491 | 2
224.30985 | 85.9225 | -0.21404 | 95.876 | 150 | 50 | 4.4148 | 2
224.33045 | 85.92917 | -0.21482 | 95.87444 | 150 | 50 | 4.41469 | 2
224.35105 | 85.93583 | -0.21564 | 95.87289 | 150 | 50 | 4.41459 | 2
224.37162 | 85.9425 | -0.21641 | 95.87133 | 150 | 50 | 4.41448 | 2
224.39221 | 85.94917 | -0.21709 | 95.86956 | 150 | 50 | 4.41437 | 2
224.41277 | 85.95583 | -0.21797 | 95.86822 | 150 | 50 | 4.41426 | 2
224.43336 | 85.9625 | -0.21884 | 95.86644 | 150 | 50 | 4.41415 | 2
224.45393 | 85.96917 | -0.21972 | 95.86467 | 150 | 50 | 4.41405 | 2
224.47452 | 85.97583 | -0.22046 | 95.86311 | 150 | 50 | 4.41394 | 2
224.49509 | 85.9825 | -0.22134 | 95.86133 | 150 | 50 | 4.41383 | 2
224.51566 | 85.98917 | -0.22219 | 95.85933 | 150 | 50 | 4.41372 | 2
224.53624 | 85.99583 | -0.22295 | 95.85756 | 150 | 50 | 4.41362 | 2
224.55682 | 86.0025 | -0.22362 | 95.85556 | 150 | 50 | 4.41351 | 2
224.57742 | 86.00917 | -0.22442 | 95.85378 | 150 | 50 | 4.4134 | 2
224.598 | 86.01583 | -0.2253 | 95.85178 | 150 | 50 | 4.41329 | 2
224.61858 | 86.0225 | -0.22608 | 95.85 | 150 | 50 | 4.41319 | 2
224.63917 | 86.02917 | -0.22696 | 95.84778 | 150 | 50 | 4.41308 | 2
224.65973 | 86.03583 | -0.22789 | 95.846 | 150 | 50 | 4.41297 | 2
224.68032 | 86.0425 | -0.22854 | 95.844 | 150 | 50 | 4.41286 | 2
224.70092 | 86.04917 | -0.2294 | 95.84178 | 150 | 50 | 4.41275 | 2
224.72149 | 86.05583 | -0.23019 | 95.84022 | 150 | 50 | 4.41265 | 2
224.74207 | 86.0625 | -0.23101 | 95.83778 | 150 | 50 | 4.41254 | 2
224.76263 | 86.06917 | -0.23182 | 95.83556 | 150 | 50 | 4.41243 | 2
224.78322 | 86.07583 | -0.23255 | 95.83378 | 150 | 50 | 4.41232 | 2
224.80379 | 86.0825 | -0.23337 | 95.83178 | 150 | 50 | 4.41222 | 2
224.8244 | 86.08917 | -0.23428 | 95.82978 | 150 | 50 | 4.41211 | 2
224.84498 | 86.09583 | -0.23511 | 95.82822 | 150 | 50 | 4.412 | 2
224.86558 | 86.1025 | -0.23578 | 95.82622 | 150 | 50 | 4.41189 | 2
224.88615 | 86.10917 | -0.23666 | 95.82444 | 150 | 50 | 4.41179 | 2
224.9067 | 86.11583 | -0.2375 | 95.82267 | 150 | 50 | 4.41168 | 2
224.92728 | 86.1225 | -0.23834 | 95.82067 | 150 | 50 | 4.41157 | 2
224.94786 | 86.12917 | -0.23916 | 95.81889 | 150 | 50 | 4.41146 | 2
224.96844 | 86.13583 | -0.24008 | 95.81711 | 150 | 50 | 4.41135 | 2
224.989 | 86.1425 | -0.2409 | 95.81489 | 150 | 50 | 4.41125 | 2
225.0096 | 86.14917 | -0.24193 | 95.81289 | 150 | 50 | 4.41114 | 2
225.03016 | 86.15583 | -0.24256 | 95.81111 | 150 | 50 | 4.41103 | 2
225.05073 | 86.1625 | -0.24335 | 95.80889 | 150 | 50 | 4.41092 | 2
225.0713 | 86.16917 | -0.2441 | 95.80667 | 150 | 50 | 4.41082 | 2
225.0919 | 86.17583 | -0.24485 | 95.80489 | 150 | 50 | 4.41071 | 2
225.11251 | 86.1825 | -0.24574 | 95.80267 | 150 | 50 | 4.4106 | 2
225.1331 | 86.18917 | -0.24657 | 95.80044 | 150 | 50 | 4.41049 | 2
225.15366 | 86.19583 | -0.24749 | 95.79756 | 150 | 50 | 4.41039 | 2
225.17425 | 86.2025 | -0.24825 | 95.79644 | 150 | 50 | 4.41028 | 2
225.19484 | 86.20917 | -0.24922 | 95.79444 | 150 | 50 | 4.41017 | 2
225.21543 | 86.21583 | -0.25001 | 95.79244 | 150 | 50 | 4.41006 | 2
225.23599 | 86.2225 | -0.25096 | 95.78978 | 150 | 50 | 4.40995 | 2
225.25655 | 86.22917 | -0.25176 | 95.78844 | 150 | 50 | 4.40985 | 2
225.27716 | 86.23583 | -0.2526 | 95.78556 | 150 | 50 | 4.40974 | 2
225.29773 | 86.2425 | -0.25331 | 95.78444 | 150 | 50 | 4.40963 | 2
225.31832 | 86.24917 | -0.25429 | 95.78133 | 150 | 50 | 4.40952 | 2
225.3389 | 86.25583 | -0.25505 | 95.77956 | 150 | 50 | 4.40942 | 2
225.3595 | 86.2625 | -0.25599 | 95.77756 | 150 | 50 | 4.40931 | 2
225.38007 | 86.26917 | -0.25695 | 95.77533 | 150 | 50 | 4.4092 | 2
225.40065 | 86.27583 | -0.25743 | 95.77333 | 150 | 50 | 4.40909 | 2
225.42124 | 86.2825 | -0.25832 | 95.77156 | 150 | 50 | 4.40898 | 2
225.44179 | 86.28917 | -0.25915 | 95.76933 | 150 | 50 | 4.40888 | 2
225.46235 | 86.29583 | -0.26002 | 95.76711 | 150 | 50 | 4.40877 | 2
225.4829 | 86.3025 | -0.26101 | 95.76533 | 150 | 50 | 4.40866 | 2
225.50347 | 86.30917 | -0.26173 | 95.76267 | 150 | 50 | 4.40855 | 2
225.52403 | 86.31583 | -0.26259 | 95.76044 | 150 | 50 | 4.40845 | 2
225.5446 | 86.3225 | -0.26342 | 95.75822 | 150 | 50 | 4.40834 | 2
225.56513 | 86.32917 | -0.26421 | 95.75556 | 150 | 50 | 4.40823 | 2
225.58567 | 86.33583 | -0.26506 | 95.75333 | 150 | 50 | 4.40812 | 2
225.60625 | 86.3425 | -0.2659 | 95.75089 | 150 | 50 | 4.40802 | 2
225.62681 | 86.34917 | -0.2667 | 95.74822 | 150 | 50 | 4.40791 | 2
225.64738 | 86.35583 | -0.26748 | 95.74556 | 150 | 50 | 4.4078 | 2
225.66793 | 86.3625 | -0.26836 | 95.74333 | 150 | 50 | 4.40769 | 2
225.68851 | 86.36917 | -0.26923 | 95.74044 | 150 | 50 | 4.40759 | 2
225.70909 | 86.37583 | -0.27011 | 95.73778 | 150 | 50 | 4.40748 | 2
225.72965 | 86.3825 | -0.27095 | 95.73556 | 150 | 50 | 4.40737 | 2
225.75021 | 86.38917 | -0.27176 | 95.73267 | 150 | 50 | 4.40726 | 2
225.77078 | 86.39583 | -0.27247 | 95.73 | 150 | 50 | 4.40715 | 2
225.79136 | 86.4025 | -0.27337 | 95.72733 | 150 | 50 | 4.40705 | 2
225.81192 | 86.40917 | -0.27413 | 95.72444 | 150 | 50 | 4.40694 | 2
225.83249 | 86.41583 | -0.27491 | 95.72178 | 150 | 50 | 4.40683 | 2
225.85307 | 86.4225 | -0.27582 | 95.71956 | 150 | 50 | 4.40672 | 2
225.87365 | 86.42917 | -0.27675 | 95.71644 | 150 | 50 | 4.40662 | 2
225.89424 | 86.43583 | -0.27753 | 95.714 | 150 | 50 | 4.40651 | 2
225.9148 | 86.4425 | -0.27826 | 95.71156 | 150 | 50 | 4.4064 | 2
225.93537 | 86.44917 | -0.27924 | 95.70867 | 150 | 50 | 4.40629 | 2
225.95594 | 86.45583 | -0.28006 | 95.70622 | 150 | 50 | 4.40619 | 2
225.97651 | 86.4625 | -0.2807 | 95.70378 | 150 | 50 | 4.40608 | 2
225.99708 | 86.46917 | -0.28154 | 95.70089 | 150 | 50 | 4.40597 | 2
226.01763 | 86.47583 | -0.28239 | 95.69822 | 150 | 50 | 4.40586 | 2
226.0382 | 86.4825 | -0.28323 | 95.69578 | 150 | 50 | 4.40575 | 2
226.05876 | 86.48917 | -0.28402 | 95.69289 | 150 | 50 | 4.40565 | 2
226.0793 | 86.49583 | -0.28472 | 95.69022 | 150 | 50 | 4.40554 | 2
226.09985 | 86.5025 | -0.28556 | 95.68778 | 150 | 50 | 4.40543 | 2
226.12042 | 86.50917 | -0.28638 | 95.68489 | 150 | 50 | 4.40532 | 2
226.14101 | 86.51583 | -0.28722 | 95.68222 | 150 | 50 | 4.40522 | 2
226.16157 | 86.5225 | -0.28804 | 95.67978 | 150 | 50 | 4.40511 | 2
226.18216 | 86.52917 | -0.28882 | 95.67711 | 150 | 50 | 4.405 | 2
226.20271 | 86.53583 | -0.2896 | 95.67422 | 150 | 50 | 4.40489 | 2
226.22327 | 86.5425 | -0.29033 | 95.67133 | 150 | 50 | 4.40479 | 2
226.24381 | 86.54917 | -0.29123 | 95.66689 | 150 | 50 | 4.40468 | 2
226.26441 | 86.55583 | -0.2922 | 95.65911 | 150 | 50 | 4.40457 | 2
226.28495 | 86.5625 | -0.29292 | 95.65156 | 150 | 50 | 4.40446 | 2
226.3055 | 86.56917 | -0.29373 | 95.64978 | 150 | 50 | 4.40436 | 2
226.32608 | 86.57583 | -0.29447 | 95.64733 | 150 | 50 | 4.40425 | 2
226.34664 | 86.5825 | -0.29536 | 95.64467 | 150 | 50 | 4.40414 | 2
226.3672 | 86.58917 | -0.2962 | 95.64244 | 150 | 50 | 4.40403 | 2
226.38775 | 86.59583 | -0.29671 | 95.63756 | 150 | 50 | 4.40392 | 2
226.4083 | 86.6025 | -0.29749 | 95.63178 | 150 | 50 | 4.40382 | 2
226.42884 | 86.60917 | -0.29825 | 95.63 | 150 | 50 | 4.40371 | 2
226.44944 | 86.61583 | -0.29909 | 95.62711 | 150 | 50 | 4.4036 | 2
226.46999 | 86.6225 | -0.29984 | 95.62444 | 150 | 50 | 4.40349 | 2
226.49057 | 86.62917 | -0.30049 | 95.622 | 150 | 50 | 4.40339 | 2
226.51115 | 86.63583 | -0.30147 | 95.61978 | 150 | 50 | 4.40328 | 2
226.53173 | 86.6425 | -0.30238 | 95.61133 | 150 | 50 | 4.40317 | 2
226.55229 | 86.64917 | -0.30293 | 95.61022 | 150 | 50 | 4.40306 | 2
226.57284 | 86.65583 | -0.30345 | 95.60822 | 150 | 50 | 4.40296 | 2
226.59344 | 86.6625 | -0.30438 | 95.60644 | 150 | 50 | 4.40285 | 2
226.614 | 86.66917 | -0.30525 | 95.60511 | 150 | 50 | 4.40274 | 2
226.63455 | 86.67583 | -0.30601 | 95.60267 | 150 | 50 | 4.40263 | 2
226.6551 | 86.6825 | -0.30674 | 95.6 | 150 | 50 | 4.40252 | 2
226.67569 | 86.68917 | -0.30743 | 95.59756 | 150 | 50 | 4.40242 | 2
226.69629 | 86.69583 | -0.30824 | 95.59289 | 150 | 50 | 4.40231 | 2
226.71687 | 86.7025 | -0.30887 | 95.58711 | 150 | 50 | 4.4022 | 2
226.73746 | 86.70917 | -0.30959 | 95.58556 | 150 | 50 | 4.40209 | 2
226.75803 | 86.71583 | -0.3104 | 95.58289 | 150 | 50 | 4.40199 | 2
226.7786 | 86.7225 | -0.31125 | 95.58067 | 150 | 50 | 4.40188 | 2
226.79918 | 86.72917 | -0.31205 | 95.57867 | 150 | 50 | 4.40177 | 2
226.81974 | 86.73583 | -0.31272 | 95.57578 | 150 | 50 | 4.40166 | 2
226.84031 | 86.7425 | -0.31343 | 95.57267 | 150 | 50 | 4.40155 | 2
226.86087 | 86.74917 | -0.31401 | 95.56489 | 150 | 50 | 4.40145 | 2
226.88147 | 86.75583 | -0.31481 | 95.56133 | 150 | 50 | 4.40134 | 2
226.90204 | 86.7625 | -0.31551 | 95.55978 | 150 | 50 | 4.40123 | 2
226.9226 | 86.76917 | -0.31612 | 95.55689 | 150 | 50 | 4.40112 | 2
226.94316 | 86.77583 | -0.31686 | 95.554 | 150 | 50 | 4.40102 | 2
226.96372 | 86.7825 | -0.31758 | 95.55156 | 150 | 50 | 4.40091 | 2
226.98432 | 86.78917 | -0.31831 | 95.54644 | 150 | 50 | 4.4008 | 2
227.0049 | 86.79583 | -0.31889 | 95.53978 | 150 | 50 | 4.40069 | 2
227.02546 | 86.8025 | -0.31962 | 95.53733 | 150 | 50 | 4.40059 | 2
227.04603 | 86.80917 | -0.32034 | 95.53444 | 150 | 50 | 4.40048 | 2
227.06662 | 86.81583 | -0.32102 | 95.52911 | 150 | 50 | 4.40037 | 2
227.08719 | 86.8225 | -0.32171 | 95.52733 | 150 | 50 | 4.40026 | 2
227.10777 | 86.82917 | -0.32232 | 95.52111 | 150 | 50 | 4.40015 | 2
227.12837 | 86.83583 | -0.32304 | 95.51711 | 150 | 50 | 4.40005 | 2
227.14894 | 86.8425 | -0.32375 | 95.51311 | 150 | 50 | 4.39994 | 2
227.16952 | 86.84917 | -0.32444 | 95.50911 | 150 | 50 | 4.39983 | 2
227.1901 | 86.85583 | -0.32519 | 95.50511 | 150 | 50 | 4.39972 | 2
227.21066 | 86.8625 | -0.32581 | 95.50111 | 150 | 50 | 4.39961 | 2
227.23125 | 86.86917 | -0.32644 | 95.49689 | 150 | 50 | 4.39951 | 2
227.25181 | 86.87583 | -0.32686 | 95.49244 | 150 | 50 | 4.3994 | 2
227.2724 | 86.8825 | -0.32753 | 95.48822 | 150 | 50 | 4.39929 | 2
227.29295 | 86.88917 | -0.32809 | 95.48356 | 150 | 50 | 4.39918 | 2
227.3135 | 86.89583 | -0.3287 | 95.47911 | 150 | 50 | 4.39908 | 2
227.33406 | 86.9025 | -0.32948 | 95.47467 | 150 | 50 | 4.39897 | 2
227.3546 | 86.90917 | -0.33011 | 95.47044 | 150 | 50 | 4.39886 | 2
227.37518 | 86.91583 | -0.33062 | 95.46644 | 150 | 50 | 4.39875 | 2
227.39574 | 86.9225 | -0.3312 | 95.46222 | 150 | 50 | 4.39865 | 2
227.41628 | 86.92917 | -0.33175 | 95.45778 | 150 | 50 | 4.39854 | 2
227.43683 | 86.93583 | -0.33239 | 95.45356 | 150 | 50 | 4.39843 | 2
227.45742 | 86.9425 | -0.333 | 95.44911 | 150 | 50 | 4.39832 | 2
227.47799 | 86.94917 | -0.33359 | 95.44511 | 150 | 50 | 4.39821 | 2
227.49856 | 86.95583 | -0.33391 | 95.44067 | 150 | 50 | 4.39811 | 2
227.51916 | 86.9625 | -0.33449 | 95.43644 | 150 | 50 | 4.398 | 2
227.53974 | 86.96917 | -0.33507 | 95.43156 | 150 | 50 | 4.39789 | 2
227.56033 | 86.97583 | -0.3356 | 95.42711 | 150 | 50 | 4.39778 | 2
227.5809 | 86.9825 | -0.33613 | 95.42244 | 150 | 50 | 4.39768 | 2
227.60147 | 86.98917 | -0.33676 | 95.41778 | 150 | 50 | 4.39757 | 2
227.62205 | 86.99583 | -0.3372 | 95.41311 | 150 | 50 | 4.39746 | 2
227.64265 | 87.0025 | -0.33776 | 95.40867 | 150 | 50 | 4.39735 | 2
227.66323 | 87.00917 | -0.33831 | 95.404 | 150 | 50 | 4.39724 | 2
227.68379 | 87.01583 | -0.33886 | 95.39889 | 150 | 50 | 4.39714 | 2
227.70438 | 87.0225 | -0.33938 | 95.39378 | 150 | 50 | 4.39703 | 2
227.72498 | 87.02917 | -0.33971 | 95.38822 | 150 | 50 | 4.39692 | 2
227.74556 | 87.03583 | -0.34026 | 95.38333 | 150 | 50 | 4.39681 | 2
227.76613 | 87.0425 | -0.34065 | 95.37822 | 150 | 50 | 4.39671 | 2
227.78668 | 87.04917 | -0.34118 | 95.37333 | 150 | 50 | 4.3966 | 2
227.80725 | 87.05583 | -0.34167 | 95.36778 | 150 | 50 | 4.39649 | 2
227.82781 | 87.0625 | -0.34217 | 95.36244 | 150 | 50 | 4.39638 | 2
227.84838 | 87.06917 | -0.34256 | 95.35733 | 150 | 50 | 4.39627 | 2
227.86897 | 87.07583 | -0.34291 | 95.352 | 150 | 50 | 4.39617 | 2
227.88956 | 87.0825 | -0.34326 | 95.34622 | 150 | 50 | 4.39606 | 2
227.91013 | 87.08917 | -0.3437 | 95.34089 | 150 | 50 | 4.39595 | 2
227.93069 | 87.09583 | -0.34408 | 95.33533 | 150 | 50 | 4.39584 | 2
227.95127 | 87.1025 | -0.34457 | 95.32978 | 150 | 50 | 4.39574 | 2
227.97183 | 87.10917 | -0.34487 | 95.32422 | 150 | 50 | 4.39563 | 2
227.99241 | 87.11583 | -0.34537 | 95.31844 | 150 | 50 | 4.39552 | 2
228.01297 | 87.1225 | -0.34586 | 95.31267 | 150 | 50 | 4.39541 | 2
228.03352 | 87.12917 | -0.34611 | 95.30689 | 150 | 50 | 4.3953 | 2
228.05408 | 87.13583 | -0.34631 | 95.30133 | 150 | 50 | 4.3952 | 2
228.07466 | 87.1425 | -0.34685 | 95.29578 | 150 | 50 | 4.39509 | 2
228.09527 | 87.14917 | -0.34711 | 95.28978 | 150 | 50 | 4.39498 | 2
228.11584 | 87.15583 | -0.34749 | 95.284 | 150 | 50 | 4.39487 | 2
228.13644 | 87.1625 | -0.34791 | 95.27844 | 150 | 50 | 4.39477 | 2
228.15704 | 87.16917 | -0.34822 | 95.27222 | 150 | 50 | 4.39466 | 2
228.17762 | 87.17583 | -0.34842 | 95.26622 | 150 | 50 | 4.39455 | 2
228.19819 | 87.1825 | -0.34863 | 95.26 | 150 | 50 | 4.39444 | 2
228.21873 | 87.18917 | -0.34895 | 95.25422 | 150 | 50 | 4.39433 | 2
228.23928 | 87.19583 | -0.34924 | 95.248 | 150 | 50 | 4.39423 | 2
228.25984 | 87.2025 | -0.34952 | 95.242 | 150 | 50 | 4.39412 | 2
228.28043 | 87.20917 | -0.34966 | 95.236 | 150 | 50 | 4.39401 | 2
228.30098 | 87.21583 | -0.35002 | 95.22933 | 150 | 50 | 4.3939 | 2
228.32155 | 87.2225 | -0.35023 | 95.22333 | 150 | 50 | 4.3938 | 2
228.34211 | 87.22917 | -0.3505 | 95.21689 | 150 | 50 | 4.39369 | 2
228.3627 | 87.23583 | -0.35066 | 95.21044 | 150 | 50 | 4.39358 | 2
228.38327 | 87.2425 | -0.35076 | 95.20356 | 150 | 50 | 4.39347 | 2
228.40382 | 87.24917 | -0.35091 | 95.19689 | 150 | 50 | 4.39336 | 2
228.42438 | 87.25583 | -0.35124 | 95.19 | 150 | 50 | 4.39326 | 2
228.44493 | 87.2625 | -0.35142 | 95.18333 | 150 | 50 | 4.39315 | 2
228.46548 | 87.26917 | -0.35142 | 95.17667 | 150 | 50 | 4.39304 | 2
228.48604 | 87.27583 | -0.3515 | 95.16978 | 150 | 50 | 4.39293 | 2
228.50656 | 87.2825 | -0.35143 | 95.16289 | 150 | 50 | 4.39283 | 2
228.5271 | 87.28917 | -0.35169 | 95.15622 | 150 | 50 | 4.39272 | 2
228.54765 | 87.29583 | -0.35174 | 95.14933 | 150 | 50 | 4.39261 | 2
228.56818 | 87.3025 | -0.35172 | 95.14222 | 150 | 50 | 4.3925 | 2
228.58873 | 87.30917 | -0.35187 | 95.13511 | 150 | 50 | 4.3924 | 2
228.60927 | 87.31583 | -0.35194 | 95.128 | 150 | 50 | 4.39229 | 2
228.62982 | 87.3225 | -0.35198 | 95.12111 | 150 | 50 | 4.39218 | 2
228.65038 | 87.32917 | -0.35193 | 95.114 | 150 | 50 | 4.39207 | 2
228.67088 | 87.33583 | -0.35213 | 95.10644 | 150 | 50 | 4.39196 | 2
228.69144 | 87.3425 | -0.35222 | 95.09933 | 150 | 50 | 4.39186 | 2
228.71199 | 87.34917 | -0.35212 | 95.09378 | 150 | 50 | 4.39175 | 2
228.73254 | 87.35583 | -0.35215 | 95.08889 | 150 | 50 | 4.39164 | 2
228.75307 | 87.3625 | -0.35208 | 95.08422 | 150 | 50 | 4.39153 | 2
228.77358 | 87.36917 | -0.35202 | 95.07956 | 150 | 50 | 4.39143 | 2
228.7941 | 87.37583 | -0.35197 | 95.07444 | 150 | 50 | 4.39132 | 2
228.81461 | 87.3825 | -0.35198 | 95.06911 | 150 | 50 | 4.39121 | 2
228.83514 | 87.38917 | -0.35186 | 95.06378 | 150 | 50 | 4.3911 | 2
228.85565 | 87.39583 | -0.35173 | 95.05778 | 150 | 50 | 4.391 | 2
228.87619 | 87.4025 | -0.3516 | 95.05089 | 150 | 50 | 4.39089 | 2
228.89674 | 87.40917 | -0.3514 | 95.04311 | 150 | 50 | 4.39078 | 2
228.91727 | 87.41583 | -0.35122 | 95.03489 | 150 | 50 | 4.39067 | 2
228.93779 | 87.4225 | -0.35104 | 95.02644 | 150 | 50 | 4.39057 | 2
228.95828 | 87.42917 | -0.35093 | 95.01778 | 150 | 50 | 4.39046 | 2
228.97877 | 87.43583 | -0.35078 | 95.00978 | 150 | 50 | 4.39035 | 2
228.99927 | 87.4425 | -0.3505 | 95.00178 | 150 | 50 | 4.39024 | 2
229.01978 | 87.44917 | -0.35018 | 94.99311 | 150 | 50 | 4.39014 | 2
229.04029 | 87.45583 | -0.34991 | 94.98311 | 150 | 50 | 4.39003 | 2
229.06079 | 87.4625 | -0.34956 | 94.97267 | 150 | 50 | 4.38992 | 2
229.08128 | 87.46917 | -0.34922 | 94.95578 | 150 | 50 | 4.38981 | 2
229.10179 | 87.47583 | -0.34896 | 94.94444 | 150 | 50 | 4.38971 | 2
229.12228 | 87.4825 | -0.34879 | 94.93311 | 150 | 50 | 4.3896 | 2
229.14277 | 87.48917 | -0.34844 | 94.92222 | 150 | 50 | 4.38949 | 2
229.16326 | 87.49583 | -0.34794 | 94.91156 | 150 | 50 | 4.38938 | 2
229.18373 | 87.5025 | -0.34759 | 94.90156 | 150 | 50 | 4.38928 | 2
229.20425 | 87.50917 | -0.34726 | 94.89222 | 150 | 50 | 4.38917 | 2
229.22476 | 87.51583 | -0.34694 | 94.884 | 150 | 50 | 4.38906 | 2
229.24525 | 87.5225 | -0.3465 | 94.87533 | 150 | 50 | 4.38895 | 2
229.26572 | 87.52917 | -0.34591 | 94.86711 | 150 | 50 | 4.38885 | 2
229.28623 | 87.53583 | -0.34555 | 94.85867 | 150 | 50 | 4.38874 | 2
229.30674 | 87.5425 | -0.34531 | 94.84978 | 150 | 50 | 4.38863 | 2
229.32723 | 87.54917 | -0.3449 | 94.84111 | 150 | 50 | 4.38853 | 2
229.3477 | 87.55583 | -0.34431 | 94.83222 | 150 | 50 | 4.38842 | 2
229.36818 | 87.5625 | -0.34367 | 94.82378 | 150 | 50 | 4.38831 | 2
229.38867 | 87.56917 | -0.34318 | 94.81467 | 150 | 50 | 4.3882 | 2
229.40917 | 87.57583 | -0.34266 | 94.806 | 150 | 50 | 4.3881 | 2
229.42963 | 87.5825 | -0.34204 | 94.79733 | 150 | 50 | 4.38799 | 2
229.4501 | 87.58917 | -0.34132 | 94.78867 | 150 | 50 | 4.38788 | 2
229.47056 | 87.59583 | -0.3408 | 94.77978 | 150 | 50 | 4.38777 | 2
229.49104 | 87.6025 | -0.34032 | 94.77067 | 150 | 50 | 4.38767 | 2
229.51151 | 87.60917 | -0.33972 | 94.76111 | 150 | 50 | 4.38756 | 2
229.53196 | 87.61583 | -0.33905 | 94.75178 | 150 | 50 | 4.38745 | 2
229.5524 | 87.6225 | -0.33841 | 94.74244 | 150 | 50 | 4.38735 | 2
229.57283 | 87.62917 | -0.33771 | 94.73333 | 150 | 50 | 4.38724 | 2
229.59327 | 87.63583 | -0.33691 | 94.72356 | 150 | 50 | 4.38713 | 2
229.61372 | 87.6425 | -0.33621 | 94.71422 | 150 | 50 | 4.38702 | 2
229.63415 | 87.64917 | -0.33546 | 94.70489 | 150 | 50 | 4.38692 | 2
229.65459 | 87.65583 | -0.33454 | 94.69511 | 150 | 50 | 4.38681 | 2
229.67504 | 87.6625 | -0.3338 | 94.68533 | 150 | 50 | 4.3867 | 2
229.69546 | 87.66917 | -0.33298 | 94.67556 | 150 | 50 | 4.3866 | 2
229.71587 | 87.67583 | -0.33231 | 94.66578 | 150 | 50 | 4.38649 | 2
229.73629 | 87.6825 | -0.33143 | 94.65556 | 150 | 50 | 4.38638 | 2
229.7567 | 87.68917 | -0.33057 | 94.64556 | 150 | 50 | 4.38627 | 2
229.7771 | 87.69583 | -0.32972 | 94.63556 | 150 | 50 | 4.38617 | 2
229.79751 | 87.7025 | -0.3288 | 94.62556 | 150 | 50 | 4.38606 | 2
229.81791 | 87.70917 | -0.32786 | 94.61533 | 150 | 50 | 4.38595 | 2
229.83831 | 87.71583 | -0.32696 | 94.60533 | 150 | 50 | 4.38585 | 2
229.85872 | 87.7225 | -0.3261 | 94.59556 | 150 | 50 | 4.38574 | 2
229.87914 | 87.72917 | -0.3251 | 94.58533 | 150 | 50 | 4.38563 | 2
229.89955 | 87.73583 | -0.32404 | 94.57533 | 150 | 50 | 4.38553 | 2
229.91995 | 87.7425 | -0.32312 | 94.56511 | 150 | 50 | 4.38542 | 2
229.94031 | 87.74917 | -0.3221 | 94.55511 | 150 | 50 | 4.38531 | 2
229.96069 | 87.75583 | -0.32116 | 94.54444 | 150 | 50 | 4.3852 | 2
229.98109 | 87.7625 | -0.31998 | 94.53422 | 150 | 50 | 4.3851 | 2
230.00147 | 87.76917 | -0.31893 | 94.52356 | 150 | 50 | 4.38499 | 2
230.02184 | 87.77583 | -0.31763 | 94.51289 | 150 | 50 | 4.38488 | 2
230.04223 | 87.7825 | -0.31661 | 94.50222 | 150 | 50 | 4.38478 | 2
230.06257 | 87.78917 | -0.31555 | 94.49178 | 150 | 50 | 4.38467 | 2
230.08294 | 87.79583 | -0.31451 | 94.48089 | 150 | 50 | 4.38456 | 2
230.10333 | 87.8025 | -0.31331 | 94.47022 | 150 | 50 | 4.38446 | 2
230.12369 | 87.80917 | -0.31217 | 94.45933 | 150 | 50 | 4.38435 | 2
230.14404 | 87.81583 | -0.3109 | 94.44844 | 150 | 50 | 4.38424 | 2
230.1644 | 87.8225 | -0.30962 | 94.43756 | 150 | 50 | 4.38414 | 2
230.18476 | 87.82917 | -0.30852 | 94.42667 | 150 | 50 | 4.38403 | 2
230.20509 | 87.83583 | -0.30727 | 94.416 | 150 | 50 | 4.38392 | 2
230.2254 | 87.8425 | -0.30609 | 94.40489 | 150 | 50 | 4.38382 | 2
230.24577 | 87.84917 | -0.30464 | 94.39378 | 150 | 50 | 4.38371 | 2
230.26612 | 87.85583 | -0.30321 | 94.38267 | 150 | 50 | 4.3836 | 2
230.28647 | 87.8625 | -0.30185 | 94.372 | 150 | 50 | 4.3835 | 2
230.30683 | 87.86917 | -0.30058 | 94.36111 | 150 | 50 | 4.38339 | 2
230.32718 | 87.87583 | -0.2993 | 94.35044 | 150 | 50 | 4.38328 | 2
230.34751 | 87.8825 | -0.29784 | 94.33956 | 150 | 50 | 4.38318 | 2
230.36785 | 87.88917 | -0.29653 | 94.32889 | 150 | 50 | 4.38307 | 2
230.38817 | 87.89583 | -0.29502 | 94.31822 | 150 | 50 | 4.38296 | 2
230.40849 | 87.9025 | -0.29364 | 94.30756 | 150 | 50 | 4.38286 | 2
230.42878 | 87.90917 | -0.29222 | 94.29667 | 150 | 50 | 4.38275 | 2
230.44909 | 87.91583 | -0.29072 | 94.28578 | 150 | 50 | 4.38264 | 2
230.46939 | 87.9225 | -0.28923 | 94.27511 | 150 | 50 | 4.38254 | 2
230.48969 | 87.92917 | -0.28764 | 94.26422 | 150 | 50 | 4.38243 | 2
230.51001 | 87.93583 | -0.28621 | 94.25333 | 150 | 50 | 4.38233 | 2
230.53032 | 87.9425 | -0.28478 | 94.24222 | 150 | 50 | 4.38222 | 2
230.55062 | 87.94917 | -0.28329 | 94.23089 | 150 | 50 | 4.38211 | 2
230.57092 | 87.95583 | -0.28178 | 94.21978 | 150 | 50 | 4.38201 | 2
230.59121 | 87.9625 | -0.2801 | 94.20911 | 150 | 50 | 4.3819 | 2
230.6115 | 87.96917 | -0.27851 | 94.19778 | 150 | 50 | 4.38179 | 2
230.63179 | 87.97583 | -0.27687 | 94.18689 | 150 | 50 | 4.38169 | 2
230.65205 | 87.9825 | -0.2753 | 94.17556 | 150 | 50 | 4.38158 | 2
230.67235 | 87.98917 | -0.27378 | 94.16444 | 150 | 50 | 4.38147 | 2
230.69263 | 87.99583 | -0.27213 | 94.15333 | 150 | 50 | 4.38137 | 2
230.71292 | 88.0025 | -0.27046 | 94.142 | 150 | 50 | 4.38126 | 2
230.73323 | 88.00917 | -0.26889 | 94.13089 | 150 | 50 | 4.38115 | 2
230.75348 | 88.01583 | -0.26715 | 94.11956 | 150 | 50 | 4.38105 | 2
230.77373 | 88.0225 | -0.2655 | 94.10867 | 150 | 50 | 4.38094 | 2
230.79397 | 88.02917 | -0.26396 | 94.09711 | 150 | 50 | 4.38084 | 2
230.81421 | 88.03583 | -0.2622 | 94.08622 | 150 | 50 | 4.38073 | 2
230.83444 | 88.0425 | -0.26038 | 94.07489 | 150 | 50 | 4.38062 | 2
230.85469 | 88.04917 | -0.25854 | 94.06378 | 150 | 50 | 4.38052 | 2
230.87495 | 88.05583 | -0.25661 | 94.05289 | 150 | 50 | 4.38041 | 2
230.89519 | 88.0625 | -0.25488 | 94.04178 | 150 | 50 | 4.38031 | 2
230.91544 | 88.06917 | -0.25309 | 94.03067 | 150 | 50 | 4.3802 | 2
230.93567 | 88.07583 | -0.25138 | 94.01978 | 150 | 50 | 4.38009 | 2
230.95589 | 88.0825 | -0.24953 | 94.00889 | 150 | 50 | 4.37999 | 2
230.97614 | 88.08917 | -0.24783 | 93.99778 | 150 | 50 | 4.37988 | 2
230.99637 | 88.09583 | -0.24617 | 93.98711 | 150 | 50 | 4.37978 | 2
231.01658 | 88.1025 | -0.24427 | 93.97578 | 150 | 50 | 4.37967 | 2
231.0368 | 88.10917 | -0.24252 | 93.96489 | 150 | 50 | 4.37956 | 2
231.05705 | 88.11583 | -0.24066 | 93.954 | 150 | 50 | 4.37946 | 2
231.07727 | 88.1225 | -0.23873 | 93.94311 | 150 | 50 | 4.37935 | 2
231.09749 | 88.12917 | -0.2368 | 93.932 | 150 | 50 | 4.37924 | 2
231.11769 | 88.13583 | -0.23488 | 93.92133 | 150 | 50 | 4.37914 | 2
231.1379 | 88.1425 | -0.23298 | 93.91089 | 150 | 50 | 4.37903 | 2
231.1581 | 88.14917 | -0.23114 | 93.90044 | 150 | 50 | 4.37893 | 2
231.1783 | 88.15583 | -0.22928 | 93.89022 | 150 | 50 | 4.37882 | 2
231.19848 | 88.1625 | -0.22736 | 93.87978 | 150 | 50 | 4.37871 | 2
231.21866 | 88.16917 | -0.22545 | 93.86933 | 150 | 50 | 4.37861 | 2
231.23886 | 88.17583 | -0.22347 | 93.85889 | 150 | 50 | 4.3785 | 2
231.25901 | 88.1825 | -0.22145 | 93.84778 | 150 | 50 | 4.3784 | 2
231.27918 | 88.18917 | -0.21945 | 93.83778 | 150 | 50 | 4.37829 | 2
231.29934 | 88.19583 | -0.21754 | 93.82933 | 150 | 50 | 4.37819 | 2
231.31951 | 88.2025 | -0.21556 | 93.82089 | 150 | 50 | 4.37808 | 2
231.33966 | 88.20917 | -0.21371 | 93.81289 | 150 | 50 | 4.37797 | 2
231.35981 | 88.21583 | -0.21185 | 93.80489 | 150 | 50 | 4.37787 | 2
231.37996 | 88.2225 | -0.20974 | 93.79689 | 150 | 50 | 4.37776 | 2
231.40013 | 88.22917 | -0.20773 | 93.78867 | 150 | 50 | 4.37766 | 2
231.42029 | 88.23583 | -0.20572 | 93.78067 | 150 | 50 | 4.37755 | 2
231.44046 | 88.2425 | -0.20386 | 93.77178 | 150 | 50 | 4.37745 | 2
231.4606 | 88.24917 | -0.20189 | 93.76178 | 150 | 50 | 4.37734 | 2
231.48076 | 88.25583 | -0.19974 | 93.75111 | 150 | 50 | 4.37723 | 2
231.5009 | 88.2625 | -0.19765 | 93.74044 | 150 | 50 | 4.37713 | 2
231.52103 | 88.26917 | -0.1959 | 93.72956 | 150 | 50 | 4.37702 | 2
231.54117 | 88.27583 | -0.19388 | 93.71911 | 150 | 50 | 4.37692 | 2
231.56128 | 88.2825 | -0.1919 | 93.70911 | 150 | 50 | 4.37681 | 2
231.58142 | 88.28917 | -0.18994 | 93.69911 | 150 | 50 | 4.37671 | 2
231.60156 | 88.29583 | -0.18783 | 93.68867 | 150 | 50 | 4.3766 | 2
231.6217 | 88.3025 | -0.18579 | 93.67644 | 150 | 50 | 4.3765 | 2
231.64184 | 88.30917 | -0.18388 | 93.66444 | 150 | 50 | 4.37639 | 2
231.66196 | 88.31583 | -0.18179 | 93.652 | 150 | 50 | 4.37628 | 2
231.6821 | 88.3225 | -0.17973 | 93.64 | 150 | 50 | 4.37618 | 2
231.70222 | 88.32917 | -0.17771 | 93.628 | 150 | 50 | 4.37607 | 2
231.72232 | 88.33583 | -0.17568 | 93.61622 | 150 | 50 | 4.37597 | 2
231.74245 | 88.3425 | -0.17362 | 93.60467 | 150 | 50 | 4.37586 | 2
231.76256 | 88.34917 | -0.17178 | 93.59378 | 150 | 50 | 4.37576 | 2
231.7827 | 88.35583 | -0.16959 | 93.584 | 150 | 50 | 4.37565 | 2
231.8028 | 88.3625 | -0.16759 | 93.57489 | 150 | 50 | 4.37555 | 2
231.82291 | 88.36917 | -0.16566 | 93.566 | 150 | 50 | 4.37544 | 2
231.84302 | 88.37583 | -0.1636 | 93.55689 | 150 | 50 | 4.37533 | 2
231.86313 | 88.3825 | -0.1615 | 93.548 | 150 | 50 | 4.37523 | 2
231.88323 | 88.38917 | -0.1595 | 93.53911 | 150 | 50 | 4.37512 | 2
231.90333 | 88.39583 | -0.15757 | 93.53 | 150 | 50 | 4.37502 | 2
231.92341 | 88.4025 | -0.1554 | 93.52133 | 150 | 50 | 4.37491 | 2
231.94351 | 88.40917 | -0.15339 | 93.51267 | 150 | 50 | 4.37481 | 2
231.9636 | 88.41583 | -0.15136 | 93.504 | 150 | 50 | 4.3747 | 2
231.98371 | 88.4225 | -0.14952 | 93.49511 | 150 | 50 | 4.3746 | 2
232.00377 | 88.42917 | -0.14748 | 93.48644 | 150 | 50 | 4.37449 | 2
232.02385 | 88.43583 | -0.14556 | 93.47756 | 150 | 50 | 4.37439 | 2
232.04392 | 88.4425 | -0.14352 | 93.46889 | 150 | 50 | 4.37428 | 2
232.064 | 88.44917 | -0.14163 | 93.46022 | 150 | 50 | 4.37418 | 2
232.08405 | 88.45583 | -0.13959 | 93.452 | 150 | 50 | 4.37407 | 2
232.10414 | 88.4625 | -0.1377 | 93.44333 | 150 | 50 | 4.37396 | 2
232.12421 | 88.46917 | -0.13564 | 93.43489 | 150 | 50 | 4.37386 | 2
232.14425 | 88.47583 | -0.13373 | 93.42622 | 150 | 50 | 4.37375 | 2
232.1643 | 88.4825 | -0.13161 | 93.41778 | 150 | 50 | 4.37365 | 2
232.18437 | 88.48917 | -0.12972 | 93.40956 | 150 | 50 | 4.37354 | 2
232.2044 | 88.49583 | -0.12784 | 93.40156 | 150 | 50 | 4.37344 | 2
232.22444 | 88.5025 | -0.12599 | 93.39333 | 150 | 50 | 4.37333 | 2
232.24448 | 88.50917 | -0.12397 | 93.38533 | 150 | 50 | 4.37323 | 2
232.26452 | 88.51583 | -0.12201 | 93.37711 | 150 | 50 | 4.37312 | 2
232.28452 | 88.5225 | -0.12002 | 93.36933 | 150 | 50 | 4.37302 | 2
232.30456 | 88.52917 | -0.11814 | 93.36133 | 150 | 50 | 4.37291 | 2
232.32457 | 88.53583 | -0.11624 | 93.35378 | 150 | 50 | 4.37281 | 2
232.34458 | 88.5425 | -0.11418 | 93.34644 | 150 | 50 | 4.3727 | 2
232.36461 | 88.54917 | -0.11218 | 93.33867 | 150 | 50 | 4.3726 | 2
232.38462 | 88.55583 | -0.11018 | 93.33089 | 150 | 50 | 4.37249 | 2
232.40465 | 88.5625 | -0.10829 | 93.32289 | 150 | 50 | 4.37239 | 2
232.42467 | 88.56917 | -0.10643 | 93.31556 | 150 | 50 | 4.37228 | 2
232.4447 | 88.57583 | -0.10458 | 93.30822 | 150 | 50 | 4.37218 | 2
232.46472 | 88.5825 | -0.10264 | 93.30067 | 150 | 50 | 4.37207 | 2
232.48477 | 88.58917 | -0.1008 | 93.29333 | 150 | 50 | 4.37197 | 2
232.50479 | 88.59583 | -0.0989518 | 93.286 | 150 | 50 | 4.37186 | 2
232.5248 | 88.6025 | -0.09703062 | 93.27822 | 150 | 50 | 4.37176 | 2
232.5448 | 88.60917 | -0.0952645 | 93.27133 | 150 | 50 | 4.37165 | 2
232.56482 | 88.61583 | -0.09356033 | 93.264 | 150 | 50 | 4.37155 | 2
232.58483 | 88.6225 | -0.09166991 | 93.25667 | 150 | 50 | 4.37144 | 2
232.60486 | 88.62917 | -0.08988801 | 93.24933 | 150 | 50 | 4.37134 | 2
232.62485 | 88.63583 | -0.08804396 | 93.24267 | 150 | 50 | 4.37123 | 2
232.64486 | 88.6425 | -0.08618431 | 93.23556 | 150 | 50 | 4.37113 | 2
232.66486 | 88.64917 | -0.08435559 | 93.228 | 150 | 50 | 4.37102 | 2
232.68486 | 88.65583 | -0.08248025 | 93.22111 | 150 | 50 | 4.37092 | 2
232.70481 | 88.6625 | -0.08072893 | 93.214 | 150 | 50 | 4.37081 | 2
232.72479 | 88.66917 | -0.07908615 | 93.20689 | 150 | 50 | 4.37071 | 2
232.74477 | 88.67583 | -0.07713296 | 93.2 | 150 | 50 | 4.3706 | 2
232.76475 | 88.6825 | -0.07536588 | 93.19267 | 150 | 50 | 4.3705 | 2
232.78475 | 88.68917 | -0.07361423 | 93.18578 | 150 | 50 | 4.37039 | 2
232.80473 | 88.69583 | -0.07190904 | 93.17911 | 150 | 50 | 4.37029 | 2
232.82474 | 88.7025 | -0.07015723 | 93.17244 | 150 | 50 | 4.37018 | 2
232.84474 | 88.70917 | -0.06849844 | 93.162 | 150 | 50 | 4.37008 | 2
232.86473 | 88.71583 | -0.06685509 | 93.15844 | 150 | 50 | 4.36997 | 2
232.88473 | 88.7225 | -0.06507199 | 93.15178 | 150 | 50 | 4.36987 | 2
232.90471 | 88.72917 | -0.06335088 | 93.142 | 150 | 50 | 4.36976 | 2
232.9247 | 88.73583 | -0.06152104 | 93.13556 | 150 | 50 | 4.36966 | 2
232.94466 | 88.7425 | -0.05993944 | 93.12844 | 150 | 50 | 4.36956 | 2
232.96463 | 88.74917 | -0.05835777 | 93.122 | 150 | 50 | 4.36945 | 2
232.98459 | 88.75583 | -0.05665185 | 93.11533 | 150 | 50 | 4.36935 | 2
233.00455 | 88.7625 | -0.05496138 | 93.11222 | 150 | 50 | 4.36924 | 2
233.02451 | 88.76917 | -0.05328634 | 93.10222 | 150 | 50 | 4.36914 | 2
233.04447 | 88.77583 | -0.05158018 | 93.096 | 150 | 50 | 4.36903 | 2
233.06444 | 88.7825 | -0.05001364 | 93.08956 | 150 | 50 | 4.36893 | 2
233.08438 | 88.78917 | -0.04849359 | 93.08333 | 150 | 50 | 4.36882 | 2
233.10434 | 88.79583 | -0.04694242 | 93.07733 | 150 | 50 | 4.36872 | 2
233.1243 | 88.8025 | -0.04528252 | 93.07133 | 150 | 50 | 4.36861 | 2
233.14426 | 88.80917 | -0.04376225 | 93.06511 | 150 | 50 | 4.36851 | 2
233.1642 | 88.81583 | -0.04214876 | 93.05911 | 150 | 50 | 4.3684 | 2
233.18415 | 88.8225 | -0.04044204 | 93.05356 | 150 | 50 | 4.3683 | 2
233.20412 | 88.82917 | -0.0390147 | 93.04756 | 150 | 50 | 4.36819 | 2
233.22408 | 88.83583 | -0.03757176 | 93.04178 | 150 | 50 | 4.36809 | 2
233.24405 | 88.8425 | -0.03591139 | 93.036 | 150 | 50 | 4.36798 | 2
233.26402 | 88.84917 | -0.03446831 | 93.03044 | 150 | 50 | 4.36788 | 2
233.28397 | 88.85583 | -0.03299411 | 93.02489 | 150 | 50 | 4.36778 | 2
233.30392 | 88.8625 | -0.03142667 | 93.01911 | 150 | 50 | 4.36767 | 2
233.32388 | 88.86917 | -0.02995232 | 93.01378 | 150 | 50 | 4.36757 | 2
233.34383 | 88.87583 | -0.02843132 | 93.00867 | 150 | 50 | 4.36746 | 2
233.36379 | 88.8825 | -0.02691024 | 93.00333 | 150 | 50 | 4.36736 | 2
233.38373 | 88.88917 | -0.0256065 | 92.998 | 150 | 50 | 4.36725 | 2
233.40368 | 88.89583 | -0.02419398 | 92.99267 | 150 | 50 | 4.36715 | 2
233.4236 | 88.9025 | -0.02276587 | 92.98733 | 150 | 50 | 4.36704 | 2
233.44354 | 88.90917 | -0.02139981 | 92.98178 | 150 | 50 | 4.36694 | 2
233.46347 | 88.91583 | -0.01992497 | 92.97644 | 150 | 50 | 4.36683 | 2
233.48341 | 88.9225 | -0.01849666 | 92.97156 | 150 | 50 | 4.36673 | 2
233.50336 | 88.92917 | -0.01711487 | 92.96622 | 150 | 50 | 4.36662 | 2
233.52329 | 88.93583 | -0.01570194 | 92.96089 | 150 | 50 | 4.36652 | 2
233.54322 | 88.9425 | -0.01422683 | 92.95556 | 150 | 50 | 4.36641 | 2
233.56318 | 88.94917 | -0.01279824 | 92.95 | 150 | 50 | 4.36631 | 2
233.58314 | 88.95583 | -0.01146278 | 92.94356 | 150 | 50 | 4.36621 | 2
233.60306 | 88.9625 | -0.01020491 | 92.93778 | 150 | 50 | 4.3661 | 2
233.62298 | 88.96917 | -0.008853792 | 92.932 | 150 | 50 | 4.366 | 2
233.64289 | 88.97583 | -0.007409402 | 92.92644 | 150 | 50 | 4.36589 | 2
233.6628 | 88.9825 | -0.005996012 | 92.92111 | 150 | 50 | 4.36579 | 2
233.68272 | 88.98917 | -0.004660225 | 92.91578 | 150 | 50 | 4.36568 | 2
233.70265 | 88.99583 | -0.003386512 | 92.91067 | 150 | 50 | 4.36558 | 2
233.72257 | 89.0025 | -0.00215934 | 92.90489 | 150 | 50 | 4.36547 | 2
233.74252 | 89.00917 | -0.0008233651 | 92.89978 | 150 | 50 | 4.36537 | 2
233.76243 | 89.01583 | 0.0003107113 | 92.89467 | 150 | 50 | 4.36526 | 2
233.78235 | 89.0225 | 0.001755561 | 92.89 | 150 | 50 | 4.36516 | 2
233.80226 | 89.02917 | 0.002874217 | 92.88489 | 150 | 50 | 4.36506 | 2
233.82219 | 89.03583 | 0.004319197 | 92.88 | 150 | 50 | 4.36495 | 2
233.84214 | 89.0425 | 0.00548458 | 92.87489 | 150 | 50 | 4.36485 | 2
233.86204 | 89.04917 | 0.00663448 | 92.87022 | 150 | 50 | 4.36474 | 2
233.88196 | 89.05583 | 0.007908738 | 92.86556 | 150 | 50 | 4.36464 | 2
233.90189 | 89.0625 | 0.009105367 | 92.86178 | 150 | 50 | 4.36453 | 2
233.92182 | 89.06917 | 0.01036421 | 92.86 | 150 | 50 | 4.36443 | 2
233.94176 | 89.07583 | 0.01168526 | 92.85356 | 150 | 50 | 4.36432 | 2
233.96167 | 89.0825 | 0.01289761 | 92.84889 | 150 | 50 | 4.36422 | 2
233.98157 | 89.08917 | 0.01404785 | 92.84444 | 150 | 50 | 4.36411 | 2
234.00146 | 89.09583 | 0.01505829 | 92.84 | 150 | 50 | 4.36401 | 2
234.0214 | 89.1025 | 0.01620864 | 92.83556 | 150 | 50 | 4.3639 | 2
234.04132 | 89.10917 | 0.01732797 | 92.83133 | 150 | 50 | 4.3638 | 2
234.06124 | 89.11583 | 0.0183541 | 92.82689 | 150 | 50 | 4.3637 | 2
234.08115 | 89.1225 | 0.01950461 | 92.82244 | 150 | 50 | 4.36359 | 2
234.10108 | 89.12917 | 0.02076397 | 92.81756 | 150 | 50 | 4.36349 | 2
234.12099 | 89.13583 | 0.02174363 | 92.81311 | 150 | 50 | 4.36338 | 2
234.14094 | 89.1425 | 0.02286322 | 92.80844 | 150 | 50 | 4.36328 | 2
234.16088 | 89.14917 | 0.02404504 | 92.804 | 150 | 50 | 4.36317 | 2
234.18081 | 89.15583 | 0.02510257 | 92.79933 | 150 | 50 | 4.36307 | 2
234.20072 | 89.1625 | 0.02606688 | 92.79511 | 150 | 50 | 4.36296 | 2
234.22065 | 89.16917 | 0.0271556 | 92.79044 | 150 | 50 | 4.36286 | 2
234.24057 | 89.17583 | 0.02812 | 92.786 | 150 | 50 | 4.36275 | 2
234.26052 | 89.1825 | 0.02911556 | 92.78178 | 150 | 50 | 4.36265 | 2
234.28045 | 89.18917 | 0.03012669 | 92.77756 | 150 | 50 | 4.36255 | 2
234.30038 | 89.19583 | 0.0312467 | 92.77333 | 150 | 50 | 4.36244 | 2
234.32029 | 89.2025 | 0.03216466 | 92.76867 | 150 | 50 | 4.36234 | 2
234.34025 | 89.20917 | 0.03325368 | 92.76467 | 150 | 50 | 4.36223 | 2
234.36017 | 89.21583 | 0.03414064 | 92.76022 | 150 | 50 | 4.36213 | 2
234.38009 | 89.2225 | 0.03510538 | 92.75556 | 150 | 50 | 4.36202 | 2
234.40003 | 89.22917 | 0.03607017 | 92.75111 | 150 | 50 | 4.36192 | 2
234.41996 | 89.23583 | 0.03717493 | 92.74667 | 150 | 50 | 4.36181 | 2
234.43989 | 89.2425 | 0.03806208 | 92.74244 | 150 | 50 | 4.36171 | 2
234.45979 | 89.24917 | 0.03898036 | 92.73822 | 150 | 50 | 4.3616 | 2
234.47972 | 89.25583 | 0.03997642 | 92.73378 | 150 | 50 | 4.3615 | 2
234.4996 | 89.2625 | 0.04089479 | 92.72956 | 150 | 50 | 4.3614 | 2
234.51954 | 89.26917 | 0.04181321 | 92.72533 | 150 | 50 | 4.36129 | 2
234.53947 | 89.27583 | 0.04285606 | 92.72111 | 150 | 50 | 4.36119 | 2
234.55941 | 89.2825 | 0.04380568 | 92.71711 | 150 | 50 | 4.36108 | 2
234.57935 | 89.28917 | 0.04483308 | 92.71289 | 150 | 50 | 4.36098 | 2
234.59926 | 89.29583 | 0.04559616 | 92.70889 | 150 | 50 | 4.36087 | 2
234.61916 | 89.3025 | 0.04645259 | 92.70467 | 150 | 50 | 4.36077 | 2
234.63908 | 89.30917 | 0.04738683 | 92.70089 | 150 | 50 | 4.36066 | 2
234.65899 | 89.31583 | 0.04813447 | 92.69667 | 150 | 50 | 4.36056 | 2
234.67894 | 89.3225 | 0.04894437 | 92.69244 | 150 | 50 | 4.36045 | 2
234.69887 | 89.32917 | 0.04983207 | 92.68867 | 150 | 50 | 4.36035 | 2
234.71881 | 89.33583 | 0.05057983 | 92.68467 | 150 | 50 | 4.36024 | 2
234.73873 | 89.3425 | 0.05151428 | 92.68089 | 150 | 50 | 4.36014 | 2
234.75865 | 89.34917 | 0.05224655 | 92.67689 | 150 | 50 | 4.36004 | 2
234.77858 | 89.35583 | 0.05305664 | 92.67333 | 150 | 50 | 4.35993 | 2
234.7985 | 89.3625 | 0.05386678 | 92.67067 | 150 | 50 | 4.35983 | 2
234.81845 | 89.36917 | 0.05464583 | 92.668 | 150 | 50 | 4.35972 | 2
234.83838 | 89.37583 | 0.05553382 | 92.66222 | 150 | 50 | 4.35962 | 2
234.85831 | 89.3825 | 0.05620406 | 92.65844 | 150 | 50 | 4.35951 | 2
234.87825 | 89.38917 | 0.05709213 | 92.65467 | 150 | 50 | 4.35941 | 2
234.89817 | 89.39583 | 0.05791801 | 92.652 | 150 | 50 | 4.3593 | 2
234.91809 | 89.4025 | 0.05874393 | 92.64911 | 150 | 50 | 4.3592 | 2
234.93802 | 89.40917 | 0.05944543 | 92.64378 | 150 | 50 | 4.35909 | 2
234.95797 | 89.41583 | 0.06014696 | 92.642 | 150 | 50 | 4.35899 | 2
234.97791 | 89.4225 | 0.06103524 | 92.63911 | 150 | 50 | 4.35888 | 2
234.99785 | 89.42917 | 0.06165904 | 92.63667 | 150 | 50 | 4.35878 | 2
235.01781 | 89.43583 | 0.0624696 | 92.63444 | 150 | 50 | 4.35868 | 2
235.03774 | 89.4425 | 0.06314016 | 92.62956 | 150 | 50 | 4.35857 | 2
235.0577 | 89.44917 | 0.06384186 | 92.62289 | 150 | 50 | 4.35847 | 2
235.07766 | 89.45583 | 0.06452804 | 92.62133 | 150 | 50 | 4.35836 | 2
235.09763 | 89.4625 | 0.06535431 | 92.61844 | 150 | 50 | 4.35826 | 2
235.11757 | 89.46917 | 0.06605611 | 92.61533 | 150 | 50 | 4.35815 | 2
235.13755 | 89.47583 | 0.0667424 | 92.61311 | 150 | 50 | 4.35805 | 2
235.15749 | 89.4825 | 0.06761546 | 92.60822 | 150 | 50 | 4.35794 | 2
235.17746 | 89.48917 | 0.06820845 | 92.60267 | 150 | 50 | 4.35784 | 2
235.19742 | 89.49583 | 0.06884816 | 92.60089 | 150 | 50 | 4.35773 | 2
235.21735 | 89.5025 | 0.06931669 | 92.598 | 150 | 50 | 4.35763 | 2
235.23731 | 89.50917 | 0.06997202 | 92.59578 | 150 | 50 | 4.35752 | 2
235.25725 | 89.51583 | 0.07062736 | 92.59378 | 150 | 50 | 4.35742 | 2
235.27718 | 89.5225 | 0.07132943 | 92.58867 | 150 | 50 | 4.35731 | 2
235.29711 | 89.52917 | 0.07206267 | 92.58267 | 150 | 50 | 4.35721 | 2
235.31706 | 89.53583 | 0.07276481 | 92.58089 | 150 | 50 | 4.3571 | 2
235.337 | 89.5425 | 0.07328021 | 92.578 | 150 | 50 | 4.357 | 2
235.35695 | 89.54917 | 0.07373336 | 92.57556 | 150 | 50 | 4.35689 | 2
235.37688 | 89.55583 | 0.07432664 | 92.57356 | 150 | 50 | 4.35679 | 2
235.39683 | 89.5625 | 0.07495106 | 92.56867 | 150 | 50 | 4.35669 | 2
235.41679 | 89.56917 | 0.0754977 | 92.56289 | 150 | 50 | 4.35658 | 2
235.43674 | 89.57583 | 0.07613776 | 92.56111 | 150 | 50 | 4.35648 | 2
235.45671 | 89.5825 | 0.07687125 | 92.55867 | 150 | 50 | 4.35637 | 2
235.47667 | 89.58917 | 0.07748024 | 92.55622 | 150 | 50 | 4.35627 | 2
235.49662 | 89.59583 | 0.07808925 | 92.554 | 150 | 50 | 4.35616 | 2
235.51655 | 89.6025 | 0.07852704 | 92.54911 | 150 | 50 | 4.35606 | 2
235.53653 | 89.60917 | 0.07915169 | 92.54311 | 150 | 50 | 4.35595 | 2
235.55651 | 89.61583 | 0.07976079 | 92.54156 | 150 | 50 | 4.35585 | 2
235.57645 | 89.6225 | 0.08030764 | 92.53867 | 150 | 50 | 4.35574 | 2
235.59641 | 89.62917 | 0.08082338 | 92.536 | 150 | 50 | 4.35564 | 2
235.6164 | 89.63583 | 0.08135472 | 92.53356 | 150 | 50 | 4.35553 | 2
235.63637 | 89.6425 | 0.08185494 | 92.528 | 150 | 50 | 4.35543 | 2
235.65637 | 89.64917 | 0.08235518 | 92.52089 | 150 | 50 | 4.35532 | 2
235.67634 | 89.65583 | 0.08293331 | 92.51889 | 150 | 50 | 4.35522 | 2
235.69631 | 89.6625 | 0.08351146 | 92.51311 | 150 | 50 | 4.35511 | 2
235.71629 | 89.66917 | 0.08407407 | 92.51067 | 150 | 50 | 4.35501 | 2
235.73627 | 89.67583 | 0.08460556 | 92.50822 | 150 | 50 | 4.3549 | 2
235.75622 | 89.6825 | 0.08512151 | 92.506 | 150 | 50 | 4.3548 | 2
235.7762 | 89.68917 | 0.08565304 | 92.50311 | 150 | 50 | 4.35469 | 2
235.79618 | 89.69583 | 0.08615346 | 92.5 | 150 | 50 | 4.35459 | 2
235.81615 | 89.7025 | 0.08657603 | 92.492 | 150 | 50 | 4.35448 | 2
235.83615 | 89.70917 | 0.08698306 | 92.48956 | 150 | 50 | 4.35438 | 2
235.85611 | 89.71583 | 0.08743682 | 92.48733 | 150 | 50 | 4.35427 | 2
235.87609 | 89.7225 | 0.0878283 | 92.48556 | 150 | 50 | 4.35417 | 2
235.89606 | 89.72917 | 0.08826654 | 92.48333 | 150 | 50 | 4.35406 | 2
235.91605 | 89.73583 | 0.08873594 | 92.48067 | 150 | 50 | 4.35396 | 2
235.93603 | 89.7425 | 0.08920537 | 92.47867 | 150 | 50 | 4.35385 | 2
235.956 | 89.74917 | 0.08965924 | 92.47578 | 150 | 50 | 4.35375 | 2
235.97597 | 89.75583 | 0.09008198 | 92.47356 | 150 | 50 | 4.35364 | 2
235.99599 | 89.7625 | 0.09056706 | 92.47178 | 150 | 50 | 4.35354 | 2
236.01601 | 89.76917 | 0.09098984 | 92.46911 | 150 | 50 | 4.35343 | 2
236.03601 | 89.77583 | 0.09139708 | 92.46667 | 150 | 50 | 4.35333 | 2
236.056 | 89.7825 | 0.09178874 | 92.46444 | 150 | 50 | 4.35322 | 2
236.07599 | 89.78917 | 0.09224274 | 92.46178 | 150 | 50 | 4.35312 | 2
236.09597 | 89.79583 | 0.0926656 | 92.45933 | 150 | 50 | 4.35301 | 2
236.11595 | 89.8025 | 0.09305733 | 92.45756 | 150 | 50 | 4.35291 | 2
236.13594 | 89.80917 | 0.09354255 | 92.45489 | 150 | 50 | 4.3528 | 2
236.15588 | 89.81583 | 0.0939499 | 92.45222 | 150 | 50 | 4.3527 | 2
236.17587 | 89.8225 | 0.09437285 | 92.45 | 150 | 50 | 4.35259 | 2
236.19585 | 89.82917 | 0.09479581 | 92.44533 | 150 | 50 | 4.35249 | 2
236.21585 | 89.83583 | 0.09523438 | 92.43956 | 150 | 50 | 4.35238 | 2
236.23585 | 89.8425 | 0.09540807 | 92.43844 | 150 | 50 | 4.35228 | 2
236.25584 | 89.84917 | 0.09576878 | 92.436 | 150 | 50 | 4.35217 | 2
236.27584 | 89.85583 | 0.09626973 | 92.434 | 150 | 50 | 4.35207 | 2
236.29585 | 89.8625 | 0.09673954 | 92.43222 | 150 | 50 | 4.35196 | 2
236.31585 | 89.86917 | 0.09705354 | 92.42956 | 150 | 50 | 4.35186 | 2
236.33585 | 89.87583 | 0.0974299 | 92.42667 | 150 | 50 | 4.35175 | 2
236.35585 | 89.8825 | 0.09785302 | 92.42444 | 150 | 50 | 4.35165 | 2
236.37586 | 89.88917 | 0.09818266 | 92.42022 | 150 | 50 | 4.35154 | 2
236.39586 | 89.89583 | 0.09848115 | 92.41444 | 150 | 50 | 4.35144 | 2
236.41585 | 89.9025 | 0.09890433 | 92.41311 | 150 | 50 | 4.35133 | 2
236.43585 | 89.90917 | 0.0991405 | 92.41044 | 150 | 50 | 4.35123 | 2
236.45588 | 89.91583 | 0.09953255 | 92.40822 | 150 | 50 | 4.35112 | 2
236.47592 | 89.9225 | 0.09983109 | 92.40622 | 150 | 50 | 4.35102 | 2
236.49594 | 89.92917 | 0.10022 | 92.40333 | 150 | 50 | 4.35091 | 2
236.51597 | 89.93583 | 0.10046 | 92.40067 | 150 | 50 | 4.35081 | 2
236.53598 | 89.9425 | 0.1008 | 92.39844 | 150 | 50 | 4.3507 | 2
236.556 | 89.94917 | 0.10112 | 92.39422 | 150 | 50 | 4.3506 | 2
236.57602 | 89.95583 | 0.10142 | 92.38889 | 150 | 50 | 4.35049 | 2
236.59604 | 89.9625 | 0.10169 | 92.38733 | 150 | 50 | 4.35039 | 2
236.61609 | 89.96917 | 0.10203 | 92.38511 | 150 | 50 | 4.35028 | 2
236.63612 | 89.97583 | 0.10241 | 92.38178 | 150 | 50 | 4.35018 | 2
236.65616 | 89.9825 | 0.10283 | 92.38067 | 150 | 50 | 4.35007 | 2
236.67622 | 89.98917 | 0.10314 | 92.37644 | 150 | 50 | 4.34997 | 2
236.69624 | 89.99583 | 0.10354 | 92.37022 | 150 | 50 | 4.34986 | 2
236.71627 | 90.0025 | 0.10374 | 92.36844 | 150 | 50 | 4.34976 | 2
236.73633 | 90.00917 | 0.10395 | 92.36667 | 150 | 50 | 4.34965 | 2
236.75637 | 90.01583 | 0.10429 | 92.36444 | 150 | 50 | 4.34955 | 2
236.77642 | 90.0225 | 0.10451 | 92.36178 | 150 | 50 | 4.34944 | 2
236.79646 | 90.02917 | 0.10464 | 92.35978 | 150 | 50 | 4.34934 | 2
236.81653 | 90.03583 | 0.10506 | 92.35689 | 150 | 50 | 4.34923 | 2
236.83657 | 90.0425 | 0.10538 | 92.35444 | 150 | 50 | 4.34912 | 2
236.85663 | 90.04917 | 0.10562 | 92.352 | 150 | 50 | 4.34902 | 2
236.8767 | 90.05583 | 0.10585 | 92.34911 | 150 | 50 | 4.34891 | 2
236.89677 | 90.0625 | 0.10615 | 92.34644 | 150 | 50 | 4.34881 | 2
236.91681 | 90.06917 | 0.10657 | 92.34044 | 150 | 50 | 4.3487 | 2
236.93688 | 90.07583 | 0.10681 | 92.33867 | 150 | 50 | 4.3486 | 2
236.95693 | 90.0825 | 0.107 | 92.33689 | 150 | 50 | 4.34849 | 2
236.97697 | 90.08917 | 0.10732 | 92.33533 | 150 | 50 | 4.34839 | 2
236.99702 | 90.09583 | 0.10761 | 92.33356 | 150 | 50 | 4.34828 | 2
237.0171 | 90.1025 | 0.10801 | 92.33111 | 150 | 50 | 4.34818 | 2
237.03713 | 90.10917 | 0.10807 | 92.32911 | 150 | 50 | 4.34807 | 2
237.0572 | 90.11583 | 0.10817 | 92.32622 | 150 | 50 | 4.34797 | 2
237.07723 | 90.1225 | 0.10825 | 92.32378 | 150 | 50 | 4.34786 | 2
237.09728 | 90.12917 | 0.10856 | 92.32178 | 150 | 50 | 4.34776 | 2
237.11732 | 90.13583 | 0.10885 | 92.31889 | 150 | 50 | 4.34765 | 2
237.13738 | 90.1425 | 0.10905 | 92.316 | 150 | 50 | 4.34754 | 2
237.1574 | 90.14917 | 0.10923 | 92.30978 | 150 | 50 | 4.34744 | 2
237.17747 | 90.15583 | 0.10973 | 92.308 | 150 | 50 | 4.34733 | 2
237.19752 | 90.1625 | 0.11001 | 92.306 | 150 | 50 | 4.34723 | 2
237.21758 | 90.16917 | 0.11022 | 92.30467 | 150 | 50 | 4.34712 | 2
237.23764 | 90.17583 | 0.11039 | 92.30267 | 150 | 50 | 4.34702 | 2
237.25771 | 90.1825 | 0.1106 | 92.30022 | 150 | 50 | 4.34691 | 2
237.27777 | 90.18917 | 0.11071 | 92.29844 | 150 | 50 | 4.34681 | 2
237.29785 | 90.19583 | 0.11101 | 92.29578 | 150 | 50 | 4.3467 | 2
237.31795 | 90.2025 | 0.11123 | 92.29333 | 150 | 50 | 4.3466 | 2
237.33803 | 90.20917 | 0.11126 | 92.29133 | 150 | 50 | 4.34649 | 2
237.35812 | 90.21583 | 0.11137 | 92.28844 | 150 | 50 | 4.34639 | 2
237.37819 | 90.2225 | 0.11167 | 92.28622 | 150 | 50 | 4.34628 | 2
237.39826 | 90.22917 | 0.11185 | 92.28422 | 150 | 50 | 4.34617 | 2
237.41835 | 90.23583 | 0.11213 | 92.28133 | 150 | 50 | 4.34607 | 2
237.43841 | 90.2425 | 0.11237 | 92.27889 | 150 | 50 | 4.34596 | 2
237.45849 | 90.24917 | 0.11246 | 92.27689 | 150 | 50 | 4.34586 | 2
237.47855 | 90.25583 | 0.11264 | 92.27444 | 150 | 50 | 4.34575 | 2
237.49859 | 90.2625 | 0.11281 | 92.272 | 150 | 50 | 4.34565 | 2
237.51867 | 90.26917 | 0.11311 | 92.27 | 150 | 50 | 4.34554 | 2
237.53877 | 90.27583 | 0.11324 | 92.26711 | 150 | 50 | 4.34544 | 2
237.55885 | 90.2825 | 0.11352 | 92.26467 | 150 | 50 | 4.34533 | 2
237.57892 | 90.28917 | 0.11354 | 92.26267 | 150 | 50 | 4.34523 | 2
237.59899 | 90.29583 | 0.11383 | 92.25956 | 150 | 50 | 4.34512 | 2
237.61906 | 90.3025 | 0.11389 | 92.25689 | 150 | 50 | 4.34501 | 2
237.63913 | 90.30917 | 0.11408 | 92.25489 | 150 | 50 | 4.34491 | 2
237.6592 | 90.31583 | 0.11424 | 92.25222 | 150 | 50 | 4.3448 | 2
237.67926 | 90.3225 | 0.11448 | 92.24978 | 150 | 50 | 4.3447 | 2
237.69932 | 90.32917 | 0.1147 | 92.248 | 150 | 50 | 4.34459 | 2
237.71941 | 90.33583 | 0.11487 | 92.24511 | 150 | 50 | 4.34449 | 2
237.7395 | 90.3425 | 0.11505 | 92.24289 | 150 | 50 | 4.34438 | 2
237.75958 | 90.34917 | 0.11524 | 92.24089 | 150 | 50 | 4.34428 | 2
237.77967 | 90.35583 | 0.1153 | 92.23844 | 150 | 50 | 4.34417 | 2
237.79977 | 90.3625 | 0.11549 | 92.23622 | 150 | 50 | 4.34407 | 2
237.81984 | 90.36917 | 0.11557 | 92.23444 | 150 | 50 | 4.34396 | 2
237.83993 | 90.37583 | 0.11581 | 92.23178 | 150 | 50 | 4.34385 | 2
237.86002 | 90.3825 | 0.11599 | 92.22911 | 150 | 50 | 4.34375 | 2
237.8801 | 90.38917 | 0.11599 | 92.22733 | 150 | 50 | 4.34364 | 2
237.90018 | 90.39583 | 0.11627 | 92.22489 | 150 | 50 | 4.34354 | 2
237.92027 | 90.4025 | 0.11637 | 92.22267 | 150 | 50 | 4.34343 | 2
237.94033 | 90.40917 | 0.11654 | 92.22089 | 150 | 50 | 4.34333 | 2
237.96042 | 90.41583 | 0.11664 | 92.21822 | 150 | 50 | 4.34322 | 2
237.98048 | 90.4225 | 0.11683 | 92.21578 | 150 | 50 | 4.34312 | 2
238.00058 | 90.42917 | 0.11708 | 92.21356 | 150 | 50 | 4.34301 | 2
238.02065 | 90.43583 | 0.11718 | 92.21089 | 150 | 50 | 4.3429 | 2
238.04072 | 90.4425 | 0.11726 | 92.208 | 150 | 50 | 4.3428 | 2
238.06077 | 90.44917 | 0.11747 | 92.206 | 150 | 50 | 4.34269 | 2
238.08084 | 90.45583 | 0.1175 | 92.20311 | 150 | 50 | 4.34259 | 2
238.10093 | 90.4625 | 0.11771 | 92.20022 | 150 | 50 | 4.34248 | 2
238.12103 | 90.46917 | 0.11786 | 92.19822 | 150 | 50 | 4.34238 | 2
238.14113 | 90.47583 | 0.1179 | 92.19533 | 150 | 50 | 4.34227 | 2
238.16123 | 90.4825 | 0.11796 | 92.19289 | 150 | 50 | 4.34217 | 2
238.18135 | 90.48917 | 0.1182 | 92.19089 | 150 | 50 | 4.34206 | 2
238.20145 | 90.49583 | 0.11831 | 92.18822 | 150 | 50 | 4.34195 | 2
238.22155 | 90.5025 | 0.11849 | 92.18533 | 150 | 50 | 4.34185 | 2
238.24167 | 90.50917 | 0.11874 | 92.18356 | 150 | 50 | 4.34174 | 2
238.26176 | 90.51583 | 0.11882 | 92.18089 | 150 | 50 | 4.34164 | 2
238.28189 | 90.5225 | 0.11903 | 92.17844 | 150 | 50 | 4.34153 | 2
238.30199 | 90.52917 | 0.11909 | 92.17667 | 150 | 50 | 4.34143 | 2
238.32209 | 90.53583 | 0.11919 | 92.17422 | 150 | 50 | 4.34132 | 2
238.3422 | 90.5425 | 0.11918 | 92.17244 | 150 | 50 | 4.34122 | 2
238.36229 | 90.54917 | 0.11941 | 92.17067 | 150 | 50 | 4.34111 | 2
238.38237 | 90.55583 | 0.11946 | 92.16822 | 150 | 50 | 4.341 | 2
238.40245 | 90.5625 | 0.11948 | 92.16644 | 150 | 50 | 4.3409 | 2
238.42254 | 90.56917 | 0.11977 | 92.16467 | 150 | 50 | 4.34079 | 2
238.44264 | 90.57583 | 0.11983 | 92.16244 | 150 | 50 | 4.34069 | 2
238.46275 | 90.5825 | 0.1198 | 92.16044 | 150 | 50 | 4.34058 | 2
238.48281 | 90.58917 | 0.11996 | 92.15844 | 150 | 50 | 4.34048 | 2
238.50288 | 90.59583 | 0.11998 | 92.15622 | 150 | 50 | 4.34037 | 2
238.52297 | 90.6025 | 0.12009 | 92.154 | 150 | 50 | 4.34027 | 2
238.54306 | 90.60917 | 0.12013 | 92.15222 | 150 | 50 | 4.34016 | 2
238.56316 | 90.61583 | 0.12026 | 92.15 | 150 | 50 | 4.34005 | 2
238.58324 | 90.6225 | 0.12045 | 92.14756 | 150 | 50 | 4.33995 | 2
238.60333 | 90.62917 | 0.12059 | 92.14556 | 150 | 50 | 4.33984 | 2
238.6234 | 90.63583 | 0.12073 | 92.14289 | 150 | 50 | 4.33974 | 2
238.64346 | 90.6425 | 0.12074 | 92.14044 | 150 | 50 | 4.33963 | 2
238.66356 | 90.64917 | 0.12085 | 92.13822 | 150 | 50 | 4.33953 | 2
238.68365 | 90.65583 | 0.12096 | 92.13533 | 150 | 50 | 4.33942 | 2
238.70375 | 90.6625 | 0.12103 | 92.13311 | 150 | 50 | 4.33932 | 2
238.72387 | 90.66917 | 0.12106 | 92.13111 | 150 | 50 | 4.33921 | 2
238.74398 | 90.67583 | 0.12125 | 92.12822 | 150 | 50 | 4.3391 | 2
238.76408 | 90.6825 | 0.12133 | 92.12578 | 150 | 50 | 4.339 | 2
238.78417 | 90.68917 | 0.12134 | 92.124 | 150 | 50 | 4.33889 | 2
238.80425 | 90.69583 | 0.12142 | 92.12156 | 150 | 50 | 4.33879 | 2
238.82435 | 90.7025 | 0.12137 | 92.11911 | 150 | 50 | 4.33868 | 2
238.84445 | 90.70917 | 0.12159 | 92.11711 | 150 | 50 | 4.33858 | 2
238.86452 | 90.71583 | 0.12163 | 92.11489 | 150 | 50 | 4.33847 | 2
238.8846 | 90.7225 | 0.12168 | 92.11267 | 150 | 50 | 4.33837 | 2
238.90468 | 90.72917 | 0.12185 | 92.11111 | 150 | 50 | 4.33826 | 2
238.92478 | 90.73583 | 0.12192 | 92.10867 | 150 | 50 | 4.33815 | 2
238.94491 | 90.7425 | 0.12203 | 92.10667 | 150 | 50 | 4.33805 | 2
238.965 | 90.74917 | 0.1221 | 92.10489 | 150 | 50 | 4.33794 | 2
238.98508 | 90.75583 | 0.12208 | 92.10289 | 150 | 50 | 4.33784 | 2
239.00518 | 90.7625 | 0.1222 | 92.10089 | 150 | 50 | 4.33773 | 2
239.02528 | 90.76917 | 0.12242 | 92.09933 | 150 | 50 | 4.33763 | 2
239.04535 | 90.77583 | 0.12242 | 92.09689 | 150 | 50 | 4.33752 | 2
239.06548 | 90.7825 | 0.12252 | 92.09489 | 150 | 50 | 4.33741 | 2
239.08557 | 90.78917 | 0.12262 | 92.09311 | 150 | 50 | 4.33731 | 2
239.10569 | 90.79583 | 0.12265 | 92.09067 | 150 | 50 | 4.3372 | 2
239.1258 | 90.8025 | 0.12273 | 92.08844 | 150 | 50 | 4.3371 | 2
239.14591 | 90.80917 | 0.1227 | 92.08644 | 150 | 50 | 4.33699 | 2
239.16601 | 90.81583 | 0.12288 | 92.08422 | 150 | 50 | 4.33689 | 2
239.18611 | 90.8225 | 0.12302 | 92.082 | 150 | 50 | 4.33678 | 2
239.2062 | 90.82917 | 0.12304 | 92.08022 | 150 | 50 | 4.33668 | 2
239.2263 | 90.83583 | 0.12315 | 92.07778 | 150 | 50 | 4.33657 | 2
239.2464 | 90.8425 | 0.12322 | 92.07556 | 150 | 50 | 4.33646 | 2
239.26651 | 90.84917 | 0.12328 | 92.07356 | 150 | 50 | 4.33636 | 2
239.28659 | 90.85583 | 0.12315 | 92.07133 | 150 | 50 | 4.33625 | 2
239.30668 | 90.8625 | 0.12332 | 92.06933 | 150 | 50 | 4.33615 | 2
239.32677 | 90.86917 | 0.1234 | 92.06756 | 150 | 50 | 4.33604 | 2
239.34686 | 90.87583 | 0.12331 | 92.06533 | 150 | 50 | 4.33594 | 2
239.36694 | 90.8825 | 0.12341 | 92.06333 | 150 | 50 | 4.33583 | 2
239.38704 | 90.88917 | 0.12347 | 92.06178 | 150 | 50 | 4.33573 | 2
239.40714 | 90.89583 | 0.12348 | 92.05956 | 150 | 50 | 4.33562 | 2
239.42727 | 90.9025 | 0.12376 | 92.05756 | 150 | 50 | 4.33551 | 2
239.44737 | 90.90917 | 0.12387 | 92.056 | 150 | 50 | 4.33541 | 2
239.46748 | 90.91583 | 0.12377 | 92.054 | 150 | 50 | 4.3353 | 2
239.48759 | 90.9225 | 0.1238 | 92.05178 | 150 | 50 | 4.3352 | 2
239.50769 | 90.92917 | 0.12385 | 92.05022 | 150 | 50 | 4.33509 | 2
239.52781 | 90.93583 | 0.12412 | 92.04778 | 150 | 50 | 4.33499 | 2
239.5479 | 90.9425 | 0.12409 | 92.04578 | 150 | 50 | 4.33488 | 2
239.56798 | 90.94917 | 0.12414 | 92.044 | 150 | 50 | 4.33477 | 2
239.58806 | 90.95583 | 0.12416 | 92.04156 | 150 | 50 | 4.33467 | 2
239.60817 | 90.9625 | 0.12437 | 92.03911 | 150 | 50 | 4.33456 | 2
239.62829 | 90.96917 | 0.12431 | 92.03733 | 150 | 50 | 4.33446 | 2
239.64838 | 90.97583 | 0.12433 | 92.03467 | 150 | 50 | 4.33435 | 2
239.66847 | 90.9825 | 0.12444 | 92.032 | 150 | 50 | 4.33425 | 2
239.68858 | 90.98917 | 0.12454 | 92.03 | 150 | 50 | 4.33414 | 2
239.70868 | 90.99583 | 0.12457 | 92.02711 | 150 | 50 | 4.33403 | 2
239.72883 | 91.0025 | 0.12451 | 92.02511 | 150 | 50 | 4.33393 | 2
239.74892 | 91.00917 | 0.12461 | 92.024 | 150 | 50 | 4.33382 | 2
239.769 | 91.01583 | 0.12461 | 92.02267 | 150 | 50 | 4.33372 | 2
239.7891 | 91.0225 | 0.12483 | 92.022 | 150 | 50 | 4.33361 | 2
239.80922 | 91.02917 | 0.12491 | 92.02178 | 150 | 50 | 4.33351 | 2
239.82931 | 91.03583 | 0.12489 | 92.02111 | 150 | 50 | 4.3334 | 2
239.84941 | 91.0425 | 0.12492 | 92.02067 | 150 | 50 | 4.33329 | 2
239.86951 | 91.04917 | 0.12497 | 92.02022 | 150 | 50 | 4.33319 | 2
239.88959 | 91.05583 | 0.125 | 92.01956 | 150 | 50 | 4.33308 | 2
239.90969 | 91.0625 | 0.12499 | 92.01889 | 150 | 50 | 4.33298 | 2
239.9298 | 91.06917 | 0.12488 | 92.018 | 150 | 50 | 4.33287 | 2
239.94988 | 91.07583 | 0.125 | 92.01711 | 150 | 50 | 4.33277 | 2
239.96999 | 91.0825 | 0.12516 | 92.016 | 150 | 50 | 4.33266 | 2
239.99008 | 91.08917 | 0.12518 | 92.01444 | 150 | 50 | 4.33256 | 2
240.01022 | 91.09583 | 0.12527 | 92.01267 | 150 | 50 | 4.33245 | 2
240.03032 | 91.1025 | 0.12553 | 92.01089 | 150 | 50 | 4.33234 | 2
240.05043 | 91.10917 | 0.12544 | 92.00867 | 150 | 50 | 4.33224 | 2
240.07053 | 91.11583 | 0.12544 | 92.006 | 150 | 50 | 4.33213 | 2
240.09066 | 91.1225 | 0.12557 | 92.00356 | 150 | 50 | 4.33203 | 2
240.11077 | 91.12917 | 0.12557 | 92 | 150 | 50 | 4.33192 | 2
240.13087 | 91.13583 | 0.1256 | 91.99689 | 150 | 50 | 4.33182 | 2
240.15097 | 91.1425 | 0.12581 | 91.99067 | 150 | 50 | 4.33171 | 2
240.17107 | 91.14917 | 0.1258 | 91.98044 | 150 | 50 | 4.3316 | 2
240.19117 | 91.15583 | 0.12582 | 91.97778 | 150 | 50 | 4.3315 | 2
240.21127 | 91.1625 | 0.12582 | 91.97511 | 150 | 50 | 4.33139 | 2
240.23137 | 91.16917 | 0.12576 | 91.97311 | 150 | 50 | 4.33129 | 2
240.25146 | 91.17583 | 0.12573 | 91.97044 | 150 | 50 | 4.33118 | 2
240.27153 | 91.1825 | 0.12581 | 91.96822 | 150 | 50 | 4.33108 | 2
240.29163 | 91.18917 | 0.1259 | 91.96644 | 150 | 50 | 4.33097 | 2
240.3117 | 91.19583 | 0.12599 | 91.96422 | 150 | 50 | 4.33087 | 2
240.33181 | 91.2025 | 0.126 | 91.96222 | 150 | 50 | 4.33076 | 2
240.35192 | 91.20917 | 0.12598 | 91.96067 | 150 | 50 | 4.33065 | 2
240.37202 | 91.21583 | 0.12599 | 91.95889 | 150 | 50 | 4.33055 | 2
240.39214 | 91.2225 | 0.12599 | 91.95711 | 150 | 50 | 4.33044 | 2
240.41225 | 91.22917 | 0.12607 | 91.95578 | 150 | 50 | 4.33034 | 2
240.43238 | 91.23583 | 0.12609 | 91.95311 | 150 | 50 | 4.33023 | 2
240.45248 | 91.2425 | 0.12614 | 91.95111 | 150 | 50 | 4.33013 | 2
240.47258 | 91.24917 | 0.12616 | 91.95044 | 150 | 50 | 4.33002 | 2
240.4927 | 91.25583 | 0.12632 | 91.94778 | 150 | 50 | 4.32991 | 2
240.51284 | 91.2625 | 0.12637 | 91.94578 | 150 | 50 | 4.32981 | 2
240.53296 | 91.26917 | 0.12632 | 91.944 | 150 | 50 | 4.3297 | 2
240.55306 | 91.27583 | 0.12637 | 91.94244 | 150 | 50 | 4.3296 | 2
240.57318 | 91.2825 | 0.12633 | 91.94044 | 150 | 50 | 4.32949 | 2
240.59332 | 91.28917 | 0.12647 | 91.93867 | 150 | 50 | 4.32938 | 2
240.61345 | 91.29583 | 0.12649 | 91.93733 | 150 | 50 | 4.32928 | 2
240.63356 | 91.3025 | 0.12646 | 91.93533 | 150 | 50 | 4.32917 | 2
240.65369 | 91.30917 | 0.12645 | 91.93333 | 150 | 50 | 4.32907 | 2
240.67383 | 91.31583 | 0.12655 | 91.93178 | 150 | 50 | 4.32896 | 2
240.69396 | 91.3225 | 0.12661 | 91.92956 | 150 | 50 | 4.32886 | 2
240.71409 | 91.32917 | 0.12654 | 91.92778 | 150 | 50 | 4.32875 | 2
240.7342 | 91.33583 | 0.12662 | 91.92622 | 150 | 50 | 4.32864 | 2
240.75428 | 91.3425 | 0.12667 | 91.92444 | 150 | 50 | 4.32854 | 2
240.77442 | 91.34917 | 0.12675 | 91.92244 | 150 | 50 | 4.32843 | 2
240.79452 | 91.35583 | 0.12676 | 91.92111 | 150 | 50 | 4.32833 | 2
240.81466 | 91.3625 | 0.12676 | 91.91889 | 150 | 50 | 4.32822 | 2
240.83479 | 91.36917 | 0.12671 | 91.91711 | 150 | 50 | 4.32812 | 2
240.85491 | 91.37583 | 0.12659 | 91.91556 | 150 | 50 | 4.32801 | 2
240.87504 | 91.3825 | 0.12675 | 91.91356 | 150 | 50 | 4.3279 | 2
240.89518 | 91.38917 | 0.12683 | 91.91178 | 150 | 50 | 4.3278 | 2
240.91531 | 91.39583 | 0.1269 | 91.91 | 150 | 50 | 4.32769 | 2
240.93543 | 91.4025 | 0.12698 | 91.908 | 150 | 50 | 4.32759 | 2
240.95555 | 91.40917 | 0.12698 | 91.906 | 150 | 50 | 4.32748 | 2
240.97565 | 91.41583 | 0.12697 | 91.90422 | 150 | 50 | 4.32737 | 2
240.99578 | 91.4225 | 0.12708 | 91.90244 | 150 | 50 | 4.32727 | 2
241.01594 | 91.42917 | 0.12699 | 91.90044 | 150 | 50 | 4.32716 | 2
241.03608 | 91.43583 | 0.12686 | 91.89911 | 150 | 50 | 4.32706 | 2
241.05623 | 91.4425 | 0.12705 | 91.89689 | 150 | 50 | 4.32695 | 2
241.07641 | 91.44917 | 0.12717 | 91.89489 | 150 | 50 | 4.32685 | 2
241.09653 | 91.45583 | 0.12721 | 91.89333 | 150 | 50 | 4.32674 | 2
241.11668 | 91.4625 | 0.12709 | 91.89111 | 150 | 50 | 4.32663 | 2
241.13682 | 91.46917 | 0.12726 | 91.88911 | 150 | 50 | 4.32653 | 2
241.15693 | 91.47583 | 0.12722 | 91.88756 | 150 | 50 | 4.32642 | 2
241.17707 | 91.4825 | 0.12733 | 91.88556 | 150 | 50 | 4.32632 | 2
241.19723 | 91.48917 | 0.12721 | 91.88378 | 150 | 50 | 4.32621 | 2
241.21739 | 91.49583 | 0.1272 | 91.88222 | 150 | 50 | 4.3261 | 2
241.2375 | 91.5025 | 0.12729 | 91.88022 | 150 | 50 | 4.326 | 2
241.25764 | 91.50917 | 0.12722 | 91.87867 | 150 | 50 | 4.32589 | 2
241.27779 | 91.51583 | 0.12743 | 91.87711 | 150 | 50 | 4.32579 | 2
241.29793 | 91.5225 | 0.12744 | 91.87533 | 150 | 50 | 4.32568 | 2
241.31809 | 91.52917 | 0.12748 | 91.87311 | 150 | 50 | 4.32557 | 2
241.33827 | 91.53583 | 0.12745 | 91.87133 | 150 | 50 | 4.32547 | 2
241.35842 | 91.5425 | 0.1275 | 91.86933 | 150 | 50 | 4.32536 | 2
241.37857 | 91.54917 | 0.12754 | 91.868 | 150 | 50 | 4.32526 | 2
241.39873 | 91.55583 | 0.12763 | 91.86756 | 150 | 50 | 4.32515 | 2
241.41886 | 91.5625 | 0.12753 | 91.86644 | 150 | 50 | 4.32504 | 2
241.439 | 91.56917 | 0.12767 | 91.866 | 150 | 50 | 4.32494 | 2
241.45915 | 91.57583 | 0.12777 | 91.86533 | 150 | 50 | 4.32483 | 2
241.4793 | 91.5825 | 0.12769 | 91.86422 | 150 | 50 | 4.32473 | 2
241.49946 | 91.58917 | 0.12773 | 91.86311 | 150 | 50 | 4.32462 | 2
241.51961 | 91.59583 | 0.12762 | 91.86156 | 150 | 50 | 4.32452 | 2
241.53978 | 91.6025 | 0.12767 | 91.85956 | 150 | 50 | 4.32441 | 2
241.55996 | 91.60917 | 0.1277 | 91.858 | 150 | 50 | 4.3243 | 2
241.58015 | 91.61583 | 0.12766 | 91.85622 | 150 | 50 | 4.3242 | 2
241.60034 | 91.6225 | 0.12785 | 91.85422 | 150 | 50 | 4.32409 | 2
241.62051 | 91.62917 | 0.12781 | 91.85244 | 150 | 50 | 4.32398 | 2
241.64071 | 91.63583 | 0.12776 | 91.85067 | 150 | 50 | 4.32388 | 2
241.66089 | 91.6425 | 0.12778 | 91.84867 | 150 | 50 | 4.32377 | 2
241.68108 | 91.64917 | 0.12791 | 91.84644 | 150 | 50 | 4.32367 | 2
241.70126 | 91.65583 | 0.12787 | 91.84444 | 150 | 50 | 4.32356 | 2
241.72145 | 91.6625 | 0.12789 | 91.84178 | 150 | 50 | 4.32345 | 2
241.74163 | 91.66917 | 0.12781 | 91.83889 | 150 | 50 | 4.32335 | 2
241.76179 | 91.67583 | 0.12788 | 91.83644 | 150 | 50 | 4.32324 | 2
241.78198 | 91.6825 | 0.12796 | 91.83333 | 150 | 50 | 4.32314 | 2
241.80215 | 91.68917 | 0.12798 | 91.83089 | 150 | 50 | 4.32303 | 2
241.82234 | 91.69583 | 0.12792 | 91.82889 | 150 | 50 | 4.32292 | 2
241.84251 | 91.7025 | 0.12786 | 91.82667 | 150 | 50 | 4.32282 | 2
241.86271 | 91.70917 | 0.12791 | 91.82467 | 150 | 50 | 4.32271 | 2
241.88292 | 91.71583 | 0.12802 | 91.82289 | 150 | 50 | 4.32261 | 2
241.90312 | 91.7225 | 0.1279 | 91.82111 | 150 | 50 | 4.3225 | 2
241.92331 | 91.72917 | 0.12803 | 91.81933 | 150 | 50 | 4.32239 | 2
241.94351 | 91.73583 | 0.12808 | 91.81778 | 150 | 50 | 4.32229 | 2
241.96369 | 91.7425 | 0.12813 | 91.816 | 150 | 50 | 4.32218 | 2
241.9839 | 91.74917 | 0.12816 | 91.81422 | 150 | 50 | 4.32207 | 2
242.00411 | 91.75583 | 0.12806 | 91.81267 | 150 | 50 | 4.32197 | 2
242.02431 | 91.7625 | 0.12823 | 91.81111 | 150 | 50 | 4.32186 | 2
242.0445 | 91.76917 | 0.12816 | 91.80933 | 150 | 50 | 4.32176 | 2
242.06469 | 91.77583 | 0.12818 | 91.80778 | 150 | 50 | 4.32165 | 2
242.08489 | 91.7825 | 0.12815 | 91.80622 | 150 | 50 | 4.32154 | 2
242.1051 | 91.78917 | 0.12818 | 91.80467 | 150 | 50 | 4.32144 | 2
242.12529 | 91.79583 | 0.12826 | 91.80311 | 150 | 50 | 4.32133 | 2
242.14551 | 91.8025 | 0.12817 | 91.80133 | 150 | 50 | 4.32122 | 2
242.16573 | 91.80917 | 0.12818 | 91.79956 | 150 | 50 | 4.32112 | 2
242.18593 | 91.81583 | 0.12818 | 91.79778 | 150 | 50 | 4.32101 | 2
242.20614 | 91.8225 | 0.12824 | 91.796 | 150 | 50 | 4.32091 | 2
242.22635 | 91.82917 | 0.12828 | 91.79422 | 150 | 50 | 4.3208 | 2
242.24656 | 91.83583 | 0.12842 | 91.79244 | 150 | 50 | 4.32069 | 2
242.26678 | 91.8425 | 0.1284 | 91.79067 | 150 | 50 | 4.32059 | 2
242.28701 | 91.84917 | 0.1284 | 91.78889 | 150 | 50 | 4.32048 | 2
242.30722 | 91.85583 | 0.12848 | 91.78711 | 150 | 50 | 4.32037 | 2
242.32743 | 91.8625 | 0.12848 | 91.78511 | 150 | 50 | 4.32027 | 2
242.34762 | 91.86917 | 0.12845 | 91.78333 | 150 | 50 | 4.32016 | 2
242.36782 | 91.87583 | 0.12847 | 91.78178 | 150 | 50 | 4.32006 | 2
242.38801 | 91.8825 | 0.12846 | 91.77978 | 150 | 50 | 4.31995 | 2
242.40821 | 91.88917 | 0.12831 | 91.778 | 150 | 50 | 4.31984 | 2
242.42843 | 91.89583 | 0.12851 | 91.77622 | 150 | 50 | 4.31974 | 2
242.44863 | 91.9025 | 0.12861 | 91.77444 | 150 | 50 | 4.31963 | 2
242.46885 | 91.90917 | 0.12855 | 91.77267 | 150 | 50 | 4.31952 | 2
242.48907 | 91.91583 | 0.12859 | 91.77111 | 150 | 50 | 4.31942 | 2
242.5093 | 91.9225 | 0.12859 | 91.76889 | 150 | 50 | 4.31931 | 2
242.52949 | 91.92917 | 0.12862 | 91.76711 | 150 | 50 | 4.31921 | 2
242.54968 | 91.93583 | 0.12869 | 91.76511 | 150 | 50 | 4.3191 | 2
242.56991 | 91.9425 | 0.12858 | 91.76311 | 150 | 50 | 4.31899 | 2
242.59011 | 91.94917 | 0.12865 | 91.76111 | 150 | 50 | 4.31889 | 2
242.61034 | 91.95583 | 0.12872 | 91.75956 | 150 | 50 | 4.31878 | 2
242.63053 | 91.9625 | 0.12875 | 91.75756 | 150 | 50 | 4.31867 | 2
242.65075 | 91.96917 | 0.1288 | 91.75533 | 150 | 50 | 4.31857 | 2
242.67096 | 91.97583 | 0.12884 | 91.75356 | 150 | 50 | 4.31846 | 2
242.69116 | 91.9825 | 0.12876 | 91.75156 | 150 | 50 | 4.31835 | 2
242.71139 | 91.98917 | 0.12886 | 91.74956 | 150 | 50 | 4.31825 | 2
242.73157 | 91.99583 | 0.12883 | 91.74778 | 150 | 50 | 4.31814 | 2
242.75178 | 92.0025 | 0.12879 | 91.74556 | 150 | 50 | 4.31804 | 2
242.77199 | 92.00917 | 0.12874 | 91.74378 | 150 | 50 | 4.31793 | 2
242.7922 | 92.01583 | 0.12876 | 91.74178 | 150 | 50 | 4.31782 | 2
242.8124 | 92.0225 | 0.12879 | 91.73978 | 150 | 50 | 4.31772 | 2
242.83261 | 92.02917 | 0.1288 | 91.73778 | 150 | 50 | 4.31761 | 2
242.85282 | 92.03583 | 0.12885 | 91.736 | 150 | 50 | 4.3175 | 2
242.87303 | 92.0425 | 0.12895 | 91.73422 | 150 | 50 | 4.3174 | 2
242.89323 | 92.04917 | 0.12878 | 91.73267 | 150 | 50 | 4.31729 | 2
242.91345 | 92.05583 | 0.12895 | 91.73111 | 150 | 50 | 4.31719 | 2
242.93366 | 92.0625 | 0.12895 | 91.72933 | 150 | 50 | 4.31708 | 2
242.95387 | 92.06917 | 0.1291 | 91.72756 | 150 | 50 | 4.31697 | 2
242.97407 | 92.07583 | 0.12907 | 91.726 | 150 | 50 | 4.31687 | 2
242.99427 | 92.0825 | 0.12918 | 91.72422 | 150 | 50 | 4.31676 | 2
243.01447 | 92.08917 | 0.12903 | 91.72267 | 150 | 50 | 4.31665 | 2
243.03465 | 92.09583 | 0.1291 | 91.72111 | 150 | 50 | 4.31655 | 2
243.05485 | 92.1025 | 0.12907 | 91.71911 | 150 | 50 | 4.31644 | 2
243.07505 | 92.10917 | 0.12909 | 91.71756 | 150 | 50 | 4.31634 | 2
243.09522 | 92.11583 | 0.12915 | 91.716 | 150 | 50 | 4.31623 | 2
243.1154 | 92.1225 | 0.12925 | 91.71422 | 150 | 50 | 4.31612 | 2
243.13557 | 92.12917 | 0.1293 | 91.71267 | 150 | 50 | 4.31602 | 2
243.15576 | 92.13583 | 0.12916 | 91.71133 | 150 | 50 | 4.31591 | 2
243.17598 | 92.1425 | 0.12924 | 91.70956 | 150 | 50 | 4.3158 | 2
243.19619 | 92.14917 | 0.12929 | 91.70756 | 150 | 50 | 4.3157 | 2
243.21639 | 92.15583 | 0.12935 | 91.706 | 150 | 50 | 4.31559 | 2
243.23659 | 92.1625 | 0.12916 | 91.70422 | 150 | 50 | 4.31549 | 2
243.25677 | 92.16917 | 0.12926 | 91.70267 | 150 | 50 | 4.31538 | 2
243.27701 | 92.17583 | 0.12921 | 91.70111 | 150 | 50 | 4.31527 | 2
243.29721 | 92.1825 | 0.12922 | 91.69933 | 150 | 50 | 4.31517 | 2
243.3174 | 92.18917 | 0.12935 | 91.69778 | 150 | 50 | 4.31506 | 2
243.3376 | 92.19583 | 0.1293 | 91.69622 | 150 | 50 | 4.31496 | 2
243.35781 | 92.2025 | 0.1291 | 91.69444 | 150 | 50 | 4.31485 | 2
243.37799 | 92.20917 | 0.12921 | 91.69289 | 150 | 50 | 4.31474 | 2
243.39819 | 92.21583 | 0.12926 | 91.69156 | 150 | 50 | 4.31464 | 2
243.41837 | 92.2225 | 0.12925 | 91.68978 | 150 | 50 | 4.31453 | 2
243.43854 | 92.22917 | 0.12927 | 91.68822 | 150 | 50 | 4.31442 | 2
243.45875 | 92.23583 | 0.12927 | 91.68667 | 150 | 50 | 4.31432 | 2
243.47897 | 92.2425 | 0.12937 | 91.68489 | 150 | 50 | 4.31421 | 2
243.49918 | 92.24917 | 0.12933 | 91.68333 | 150 | 50 | 4.31411 | 2
243.51939 | 92.25583 | 0.12928 | 91.68178 | 150 | 50 | 4.314 | 2
243.5396 | 92.2625 | 0.12933 | 91.68 | 150 | 50 | 4.31389 | 2
243.5598 | 92.26917 | 0.12927 | 91.678 | 150 | 50 | 4.31379 | 2
243.58002 | 92.27583 | 0.1294 | 91.67667 | 150 | 50 | 4.31368 | 2
243.60023 | 92.2825 | 0.12948 | 91.67467 | 150 | 50 | 4.31357 | 2
243.62044 | 92.28917 | 0.12942 | 91.67289 | 150 | 50 | 4.31347 | 2
243.64062 | 92.29583 | 0.12941 | 91.67111 | 150 | 50 | 4.31336 | 2
243.66084 | 92.3025 | 0.12951 | 91.66911 | 150 | 50 | 4.31325 | 2
243.68101 | 92.30917 | 0.12956 | 91.66733 | 150 | 50 | 4.31315 | 2
243.70122 | 92.31583 | 0.12963 | 91.66556 | 150 | 50 | 4.31304 | 2
243.72141 | 92.3225 | 0.12953 | 91.66356 | 150 | 50 | 4.31294 | 2
243.74162 | 92.32917 | 0.12965 | 91.66178 | 150 | 50 | 4.31283 | 2
243.7618 | 92.33583 | 0.12956 | 91.66 | 150 | 50 | 4.31272 | 2
243.78202 | 92.3425 | 0.12959 | 91.658 | 150 | 50 | 4.31262 | 2
243.80223 | 92.34917 | 0.12966 | 91.65622 | 150 | 50 | 4.31251 | 2
243.82244 | 92.35583 | 0.12968 | 91.65467 | 150 | 50 | 4.31241 | 2
243.84267 | 92.3625 | 0.1296 | 91.65289 | 150 | 50 | 4.3123 | 2
243.86289 | 92.36917 | 0.1296 | 91.65111 | 150 | 50 | 4.31219 | 2
243.88309 | 92.37583 | 0.12959 | 91.64933 | 150 | 50 | 4.31209 | 2
243.90326 | 92.3825 | 0.12959 | 91.64756 | 150 | 50 | 4.31198 | 2
243.92346 | 92.38917 | 0.12977 | 91.64578 | 150 | 50 | 4.31187 | 2
243.94363 | 92.39583 | 0.12973 | 91.64422 | 150 | 50 | 4.31177 | 2
243.96384 | 92.4025 | 0.12962 | 91.64222 | 150 | 50 | 4.31166 | 2
243.98403 | 92.40917 | 0.12962 | 91.64044 | 150 | 50 | 4.31155 | 2
244.00424 | 92.41583 | 0.12964 | 91.63889 | 150 | 50 | 4.31145 | 2
244.02446 | 92.4225 | 0.12972 | 91.63689 | 150 | 50 | 4.31134 | 2
244.04465 | 92.42917 | 0.1297 | 91.63533 | 150 | 50 | 4.31124 | 2
244.06485 | 92.43583 | 0.12983 | 91.63378 | 150 | 50 | 4.31113 | 2
244.08505 | 92.4425 | 0.12984 | 91.632 | 150 | 50 | 4.31102 | 2
244.10527 | 92.44917 | 0.12993 | 91.63044 | 150 | 50 | 4.31092 | 2
244.12549 | 92.45583 | 0.1299 | 91.62889 | 150 | 50 | 4.31081 | 2
244.14569 | 92.4625 | 0.12985 | 91.62711 | 150 | 50 | 4.3107 | 2
244.16593 | 92.46917 | 0.12979 | 91.62467 | 150 | 50 | 4.3106 | 2
244.18612 | 92.47583 | 0.12984 | 91.62356 | 150 | 50 | 4.31049 | 2
244.20631 | 92.4825 | 0.12983 | 91.62178 | 150 | 50 | 4.31039 | 2
244.22653 | 92.48917 | 0.12988 | 91.61911 | 150 | 50 | 4.31028 | 2
244.24673 | 92.49583 | 0.12993 | 91.61756 | 150 | 50 | 4.31017 | 2
244.26694 | 92.5025 | 0.12986 | 91.616 | 150 | 50 | 4.31007 | 2
244.28715 | 92.50917 | 0.12995 | 91.614 | 150 | 50 | 4.30996 | 2
244.30735 | 92.51583 | 0.12988 | 91.61244 | 150 | 50 | 4.30985 | 2
244.32753 | 92.5225 | 0.12985 | 91.61089 | 150 | 50 | 4.30975 | 2
244.34775 | 92.52917 | 0.12998 | 91.60911 | 150 | 50 | 4.30964 | 2
244.36796 | 92.53583 | 0.13 | 91.60733 | 150 | 50 | 4.30954 | 2
244.38817 | 92.5425 | 0.12995 | 91.60578 | 150 | 50 | 4.30943 | 2
244.40838 | 92.54917 | 0.13001 | 91.60356 | 150 | 50 | 4.30932 | 2
244.42859 | 92.55583 | 0.12998 | 91.602 | 150 | 50 | 4.30922 | 2
244.44878 | 92.5625 | 0.12993 | 91.60044 | 150 | 50 | 4.30911 | 2
244.46896 | 92.56917 | 0.12989 | 91.59867 | 150 | 50 | 4.309 | 2
244.48916 | 92.57583 | 0.12989 | 91.59711 | 150 | 50 | 4.3089 | 2
244.50935 | 92.5825 | 0.12999 | 91.59533 | 150 | 50 | 4.30879 | 2
244.52953 | 92.58917 | 0.12998 | 91.59356 | 150 | 50 | 4.30869 | 2
244.54974 | 92.59583 | 0.13008 | 91.59178 | 150 | 50 | 4.30858 | 2
244.56995 | 92.6025 | 0.13011 | 91.59022 | 150 | 50 | 4.30847 | 2
244.59015 | 92.60917 | 0.13018 | 91.58844 | 150 | 50 | 4.30837 | 2
244.61033 | 92.61583 | 0.13013 | 91.58667 | 150 | 50 | 4.30826 | 2
244.63053 | 92.6225 | 0.1302 | 91.58511 | 150 | 50 | 4.30815 | 2
244.65072 | 92.62917 | 0.13014 | 91.58311 | 150 | 50 | 4.30805 | 2
244.6709 | 92.63583 | 0.13025 | 91.58133 | 150 | 50 | 4.30794 | 2
244.69109 | 92.6425 | 0.13019 | 91.58 | 150 | 50 | 4.30784 | 2
244.71127 | 92.64917 | 0.13018 | 91.57822 | 150 | 50 | 4.30773 | 2
244.73148 | 92.65583 | 0.13026 | 91.57667 | 150 | 50 | 4.30762 | 2
244.75164 | 92.6625 | 0.1303 | 91.57511 | 150 | 50 | 4.30752 | 2
244.77185 | 92.66917 | 0.13025 | 91.57356 | 150 | 50 | 4.30741 | 2
244.79206 | 92.67583 | 0.13019 | 91.57156 | 150 | 50 | 4.3073 | 2
244.81225 | 92.6825 | 0.13026 | 91.57 | 150 | 50 | 4.3072 | 2
244.83246 | 92.68917 | 0.13025 | 91.56822 | 150 | 50 | 4.30709 | 2
244.85263 | 92.69583 | 0.13033 | 91.56644 | 150 | 50 | 4.30699 | 2
244.87282 | 92.7025 | 0.13024 | 91.56489 | 150 | 50 | 4.30688 | 2
244.89302 | 92.70917 | 0.13033 | 91.56333 | 150 | 50 | 4.30677 | 2
244.91323 | 92.71583 | 0.13032 | 91.56156 | 150 | 50 | 4.30667 | 2
244.93342 | 92.7225 | 0.13029 | 91.56022 | 150 | 50 | 4.30656 | 2
244.95359 | 92.72917 | 0.13033 | 91.55844 | 150 | 50 | 4.30645 | 2
244.97378 | 92.73583 | 0.13041 | 91.55689 | 150 | 50 | 4.30635 | 2
244.99398 | 92.7425 | 0.13027 | 91.55511 | 150 | 50 | 4.30624 | 2
245.01417 | 92.74917 | 0.13029 | 91.55333 | 150 | 50 | 4.30614 | 2
245.03436 | 92.75583 | 0.13036 | 91.55178 | 150 | 50 | 4.30603 | 2
245.05457 | 92.7625 | 0.13036 | 91.55 | 150 | 50 | 4.30592 | 2
245.07479 | 92.76917 | 0.13046 | 91.54822 | 150 | 50 | 4.30582 | 2
245.09499 | 92.77583 | 0.13032 | 91.54644 | 150 | 50 | 4.30571 | 2
245.11518 | 92.7825 | 0.1305 | 91.54489 | 150 | 50 | 4.3056 | 2
245.1354 | 92.78917 | 0.13048 | 91.54311 | 150 | 50 | 4.3055 | 2
245.15559 | 92.79583 | 0.13052 | 91.54111 | 150 | 50 | 4.30539 | 2
245.17581 | 92.8025 | 0.13038 | 91.53956 | 150 | 50 | 4.30529 | 2
245.19603 | 92.80917 | 0.13034 | 91.53778 | 150 | 50 | 4.30518 | 2
245.21621 | 92.81583 | 0.13037 | 91.53578 | 150 | 50 | 4.30507 | 2
245.23642 | 92.8225 | 0.1304 | 91.53422 | 150 | 50 | 4.30497 | 2
245.25663 | 92.82917 | 0.13057 | 91.53222 | 150 | 50 | 4.30486 | 2
245.27682 | 92.83583 | 0.13041 | 91.53044 | 150 | 50 | 4.30475 | 2
245.29704 | 92.8425 | 0.13054 | 91.52889 | 150 | 50 | 4.30465 | 2
245.31724 | 92.84917 | 0.13056 | 91.52689 | 150 | 50 | 4.30454 | 2
245.33745 | 92.85583 | 0.1305 | 91.52511 | 150 | 50 | 4.30443 | 2
245.35767 | 92.8625 | 0.13057 | 91.52333 | 150 | 50 | 4.30433 | 2
245.37786 | 92.86917 | 0.1307 | 91.52156 | 150 | 50 | 4.30422 | 2
245.39807 | 92.87583 | 0.13062 | 91.51956 | 150 | 50 | 4.30412 | 2
245.41828 | 92.8825 | 0.13065 | 91.51778 | 150 | 50 | 4.30401 | 2
245.4385 | 92.88917 | 0.13066 | 91.516 | 150 | 50 | 4.3039 | 2
245.45873 | 92.89583 | 0.13065 | 91.51444 | 150 | 50 | 4.3038 | 2
245.47898 | 92.9025 | 0.13076 | 91.51289 | 150 | 50 | 4.30369 | 2
245.4992 | 92.90917 | 0.13084 | 91.51111 | 150 | 50 | 4.30358 | 2
245.51939 | 92.91583 | 0.1307 | 91.50956 | 150 | 50 | 4.30348 | 2
245.53957 | 92.9225 | 0.13077 | 91.50822 | 150 | 50 | 4.30337 | 2
245.55976 | 92.92917 | 0.13077 | 91.50644 | 150 | 50 | 4.30327 | 2
245.57995 | 92.93583 | 0.13079 | 91.50489 | 150 | 50 | 4.30316 | 2
245.60015 | 92.9425 | 0.13057 | 91.50378 | 150 | 50 | 4.30305 | 2
245.62034 | 92.94917 | 0.13069 | 91.502 | 150 | 50 | 4.30295 | 2
245.64052 | 92.95583 | 0.13089 | 91.50067 | 150 | 50 | 4.30284 | 2
245.66071 | 92.9625 | 0.13077 | 91.49933 | 150 | 50 | 4.30273 | 2
245.68092 | 92.96917 | 0.13076 | 91.49756 | 150 | 50 | 4.30263 | 2
245.7011 | 92.97583 | 0.13068 | 91.496 | 150 | 50 | 4.30252 | 2
245.7213 | 92.9825 | 0.13067 | 91.49467 | 150 | 50 | 4.30242 | 2
245.74148 | 92.98917 | 0.13072 | 91.49333 | 150 | 50 | 4.30231 | 2
245.76168 | 92.99583 | 0.13077 | 91.49178 | 150 | 50 | 4.3022 | 2
245.78187 | 93.0025 | 0.13082 | 91.49044 | 150 | 50 | 4.3021 | 2
245.80207 | 93.00917 | 0.13078 | 91.48867 | 150 | 50 | 4.30199 | 2
245.82226 | 93.01583 | 0.13073 | 91.48711 | 150 | 50 | 4.30188 | 2
245.84245 | 93.0225 | 0.13088 | 91.48556 | 150 | 50 | 4.30178 | 2
245.86262 | 93.02917 | 0.13087 | 91.484 | 150 | 50 | 4.30167 | 2
245.88279 | 93.03583 | 0.13089 | 91.48244 | 150 | 50 | 4.30157 | 2
245.90297 | 93.0425 | 0.13098 | 91.48067 | 150 | 50 | 4.30146 | 2
245.92319 | 93.04917 | 0.13094 | 91.47889 | 150 | 50 | 4.30135 | 2
245.94339 | 93.05583 | 0.13102 | 91.47756 | 150 | 50 | 4.30125 | 2
245.96357 | 93.0625 | 0.13098 | 91.476 | 150 | 50 | 4.30114 | 2
245.98379 | 93.06917 | 0.13111 | 91.47444 | 150 | 50 | 4.30103 | 2
246.00399 | 93.07583 | 0.13106 | 91.47289 | 150 | 50 | 4.30093 | 2
246.02419 | 93.0825 | 0.13105 | 91.47156 | 150 | 50 | 4.30082 | 2
246.04438 | 93.08917 | 0.13109 | 91.46978 | 150 | 50 | 4.30071 | 2
246.06455 | 93.09583 | 0.13107 | 91.46822 | 150 | 50 | 4.30061 | 2
246.08473 | 93.1025 | 0.13109 | 91.46667 | 150 | 50 | 4.3005 | 2
246.10491 | 93.10917 | 0.13121 | 91.46489 | 150 | 50 | 4.3004 | 2
246.1251 | 93.11583 | 0.13119 | 91.46333 | 150 | 50 | 4.30029 | 2
246.14528 | 93.1225 | 0.13115 | 91.462 | 150 | 50 | 4.30018 | 2
246.16546 | 93.12917 | 0.13112 | 91.46022 | 150 | 50 | 4.30008 | 2
246.18563 | 93.13583 | 0.13111 | 91.45867 | 150 | 50 | 4.29997 | 2
246.20579 | 93.1425 | 0.13119 | 91.45689 | 150 | 50 | 4.29987 | 2
246.22597 | 93.14917 | 0.13119 | 91.45533 | 150 | 50 | 4.29976 | 2
246.24614 | 93.15583 | 0.13113 | 91.45356 | 150 | 50 | 4.29965 | 2
246.26631 | 93.1625 | 0.13111 | 91.45178 | 150 | 50 | 4.29955 | 2
246.28648 | 93.16917 | 0.13119 | 91.45 | 150 | 50 | 4.29944 | 2
246.30666 | 93.17583 | 0.13116 | 91.44844 | 150 | 50 | 4.29933 | 2
246.32681 | 93.1825 | 0.13121 | 91.44689 | 150 | 50 | 4.29923 | 2
246.34699 | 93.18917 | 0.13112 | 91.44511 | 150 | 50 | 4.29912 | 2
246.36717 | 93.19583 | 0.1313 | 91.44333 | 150 | 50 | 4.29902 | 2
246.38735 | 93.2025 | 0.13128 | 91.44178 | 150 | 50 | 4.29891 | 2
246.4075 | 93.20917 | 0.13121 | 91.44 | 150 | 50 | 4.2988 | 2
246.42767 | 93.21583 | 0.13124 | 91.43822 | 150 | 50 | 4.2987 | 2
246.44784 | 93.2225 | 0.13115 | 91.43667 | 150 | 50 | 4.29859 | 2
246.468 | 93.22917 | 0.1312 | 91.43489 | 150 | 50 | 4.29849 | 2
246.4882 | 93.23583 | 0.13124 | 91.43333 | 150 | 50 | 4.29838 | 2
246.50837 | 93.2425 | 0.13125 | 91.43156 | 150 | 50 | 4.29827 | 2
246.52856 | 93.24917 | 0.13121 | 91.42978 | 150 | 50 | 4.29817 | 2
246.54874 | 93.25583 | 0.13136 | 91.42822 | 150 | 50 | 4.29806 | 2
246.56892 | 93.2625 | 0.13133 | 91.42667 | 150 | 50 | 4.29796 | 2
246.5891 | 93.26917 | 0.13131 | 91.42444 | 150 | 50 | 4.29785 | 2
246.60928 | 93.27583 | 0.13133 | 91.42289 | 150 | 50 | 4.29774 | 2
246.62948 | 93.2825 | 0.13156 | 91.42133 | 150 | 50 | 4.29764 | 2
246.64969 | 93.28917 | 0.13161 | 91.41956 | 150 | 50 | 4.29753 | 2
246.6699 | 93.29583 | 0.13161 | 91.41778 | 150 | 50 | 4.29742 | 2
246.69011 | 93.3025 | 0.13154 | 91.41644 | 150 | 50 | 4.29732 | 2
246.71031 | 93.30917 | 0.13152 | 91.41467 | 150 | 50 | 4.29721 | 2
246.73048 | 93.31583 | 0.13146 | 91.41333 | 150 | 50 | 4.2971 | 2
246.75069 | 93.3225 | 0.13153 | 91.412 | 150 | 50 | 4.297 | 2
246.77088 | 93.32917 | 0.13158 | 91.41022 | 150 | 50 | 4.29689 | 2
246.79108 | 93.33583 | 0.13162 | 91.40867 | 150 | 50 | 4.29679 | 2
246.81127 | 93.3425 | 0.13167 | 91.40733 | 150 | 50 | 4.29668 | 2
246.83146 | 93.34917 | 0.13165 | 91.40578 | 150 | 50 | 4.29657 | 2
246.85163 | 93.35583 | 0.13172 | 91.40444 | 150 | 50 | 4.29647 | 2
246.87181 | 93.3625 | 0.13172 | 91.40333 | 150 | 50 | 4.29636 | 2
246.892 | 93.36917 | 0.13165 | 91.40178 | 150 | 50 | 4.29625 | 2
246.91218 | 93.37583 | 0.1317 | 91.40044 | 150 | 50 | 4.29615 | 2
246.93236 | 93.3825 | 0.13172 | 91.39911 | 150 | 50 | 4.29604 | 2
246.95254 | 93.38917 | 0.1318 | 91.39778 | 150 | 50 | 4.29594 | 2
246.97274 | 93.39583 | 0.13165 | 91.39644 | 150 | 50 | 4.29583 | 2
246.99293 | 93.4025 | 0.13168 | 91.39511 | 150 | 50 | 4.29572 | 2
247.01311 | 93.40917 | 0.13167 | 91.39378 | 150 | 50 | 4.29562 | 2
247.03332 | 93.41583 | 0.1317 | 91.39222 | 150 | 50 | 4.29551 | 2
247.05352 | 93.4225 | 0.13172 | 91.39067 | 150 | 50 | 4.2954 | 2
247.07372 | 93.42917 | 0.13177 | 91.38911 | 150 | 50 | 4.2953 | 2
247.09391 | 93.43583 | 0.13185 | 91.38733 | 150 | 50 | 4.29519 | 2
247.1141 | 93.4425 | 0.13172 | 91.38578 | 150 | 50 | 4.29509 | 2
247.13429 | 93.44917 | 0.13189 | 91.384 | 150 | 50 | 4.29498 | 2
247.15447 | 93.45583 | 0.1318 | 91.38222 | 150 | 50 | 4.29487 | 2
247.17466 | 93.4625 | 0.13196 | 91.38067 | 150 | 50 | 4.29477 | 2
247.19483 | 93.46917 | 0.13192 | 91.37867 | 150 | 50 | 4.29466 | 2
247.215 | 93.47583 | 0.13195 | 91.37689 | 150 | 50 | 4.29455 | 2
247.23516 | 93.4825 | 0.132 | 91.37511 | 150 | 50 | 4.29445 | 2
247.25536 | 93.48917 | 0.13185 | 91.37333 | 150 | 50 | 4.29434 | 2
247.27553 | 93.49583 | 0.13188 | 91.37156 | 150 | 50 | 4.29424 | 2
247.29571 | 93.5025 | 0.1319 | 91.36978 | 150 | 50 | 4.29413 | 2
247.31588 | 93.50917 | 0.13198 | 91.36778 | 150 | 50 | 4.29402 | 2
247.33605 | 93.51583 | 0.13208 | 91.36622 | 150 | 50 | 4.29392 | 2
247.35623 | 93.5225 | 0.13202 | 91.36467 | 150 | 50 | 4.29381 | 2
247.37642 | 93.52917 | 0.13215 | 91.36289 | 150 | 50 | 4.2937 | 2
247.39657 | 93.53583 | 0.13209 | 91.36133 | 150 | 50 | 4.2936 | 2
247.41675 | 93.5425 | 0.13208 | 91.35978 | 150 | 50 | 4.29349 | 2
247.43694 | 93.54917 | 0.13204 | 91.35822 | 150 | 50 | 4.29339 | 2
247.45711 | 93.55583 | 0.13196 | 91.35644 | 150 | 50 | 4.29328 | 2
247.47727 | 93.5625 | 0.13209 | 91.35511 | 150 | 50 | 4.29317 | 2
247.49745 | 93.56917 | 0.132 | 91.35356 | 150 | 50 | 4.29307 | 2
247.51761 | 93.57583 | 0.13206 | 91.35222 | 150 | 50 | 4.29296 | 2
247.53778 | 93.5825 | 0.1321 | 91.35089 | 150 | 50 | 4.29286 | 2
247.55796 | 93.58917 | 0.13223 | 91.34911 | 150 | 50 | 4.29275 | 2
247.57814 | 93.59583 | 0.13225 | 91.34733 | 150 | 50 | 4.29264 | 2
247.59831 | 93.6025 | 0.13222 | 91.34578 | 150 | 50 | 4.29254 | 2
247.61847 | 93.60917 | 0.1321 | 91.34422 | 150 | 50 | 4.29243 | 2
247.63863 | 93.61583 | 0.13229 | 91.34244 | 150 | 50 | 4.29233 | 2
247.65881 | 93.6225 | 0.13231 | 91.34111 | 150 | 50 | 4.29222 | 2
247.679 | 93.62917 | 0.13215 | 91.33933 | 150 | 50 | 4.29211 | 2
247.69917 | 93.63583 | 0.1322 | 91.33778 | 150 | 50 | 4.29201 | 2
247.71933 | 93.6425 | 0.13235 | 91.33622 | 150 | 50 | 4.2919 | 2
247.73949 | 93.64917 | 0.13235 | 91.33467 | 150 | 50 | 4.29179 | 2
247.75967 | 93.65583 | 0.13221 | 91.33311 | 150 | 50 | 4.29169 | 2
247.77984 | 93.6625 | 0.1322 | 91.33178 | 150 | 50 | 4.29158 | 2
247.80001 | 93.66917 | 0.13236 | 91.33 | 150 | 50 | 4.29148 | 2
247.82017 | 93.67583 | 0.1324 | 91.32844 | 150 | 50 | 4.29137 | 2
247.84035 | 93.6825 | 0.13229 | 91.32689 | 150 | 50 | 4.29126 | 2
247.8605 | 93.68917 | 0.13226 | 91.32533 | 150 | 50 | 4.29116 | 2
247.88067 | 93.69583 | 0.13227 | 91.32378 | 150 | 50 | 4.29105 | 2
247.90084 | 93.7025 | 0.13238 | 91.32244 | 150 | 50 | 4.29094 | 2
247.92101 | 93.70917 | 0.1324 | 91.32067 | 150 | 50 | 4.29084 | 2
247.94118 | 93.71583 | 0.13242 | 91.31933 | 150 | 50 | 4.29073 | 2
247.96133 | 93.7225 | 0.13244 | 91.318 | 150 | 50 | 4.29063 | 2
247.98149 | 93.72917 | 0.13255 | 91.31578 | 150 | 50 | 4.29052 | 2
248.00165 | 93.73583 | 0.13259 | 91.31422 | 150 | 50 | 4.29041 | 2
248.02182 | 93.7425 | 0.13259 | 91.31267 | 150 | 50 | 4.29031 | 2
248.04198 | 93.74917 | 0.13254 | 91.31133 | 150 | 50 | 4.2902 | 2
248.06216 | 93.75583 | 0.13245 | 91.30956 | 150 | 50 | 4.2901 | 2
248.08236 | 93.7625 | 0.13249 | 91.30822 | 150 | 50 | 4.28999 | 2
248.10254 | 93.76917 | 0.13257 | 91.30689 | 150 | 50 | 4.28988 | 2
248.12273 | 93.77583 | 0.13253 | 91.30556 | 150 | 50 | 4.28978 | 2
248.14292 | 93.7825 | 0.13256 | 91.30422 | 150 | 50 | 4.28967 | 2
248.1631 | 93.78917 | 0.13252 | 91.30289 | 150 | 50 | 4.28956 | 2
248.18329 | 93.79583 | 0.13265 | 91.30133 | 150 | 50 | 4.28946 | 2
248.20347 | 93.8025 | 0.13263 | 91.3 | 150 | 50 | 4.28935 | 2
248.22363 | 93.80917 | 0.13259 | 91.29867 | 150 | 50 | 4.28925 | 2
248.24379 | 93.81583 | 0.1325 | 91.29711 | 150 | 50 | 4.28914 | 2
248.26397 | 93.8225 | 0.13261 | 91.29578 | 150 | 50 | 4.28903 | 2
248.28417 | 93.82917 | 0.13266 | 91.29444 | 150 | 50 | 4.28893 | 2
248.30436 | 93.83583 | 0.1327 | 91.29267 | 150 | 50 | 4.28882 | 2
248.32455 | 93.8425 | 0.1327 | 91.29133 | 150 | 50 | 4.28871 | 2
248.34474 | 93.84917 | 0.13269 | 91.29 | 150 | 50 | 4.28861 | 2
248.36496 | 93.85583 | 0.13268 | 91.28844 | 150 | 50 | 4.2885 | 2
248.38515 | 93.8625 | 0.13279 | 91.28689 | 150 | 50 | 4.2884 | 2
248.40533 | 93.86917 | 0.13283 | 91.28556 | 150 | 50 | 4.28829 | 2
248.42551 | 93.87583 | 0.13281 | 91.284 | 150 | 50 | 4.28818 | 2
248.44571 | 93.8825 | 0.13274 | 91.28244 | 150 | 50 | 4.28808 | 2
248.46592 | 93.88917 | 0.1328 | 91.28111 | 150 | 50 | 4.28797 | 2
248.48611 | 93.89583 | 0.13284 | 91.27956 | 150 | 50 | 4.28786 | 2
248.50632 | 93.9025 | 0.13281 | 91.27822 | 150 | 50 | 4.28776 | 2
248.52652 | 93.90917 | 0.13294 | 91.27689 | 150 | 50 | 4.28765 | 2
248.54672 | 93.91583 | 0.13294 | 91.27511 | 150 | 50 | 4.28755 | 2
248.5669 | 93.9225 | 0.13299 | 91.27356 | 150 | 50 | 4.28744 | 2
248.5871 | 93.92917 | 0.13289 | 91.272 | 150 | 50 | 4.28733 | 2
248.6073 | 93.93583 | 0.13291 | 91.27044 | 150 | 50 | 4.28723 | 2
248.62748 | 93.9425 | 0.13292 | 91.26911 | 150 | 50 | 4.28712 | 2
248.64766 | 93.94917 | 0.13296 | 91.26778 | 150 | 50 | 4.28701 | 2
248.66785 | 93.95583 | 0.13296 | 91.26622 | 150 | 50 | 4.28691 | 2
248.68802 | 93.9625 | 0.133 | 91.26489 | 150 | 50 | 4.2868 | 2
248.70819 | 93.96917 | 0.13303 | 91.26311 | 150 | 50 | 4.2867 | 2
248.72837 | 93.97583 | 0.13304 | 91.26156 | 150 | 50 | 4.28659 | 2
248.74856 | 93.9825 | 0.1332 | 91.25978 | 150 | 50 | 4.28648 | 2
248.76875 | 93.98917 | 0.13311 | 91.25844 | 150 | 50 | 4.28638 | 2
248.78893 | 93.99583 | 0.13305 | 91.25667 | 150 | 50 | 4.28627 | 2
248.80912 | 94.0025 | 0.13294 | 91.25511 | 150 | 50 | 4.28616 | 2
248.82932 | 94.00917 | 0.1331 | 91.25378 | 150 | 50 | 4.28606 | 2
248.84951 | 94.01583 | 0.1331 | 91.25222 | 150 | 50 | 4.28595 | 2
248.86969 | 94.0225 | 0.1332 | 91.25044 | 150 | 50 | 4.28584 | 2
248.8899 | 94.02917 | 0.13313 | 91.24911 | 150 | 50 | 4.28574 | 2
248.9101 | 94.03583 | 0.13315 | 91.24733 | 150 | 50 | 4.28563 | 2
248.9303 | 94.0425 | 0.13316 | 91.246 | 150 | 50 | 4.28553 | 2
248.95052 | 94.04917 | 0.13317 | 91.24467 | 150 | 50 | 4.28542 | 2
248.97069 | 94.05583 | 0.13309 | 91.24289 | 150 | 50 | 4.28531 | 2
248.99089 | 94.0625 | 0.1333 | 91.24156 | 150 | 50 | 4.28521 | 2
249.01108 | 94.06917 | 0.13322 | 91.24022 | 150 | 50 | 4.2851 | 2
249.03127 | 94.07583 | 0.13321 | 91.23889 | 150 | 50 | 4.28499 | 2
249.05147 | 94.0825 | 0.13333 | 91.23711 | 150 | 50 | 4.28489 | 2
249.07163 | 94.08917 | 0.1332 | 91.236 | 150 | 50 | 4.28478 | 2
249.0918 | 94.09583 | 0.13317 | 91.23467 | 150 | 50 | 4.28468 | 2
249.11197 | 94.1025 | 0.13316 | 91.23333 | 150 | 50 | 4.28457 | 2
249.13214 | 94.10917 | 0.13323 | 91.23178 | 150 | 50 | 4.28446 | 2
249.15233 | 94.11583 | 0.13323 | 91.23022 | 150 | 50 | 4.28436 | 2
249.17251 | 94.1225 | 0.13327 | 91.22889 | 150 | 50 | 4.28425 | 2
249.19271 | 94.12917 | 0.13329 | 91.22733 | 150 | 50 | 4.28414 | 2
249.21292 | 94.13583 | 0.13321 | 91.22556 | 150 | 50 | 4.28404 | 2
249.23311 | 94.1425 | 0.13323 | 91.224 | 150 | 50 | 4.28393 | 2
249.25332 | 94.14917 | 0.13339 | 91.22244 | 150 | 50 | 4.28383 | 2
249.27352 | 94.15583 | 0.13349 | 91.22089 | 150 | 50 | 4.28372 | 2
249.29371 | 94.1625 | 0.13357 | 91.21956 | 150 | 50 | 4.28361 | 2
249.3139 | 94.16917 | 0.13359 | 91.218 | 150 | 50 | 4.28351 | 2
249.33408 | 94.17583 | 0.1334 | 91.21644 | 150 | 50 | 4.2834 | 2
249.3543 | 94.1825 | 0.13333 | 91.21489 | 150 | 50 | 4.28329 | 2
249.37451 | 94.18917 | 0.13343 | 91.21356 | 150 | 50 | 4.28319 | 2
249.39471 | 94.19583 | 0.13345 | 91.212 | 150 | 50 | 4.28308 | 2
249.41489 | 94.2025 | 0.1335 | 91.21067 | 150 | 50 | 4.28297 | 2
249.43508 | 94.20917 | 0.1335 | 91.20956 | 150 | 50 | 4.28287 | 2
249.45526 | 94.21583 | 0.1336 | 91.208 | 150 | 50 | 4.28276 | 2
249.47543 | 94.2225 | 0.13357 | 91.20667 | 150 | 50 | 4.28266 | 2
249.49561 | 94.22917 | 0.13362 | 91.20533 | 150 | 50 | 4.28255 | 2
249.51582 | 94.23583 | 0.13353 | 91.204 | 150 | 50 | 4.28244 | 2
249.536 | 94.2425 | 0.13352 | 91.20244 | 150 | 50 | 4.28234 | 2
249.55618 | 94.24917 | 0.13369 | 91.20133 | 150 | 50 | 4.28223 | 2
249.57637 | 94.25583 | 0.13354 | 91.19978 | 150 | 50 | 4.28212 | 2
249.59656 | 94.2625 | 0.13357 | 91.19844 | 150 | 50 | 4.28202 | 2
249.61673 | 94.26917 | 0.13353 | 91.19711 | 150 | 50 | 4.28191 | 2
249.63694 | 94.27583 | 0.13366 | 91.19533 | 150 | 50 | 4.28181 | 2
249.65715 | 94.2825 | 0.13363 | 91.194 | 150 | 50 | 4.2817 | 2
249.67732 | 94.28917 | 0.13375 | 91.19244 | 150 | 50 | 4.28159 | 2
249.69751 | 94.29583 | 0.13383 | 91.19089 | 150 | 50 | 4.28149 | 2
249.71768 | 94.3025 | 0.13385 | 91.18933 | 150 | 50 | 4.28138 | 2
249.73787 | 94.30917 | 0.13374 | 91.18778 | 150 | 50 | 4.28127 | 2
249.75807 | 94.31583 | 0.13378 | 91.18578 | 150 | 50 | 4.28117 | 2
249.77828 | 94.3225 | 0.13384 | 91.184 | 150 | 50 | 4.28106 | 2
249.79845 | 94.32917 | 0.1338 | 91.18244 | 150 | 50 | 4.28096 | 2
249.81866 | 94.33583 | 0.13382 | 91.18067 | 150 | 50 | 4.28085 | 2
249.83885 | 94.3425 | 0.13392 | 91.17889 | 150 | 50 | 4.28074 | 2
249.85904 | 94.34917 | 0.13392 | 91.17733 | 150 | 50 | 4.28064 | 2
249.8792 | 94.35583 | 0.13383 | 91.17578 | 150 | 50 | 4.28053 | 2
249.8994 | 94.3625 | 0.13386 | 91.17422 | 150 | 50 | 4.28042 | 2
249.91957 | 94.36917 | 0.13382 | 91.17244 | 150 | 50 | 4.28032 | 2
249.93976 | 94.37583 | 0.13377 | 91.17089 | 150 | 50 | 4.28021 | 2
249.95995 | 94.3825 | 0.13384 | 91.16911 | 150 | 50 | 4.28011 | 2
249.98016 | 94.38917 | 0.13392 | 91.16778 | 150 | 50 | 4.28 | 2
250.00033 | 94.39583 | 0.13394 | 91.166 | 150 | 50 | 4.27989 | 2
250.02053 | 94.4025 | 0.13393 | 91.16467 | 150 | 50 | 4.27979 | 2
250.04071 | 94.40917 | 0.13392 | 91.16311 | 150 | 50 | 4.27968 | 2
250.0609 | 94.41583 | 0.13398 | 91.16156 | 150 | 50 | 4.27957 | 2
250.0811 | 94.4225 | 0.1341 | 91.16022 | 150 | 50 | 4.27947 | 2
250.10129 | 94.42917 | 0.13409 | 91.15889 | 150 | 50 | 4.27936 | 2
250.12145 | 94.43583 | 0.13415 | 91.15733 | 150 | 50 | 4.27925 | 2
250.14159 | 94.4425 | 0.13411 | 91.15578 | 150 | 50 | 4.27915 | 2
250.16176 | 94.44917 | 0.13405 | 91.15467 | 150 | 50 | 4.27904 | 2
250.18194 | 94.45583 | 0.13397 | 91.15333 | 150 | 50 | 4.27894 | 2
250.2021 | 94.4625 | 0.13405 | 91.15178 | 150 | 50 | 4.27883 | 2
250.22227 | 94.46917 | 0.13428 | 91.15067 | 150 | 50 | 4.27872 | 2
250.24242 | 94.47583 | 0.13417 | 91.14933 | 150 | 50 | 4.27862 | 2
250.26259 | 94.4825 | 0.13419 | 91.14778 | 150 | 50 | 4.27851 | 2
250.28276 | 94.48917 | 0.13421 | 91.14644 | 150 | 50 | 4.27841 | 2
250.30295 | 94.49583 | 0.13412 | 91.14489 | 150 | 50 | 4.2783 | 2
250.32312 | 94.5025 | 0.13409 | 91.14356 | 150 | 50 | 4.27819 | 2
250.34329 | 94.50917 | 0.13422 | 91.14244 | 150 | 50 | 4.27809 | 2
250.36346 | 94.51583 | 0.1341 | 91.14089 | 150 | 50 | 4.27798 | 2
250.38362 | 94.5225 | 0.13421 | 91.13956 | 150 | 50 | 4.27787 | 2
250.40378 | 94.52917 | 0.13406 | 91.138 | 150 | 50 | 4.27777 | 2
250.42395 | 94.53583 | 0.13415 | 91.13667 | 150 | 50 | 4.27766 | 2
250.44411 | 94.5425 | 0.13417 | 91.13533 | 150 | 50 | 4.27756 | 2
250.46429 | 94.54917 | 0.13422 | 91.134 | 150 | 50 | 4.27745 | 2
250.48447 | 94.55583 | 0.13429 | 91.13267 | 150 | 50 | 4.27734 | 2
250.50462 | 94.5625 | 0.13428 | 91.13133 | 150 | 50 | 4.27724 | 2
250.52478 | 94.56917 | 0.13442 | 91.13 | 150 | 50 | 4.27713 | 2
250.54494 | 94.57583 | 0.13448 | 91.12867 | 150 | 50 | 4.27702 | 2
250.5651 | 94.5825 | 0.13445 | 91.12733 | 150 | 50 | 4.27692 | 2
250.58526 | 94.58917 | 0.13447 | 91.12622 | 150 | 50 | 4.27681 | 2
250.60544 | 94.59583 | 0.1346 | 91.12489 | 150 | 50 | 4.27671 | 2
250.62558 | 94.6025 | 0.13466 | 91.12356 | 150 | 50 | 4.2766 | 2
250.64574 | 94.60917 | 0.13478 | 91.12244 | 150 | 50 | 4.27649 | 2
250.6659 | 94.61583 | 0.13465 | 91.12133 | 150 | 50 | 4.27639 | 2
250.68606 | 94.6225 | 0.13466 | 91.12 | 150 | 50 | 4.27628 | 2
250.70621 | 94.62917 | 0.13452 | 91.11889 | 150 | 50 | 4.27618 | 2
250.72638 | 94.63583 | 0.13462 | 91.11756 | 150 | 50 | 4.27607 | 2
250.74654 | 94.6425 | 0.13468 | 91.11644 | 150 | 50 | 4.27596 | 2
250.7667 | 94.64917 | 0.13454 | 91.11511 | 150 | 50 | 4.27586 | 2
250.78686 | 94.65583 | 0.13469 | 91.11356 | 150 | 50 | 4.27575 | 2
250.80703 | 94.6625 | 0.1346 | 91.11222 | 150 | 50 | 4.27564 | 2
250.8272 | 94.66917 | 0.1346 | 91.11089 | 150 | 50 | 4.27554 | 2
250.84736 | 94.67583 | 0.13467 | 91.10956 | 150 | 50 | 4.27543 | 2
250.86751 | 94.6825 | 0.13467 | 91.10778 | 150 | 50 | 4.27533 | 2
250.88766 | 94.68917 | 0.13483 | 91.10644 | 150 | 50 | 4.27522 | 2
250.90783 | 94.69583 | 0.13469 | 91.10489 | 150 | 50 | 4.27511 | 2
250.92798 | 94.7025 | 0.13481 | 91.10356 | 150 | 50 | 4.27501 | 2
250.94813 | 94.70917 | 0.13484 | 91.102 | 150 | 50 | 4.2749 | 2
250.9683 | 94.71583 | 0.1348 | 91.10044 | 150 | 50 | 4.2748 | 2
250.98844 | 94.7225 | 0.13487 | 91.09889 | 150 | 50 | 4.27469 | 2
251.00861 | 94.72917 | 0.13485 | 91.09711 | 150 | 50 | 4.27458 | 2
251.02877 | 94.73583 | 0.13489 | 91.09556 | 150 | 50 | 4.27448 | 2
251.04894 | 94.7425 | 0.13497 | 91.094 | 150 | 50 | 4.27437 | 2
251.06909 | 94.74917 | 0.13501 | 91.09267 | 150 | 50 | 4.27426 | 2
251.08923 | 94.75583 | 0.13501 | 91.09089 | 150 | 50 | 4.27416 | 2
251.10937 | 94.7625 | 0.135 | 91.08956 | 150 | 50 | 4.27405 | 2
251.12953 | 94.76917 | 0.13503 | 91.08822 | 150 | 50 | 4.27395 | 2
251.14969 | 94.77583 | 0.13508 | 91.08667 | 150 | 50 | 4.27384 | 2
251.16987 | 94.7825 | 0.13509 | 91.08511 | 150 | 50 | 4.27373 | 2
251.19 | 94.78917 | 0.13498 | 91.08378 | 150 | 50 | 4.27363 | 2
251.21016 | 94.79583 | 0.13506 | 91.08222 | 150 | 50 | 4.27352 | 2
251.2303 | 94.8025 | 0.13514 | 91.08089 | 150 | 50 | 4.27342 | 2
251.25042 | 94.80917 | 0.13515 | 91.07956 | 150 | 50 | 4.27331 | 2
251.27057 | 94.81583 | 0.13512 | 91.078 | 150 | 50 | 4.2732 | 2
251.29071 | 94.8225 | 0.13511 | 91.07644 | 150 | 50 | 4.2731 | 2
251.31084 | 94.82917 | 0.13522 | 91.07511 | 150 | 50 | 4.27299 | 2
251.33096 | 94.83583 | 0.13529 | 91.07378 | 150 | 50 | 4.27289 | 2
251.35111 | 94.8425 | 0.13534 | 91.07244 | 150 | 50 | 4.27278 | 2
251.37125 | 94.84917 | 0.13533 | 91.07089 | 150 | 50 | 4.27267 | 2
251.39137 | 94.85583 | 0.1353 | 91.06956 | 150 | 50 | 4.27257 | 2
251.41151 | 94.8625 | 0.13522 | 91.06822 | 150 | 50 | 4.27246 | 2
251.43164 | 94.86917 | 0.13518 | 91.06689 | 150 | 50 | 4.27236 | 2
251.45179 | 94.87583 | 0.13534 | 91.06556 | 150 | 50 | 4.27225 | 2
251.47193 | 94.8825 | 0.13534 | 91.06422 | 150 | 50 | 4.27214 | 2
251.49209 | 94.88917 | 0.13539 | 91.06311 | 150 | 50 | 4.27204 | 2
251.51222 | 94.89583 | 0.13545 | 91.06178 | 150 | 50 | 4.27193 | 2
251.53237 | 94.9025 | 0.13532 | 91.06044 | 150 | 50 | 4.27183 | 2
251.55251 | 94.90917 | 0.13548 | 91.05956 | 150 | 50 | 4.27172 | 2
251.57266 | 94.91583 | 0.13547 | 91.05822 | 150 | 50 | 4.27161 | 2
251.5928 | 94.9225 | 0.13549 | 91.05689 | 150 | 50 | 4.27151 | 2
251.61295 | 94.92917 | 0.13562 | 91.05578 | 150 | 50 | 4.2714 | 2
251.63312 | 94.93583 | 0.13553 | 91.05444 | 150 | 50 | 4.27129 | 2
251.65329 | 94.9425 | 0.13561 | 91.05333 | 150 | 50 | 4.27119 | 2
251.67342 | 94.94917 | 0.13562 | 91.05222 | 150 | 50 | 4.27108 | 2
251.69355 | 94.95583 | 0.13565 | 91.05067 | 150 | 50 | 4.27098 | 2
251.71372 | 94.9625 | 0.13569 | 91.04933 | 150 | 50 | 4.27087 | 2
251.73386 | 94.96917 | 0.13569 | 91.04822 | 150 | 50 | 4.27076 | 2
251.75402 | 94.97583 | 0.13571 | 91.04667 | 150 | 50 | 4.27066 | 2
251.77416 | 94.9825 | 0.13573 | 91.04511 | 150 | 50 | 4.27055 | 2
251.7943 | 94.98917 | 0.13573 | 91.044 | 150 | 50 | 4.27045 | 2
251.81447 | 94.99583 | 0.13577 | 91.042 | 150 | 50 | 4.27034 | 2
251.83462 | 95.0025 | 0.13577 | 91.04044 | 150 | 50 | 4.27023 | 2
251.85475 | 95.00917 | 0.13585 | 91.03933 | 150 | 50 | 4.27013 | 2
251.87491 | 95.01583 | 0.13586 | 91.038 | 150 | 50 | 4.27002 | 2
251.89508 | 95.0225 | 0.13576 | 91.03644 | 150 | 50 | 4.26992 | 2
251.91525 | 95.02917 | 0.13583 | 91.03511 | 150 | 50 | 4.26981 | 2
251.93539 | 95.03583 | 0.1359 | 91.03378 | 150 | 50 | 4.2697 | 2
251.95554 | 95.0425 | 0.13598 | 91.03222 | 150 | 50 | 4.2696 | 2
251.97571 | 95.04917 | 0.13594 | 91.03089 | 150 | 50 | 4.26949 | 2
251.99586 | 95.05583 | 0.13608 | 91.02956 | 150 | 50 | 4.26938 | 2
252.01598 | 95.0625 | 0.13612 | 91.02822 | 150 | 50 | 4.26928 | 2
252.03614 | 95.06917 | 0.13606 | 91.02689 | 150 | 50 | 4.26917 | 2
252.05631 | 95.07583 | 0.136 | 91.02556 | 150 | 50 | 4.26907 | 2
252.07646 | 95.0825 | 0.13618 | 91.02356 | 150 | 50 | 4.26896 | 2
252.09658 | 95.08917 | 0.13611 | 91.02178 | 150 | 50 | 4.26885 | 2
252.11673 | 95.09583 | 0.13615 | 91.01956 | 150 | 50 | 4.26875 | 2
252.13688 | 95.1025 | 0.1362 | 91.01711 | 150 | 50 | 4.26864 | 2
252.15703 | 95.10917 | 0.13628 | 91.01467 | 150 | 50 | 4.26854 | 2
252.1772 | 95.11583 | 0.13634 | 91.01244 | 150 | 50 | 4.26843 | 2
252.19736 | 95.1225 | 0.13623 | 91.00978 | 150 | 50 | 4.26832 | 2
252.21751 | 95.12917 | 0.13618 | 91.00733 | 150 | 50 | 4.26822 | 2
252.23767 | 95.13583 | 0.13622 | 91.00511 | 150 | 50 | 4.26811 | 2
252.25781 | 95.1425 | 0.13621 | 91.00244 | 150 | 50 | 4.268 | 2
252.27796 | 95.14917 | 0.13621 | 91.00044 | 150 | 50 | 4.2679 | 2
252.29811 | 95.15583 | 0.13626 | 90.99867 | 150 | 50 | 4.26779 | 2
252.3183 | 95.1625 | 0.13636 | 90.99689 | 150 | 50 | 4.26769 | 2
252.33845 | 95.16917 | 0.13639 | 90.99533 | 150 | 50 | 4.26758 | 2
252.35861 | 95.17583 | 0.13656 | 90.994 | 150 | 50 | 4.26747 | 2
252.37876 | 95.1825 | 0.13653 | 90.99267 | 150 | 50 | 4.26737 | 2
252.3989 | 95.18917 | 0.13656 | 90.992 | 150 | 50 | 4.26726 | 2
252.41904 | 95.19583 | 0.13657 | 90.99156 | 150 | 50 | 4.26716 | 2
252.43918 | 95.2025 | 0.13652 | 90.99133 | 150 | 50 | 4.26705 | 2
252.45935 | 95.20917 | 0.13641 | 90.99089 | 150 | 50 | 4.26694 | 2
252.4795 | 95.21583 | 0.13645 | 90.99089 | 150 | 50 | 4.26684 | 2
252.49965 | 95.2225 | 0.13656 | 90.99067 | 150 | 50 | 4.26673 | 2
252.51981 | 95.22917 | 0.13677 | 90.99044 | 150 | 50 | 4.26662 | 2
252.53997 | 95.23583 | 0.13673 | 90.99022 | 150 | 50 | 4.26652 | 2
252.56012 | 95.2425 | 0.13673 | 90.99022 | 150 | 50 | 4.26641 | 2
252.5803 | 95.24917 | 0.1367 | 90.99022 | 150 | 50 | 4.26631 | 2
252.60045 | 95.25583 | 0.13684 | 90.98978 | 150 | 50 | 4.2662 | 2
252.62062 | 95.2625 | 0.13685 | 90.98978 | 150 | 50 | 4.26609 | 2
252.64078 | 95.26917 | 0.13695 | 90.98889 | 150 | 50 | 4.26599 | 2
252.66094 | 95.27583 | 0.13694 | 90.988 | 150 | 50 | 4.26588 | 2
252.68111 | 95.2825 | 0.13696 | 90.98689 | 150 | 50 | 4.26578 | 2
252.70127 | 95.28917 | 0.13698 | 90.98578 | 150 | 50 | 4.26567 | 2
252.72143 | 95.29583 | 0.13701 | 90.98467 | 150 | 50 | 4.26556 | 2
252.74159 | 95.3025 | 0.137 | 90.98311 | 150 | 50 | 4.26546 | 2
252.76175 | 95.30917 | 0.13704 | 90.98156 | 150 | 50 | 4.26535 | 2
252.7819 | 95.31583 | 0.13714 | 90.98 | 150 | 50 | 4.26524 | 2
252.80205 | 95.3225 | 0.13708 | 90.978 | 150 | 50 | 4.26514 | 2
252.82221 | 95.32917 | 0.13713 | 90.97644 | 150 | 50 | 4.26503 | 2
252.84235 | 95.33583 | 0.13713 | 90.97489 | 150 | 50 | 4.26493 | 2
252.86249 | 95.3425 | 0.13704 | 90.97311 | 150 | 50 | 4.26482 | 2
252.88264 | 95.34917 | 0.13704 | 90.97133 | 150 | 50 | 4.26471 | 2
252.9028 | 95.35583 | 0.13717 | 90.96978 | 150 | 50 | 4.26461 | 2
252.92296 | 95.3625 | 0.13721 | 90.96822 | 150 | 50 | 4.2645 | 2
252.94311 | 95.36917 | 0.13731 | 90.96689 | 150 | 50 | 4.2644 | 2
252.9633 | 95.37583 | 0.13725 | 90.966 | 150 | 50 | 4.26429 | 2
252.98345 | 95.3825 | 0.13719 | 90.96511 | 150 | 50 | 4.26418 | 2
253.00359 | 95.38917 | 0.13722 | 90.96467 | 150 | 50 | 4.26408 | 2
253.02374 | 95.39583 | 0.13738 | 90.964 | 150 | 50 | 4.26397 | 2
253.04389 | 95.4025 | 0.13737 | 90.96378 | 150 | 50 | 4.26386 | 2
253.06402 | 95.40917 | 0.13736 | 90.96356 | 150 | 50 | 4.26376 | 2
253.08417 | 95.41583 | 0.13736 | 90.96311 | 150 | 50 | 4.26365 | 2
253.10433 | 95.4225 | 0.13753 | 90.96222 | 150 | 50 | 4.26355 | 2
253.12449 | 95.42917 | 0.13742 | 90.96111 | 150 | 50 | 4.26344 | 2
253.14465 | 95.43583 | 0.13742 | 90.96 | 150 | 50 | 4.26333 | 2
253.16479 | 95.4425 | 0.13747 | 90.95867 | 150 | 50 | 4.26323 | 2
253.18496 | 95.44917 | 0.13743 | 90.95689 | 150 | 50 | 4.26312 | 2
253.20509 | 95.45583 | 0.13759 | 90.95556 | 150 | 50 | 4.26302 | 2
253.22528 | 95.4625 | 0.13753 | 90.954 | 150 | 50 | 4.26291 | 2
253.24543 | 95.46917 | 0.13758 | 90.952 | 150 | 50 | 4.2628 | 2
253.26557 | 95.47583 | 0.13754 | 90.95022 | 150 | 50 | 4.2627 | 2
253.28572 | 95.4825 | 0.13757 | 90.94778 | 150 | 50 | 4.26259 | 2
253.30589 | 95.48917 | 0.1375 | 90.94556 | 150 | 50 | 4.26248 | 2
253.32607 | 95.49583 | 0.13774 | 90.94333 | 150 | 50 | 4.26238 | 2
253.34625 | 95.5025 | 0.13766 | 90.94067 | 150 | 50 | 4.26227 | 2
253.36642 | 95.50917 | 0.13771 | 90.93778 | 150 | 50 | 4.26217 | 2
253.38655 | 95.51583 | 0.13794 | 90.93556 | 150 | 50 | 4.26206 | 2
253.40672 | 95.5225 | 0.13788 | 90.93311 | 150 | 50 | 4.26195 | 2
253.42689 | 95.52917 | 0.13783 | 90.93089 | 150 | 50 | 4.26185 | 2
253.44707 | 95.53583 | 0.13789 | 90.92933 | 150 | 50 | 4.26174 | 2
253.46723 | 95.5425 | 0.13797 | 90.92756 | 150 | 50 | 4.26163 | 2
253.4874 | 95.54917 | 0.13794 | 90.92622 | 150 | 50 | 4.26153 | 2
253.50757 | 95.55583 | 0.13801 | 90.92467 | 150 | 50 | 4.26142 | 2
253.52773 | 95.5625 | 0.13795 | 90.92333 | 150 | 50 | 4.26132 | 2
253.54789 | 95.56917 | 0.13803 | 90.922 | 150 | 50 | 4.26121 | 2
253.56807 | 95.57583 | 0.13811 | 90.92067 | 150 | 50 | 4.2611 | 2
253.58823 | 95.5825 | 0.13823 | 90.91933 | 150 | 50 | 4.261 | 2
253.6084 | 95.58917 | 0.13804 | 90.91822 | 150 | 50 | 4.26089 | 2
253.62855 | 95.59583 | 0.13803 | 90.91711 | 150 | 50 | 4.26079 | 2
253.64871 | 95.6025 | 0.13811 | 90.91578 | 150 | 50 | 4.26068 | 2
253.66887 | 95.60917 | 0.13821 | 90.91444 | 150 | 50 | 4.26057 | 2
253.68903 | 95.61583 | 0.13825 | 90.91356 | 150 | 50 | 4.26047 | 2
253.70922 | 95.6225 | 0.13831 | 90.91222 | 150 | 50 | 4.26036 | 2
253.72941 | 95.62917 | 0.13824 | 90.91111 | 150 | 50 | 4.26025 | 2
253.74956 | 95.63583 | 0.13827 | 90.91022 | 150 | 50 | 4.26015 | 2
253.76972 | 95.6425 | 0.13837 | 90.90911 | 150 | 50 | 4.26004 | 2
253.78986 | 95.64917 | 0.13833 | 90.908 | 150 | 50 | 4.25994 | 2
253.81004 | 95.65583 | 0.13841 | 90.90689 | 150 | 50 | 4.25983 | 2
253.8302 | 95.6625 | 0.13848 | 90.90578 | 150 | 50 | 4.25972 | 2
253.85034 | 95.66917 | 0.13867 | 90.90467 | 150 | 50 | 4.25962 | 2
253.8705 | 95.67583 | 0.13847 | 90.90356 | 150 | 50 | 4.25951 | 2
253.89065 | 95.6825 | 0.13845 | 90.90222 | 150 | 50 | 4.2594 | 2
253.91082 | 95.68917 | 0.13855 | 90.90111 | 150 | 50 | 4.2593 | 2
253.93097 | 95.69583 | 0.13854 | 90.9 | 150 | 50 | 4.25919 | 2
253.95114 | 95.7025 | 0.13861 | 90.89867 | 150 | 50 | 4.25909 | 2
253.97129 | 95.70917 | 0.13879 | 90.89756 | 150 | 50 | 4.25898 | 2
253.99143 | 95.71583 | 0.13887 | 90.89667 | 150 | 50 | 4.25887 | 2
254.01157 | 95.7225 | 0.13875 | 90.89533 | 150 | 50 | 4.25877 | 2
254.03172 | 95.72917 | 0.1388 | 90.89422 | 150 | 50 | 4.25866 | 2
254.0519 | 95.73583 | 0.1388 | 90.89311 | 150 | 50 | 4.25855 | 2
254.07206 | 95.7425 | 0.13877 | 90.89156 | 150 | 50 | 4.25845 | 2
254.0922 | 95.74917 | 0.13879 | 90.89022 | 150 | 50 | 4.25834 | 2
254.11235 | 95.75583 | 0.13878 | 90.88911 | 150 | 50 | 4.25824 | 2
254.13251 | 95.7625 | 0.13878 | 90.88778 | 150 | 50 | 4.25813 | 2
254.15264 | 95.76917 | 0.13896 | 90.88622 | 150 | 50 | 4.25802 | 2
254.17278 | 95.77583 | 0.13895 | 90.88467 | 150 | 50 | 4.25792 | 2
254.19295 | 95.7825 | 0.1389 | 90.88311 | 150 | 50 | 4.25781 | 2
254.21309 | 95.78917 | 0.13905 | 90.88178 | 150 | 50 | 4.25771 | 2
254.23324 | 95.79583 | 0.1391 | 90.88067 | 150 | 50 | 4.2576 | 2
254.25338 | 95.8025 | 0.13911 | 90.87956 | 150 | 50 | 4.25749 | 2
254.27352 | 95.80917 | 0.13921 | 90.87844 | 150 | 50 | 4.25739 | 2
254.29367 | 95.81583 | 0.13919 | 90.87711 | 150 | 50 | 4.25728 | 2
254.31385 | 95.8225 | 0.13916 | 90.87622 | 150 | 50 | 4.25718 | 2
254.33402 | 95.82917 | 0.1391 | 90.87511 | 150 | 50 | 4.25707 | 2
254.35419 | 95.83583 | 0.13912 | 90.874 | 150 | 50 | 4.25696 | 2
254.37436 | 95.8425 | 0.13914 | 90.87289 | 150 | 50 | 4.25686 | 2
254.39449 | 95.84917 | 0.13919 | 90.872 | 150 | 50 | 4.25675 | 2
254.41467 | 95.85583 | 0.13928 | 90.87089 | 150 | 50 | 4.25664 | 2
254.43484 | 95.8625 | 0.1393 | 90.86956 | 150 | 50 | 4.25654 | 2
254.45498 | 95.86917 | 0.13935 | 90.86844 | 150 | 50 | 4.25643 | 2
254.47515 | 95.87583 | 0.1393 | 90.86733 | 150 | 50 | 4.25633 | 2
254.49529 | 95.8825 | 0.1394 | 90.86644 | 150 | 50 | 4.25622 | 2
254.51545 | 95.88917 | 0.13957 | 90.86533 | 150 | 50 | 4.25611 | 2
254.5356 | 95.89583 | 0.13944 | 90.86422 | 150 | 50 | 4.25601 | 2
254.55575 | 95.9025 | 0.13957 | 90.86289 | 150 | 50 | 4.2559 | 2
254.57592 | 95.90917 | 0.13967 | 90.86156 | 150 | 50 | 4.25579 | 2
254.59613 | 95.91583 | 0.1396 | 90.86022 | 150 | 50 | 4.25569 | 2
254.61628 | 95.9225 | 0.13968 | 90.85889 | 150 | 50 | 4.25558 | 2
254.63644 | 95.92917 | 0.13965 | 90.85733 | 150 | 50 | 4.25548 | 2
254.65659 | 95.93583 | 0.13972 | 90.85622 | 150 | 50 | 4.25537 | 2
254.67675 | 95.9425 | 0.13986 | 90.85467 | 150 | 50 | 4.25526 | 2
254.69694 | 95.94917 | 0.13977 | 90.85311 | 150 | 50 | 4.25516 | 2
254.7171 | 95.95583 | 0.13978 | 90.85178 | 150 | 50 | 4.25505 | 2
254.73726 | 95.9625 | 0.13986 | 90.85022 | 150 | 50 | 4.25494 | 2
254.75741 | 95.96917 | 0.13983 | 90.84911 | 150 | 50 | 4.25484 | 2
254.77755 | 95.97583 | 0.1399 | 90.84778 | 150 | 50 | 4.25473 | 2
254.79771 | 95.9825 | 0.13987 | 90.84644 | 150 | 50 | 4.25463 | 2
254.81789 | 95.98917 | 0.14005 | 90.84533 | 150 | 50 | 4.25452 | 2
254.83807 | 95.99583 | 0.14029 | 90.84422 | 150 | 50 | 4.25441 | 2
254.85824 | 96.0025 | 0.14009 | 90.84289 | 150 | 50 | 4.25431 | 2
254.87841 | 96.00917 | 0.14011 | 90.84178 | 150 | 50 | 4.2542 | 2
254.89856 | 96.01583 | 0.14008 | 90.84067 | 150 | 50 | 4.2541 | 2
254.91872 | 96.0225 | 0.14018 | 90.83933 | 150 | 50 | 4.25399 | 2
254.93888 | 96.02917 | 0.14015 | 90.83822 | 150 | 50 | 4.25388 | 2
254.95903 | 96.03583 | 0.14031 | 90.83711 | 150 | 50 | 4.25378 | 2
254.9792 | 96.0425 | 0.14038 | 90.83556 | 150 | 50 | 4.25367 | 2
254.99934 | 96.04917 | 0.14037 | 90.83422 | 150 | 50 | 4.25356 | 2
255.01949 | 96.05583 | 0.14034 | 90.83311 | 150 | 50 | 4.25346 | 2
255.03966 | 96.0625 | 0.14021 | 90.832 | 150 | 50 | 4.25335 | 2
255.05984 | 96.06917 | 0.14039 | 90.83089 | 150 | 50 | 4.25325 | 2
255.08001 | 96.07583 | 0.14038 | 90.83 | 150 | 50 | 4.25314 | 2
255.10019 | 96.0825 | 0.1405 | 90.82889 | 150 | 50 | 4.25303 | 2
255.12034 | 96.08917 | 0.1405 | 90.82778 | 150 | 50 | 4.25293 | 2
255.1405 | 96.09583 | 0.1406 | 90.82644 | 150 | 50 | 4.25282 | 2
255.16064 | 96.1025 | 0.14054 | 90.82489 | 150 | 50 | 4.25271 | 2
255.18081 | 96.10917 | 0.14054 | 90.82378 | 150 | 50 | 4.25261 | 2
255.20101 | 96.11583 | 0.14058 | 90.82267 | 150 | 50 | 4.2525 | 2
255.22117 | 96.1225 | 0.14066 | 90.82111 | 150 | 50 | 4.2524 | 2
255.24135 | 96.12917 | 0.1406 | 90.81956 | 150 | 50 | 4.25229 | 2
255.26149 | 96.13583 | 0.14062 | 90.81822 | 150 | 50 | 4.25218 | 2
255.28165 | 96.1425 | 0.14064 | 90.81644 | 150 | 50 | 4.25208 | 2
255.30183 | 96.14917 | 0.14064 | 90.81533 | 150 | 50 | 4.25197 | 2
255.32203 | 96.15583 | 0.14084 | 90.814 | 150 | 50 | 4.25186 | 2
255.34218 | 96.1625 | 0.14083 | 90.81244 | 150 | 50 | 4.25176 | 2
255.36233 | 96.16917 | 0.14104 | 90.81111 | 150 | 50 | 4.25165 | 2
255.3825 | 96.17583 | 0.14112 | 90.80978 | 150 | 50 | 4.25155 | 2
255.40267 | 96.1825 | 0.14115 | 90.80822 | 150 | 50 | 4.25144 | 2
255.42286 | 96.18917 | 0.14101 | 90.80689 | 150 | 50 | 4.25133 | 2
255.44301 | 96.19583 | 0.14102 | 90.80578 | 150 | 50 | 4.25123 | 2
255.46316 | 96.2025 | 0.14109 | 90.80422 | 150 | 50 | 4.25112 | 2
255.48329 | 96.20917 | 0.14107 | 90.80244 | 150 | 50 | 4.25101 | 2
255.50345 | 96.21583 | 0.14116 | 90.80089 | 150 | 50 | 4.25091 | 2
255.52361 | 96.2225 | 0.14126 | 90.79956 | 150 | 50 | 4.2508 | 2
255.54378 | 96.22917 | 0.14124 | 90.79844 | 150 | 50 | 4.2507 | 2
255.56396 | 96.23583 | 0.14126 | 90.79756 | 150 | 50 | 4.25059 | 2
255.58413 | 96.2425 | 0.14136 | 90.79644 | 150 | 50 | 4.25048 | 2
255.6043 | 96.24917 | 0.14135 | 90.79511 | 150 | 50 | 4.25038 | 2
255.62447 | 96.25583 | 0.14137 | 90.79422 | 150 | 50 | 4.25027 | 2
255.64462 | 96.2625 | 0.14148 | 90.79378 | 150 | 50 | 4.25016 | 2
255.66478 | 96.26917 | 0.14144 | 90.79289 | 150 | 50 | 4.25006 | 2
255.68494 | 96.27583 | 0.14157 | 90.79178 | 150 | 50 | 4.24995 | 2
255.70512 | 96.2825 | 0.14151 | 90.79089 | 150 | 50 | 4.24985 | 2
255.72527 | 96.28917 | 0.14153 | 90.79 | 150 | 50 | 4.24974 | 2
255.74542 | 96.29583 | 0.14173 | 90.78933 | 150 | 50 | 4.24963 | 2
255.76554 | 96.3025 | 0.14165 | 90.78844 | 150 | 50 | 4.24953 | 2
255.78571 | 96.30917 | 0.14168 | 90.78778 | 150 | 50 | 4.24942 | 2
255.80587 | 96.31583 | 0.14175 | 90.78733 | 150 | 50 | 4.24932 | 2
255.82605 | 96.3225 | 0.14182 | 90.78667 | 150 | 50 | 4.24921 | 2
255.8462 | 96.32917 | 0.14179 | 90.78622 | 150 | 50 | 4.2491 | 2
255.86637 | 96.33583 | 0.14186 | 90.78511 | 150 | 50 | 4.249 | 2
255.88653 | 96.3425 | 0.14173 | 90.784 | 150 | 50 | 4.24889 | 2
255.90669 | 96.34917 | 0.14199 | 90.78289 | 150 | 50 | 4.24878 | 2
255.92688 | 96.35583 | 0.14201 | 90.78133 | 150 | 50 | 4.24868 | 2
255.94704 | 96.3625 | 0.14202 | 90.78 | 150 | 50 | 4.24857 | 2
255.9672 | 96.36917 | 0.14204 | 90.77844 | 150 | 50 | 4.24847 | 2
255.98737 | 96.37583 | 0.1421 | 90.77689 | 150 | 50 | 4.24836 | 2
256.00754 | 96.3825 | 0.14214 | 90.77533 | 150 | 50 | 4.24825 | 2
256.02774 | 96.38917 | 0.14209 | 90.77422 | 150 | 50 | 4.24815 | 2
256.0479 | 96.39583 | 0.14219 | 90.77267 | 150 | 50 | 4.24804 | 2
256.06809 | 96.4025 | 0.14218 | 90.77133 | 150 | 50 | 4.24793 | 2
256.08825 | 96.40917 | 0.1422 | 90.77 | 150 | 50 | 4.24783 | 2
256.10843 | 96.41583 | 0.14228 | 90.76822 | 150 | 50 | 4.24772 | 2
256.12861 | 96.4225 | 0.14237 | 90.76689 | 150 | 50 | 4.24761 | 2
256.1488 | 96.42917 | 0.14236 | 90.76556 | 150 | 50 | 4.24751 | 2
256.16896 | 96.43583 | 0.14252 | 90.76444 | 150 | 50 | 4.2474 | 2
256.18913 | 96.4425 | 0.14255 | 90.76333 | 150 | 50 | 4.2473 | 2
256.20931 | 96.44917 | 0.14249 | 90.76222 | 150 | 50 | 4.24719 | 2
256.22945 | 96.45583 | 0.14261 | 90.76089 | 150 | 50 | 4.24708 | 2
256.24964 | 96.4625 | 0.14268 | 90.75978 | 150 | 50 | 4.24698 | 2
256.26981 | 96.46917 | 0.14252 | 90.75867 | 150 | 50 | 4.24687 | 2
256.28999 | 96.47583 | 0.14268 | 90.75733 | 150 | 50 | 4.24676 | 2
256.31017 | 96.4825 | 0.14278 | 90.756 | 150 | 50 | 4.24666 | 2
256.33036 | 96.48917 | 0.1429 | 90.75511 | 150 | 50 | 4.24655 | 2
256.3505 | 96.49583 | 0.14274 | 90.75378 | 150 | 50 | 4.24645 | 2
256.37068 | 96.5025 | 0.14287 | 90.75267 | 150 | 50 | 4.24634 | 2
256.39085 | 96.50917 | 0.14291 | 90.75156 | 150 | 50 | 4.24623 | 2
256.411 | 96.51583 | 0.14286 | 90.75022 | 150 | 50 | 4.24613 | 2
256.43116 | 96.5225 | 0.14287 | 90.74911 | 150 | 50 | 4.24602 | 2
256.45131 | 96.52917 | 0.14295 | 90.74778 | 150 | 50 | 4.24591 | 2
256.47147 | 96.53583 | 0.143 | 90.74667 | 150 | 50 | 4.24581 | 2
256.49166 | 96.5425 | 0.14291 | 90.74556 | 150 | 50 | 4.2457 | 2
256.51182 | 96.54917 | 0.14317 | 90.74422 | 150 | 50 | 4.2456 | 2
256.53199 | 96.55583 | 0.14309 | 90.74311 | 150 | 50 | 4.24549 | 2
256.55215 | 96.5625 | 0.14321 | 90.74178 | 150 | 50 | 4.24538 | 2
256.57232 | 96.56917 | 0.14324 | 90.74067 | 150 | 50 | 4.24528 | 2
256.59246 | 96.57583 | 0.14326 | 90.73956 | 150 | 50 | 4.24517 | 2
256.61261 | 96.5825 | 0.14335 | 90.73822 | 150 | 50 | 4.24506 | 2
256.63277 | 96.58917 | 0.14338 | 90.73689 | 150 | 50 | 4.24496 | 2
256.65295 | 96.59583 | 0.14337 | 90.73556 | 150 | 50 | 4.24485 | 2
256.67312 | 96.6025 | 0.14339 | 90.73422 | 150 | 50 | 4.24475 | 2
256.69329 | 96.60917 | 0.14339 | 90.73333 | 150 | 50 | 4.24464 | 2
256.71345 | 96.61583 | 0.14338 | 90.73222 | 150 | 50 | 4.24453 | 2
256.73359 | 96.6225 | 0.1435 | 90.73089 | 150 | 50 | 4.24443 | 2
256.75375 | 96.62917 | 0.14353 | 90.72978 | 150 | 50 | 4.24432 | 2
256.77393 | 96.63583 | 0.14354 | 90.72844 | 150 | 50 | 4.24421 | 2
256.79411 | 96.6425 | 0.14368 | 90.72733 | 150 | 50 | 4.24411 | 2
256.81428 | 96.64917 | 0.14364 | 90.72622 | 150 | 50 | 4.244 | 2
256.83444 | 96.65583 | 0.14364 | 90.72467 | 150 | 50 | 4.2439 | 2
256.85457 | 96.6625 | 0.14368 | 90.72356 | 150 | 50 | 4.24379 | 2
256.87471 | 96.66917 | 0.14373 | 90.72244 | 150 | 50 | 4.24368 | 2
256.89486 | 96.67583 | 0.14375 | 90.72133 | 150 | 50 | 4.24358 | 2
256.91504 | 96.6825 | 0.14375 | 90.72022 | 150 | 50 | 4.24347 | 2
256.93521 | 96.68917 | 0.14392 | 90.71911 | 150 | 50 | 4.24336 | 2
256.9554 | 96.69583 | 0.14398 | 90.71778 | 150 | 50 | 4.24326 | 2
256.97555 | 96.7025 | 0.14399 | 90.71644 | 150 | 50 | 4.24315 | 2
256.99573 | 96.70917 | 0.14404 | 90.71511 | 150 | 50 | 4.24305 | 2
257.01588 | 96.71583 | 0.14407 | 90.71378 | 150 | 50 | 4.24294 | 2
257.03603 | 96.7225 | 0.14419 | 90.71267 | 150 | 50 | 4.24283 | 2
257.05621 | 96.72917 | 0.14424 | 90.71133 | 150 | 50 | 4.24273 | 2
257.07636 | 96.73583 | 0.14431 | 90.70978 | 150 | 50 | 4.24262 | 2
257.09652 | 96.7425 | 0.14425 | 90.70844 | 150 | 50 | 4.24252 | 2
257.11669 | 96.74917 | 0.1443 | 90.70733 | 150 | 50 | 4.24241 | 2
257.13685 | 96.75583 | 0.14419 | 90.706 | 150 | 50 | 4.2423 | 2
257.15702 | 96.7625 | 0.14429 | 90.70489 | 150 | 50 | 4.2422 | 2
257.17716 | 96.76917 | 0.14438 | 90.70356 | 150 | 50 | 4.24209 | 2
257.19735 | 96.77583 | 0.14436 | 90.702 | 150 | 50 | 4.24198 | 2
257.21749 | 96.7825 | 0.14449 | 90.70067 | 150 | 50 | 4.24188 | 2
257.23765 | 96.78917 | 0.14456 | 90.69933 | 150 | 50 | 4.24177 | 2
257.25781 | 96.79583 | 0.14453 | 90.698 | 150 | 50 | 4.24167 | 2
257.27798 | 96.8025 | 0.14455 | 90.69689 | 150 | 50 | 4.24156 | 2
257.29816 | 96.80917 | 0.14457 | 90.69578 | 150 | 50 | 4.24145 | 2
257.31833 | 96.81583 | 0.14467 | 90.69444 | 150 | 50 | 4.24135 | 2
257.3385 | 96.8225 | 0.14472 | 90.69311 | 150 | 50 | 4.24124 | 2
257.35864 | 96.82917 | 0.14479 | 90.692 | 150 | 50 | 4.24113 | 2
257.37881 | 96.83583 | 0.14496 | 90.69067 | 150 | 50 | 4.24103 | 2
257.39898 | 96.8425 | 0.14494 | 90.68956 | 150 | 50 | 4.24092 | 2
257.41915 | 96.84917 | 0.14493 | 90.68844 | 150 | 50 | 4.24082 | 2
257.43933 | 96.85583 | 0.14482 | 90.68733 | 150 | 50 | 4.24071 | 2
257.45949 | 96.8625 | 0.14497 | 90.68622 | 150 | 50 | 4.2406 | 2
257.47969 | 96.86917 | 0.14499 | 90.68511 | 150 | 50 | 4.2405 | 2
257.49988 | 96.87583 | 0.14503 | 90.684 | 150 | 50 | 4.24039 | 2
257.52007 | 96.8825 | 0.14495 | 90.68267 | 150 | 50 | 4.24028 | 2
257.54025 | 96.88917 | 0.14508 | 90.68178 | 150 | 50 | 4.24018 | 2
257.5604 | 96.89583 | 0.14513 | 90.68044 | 150 | 50 | 4.24007 | 2
257.58056 | 96.9025 | 0.14523 | 90.67933 | 150 | 50 | 4.23996 | 2
257.60072 | 96.90917 | 0.14516 | 90.67822 | 150 | 50 | 4.23986 | 2
257.62091 | 96.91583 | 0.1453 | 90.67689 | 150 | 50 | 4.23975 | 2
257.64105 | 96.9225 | 0.14548 | 90.67578 | 150 | 50 | 4.23965 | 2
257.66122 | 96.92917 | 0.14553 | 90.67467 | 150 | 50 | 4.23954 | 2
257.68139 | 96.93583 | 0.14565 | 90.67333 | 150 | 50 | 4.23943 | 2
257.70158 | 96.9425 | 0.14559 | 90.672 | 150 | 50 | 4.23933 | 2
257.72174 | 96.94917 | 0.14555 | 90.67089 | 150 | 50 | 4.23922 | 2
257.74188 | 96.95583 | 0.14572 | 90.66933 | 150 | 50 | 4.23911 | 2
257.76207 | 96.9625 | 0.1457 | 90.66822 | 150 | 50 | 4.23901 | 2
257.78225 | 96.96917 | 0.14564 | 90.66689 | 150 | 50 | 4.2389 | 2
257.80241 | 96.97583 | 0.14561 | 90.66533 | 150 | 50 | 4.2388 | 2
257.8226 | 96.9825 | 0.14555 | 90.664 | 150 | 50 | 4.23869 | 2
257.84278 | 96.98917 | 0.14577 | 90.66267 | 150 | 50 | 4.23858 | 2
257.86294 | 96.99583 | 0.14591 | 90.66111 | 150 | 50 | 4.23848 | 2
257.88311 | 97.0025 | 0.14596 | 90.65956 | 150 | 50 | 4.23837 | 2
257.90329 | 97.00917 | 0.14595 | 90.658 | 150 | 50 | 4.23826 | 2
257.92345 | 97.01583 | 0.146 | 90.65644 | 150 | 50 | 4.23816 | 2
257.94364 | 97.0225 | 0.14613 | 90.65511 | 150 | 50 | 4.23805 | 2
257.96378 | 97.02917 | 0.14612 | 90.654 | 150 | 50 | 4.23795 | 2
257.98396 | 97.03583 | 0.14622 | 90.65289 | 150 | 50 | 4.23784 | 2
258.00415 | 97.0425 | 0.14622 | 90.65178 | 150 | 50 | 4.23773 | 2
258.02432 | 97.04917 | 0.14618 | 90.65089 | 150 | 50 | 4.23763 | 2
258.04451 | 97.05583 | 0.14624 | 90.65 | 150 | 50 | 4.23752 | 2
258.06469 | 97.0625 | 0.14617 | 90.64933 | 150 | 50 | 4.23741 | 2
258.08489 | 97.06917 | 0.14617 | 90.64867 | 150 | 50 | 4.23731 | 2
258.10508 | 97.07583 | 0.1463 | 90.648 | 150 | 50 | 4.2372 | 2
258.12526 | 97.0825 | 0.14634 | 90.64711 | 150 | 50 | 4.23709 | 2
258.14545 | 97.08917 | 0.14621 | 90.646 | 150 | 50 | 4.23699 | 2
258.16564 | 97.09583 | 0.14644 | 90.64578 | 150 | 50 | 4.23688 | 2
258.18582 | 97.1025 | 0.14656 | 90.64444 | 150 | 50 | 4.23678 | 2
258.20599 | 97.10917 | 0.14642 | 90.64378 | 150 | 50 | 4.23667 | 2
258.22621 | 97.11583 | 0.14652 | 90.64289 | 150 | 50 | 4.23656 | 2
258.2464 | 97.1225 | 0.14668 | 90.64222 | 150 | 50 | 4.23646 | 2
258.26659 | 97.12917 | 0.14652 | 90.64111 | 150 | 50 | 4.23635 | 2
258.28676 | 97.13583 | 0.14667 | 90.64 | 150 | 50 | 4.23624 | 2
258.30694 | 97.1425 | 0.14671 | 90.63867 | 150 | 50 | 4.23614 | 2
258.32711 | 97.14917 | 0.14674 | 90.63756 | 150 | 50 | 4.23603 | 2
258.3473 | 97.15583 | 0.1468 | 90.636 | 150 | 50 | 4.23592 | 2
258.36745 | 97.1625 | 0.14691 | 90.63422 | 150 | 50 | 4.23582 | 2
258.38764 | 97.16917 | 0.14699 | 90.63289 | 150 | 50 | 4.23571 | 2
258.40781 | 97.17583 | 0.14708 | 90.63133 | 150 | 50 | 4.23561 | 2
258.42796 | 97.1825 | 0.1471 | 90.62956 | 150 | 50 | 4.2355 | 2
258.44815 | 97.18917 | 0.14702 | 90.62822 | 150 | 50 | 4.23539 | 2
258.46834 | 97.19583 | 0.14706 | 90.62667 | 150 | 50 | 4.23529 | 2
258.48851 | 97.2025 | 0.14724 | 90.62511 | 150 | 50 | 4.23518 | 2
258.50872 | 97.20917 | 0.1473 | 90.62378 | 150 | 50 | 4.23507 | 2
258.52892 | 97.21583 | 0.14737 | 90.62222 | 150 | 50 | 4.23497 | 2
258.54911 | 97.2225 | 0.14733 | 90.62089 | 150 | 50 | 4.23486 | 2
258.56931 | 97.22917 | 0.14749 | 90.62 | 150 | 50 | 4.23475 | 2
258.5895 | 97.23583 | 0.14748 | 90.61889 | 150 | 50 | 4.23465 | 2
258.60969 | 97.2425 | 0.14748 | 90.61756 | 150 | 50 | 4.23454 | 2
258.62988 | 97.24917 | 0.14757 | 90.61644 | 150 | 50 | 4.23444 | 2
258.65007 | 97.25583 | 0.14752 | 90.61533 | 150 | 50 | 4.23433 | 2
258.67023 | 97.2625 | 0.14748 | 90.61422 | 150 | 50 | 4.23422 | 2
258.69039 | 97.26917 | 0.14756 | 90.61311 | 150 | 50 | 4.23412 | 2
258.71059 | 97.27583 | 0.1475 | 90.61178 | 150 | 50 | 4.23401 | 2
258.73077 | 97.2825 | 0.14768 | 90.61067 | 150 | 50 | 4.2339 | 2
258.75098 | 97.28917 | 0.14772 | 90.60978 | 150 | 50 | 4.2338 | 2
258.77116 | 97.29583 | 0.14764 | 90.60844 | 150 | 50 | 4.23369 | 2
258.79136 | 97.3025 | 0.1476 | 90.60733 | 150 | 50 | 4.23358 | 2
258.81152 | 97.30917 | 0.14762 | 90.60622 | 150 | 50 | 4.23348 | 2
258.83171 | 97.31583 | 0.14776 | 90.60489 | 150 | 50 | 4.23337 | 2
258.85188 | 97.3225 | 0.14783 | 90.60378 | 150 | 50 | 4.23327 | 2
258.87208 | 97.32917 | 0.14795 | 90.60267 | 150 | 50 | 4.23316 | 2
258.8923 | 97.33583 | 0.14797 | 90.60133 | 150 | 50 | 4.23305 | 2
258.91247 | 97.3425 | 0.14799 | 90.60022 | 150 | 50 | 4.23295 | 2
258.93267 | 97.34917 | 0.14807 | 90.59911 | 150 | 50 | 4.23284 | 2
258.95284 | 97.35583 | 0.14822 | 90.59756 | 150 | 50 | 4.23273 | 2
258.97302 | 97.3625 | 0.1484 | 90.59644 | 150 | 50 | 4.23263 | 2
258.99318 | 97.36917 | 0.14828 | 90.59533 | 150 | 50 | 4.23252 | 2
259.01338 | 97.37583 | 0.14831 | 90.59378 | 150 | 50 | 4.23241 | 2
259.03356 | 97.3825 | 0.14833 | 90.59267 | 150 | 50 | 4.23231 | 2
259.05376 | 97.38917 | 0.14837 | 90.59156 | 150 | 50 | 4.2322 | 2
259.07395 | 97.39583 | 0.14853 | 90.59022 | 150 | 50 | 4.2321 | 2
259.09414 | 97.4025 | 0.14839 | 90.58867 | 150 | 50 | 4.23199 | 2
259.11434 | 97.40917 | 0.14846 | 90.58756 | 150 | 50 | 4.23188 | 2
259.13451 | 97.41583 | 0.1484 | 90.58622 | 150 | 50 | 4.23178 | 2
259.1547 | 97.4225 | 0.1484 | 90.58511 | 150 | 50 | 4.23167 | 2
259.17491 | 97.42917 | 0.14855 | 90.58378 | 150 | 50 | 4.23156 | 2
259.1951 | 97.43583 | 0.14863 | 90.58222 | 150 | 50 | 4.23146 | 2
259.21531 | 97.4425 | 0.14864 | 90.58111 | 150 | 50 | 4.23135 | 2
259.2355 | 97.44917 | 0.14874 | 90.58 | 150 | 50 | 4.23124 | 2
259.2557 | 97.45583 | 0.14868 | 90.57844 | 150 | 50 | 4.23114 | 2
259.2759 | 97.4625 | 0.14874 | 90.57711 | 150 | 50 | 4.23103 | 2
259.29609 | 97.46917 | 0.14883 | 90.576 | 150 | 50 | 4.23093 | 2
259.31627 | 97.47583 | 0.14896 | 90.57422 | 150 | 50 | 4.23082 | 2
259.33645 | 97.4825 | 0.14904 | 90.57333 | 150 | 50 | 4.23071 | 2
259.35661 | 97.48917 | 0.149 | 90.57222 | 150 | 50 | 4.23061 | 2
259.37679 | 97.49583 | 0.14915 | 90.57067 | 150 | 50 | 4.2305 | 2
259.39698 | 97.5025 | 0.14902 | 90.56911 | 150 | 50 | 4.23039 | 2
259.41718 | 97.50917 | 0.14924 | 90.568 | 150 | 50 | 4.23029 | 2
259.43735 | 97.51583 | 0.14921 | 90.56689 | 150 | 50 | 4.23018 | 2
259.45753 | 97.5225 | 0.14927 | 90.56556 | 150 | 50 | 4.23007 | 2
259.4777 | 97.52917 | 0.14933 | 90.56467 | 150 | 50 | 4.22997 | 2
259.49789 | 97.53583 | 0.14939 | 90.56356 | 150 | 50 | 4.22986 | 2
259.51807 | 97.5425 | 0.14961 | 90.56222 | 150 | 50 | 4.22975 | 2
259.53826 | 97.54917 | 0.14948 | 90.56089 | 150 | 50 | 4.22965 | 2
259.55847 | 97.55583 | 0.14952 | 90.56 | 150 | 50 | 4.22954 | 2
259.57863 | 97.5625 | 0.14975 | 90.55867 | 150 | 50 | 4.22944 | 2
259.59883 | 97.56917 | 0.14978 | 90.55756 | 150 | 50 | 4.22933 | 2
259.61902 | 97.57583 | 0.14979 | 90.55644 | 150 | 50 | 4.22922 | 2
259.63921 | 97.5825 | 0.14976 | 90.55533 | 150 | 50 | 4.22912 | 2
259.65941 | 97.58917 | 0.14979 | 90.55422 | 150 | 50 | 4.22901 | 2
259.6796 | 97.59583 | 0.14978 | 90.55311 | 150 | 50 | 4.2289 | 2
259.69981 | 97.6025 | 0.14996 | 90.552 | 150 | 50 | 4.2288 | 2
259.71998 | 97.60917 | 0.1499 | 90.55089 | 150 | 50 | 4.22869 | 2
259.74018 | 97.61583 | 0.14997 | 90.54978 | 150 | 50 | 4.22858 | 2
259.76037 | 97.6225 | 0.15004 | 90.54844 | 150 | 50 | 4.22848 | 2
259.78055 | 97.62917 | 0.15014 | 90.54667 | 150 | 50 | 4.22837 | 2
259.80073 | 97.63583 | 0.15022 | 90.54511 | 150 | 50 | 4.22827 | 2
259.82091 | 97.6425 | 0.15021 | 90.54333 | 150 | 50 | 4.22816 | 2
259.84111 | 97.64917 | 0.15018 | 90.54178 | 150 | 50 | 4.22805 | 2
259.86128 | 97.65583 | 0.15025 | 90.54067 | 150 | 50 | 4.22795 | 2
259.88149 | 97.6625 | 0.15027 | 90.53956 | 150 | 50 | 4.22784 | 2
259.90166 | 97.66917 | 0.15022 | 90.53844 | 150 | 50 | 4.22773 | 2
259.92187 | 97.67583 | 0.1504 | 90.53756 | 150 | 50 | 4.22763 | 2
259.94206 | 97.6825 | 0.15049 | 90.53644 | 150 | 50 | 4.22752 | 2
259.96225 | 97.68917 | 0.15048 | 90.53556 | 150 | 50 | 4.22741 | 2
259.98243 | 97.69583 | 0.15056 | 90.53467 | 150 | 50 | 4.22731 | 2
260.00264 | 97.7025 | 0.1506 | 90.53356 | 150 | 50 | 4.2272 | 2
260.02283 | 97.70917 | 0.1507 | 90.53244 | 150 | 50 | 4.2271 | 2
260.04301 | 97.71583 | 0.1507 | 90.53133 | 150 | 50 | 4.22699 | 2
260.0632 | 97.7225 | 0.15083 | 90.53 | 150 | 50 | 4.22688 | 2
260.08336 | 97.72917 | 0.15088 | 90.52911 | 150 | 50 | 4.22678 | 2
260.10354 | 97.73583 | 0.15087 | 90.52867 | 150 | 50 | 4.22667 | 2
260.1237 | 97.7425 | 0.15096 | 90.52778 | 150 | 50 | 4.22656 | 2
260.14386 | 97.74917 | 0.15089 | 90.52689 | 150 | 50 | 4.22646 | 2
260.16404 | 97.75583 | 0.15106 | 90.526 | 150 | 50 | 4.22635 | 2
260.1842 | 97.7625 | 0.15089 | 90.52489 | 150 | 50 | 4.22624 | 2
260.20438 | 97.76917 | 0.15097 | 90.52378 | 150 | 50 | 4.22614 | 2
260.22454 | 97.77583 | 0.1511 | 90.52244 | 150 | 50 | 4.22603 | 2
260.24473 | 97.7825 | 0.15098 | 90.52089 | 150 | 50 | 4.22593 | 2
260.2649 | 97.78917 | 0.15109 | 90.51933 | 150 | 50 | 4.22582 | 2
260.28503 | 97.79583 | 0.15126 | 90.51778 | 150 | 50 | 4.22571 | 2
260.30523 | 97.8025 | 0.15112 | 90.51622 | 150 | 50 | 4.22561 | 2
260.32541 | 97.80917 | 0.15128 | 90.51489 | 150 | 50 | 4.2255 | 2
260.34559 | 97.81583 | 0.15141 | 90.51356 | 150 | 50 | 4.22539 | 2
260.36579 | 97.8225 | 0.15142 | 90.51244 | 150 | 50 | 4.22529 | 2
260.38599 | 97.82917 | 0.15166 | 90.51133 | 150 | 50 | 4.22518 | 2
260.40619 | 97.83583 | 0.15176 | 90.51 | 150 | 50 | 4.22507 | 2
260.4264 | 97.8425 | 0.1517 | 90.50889 | 150 | 50 | 4.22497 | 2
260.44657 | 97.84917 | 0.15167 | 90.50822 | 150 | 50 | 4.22486 | 2
260.46677 | 97.85583 | 0.15169 | 90.50689 | 150 | 50 | 4.22476 | 2
260.48696 | 97.8625 | 0.15176 | 90.506 | 150 | 50 | 4.22465 | 2
260.50716 | 97.86917 | 0.15186 | 90.50533 | 150 | 50 | 4.22454 | 2
260.52736 | 97.87583 | 0.15185 | 90.50422 | 150 | 50 | 4.22444 | 2
260.54752 | 97.8825 | 0.15187 | 90.50356 | 150 | 50 | 4.22433 | 2
260.56766 | 97.88917 | 0.15189 | 90.50289 | 150 | 50 | 4.22422 | 2
260.58783 | 97.89583 | 0.15201 | 90.50244 | 150 | 50 | 4.22412 | 2
260.608 | 97.9025 | 0.15212 | 90.50156 | 150 | 50 | 4.22401 | 2
260.62819 | 97.90917 | 0.15224 | 90.50089 | 150 | 50 | 4.22391 | 2
260.64836 | 97.91583 | 0.15224 | 90.50022 | 150 | 50 | 4.2238 | 2
260.66857 | 97.9225 | 0.15228 | 90.49933 | 150 | 50 | 4.22369 | 2
260.68874 | 97.92917 | 0.15239 | 90.49844 | 150 | 50 | 4.22359 | 2
260.70891 | 97.93583 | 0.15243 | 90.49756 | 150 | 50 | 4.22348 | 2
260.72906 | 97.9425 | 0.15239 | 90.49622 | 150 | 50 | 4.22337 | 2
260.74921 | 97.94917 | 0.15247 | 90.49533 | 150 | 50 | 4.22327 | 2
260.76939 | 97.95583 | 0.15247 | 90.49422 | 150 | 50 | 4.22316 | 2
260.78955 | 97.9625 | 0.15261 | 90.49289 | 150 | 50 | 4.22305 | 2
260.80975 | 97.96917 | 0.15271 | 90.49156 | 150 | 50 | 4.22295 | 2
260.82988 | 97.97583 | 0.15271 | 90.49044 | 150 | 50 | 4.22284 | 2
260.85004 | 97.9825 | 0.15263 | 90.48911 | 150 | 50 | 4.22274 | 2
260.87019 | 97.98917 | 0.15264 | 90.488 | 150 | 50 | 4.22263 | 2
260.89037 | 97.99583 | 0.15282 | 90.48667 | 150 | 50 | 4.22252 | 2
260.91052 | 98.0025 | 0.15289 | 90.48511 | 150 | 50 | 4.22242 | 2
260.93066 | 98.00917 | 0.15297 | 90.48378 | 150 | 50 | 4.22231 | 2
260.95085 | 98.01583 | 0.15301 | 90.48267 | 150 | 50 | 4.2222 | 2
260.97102 | 98.0225 | 0.15298 | 90.48133 | 150 | 50 | 4.2221 | 2
260.9912 | 98.02917 | 0.15303 | 90.48022 | 150 | 50 | 4.22199 | 2
261.01138 | 98.03583 | 0.15307 | 90.47911 | 150 | 50 | 4.22189 | 2
261.03156 | 98.0425 | 0.15309 | 90.47778 | 150 | 50 | 4.22178 | 2
261.05169 | 98.04917 | 0.15304 | 90.47667 | 150 | 50 | 4.22167 | 2
261.07184 | 98.05583 | 0.15321 | 90.47511 | 150 | 50 | 4.22157 | 2
261.09197 | 98.0625 | 0.15329 | 90.47378 | 150 | 50 | 4.22146 | 2
261.11214 | 98.06917 | 0.15325 | 90.47267 | 150 | 50 | 4.22135 | 2
261.13231 | 98.07583 | 0.15339 | 90.47178 | 150 | 50 | 4.22125 | 2
261.15247 | 98.0825 | 0.15343 | 90.47044 | 150 | 50 | 4.22114 | 2
261.17261 | 98.08917 | 0.15348 | 90.46956 | 150 | 50 | 4.22104 | 2
261.19277 | 98.09583 | 0.15344 | 90.46844 | 150 | 50 | 4.22093 | 2
261.2129 | 98.1025 | 0.15351 | 90.46733 | 150 | 50 | 4.22082 | 2
261.23305 | 98.10917 | 0.15361 | 90.46622 | 150 | 50 | 4.22072 | 2
261.25321 | 98.11583 | 0.15366 | 90.46533 | 150 | 50 | 4.22061 | 2
261.27334 | 98.1225 | 0.1536 | 90.464 | 150 | 50 | 4.2205 | 2
261.2935 | 98.12917 | 0.15365 | 90.46289 | 150 | 50 | 4.2204 | 2
261.3136 | 98.13583 | 0.1538 | 90.46156 | 150 | 50 | 4.22029 | 2
261.33376 | 98.1425 | 0.1538 | 90.46 | 150 | 50 | 4.22019 | 2
261.35391 | 98.14917 | 0.15377 | 90.45889 | 150 | 50 | 4.22008 | 2
261.37406 | 98.15583 | 0.15389 | 90.458 | 150 | 50 | 4.21997 | 2
261.39421 | 98.1625 | 0.15402 | 90.45711 | 150 | 50 | 4.21987 | 2
261.41435 | 98.16917 | 0.15412 | 90.45644 | 150 | 50 | 4.21976 | 2
261.43449 | 98.17583 | 0.15413 | 90.456 | 150 | 50 | 4.21966 | 2
261.45463 | 98.1825 | 0.15424 | 90.45556 | 150 | 50 | 4.21955 | 2
261.47477 | 98.18917 | 0.15439 | 90.45511 | 150 | 50 | 4.21944 | 2
261.49492 | 98.19583 | 0.15444 | 90.45444 | 150 | 50 | 4.21934 | 2
261.51504 | 98.2025 | 0.15445 | 90.454 | 150 | 50 | 4.21923 | 2
261.53518 | 98.20917 | 0.15437 | 90.45378 | 150 | 50 | 4.21912 | 2
261.5553 | 98.21583 | 0.15454 | 90.45289 | 150 | 50 | 4.21902 | 2
261.57544 | 98.2225 | 0.15468 | 90.45244 | 150 | 50 | 4.21891 | 2
261.59555 | 98.22917 | 0.15475 | 90.452 | 150 | 50 | 4.21881 | 2
261.6157 | 98.23583 | 0.15469 | 90.45133 | 150 | 50 | 4.2187 | 2
261.63583 | 98.2425 | 0.15481 | 90.45089 | 150 | 50 | 4.21859 | 2
261.65598 | 98.24917 | 0.15483 | 90.45044 | 150 | 50 | 4.21849 | 2
261.67614 | 98.25583 | 0.15485 | 90.44933 | 150 | 50 | 4.21838 | 2
261.69627 | 98.2625 | 0.15485 | 90.44844 | 150 | 50 | 4.21828 | 2
261.71643 | 98.26917 | 0.15497 | 90.44756 | 150 | 50 | 4.21817 | 2
261.73653 | 98.27583 | 0.15507 | 90.44622 | 150 | 50 | 4.21806 | 2
261.75668 | 98.2825 | 0.15509 | 90.44444 | 150 | 50 | 4.21796 | 2
261.77682 | 98.28917 | 0.15519 | 90.44311 | 150 | 50 | 4.21785 | 2
261.79699 | 98.29583 | 0.15518 | 90.44111 | 150 | 50 | 4.21775 | 2
261.81717 | 98.3025 | 0.15523 | 90.43933 | 150 | 50 | 4.21764 | 2
261.83728 | 98.30917 | 0.15522 | 90.43756 | 150 | 50 | 4.21753 | 2
261.85744 | 98.31583 | 0.15525 | 90.43578 | 150 | 50 | 4.21743 | 2
261.87758 | 98.3225 | 0.15524 | 90.43422 | 150 | 50 | 4.21732 | 2
261.89772 | 98.32917 | 0.15529 | 90.43267 | 150 | 50 | 4.21721 | 2
261.91785 | 98.33583 | 0.15523 | 90.43111 | 150 | 50 | 4.21711 | 2
261.93799 | 98.3425 | 0.15543 | 90.43 | 150 | 50 | 4.217 | 2
261.95809 | 98.34917 | 0.15563 | 90.42889 | 150 | 50 | 4.2169 | 2
261.97822 | 98.35583 | 0.1557 | 90.42756 | 150 | 50 | 4.21679 | 2
261.99835 | 98.3625 | 0.15575 | 90.42622 | 150 | 50 | 4.21668 | 2
262.01847 | 98.36917 | 0.15574 | 90.42533 | 150 | 50 | 4.21658 | 2
262.03861 | 98.37583 | 0.15579 | 90.424 | 150 | 50 | 4.21647 | 2
262.05874 | 98.3825 | 0.15598 | 90.42311 | 150 | 50 | 4.21637 | 2
262.07889 | 98.38917 | 0.15588 | 90.42222 | 150 | 50 | 4.21626 | 2
262.09902 | 98.39583 | 0.15596 | 90.42111 | 150 | 50 | 4.21615 | 2
262.11916 | 98.4025 | 0.15601 | 90.41978 | 150 | 50 | 4.21605 | 2
262.1393 | 98.40917 | 0.15606 | 90.41889 | 150 | 50 | 4.21594 | 2
262.15944 | 98.41583 | 0.15617 | 90.418 | 150 | 50 | 4.21584 | 2
262.17956 | 98.4225 | 0.15614 | 90.41689 | 150 | 50 | 4.21573 | 2
262.19969 | 98.42917 | 0.15619 | 90.41578 | 150 | 50 | 4.21562 | 2
262.21981 | 98.43583 | 0.1561 | 90.41467 | 150 | 50 | 4.21552 | 2
262.2399 | 98.4425 | 0.15615 | 90.41356 | 150 | 50 | 4.21541 | 2
262.26004 | 98.44917 | 0.15635 | 90.41267 | 150 | 50 | 4.2153 | 2
262.28017 | 98.45583 | 0.15646 | 90.41156 | 150 | 50 | 4.2152 | 2
262.3003 | 98.4625 | 0.15659 | 90.41067 | 150 | 50 | 4.21509 | 2
262.32046 | 98.46917 | 0.15641 | 90.40956 | 150 | 50 | 4.21499 | 2
262.34057 | 98.47583 | 0.15663 | 90.40822 | 150 | 50 | 4.21488 | 2
262.36071 | 98.4825 | 0.15659 | 90.40711 | 150 | 50 | 4.21477 | 2
262.38083 | 98.48917 | 0.15664 | 90.40622 | 150 | 50 | 4.21467 | 2
262.40096 | 98.49583 | 0.15673 | 90.40489 | 150 | 50 | 4.21456 | 2
262.42109 | 98.5025 | 0.15689 | 90.404 | 150 | 50 | 4.21446 | 2
262.44123 | 98.50917 | 0.1568 | 90.40311 | 150 | 50 | 4.21435 | 2
262.46135 | 98.51583 | 0.1569 | 90.402 | 150 | 50 | 4.21424 | 2
262.48149 | 98.5225 | 0.1569 | 90.40089 | 150 | 50 | 4.21414 | 2
262.50161 | 98.52917 | 0.15688 | 90.4 | 150 | 50 | 4.21403 | 2
262.52175 | 98.53583 | 0.15685 | 90.39889 | 150 | 50 | 4.21393 | 2
262.54186 | 98.5425 | 0.15696 | 90.39778 | 150 | 50 | 4.21382 | 2
262.56198 | 98.54917 | 0.15714 | 90.39689 | 150 | 50 | 4.21371 | 2
262.58211 | 98.55583 | 0.15717 | 90.39578 | 150 | 50 | 4.21361 | 2
262.60225 | 98.5625 | 0.15722 | 90.39489 | 150 | 50 | 4.2135 | 2
262.62238 | 98.56917 | 0.15733 | 90.394 | 150 | 50 | 4.2134 | 2
262.64249 | 98.57583 | 0.15743 | 90.39311 | 150 | 50 | 4.21329 | 2
262.66261 | 98.5825 | 0.15744 | 90.39222 | 150 | 50 | 4.21318 | 2
262.68275 | 98.58917 | 0.15751 | 90.39133 | 150 | 50 | 4.21308 | 2
262.70288 | 98.59583 | 0.15753 | 90.38978 | 150 | 50 | 4.21297 | 2
262.72301 | 98.6025 | 0.1576 | 90.38867 | 150 | 50 | 4.21286 | 2
262.74316 | 98.60917 | 0.15752 | 90.38778 | 150 | 50 | 4.21276 | 2
262.76331 | 98.61583 | 0.15764 | 90.38644 | 150 | 50 | 4.21265 | 2
262.78345 | 98.6225 | 0.15766 | 90.38533 | 150 | 50 | 4.21255 | 2
262.80357 | 98.62917 | 0.15774 | 90.38422 | 150 | 50 | 4.21244 | 2
262.82371 | 98.63583 | 0.15776 | 90.38267 | 150 | 50 | 4.21233 | 2
262.84381 | 98.6425 | 0.15783 | 90.38133 | 150 | 50 | 4.21223 | 2
262.86396 | 98.64917 | 0.15782 | 90.38022 | 150 | 50 | 4.21212 | 2
262.88412 | 98.65583 | 0.1579 | 90.37867 | 150 | 50 | 4.21202 | 2
262.90423 | 98.6625 | 0.15802 | 90.37733 | 150 | 50 | 4.21191 | 2
262.92435 | 98.66917 | 0.15792 | 90.37622 | 150 | 50 | 4.2118 | 2
262.94448 | 98.67583 | 0.15807 | 90.37444 | 150 | 50 | 4.2117 | 2
262.96461 | 98.6825 | 0.15814 | 90.37333 | 150 | 50 | 4.21159 | 2
262.98472 | 98.68917 | 0.15816 | 90.37178 | 150 | 50 | 4.21149 | 2
263.00485 | 98.69583 | 0.1581 | 90.37067 | 150 | 50 | 4.21138 | 2
263.02497 | 98.7025 | 0.15822 | 90.36933 | 150 | 50 | 4.21127 | 2
263.04512 | 98.70917 | 0.15845 | 90.36822 | 150 | 50 | 4.21117 | 2
263.06526 | 98.71583 | 0.15852 | 90.36689 | 150 | 50 | 4.21106 | 2
263.08542 | 98.7225 | 0.15842 | 90.36556 | 150 | 50 | 4.21095 | 2
263.10558 | 98.72917 | 0.15846 | 90.36467 | 150 | 50 | 4.21085 | 2
263.12574 | 98.73583 | 0.15859 | 90.36333 | 150 | 50 | 4.21074 | 2
263.1459 | 98.7425 | 0.15877 | 90.36111 | 150 | 50 | 4.21064 | 2
263.16603 | 98.74917 | 0.15879 | 90.36044 | 150 | 50 | 4.21053 | 2
263.18617 | 98.75583 | 0.15885 | 90.35822 | 150 | 50 | 4.21042 | 2
263.20633 | 98.7625 | 0.15877 | 90.35644 | 150 | 50 | 4.21032 | 2
263.22646 | 98.76917 | 0.15897 | 90.35467 | 150 | 50 | 4.21021 | 2
263.24661 | 98.77583 | 0.15908 | 90.35356 | 150 | 50 | 4.21011 | 2
263.26676 | 98.7825 | 0.15902 | 90.352 | 150 | 50 | 4.21 | 2
263.2869 | 98.78917 | 0.1589 | 90.35089 | 150 | 50 | 4.20989 | 2
263.30708 | 98.79583 | 0.15905 | 90.35 | 150 | 50 | 4.20979 | 2
263.32723 | 98.8025 | 0.15913 | 90.34889 | 150 | 50 | 4.20968 | 2
263.34738 | 98.80917 | 0.15912 | 90.348 | 150 | 50 | 4.20957 | 2
263.36751 | 98.81583 | 0.1592 | 90.34733 | 150 | 50 | 4.20947 | 2
263.38769 | 98.8225 | 0.15921 | 90.34622 | 150 | 50 | 4.20936 | 2
263.40785 | 98.82917 | 0.15937 | 90.34533 | 150 | 50 | 4.20926 | 2
263.42803 | 98.83583 | 0.15936 | 90.34444 | 150 | 50 | 4.20915 | 2
263.44817 | 98.8425 | 0.15946 | 90.34356 | 150 | 50 | 4.20904 | 2
263.46835 | 98.84917 | 0.15955 | 90.34267 | 150 | 50 | 4.20894 | 2
263.48847 | 98.85583 | 0.15955 | 90.34222 | 150 | 50 | 4.20883 | 2
263.50866 | 98.8625 | 0.15964 | 90.34178 | 150 | 50 | 4.20872 | 2
263.52884 | 98.86917 | 0.15969 | 90.34133 | 150 | 50 | 4.20862 | 2
263.54902 | 98.87583 | 0.15974 | 90.34089 | 150 | 50 | 4.20851 | 2
263.56917 | 98.8825 | 0.15971 | 90.34 | 150 | 50 | 4.20841 | 2
263.58933 | 98.88917 | 0.15976 | 90.33911 | 150 | 50 | 4.2083 | 2
263.60947 | 98.89583 | 0.15982 | 90.338 | 150 | 50 | 4.20819 | 2
263.6296 | 98.9025 | 0.1598 | 90.33689 | 150 | 50 | 4.20809 | 2
263.64978 | 98.90917 | 0.15976 | 90.33578 | 150 | 50 | 4.20798 | 2
263.66993 | 98.91583 | 0.15989 | 90.334 | 150 | 50 | 4.20787 | 2
263.69008 | 98.9225 | 0.15996 | 90.33289 | 150 | 50 | 4.20777 | 2
263.71022 | 98.92917 | 0.16005 | 90.33178 | 150 | 50 | 4.20766 | 2
263.73037 | 98.93583 | 0.16011 | 90.33044 | 150 | 50 | 4.20756 | 2
263.75052 | 98.9425 | 0.16004 | 90.32911 | 150 | 50 | 4.20745 | 2
263.77067 | 98.94917 | 0.16025 | 90.32822 | 150 | 50 | 4.20734 | 2
263.79082 | 98.95583 | 0.16034 | 90.32689 | 150 | 50 | 4.20724 | 2
263.81095 | 98.9625 | 0.16032 | 90.32578 | 150 | 50 | 4.20713 | 2
263.83111 | 98.96917 | 0.16047 | 90.32489 | 150 | 50 | 4.20702 | 2
263.85125 | 98.97583 | 0.16049 | 90.32378 | 150 | 50 | 4.20692 | 2
263.87141 | 98.9825 | 0.16048 | 90.32244 | 150 | 50 | 4.20681 | 2
263.89157 | 98.98917 | 0.1606 | 90.32133 | 150 | 50 | 4.20671 | 2
263.91172 | 98.99583 | 0.16067 | 90.32022 | 150 | 50 | 4.2066 | 2
263.93189 | 99.0025 | 0.16056 | 90.31911 | 150 | 50 | 4.20649 | 2
263.95203 | 99.00917 | 0.16061 | 90.318 | 150 | 50 | 4.20639 | 2
263.97223 | 99.01583 | 0.16061 | 90.31667 | 150 | 50 | 4.20628 | 2
263.99239 | 99.0225 | 0.16075 | 90.31533 | 150 | 50 | 4.20617 | 2
264.01255 | 99.02917 | 0.16067 | 90.314 | 150 | 50 | 4.20607 | 2
264.03272 | 99.03583 | 0.16085 | 90.31267 | 150 | 50 | 4.20596 | 2
264.05287 | 99.0425 | 0.16087 | 90.31156 | 150 | 50 | 4.20586 | 2
264.073 | 99.04917 | 0.16093 | 90.31022 | 150 | 50 | 4.20575 | 2
264.09315 | 99.05583 | 0.16087 | 90.30889 | 150 | 50 | 4.20564 | 2
264.11328 | 99.0625 | 0.16089 | 90.30778 | 150 | 50 | 4.20554 | 2
264.13343 | 99.06917 | 0.16102 | 90.30622 | 150 | 50 | 4.20543 | 2
264.15359 | 99.07583 | 0.16117 | 90.30511 | 150 | 50 | 4.20533 | 2
264.17373 | 99.0825 | 0.16132 | 90.30378 | 150 | 50 | 4.20522 | 2
264.19388 | 99.08917 | 0.16118 | 90.30267 | 150 | 50 | 4.20511 | 2
264.21402 | 99.09583 | 0.16126 | 90.30111 | 150 | 50 | 4.20501 | 2
264.23417 | 99.1025 | 0.16126 | 90.3 | 150 | 50 | 4.2049 | 2
264.25433 | 99.10917 | 0.16141 | 90.29867 | 150 | 50 | 4.20479 | 2
264.2745 | 99.11583 | 0.16139 | 90.29756 | 150 | 50 | 4.20469 | 2
264.29464 | 99.1225 | 0.16149 | 90.29622 | 150 | 50 | 4.20458 | 2
264.31478 | 99.12917 | 0.16162 | 90.29511 | 150 | 50 | 4.20448 | 2
264.33492 | 99.13583 | 0.16175 | 90.29356 | 150 | 50 | 4.20437 | 2
264.35505 | 99.1425 | 0.16166 | 90.29222 | 150 | 50 | 4.20426 | 2
264.37521 | 99.14917 | 0.16168 | 90.29111 | 150 | 50 | 4.20416 | 2
264.39537 | 99.15583 | 0.16183 | 90.28956 | 150 | 50 | 4.20405 | 2
264.41553 | 99.1625 | 0.16185 | 90.28822 | 150 | 50 | 4.20394 | 2
264.43569 | 99.16917 | 0.16189 | 90.28711 | 150 | 50 | 4.20384 | 2
264.4558 | 99.17583 | 0.16204 | 90.28556 | 150 | 50 | 4.20373 | 2
264.47593 | 99.1825 | 0.16212 | 90.28422 | 150 | 50 | 4.20363 | 2
264.49604 | 99.18917 | 0.16208 | 90.28311 | 150 | 50 | 4.20352 | 2
264.51618 | 99.19583 | 0.16211 | 90.28178 | 150 | 50 | 4.20341 | 2
264.53633 | 99.2025 | 0.16221 | 90.28067 | 150 | 50 | 4.20331 | 2
264.55646 | 99.20917 | 0.1621 | 90.27956 | 150 | 50 | 4.2032 | 2
264.57662 | 99.21583 | 0.16222 | 90.27844 | 150 | 50 | 4.2031 | 2
264.59678 | 99.2225 | 0.16232 | 90.27733 | 150 | 50 | 4.20299 | 2
264.61691 | 99.22917 | 0.16228 | 90.27622 | 150 | 50 | 4.20288 | 2
264.63706 | 99.23583 | 0.16235 | 90.27533 | 150 | 50 | 4.20278 | 2
264.65724 | 99.2425 | 0.16238 | 90.27422 | 150 | 50 | 4.20267 | 2
264.67739 | 99.24917 | 0.16253 | 90.27333 | 150 | 50 | 4.20256 | 2
264.69752 | 99.25583 | 0.16254 | 90.27222 | 150 | 50 | 4.20246 | 2
264.71766 | 99.2625 | 0.1626 | 90.27133 | 150 | 50 | 4.20235 | 2
264.7378 | 99.26917 | 0.16269 | 90.27022 | 150 | 50 | 4.20225 | 2
264.75792 | 99.27583 | 0.16273 | 90.26889 | 150 | 50 | 4.20214 | 2
264.77806 | 99.2825 | 0.1627 | 90.26778 | 150 | 50 | 4.20203 | 2
264.7982 | 99.28917 | 0.16275 | 90.26667 | 150 | 50 | 4.20193 | 2
264.81833 | 99.29583 | 0.16275 | 90.26511 | 150 | 50 | 4.20182 | 2
264.83848 | 99.3025 | 0.16284 | 90.264 | 150 | 50 | 4.20172 | 2
264.85859 | 99.30917 | 0.16297 | 90.26289 | 150 | 50 | 4.20161 | 2
264.87873 | 99.31583 | 0.16299 | 90.26156 | 150 | 50 | 4.2015 | 2
264.89889 | 99.3225 | 0.16295 | 90.26 | 150 | 50 | 4.2014 | 2
264.91901 | 99.32917 | 0.163 | 90.25889 | 150 | 50 | 4.20129 | 2
264.93919 | 99.33583 | 0.1631 | 90.25756 | 150 | 50 | 4.20118 | 2
264.95935 | 99.3425 | 0.16303 | 90.256 | 150 | 50 | 4.20108 | 2
264.97948 | 99.34917 | 0.16305 | 90.25489 | 150 | 50 | 4.20097 | 2
264.99962 | 99.35583 | 0.16308 | 90.25333 | 150 | 50 | 4.20087 | 2
265.01977 | 99.3625 | 0.16318 | 90.252 | 150 | 50 | 4.20076 | 2
265.03991 | 99.36917 | 0.16325 | 90.25089 | 150 | 50 | 4.20065 | 2
265.06006 | 99.37583 | 0.1633 | 90.24911 | 150 | 50 | 4.20055 | 2
265.08019 | 99.3825 | 0.16339 | 90.24778 | 150 | 50 | 4.20044 | 2
265.10034 | 99.38917 | 0.16346 | 90.24667 | 150 | 50 | 4.20034 | 2
265.12046 | 99.39583 | 0.16362 | 90.24533 | 150 | 50 | 4.20023 | 2
265.14058 | 99.4025 | 0.16371 | 90.24378 | 150 | 50 | 4.20012 | 2
265.16072 | 99.40917 | 0.16365 | 90.24267 | 150 | 50 | 4.20002 | 2
265.18084 | 99.41583 | 0.16359 | 90.24111 | 150 | 50 | 4.19991 | 2
265.20098 | 99.4225 | 0.16367 | 90.23978 | 150 | 50 | 4.1998 | 2
265.2211 | 99.42917 | 0.16369 | 90.23867 | 150 | 50 | 4.1997 | 2
265.24122 | 99.43583 | 0.16391 | 90.23756 | 150 | 50 | 4.19959 | 2
265.26135 | 99.4425 | 0.16393 | 90.23622 | 150 | 50 | 4.19949 | 2
265.28146 | 99.44917 | 0.16383 | 90.23511 | 150 | 50 | 4.19938 | 2
265.30159 | 99.45583 | 0.16392 | 90.23378 | 150 | 50 | 4.19927 | 2
265.32169 | 99.4625 | 0.16396 | 90.23267 | 150 | 50 | 4.19917 | 2
265.34179 | 99.46917 | 0.16398 | 90.23178 | 150 | 50 | 4.19906 | 2
265.36191 | 99.47583 | 0.16398 | 90.23044 | 150 | 50 | 4.19896 | 2
265.38204 | 99.4825 | 0.16411 | 90.22956 | 150 | 50 | 4.19885 | 2
265.40218 | 99.48917 | 0.16412 | 90.22867 | 150 | 50 | 4.19874 | 2
265.42227 | 99.49583 | 0.1642 | 90.22756 | 150 | 50 | 4.19864 | 2
265.44239 | 99.5025 | 0.16414 | 90.22644 | 150 | 50 | 4.19853 | 2
265.46249 | 99.50917 | 0.16423 | 90.22533 | 150 | 50 | 4.19843 | 2
265.48261 | 99.51583 | 0.16434 | 90.22422 | 150 | 50 | 4.19832 | 2
265.50271 | 99.5225 | 0.16435 | 90.22333 | 150 | 50 | 4.19821 | 2
265.52285 | 99.52917 | 0.16448 | 90.22244 | 150 | 50 | 4.19811 | 2
265.54294 | 99.53583 | 0.16465 | 90.22156 | 150 | 50 | 4.198 | 2
265.56301 | 99.5425 | 0.16473 | 90.22044 | 150 | 50 | 4.1979 | 2
265.58314 | 99.54917 | 0.16475 | 90.21956 | 150 | 50 | 4.19779 | 2
265.60326 | 99.55583 | 0.16468 | 90.21844 | 150 | 50 | 4.19768 | 2
265.62338 | 99.5625 | 0.16455 | 90.21756 | 150 | 50 | 4.19758 | 2
265.64351 | 99.56917 | 0.16478 | 90.21644 | 150 | 50 | 4.19747 | 2
265.66364 | 99.57583 | 0.16488 | 90.21556 | 150 | 50 | 4.19737 | 2
265.68373 | 99.5825 | 0.16498 | 90.21444 | 150 | 50 | 4.19726 | 2
265.70388 | 99.58917 | 0.16497 | 90.21356 | 150 | 50 | 4.19715 | 2
265.72399 | 99.59583 | 0.16519 | 90.21244 | 150 | 50 | 4.19705 | 2
265.7441 | 99.6025 | 0.16509 | 90.21111 | 150 | 50 | 4.19694 | 2
265.7642 | 99.60917 | 0.16513 | 90.21022 | 150 | 50 | 4.19684 | 2
265.7843 | 99.61583 | 0.16513 | 90.20933 | 150 | 50 | 4.19673 | 2
265.80442 | 99.6225 | 0.16522 | 90.20822 | 150 | 50 | 4.19662 | 2
265.82454 | 99.62917 | 0.1653 | 90.20733 | 150 | 50 | 4.19652 | 2
265.84464 | 99.63583 | 0.16515 | 90.20622 | 150 | 50 | 4.19641 | 2
265.86474 | 99.6425 | 0.16542 | 90.20511 | 150 | 50 | 4.19631 | 2
265.88485 | 99.64917 | 0.16556 | 90.20422 | 150 | 50 | 4.1962 | 2
265.90497 | 99.65583 | 0.16556 | 90.20289 | 150 | 50 | 4.19609 | 2
265.92508 | 99.6625 | 0.16544 | 90.20178 | 150 | 50 | 4.19599 | 2
265.94517 | 99.66917 | 0.16557 | 90.20089 | 150 | 50 | 4.19588 | 2
265.96525 | 99.67583 | 0.16549 | 90.19956 | 150 | 50 | 4.19578 | 2
265.98538 | 99.6825 | 0.16558 | 90.19844 | 150 | 50 | 4.19567 | 2
266.00546 | 99.68917 | 0.1657 | 90.19756 | 150 | 50 | 4.19556 | 2
266.02559 | 99.69583 | 0.16578 | 90.19667 | 150 | 50 | 4.19546 | 2
266.04569 | 99.7025 | 0.16583 | 90.19578 | 150 | 50 | 4.19535 | 2
266.06582 | 99.70917 | 0.16579 | 90.19467 | 150 | 50 | 4.19525 | 2
266.08592 | 99.71583 | 0.16594 | 90.19356 | 150 | 50 | 4.19514 | 2
266.10605 | 99.7225 | 0.16604 | 90.19244 | 150 | 50 | 4.19503 | 2
266.12614 | 99.72917 | 0.16611 | 90.19156 | 150 | 50 | 4.19493 | 2
266.14626 | 99.73583 | 0.16602 | 90.19044 | 150 | 50 | 4.19482 | 2
266.16636 | 99.7425 | 0.1661 | 90.18933 | 150 | 50 | 4.19472 | 2
266.18647 | 99.74917 | 0.16633 | 90.18844 | 150 | 50 | 4.19461 | 2
266.20657 | 99.75583 | 0.16627 | 90.18711 | 150 | 50 | 4.1945 | 2
266.22669 | 99.7625 | 0.16621 | 90.186 | 150 | 50 | 4.1944 | 2
266.24683 | 99.76917 | 0.16622 | 90.18489 | 150 | 50 | 4.19429 | 2
266.26692 | 99.77583 | 0.16646 | 90.18356 | 150 | 50 | 4.19419 | 2
266.28703 | 99.7825 | 0.16643 | 90.18244 | 150 | 50 | 4.19408 | 2
266.30714 | 99.78917 | 0.16649 | 90.18111 | 150 | 50 | 4.19397 | 2
266.32728 | 99.79583 | 0.16646 | 90.17956 | 150 | 50 | 4.19387 | 2
266.34741 | 99.8025 | 0.16651 | 90.17844 | 150 | 50 | 4.19376 | 2
266.36754 | 99.80917 | 0.16661 | 90.17756 | 150 | 50 | 4.19366 | 2
266.38766 | 99.81583 | 0.1666 | 90.17622 | 150 | 50 | 4.19355 | 2
266.40778 | 99.8225 | 0.16672 | 90.17489 | 150 | 50 | 4.19344 | 2
266.42789 | 99.82917 | 0.16685 | 90.174 | 150 | 50 | 4.19334 | 2
266.448 | 99.83583 | 0.16687 | 90.17289 | 150 | 50 | 4.19323 | 2
266.46809 | 99.8425 | 0.16709 | 90.17156 | 150 | 50 | 4.19313 | 2
266.48821 | 99.84917 | 0.16699 | 90.17067 | 150 | 50 | 4.19302 | 2
266.50831 | 99.85583 | 0.16695 | 90.16956 | 150 | 50 | 4.19291 | 2
266.52844 | 99.8625 | 0.16694 | 90.16867 | 150 | 50 | 4.19281 | 2
266.54853 | 99.86917 | 0.16714 | 90.16822 | 150 | 50 | 4.1927 | 2
266.56864 | 99.87583 | 0.16712 | 90.16711 | 150 | 50 | 4.1926 | 2
266.58874 | 99.8825 | 0.16716 | 90.16644 | 150 | 50 | 4.19249 | 2
266.60884 | 99.88917 | 0.1672 | 90.16556 | 150 | 50 | 4.19238 | 2
266.62891 | 99.89583 | 0.1673 | 90.16467 | 150 | 50 | 4.19228 | 2
266.64902 | 99.9025 | 0.1673 | 90.16378 | 150 | 50 | 4.19217 | 2
266.66912 | 99.90917 | 0.16742 | 90.16267 | 150 | 50 | 4.19207 | 2
266.6892 | 99.91583 | 0.16746 | 90.162 | 150 | 50 | 4.19196 | 2
266.70932 | 99.9225 | 0.16743 | 90.16111 | 150 | 50 | 4.19185 | 2
266.72943 | 99.92917 | 0.16751 | 90.16 | 150 | 50 | 4.19175 | 2
266.74953 | 99.93583 | 0.16747 | 90.15889 | 150 | 50 | 4.19164 | 2
266.76962 | 99.9425 | 0.16764 | 90.158 | 150 | 50 | 4.19154 | 2
266.78973 | 99.94917 | 0.16762 | 90.15667 | 150 | 50 | 4.19143 | 2
266.80984 | 99.95583 | 0.16761 | 90.15533 | 150 | 50 | 4.19133 | 2
266.82994 | 99.9625 | 0.16766 | 90.15422 | 150 | 50 | 4.19122 | 2
266.85003 | 99.96917 | 0.16783 | 90.15311 | 150 | 50 | 4.19111 | 2
266.87012 | 99.97583 | 0.16782 | 90.152 | 150 | 50 | 4.19101 | 2
266.89021 | 99.9825 | 0.16797 | 90.15111 | 150 | 50 | 4.1909 | 2
266.91031 | 99.98917 | 0.16807 | 90.14978 | 150 | 50 | 4.1908 | 2
266.9304 | 99.99583 | 0.16806 | 90.14867 | 150 | 50 | 4.19069 | 2
266.95051 | 100.0025 | 0.16811 | 90.14778 | 150 | 50 | 4.19058 | 2
266.9706 | 100.00917 | 0.1681 | 90.14622 | 150 | 50 | 4.19048 | 2
266.99068 | 100.01583 | 0.16807 | 90.14556 | 150 | 50 | 4.19037 | 2
267.01081 | 100.0225 | 0.16812 | 90.14422 | 150 | 50 | 4.19027 | 2
267.03091 | 100.02917 | 0.16814 | 90.14333 | 150 | 50 | 4.19016 | 2
267.05103 | 100.03583 | 0.16826 | 90.14244 | 150 | 50 | 4.19005 | 2
267.07114 | 100.0425 | 0.1683 | 90.14178 | 150 | 50 | 4.18995 | 2
267.09124 | 100.04917 | 0.16838 | 90.14111 | 150 | 50 | 4.18984 | 2
267.11134 | 100.05583 | 0.16852 | 90.14022 | 150 | 50 | 4.18974 | 2
267.1314 | 100.0625 | 0.16873 | 90.13933 | 150 | 50 | 4.18963 | 2
267.15149 | 100.06917 | 0.16869 | 90.13867 | 150 | 50 | 4.18952 | 2
267.17156 | 100.07583 | 0.16872 | 90.13756 | 150 | 50 | 4.18942 | 2
267.19165 | 100.0825 | 0.16883 | 90.13667 | 150 | 50 | 4.18931 | 2
267.21173 | 100.08917 | 0.16893 | 90.13556 | 150 | 50 | 4.18921 | 2
267.23181 | 100.09583 | 0.16888 | 90.13444 | 150 | 50 | 4.1891 | 2
267.2519 | 100.1025 | 0.16898 | 90.13311 | 150 | 50 | 4.189 | 2
267.272 | 100.10917 | 0.16891 | 90.132 | 150 | 50 | 4.18889 | 2
267.29208 | 100.11583 | 0.16894 | 90.13089 | 150 | 50 | 4.18878 | 2
267.31219 | 100.1225 | 0.16905 | 90.12956 | 150 | 50 | 4.18868 | 2
267.33228 | 100.12917 | 0.16903 | 90.12844 | 150 | 50 | 4.18857 | 2
267.35239 | 100.13583 | 0.16912 | 90.12689 | 150 | 50 | 4.18847 | 2
267.37249 | 100.1425 | 0.16912 | 90.12578 | 150 | 50 | 4.18836 | 2
267.39259 | 100.14917 | 0.16922 | 90.12444 | 150 | 50 | 4.18825 | 2
267.41269 | 100.15583 | 0.16924 | 90.12289 | 150 | 50 | 4.18815 | 2
267.43278 | 100.1625 | 0.16928 | 90.12178 | 150 | 50 | 4.18804 | 2
267.45286 | 100.16917 | 0.1694 | 90.12067 | 150 | 50 | 4.18794 | 2
267.47296 | 100.17583 | 0.16935 | 90.11933 | 150 | 50 | 4.18783 | 2
267.49304 | 100.1825 | 0.16955 | 90.11822 | 150 | 50 | 4.18772 | 2
267.51315 | 100.18917 | 0.16951 | 90.11733 | 150 | 50 | 4.18762 | 2
267.53325 | 100.19583 | 0.1695 | 90.11622 | 150 | 50 | 4.18751 | 2
267.55333 | 100.2025 | 0.16966 | 90.11533 | 150 | 50 | 4.18741 | 2
267.57344 | 100.20917 | 0.16967 | 90.11444 | 150 | 50 | 4.1873 | 2
267.59353 | 100.21583 | 0.1698 | 90.11356 | 150 | 50 | 4.18719 | 2
267.61359 | 100.2225 | 0.16971 | 90.11267 | 150 | 50 | 4.18709 | 2
267.63367 | 100.22917 | 0.16979 | 90.11178 | 150 | 50 | 4.18698 | 2
267.65377 | 100.23583 | 0.16988 | 90.11111 | 150 | 50 | 4.18688 | 2
267.6739 | 100.2425 | 0.16982 | 90.11022 | 150 | 50 | 4.18677 | 2
267.694 | 100.24917 | 0.16995 | 90.10956 | 150 | 50 | 4.18667 | 2
267.71411 | 100.25583 | 0.17005 | 90.10844 | 150 | 50 | 4.18656 | 2
267.73417 | 100.2625 | 0.17003 | 90.10778 | 150 | 50 | 4.18645 | 2
267.75428 | 100.26917 | 0.1701 | 90.10689 | 150 | 50 | 4.18635 | 2
267.77439 | 100.27583 | 0.17013 | 90.10556 | 150 | 50 | 4.18624 | 2
267.79449 | 100.2825 | 0.17017 | 90.10444 | 150 | 50 | 4.18614 | 2
267.8146 | 100.28917 | 0.17022 | 90.10333 | 150 | 50 | 4.18603 | 2
267.8347 | 100.29583 | 0.17027 | 90.102 | 150 | 50 | 4.18592 | 2
267.85478 | 100.3025 | 0.17038 | 90.10067 | 150 | 50 | 4.18582 | 2
267.87488 | 100.30917 | 0.17028 | 90.09956 | 150 | 50 | 4.18571 | 2
267.89499 | 100.31583 | 0.17032 | 90.09822 | 150 | 50 | 4.18561 | 2
267.91507 | 100.3225 | 0.17045 | 90.09711 | 150 | 50 | 4.1855 | 2
267.93515 | 100.32917 | 0.17047 | 90.09578 | 150 | 50 | 4.18539 | 2
267.95523 | 100.33583 | 0.17059 | 90.09444 | 150 | 50 | 4.18529 | 2
267.97532 | 100.3425 | 0.1705 | 90.09311 | 150 | 50 | 4.18518 | 2
267.99544 | 100.34917 | 0.17052 | 90.092 | 150 | 50 | 4.18508 | 2
268.01551 | 100.35583 | 0.17073 | 90.09044 | 150 | 50 | 4.18497 | 2
268.0356 | 100.3625 | 0.17064 | 90.08911 | 150 | 50 | 4.18486 | 2
268.05568 | 100.36917 | 0.17071 | 90.088 | 150 | 50 | 4.18476 | 2
268.07579 | 100.37583 | 0.17071 | 90.08644 | 150 | 50 | 4.18465 | 2
268.09585 | 100.3825 | 0.17075 | 90.08511 | 150 | 50 | 4.18455 | 2
268.11594 | 100.38917 | 0.17082 | 90.08422 | 150 | 50 | 4.18444 | 2
268.13602 | 100.39583 | 0.17089 | 90.08267 | 150 | 50 | 4.18434 | 2
268.15611 | 100.4025 | 0.17104 | 90.08156 | 150 | 50 | 4.18423 | 2
268.17618 | 100.40917 | 0.17114 | 90.08044 | 150 | 50 | 4.18412 | 2
268.19625 | 100.41583 | 0.17102 | 90.07933 | 150 | 50 | 4.18402 | 2
268.21633 | 100.4225 | 0.17105 | 90.078 | 150 | 50 | 4.18391 | 2
268.23644 | 100.42917 | 0.17115 | 90.07689 | 150 | 50 | 4.18381 | 2
268.25648 | 100.43583 | 0.17119 | 90.07556 | 150 | 50 | 4.1837 | 2
268.27653 | 100.4425 | 0.17139 | 90.07467 | 150 | 50 | 4.18359 | 2
268.29662 | 100.44917 | 0.1713 | 90.07378 | 150 | 50 | 4.18349 | 2
268.3167 | 100.45583 | 0.17116 | 90.07244 | 150 | 50 | 4.18338 | 2
268.33676 | 100.4625 | 0.17132 | 90.07111 | 150 | 50 | 4.18328 | 2
268.35683 | 100.46917 | 0.17146 | 90.07022 | 150 | 50 | 4.18317 | 2
268.3769 | 100.47583 | 0.17148 | 90.06933 | 150 | 50 | 4.18307 | 2
268.39695 | 100.4825 | 0.17148 | 90.06822 | 150 | 50 | 4.18296 | 2
268.41702 | 100.48917 | 0.17147 | 90.06733 | 150 | 50 | 4.18285 | 2
268.43708 | 100.49583 | 0.17154 | 90.06622 | 150 | 50 | 4.18275 | 2
268.45714 | 100.5025 | 0.17169 | 90.06489 | 150 | 50 | 4.18264 | 2
268.47721 | 100.50917 | 0.17161 | 90.064 | 150 | 50 | 4.18254 | 2
268.49728 | 100.51583 | 0.17175 | 90.06267 | 150 | 50 | 4.18243 | 2
268.51736 | 100.5225 | 0.17183 | 90.06156 | 150 | 50 | 4.18233 | 2
268.53747 | 100.52917 | 0.17195 | 90.06067 | 150 | 50 | 4.18222 | 2
268.55752 | 100.53583 | 0.17203 | 90.05956 | 150 | 50 | 4.18211 | 2
268.57761 | 100.5425 | 0.17206 | 90.058 | 150 | 50 | 4.18201 | 2
268.59766 | 100.54917 | 0.17208 | 90.05711 | 150 | 50 | 4.1819 | 2
268.61773 | 100.55583 | 0.17208 | 90.056 | 150 | 50 | 4.1818 | 2
268.63779 | 100.5625 | 0.17208 | 90.05489 | 150 | 50 | 4.18169 | 2
268.65788 | 100.56917 | 0.17215 | 90.054 | 150 | 50 | 4.18158 | 2
268.67796 | 100.57583 | 0.17208 | 90.05289 | 150 | 50 | 4.18148 | 2
268.69804 | 100.5825 | 0.17223 | 90.05178 | 150 | 50 | 4.18137 | 2
268.71812 | 100.58917 | 0.17233 | 90.05089 | 150 | 50 | 4.18127 | 2
268.73819 | 100.59583 | 0.17235 | 90.05 | 150 | 50 | 4.18116 | 2
268.75827 | 100.6025 | 0.17247 | 90.04889 | 150 | 50 | 4.18106 | 2
268.77835 | 100.60917 | 0.17244 | 90.048 | 150 | 50 | 4.18095 | 2
268.79843 | 100.61583 | 0.17244 | 90.04689 | 150 | 50 | 4.18084 | 2
268.81851 | 100.6225 | 0.17256 | 90.046 | 150 | 50 | 4.18074 | 2
268.83858 | 100.62917 | 0.17273 | 90.04511 | 150 | 50 | 4.18063 | 2
268.85865 | 100.63583 | 0.17272 | 90.044 | 150 | 50 | 4.18053 | 2
268.87875 | 100.6425 | 0.17275 | 90.04289 | 150 | 50 | 4.18042 | 2
268.89883 | 100.64917 | 0.17266 | 90.042 | 150 | 50 | 4.18032 | 2
268.91893 | 100.65583 | 0.1727 | 90.04089 | 150 | 50 | 4.18021 | 2
268.939 | 100.6625 | 0.17282 | 90.03978 | 150 | 50 | 4.1801 | 2
268.9591 | 100.66917 | 0.17284 | 90.03889 | 150 | 50 | 4.18 | 2
268.97919 | 100.67583 | 0.17291 | 90.03756 | 150 | 50 | 4.17989 | 2
268.99926 | 100.6825 | 0.17286 | 90.03622 | 150 | 50 | 4.17979 | 2
269.01935 | 100.68917 | 0.17304 | 90.03511 | 150 | 50 | 4.17968 | 2
269.03941 | 100.69583 | 0.17308 | 90.03378 | 150 | 50 | 4.17957 | 2
269.05947 | 100.7025 | 0.17315 | 90.03267 | 150 | 50 | 4.17947 | 2
269.07953 | 100.70917 | 0.17314 | 90.03156 | 150 | 50 | 4.17936 | 2
269.0996 | 100.71583 | 0.17306 | 90.03022 | 150 | 50 | 4.17926 | 2
269.11967 | 100.7225 | 0.17313 | 90.02911 | 150 | 50 | 4.17915 | 2
269.13972 | 100.72917 | 0.17313 | 90.028 | 150 | 50 | 4.17905 | 2
269.15984 | 100.73583 | 0.17333 | 90.02667 | 150 | 50 | 4.17894 | 2
269.17993 | 100.7425 | 0.17327 | 90.02533 | 150 | 50 | 4.17883 | 2
269.20003 | 100.74917 | 0.17331 | 90.02422 | 150 | 50 | 4.17873 | 2
269.22011 | 100.75583 | 0.17343 | 90.02289 | 150 | 50 | 4.17862 | 2
269.24019 | 100.7625 | 0.17345 | 90.02156 | 150 | 50 | 4.17852 | 2
269.26027 | 100.76917 | 0.17345 | 90.02022 | 150 | 50 | 4.17841 | 2
269.28036 | 100.77583 | 0.17356 | 90.01889 | 150 | 50 | 4.1783 | 2
269.30045 | 100.7825 | 0.17353 | 90.01778 | 150 | 50 | 4.1782 | 2
269.32054 | 100.78917 | 0.1735 | 90.01689 | 150 | 50 | 4.17809 | 2
269.34064 | 100.79583 | 0.17358 | 90.01556 | 150 | 50 | 4.17799 | 2
269.36071 | 100.8025 | 0.17361 | 90.01467 | 150 | 50 | 4.17788 | 2
269.38081 | 100.80917 | 0.17371 | 90.01356 | 150 | 50 | 4.17777 | 2
269.40088 | 100.81583 | 0.17376 | 90.01244 | 150 | 50 | 4.17767 | 2
269.42096 | 100.8225 | 0.17391 | 90.01133 | 150 | 50 | 4.17756 | 2
269.44105 | 100.82917 | 0.1739 | 90.01022 | 150 | 50 | 4.17746 | 2
269.46114 | 100.83583 | 0.17403 | 90.00911 | 150 | 50 | 4.17735 | 2
269.48124 | 100.8425 | 0.17412 | 90.00778 | 150 | 50 | 4.17725 | 2
269.50132 | 100.84917 | 0.17411 | 90.00689 | 150 | 50 | 4.17714 | 2
269.52141 | 100.85583 | 0.174 | 90.00578 | 150 | 50 | 4.17703 | 2
269.54147 | 100.8625 | 0.17415 | 90.00489 | 150 | 50 | 4.17693 | 2
269.56155 | 100.86917 | 0.17427 | 90.004 | 150 | 50 | 4.17682 | 2
269.58164 | 100.87583 | 0.17432 | 90.00289 | 150 | 50 | 4.17672 | 2
269.60174 | 100.8825 | 0.17423 | 90.002 | 150 | 50 | 4.17661 | 2
269.62185 | 100.88917 | 0.17439 | 90.00111 | 150 | 50 | 4.1765 | 2
269.64194 | 100.89583 | 0.17441 | 90.00022 | 150 | 50 | 4.1764 | 2
269.66204 | 100.9025 | 0.1744 | 89.99933 | 150 | 50 | 4.17629 | 2
269.68211 | 100.90917 | 0.17442 | 89.99844 | 150 | 50 | 4.17619 | 2
269.70218 | 100.91583 | 0.17449 | 89.99733 | 150 | 50 | 4.17608 | 2
269.72227 | 100.9225 | 0.17451 | 89.99644 | 150 | 50 | 4.17598 | 2
269.74236 | 100.92917 | 0.17455 | 89.99511 | 150 | 50 | 4.17587 | 2
269.76245 | 100.93583 | 0.17462 | 89.99378 | 150 | 50 | 4.17576 | 2
269.7825 | 100.9425 | 0.17466 | 89.99244 | 150 | 50 | 4.17566 | 2
269.80258 | 100.94917 | 0.17473 | 89.99156 | 150 | 50 | 4.17555 | 2
269.82265 | 100.95583 | 0.17481 | 89.99022 | 150 | 50 | 4.17545 | 2
269.84273 | 100.9625 | 0.17483 | 89.98889 | 150 | 50 | 4.17534 | 2
269.86281 | 100.96917 | 0.175 | 89.98756 | 150 | 50 | 4.17523 | 2
269.88291 | 100.97583 | 0.17489 | 89.98622 | 150 | 50 | 4.17513 | 2
269.90299 | 100.9825 | 0.17491 | 89.98467 | 150 | 50 | 4.17502 | 2
269.92307 | 100.98917 | 0.17504 | 89.98333 | 150 | 50 | 4.17492 | 2
269.94317 | 100.99583 | 0.17511 | 89.982 | 150 | 50 | 4.17481 | 2
269.96327 | 101.0025 | 0.17517 | 89.98044 | 150 | 50 | 4.17471 | 2
269.98335 | 101.00917 | 0.17502 | 89.97933 | 150 | 50 | 4.1746 | 2
270.00347 | 101.01583 | 0.17509 | 89.97778 | 150 | 50 | 4.17449 | 2
270.02354 | 101.0225 | 0.1751 | 89.97644 | 150 | 50 | 4.17439 | 2
270.04362 | 101.02917 | 0.1752 | 89.97533 | 150 | 50 | 4.17428 | 2
270.06371 | 101.03583 | 0.17537 | 89.97422 | 150 | 50 | 4.17418 | 2
270.08381 | 101.0425 | 0.17539 | 89.97289 | 150 | 50 | 4.17407 | 2
270.10387 | 101.04917 | 0.17547 | 89.972 | 150 | 50 | 4.17396 | 2
270.12397 | 101.05583 | 0.17549 | 89.97067 | 150 | 50 | 4.17386 | 2
270.14409 | 101.0625 | 0.17558 | 89.96956 | 150 | 50 | 4.17375 | 2
270.16418 | 101.06917 | 0.17557 | 89.96867 | 150 | 50 | 4.17365 | 2
270.18428 | 101.07583 | 0.17561 | 89.96733 | 150 | 50 | 4.17354 | 2
270.20439 | 101.0825 | 0.17581 | 89.96622 | 150 | 50 | 4.17343 | 2
270.2245 | 101.08917 | 0.17578 | 89.96533 | 150 | 50 | 4.17333 | 2
270.24461 | 101.09583 | 0.17591 | 89.964 | 150 | 50 | 4.17322 | 2
270.26468 | 101.1025 | 0.17575 | 89.96311 | 150 | 50 | 4.17312 | 2
270.28478 | 101.10917 | 0.17581 | 89.96222 | 150 | 50 | 4.17301 | 2
270.30491 | 101.11583 | 0.17573 | 89.96067 | 150 | 50 | 4.1729 | 2
270.32502 | 101.1225 | 0.17583 | 89.95956 | 150 | 50 | 4.1728 | 2
270.34513 | 101.12917 | 0.17584 | 89.95822 | 150 | 50 | 4.17269 | 2
270.36524 | 101.13583 | 0.17592 | 89.95667 | 150 | 50 | 4.17259 | 2
270.38535 | 101.1425 | 0.17602 | 89.95533 | 150 | 50 | 4.17248 | 2
270.40545 | 101.14917 | 0.17603 | 89.95422 | 150 | 50 | 4.17237 | 2
270.42554 | 101.15583 | 0.17605 | 89.95244 | 150 | 50 | 4.17227 | 2
270.44563 | 101.1625 | 0.17604 | 89.95133 | 150 | 50 | 4.17216 | 2
270.46573 | 101.16917 | 0.17614 | 89.95 | 150 | 50 | 4.17206 | 2
270.48582 | 101.17583 | 0.17637 | 89.94844 | 150 | 50 | 4.17195 | 2
270.5059 | 101.1825 | 0.17629 | 89.94711 | 150 | 50 | 4.17185 | 2
270.526 | 101.18917 | 0.17643 | 89.94578 | 150 | 50 | 4.17174 | 2
270.54611 | 101.19583 | 0.1764 | 89.94444 | 150 | 50 | 4.17163 | 2
270.56619 | 101.2025 | 0.17654 | 89.94333 | 150 | 50 | 4.17153 | 2
270.5863 | 101.20917 | 0.17665 | 89.942 | 150 | 50 | 4.17142 | 2
270.60639 | 101.21583 | 0.17659 | 89.94067 | 150 | 50 | 4.17132 | 2
270.62647 | 101.2225 | 0.17663 | 89.93956 | 150 | 50 | 4.17121 | 2
270.64656 | 101.22917 | 0.17668 | 89.93889 | 150 | 50 | 4.1711 | 2
270.66668 | 101.23583 | 0.17672 | 89.938 | 150 | 50 | 4.171 | 2
270.68679 | 101.2425 | 0.17673 | 89.93733 | 150 | 50 | 4.17089 | 2
270.7069 | 101.24917 | 0.17666 | 89.936 | 150 | 50 | 4.17079 | 2
270.727 | 101.25583 | 0.1768 | 89.93511 | 150 | 50 | 4.17068 | 2
270.7471 | 101.2625 | 0.1768 | 89.93422 | 150 | 50 | 4.17057 | 2
270.76718 | 101.26917 | 0.17669 | 89.93356 | 150 | 50 | 4.17047 | 2
270.78728 | 101.27583 | 0.1768 | 89.93267 | 150 | 50 | 4.17036 | 2
270.80738 | 101.2825 | 0.177 | 89.93178 | 150 | 50 | 4.17026 | 2
270.82747 | 101.28917 | 0.17698 | 89.93111 | 150 | 50 | 4.17015 | 2
270.84754 | 101.29583 | 0.17696 | 89.93 | 150 | 50 | 4.17005 | 2
270.86763 | 101.3025 | 0.17704 | 89.92889 | 150 | 50 | 4.16994 | 2
270.88773 | 101.30917 | 0.17714 | 89.928 | 150 | 50 | 4.16983 | 2
270.90781 | 101.31583 | 0.17713 | 89.92689 | 150 | 50 | 4.16973 | 2
270.9279 | 101.3225 | 0.17728 | 89.92578 | 150 | 50 | 4.16962 | 2
270.94798 | 101.32917 | 0.17726 | 89.92467 | 150 | 50 | 4.16952 | 2
270.96806 | 101.33583 | 0.17729 | 89.92356 | 150 | 50 | 4.16941 | 2
270.98811 | 101.3425 | 0.17731 | 89.92222 | 150 | 50 | 4.1693 | 2
271.00819 | 101.34917 | 0.17745 | 89.92111 | 150 | 50 | 4.1692 | 2
271.02829 | 101.35583 | 0.17745 | 89.91978 | 150 | 50 | 4.16909 | 2
271.04839 | 101.3625 | 0.17754 | 89.91867 | 150 | 50 | 4.16899 | 2
271.0685 | 101.36917 | 0.17748 | 89.91756 | 150 | 50 | 4.16888 | 2
271.08859 | 101.37583 | 0.17755 | 89.91622 | 150 | 50 | 4.16877 | 2
271.10869 | 101.3825 | 0.17758 | 89.91533 | 150 | 50 | 4.16867 | 2
271.12877 | 101.38917 | 0.17773 | 89.91444 | 150 | 50 | 4.16856 | 2
271.14889 | 101.39583 | 0.17787 | 89.91333 | 150 | 50 | 4.16846 | 2
271.169 | 101.4025 | 0.17781 | 89.91222 | 150 | 50 | 4.16835 | 2
271.18906 | 101.40917 | 0.17788 | 89.91156 | 150 | 50 | 4.16824 | 2
271.20915 | 101.41583 | 0.17787 | 89.91022 | 150 | 50 | 4.16814 | 2
271.22924 | 101.4225 | 0.17782 | 89.90956 | 150 | 50 | 4.16803 | 2
271.24935 | 101.42917 | 0.17802 | 89.90867 | 150 | 50 | 4.16793 | 2
271.26946 | 101.43583 | 0.17801 | 89.90778 | 150 | 50 | 4.16782 | 2
271.28958 | 101.4425 | 0.17815 | 89.90667 | 150 | 50 | 4.16772 | 2
271.30967 | 101.44917 | 0.17818 | 89.90578 | 150 | 50 | 4.16761 | 2
271.32974 | 101.45583 | 0.17817 | 89.90444 | 150 | 50 | 4.1675 | 2
271.34982 | 101.4625 | 0.17819 | 89.90356 | 150 | 50 | 4.1674 | 2
271.36992 | 101.46917 | 0.17828 | 89.90267 | 150 | 50 | 4.16729 | 2
271.39002 | 101.47583 | 0.17828 | 89.90156 | 150 | 50 | 4.16719 | 2
271.41009 | 101.4825 | 0.17832 | 89.90044 | 150 | 50 | 4.16708 | 2
271.43017 | 101.48917 | 0.17839 | 89.89933 | 150 | 50 | 4.16697 | 2
271.45025 | 101.49583 | 0.17836 | 89.89844 | 150 | 50 | 4.16687 | 2
271.47032 | 101.5025 | 0.17845 | 89.89733 | 150 | 50 | 4.16676 | 2
271.49041 | 101.50917 | 0.17839 | 89.89644 | 150 | 50 | 4.16666 | 2
271.5105 | 101.51583 | 0.1785 | 89.89533 | 150 | 50 | 4.16655 | 2
271.53058 | 101.5225 | 0.17856 | 89.89422 | 150 | 50 | 4.16645 | 2
271.55068 | 101.52917 | 0.1785 | 89.89311 | 150 | 50 | 4.16634 | 2
271.57078 | 101.53583 | 0.17855 | 89.892 | 150 | 50 | 4.16623 | 2
271.59086 | 101.5425 | 0.1788 | 89.89111 | 150 | 50 | 4.16613 | 2
271.61093 | 101.54917 | 0.1788 | 89.89044 | 150 | 50 | 4.16602 | 2
271.63099 | 101.55583 | 0.17869 | 89.88933 | 150 | 50 | 4.16592 | 2
271.65105 | 101.5625 | 0.17863 | 89.88822 | 150 | 50 | 4.16581 | 2
271.67114 | 101.56917 | 0.17867 | 89.88756 | 150 | 50 | 4.1657 | 2
271.69122 | 101.57583 | 0.17876 | 89.88667 | 150 | 50 | 4.1656 | 2
271.71131 | 101.5825 | 0.17868 | 89.88556 | 150 | 50 | 4.16549 | 2
271.73137 | 101.58917 | 0.17885 | 89.88489 | 150 | 50 | 4.16539 | 2
271.75144 | 101.59583 | 0.17905 | 89.88356 | 150 | 50 | 4.16528 | 2
271.77152 | 101.6025 | 0.1791 | 89.88267 | 150 | 50 | 4.16518 | 2
271.79159 | 101.60917 | 0.17912 | 89.88178 | 150 | 50 | 4.16507 | 2
271.81168 | 101.61583 | 0.17908 | 89.88089 | 150 | 50 | 4.16496 | 2
271.83173 | 101.6225 | 0.17911 | 89.87956 | 150 | 50 | 4.16486 | 2
271.85181 | 101.62917 | 0.17912 | 89.87889 | 150 | 50 | 4.16475 | 2
271.87188 | 101.63583 | 0.17937 | 89.87756 | 150 | 50 | 4.16465 | 2
271.89196 | 101.6425 | 0.17937 | 89.87667 | 150 | 50 | 4.16454 | 2
271.91203 | 101.64917 | 0.17936 | 89.876 | 150 | 50 | 4.16443 | 2
271.93212 | 101.65583 | 0.17941 | 89.87489 | 150 | 50 | 4.16433 | 2
271.95219 | 101.6625 | 0.17937 | 89.87378 | 150 | 50 | 4.16422 | 2
271.97226 | 101.66917 | 0.17936 | 89.87289 | 150 | 50 | 4.16412 | 2
271.99231 | 101.67583 | 0.17943 | 89.87178 | 150 | 50 | 4.16401 | 2
272.01236 | 101.6825 | 0.17951 | 89.87089 | 150 | 50 | 4.16391 | 2
272.03241 | 101.68917 | 0.17958 | 89.86978 | 150 | 50 | 4.1638 | 2
272.05248 | 101.69583 | 0.17952 | 89.86867 | 150 | 50 | 4.16369 | 2
272.07255 | 101.7025 | 0.17945 | 89.86778 | 150 | 50 | 4.16359 | 2
272.09264 | 101.70917 | 0.17961 | 89.86711 | 150 | 50 | 4.16348 | 2
272.11271 | 101.71583 | 0.1796 | 89.866 | 150 | 50 | 4.16338 | 2
272.13279 | 101.7225 | 0.17957 | 89.86511 | 150 | 50 | 4.16327 | 2
272.15286 | 101.72917 | 0.17976 | 89.86422 | 150 | 50 | 4.16317 | 2
272.17291 | 101.73583 | 0.17984 | 89.86333 | 150 | 50 | 4.16306 | 2
272.193 | 101.7425 | 0.17993 | 89.86244 | 150 | 50 | 4.16295 | 2
272.21306 | 101.74917 | 0.18003 | 89.86133 | 150 | 50 | 4.16285 | 2
272.23314 | 101.75583 | 0.18002 | 89.86044 | 150 | 50 | 4.16274 | 2
272.25322 | 101.7625 | 0.17999 | 89.85956 | 150 | 50 | 4.16264 | 2
272.27328 | 101.76917 | 0.18016 | 89.85889 | 150 | 50 | 4.16253 | 2
272.29336 | 101.77583 | 0.18012 | 89.858 | 150 | 50 | 4.16243 | 2
272.31345 | 101.7825 | 0.1801 | 89.85733 | 150 | 50 | 4.16232 | 2
272.33352 | 101.78917 | 0.18022 | 89.85622 | 150 | 50 | 4.16221 | 2
272.35359 | 101.79583 | 0.18031 | 89.85533 | 150 | 50 | 4.16211 | 2
272.37364 | 101.8025 | 0.1803 | 89.85422 | 150 | 50 | 4.162 | 2
272.39372 | 101.80917 | 0.18024 | 89.85311 | 150 | 50 | 4.1619 | 2
272.41378 | 101.81583 | 0.18021 | 89.85222 | 150 | 50 | 4.16179 | 2
272.43385 | 101.8225 | 0.18034 | 89.85089 | 150 | 50 | 4.16168 | 2
272.45393 | 101.82917 | 0.18041 | 89.84978 | 150 | 50 | 4.16158 | 2
272.474 | 101.83583 | 0.18048 | 89.84889 | 150 | 50 | 4.16147 | 2
272.49407 | 101.8425 | 0.18054 | 89.848 | 150 | 50 | 4.16137 | 2
272.51417 | 101.84917 | 0.18052 | 89.84667 | 150 | 50 | 4.16126 | 2
272.53425 | 101.85583 | 0.18059 | 89.84556 | 150 | 50 | 4.16116 | 2
272.55432 | 101.8625 | 0.18073 | 89.84444 | 150 | 50 | 4.16105 | 2
272.57437 | 101.86917 | 0.18083 | 89.84333 | 150 | 50 | 4.16094 | 2
272.59445 | 101.87583 | 0.18062 | 89.84222 | 150 | 50 | 4.16084 | 2
272.61453 | 101.8825 | 0.18071 | 89.84111 | 150 | 50 | 4.16073 | 2
272.63464 | 101.88917 | 0.18076 | 89.83978 | 150 | 50 | 4.16063 | 2
272.65472 | 101.89583 | 0.18083 | 89.83867 | 150 | 50 | 4.16052 | 2
272.67477 | 101.9025 | 0.18102 | 89.83778 | 150 | 50 | 4.16042 | 2
272.69484 | 101.90917 | 0.18092 | 89.83644 | 150 | 50 | 4.16031 | 2
272.71491 | 101.91583 | 0.18093 | 89.83533 | 150 | 50 | 4.1602 | 2
272.73496 | 101.9225 | 0.181 | 89.83444 | 150 | 50 | 4.1601 | 2
272.75502 | 101.92917 | 0.1811 | 89.83311 | 150 | 50 | 4.15999 | 2
272.77512 | 101.93583 | 0.1812 | 89.832 | 150 | 50 | 4.15989 | 2
272.7952 | 101.9425 | 0.18134 | 89.83111 | 150 | 50 | 4.15978 | 2
272.81526 | 101.94917 | 0.18123 | 89.82978 | 150 | 50 | 4.15968 | 2
272.83534 | 101.95583 | 0.1814 | 89.82889 | 150 | 50 | 4.15957 | 2
272.85543 | 101.9625 | 0.18142 | 89.82778 | 150 | 50 | 4.15946 | 2
272.8755 | 101.96917 | 0.18132 | 89.82689 | 150 | 50 | 4.15936 | 2
272.89558 | 101.97583 | 0.18136 | 89.82578 | 150 | 50 | 4.15925 | 2
272.91566 | 101.9825 | 0.18159 | 89.82467 | 150 | 50 | 4.15915 | 2
272.93575 | 101.98917 | 0.1816 | 89.82333 | 150 | 50 | 4.15904 | 2
272.95584 | 101.99583 | 0.18154 | 89.82244 | 150 | 50 | 4.15893 | 2
272.97594 | 102.0025 | 0.18151 | 89.82156 | 150 | 50 | 4.15883 | 2
272.99605 | 102.00917 | 0.1816 | 89.82044 | 150 | 50 | 4.15872 | 2
273.01615 | 102.01583 | 0.18165 | 89.81956 | 150 | 50 | 4.15862 | 2
273.03624 | 102.0225 | 0.18165 | 89.81844 | 150 | 50 | 4.15851 | 2
273.05633 | 102.02917 | 0.18166 | 89.81756 | 150 | 50 | 4.1584 | 2
273.07641 | 102.03583 | 0.18165 | 89.81667 | 150 | 50 | 4.1583 | 2
273.0965 | 102.0425 | 0.18182 | 89.81578 | 150 | 50 | 4.15819 | 2
273.11659 | 102.04917 | 0.18182 | 89.81489 | 150 | 50 | 4.15809 | 2
273.13668 | 102.05583 | 0.18187 | 89.814 | 150 | 50 | 4.15798 | 2
273.15676 | 102.0625 | 0.18191 | 89.81311 | 150 | 50 | 4.15788 | 2
273.17681 | 102.06917 | 0.18206 | 89.81222 | 150 | 50 | 4.15777 | 2
273.19689 | 102.07583 | 0.18205 | 89.81089 | 150 | 50 | 4.15766 | 2
273.21699 | 102.0825 | 0.18204 | 89.81 | 150 | 50 | 4.15756 | 2
273.23708 | 102.08917 | 0.18208 | 89.80889 | 150 | 50 | 4.15745 | 2
273.25714 | 102.09583 | 0.18218 | 89.808 | 150 | 50 | 4.15735 | 2
273.27722 | 102.1025 | 0.18226 | 89.80711 | 150 | 50 | 4.15724 | 2
273.29729 | 102.10917 | 0.18222 | 89.806 | 150 | 50 | 4.15714 | 2
273.31734 | 102.11583 | 0.18219 | 89.80467 | 150 | 50 | 4.15703 | 2
273.33741 | 102.1225 | 0.18226 | 89.80378 | 150 | 50 | 4.15692 | 2
273.3575 | 102.12917 | 0.18238 | 89.80267 | 150 | 50 | 4.15682 | 2
273.37761 | 102.13583 | 0.18239 | 89.80178 | 150 | 50 | 4.15671 | 2
273.39768 | 102.1425 | 0.18237 | 89.80089 | 150 | 50 | 4.15661 | 2
273.41778 | 102.14917 | 0.18236 | 89.79956 | 150 | 50 | 4.1565 | 2
273.43785 | 102.15583 | 0.1825 | 89.79844 | 150 | 50 | 4.15639 | 2
273.45794 | 102.1625 | 0.18245 | 89.79756 | 150 | 50 | 4.15629 | 2
273.47803 | 102.16917 | 0.18244 | 89.796 | 150 | 50 | 4.15618 | 2
273.49815 | 102.17583 | 0.18254 | 89.79489 | 150 | 50 | 4.15608 | 2
273.51823 | 102.1825 | 0.18243 | 89.794 | 150 | 50 | 4.15597 | 2
273.53833 | 102.18917 | 0.18257 | 89.79267 | 150 | 50 | 4.15587 | 2
273.55842 | 102.19583 | 0.18259 | 89.79133 | 150 | 50 | 4.15576 | 2
273.57852 | 102.2025 | 0.18264 | 89.79022 | 150 | 50 | 4.15565 | 2
273.59861 | 102.20917 | 0.18283 | 89.78911 | 150 | 50 | 4.15555 | 2
273.61871 | 102.21583 | 0.18293 | 89.78822 | 150 | 50 | 4.15544 | 2
273.63883 | 102.2225 | 0.18279 | 89.78733 | 150 | 50 | 4.15534 | 2
273.65893 | 102.22917 | 0.18297 | 89.78644 | 150 | 50 | 4.15523 | 2
273.67903 | 102.23583 | 0.18291 | 89.78533 | 150 | 50 | 4.15512 | 2
273.69913 | 102.2425 | 0.183 | 89.78444 | 150 | 50 | 4.15502 | 2
273.71922 | 102.24917 | 0.18305 | 89.78311 | 150 | 50 | 4.15491 | 2
273.73929 | 102.25583 | 0.18299 | 89.78222 | 150 | 50 | 4.15481 | 2
273.75939 | 102.2625 | 0.18316 | 89.78111 | 150 | 50 | 4.1547 | 2
273.77947 | 102.26917 | 0.18325 | 89.78 | 150 | 50 | 4.15459 | 2
273.79954 | 102.27583 | 0.18314 | 89.77911 | 150 | 50 | 4.15449 | 2
273.81962 | 102.2825 | 0.18322 | 89.778 | 150 | 50 | 4.15438 | 2
273.83971 | 102.28917 | 0.18323 | 89.77689 | 150 | 50 | 4.15428 | 2
273.85983 | 102.29583 | 0.18313 | 89.77578 | 150 | 50 | 4.15417 | 2
273.87994 | 102.3025 | 0.18319 | 89.77489 | 150 | 50 | 4.15407 | 2
273.90004 | 102.30917 | 0.18334 | 89.774 | 150 | 50 | 4.15396 | 2
273.92013 | 102.31583 | 0.18338 | 89.77289 | 150 | 50 | 4.15385 | 2
273.94022 | 102.3225 | 0.18341 | 89.772 | 150 | 50 | 4.15375 | 2
273.96033 | 102.32917 | 0.18348 | 89.77089 | 150 | 50 | 4.15364 | 2
273.98043 | 102.33583 | 0.18349 | 89.76956 | 150 | 50 | 4.15354 | 2
274.00052 | 102.3425 | 0.18348 | 89.76867 | 150 | 50 | 4.15343 | 2
274.02063 | 102.34917 | 0.18355 | 89.76756 | 150 | 50 | 4.15332 | 2
274.04073 | 102.35583 | 0.18349 | 89.76644 | 150 | 50 | 4.15322 | 2
274.06083 | 102.3625 | 0.18346 | 89.76533 | 150 | 50 | 4.15311 | 2
274.08093 | 102.36917 | 0.18353 | 89.76422 | 150 | 50 | 4.15301 | 2
274.10102 | 102.37583 | 0.1837 | 89.76311 | 150 | 50 | 4.1529 | 2
274.1211 | 102.3825 | 0.18382 | 89.76222 | 150 | 50 | 4.15279 | 2
274.14117 | 102.38917 | 0.18385 | 89.76133 | 150 | 50 | 4.15269 | 2
274.16128 | 102.39583 | 0.18387 | 89.76022 | 150 | 50 | 4.15258 | 2
274.18136 | 102.4025 | 0.18386 | 89.75933 | 150 | 50 | 4.15248 | 2
274.20146 | 102.40917 | 0.18393 | 89.75822 | 150 | 50 | 4.15237 | 2
274.22152 | 102.41583 | 0.18384 | 89.75733 | 150 | 50 | 4.15227 | 2
274.24164 | 102.4225 | 0.18383 | 89.75667 | 150 | 50 | 4.15216 | 2
274.26172 | 102.42917 | 0.18401 | 89.75556 | 150 | 50 | 4.15205 | 2
274.28179 | 102.43583 | 0.184 | 89.75444 | 150 | 50 | 4.15195 | 2
274.30187 | 102.4425 | 0.18417 | 89.75356 | 150 | 50 | 4.15184 | 2
274.32197 | 102.44917 | 0.18422 | 89.75244 | 150 | 50 | 4.15174 | 2
274.34204 | 102.45583 | 0.18421 | 89.75156 | 150 | 50 | 4.15163 | 2
274.3621 | 102.4625 | 0.18426 | 89.75067 | 150 | 50 | 4.15152 | 2
274.38218 | 102.46917 | 0.18417 | 89.74978 | 150 | 50 | 4.15142 | 2
274.40229 | 102.47583 | 0.18424 | 89.74889 | 150 | 50 | 4.15131 | 2
274.42237 | 102.4825 | 0.18426 | 89.748 | 150 | 50 | 4.15121 | 2
274.44247 | 102.48917 | 0.18436 | 89.74711 | 150 | 50 | 4.1511 | 2
274.46257 | 102.49583 | 0.18447 | 89.74556 | 150 | 50 | 4.15099 | 2
274.48266 | 102.5025 | 0.1845 | 89.74511 | 150 | 50 | 4.15089 | 2
274.50275 | 102.50917 | 0.18446 | 89.744 | 150 | 50 | 4.15078 | 2
274.52284 | 102.51583 | 0.18446 | 89.74267 | 150 | 50 | 4.15068 | 2
274.54291 | 102.5225 | 0.18458 | 89.74156 | 150 | 50 | 4.15057 | 2
274.56303 | 102.52917 | 0.18467 | 89.74067 | 150 | 50 | 4.15047 | 2
274.58316 | 102.53583 | 0.18463 | 89.73978 | 150 | 50 | 4.15036 | 2
274.60328 | 102.5425 | 0.1846 | 89.73844 | 150 | 50 | 4.15025 | 2
274.62337 | 102.54917 | 0.18467 | 89.73756 | 150 | 50 | 4.15015 | 2
274.64347 | 102.55583 | 0.18477 | 89.73644 | 150 | 50 | 4.15004 | 2
274.66356 | 102.5625 | 0.18476 | 89.73511 | 150 | 50 | 4.14994 | 2
274.6837 | 102.56917 | 0.18478 | 89.73378 | 150 | 50 | 4.14983 | 2
274.70382 | 102.57583 | 0.18478 | 89.73222 | 150 | 50 | 4.14972 | 2
274.72393 | 102.5825 | 0.18476 | 89.73111 | 150 | 50 | 4.14962 | 2
274.74404 | 102.58917 | 0.18473 | 89.73022 | 150 | 50 | 4.14951 | 2
274.76416 | 102.59583 | 0.18468 | 89.72933 | 150 | 50 | 4.14941 | 2
274.78429 | 102.6025 | 0.18479 | 89.72844 | 150 | 50 | 4.1493 | 2
274.80437 | 102.60917 | 0.18486 | 89.728 | 150 | 50 | 4.14919 | 2
274.82447 | 102.61583 | 0.18494 | 89.72689 | 150 | 50 | 4.14909 | 2
274.84458 | 102.6225 | 0.18503 | 89.72644 | 150 | 50 | 4.14898 | 2
274.86466 | 102.62917 | 0.18508 | 89.72556 | 150 | 50 | 4.14888 | 2
274.88472 | 102.63583 | 0.18525 | 89.72511 | 150 | 50 | 4.14877 | 2
274.90481 | 102.6425 | 0.18531 | 89.724 | 150 | 50 | 4.14867 | 2
274.9249 | 102.64917 | 0.18533 | 89.72311 | 150 | 50 | 4.14856 | 2
274.94502 | 102.65583 | 0.18536 | 89.72222 | 150 | 50 | 4.14845 | 2
274.96514 | 102.6625 | 0.18537 | 89.72111 | 150 | 50 | 4.14835 | 2
274.98523 | 102.66917 | 0.18528 | 89.72067 | 150 | 50 | 4.14824 | 2
275.00532 | 102.67583 | 0.18526 | 89.72022 | 150 | 50 | 4.14814 | 2
275.02542 | 102.6825 | 0.18542 | 89.71956 | 150 | 50 | 4.14803 | 2
275.04552 | 102.68917 | 0.18547 | 89.71911 | 150 | 50 | 4.14792 | 2
275.06563 | 102.69583 | 0.18556 | 89.718 | 150 | 50 | 4.14782 | 2
275.08572 | 102.7025 | 0.18558 | 89.71711 | 150 | 50 | 4.14771 | 2
275.10583 | 102.70917 | 0.18557 | 89.716 | 150 | 50 | 4.14761 | 2
275.12591 | 102.71583 | 0.1857 | 89.71444 | 150 | 50 | 4.1475 | 2
275.14599 | 102.7225 | 0.18574 | 89.71333 | 150 | 50 | 4.14739 | 2
275.1661 | 102.72917 | 0.18583 | 89.71222 | 150 | 50 | 4.14729 | 2
275.18622 | 102.73583 | 0.18588 | 89.71133 | 150 | 50 | 4.14718 | 2
275.20634 | 102.7425 | 0.18585 | 89.71089 | 150 | 50 | 4.14708 | 2
275.22642 | 102.74917 | 0.1859 | 89.71089 | 150 | 50 | 4.14697 | 2
275.2465 | 102.75583 | 0.18581 | 89.71089 | 150 | 50 | 4.14686 | 2
275.26659 | 102.7625 | 0.18596 | 89.71067 | 150 | 50 | 4.14676 | 2
275.28671 | 102.76917 | 0.18597 | 89.71067 | 150 | 50 | 4.14665 | 2
275.3068 | 102.77583 | 0.1861 | 89.71067 | 150 | 50 | 4.14655 | 2
275.3269 | 102.7825 | 0.18609 | 89.71067 | 150 | 50 | 4.14644 | 2
275.34701 | 102.78917 | 0.18608 | 89.71044 | 150 | 50 | 4.14634 | 2
275.36716 | 102.79583 | 0.18613 | 89.71 | 150 | 50 | 4.14623 | 2
275.38726 | 102.8025 | 0.18611 | 89.70956 | 150 | 50 | 4.14612 | 2
275.40733 | 102.80917 | 0.18619 | 89.70889 | 150 | 50 | 4.14602 | 2
275.42742 | 102.81583 | 0.18621 | 89.70844 | 150 | 50 | 4.14591 | 2
275.44751 | 102.8225 | 0.18624 | 89.70778 | 150 | 50 | 4.14581 | 2
275.46764 | 102.82917 | 0.18629 | 89.70689 | 150 | 50 | 4.1457 | 2
275.48774 | 102.83583 | 0.18628 | 89.70533 | 150 | 50 | 4.14559 | 2
275.50785 | 102.8425 | 0.1863 | 89.70378 | 150 | 50 | 4.14549 | 2
275.52792 | 102.84917 | 0.18647 | 89.70178 | 150 | 50 | 4.14538 | 2
275.54802 | 102.85583 | 0.18664 | 89.69956 | 150 | 50 | 4.14528 | 2
275.56812 | 102.8625 | 0.18659 | 89.69711 | 150 | 50 | 4.14517 | 2
275.58822 | 102.86917 | 0.18661 | 89.69444 | 150 | 50 | 4.14506 | 2
275.60833 | 102.87583 | 0.1867 | 89.69156 | 150 | 50 | 4.14496 | 2
275.62842 | 102.8825 | 0.18672 | 89.68911 | 150 | 50 | 4.14485 | 2
275.64851 | 102.88917 | 0.18682 | 89.686 | 150 | 50 | 4.14475 | 2
275.66859 | 102.89583 | 0.1867 | 89.68378 | 150 | 50 | 4.14464 | 2
275.68869 | 102.9025 | 0.18682 | 89.682 | 150 | 50 | 4.14453 | 2
275.70878 | 102.90917 | 0.18689 | 89.68 | 150 | 50 | 4.14443 | 2
275.72887 | 102.91583 | 0.18694 | 89.67867 | 150 | 50 | 4.14432 | 2
275.74897 | 102.9225 | 0.18698 | 89.67778 | 150 | 50 | 4.14422 | 2
275.76912 | 102.92917 | 0.18697 | 89.67644 | 150 | 50 | 4.14411 | 2
275.78921 | 102.93583 | 0.18699 | 89.67556 | 150 | 50 | 4.14401 | 2
275.80932 | 102.9425 | 0.18696 | 89.67489 | 150 | 50 | 4.1439 | 2
275.82941 | 102.94917 | 0.18693 | 89.674 | 150 | 50 | 4.14379 | 2
275.84952 | 102.95583 | 0.18703 | 89.67311 | 150 | 50 | 4.14369 | 2
275.86962 | 102.9625 | 0.18715 | 89.67222 | 150 | 50 | 4.14358 | 2
275.88973 | 102.96917 | 0.18726 | 89.67156 | 150 | 50 | 4.14348 | 2
275.90983 | 102.97583 | 0.18721 | 89.67111 | 150 | 50 | 4.14337 | 2
275.92992 | 102.9825 | 0.18727 | 89.67 | 150 | 50 | 4.14326 | 2
275.95004 | 102.98917 | 0.18721 | 89.66933 | 150 | 50 | 4.14316 | 2
275.97014 | 102.99583 | 0.18719 | 89.66844 | 150 | 50 | 4.14305 | 2
275.99022 | 103.0025 | 0.18728 | 89.66756 | 150 | 50 | 4.14295 | 2
276.01031 | 103.00917 | 0.1874 | 89.66667 | 150 | 50 | 4.14284 | 2
276.03041 | 103.01583 | 0.1874 | 89.66578 | 150 | 50 | 4.14273 | 2
276.05053 | 103.0225 | 0.18734 | 89.66467 | 150 | 50 | 4.14263 | 2
276.07066 | 103.02917 | 0.18746 | 89.66378 | 150 | 50 | 4.14252 | 2
276.09077 | 103.03583 | 0.18755 | 89.66222 | 150 | 50 | 4.14242 | 2
276.11087 | 103.0425 | 0.18757 | 89.66089 | 150 | 50 | 4.14231 | 2
276.131 | 103.04917 | 0.18767 | 89.65978 | 150 | 50 | 4.1422 | 2
276.15109 | 103.05583 | 0.18781 | 89.65867 | 150 | 50 | 4.1421 | 2
276.17121 | 103.0625 | 0.18768 | 89.65711 | 150 | 50 | 4.14199 | 2
276.19132 | 103.06917 | 0.18782 | 89.656 | 150 | 50 | 4.14189 | 2
276.21144 | 103.07583 | 0.18781 | 89.65467 | 150 | 50 | 4.14178 | 2
276.23154 | 103.0825 | 0.18773 | 89.65333 | 150 | 50 | 4.14167 | 2
276.25167 | 103.08917 | 0.18783 | 89.65222 | 150 | 50 | 4.14157 | 2
276.27179 | 103.09583 | 0.18789 | 89.65067 | 150 | 50 | 4.14146 | 2
276.29189 | 103.1025 | 0.18794 | 89.64956 | 150 | 50 | 4.14136 | 2
276.31202 | 103.10917 | 0.18793 | 89.64844 | 150 | 50 | 4.14125 | 2
276.33215 | 103.11583 | 0.18807 | 89.64733 | 150 | 50 | 4.14114 | 2
276.35226 | 103.1225 | 0.18819 | 89.646 | 150 | 50 | 4.14104 | 2
276.37239 | 103.12917 | 0.18808 | 89.64489 | 150 | 50 | 4.14093 | 2
276.39251 | 103.13583 | 0.188 | 89.64356 | 150 | 50 | 4.14083 | 2
276.41262 | 103.1425 | 0.18804 | 89.64244 | 150 | 50 | 4.14072 | 2
276.43273 | 103.14917 | 0.18816 | 89.64156 | 150 | 50 | 4.14061 | 2
276.45286 | 103.15583 | 0.18828 | 89.64022 | 150 | 50 | 4.14051 | 2
276.47299 | 103.1625 | 0.18831 | 89.63911 | 150 | 50 | 4.1404 | 2
276.49311 | 103.16917 | 0.18828 | 89.63822 | 150 | 50 | 4.1403 | 2
276.51324 | 103.17583 | 0.18826 | 89.63689 | 150 | 50 | 4.14019 | 2
276.53337 | 103.1825 | 0.18833 | 89.63578 | 150 | 50 | 4.14008 | 2
276.55349 | 103.18917 | 0.18846 | 89.63489 | 150 | 50 | 4.13998 | 2
276.57362 | 103.19583 | 0.18858 | 89.634 | 150 | 50 | 4.13987 | 2
276.59372 | 103.2025 | 0.18859 | 89.63289 | 150 | 50 | 4.13977 | 2
276.61381 | 103.20917 | 0.18859 | 89.63178 | 150 | 50 | 4.13966 | 2
276.63391 | 103.21583 | 0.18852 | 89.63067 | 150 | 50 | 4.13956 | 2
276.65403 | 103.2225 | 0.18855 | 89.62956 | 150 | 50 | 4.13945 | 2
276.67415 | 103.22917 | 0.18862 | 89.62867 | 150 | 50 | 4.13934 | 2
276.69423 | 103.23583 | 0.18871 | 89.62756 | 150 | 50 | 4.13924 | 2
276.71433 | 103.2425 | 0.18871 | 89.62644 | 150 | 50 | 4.13913 | 2
276.73444 | 103.24917 | 0.18874 | 89.62556 | 150 | 50 | 4.13903 | 2
276.75454 | 103.25583 | 0.18882 | 89.62444 | 150 | 50 | 4.13892 | 2
276.77465 | 103.2625 | 0.18868 | 89.62333 | 150 | 50 | 4.13881 | 2
276.79476 | 103.26917 | 0.18872 | 89.62244 | 150 | 50 | 4.13871 | 2
276.81484 | 103.27583 | 0.18869 | 89.62111 | 150 | 50 | 4.1386 | 2
276.83493 | 103.2825 | 0.18889 | 89.62022 | 150 | 50 | 4.1385 | 2
276.85504 | 103.28917 | 0.18885 | 89.61933 | 150 | 50 | 4.13839 | 2
276.87515 | 103.29583 | 0.18903 | 89.61822 | 150 | 50 | 4.13828 | 2
276.89527 | 103.3025 | 0.18904 | 89.61733 | 150 | 50 | 4.13818 | 2
276.9154 | 103.30917 | 0.18909 | 89.61667 | 150 | 50 | 4.13807 | 2
276.93554 | 103.31583 | 0.18918 | 89.61556 | 150 | 50 | 4.13797 | 2
276.95565 | 103.3225 | 0.18915 | 89.61467 | 150 | 50 | 4.13786 | 2
276.97576 | 103.32917 | 0.18919 | 89.61378 | 150 | 50 | 4.13775 | 2
276.99585 | 103.33583 | 0.18926 | 89.61244 | 150 | 50 | 4.13765 | 2
277.01598 | 103.3425 | 0.1893 | 89.61133 | 150 | 50 | 4.13754 | 2
277.03609 | 103.34917 | 0.18933 | 89.61044 | 150 | 50 | 4.13744 | 2
277.05618 | 103.35583 | 0.18932 | 89.60956 | 150 | 50 | 4.13733 | 2
277.07629 | 103.3625 | 0.18926 | 89.60844 | 150 | 50 | 4.13722 | 2
277.09639 | 103.36917 | 0.18938 | 89.60756 | 150 | 50 | 4.13712 | 2
277.11649 | 103.37583 | 0.18942 | 89.60644 | 150 | 50 | 4.13701 | 2
277.1366 | 103.3825 | 0.18937 | 89.60556 | 150 | 50 | 4.13691 | 2
277.15671 | 103.38917 | 0.18938 | 89.60467 | 150 | 50 | 4.1368 | 2
277.17683 | 103.39583 | 0.18953 | 89.60333 | 150 | 50 | 4.13669 | 2
277.19694 | 103.4025 | 0.18945 | 89.60244 | 150 | 50 | 4.13659 | 2
277.21706 | 103.40917 | 0.18957 | 89.60156 | 150 | 50 | 4.13648 | 2
277.23718 | 103.41583 | 0.18966 | 89.60022 | 150 | 50 | 4.13638 | 2
277.25732 | 103.4225 | 0.1897 | 89.59911 | 150 | 50 | 4.13627 | 2
277.27743 | 103.42917 | 0.18978 | 89.59822 | 150 | 50 | 4.13616 | 2
277.29758 | 103.43583 | 0.18984 | 89.59711 | 150 | 50 | 4.13606 | 2
277.31772 | 103.4425 | 0.18991 | 89.59622 | 150 | 50 | 4.13595 | 2
277.33785 | 103.44917 | 0.18991 | 89.59533 | 150 | 50 | 4.13585 | 2
277.35797 | 103.45583 | 0.19002 | 89.59422 | 150 | 50 | 4.13574 | 2
277.37811 | 103.4625 | 0.19004 | 89.59311 | 150 | 50 | 4.13563 | 2
277.39819 | 103.46917 | 0.19008 | 89.59222 | 150 | 50 | 4.13553 | 2
277.41828 | 103.47583 | 0.19003 | 89.59111 | 150 | 50 | 4.13542 | 2
277.43841 | 103.4825 | 0.19015 | 89.58978 | 150 | 50 | 4.13532 | 2
277.45855 | 103.48917 | 0.19016 | 89.58889 | 150 | 50 | 4.13521 | 2
277.47868 | 103.49583 | 0.19033 | 89.58778 | 150 | 50 | 4.1351 | 2
277.49879 | 103.5025 | 0.19025 | 89.58667 | 150 | 50 | 4.135 | 2
277.51892 | 103.50917 | 0.19027 | 89.58578 | 150 | 50 | 4.13489 | 2
277.53905 | 103.51583 | 0.19036 | 89.58444 | 150 | 50 | 4.13479 | 2
277.55918 | 103.5225 | 0.19043 | 89.58356 | 150 | 50 | 4.13468 | 2
277.5793 | 103.52917 | 0.19055 | 89.58267 | 150 | 50 | 4.13457 | 2
277.59941 | 103.53583 | 0.1906 | 89.58156 | 150 | 50 | 4.13447 | 2
277.61952 | 103.5425 | 0.19056 | 89.58022 | 150 | 50 | 4.13436 | 2
277.63961 | 103.54917 | 0.19061 | 89.57933 | 150 | 50 | 4.13426 | 2
277.65973 | 103.55583 | 0.1908 | 89.578 | 150 | 50 | 4.13415 | 2
277.67986 | 103.5625 | 0.19067 | 89.57711 | 150 | 50 | 4.13405 | 2
277.69999 | 103.56917 | 0.19064 | 89.57622 | 150 | 50 | 4.13394 | 2
277.72014 | 103.57583 | 0.19076 | 89.57511 | 150 | 50 | 4.13383 | 2
277.74028 | 103.5825 | 0.1908 | 89.574 | 150 | 50 | 4.13373 | 2
277.76042 | 103.58917 | 0.19069 | 89.57311 | 150 | 50 | 4.13362 | 2
277.78055 | 103.59583 | 0.19079 | 89.572 | 150 | 50 | 4.13351 | 2
277.80065 | 103.6025 | 0.19083 | 89.57089 | 150 | 50 | 4.13341 | 2
277.82079 | 103.60917 | 0.19093 | 89.57 | 150 | 50 | 4.1333 | 2
277.84093 | 103.61583 | 0.191 | 89.56911 | 150 | 50 | 4.1332 | 2
277.86107 | 103.6225 | 0.19099 | 89.568 | 150 | 50 | 4.13309 | 2
277.88119 | 103.62917 | 0.19095 | 89.56711 | 150 | 50 | 4.13298 | 2
277.90134 | 103.63583 | 0.19108 | 89.566 | 150 | 50 | 4.13288 | 2
277.92147 | 103.6425 | 0.19106 | 89.56489 | 150 | 50 | 4.13277 | 2
277.94157 | 103.64917 | 0.19113 | 89.564 | 150 | 50 | 4.13267 | 2
277.96172 | 103.65583 | 0.19113 | 89.56311 | 150 | 50 | 4.13256 | 2
277.98185 | 103.6625 | 0.19123 | 89.56222 | 150 | 50 | 4.13245 | 2
278.002 | 103.66917 | 0.19142 | 89.56133 | 150 | 50 | 4.13235 | 2
278.02213 | 103.67583 | 0.19128 | 89.56022 | 150 | 50 | 4.13224 | 2
278.04228 | 103.6825 | 0.19136 | 89.55933 | 150 | 50 | 4.13214 | 2
278.06241 | 103.68917 | 0.19142 | 89.55844 | 150 | 50 | 4.13203 | 2
278.08252 | 103.69583 | 0.19154 | 89.55733 | 150 | 50 | 4.13192 | 2
278.10264 | 103.7025 | 0.19151 | 89.55622 | 150 | 50 | 4.13182 | 2
278.12277 | 103.70917 | 0.19155 | 89.55533 | 150 | 50 | 4.13171 | 2
278.14288 | 103.71583 | 0.19162 | 89.554 | 150 | 50 | 4.13161 | 2
278.16299 | 103.7225 | 0.19159 | 89.55311 | 150 | 50 | 4.1315 | 2
278.18313 | 103.72917 | 0.19161 | 89.55244 | 150 | 50 | 4.13139 | 2
278.20326 | 103.73583 | 0.19163 | 89.55156 | 150 | 50 | 4.13129 | 2
278.22336 | 103.7425 | 0.19162 | 89.55044 | 150 | 50 | 4.13118 | 2
278.24348 | 103.74917 | 0.19153 | 89.54911 | 150 | 50 | 4.13108 | 2
278.26357 | 103.75583 | 0.1917 | 89.54844 | 150 | 50 | 4.13097 | 2
278.28368 | 103.7625 | 0.19178 | 89.54689 | 150 | 50 | 4.13086 | 2
278.3038 | 103.76917 | 0.19177 | 89.54644 | 150 | 50 | 4.13076 | 2
278.32395 | 103.77583 | 0.19189 | 89.54489 | 150 | 50 | 4.13065 | 2
278.34404 | 103.7825 | 0.19191 | 89.54378 | 150 | 50 | 4.13055 | 2
278.36417 | 103.78917 | 0.19195 | 89.54267 | 150 | 50 | 4.13044 | 2
278.38429 | 103.79583 | 0.19197 | 89.54178 | 150 | 50 | 4.13033 | 2
278.40443 | 103.8025 | 0.19203 | 89.54067 | 150 | 50 | 4.13023 | 2
278.42455 | 103.80917 | 0.19197 | 89.53956 | 150 | 50 | 4.13012 | 2
278.44468 | 103.81583 | 0.19197 | 89.53867 | 150 | 50 | 4.13002 | 2
278.46479 | 103.8225 | 0.19208 | 89.53733 | 150 | 50 | 4.12991 | 2
278.48489 | 103.82917 | 0.19215 | 89.53622 | 150 | 50 | 4.1298 | 2
278.50499 | 103.83583 | 0.19209 | 89.53511 | 150 | 50 | 4.1297 | 2
278.52509 | 103.8425 | 0.19217 | 89.534 | 150 | 50 | 4.12959 | 2
278.54522 | 103.84917 | 0.19237 | 89.53289 | 150 | 50 | 4.12949 | 2
278.56537 | 103.85583 | 0.19248 | 89.532 | 150 | 50 | 4.12938 | 2
278.58549 | 103.8625 | 0.19247 | 89.53067 | 150 | 50 | 4.12927 | 2
278.60559 | 103.86917 | 0.19249 | 89.52956 | 150 | 50 | 4.12917 | 2
278.62572 | 103.87583 | 0.19243 | 89.52844 | 150 | 50 | 4.12906 | 2
278.64583 | 103.8825 | 0.1926 | 89.52733 | 150 | 50 | 4.12896 | 2
278.66594 | 103.88917 | 0.19272 | 89.52622 | 150 | 50 | 4.12885 | 2
278.68603 | 103.89583 | 0.19262 | 89.52533 | 150 | 50 | 4.12875 | 2
278.70614 | 103.9025 | 0.19253 | 89.52422 | 150 | 50 | 4.12864 | 2
278.72626 | 103.90917 | 0.19268 | 89.52311 | 150 | 50 | 4.12853 | 2
278.74635 | 103.91583 | 0.19257 | 89.52222 | 150 | 50 | 4.12843 | 2
278.76648 | 103.9225 | 0.19276 | 89.52111 | 150 | 50 | 4.12832 | 2
278.78657 | 103.92917 | 0.19283 | 89.52 | 150 | 50 | 4.12822 | 2
278.8067 | 103.93583 | 0.1929 | 89.51911 | 150 | 50 | 4.12811 | 2
278.82681 | 103.9425 | 0.19294 | 89.51778 | 150 | 50 | 4.128 | 2
278.84693 | 103.94917 | 0.19294 | 89.51689 | 150 | 50 | 4.1279 | 2
278.86705 | 103.95583 | 0.19301 | 89.516 | 150 | 50 | 4.12779 | 2
278.88713 | 103.9625 | 0.19307 | 89.51489 | 150 | 50 | 4.12769 | 2
278.90726 | 103.96917 | 0.19299 | 89.514 | 150 | 50 | 4.12758 | 2
278.92736 | 103.97583 | 0.19293 | 89.51311 | 150 | 50 | 4.12747 | 2
278.94748 | 103.9825 | 0.19298 | 89.512 | 150 | 50 | 4.12737 | 2
278.96757 | 103.98917 | 0.19297 | 89.51111 | 150 | 50 | 4.12726 | 2
278.98767 | 103.99583 | 0.19311 | 89.51 | 150 | 50 | 4.12716 | 2
279.00777 | 104.0025 | 0.19303 | 89.50889 | 150 | 50 | 4.12705 | 2
279.02786 | 104.00917 | 0.19327 | 89.50778 | 150 | 50 | 4.12694 | 2
279.04795 | 104.01583 | 0.19335 | 89.50667 | 150 | 50 | 4.12684 | 2
279.06807 | 104.0225 | 0.19336 | 89.50556 | 150 | 50 | 4.12673 | 2
279.08819 | 104.02917 | 0.19331 | 89.50444 | 150 | 50 | 4.12663 | 2
279.10831 | 104.03583 | 0.19328 | 89.50333 | 150 | 50 | 4.12652 | 2
279.1284 | 104.0425 | 0.1934 | 89.502 | 150 | 50 | 4.12642 | 2
279.1485 | 104.04917 | 0.19346 | 89.50089 | 150 | 50 | 4.12631 | 2
279.16859 | 104.05583 | 0.19358 | 89.49978 | 150 | 50 | 4.1262 | 2
279.1887 | 104.0625 | 0.19358 | 89.49844 | 150 | 50 | 4.1261 | 2
279.20878 | 104.06917 | 0.19362 | 89.49733 | 150 | 50 | 4.12599 | 2
279.22886 | 104.07583 | 0.19376 | 89.49622 | 150 | 50 | 4.12589 | 2
279.24895 | 104.0825 | 0.19393 | 89.49489 | 150 | 50 | 4.12578 | 2
279.26902 | 104.08917 | 0.19383 | 89.49356 | 150 | 50 | 4.12567 | 2
279.28912 | 104.09583 | 0.19384 | 89.49267 | 150 | 50 | 4.12557 | 2
279.30923 | 104.1025 | 0.19398 | 89.49111 | 150 | 50 | 4.12546 | 2
279.3293 | 104.10917 | 0.19396 | 89.49 | 150 | 50 | 4.12536 | 2
279.34937 | 104.11583 | 0.19412 | 89.48911 | 150 | 50 | 4.12525 | 2
279.36946 | 104.1225 | 0.19414 | 89.48778 | 150 | 50 | 4.12515 | 2
279.38957 | 104.12917 | 0.19414 | 89.48689 | 150 | 50 | 4.12504 | 2
279.40965 | 104.13583 | 0.19413 | 89.486 | 150 | 50 | 4.12493 | 2
279.42976 | 104.1425 | 0.19425 | 89.48489 | 150 | 50 | 4.12483 | 2
279.44986 | 104.14917 | 0.19419 | 89.48378 | 150 | 50 | 4.12472 | 2
279.46997 | 104.15583 | 0.19413 | 89.48267 | 150 | 50 | 4.12462 | 2
279.49004 | 104.1625 | 0.19418 | 89.48156 | 150 | 50 | 4.12451 | 2
279.51011 | 104.16917 | 0.19421 | 89.48022 | 150 | 50 | 4.1244 | 2
279.53021 | 104.17583 | 0.19434 | 89.47911 | 150 | 50 | 4.1243 | 2
279.55028 | 104.1825 | 0.19435 | 89.478 | 150 | 50 | 4.12419 | 2
279.57036 | 104.18917 | 0.19427 | 89.47667 | 150 | 50 | 4.12409 | 2
279.59043 | 104.19583 | 0.19436 | 89.47578 | 150 | 50 | 4.12398 | 2
279.61052 | 104.2025 | 0.19438 | 89.47444 | 150 | 50 | 4.12388 | 2
279.6306 | 104.20917 | 0.19447 | 89.47333 | 150 | 50 | 4.12377 | 2
279.65066 | 104.21583 | 0.1945 | 89.47244 | 150 | 50 | 4.12366 | 2
279.67074 | 104.2225 | 0.19453 | 89.47111 | 150 | 50 | 4.12356 | 2
279.69082 | 104.22917 | 0.19466 | 89.47 | 150 | 50 | 4.12345 | 2
279.71088 | 104.23583 | 0.19482 | 89.46889 | 150 | 50 | 4.12335 | 2
279.73096 | 104.2425 | 0.19484 | 89.46756 | 150 | 50 | 4.12324 | 2
279.751 | 104.24917 | 0.19476 | 89.46644 | 150 | 50 | 4.12314 | 2
279.77107 | 104.25583 | 0.19485 | 89.46533 | 150 | 50 | 4.12303 | 2
279.79113 | 104.2625 | 0.1949 | 89.464 | 150 | 50 | 4.12292 | 2
279.81121 | 104.26917 | 0.19504 | 89.46267 | 150 | 50 | 4.12282 | 2
279.83127 | 104.27583 | 0.19491 | 89.46178 | 150 | 50 | 4.12271 | 2
279.85134 | 104.2825 | 0.19506 | 89.46044 | 150 | 50 | 4.12261 | 2
279.87139 | 104.28917 | 0.19505 | 89.45933 | 150 | 50 | 4.1225 | 2
279.89147 | 104.29583 | 0.19511 | 89.45822 | 150 | 50 | 4.1224 | 2
279.91154 | 104.3025 | 0.19513 | 89.45689 | 150 | 50 | 4.12229 | 2
279.93159 | 104.30917 | 0.19513 | 89.45578 | 150 | 50 | 4.12218 | 2
279.95164 | 104.31583 | 0.19517 | 89.45467 | 150 | 50 | 4.12208 | 2
279.97172 | 104.3225 | 0.19519 | 89.45356 | 150 | 50 | 4.12197 | 2
279.99177 | 104.32917 | 0.19531 | 89.45222 | 150 | 50 | 4.12187 | 2
280.01183 | 104.33583 | 0.19524 | 89.45111 | 150 | 50 | 4.12176 | 2
280.03187 | 104.3425 | 0.19531 | 89.45 | 150 | 50 | 4.12166 | 2
280.05192 | 104.34917 | 0.19525 | 89.44889 | 150 | 50 | 4.12155 | 2
280.07198 | 104.35583 | 0.19525 | 89.44756 | 150 | 50 | 4.12145 | 2
280.09205 | 104.3625 | 0.19529 | 89.44644 | 150 | 50 | 4.12134 | 2
280.1121 | 104.36917 | 0.19541 | 89.44533 | 150 | 50 | 4.12123 | 2
280.13215 | 104.37583 | 0.19553 | 89.44444 | 150 | 50 | 4.12113 | 2
280.15222 | 104.3825 | 0.19567 | 89.44311 | 150 | 50 | 4.12102 | 2
280.17231 | 104.38917 | 0.19562 | 89.442 | 150 | 50 | 4.12092 | 2
280.19238 | 104.39583 | 0.19586 | 89.44133 | 150 | 50 | 4.12081 | 2
280.21242 | 104.4025 | 0.19581 | 89.44022 | 150 | 50 | 4.12071 | 2
280.2325 | 104.40917 | 0.19574 | 89.43933 | 150 | 50 | 4.1206 | 2
280.25258 | 104.41583 | 0.19582 | 89.43844 | 150 | 50 | 4.12049 | 2
280.27266 | 104.4225 | 0.19581 | 89.43733 | 150 | 50 | 4.12039 | 2
280.29275 | 104.42917 | 0.19582 | 89.436 | 150 | 50 | 4.12028 | 2
280.31283 | 104.43583 | 0.19571 | 89.43511 | 150 | 50 | 4.12018 | 2
280.33288 | 104.4425 | 0.19576 | 89.43422 | 150 | 50 | 4.12007 | 2
280.35294 | 104.44917 | 0.19578 | 89.43378 | 150 | 50 | 4.11997 | 2
280.37303 | 104.45583 | 0.19592 | 89.43333 | 150 | 50 | 4.11986 | 2
280.39309 | 104.4625 | 0.19614 | 89.43333 | 150 | 50 | 4.11975 | 2
280.41317 | 104.46917 | 0.19616 | 89.43311 | 150 | 50 | 4.11965 | 2
280.43321 | 104.47583 | 0.19625 | 89.43311 | 150 | 50 | 4.11954 | 2
280.45327 | 104.4825 | 0.19622 | 89.43311 | 150 | 50 | 4.11944 | 2
280.47336 | 104.48917 | 0.19629 | 89.43289 | 150 | 50 | 4.11933 | 2
280.49345 | 104.49583 | 0.19634 | 89.43244 | 150 | 50 | 4.11923 | 2
280.51353 | 104.5025 | 0.19622 | 89.43178 | 150 | 50 | 4.11912 | 2
280.5336 | 104.50917 | 0.19634 | 89.43111 | 150 | 50 | 4.11901 | 2
280.55366 | 104.51583 | 0.19631 | 89.43022 | 150 | 50 | 4.11891 | 2
280.57372 | 104.5225 | 0.19633 | 89.42956 | 150 | 50 | 4.1188 | 2
280.59376 | 104.52917 | 0.19635 | 89.42867 | 150 | 50 | 4.1187 | 2
280.61384 | 104.53583 | 0.19632 | 89.428 | 150 | 50 | 4.11859 | 2
280.63391 | 104.5425 | 0.19641 | 89.42689 | 150 | 50 | 4.11849 | 2
280.65396 | 104.54917 | 0.1965 | 89.42533 | 150 | 50 | 4.11838 | 2
280.67404 | 104.55583 | 0.19662 | 89.42378 | 150 | 50 | 4.11827 | 2
280.69414 | 104.5625 | 0.19658 | 89.42178 | 150 | 50 | 4.11817 | 2
280.71421 | 104.56917 | 0.19661 | 89.41956 | 150 | 50 | 4.11806 | 2
280.73429 | 104.57583 | 0.19668 | 89.41756 | 150 | 50 | 4.11796 | 2
280.75437 | 104.5825 | 0.1968 | 89.41533 | 150 | 50 | 4.11785 | 2
280.77446 | 104.58917 | 0.19678 | 89.41311 | 150 | 50 | 4.11775 | 2
280.79453 | 104.59583 | 0.19663 | 89.41178 | 150 | 50 | 4.11764 | 2
280.81463 | 104.6025 | 0.19698 | 89.41022 | 150 | 50 | 4.11753 | 2
280.83469 | 104.60917 | 0.19714 | 89.40867 | 150 | 50 | 4.11743 | 2
280.85476 | 104.61583 | 0.19708 | 89.40778 | 150 | 50 | 4.11732 | 2
280.87485 | 104.6225 | 0.19705 | 89.40622 | 150 | 50 | 4.11722 | 2
280.89493 | 104.62917 | 0.19699 | 89.40489 | 150 | 50 | 4.11711 | 2
280.91501 | 104.63583 | 0.19701 | 89.40378 | 150 | 50 | 4.11701 | 2
280.93507 | 104.6425 | 0.19715 | 89.40267 | 150 | 50 | 4.1169 | 2
280.95515 | 104.64917 | 0.1971 | 89.40156 | 150 | 50 | 4.11679 | 2
280.97523 | 104.65583 | 0.19721 | 89.40044 | 150 | 50 | 4.11669 | 2
280.99531 | 104.6625 | 0.19719 | 89.39933 | 150 | 50 | 4.11658 | 2
281.01541 | 104.66917 | 0.19705 | 89.39844 | 150 | 50 | 4.11648 | 2
281.0355 | 104.67583 | 0.19712 | 89.39756 | 150 | 50 | 4.11637 | 2
281.0556 | 104.6825 | 0.19714 | 89.39622 | 150 | 50 | 4.11627 | 2
281.07567 | 104.68917 | 0.19733 | 89.39511 | 150 | 50 | 4.11616 | 2
281.09576 | 104.69583 | 0.1975 | 89.39422 | 150 | 50 | 4.11605 | 2
281.11587 | 104.7025 | 0.19749 | 89.39311 | 150 | 50 | 4.11595 | 2
281.13592 | 104.70917 | 0.19748 | 89.392 | 150 | 50 | 4.11584 | 2
281.15603 | 104.71583 | 0.19745 | 89.39111 | 150 | 50 | 4.11574 | 2
281.17613 | 104.7225 | 0.19754 | 89.39 | 150 | 50 | 4.11563 | 2
281.1962 | 104.72917 | 0.19756 | 89.38911 | 150 | 50 | 4.11553 | 2
281.2163 | 104.73583 | 0.19768 | 89.38867 | 150 | 50 | 4.11542 | 2
281.2364 | 104.7425 | 0.19772 | 89.38733 | 150 | 50 | 4.11531 | 2
281.2565 | 104.74917 | 0.19771 | 89.38644 | 150 | 50 | 4.11521 | 2
281.27657 | 104.75583 | 0.19751 | 89.38511 | 150 | 50 | 4.1151 | 2
281.29667 | 104.7625 | 0.19767 | 89.38422 | 150 | 50 | 4.115 | 2
281.31675 | 104.76917 | 0.19774 | 89.38289 | 150 | 50 | 4.11489 | 2
281.33686 | 104.77583 | 0.19779 | 89.38178 | 150 | 50 | 4.11478 | 2
281.35694 | 104.7825 | 0.19778 | 89.38067 | 150 | 50 | 4.11468 | 2
281.37703 | 104.78917 | 0.19777 | 89.37956 | 150 | 50 | 4.11457 | 2
281.39712 | 104.79583 | 0.19791 | 89.37822 | 150 | 50 | 4.11447 | 2
281.41719 | 104.8025 | 0.19791 | 89.37667 | 150 | 50 | 4.11436 | 2
281.43727 | 104.80917 | 0.1981 | 89.37533 | 150 | 50 | 4.11426 | 2
281.45737 | 104.81583 | 0.1982 | 89.37422 | 150 | 50 | 4.11415 | 2
281.47749 | 104.8225 | 0.19816 | 89.37311 | 150 | 50 | 4.11404 | 2
281.49757 | 104.82917 | 0.19829 | 89.37222 | 150 | 50 | 4.11394 | 2
281.51767 | 104.83583 | 0.19823 | 89.37111 | 150 | 50 | 4.11383 | 2
281.53774 | 104.8425 | 0.19817 | 89.36978 | 150 | 50 | 4.11373 | 2
281.55781 | 104.84917 | 0.19818 | 89.36889 | 150 | 50 | 4.11362 | 2
281.57793 | 104.85583 | 0.1983 | 89.36778 | 150 | 50 | 4.11351 | 2
281.59804 | 104.8625 | 0.19835 | 89.36667 | 150 | 50 | 4.11341 | 2
281.61816 | 104.86917 | 0.19842 | 89.36556 | 150 | 50 | 4.1133 | 2
281.63826 | 104.87583 | 0.19843 | 89.36444 | 150 | 50 | 4.1132 | 2
281.65836 | 104.8825 | 0.19838 | 89.36356 | 150 | 50 | 4.11309 | 2
281.6785 | 104.88917 | 0.19852 | 89.36267 | 150 | 50 | 4.11299 | 2
281.6986 | 104.89583 | 0.19858 | 89.36178 | 150 | 50 | 4.11288 | 2
281.7187 | 104.9025 | 0.1987 | 89.36089 | 150 | 50 | 4.11277 | 2
281.73883 | 104.90917 | 0.19864 | 89.35978 | 150 | 50 | 4.11267 | 2
281.75892 | 104.91583 | 0.19876 | 89.35844 | 150 | 50 | 4.11256 | 2
281.77905 | 104.9225 | 0.19873 | 89.35756 | 150 | 50 | 4.11246 | 2
281.79915 | 104.92917 | 0.19873 | 89.35667 | 150 | 50 | 4.11235 | 2
281.81926 | 104.93583 | 0.19867 | 89.35556 | 150 | 50 | 4.11224 | 2
281.83937 | 104.9425 | 0.19879 | 89.35444 | 150 | 50 | 4.11214 | 2
281.85948 | 104.94917 | 0.19888 | 89.35356 | 150 | 50 | 4.11203 | 2
281.87957 | 104.95583 | 0.19889 | 89.35289 | 150 | 50 | 4.11193 | 2
281.89971 | 104.9625 | 0.19881 | 89.35222 | 150 | 50 | 4.11182 | 2
281.91981 | 104.96917 | 0.1989 | 89.35156 | 150 | 50 | 4.11171 | 2
281.93992 | 104.97583 | 0.1989 | 89.35111 | 150 | 50 | 4.11161 | 2
281.96003 | 104.9825 | 0.19889 | 89.35022 | 150 | 50 | 4.1115 | 2
281.98013 | 104.98917 | 0.19898 | 89.34911 | 150 | 50 | 4.1114 | 2
282.00023 | 104.99583 | 0.199 | 89.34756 | 150 | 50 | 4.11129 | 2
282.02032 | 105.0025 | 0.19914 | 89.34667 | 150 | 50 | 4.11119 | 2
282.04043 | 105.00917 | 0.19927 | 89.34578 | 150 | 50 | 4.11108 | 2
282.06054 | 105.01583 | 0.19926 | 89.34578 | 150 | 50 | 4.11097 | 2
282.08066 | 105.0225 | 0.1992 | 89.34422 | 150 | 50 | 4.11087 | 2
282.10073 | 105.02917 | 0.19932 | 89.34333 | 150 | 50 | 4.11076 | 2
282.12082 | 105.03583 | 0.19928 | 89.34244 | 150 | 50 | 4.11066 | 2
282.14092 | 105.0425 | 0.19923 | 89.34111 | 150 | 50 | 4.11055 | 2
282.16103 | 105.04917 | 0.1993 | 89.34022 | 150 | 50 | 4.11045 | 2
282.18113 | 105.05583 | 0.19942 | 89.33911 | 150 | 50 | 4.11034 | 2
282.20121 | 105.0625 | 0.19931 | 89.33778 | 150 | 50 | 4.11023 | 2
282.22132 | 105.06917 | 0.19957 | 89.33644 | 150 | 50 | 4.11013 | 2
282.24145 | 105.07583 | 0.19957 | 89.33533 | 150 | 50 | 4.11002 | 2
282.26155 | 105.0825 | 0.19966 | 89.33378 | 150 | 50 | 4.10992 | 2
282.28165 | 105.08917 | 0.19965 | 89.33244 | 150 | 50 | 4.10981 | 2
282.30176 | 105.09583 | 0.19964 | 89.33156 | 150 | 50 | 4.1097 | 2
282.32187 | 105.1025 | 0.19959 | 89.33 | 150 | 50 | 4.1096 | 2
282.34194 | 105.10917 | 0.19983 | 89.32911 | 150 | 50 | 4.10949 | 2
282.36206 | 105.11583 | 0.19978 | 89.32844 | 150 | 50 | 4.10939 | 2
282.38214 | 105.1225 | 0.19989 | 89.32756 | 150 | 50 | 4.10928 | 2
282.40224 | 105.12917 | 0.19999 | 89.32667 | 150 | 50 | 4.10917 | 2
282.42235 | 105.13583 | 0.1999 | 89.32578 | 150 | 50 | 4.10907 | 2
282.44245 | 105.1425 | 0.19987 | 89.32467 | 150 | 50 | 4.10896 | 2
282.46257 | 105.14917 | 0.19996 | 89.32333 | 150 | 50 | 4.10886 | 2
282.48268 | 105.15583 | 0.2 | 89.32244 | 150 | 50 | 4.10875 | 2
282.50278 | 105.1625 | 0.19997 | 89.32133 | 150 | 50 | 4.10865 | 2
282.52288 | 105.16917 | 0.20007 | 89.32 | 150 | 50 | 4.10854 | 2
282.54297 | 105.17583 | 0.20006 | 89.31911 | 150 | 50 | 4.10843 | 2
282.56307 | 105.1825 | 0.20023 | 89.318 | 150 | 50 | 4.10833 | 2
282.5832 | 105.18917 | 0.20029 | 89.31689 | 150 | 50 | 4.10822 | 2
282.6033 | 105.19583 | 0.20023 | 89.31578 | 150 | 50 | 4.10812 | 2
282.62339 | 105.2025 | 0.20021 | 89.31489 | 150 | 50 | 4.10801 | 2
282.6435 | 105.20917 | 0.2003 | 89.31356 | 150 | 50 | 4.10791 | 2
282.66359 | 105.21583 | 0.20036 | 89.31244 | 150 | 50 | 4.1078 | 2
282.68369 | 105.2225 | 0.20038 | 89.31111 | 150 | 50 | 4.10769 | 2
282.70381 | 105.22917 | 0.20042 | 89.31 | 150 | 50 | 4.10759 | 2
282.7239 | 105.23583 | 0.20041 | 89.30867 | 150 | 50 | 4.10748 | 2
282.74403 | 105.2425 | 0.20031 | 89.30756 | 150 | 50 | 4.10738 | 2
282.76415 | 105.24917 | 0.20042 | 89.30667 | 150 | 50 | 4.10727 | 2
282.78428 | 105.25583 | 0.20049 | 89.30578 | 150 | 50 | 4.10716 | 2
282.8044 | 105.2625 | 0.20057 | 89.30444 | 150 | 50 | 4.10706 | 2
282.82451 | 105.26917 | 0.20056 | 89.30333 | 150 | 50 | 4.10695 | 2
282.84459 | 105.27583 | 0.20067 | 89.30244 | 150 | 50 | 4.10685 | 2
282.86468 | 105.2825 | 0.20064 | 89.30133 | 150 | 50 | 4.10674 | 2
282.88478 | 105.28917 | 0.20078 | 89.30022 | 150 | 50 | 4.10663 | 2
282.90488 | 105.29583 | 0.2008 | 89.29911 | 150 | 50 | 4.10653 | 2
282.92499 | 105.3025 | 0.20079 | 89.298 | 150 | 50 | 4.10642 | 2
282.94511 | 105.30917 | 0.20079 | 89.29689 | 150 | 50 | 4.10632 | 2
282.96518 | 105.31583 | 0.20088 | 89.296 | 150 | 50 | 4.10621 | 2
282.98531 | 105.3225 | 0.20087 | 89.29511 | 150 | 50 | 4.1061 | 2
283.00541 | 105.32917 | 0.20082 | 89.294 | 150 | 50 | 4.106 | 2
283.0255 | 105.33583 | 0.20093 | 89.29311 | 150 | 50 | 4.10589 | 2
283.0456 | 105.3425 | 0.20107 | 89.29222 | 150 | 50 | 4.10579 | 2
283.0657 | 105.34917 | 0.20101 | 89.29111 | 150 | 50 | 4.10568 | 2
283.08581 | 105.35583 | 0.20118 | 89.29 | 150 | 50 | 4.10558 | 2
283.10592 | 105.3625 | 0.20118 | 89.28889 | 150 | 50 | 4.10547 | 2
283.12601 | 105.36917 | 0.20122 | 89.28778 | 150 | 50 | 4.10536 | 2
283.1461 | 105.37583 | 0.20137 | 89.28689 | 150 | 50 | 4.10526 | 2
283.16623 | 105.3825 | 0.20125 | 89.286 | 150 | 50 | 4.10515 | 2
283.18632 | 105.38917 | 0.2013 | 89.28511 | 150 | 50 | 4.10505 | 2
283.20643 | 105.39583 | 0.20126 | 89.28467 | 150 | 50 | 4.10494 | 2
283.22651 | 105.4025 | 0.20143 | 89.28356 | 150 | 50 | 4.10484 | 2
283.24658 | 105.40917 | 0.20142 | 89.28289 | 150 | 50 | 4.10473 | 2
283.26668 | 105.41583 | 0.20145 | 89.282 | 150 | 50 | 4.10462 | 2
283.28678 | 105.4225 | 0.20149 | 89.28089 | 150 | 50 | 4.10452 | 2
283.3069 | 105.42917 | 0.20143 | 89.28 | 150 | 50 | 4.10441 | 2
283.327 | 105.43583 | 0.20154 | 89.27889 | 150 | 50 | 4.10431 | 2
283.34712 | 105.4425 | 0.20171 | 89.278 | 150 | 50 | 4.1042 | 2
283.3672 | 105.44917 | 0.20161 | 89.27689 | 150 | 50 | 4.10409 | 2
283.38732 | 105.45583 | 0.20162 | 89.27578 | 150 | 50 | 4.10399 | 2
283.40742 | 105.4625 | 0.20174 | 89.27489 | 150 | 50 | 4.10388 | 2
283.42752 | 105.46917 | 0.20173 | 89.27378 | 150 | 50 | 4.10378 | 2
283.44762 | 105.47583 | 0.20175 | 89.27267 | 150 | 50 | 4.10367 | 2
283.46773 | 105.4825 | 0.20182 | 89.27156 | 150 | 50 | 4.10357 | 2
283.48783 | 105.48917 | 0.20174 | 89.27044 | 150 | 50 | 4.10346 | 2
283.50791 | 105.49583 | 0.20186 | 89.26911 | 150 | 50 | 4.10335 | 2
283.528 | 105.5025 | 0.20193 | 89.26778 | 150 | 50 | 4.10325 | 2
283.54811 | 105.50917 | 0.20192 | 89.26667 | 150 | 50 | 4.10314 | 2
283.56825 | 105.51583 | 0.2019 | 89.26533 | 150 | 50 | 4.10304 | 2
283.58835 | 105.5225 | 0.202 | 89.264 | 150 | 50 | 4.10293 | 2
283.60846 | 105.52917 | 0.20202 | 89.26289 | 150 | 50 | 4.10282 | 2
283.62855 | 105.53583 | 0.20209 | 89.26178 | 150 | 50 | 4.10272 | 2
283.64864 | 105.5425 | 0.20218 | 89.26044 | 150 | 50 | 4.10261 | 2
283.66874 | 105.54917 | 0.20215 | 89.25933 | 150 | 50 | 4.10251 | 2
283.68884 | 105.55583 | 0.20232 | 89.258 | 150 | 50 | 4.1024 | 2
283.70893 | 105.5625 | 0.20234 | 89.25689 | 150 | 50 | 4.1023 | 2
283.72902 | 105.56917 | 0.20237 | 89.25578 | 150 | 50 | 4.10219 | 2
283.74913 | 105.57583 | 0.20212 | 89.25444 | 150 | 50 | 4.10208 | 2
283.76922 | 105.5825 | 0.20236 | 89.25333 | 150 | 50 | 4.10198 | 2
283.78937 | 105.58917 | 0.2024 | 89.252 | 150 | 50 | 4.10187 | 2
283.80945 | 105.59583 | 0.20249 | 89.25089 | 150 | 50 | 4.10177 | 2
283.82957 | 105.6025 | 0.20254 | 89.24956 | 150 | 50 | 4.10166 | 2
283.84967 | 105.60917 | 0.20245 | 89.24867 | 150 | 50 | 4.10155 | 2
283.86976 | 105.61583 | 0.20263 | 89.24733 | 150 | 50 | 4.10145 | 2
283.88987 | 105.6225 | 0.20281 | 89.246 | 150 | 50 | 4.10134 | 2
283.90999 | 105.62917 | 0.20279 | 89.24489 | 150 | 50 | 4.10124 | 2
283.93008 | 105.63583 | 0.20252 | 89.24378 | 150 | 50 | 4.10113 | 2
283.95018 | 105.6425 | 0.20269 | 89.24244 | 150 | 50 | 4.10103 | 2
283.97028 | 105.64917 | 0.20281 | 89.24133 | 150 | 50 | 4.10092 | 2
283.99039 | 105.65583 | 0.20305 | 89.23978 | 150 | 50 | 4.10081 | 2
284.01053 | 105.6625 | 0.20292 | 89.23867 | 150 | 50 | 4.10071 | 2
284.03066 | 105.66917 | 0.20291 | 89.23756 | 150 | 50 | 4.1006 | 2
284.0508 | 105.67583 | 0.20296 | 89.23622 | 150 | 50 | 4.1005 | 2
284.0709 | 105.6825 | 0.20292 | 89.23511 | 150 | 50 | 4.10039 | 2
284.09101 | 105.68917 | 0.20289 | 89.234 | 150 | 50 | 4.10028 | 2
284.11111 | 105.69583 | 0.20288 | 89.23289 | 150 | 50 | 4.10018 | 2
284.13126 | 105.7025 | 0.2031 | 89.23178 | 150 | 50 | 4.10007 | 2
284.15138 | 105.70917 | 0.20304 | 89.23089 | 150 | 50 | 4.09997 | 2
284.17152 | 105.71583 | 0.20306 | 89.22978 | 150 | 50 | 4.09986 | 2
284.19164 | 105.7225 | 0.20315 | 89.22889 | 150 | 50 | 4.09975 | 2
284.21175 | 105.72917 | 0.2032 | 89.22778 | 150 | 50 | 4.09965 | 2
284.23188 | 105.73583 | 0.20318 | 89.22711 | 150 | 50 | 4.09954 | 2
284.25199 | 105.7425 | 0.20333 | 89.226 | 150 | 50 | 4.09944 | 2
284.27211 | 105.74917 | 0.20335 | 89.22533 | 150 | 50 | 4.09933 | 2
284.29221 | 105.75583 | 0.20342 | 89.22444 | 150 | 50 | 4.09923 | 2
284.31233 | 105.7625 | 0.20333 | 89.22378 | 150 | 50 | 4.09912 | 2
284.33245 | 105.76917 | 0.20342 | 89.22311 | 150 | 50 | 4.09901 | 2
284.35256 | 105.77583 | 0.20341 | 89.22222 | 150 | 50 | 4.09891 | 2
284.37268 | 105.7825 | 0.20349 | 89.222 | 150 | 50 | 4.0988 | 2
284.39278 | 105.78917 | 0.20363 | 89.22089 | 150 | 50 | 4.0987 | 2
284.41292 | 105.79583 | 0.20357 | 89.22022 | 150 | 50 | 4.09859 | 2
284.43305 | 105.8025 | 0.20349 | 89.21911 | 150 | 50 | 4.09848 | 2
284.45314 | 105.80917 | 0.20361 | 89.21822 | 150 | 50 | 4.09838 | 2
284.47325 | 105.81583 | 0.2036 | 89.21733 | 150 | 50 | 4.09827 | 2
284.49335 | 105.8225 | 0.20372 | 89.21644 | 150 | 50 | 4.09817 | 2
284.51345 | 105.82917 | 0.20373 | 89.21533 | 150 | 50 | 4.09806 | 2
284.53356 | 105.83583 | 0.20363 | 89.21444 | 150 | 50 | 4.09796 | 2
284.55367 | 105.8425 | 0.20366 | 89.21333 | 150 | 50 | 4.09785 | 2
284.57381 | 105.84917 | 0.20376 | 89.21244 | 150 | 50 | 4.09774 | 2
284.59396 | 105.85583 | 0.20373 | 89.21133 | 150 | 50 | 4.09764 | 2
284.61404 | 105.8625 | 0.2038 | 89.21022 | 150 | 50 | 4.09753 | 2
284.63415 | 105.86917 | 0.20389 | 89.20911 | 150 | 50 | 4.09743 | 2
284.65427 | 105.87583 | 0.20396 | 89.208 | 150 | 50 | 4.09732 | 2
284.67439 | 105.8825 | 0.204 | 89.20689 | 150 | 50 | 4.09721 | 2
284.69453 | 105.88917 | 0.20401 | 89.20556 | 150 | 50 | 4.09711 | 2
284.71466 | 105.89583 | 0.20408 | 89.20467 | 150 | 50 | 4.097 | 2
284.73477 | 105.9025 | 0.2042 | 89.20356 | 150 | 50 | 4.0969 | 2
284.75488 | 105.90917 | 0.20429 | 89.20222 | 150 | 50 | 4.09679 | 2
284.77497 | 105.91583 | 0.20429 | 89.20133 | 150 | 50 | 4.09668 | 2
284.79506 | 105.9225 | 0.20438 | 89.20022 | 150 | 50 | 4.09658 | 2
284.81515 | 105.92917 | 0.20445 | 89.19911 | 150 | 50 | 4.09647 | 2
284.83524 | 105.93583 | 0.20444 | 89.19778 | 150 | 50 | 4.09637 | 2
284.85534 | 105.9425 | 0.20443 | 89.19689 | 150 | 50 | 4.09626 | 2
284.87545 | 105.94917 | 0.20454 | 89.19578 | 150 | 50 | 4.09616 | 2
284.89557 | 105.95583 | 0.20459 | 89.19467 | 150 | 50 | 4.09605 | 2
284.91568 | 105.9625 | 0.20463 | 89.19356 | 150 | 50 | 4.09594 | 2
284.93579 | 105.96917 | 0.20465 | 89.192 | 150 | 50 | 4.09584 | 2
284.9559 | 105.97583 | 0.20471 | 89.19111 | 150 | 50 | 4.09573 | 2
284.97604 | 105.9825 | 0.20461 | 89.18978 | 150 | 50 | 4.09563 | 2
284.9962 | 105.98917 | 0.20465 | 89.18867 | 150 | 50 | 4.09552 | 2
285.0163 | 105.99583 | 0.20471 | 89.18733 | 150 | 50 | 4.09541 | 2
285.03643 | 106.0025 | 0.20479 | 89.18622 | 150 | 50 | 4.09531 | 2
285.05656 | 106.00917 | 0.20482 | 89.18489 | 150 | 50 | 4.0952 | 2
285.07667 | 106.01583 | 0.2048 | 89.18378 | 150 | 50 | 4.0951 | 2
285.0968 | 106.0225 | 0.20479 | 89.18244 | 150 | 50 | 4.09499 | 2
285.11689 | 106.02917 | 0.20488 | 89.18133 | 150 | 50 | 4.09488 | 2
285.137 | 106.03583 | 0.20489 | 89.18 | 150 | 50 | 4.09478 | 2
285.15711 | 106.0425 | 0.20494 | 89.17889 | 150 | 50 | 4.09467 | 2
285.17722 | 106.04917 | 0.20501 | 89.17756 | 150 | 50 | 4.09457 | 2
285.19732 | 106.05583 | 0.20512 | 89.17667 | 150 | 50 | 4.09446 | 2
285.21745 | 106.0625 | 0.20516 | 89.17556 | 150 | 50 | 4.09436 | 2
285.23755 | 106.06917 | 0.20523 | 89.17444 | 150 | 50 | 4.09425 | 2
285.25771 | 106.07583 | 0.20512 | 89.17333 | 150 | 50 | 4.09414 | 2
285.27786 | 106.0825 | 0.20517 | 89.172 | 150 | 50 | 4.09404 | 2
285.29799 | 106.08917 | 0.20518 | 89.17067 | 150 | 50 | 4.09393 | 2
285.31813 | 106.09583 | 0.2053 | 89.16978 | 150 | 50 | 4.09383 | 2
285.33825 | 106.1025 | 0.20534 | 89.16844 | 150 | 50 | 4.09372 | 2
285.35839 | 106.10917 | 0.20537 | 89.16733 | 150 | 50 | 4.09361 | 2
285.37849 | 106.11583 | 0.2054 | 89.166 | 150 | 50 | 4.09351 | 2
285.39859 | 106.1225 | 0.20545 | 89.16422 | 150 | 50 | 4.0934 | 2
285.41871 | 106.12917 | 0.20541 | 89.162 | 150 | 50 | 4.0933 | 2
285.43881 | 106.13583 | 0.20559 | 89.16 | 150 | 50 | 4.09319 | 2
285.45891 | 106.1425 | 0.20548 | 89.15778 | 150 | 50 | 4.09308 | 2
285.47903 | 106.14917 | 0.20554 | 89.15533 | 150 | 50 | 4.09298 | 2
285.49914 | 106.15583 | 0.20556 | 89.15333 | 150 | 50 | 4.09287 | 2
285.51926 | 106.1625 | 0.20568 | 89.15089 | 150 | 50 | 4.09277 | 2
285.53939 | 106.16917 | 0.20575 | 89.14844 | 150 | 50 | 4.09266 | 2
285.55952 | 106.17583 | 0.20579 | 89.14644 | 150 | 50 | 4.09256 | 2
285.57962 | 106.1825 | 0.20575 | 89.14444 | 150 | 50 | 4.09245 | 2
285.5997 | 106.18917 | 0.20587 | 89.14244 | 150 | 50 | 4.09234 | 2
285.61981 | 106.19583 | 0.20583 | 89.14111 | 150 | 50 | 4.09224 | 2
285.63992 | 106.2025 | 0.20586 | 89.13978 | 150 | 50 | 4.09213 | 2
285.66005 | 106.20917 | 0.20587 | 89.13844 | 150 | 50 | 4.09203 | 2
285.68018 | 106.21583 | 0.20596 | 89.13733 | 150 | 50 | 4.09192 | 2
285.7003 | 106.2225 | 0.20605 | 89.13689 | 150 | 50 | 4.09181 | 2
285.72044 | 106.22917 | 0.2061 | 89.13644 | 150 | 50 | 4.09171 | 2
285.74057 | 106.23583 | 0.20619 | 89.13622 | 150 | 50 | 4.0916 | 2
285.76069 | 106.2425 | 0.20616 | 89.13622 | 150 | 50 | 4.0915 | 2
285.78082 | 106.24917 | 0.2063 | 89.13644 | 150 | 50 | 4.09139 | 2
285.80093 | 106.25583 | 0.20629 | 89.13622 | 150 | 50 | 4.09128 | 2
285.82101 | 106.2625 | 0.20613 | 89.13622 | 150 | 50 | 4.09118 | 2
285.84115 | 106.26917 | 0.20613 | 89.13644 | 150 | 50 | 4.09107 | 2
285.86128 | 106.27583 | 0.20634 | 89.13667 | 150 | 50 | 4.09097 | 2
285.88141 | 106.2825 | 0.20633 | 89.13689 | 150 | 50 | 4.09086 | 2
285.90155 | 106.28917 | 0.20636 | 89.13667 | 150 | 50 | 4.09076 | 2
285.92167 | 106.29583 | 0.20639 | 89.13667 | 150 | 50 | 4.09065 | 2
285.94179 | 106.3025 | 0.20637 | 89.13667 | 150 | 50 | 4.09054 | 2
285.96191 | 106.30917 | 0.2065 | 89.13622 | 150 | 50 | 4.09044 | 2
285.98204 | 106.31583 | 0.20655 | 89.13556 | 150 | 50 | 4.09033 | 2
286.00218 | 106.3225 | 0.20657 | 89.13511 | 150 | 50 | 4.09023 | 2
286.0223 | 106.32917 | 0.20668 | 89.13444 | 150 | 50 | 4.09012 | 2
286.0424 | 106.33583 | 0.20658 | 89.13378 | 150 | 50 | 4.09001 | 2
286.06249 | 106.3425 | 0.20664 | 89.13244 | 150 | 50 | 4.08991 | 2
286.08262 | 106.34917 | 0.20673 | 89.13133 | 150 | 50 | 4.0898 | 2
286.10275 | 106.35583 | 0.20672 | 89.13022 | 150 | 50 | 4.0897 | 2
286.12289 | 106.3625 | 0.20672 | 89.12889 | 150 | 50 | 4.08959 | 2
286.14301 | 106.36917 | 0.20678 | 89.12711 | 150 | 50 | 4.08948 | 2
286.16312 | 106.37583 | 0.20685 | 89.12578 | 150 | 50 | 4.08938 | 2
286.18322 | 106.3825 | 0.20684 | 89.12378 | 150 | 50 | 4.08927 | 2
286.20333 | 106.38917 | 0.20699 | 89.12222 | 150 | 50 | 4.08917 | 2
286.22347 | 106.39583 | 0.20696 | 89.12089 | 150 | 50 | 4.08906 | 2
286.24358 | 106.4025 | 0.2069 | 89.11911 | 150 | 50 | 4.08896 | 2
286.26372 | 106.40917 | 0.20696 | 89.11778 | 150 | 50 | 4.08885 | 2
286.28385 | 106.41583 | 0.20703 | 89.11644 | 150 | 50 | 4.08874 | 2
286.30396 | 106.4225 | 0.20705 | 89.11489 | 150 | 50 | 4.08864 | 2
286.32408 | 106.42917 | 0.20711 | 89.11356 | 150 | 50 | 4.08853 | 2
286.34419 | 106.43583 | 0.20714 | 89.11244 | 150 | 50 | 4.08843 | 2
286.36429 | 106.4425 | 0.20725 | 89.11089 | 150 | 50 | 4.08832 | 2
286.38441 | 106.44917 | 0.20722 | 89.10978 | 150 | 50 | 4.08821 | 2
286.40456 | 106.45583 | 0.20733 | 89.10867 | 150 | 50 | 4.08811 | 2
286.42468 | 106.4625 | 0.20723 | 89.10733 | 150 | 50 | 4.088 | 2
286.44482 | 106.46917 | 0.20725 | 89.10622 | 150 | 50 | 4.0879 | 2
286.46495 | 106.47583 | 0.20723 | 89.10489 | 150 | 50 | 4.08779 | 2
286.48509 | 106.4825 | 0.20727 | 89.10378 | 150 | 50 | 4.08768 | 2
286.50522 | 106.48917 | 0.20735 | 89.10244 | 150 | 50 | 4.08758 | 2
286.52535 | 106.49583 | 0.20744 | 89.10133 | 150 | 50 | 4.08747 | 2
286.54547 | 106.5025 | 0.20758 | 89.1 | 150 | 50 | 4.08737 | 2
286.5656 | 106.50917 | 0.20759 | 89.09889 | 150 | 50 | 4.08726 | 2
286.58573 | 106.51583 | 0.20756 | 89.09778 | 150 | 50 | 4.08716 | 2
286.60585 | 106.5225 | 0.20761 | 89.09667 | 150 | 50 | 4.08705 | 2
286.62595 | 106.52917 | 0.2078 | 89.09556 | 150 | 50 | 4.08694 | 2
286.64611 | 106.53583 | 0.20777 | 89.09467 | 150 | 50 | 4.08684 | 2
286.66626 | 106.5425 | 0.20773 | 89.09356 | 150 | 50 | 4.08673 | 2
286.68639 | 106.54917 | 0.2078 | 89.09244 | 150 | 50 | 4.08663 | 2
286.70651 | 106.55583 | 0.20786 | 89.09156 | 150 | 50 | 4.08652 | 2
286.72663 | 106.5625 | 0.20791 | 89.09044 | 150 | 50 | 4.08641 | 2
286.74674 | 106.56917 | 0.20793 | 89.08933 | 150 | 50 | 4.08631 | 2
286.76689 | 106.57583 | 0.20795 | 89.08844 | 150 | 50 | 4.0862 | 2
286.78703 | 106.5825 | 0.20801 | 89.08733 | 150 | 50 | 4.0861 | 2
286.80718 | 106.58917 | 0.20808 | 89.08644 | 150 | 50 | 4.08599 | 2
286.82732 | 106.59583 | 0.20809 | 89.08556 | 150 | 50 | 4.08588 | 2
286.84745 | 106.6025 | 0.20821 | 89.08467 | 150 | 50 | 4.08578 | 2
286.86759 | 106.60917 | 0.20815 | 89.08356 | 150 | 50 | 4.08567 | 2
286.88771 | 106.61583 | 0.20817 | 89.08289 | 150 | 50 | 4.08557 | 2
286.90786 | 106.6225 | 0.20819 | 89.082 | 150 | 50 | 4.08546 | 2
286.928 | 106.62917 | 0.20831 | 89.08089 | 150 | 50 | 4.08535 | 2
286.94815 | 106.63583 | 0.20829 | 89.08 | 150 | 50 | 4.08525 | 2
286.96829 | 106.6425 | 0.20836 | 89.07889 | 150 | 50 | 4.08514 | 2
286.98841 | 106.64917 | 0.20851 | 89.07711 | 150 | 50 | 4.08504 | 2
287.0085 | 106.65583 | 0.20832 | 89.07578 | 150 | 50 | 4.08493 | 2
287.02862 | 106.6625 | 0.20837 | 89.07444 | 150 | 50 | 4.08483 | 2
287.04878 | 106.66917 | 0.20848 | 89.07333 | 150 | 50 | 4.08472 | 2
287.06892 | 106.67583 | 0.2085 | 89.07267 | 150 | 50 | 4.08461 | 2
287.08905 | 106.6825 | 0.20859 | 89.07178 | 150 | 50 | 4.08451 | 2
287.10919 | 106.68917 | 0.20854 | 89.07133 | 150 | 50 | 4.0844 | 2
287.12931 | 106.69583 | 0.20852 | 89.07067 | 150 | 50 | 4.0843 | 2
287.14945 | 106.7025 | 0.20867 | 89.07 | 150 | 50 | 4.08419 | 2
287.1696 | 106.70917 | 0.20881 | 89.06956 | 150 | 50 | 4.08408 | 2
287.18973 | 106.71583 | 0.20872 | 89.06889 | 150 | 50 | 4.08398 | 2
287.20986 | 106.7225 | 0.2087 | 89.06844 | 150 | 50 | 4.08387 | 2
287.23001 | 106.72917 | 0.20874 | 89.06733 | 150 | 50 | 4.08377 | 2
287.25016 | 106.73583 | 0.209 | 89.06644 | 150 | 50 | 4.08366 | 2
287.2703 | 106.7425 | 0.20895 | 89.06511 | 150 | 50 | 4.08355 | 2
287.2904 | 106.74917 | 0.20894 | 89.06444 | 150 | 50 | 4.08345 | 2
287.31054 | 106.75583 | 0.20906 | 89.06356 | 150 | 50 | 4.08334 | 2
287.33068 | 106.7625 | 0.20909 | 89.06244 | 150 | 50 | 4.08324 | 2
287.35081 | 106.76917 | 0.20911 | 89.06133 | 150 | 50 | 4.08313 | 2
287.37093 | 106.77583 | 0.20921 | 89.06 | 150 | 50 | 4.08302 | 2
287.39106 | 106.7825 | 0.20907 | 89.05844 | 150 | 50 | 4.08292 | 2
287.41122 | 106.78917 | 0.20917 | 89.05689 | 150 | 50 | 4.08281 | 2
287.43136 | 106.79583 | 0.2092 | 89.05533 | 150 | 50 | 4.08271 | 2
287.45147 | 106.8025 | 0.20923 | 89.05333 | 150 | 50 | 4.0826 | 2
287.47161 | 106.80917 | 0.20926 | 89.05178 | 150 | 50 | 4.08249 | 2
287.49175 | 106.81583 | 0.2093 | 89.05022 | 150 | 50 | 4.08239 | 2
287.5119 | 106.8225 | 0.20945 | 89.04844 | 150 | 50 | 4.08228 | 2
287.53206 | 106.82917 | 0.20947 | 89.04667 | 150 | 50 | 4.08218 | 2
287.5522 | 106.83583 | 0.20941 | 89.04533 | 150 | 50 | 4.08207 | 2
287.57231 | 106.8425 | 0.20955 | 89.044 | 150 | 50 | 4.08196 | 2
287.59244 | 106.84917 | 0.20962 | 89.04289 | 150 | 50 | 4.08186 | 2
287.61258 | 106.85583 | 0.20949 | 89.04156 | 150 | 50 | 4.08175 | 2
287.63275 | 106.8625 | 0.20965 | 89.04044 | 150 | 50 | 4.08165 | 2
287.65289 | 106.86917 | 0.20985 | 89.03933 | 150 | 50 | 4.08154 | 2
287.67303 | 106.87583 | 0.20993 | 89.038 | 150 | 50 | 4.08143 | 2
287.69315 | 106.8825 | 0.2098 | 89.03689 | 150 | 50 | 4.08133 | 2
287.71326 | 106.88917 | 0.20972 | 89.03578 | 150 | 50 | 4.08122 | 2
287.73341 | 106.89583 | 0.20978 | 89.03489 | 150 | 50 | 4.08112 | 2
287.7535 | 106.9025 | 0.20988 | 89.03356 | 150 | 50 | 4.08101 | 2
287.77362 | 106.90917 | 0.20995 | 89.03267 | 150 | 50 | 4.08091 | 2
287.79376 | 106.91583 | 0.21012 | 89.03178 | 150 | 50 | 4.0808 | 2
287.81388 | 106.9225 | 0.21016 | 89.03067 | 150 | 50 | 4.08069 | 2
287.83401 | 106.92917 | 0.21 | 89.02956 | 150 | 50 | 4.08059 | 2
287.85416 | 106.93583 | 0.21007 | 89.02867 | 150 | 50 | 4.08048 | 2
287.87429 | 106.9425 | 0.21005 | 89.02756 | 150 | 50 | 4.08038 | 2
287.89441 | 106.94917 | 0.21015 | 89.02644 | 150 | 50 | 4.08027 | 2
287.91453 | 106.95583 | 0.21014 | 89.02556 | 150 | 50 | 4.08016 | 2
287.93462 | 106.9625 | 0.21016 | 89.02422 | 150 | 50 | 4.08006 | 2
287.95474 | 106.96917 | 0.21025 | 89.02333 | 150 | 50 | 4.07995 | 2
287.97486 | 106.97583 | 0.21021 | 89.022 | 150 | 50 | 4.07985 | 2
287.99497 | 106.9825 | 0.21026 | 89.02067 | 150 | 50 | 4.07974 | 2
288.01509 | 106.98917 | 0.21038 | 89.01956 | 150 | 50 | 4.07964 | 2
288.03519 | 106.99583 | 0.21042 | 89.01822 | 150 | 50 | 4.07953 | 2
288.0553 | 107.0025 | 0.21043 | 89.01689 | 150 | 50 | 4.07942 | 2
288.07542 | 107.00917 | 0.2104 | 89.01556 | 150 | 50 | 4.07932 | 2
288.09552 | 107.01583 | 0.21047 | 89.01444 | 150 | 50 | 4.07921 | 2
288.11563 | 107.0225 | 0.21056 | 89.01289 | 150 | 50 | 4.07911 | 2
288.13574 | 107.02917 | 0.2105 | 89.01156 | 150 | 50 | 4.079 | 2
288.15585 | 107.03583 | 0.21064 | 89.01044 | 150 | 50 | 4.07889 | 2
288.17598 | 107.0425 | 0.21078 | 89.00889 | 150 | 50 | 4.07879 | 2
288.1961 | 107.04917 | 0.21085 | 89.00756 | 150 | 50 | 4.07868 | 2
288.21626 | 107.05583 | 0.21084 | 89.00622 | 150 | 50 | 4.07858 | 2
288.23638 | 107.0625 | 0.21084 | 89.00489 | 150 | 50 | 4.07847 | 2
288.25647 | 107.06917 | 0.21085 | 89.00378 | 150 | 50 | 4.07837 | 2
288.2766 | 107.07583 | 0.21102 | 89.00267 | 150 | 50 | 4.07826 | 2
288.2967 | 107.0825 | 0.21104 | 89.00133 | 150 | 50 | 4.07815 | 2
288.31682 | 107.08917 | 0.21096 | 89.00022 | 150 | 50 | 4.07805 | 2
288.33697 | 107.09583 | 0.21097 | 88.99889 | 150 | 50 | 4.07794 | 2
288.35707 | 107.1025 | 0.21103 | 88.99778 | 150 | 50 | 4.07784 | 2
288.37719 | 107.10917 | 0.21098 | 88.99644 | 150 | 50 | 4.07773 | 2
288.39731 | 107.11583 | 0.211 | 88.99511 | 150 | 50 | 4.07762 | 2
288.41744 | 107.1225 | 0.21114 | 88.99356 | 150 | 50 | 4.07752 | 2
288.43753 | 107.12917 | 0.21113 | 88.99222 | 150 | 50 | 4.07741 | 2
288.45766 | 107.13583 | 0.21127 | 88.99111 | 150 | 50 | 4.07731 | 2
288.47777 | 107.1425 | 0.21129 | 88.98978 | 150 | 50 | 4.0772 | 2
288.49787 | 107.14917 | 0.21133 | 88.98867 | 150 | 50 | 4.0771 | 2
288.518 | 107.15583 | 0.21135 | 88.98756 | 150 | 50 | 4.07699 | 2
288.53812 | 107.1625 | 0.21129 | 88.98644 | 150 | 50 | 4.07688 | 2
288.55824 | 107.16917 | 0.2113 | 88.98533 | 150 | 50 | 4.07678 | 2
288.57836 | 107.17583 | 0.2114 | 88.984 | 150 | 50 | 4.07667 | 2
288.59848 | 107.1825 | 0.21136 | 88.98289 | 150 | 50 | 4.07657 | 2
288.61857 | 107.18917 | 0.2114 | 88.98178 | 150 | 50 | 4.07646 | 2
288.63867 | 107.19583 | 0.21144 | 88.98067 | 150 | 50 | 4.07635 | 2
288.65877 | 107.2025 | 0.21172 | 88.97911 | 150 | 50 | 4.07625 | 2
288.67888 | 107.20917 | 0.2117 | 88.97733 | 150 | 50 | 4.07614 | 2
288.69898 | 107.21583 | 0.2116 | 88.97622 | 150 | 50 | 4.07604 | 2
288.7191 | 107.2225 | 0.21159 | 88.97489 | 150 | 50 | 4.07593 | 2
288.73921 | 107.22917 | 0.21163 | 88.97378 | 150 | 50 | 4.07583 | 2
288.75933 | 107.23583 | 0.21163 | 88.97289 | 150 | 50 | 4.07572 | 2
288.77944 | 107.2425 | 0.21176 | 88.972 | 150 | 50 | 4.07561 | 2
288.79951 | 107.24917 | 0.21181 | 88.97133 | 150 | 50 | 4.07551 | 2
288.81962 | 107.25583 | 0.21183 | 88.97044 | 150 | 50 | 4.0754 | 2
288.83972 | 107.2625 | 0.21184 | 88.96956 | 150 | 50 | 4.0753 | 2
288.85983 | 107.26917 | 0.21193 | 88.96844 | 150 | 50 | 4.07519 | 2
288.87993 | 107.27583 | 0.212 | 88.96778 | 150 | 50 | 4.07509 | 2
288.90004 | 107.2825 | 0.21206 | 88.96689 | 150 | 50 | 4.07498 | 2
288.92014 | 107.28917 | 0.21204 | 88.96578 | 150 | 50 | 4.07487 | 2
288.94022 | 107.29583 | 0.2122 | 88.96489 | 150 | 50 | 4.07477 | 2
288.96033 | 107.3025 | 0.21211 | 88.964 | 150 | 50 | 4.07466 | 2
288.98043 | 107.30917 | 0.21221 | 88.96311 | 150 | 50 | 4.07456 | 2
289.00053 | 107.31583 | 0.21227 | 88.96267 | 150 | 50 | 4.07445 | 2
289.02064 | 107.3225 | 0.21226 | 88.96178 | 150 | 50 | 4.07435 | 2
289.04077 | 107.32917 | 0.21226 | 88.96089 | 150 | 50 | 4.07424 | 2
289.06087 | 107.33583 | 0.21225 | 88.95933 | 150 | 50 | 4.07413 | 2
289.08094 | 107.3425 | 0.21239 | 88.958 | 150 | 50 | 4.07403 | 2
289.10101 | 107.34917 | 0.21241 | 88.95689 | 150 | 50 | 4.07392 | 2
289.12109 | 107.35583 | 0.21242 | 88.95533 | 150 | 50 | 4.07382 | 2
289.14119 | 107.3625 | 0.21244 | 88.95356 | 150 | 50 | 4.07371 | 2
289.16127 | 107.36917 | 0.21258 | 88.95222 | 150 | 50 | 4.07361 | 2
289.18137 | 107.37583 | 0.21253 | 88.95067 | 150 | 50 | 4.0735 | 2
289.20143 | 107.3825 | 0.21255 | 88.94889 | 150 | 50 | 4.07339 | 2
289.22154 | 107.38917 | 0.21264 | 88.94778 | 150 | 50 | 4.07329 | 2
289.24164 | 107.39583 | 0.21275 | 88.94644 | 150 | 50 | 4.07318 | 2
289.26174 | 107.4025 | 0.21272 | 88.94511 | 150 | 50 | 4.07308 | 2
289.28183 | 107.40917 | 0.21274 | 88.944 | 150 | 50 | 4.07297 | 2
289.30193 | 107.41583 | 0.21285 | 88.94289 | 150 | 50 | 4.07287 | 2
289.32203 | 107.4225 | 0.2129 | 88.94156 | 150 | 50 | 4.07276 | 2
289.34211 | 107.42917 | 0.21288 | 88.94067 | 150 | 50 | 4.07266 | 2
289.36218 | 107.43583 | 0.2129 | 88.93978 | 150 | 50 | 4.07255 | 2
289.38226 | 107.4425 | 0.21295 | 88.93889 | 150 | 50 | 4.07244 | 2
289.40235 | 107.44917 | 0.21296 | 88.938 | 150 | 50 | 4.07234 | 2
289.42244 | 107.45583 | 0.213 | 88.93711 | 150 | 50 | 4.07223 | 2
289.4425 | 107.4625 | 0.21295 | 88.936 | 150 | 50 | 4.07213 | 2
289.4626 | 107.46917 | 0.21299 | 88.93511 | 150 | 50 | 4.07202 | 2
289.48269 | 107.47583 | 0.21311 | 88.934 | 150 | 50 | 4.07192 | 2
289.50279 | 107.4825 | 0.21324 | 88.93311 | 150 | 50 | 4.07181 | 2
289.5229 | 107.48917 | 0.21326 | 88.932 | 150 | 50 | 4.0717 | 2
289.54299 | 107.49583 | 0.21331 | 88.93089 | 150 | 50 | 4.0716 | 2
289.56307 | 107.5025 | 0.21317 | 88.93 | 150 | 50 | 4.07149 | 2
289.58314 | 107.50917 | 0.21323 | 88.92889 | 150 | 50 | 4.07139 | 2
289.60325 | 107.51583 | 0.21333 | 88.92778 | 150 | 50 | 4.07128 | 2
289.62334 | 107.5225 | 0.21349 | 88.92667 | 150 | 50 | 4.07118 | 2
289.64341 | 107.52917 | 0.21356 | 88.92511 | 150 | 50 | 4.07107 | 2
289.66348 | 107.53583 | 0.21366 | 88.92422 | 150 | 50 | 4.07096 | 2
289.6836 | 107.5425 | 0.21364 | 88.92356 | 150 | 50 | 4.07086 | 2
289.70366 | 107.54917 | 0.21364 | 88.92178 | 150 | 50 | 4.07075 | 2
289.72375 | 107.55583 | 0.21365 | 88.92067 | 150 | 50 | 4.07065 | 2
289.74383 | 107.5625 | 0.21367 | 88.91933 | 150 | 50 | 4.07054 | 2
289.7639 | 107.56917 | 0.21369 | 88.91822 | 150 | 50 | 4.07044 | 2
289.78399 | 107.57583 | 0.21381 | 88.91711 | 150 | 50 | 4.07033 | 2
289.80407 | 107.5825 | 0.21385 | 88.916 | 150 | 50 | 4.07023 | 2
289.82416 | 107.58917 | 0.21374 | 88.91489 | 150 | 50 | 4.07012 | 2
289.84425 | 107.59583 | 0.21371 | 88.91378 | 150 | 50 | 4.07001 | 2
289.86435 | 107.6025 | 0.21389 | 88.91244 | 150 | 50 | 4.06991 | 2
289.88443 | 107.60917 | 0.21384 | 88.91111 | 150 | 50 | 4.0698 | 2
289.9045 | 107.61583 | 0.21395 | 88.91022 | 150 | 50 | 4.0697 | 2
289.92459 | 107.6225 | 0.214 | 88.90867 | 150 | 50 | 4.06959 | 2
289.94467 | 107.62917 | 0.21416 | 88.90756 | 150 | 50 | 4.06949 | 2
289.96476 | 107.63583 | 0.21413 | 88.90689 | 150 | 50 | 4.06938 | 2
289.98484 | 107.6425 | 0.21414 | 88.90578 | 150 | 50 | 4.06928 | 2
290.00493 | 107.64917 | 0.21423 | 88.90489 | 150 | 50 | 4.06917 | 2
290.02501 | 107.65583 | 0.2143 | 88.904 | 150 | 50 | 4.06906 | 2
290.04509 | 107.6625 | 0.21439 | 88.90289 | 150 | 50 | 4.06896 | 2
290.06519 | 107.66917 | 0.21419 | 88.902 | 150 | 50 | 4.06885 | 2
290.0853 | 107.67583 | 0.2142 | 88.90111 | 150 | 50 | 4.06875 | 2
290.1054 | 107.6825 | 0.21432 | 88.89956 | 150 | 50 | 4.06864 | 2
290.12548 | 107.68917 | 0.21434 | 88.89844 | 150 | 50 | 4.06854 | 2
290.14555 | 107.69583 | 0.21461 | 88.89756 | 150 | 50 | 4.06843 | 2
290.16563 | 107.7025 | 0.21445 | 88.89644 | 150 | 50 | 4.06832 | 2
290.18572 | 107.70917 | 0.21446 | 88.89533 | 150 | 50 | 4.06822 | 2
290.20581 | 107.71583 | 0.21445 | 88.89444 | 150 | 50 | 4.06811 | 2
290.22591 | 107.7225 | 0.2146 | 88.89333 | 150 | 50 | 4.06801 | 2
290.24598 | 107.72917 | 0.21461 | 88.89222 | 150 | 50 | 4.0679 | 2
290.26607 | 107.73583 | 0.21475 | 88.89111 | 150 | 50 | 4.0678 | 2
290.28616 | 107.7425 | 0.21474 | 88.88978 | 150 | 50 | 4.06769 | 2
290.30624 | 107.74917 | 0.21468 | 88.88867 | 150 | 50 | 4.06758 | 2
290.32635 | 107.75583 | 0.21481 | 88.88756 | 150 | 50 | 4.06748 | 2
290.34643 | 107.7625 | 0.21484 | 88.88622 | 150 | 50 | 4.06737 | 2
290.36649 | 107.76917 | 0.21474 | 88.88467 | 150 | 50 | 4.06727 | 2
290.38657 | 107.77583 | 0.21481 | 88.88378 | 150 | 50 | 4.06716 | 2
290.40666 | 107.7825 | 0.21502 | 88.88244 | 150 | 50 | 4.06706 | 2
290.42675 | 107.78917 | 0.21496 | 88.88156 | 150 | 50 | 4.06695 | 2
290.44681 | 107.79583 | 0.21493 | 88.88044 | 150 | 50 | 4.06685 | 2
290.46691 | 107.8025 | 0.21499 | 88.87933 | 150 | 50 | 4.06674 | 2
290.487 | 107.80917 | 0.21491 | 88.87822 | 150 | 50 | 4.06663 | 2
290.50705 | 107.81583 | 0.21505 | 88.87689 | 150 | 50 | 4.06653 | 2
290.52713 | 107.8225 | 0.21507 | 88.87533 | 150 | 50 | 4.06642 | 2
290.5472 | 107.82917 | 0.21494 | 88.874 | 150 | 50 | 4.06632 | 2
290.56726 | 107.83583 | 0.21518 | 88.87267 | 150 | 50 | 4.06621 | 2
290.58733 | 107.8425 | 0.21535 | 88.87133 | 150 | 50 | 4.06611 | 2
290.6074 | 107.84917 | 0.21544 | 88.87022 | 150 | 50 | 4.066 | 2
290.62747 | 107.85583 | 0.21535 | 88.86889 | 150 | 50 | 4.0659 | 2
290.64754 | 107.8625 | 0.21535 | 88.86756 | 150 | 50 | 4.06579 | 2
290.66762 | 107.86917 | 0.21528 | 88.86644 | 150 | 50 | 4.06568 | 2
290.68769 | 107.87583 | 0.21547 | 88.86533 | 150 | 50 | 4.06558 | 2
290.70775 | 107.8825 | 0.21547 | 88.86422 | 150 | 50 | 4.06547 | 2
290.72783 | 107.88917 | 0.21558 | 88.86289 | 150 | 50 | 4.06537 | 2
290.7479 | 107.89583 | 0.21548 | 88.86178 | 150 | 50 | 4.06526 | 2
290.76798 | 107.9025 | 0.21559 | 88.86044 | 150 | 50 | 4.06516 | 2
290.78806 | 107.90917 | 0.21554 | 88.85889 | 150 | 50 | 4.06505 | 2
290.80814 | 107.91583 | 0.21567 | 88.858 | 150 | 50 | 4.06495 | 2
290.82822 | 107.9225 | 0.21557 | 88.85689 | 150 | 50 | 4.06484 | 2
290.84829 | 107.92917 | 0.21569 | 88.856 | 150 | 50 | 4.06473 | 2
290.86838 | 107.93583 | 0.21575 | 88.85489 | 150 | 50 | 4.06463 | 2
290.88845 | 107.9425 | 0.21585 | 88.854 | 150 | 50 | 4.06452 | 2
290.90851 | 107.94917 | 0.21596 | 88.85289 | 150 | 50 | 4.06442 | 2
290.92859 | 107.95583 | 0.21583 | 88.85178 | 150 | 50 | 4.06431 | 2
290.94866 | 107.9625 | 0.21597 | 88.85067 | 150 | 50 | 4.06421 | 2
290.96876 | 107.96917 | 0.21598 | 88.84956 | 150 | 50 | 4.0641 | 2
290.98881 | 107.97583 | 0.21598 | 88.84844 | 150 | 50 | 4.064 | 2
291.00886 | 107.9825 | 0.21619 | 88.84711 | 150 | 50 | 4.06389 | 2
291.02891 | 107.98917 | 0.21619 | 88.846 | 150 | 50 | 4.06378 | 2
291.04896 | 107.99583 | 0.21617 | 88.84489 | 150 | 50 | 4.06368 | 2
291.069 | 108.0025 | 0.21614 | 88.84356 | 150 | 50 | 4.06357 | 2
291.08907 | 108.00917 | 0.21606 | 88.84222 | 150 | 50 | 4.06347 | 2
291.10913 | 108.01583 | 0.21627 | 88.84111 | 150 | 50 | 4.06336 | 2
291.12921 | 108.0225 | 0.21624 | 88.84 | 150 | 50 | 4.06326 | 2
291.14929 | 108.02917 | 0.21648 | 88.83867 | 150 | 50 | 4.06315 | 2
291.16935 | 108.03583 | 0.21637 | 88.83756 | 150 | 50 | 4.06305 | 2
291.18941 | 108.0425 | 0.21634 | 88.83644 | 150 | 50 | 4.06294 | 2
291.20947 | 108.04917 | 0.21628 | 88.83533 | 150 | 50 | 4.06284 | 2
291.22955 | 108.05583 | 0.21632 | 88.83422 | 150 | 50 | 4.06273 | 2
291.24959 | 108.0625 | 0.21636 | 88.83289 | 150 | 50 | 4.06262 | 2
291.26964 | 108.06917 | 0.21628 | 88.83178 | 150 | 50 | 4.06252 | 2
291.28967 | 108.07583 | 0.21632 | 88.83089 | 150 | 50 | 4.06241 | 2
291.3097 | 108.0825 | 0.21652 | 88.82978 | 150 | 50 | 4.06231 | 2
291.32975 | 108.08917 | 0.2165 | 88.82867 | 150 | 50 | 4.0622 | 2
291.34981 | 108.09583 | 0.2166 | 88.82756 | 150 | 50 | 4.0621 | 2
291.36988 | 108.1025 | 0.21669 | 88.82644 | 150 | 50 | 4.06199 | 2
291.38995 | 108.10917 | 0.21676 | 88.82533 | 150 | 50 | 4.06189 | 2
291.41001 | 108.11583 | 0.21674 | 88.82422 | 150 | 50 | 4.06178 | 2
291.43008 | 108.1225 | 0.21677 | 88.82311 | 150 | 50 | 4.06168 | 2
291.45013 | 108.12917 | 0.21678 | 88.822 | 150 | 50 | 4.06157 | 2
291.47019 | 108.13583 | 0.21672 | 88.82089 | 150 | 50 | 4.06146 | 2
291.49024 | 108.1425 | 0.21679 | 88.81978 | 150 | 50 | 4.06136 | 2
291.5103 | 108.14917 | 0.21686 | 88.81844 | 150 | 50 | 4.06125 | 2
291.53035 | 108.15583 | 0.21699 | 88.81733 | 150 | 50 | 4.06115 | 2
291.5504 | 108.1625 | 0.21697 | 88.816 | 150 | 50 | 4.06104 | 2
291.57044 | 108.16917 | 0.21711 | 88.81467 | 150 | 50 | 4.06094 | 2
291.59048 | 108.17583 | 0.21699 | 88.81378 | 150 | 50 | 4.06083 | 2
291.61056 | 108.1825 | 0.21704 | 88.81244 | 150 | 50 | 4.06073 | 2
291.63061 | 108.18917 | 0.21706 | 88.81111 | 150 | 50 | 4.06062 | 2
291.65066 | 108.19583 | 0.21715 | 88.80978 | 150 | 50 | 4.06052 | 2
291.67074 | 108.2025 | 0.21716 | 88.80844 | 150 | 50 | 4.06041 | 2
291.69079 | 108.20917 | 0.21721 | 88.80733 | 150 | 50 | 4.06031 | 2
291.71085 | 108.21583 | 0.21734 | 88.80622 | 150 | 50 | 4.0602 | 2
291.73092 | 108.2225 | 0.21736 | 88.80489 | 150 | 50 | 4.06009 | 2
291.75097 | 108.22917 | 0.21743 | 88.80378 | 150 | 50 | 4.05999 | 2
291.77104 | 108.23583 | 0.21742 | 88.80267 | 150 | 50 | 4.05988 | 2
291.7911 | 108.2425 | 0.21751 | 88.80133 | 150 | 50 | 4.05978 | 2
291.81118 | 108.24917 | 0.21755 | 88.80022 | 150 | 50 | 4.05967 | 2
291.83123 | 108.25583 | 0.21757 | 88.79889 | 150 | 50 | 4.05957 | 2
291.8513 | 108.2625 | 0.21743 | 88.79778 | 150 | 50 | 4.05946 | 2
291.87138 | 108.26917 | 0.21747 | 88.79644 | 150 | 50 | 4.05936 | 2
291.89144 | 108.27583 | 0.21761 | 88.79533 | 150 | 50 | 4.05925 | 2
291.91147 | 108.2825 | 0.21763 | 88.79422 | 150 | 50 | 4.05914 | 2
291.9315 | 108.28917 | 0.21765 | 88.79311 | 150 | 50 | 4.05904 | 2
291.95157 | 108.29583 | 0.21762 | 88.79222 | 150 | 50 | 4.05893 | 2
291.97163 | 108.3025 | 0.21768 | 88.79089 | 150 | 50 | 4.05883 | 2
291.99171 | 108.30917 | 0.21782 | 88.78956 | 150 | 50 | 4.05872 | 2
292.01179 | 108.31583 | 0.21774 | 88.78867 | 150 | 50 | 4.05862 | 2
292.03183 | 108.3225 | 0.2179 | 88.78733 | 150 | 50 | 4.05851 | 2
292.05191 | 108.32917 | 0.2179 | 88.78622 | 150 | 50 | 4.05841 | 2
292.07196 | 108.33583 | 0.21804 | 88.78511 | 150 | 50 | 4.0583 | 2
292.09201 | 108.3425 | 0.21805 | 88.784 | 150 | 50 | 4.0582 | 2
292.11207 | 108.34917 | 0.21814 | 88.78289 | 150 | 50 | 4.05809 | 2
292.1321 | 108.35583 | 0.21807 | 88.782 | 150 | 50 | 4.05798 | 2
292.15216 | 108.3625 | 0.21806 | 88.78089 | 150 | 50 | 4.05788 | 2
292.17222 | 108.36917 | 0.21827 | 88.77978 | 150 | 50 | 4.05777 | 2
292.19227 | 108.37583 | 0.21817 | 88.77889 | 150 | 50 | 4.05767 | 2
292.21232 | 108.3825 | 0.21825 | 88.77778 | 150 | 50 | 4.05756 | 2
292.23238 | 108.38917 | 0.21832 | 88.77689 | 150 | 50 | 4.05746 | 2
292.25241 | 108.39583 | 0.21828 | 88.776 | 150 | 50 | 4.05735 | 2
292.27245 | 108.4025 | 0.21835 | 88.77467 | 150 | 50 | 4.05725 | 2
292.2925 | 108.40917 | 0.21844 | 88.77378 | 150 | 50 | 4.05714 | 2
292.31254 | 108.41583 | 0.21854 | 88.77244 | 150 | 50 | 4.05704 | 2
292.33262 | 108.4225 | 0.21845 | 88.77133 | 150 | 50 | 4.05693 | 2
292.35264 | 108.42917 | 0.21847 | 88.77022 | 150 | 50 | 4.05683 | 2
292.37269 | 108.43583 | 0.21843 | 88.76911 | 150 | 50 | 4.05672 | 2
292.39275 | 108.4425 | 0.21845 | 88.768 | 150 | 50 | 4.05661 | 2
292.41283 | 108.44917 | 0.21844 | 88.76689 | 150 | 50 | 4.05651 | 2
292.43289 | 108.45583 | 0.21851 | 88.76556 | 150 | 50 | 4.0564 | 2
292.45294 | 108.4625 | 0.2185 | 88.76422 | 150 | 50 | 4.0563 | 2
292.47302 | 108.46917 | 0.21861 | 88.76311 | 150 | 50 | 4.05619 | 2
292.49304 | 108.47583 | 0.21866 | 88.76178 | 150 | 50 | 4.05609 | 2
292.51308 | 108.4825 | 0.2187 | 88.76044 | 150 | 50 | 4.05598 | 2
292.53316 | 108.48917 | 0.21866 | 88.75933 | 150 | 50 | 4.05588 | 2
292.55321 | 108.49583 | 0.21873 | 88.75822 | 150 | 50 | 4.05577 | 2
292.57327 | 108.5025 | 0.21875 | 88.75689 | 150 | 50 | 4.05567 | 2
292.59334 | 108.50917 | 0.21877 | 88.75556 | 150 | 50 | 4.05556 | 2
292.6134 | 108.51583 | 0.21885 | 88.75467 | 150 | 50 | 4.05546 | 2
292.63345 | 108.5225 | 0.21894 | 88.75333 | 150 | 50 | 4.05535 | 2
292.65349 | 108.52917 | 0.21902 | 88.752 | 150 | 50 | 4.05524 | 2
292.67355 | 108.53583 | 0.21896 | 88.75089 | 150 | 50 | 4.05514 | 2
292.69359 | 108.5425 | 0.21914 | 88.74978 | 150 | 50 | 4.05503 | 2
292.71365 | 108.54917 | 0.21914 | 88.74867 | 150 | 50 | 4.05493 | 2
292.73371 | 108.55583 | 0.21901 | 88.74756 | 150 | 50 | 4.05482 | 2
292.75376 | 108.5625 | 0.21917 | 88.74644 | 150 | 50 | 4.05472 | 2
292.7738 | 108.56917 | 0.21918 | 88.74533 | 150 | 50 | 4.05461 | 2
292.79384 | 108.57583 | 0.21925 | 88.74422 | 150 | 50 | 4.05451 | 2
292.81388 | 108.5825 | 0.2192 | 88.74289 | 150 | 50 | 4.0544 | 2
292.83392 | 108.58917 | 0.21928 | 88.74156 | 150 | 50 | 4.0543 | 2
292.85397 | 108.59583 | 0.21933 | 88.74044 | 150 | 50 | 4.05419 | 2
292.87403 | 108.6025 | 0.21932 | 88.73933 | 150 | 50 | 4.05409 | 2
292.89405 | 108.60917 | 0.21943 | 88.738 | 150 | 50 | 4.05398 | 2
292.9141 | 108.61583 | 0.21943 | 88.73711 | 150 | 50 | 4.05387 | 2
292.93413 | 108.6225 | 0.21946 | 88.736 | 150 | 50 | 4.05377 | 2
292.95418 | 108.62917 | 0.21956 | 88.73511 | 150 | 50 | 4.05366 | 2
292.97425 | 108.63583 | 0.2196 | 88.73422 | 150 | 50 | 4.05356 | 2
292.9943 | 108.6425 | 0.21961 | 88.73311 | 150 | 50 | 4.05345 | 2
293.01436 | 108.64917 | 0.21958 | 88.732 | 150 | 50 | 4.05335 | 2
293.03442 | 108.65583 | 0.21962 | 88.73111 | 150 | 50 | 4.05324 | 2
293.05449 | 108.6625 | 0.21964 | 88.73 | 150 | 50 | 4.05314 | 2
293.07458 | 108.66917 | 0.21966 | 88.72911 | 150 | 50 | 4.05303 | 2
293.09467 | 108.67583 | 0.21979 | 88.72822 | 150 | 50 | 4.05293 | 2
293.11473 | 108.6825 | 0.21986 | 88.72733 | 150 | 50 | 4.05282 | 2
293.13481 | 108.68917 | 0.21995 | 88.72644 | 150 | 50 | 4.05271 | 2
293.15489 | 108.69583 | 0.22 | 88.72578 | 150 | 50 | 4.05261 | 2
293.17494 | 108.7025 | 0.21983 | 88.72489 | 150 | 50 | 4.0525 | 2
293.19501 | 108.70917 | 0.21986 | 88.72444 | 150 | 50 | 4.0524 | 2
293.21511 | 108.71583 | 0.21984 | 88.72356 | 150 | 50 | 4.05229 | 2
293.23516 | 108.7225 | 0.22004 | 88.72289 | 150 | 50 | 4.05219 | 2
293.25523 | 108.72917 | 0.22 | 88.722 | 150 | 50 | 4.05208 | 2
293.27531 | 108.73583 | 0.22005 | 88.72133 | 150 | 50 | 4.05198 | 2
293.29537 | 108.7425 | 0.22004 | 88.72089 | 150 | 50 | 4.05187 | 2
293.31548 | 108.74917 | 0.22017 | 88.72022 | 150 | 50 | 4.05177 | 2
293.33556 | 108.75583 | 0.22019 | 88.71933 | 150 | 50 | 4.05166 | 2
293.35563 | 108.7625 | 0.22013 | 88.71889 | 150 | 50 | 4.05155 | 2
293.37573 | 108.76917 | 0.22013 | 88.71822 | 150 | 50 | 4.05145 | 2
293.3958 | 108.77583 | 0.22034 | 88.71733 | 150 | 50 | 4.05134 | 2
293.41586 | 108.7825 | 0.22028 | 88.71622 | 150 | 50 | 4.05124 | 2
293.43593 | 108.78917 | 0.22042 | 88.71444 | 150 | 50 | 4.05113 | 2
293.45597 | 108.79583 | 0.22046 | 88.71356 | 150 | 50 | 4.05103 | 2
293.47604 | 108.8025 | 0.22053 | 88.71222 | 150 | 50 | 4.05092 | 2
293.49613 | 108.80917 | 0.22054 | 88.71111 | 150 | 50 | 4.05082 | 2
293.51622 | 108.81583 | 0.22056 | 88.71022 | 150 | 50 | 4.05071 | 2
293.53629 | 108.8225 | 0.22063 | 88.70889 | 150 | 50 | 4.0506 | 2
293.55636 | 108.82917 | 0.22062 | 88.70867 | 150 | 50 | 4.0505 | 2
293.57642 | 108.83583 | 0.22064 | 88.70778 | 150 | 50 | 4.05039 | 2
293.59651 | 108.8425 | 0.22072 | 88.70667 | 150 | 50 | 4.05029 | 2
293.61657 | 108.84917 | 0.22077 | 88.70578 | 150 | 50 | 4.05018 | 2
293.63661 | 108.85583 | 0.22081 | 88.70511 | 150 | 50 | 4.05008 | 2
293.65668 | 108.8625 | 0.22088 | 88.704 | 150 | 50 | 4.04997 | 2
293.67674 | 108.86917 | 0.22087 | 88.70311 | 150 | 50 | 4.04987 | 2
293.69678 | 108.87583 | 0.221 | 88.70244 | 150 | 50 | 4.04976 | 2
293.71683 | 108.8825 | 0.2209 | 88.702 | 150 | 50 | 4.04966 | 2
293.73687 | 108.88917 | 0.22102 | 88.70156 | 150 | 50 | 4.04955 | 2
293.75694 | 108.89583 | 0.22111 | 88.70089 | 150 | 50 | 4.04945 | 2
293.77699 | 108.9025 | 0.22107 | 88.7 | 150 | 50 | 4.04934 | 2
293.79707 | 108.90917 | 0.22109 | 88.69933 | 150 | 50 | 4.04923 | 2
293.81713 | 108.91583 | 0.2212 | 88.69822 | 150 | 50 | 4.04913 | 2
293.83716 | 108.9225 | 0.22114 | 88.69689 | 150 | 50 | 4.04902 | 2
293.8572 | 108.92917 | 0.22121 | 88.696 | 150 | 50 | 4.04892 | 2
293.87725 | 108.93583 | 0.22121 | 88.69444 | 150 | 50 | 4.04881 | 2
293.89729 | 108.9425 | 0.22134 | 88.69289 | 150 | 50 | 4.04871 | 2
293.91734 | 108.94917 | 0.22128 | 88.69133 | 150 | 50 | 4.0486 | 2
293.93743 | 108.95583 | 0.22132 | 88.68956 | 150 | 50 | 4.0485 | 2
293.95751 | 108.9625 | 0.22132 | 88.68756 | 150 | 50 | 4.04839 | 2
293.97753 | 108.96917 | 0.22121 | 88.686 | 150 | 50 | 4.04829 | 2
293.9976 | 108.97583 | 0.22128 | 88.684 | 150 | 50 | 4.04818 | 2
294.01765 | 108.9825 | 0.22154 | 88.68244 | 150 | 50 | 4.04808 | 2
294.0377 | 108.98917 | 0.22151 | 88.68089 | 150 | 50 | 4.04797 | 2
294.05778 | 108.99583 | 0.2215 | 88.67889 | 150 | 50 | 4.04786 | 2
294.07782 | 109.0025 | 0.22157 | 88.67689 | 150 | 50 | 4.04776 | 2
294.0979 | 109.00917 | 0.22151 | 88.67511 | 150 | 50 | 4.04765 | 2
294.11795 | 109.01583 | 0.2216 | 88.67333 | 150 | 50 | 4.04755 | 2
294.138 | 109.0225 | 0.22166 | 88.67156 | 150 | 50 | 4.04744 | 2
294.15806 | 109.02917 | 0.22175 | 88.67 | 150 | 50 | 4.04734 | 2
294.17811 | 109.03583 | 0.22184 | 88.668 | 150 | 50 | 4.04723 | 2
294.19818 | 109.0425 | 0.22176 | 88.666 | 150 | 50 | 4.04713 | 2
294.21825 | 109.04917 | 0.22177 | 88.66444 | 150 | 50 | 4.04702 | 2
294.23832 | 109.05583 | 0.22189 | 88.66267 | 150 | 50 | 4.04692 | 2
294.25838 | 109.0625 | 0.22174 | 88.66111 | 150 | 50 | 4.04681 | 2
294.27844 | 109.06917 | 0.22183 | 88.65933 | 150 | 50 | 4.04671 | 2
294.2985 | 109.07583 | 0.22187 | 88.65756 | 150 | 50 | 4.0466 | 2
294.31853 | 109.0825 | 0.22201 | 88.656 | 150 | 50 | 4.04649 | 2
294.33857 | 109.08917 | 0.22205 | 88.65444 | 150 | 50 | 4.04639 | 2
294.35858 | 109.09583 | 0.22207 | 88.65267 | 150 | 50 | 4.04628 | 2
294.37866 | 109.1025 | 0.22215 | 88.65111 | 150 | 50 | 4.04618 | 2
294.39871 | 109.10917 | 0.22222 | 88.64978 | 150 | 50 | 4.04607 | 2
294.41875 | 109.11583 | 0.22233 | 88.64822 | 150 | 50 | 4.04597 | 2
294.43879 | 109.1225 | 0.22231 | 88.64667 | 150 | 50 | 4.04586 | 2
294.45882 | 109.12917 | 0.22234 | 88.64511 | 150 | 50 | 4.04576 | 2
294.47887 | 109.13583 | 0.22234 | 88.64333 | 150 | 50 | 4.04565 | 2
294.49891 | 109.1425 | 0.22248 | 88.64178 | 150 | 50 | 4.04555 | 2
294.51896 | 109.14917 | 0.22246 | 88.64044 | 150 | 50 | 4.04544 | 2
294.53899 | 109.15583 | 0.22251 | 88.63889 | 150 | 50 | 4.04534 | 2
294.55903 | 109.1625 | 0.22243 | 88.63733 | 150 | 50 | 4.04523 | 2
294.57911 | 109.16917 | 0.22262 | 88.636 | 150 | 50 | 4.04513 | 2
294.59915 | 109.17583 | 0.22251 | 88.63444 | 150 | 50 | 4.04502 | 2
294.6192 | 109.1825 | 0.2226 | 88.63289 | 150 | 50 | 4.04491 | 2
294.63924 | 109.18917 | 0.22261 | 88.63133 | 150 | 50 | 4.04481 | 2
294.65929 | 109.19583 | 0.22251 | 88.62978 | 150 | 50 | 4.0447 | 2
294.67936 | 109.2025 | 0.22257 | 88.62822 | 150 | 50 | 4.0446 | 2
294.69941 | 109.20917 | 0.22262 | 88.62689 | 150 | 50 | 4.04449 | 2
294.71948 | 109.21583 | 0.22276 | 88.62533 | 150 | 50 | 4.04439 | 2
294.73955 | 109.2225 | 0.22275 | 88.62378 | 150 | 50 | 4.04428 | 2
294.75961 | 109.22917 | 0.22271 | 88.62244 | 150 | 50 | 4.04418 | 2
294.77966 | 109.23583 | 0.22285 | 88.62089 | 150 | 50 | 4.04407 | 2
294.7997 | 109.2425 | 0.22289 | 88.61978 | 150 | 50 | 4.04397 | 2
294.81976 | 109.24917 | 0.223 | 88.61889 | 150 | 50 | 4.04386 | 2
294.8398 | 109.25583 | 0.22312 | 88.61778 | 150 | 50 | 4.04376 | 2
294.85987 | 109.2625 | 0.22302 | 88.61644 | 150 | 50 | 4.04365 | 2
294.87991 | 109.26917 | 0.22316 | 88.61556 | 150 | 50 | 4.04355 | 2
294.89995 | 109.27583 | 0.22302 | 88.61444 | 150 | 50 | 4.04344 | 2
294.92002 | 109.2825 | 0.22307 | 88.61356 | 150 | 50 | 4.04333 | 2
294.94007 | 109.28917 | 0.22303 | 88.61289 | 150 | 50 | 4.04323 | 2
294.96014 | 109.29583 | 0.22319 | 88.61156 | 150 | 50 | 4.04312 | 2
294.9802 | 109.3025 | 0.22324 | 88.61067 | 150 | 50 | 4.04302 | 2
295.00026 | 109.30917 | 0.22333 | 88.61 | 150 | 50 | 4.04291 | 2
295.02029 | 109.31583 | 0.22344 | 88.60867 | 150 | 50 | 4.04281 | 2
295.04033 | 109.3225 | 0.22328 | 88.60756 | 150 | 50 | 4.0427 | 2
295.06039 | 109.32917 | 0.22323 | 88.60667 | 150 | 50 | 4.0426 | 2
295.08041 | 109.33583 | 0.22319 | 88.60556 | 150 | 50 | 4.04249 | 2
295.10044 | 109.3425 | 0.22338 | 88.60444 | 150 | 50 | 4.04239 | 2
295.1205 | 109.34917 | 0.22345 | 88.60311 | 150 | 50 | 4.04228 | 2
295.14055 | 109.35583 | 0.22344 | 88.60178 | 150 | 50 | 4.04218 | 2
295.16059 | 109.3625 | 0.22361 | 88.60044 | 150 | 50 | 4.04207 | 2
295.18061 | 109.36917 | 0.22354 | 88.59933 | 150 | 50 | 4.04197 | 2
295.20068 | 109.37583 | 0.22356 | 88.598 | 150 | 50 | 4.04186 | 2
295.22071 | 109.3825 | 0.22353 | 88.59667 | 150 | 50 | 4.04175 | 2
295.24072 | 109.38917 | 0.22364 | 88.59533 | 150 | 50 | 4.04165 | 2
295.26077 | 109.39583 | 0.22369 | 88.59356 | 150 | 50 | 4.04154 | 2
295.28083 | 109.4025 | 0.2237 | 88.59222 | 150 | 50 | 4.04144 | 2
295.30087 | 109.40917 | 0.22371 | 88.59089 | 150 | 50 | 4.04133 | 2
295.32091 | 109.41583 | 0.22369 | 88.58933 | 150 | 50 | 4.04123 | 2
295.34092 | 109.4225 | 0.22373 | 88.588 | 150 | 50 | 4.04112 | 2
295.36096 | 109.42917 | 0.22376 | 88.58689 | 150 | 50 | 4.04102 | 2
295.38101 | 109.43583 | 0.2238 | 88.58556 | 150 | 50 | 4.04091 | 2
295.40101 | 109.4425 | 0.22383 | 88.58422 | 150 | 50 | 4.04081 | 2
295.42104 | 109.44917 | 0.22387 | 88.58311 | 150 | 50 | 4.0407 | 2
295.4411 | 109.45583 | 0.22393 | 88.582 | 150 | 50 | 4.0406 | 2
295.46114 | 109.4625 | 0.22387 | 88.58067 | 150 | 50 | 4.04049 | 2
295.48121 | 109.46917 | 0.22398 | 88.57956 | 150 | 50 | 4.04039 | 2
295.50125 | 109.47583 | 0.22403 | 88.57822 | 150 | 50 | 4.04028 | 2
295.52127 | 109.4825 | 0.22412 | 88.57689 | 150 | 50 | 4.04018 | 2
295.54128 | 109.48917 | 0.22404 | 88.576 | 150 | 50 | 4.04007 | 2
295.56134 | 109.49583 | 0.224 | 88.57467 | 150 | 50 | 4.03997 | 2
295.5814 | 109.5025 | 0.22412 | 88.57311 | 150 | 50 | 4.03986 | 2
295.60143 | 109.50917 | 0.22428 | 88.572 | 150 | 50 | 4.03975 | 2
295.62144 | 109.51583 | 0.22434 | 88.57089 | 150 | 50 | 4.03965 | 2
295.64149 | 109.5225 | 0.22429 | 88.56978 | 150 | 50 | 4.03954 | 2
295.66154 | 109.52917 | 0.22441 | 88.56889 | 150 | 50 | 4.03944 | 2
295.68159 | 109.53583 | 0.22432 | 88.56756 | 150 | 50 | 4.03933 | 2
295.70165 | 109.5425 | 0.22448 | 88.56622 | 150 | 50 | 4.03923 | 2
295.7217 | 109.54917 | 0.22443 | 88.56511 | 150 | 50 | 4.03912 | 2
295.74176 | 109.55583 | 0.22459 | 88.56378 | 150 | 50 | 4.03902 | 2
295.76181 | 109.5625 | 0.22458 | 88.56267 | 150 | 50 | 4.03891 | 2
295.78186 | 109.56917 | 0.2245 | 88.56156 | 150 | 50 | 4.03881 | 2
295.8019 | 109.57583 | 0.22457 | 88.56022 | 150 | 50 | 4.0387 | 2
295.82191 | 109.5825 | 0.22458 | 88.55911 | 150 | 50 | 4.0386 | 2
295.84195 | 109.58917 | 0.22453 | 88.558 | 150 | 50 | 4.03849 | 2
295.862 | 109.59583 | 0.22452 | 88.55689 | 150 | 50 | 4.03839 | 2
295.88206 | 109.6025 | 0.22473 | 88.55578 | 150 | 50 | 4.03828 | 2
295.90208 | 109.60917 | 0.22482 | 88.55489 | 150 | 50 | 4.03818 | 2
295.92211 | 109.61583 | 0.22481 | 88.55378 | 150 | 50 | 4.03807 | 2
295.94216 | 109.6225 | 0.22487 | 88.55289 | 150 | 50 | 4.03796 | 2
295.96218 | 109.62917 | 0.22465 | 88.55178 | 150 | 50 | 4.03786 | 2
295.98221 | 109.63583 | 0.22474 | 88.55089 | 150 | 50 | 4.03775 | 2
296.00225 | 109.6425 | 0.2247 | 88.54978 | 150 | 50 | 4.03765 | 2
296.0223 | 109.64917 | 0.22491 | 88.54889 | 150 | 50 | 4.03754 | 2
296.04233 | 109.65583 | 0.22479 | 88.54778 | 150 | 50 | 4.03744 | 2
296.06237 | 109.6625 | 0.2249 | 88.54689 | 150 | 50 | 4.03733 | 2
296.08241 | 109.66917 | 0.22506 | 88.54667 | 150 | 50 | 4.03723 | 2
296.10245 | 109.67583 | 0.22506 | 88.54556 | 150 | 50 | 4.03712 | 2
296.12247 | 109.6825 | 0.2251 | 88.54467 | 150 | 50 | 4.03702 | 2
296.14254 | 109.68917 | 0.22519 | 88.54378 | 150 | 50 | 4.03691 | 2
296.16259 | 109.69583 | 0.22532 | 88.54289 | 150 | 50 | 4.03681 | 2
296.18265 | 109.7025 | 0.22532 | 88.542 | 150 | 50 | 4.0367 | 2
296.20268 | 109.70917 | 0.22548 | 88.54111 | 150 | 50 | 4.0366 | 2
296.2227 | 109.71583 | 0.22527 | 88.54 | 150 | 50 | 4.03649 | 2
296.24274 | 109.7225 | 0.22529 | 88.53911 | 150 | 50 | 4.03639 | 2
296.26278 | 109.72917 | 0.22521 | 88.53778 | 150 | 50 | 4.03628 | 2
296.28282 | 109.73583 | 0.22539 | 88.53667 | 150 | 50 | 4.03618 | 2
296.30284 | 109.7425 | 0.22546 | 88.53578 | 150 | 50 | 4.03607 | 2
296.32288 | 109.74917 | 0.22553 | 88.53467 | 150 | 50 | 4.03597 | 2
296.34292 | 109.75583 | 0.22559 | 88.53378 | 150 | 50 | 4.03586 | 2
296.36296 | 109.7625 | 0.22556 | 88.53267 | 150 | 50 | 4.03576 | 2
296.383 | 109.76917 | 0.22552 | 88.53156 | 150 | 50 | 4.03565 | 2
296.40302 | 109.77583 | 0.22571 | 88.53022 | 150 | 50 | 4.03554 | 2
296.42304 | 109.7825 | 0.22565 | 88.52911 | 150 | 50 | 4.03544 | 2
296.44307 | 109.78917 | 0.22582 | 88.52733 | 150 | 50 | 4.03533 | 2
296.46311 | 109.79583 | 0.22588 | 88.526 | 150 | 50 | 4.03523 | 2
296.48314 | 109.8025 | 0.22566 | 88.52489 | 150 | 50 | 4.03512 | 2
296.50319 | 109.80917 | 0.22562 | 88.52333 | 150 | 50 | 4.03502 | 2
296.52324 | 109.81583 | 0.22583 | 88.522 | 150 | 50 | 4.03491 | 2
296.54327 | 109.8225 | 0.22592 | 88.52089 | 150 | 50 | 4.03481 | 2
296.56331 | 109.82917 | 0.22589 | 88.51978 | 150 | 50 | 4.0347 | 2
296.58335 | 109.83583 | 0.22583 | 88.51844 | 150 | 50 | 4.0346 | 2
296.60336 | 109.8425 | 0.22582 | 88.51733 | 150 | 50 | 4.03449 | 2
296.62341 | 109.84917 | 0.22589 | 88.516 | 150 | 50 | 4.03439 | 2
296.64343 | 109.85583 | 0.22598 | 88.51444 | 150 | 50 | 4.03428 | 2
296.66346 | 109.8625 | 0.226 | 88.51333 | 150 | 50 | 4.03418 | 2
296.6835 | 109.86917 | 0.22606 | 88.512 | 150 | 50 | 4.03407 | 2
296.70354 | 109.87583 | 0.22611 | 88.51067 | 150 | 50 | 4.03397 | 2
296.72357 | 109.8825 | 0.22602 | 88.50933 | 150 | 50 | 4.03386 | 2
296.7436 | 109.88917 | 0.22606 | 88.50778 | 150 | 50 | 4.03376 | 2
296.76363 | 109.89583 | 0.22628 | 88.50667 | 150 | 50 | 4.03365 | 2
296.78367 | 109.9025 | 0.22627 | 88.50578 | 150 | 50 | 4.03355 | 2
296.80371 | 109.90917 | 0.22629 | 88.50467 | 150 | 50 | 4.03344 | 2
296.82376 | 109.91583 | 0.22633 | 88.50333 | 150 | 50 | 4.03334 | 2
296.84379 | 109.9225 | 0.22639 | 88.50244 | 150 | 50 | 4.03323 | 2
296.86384 | 109.92917 | 0.2265 | 88.50133 | 150 | 50 | 4.03312 | 2
296.88388 | 109.93583 | 0.22659 | 88.50044 | 150 | 50 | 4.03302 | 2
296.90394 | 109.9425 | 0.22659 | 88.49956 | 150 | 50 | 4.03291 | 2
296.92399 | 109.94917 | 0.2266 | 88.49822 | 150 | 50 | 4.03281 | 2
296.94403 | 109.95583 | 0.22662 | 88.49733 | 150 | 50 | 4.0327 | 2
296.96409 | 109.9625 | 0.22668 | 88.49644 | 150 | 50 | 4.0326 | 2
296.98415 | 109.96917 | 0.2268 | 88.49556 | 150 | 50 | 4.03249 | 2
297.00418 | 109.97583 | 0.22682 | 88.49422 | 150 | 50 | 4.03239 | 2
297.02422 | 109.9825 | 0.22673 | 88.49333 | 150 | 50 | 4.03228 | 2
297.04428 | 109.98917 | 0.22682 | 88.49222 | 150 | 50 | 4.03218 | 2
297.06432 | 109.99583 | 0.22683 | 88.49111 | 150 | 50 | 4.03207 | 2
297.08436 | 110.0025 | 0.2268 | 88.49022 | 150 | 50 | 4.03197 | 2
297.10441 | 110.00917 | 0.2268 | 88.48889 | 150 | 50 | 4.03186 | 2
297.12444 | 110.01583 | 0.22676 | 88.48733 | 150 | 50 | 4.03176 | 2
297.14446 | 110.0225 | 0.22692 | 88.48711 | 150 | 50 | 4.03165 | 2
297.16448 | 110.02917 | 0.22697 | 88.48578 | 150 | 50 | 4.03155 | 2
297.18452 | 110.03583 | 0.22708 | 88.484 | 150 | 50 | 4.03144 | 2
297.20456 | 110.0425 | 0.22705 | 88.48244 | 150 | 50 | 4.03134 | 2
297.22456 | 110.04917 | 0.22704 | 88.48133 | 150 | 50 | 4.03123 | 2
297.2446 | 110.05583 | 0.22711 | 88.48067 | 150 | 50 | 4.03113 | 2
297.26465 | 110.0625 | 0.22702 | 88.47822 | 150 | 50 | 4.03102 | 2
297.28468 | 110.06917 | 0.22718 | 88.47689 | 150 | 50 | 4.03091 | 2
297.30469 | 110.07583 | 0.22725 | 88.47533 | 150 | 50 | 4.03081 | 2
297.32472 | 110.0825 | 0.22726 | 88.47422 | 150 | 50 | 4.0307 | 2
297.34477 | 110.08917 | 0.22719 | 88.47289 | 150 | 50 | 4.0306 | 2
297.36479 | 110.09583 | 0.22725 | 88.47178 | 150 | 50 | 4.03049 | 2
297.38482 | 110.1025 | 0.22743 | 88.47044 | 150 | 50 | 4.03039 | 2
297.40484 | 110.10917 | 0.22743 | 88.46911 | 150 | 50 | 4.03028 | 2
297.42489 | 110.11583 | 0.22742 | 88.468 | 150 | 50 | 4.03018 | 2
297.44493 | 110.1225 | 0.22733 | 88.46667 | 150 | 50 | 4.03007 | 2
297.46495 | 110.12917 | 0.2274 | 88.46556 | 150 | 50 | 4.02997 | 2
297.48496 | 110.13583 | 0.2274 | 88.46444 | 150 | 50 | 4.02986 | 2
297.505 | 110.1425 | 0.22746 | 88.46333 | 150 | 50 | 4.02976 | 2
297.52501 | 110.14917 | 0.22753 | 88.46222 | 150 | 50 | 4.02965 | 2
297.54505 | 110.15583 | 0.22752 | 88.46111 | 150 | 50 | 4.02955 | 2
297.56508 | 110.1625 | 0.22756 | 88.46022 | 150 | 50 | 4.02944 | 2
297.5851 | 110.16917 | 0.22747 | 88.45911 | 150 | 50 | 4.02934 | 2
297.60512 | 110.17583 | 0.22744 | 88.45822 | 150 | 50 | 4.02923 | 2
297.62516 | 110.1825 | 0.22743 | 88.45711 | 150 | 50 | 4.02913 | 2
297.64519 | 110.18917 | 0.2277 | 88.45622 | 150 | 50 | 4.02902 | 2
297.66521 | 110.19583 | 0.22776 | 88.45489 | 150 | 50 | 4.02892 | 2
297.68524 | 110.2025 | 0.22773 | 88.45356 | 150 | 50 | 4.02881 | 2
297.70528 | 110.20917 | 0.22782 | 88.45267 | 150 | 50 | 4.02871 | 2
297.7253 | 110.21583 | 0.22791 | 88.45133 | 150 | 50 | 4.0286 | 2
297.74535 | 110.2225 | 0.22804 | 88.45 | 150 | 50 | 4.0285 | 2
297.76538 | 110.22917 | 0.22789 | 88.44889 | 150 | 50 | 4.02839 | 2
297.78541 | 110.23583 | 0.22796 | 88.44778 | 150 | 50 | 4.02829 | 2
297.80542 | 110.2425 | 0.22811 | 88.44667 | 150 | 50 | 4.02818 | 2
297.82545 | 110.24917 | 0.22818 | 88.44578 | 150 | 50 | 4.02808 | 2
297.8455 | 110.25583 | 0.22825 | 88.44489 | 150 | 50 | 4.02797 | 2
297.86555 | 110.2625 | 0.22807 | 88.44378 | 150 | 50 | 4.02786 | 2
297.88561 | 110.26917 | 0.22811 | 88.44311 | 150 | 50 | 4.02776 | 2
297.90566 | 110.27583 | 0.22827 | 88.442 | 150 | 50 | 4.02765 | 2
297.92572 | 110.2825 | 0.22811 | 88.44111 | 150 | 50 | 4.02755 | 2
297.94576 | 110.28917 | 0.22827 | 88.44044 | 150 | 50 | 4.02744 | 2
297.96578 | 110.29583 | 0.2283 | 88.43956 | 150 | 50 | 4.02734 | 2
297.98581 | 110.3025 | 0.22823 | 88.43911 | 150 | 50 | 4.02723 | 2
298.00587 | 110.30917 | 0.22815 | 88.43867 | 150 | 50 | 4.02713 | 2
298.02592 | 110.31583 | 0.22844 | 88.438 | 150 | 50 | 4.02702 | 2
298.04593 | 110.3225 | 0.22865 | 88.43711 | 150 | 50 | 4.02692 | 2
298.06596 | 110.32917 | 0.22859 | 88.43644 | 150 | 50 | 4.02681 | 2
298.08599 | 110.33583 | 0.22854 | 88.43578 | 150 | 50 | 4.02671 | 2
298.10602 | 110.3425 | 0.22841 | 88.43489 | 150 | 50 | 4.0266 | 2
298.12606 | 110.34917 | 0.22855 | 88.434 | 150 | 50 | 4.0265 | 2
298.14611 | 110.35583 | 0.22863 | 88.43311 | 150 | 50 | 4.02639 | 2
298.16611 | 110.3625 | 0.22862 | 88.43178 | 150 | 50 | 4.02629 | 2
298.18614 | 110.36917 | 0.22874 | 88.43067 | 150 | 50 | 4.02618 | 2
298.20616 | 110.37583 | 0.22868 | 88.42978 | 150 | 50 | 4.02608 | 2
298.22622 | 110.3825 | 0.22889 | 88.42822 | 150 | 50 | 4.02597 | 2
298.24625 | 110.38917 | 0.22884 | 88.42689 | 150 | 50 | 4.02587 | 2
298.26628 | 110.39583 | 0.22875 | 88.42578 | 150 | 50 | 4.02576 | 2
298.28628 | 110.4025 | 0.2288 | 88.42444 | 150 | 50 | 4.02566 | 2
298.3063 | 110.40917 | 0.22893 | 88.42311 | 150 | 50 | 4.02555 | 2
298.32634 | 110.41583 | 0.22897 | 88.422 | 150 | 50 | 4.02545 | 2
298.34639 | 110.4225 | 0.22889 | 88.42044 | 150 | 50 | 4.02534 | 2
298.36644 | 110.42917 | 0.22886 | 88.41889 | 150 | 50 | 4.02524 | 2
298.38648 | 110.43583 | 0.22892 | 88.41756 | 150 | 50 | 4.02513 | 2
298.40654 | 110.4425 | 0.22899 | 88.41622 | 150 | 50 | 4.02502 | 2
298.4266 | 110.44917 | 0.22917 | 88.41489 | 150 | 50 | 4.02492 | 2
298.44667 | 110.45583 | 0.22917 | 88.41378 | 150 | 50 | 4.02481 | 2
298.46672 | 110.4625 | 0.22913 | 88.41244 | 150 | 50 | 4.02471 | 2
298.48675 | 110.46917 | 0.22927 | 88.41111 | 150 | 50 | 4.0246 | 2
298.5068 | 110.47583 | 0.22931 | 88.41 | 150 | 50 | 4.0245 | 2
298.52681 | 110.4825 | 0.22928 | 88.40844 | 150 | 50 | 4.02439 | 2
298.54682 | 110.48917 | 0.2292 | 88.40711 | 150 | 50 | 4.02429 | 2
298.56687 | 110.49583 | 0.22923 | 88.406 | 150 | 50 | 4.02418 | 2
298.58693 | 110.5025 | 0.2294 | 88.40467 | 150 | 50 | 4.02408 | 2
298.60697 | 110.50917 | 0.22946 | 88.40333 | 150 | 50 | 4.02397 | 2
298.62699 | 110.51583 | 0.22945 | 88.402 | 150 | 50 | 4.02387 | 2
298.64701 | 110.5225 | 0.22947 | 88.40067 | 150 | 50 | 4.02376 | 2
298.66705 | 110.52917 | 0.22947 | 88.39911 | 150 | 50 | 4.02366 | 2
298.68714 | 110.53583 | 0.22941 | 88.398 | 150 | 50 | 4.02355 | 2
298.70717 | 110.5425 | 0.22945 | 88.39667 | 150 | 50 | 4.02345 | 2
298.7272 | 110.54917 | 0.22954 | 88.39511 | 150 | 50 | 4.02334 | 2
298.74723 | 110.55583 | 0.22967 | 88.394 | 150 | 50 | 4.02324 | 2
298.76727 | 110.5625 | 0.22969 | 88.39267 | 150 | 50 | 4.02313 | 2
298.7873 | 110.56917 | 0.22968 | 88.39111 | 150 | 50 | 4.02303 | 2
298.80733 | 110.57583 | 0.22969 | 88.39 | 150 | 50 | 4.02292 | 2
298.82737 | 110.5825 | 0.22962 | 88.38844 | 150 | 50 | 4.02282 | 2
298.84741 | 110.58917 | 0.22975 | 88.38756 | 150 | 50 | 4.02271 | 2
298.86747 | 110.59583 | 0.22982 | 88.38667 | 150 | 50 | 4.02261 | 2
298.8875 | 110.6025 | 0.22974 | 88.38533 | 150 | 50 | 4.0225 | 2
298.90754 | 110.60917 | 0.22982 | 88.38422 | 150 | 50 | 4.0224 | 2
298.92757 | 110.61583 | 0.22974 | 88.38356 | 150 | 50 | 4.02229 | 2
298.9476 | 110.6225 | 0.22995 | 88.38222 | 150 | 50 | 4.02218 | 2
298.96764 | 110.62917 | 0.23009 | 88.38133 | 150 | 50 | 4.02208 | 2
298.98767 | 110.63583 | 0.22992 | 88.38022 | 150 | 50 | 4.02197 | 2
299.00767 | 110.6425 | 0.23005 | 88.37889 | 150 | 50 | 4.02187 | 2
299.0277 | 110.64917 | 0.23007 | 88.378 | 150 | 50 | 4.02176 | 2
299.04774 | 110.65583 | 0.23031 | 88.37711 | 150 | 50 | 4.02166 | 2
299.06776 | 110.6625 | 0.23025 | 88.376 | 150 | 50 | 4.02155 | 2
299.0878 | 110.66917 | 0.23041 | 88.37511 | 150 | 50 | 4.02145 | 2
299.10783 | 110.67583 | 0.23035 | 88.37422 | 150 | 50 | 4.02134 | 2
299.12788 | 110.6825 | 0.23032 | 88.37311 | 150 | 50 | 4.02124 | 2
299.14793 | 110.68917 | 0.23026 | 88.37178 | 150 | 50 | 4.02113 | 2
299.16797 | 110.69583 | 0.23037 | 88.37067 | 150 | 50 | 4.02103 | 2
299.18802 | 110.7025 | 0.23044 | 88.36978 | 150 | 50 | 4.02092 | 2
299.20804 | 110.70917 | 0.23045 | 88.36844 | 150 | 50 | 4.02082 | 2
299.22808 | 110.71583 | 0.23045 | 88.36733 | 150 | 50 | 4.02071 | 2
299.24813 | 110.7225 | 0.23048 | 88.36578 | 150 | 50 | 4.02061 | 2
299.26818 | 110.72917 | 0.23046 | 88.36467 | 150 | 50 | 4.0205 | 2
299.28824 | 110.73583 | 0.2304 | 88.36333 | 150 | 50 | 4.0204 | 2
299.3083 | 110.7425 | 0.23046 | 88.362 | 150 | 50 | 4.02029 | 2
299.32835 | 110.74917 | 0.23047 | 88.36067 | 150 | 50 | 4.02019 | 2
299.34838 | 110.75583 | 0.23059 | 88.35978 | 150 | 50 | 4.02008 | 2
299.36843 | 110.7625 | 0.23056 | 88.35822 | 150 | 50 | 4.01998 | 2
299.38849 | 110.76917 | 0.2306 | 88.35711 | 150 | 50 | 4.01987 | 2
299.40853 | 110.77583 | 0.23061 | 88.356 | 150 | 50 | 4.01977 | 2
299.42857 | 110.7825 | 0.23061 | 88.35489 | 150 | 50 | 4.01966 | 2
299.44857 | 110.78917 | 0.23069 | 88.35378 | 150 | 50 | 4.01956 | 2
299.46861 | 110.79583 | 0.23066 | 88.35267 | 150 | 50 | 4.01945 | 2
299.48866 | 110.8025 | 0.23075 | 88.35133 | 150 | 50 | 4.01935 | 2
299.50872 | 110.80917 | 0.23077 | 88.35 | 150 | 50 | 4.01924 | 2
299.52875 | 110.81583 | 0.23073 | 88.34889 | 150 | 50 | 4.01914 | 2
299.54882 | 110.8225 | 0.2309 | 88.34778 | 150 | 50 | 4.01903 | 2
299.56887 | 110.82917 | 0.23077 | 88.34644 | 150 | 50 | 4.01892 | 2
299.58894 | 110.83583 | 0.2309 | 88.34533 | 150 | 50 | 4.01882 | 2
299.60899 | 110.8425 | 0.23097 | 88.34422 | 150 | 50 | 4.01871 | 2
299.62902 | 110.84917 | 0.23103 | 88.34311 | 150 | 50 | 4.01861 | 2
299.64905 | 110.85583 | 0.23115 | 88.342 | 150 | 50 | 4.0185 | 2
299.66911 | 110.8625 | 0.23121 | 88.34089 | 150 | 50 | 4.0184 | 2
299.68916 | 110.86917 | 0.23116 | 88.33933 | 150 | 50 | 4.01829 | 2
299.70921 | 110.87583 | 0.2311 | 88.33822 | 150 | 50 | 4.01819 | 2
299.72923 | 110.8825 | 0.23113 | 88.33689 | 150 | 50 | 4.01808 | 2
299.74926 | 110.88917 | 0.23123 | 88.33511 | 150 | 50 | 4.01798 | 2
299.76929 | 110.89583 | 0.23139 | 88.334 | 150 | 50 | 4.01787 | 2
299.78932 | 110.9025 | 0.23135 | 88.33244 | 150 | 50 | 4.01777 | 2
299.80936 | 110.90917 | 0.23137 | 88.33111 | 150 | 50 | 4.01766 | 2
299.82939 | 110.91583 | 0.23139 | 88.32978 | 150 | 50 | 4.01756 | 2
299.84942 | 110.9225 | 0.23145 | 88.32844 | 150 | 50 | 4.01745 | 2
299.86947 | 110.92917 | 0.23149 | 88.32711 | 150 | 50 | 4.01735 | 2
299.88951 | 110.93583 | 0.23139 | 88.32578 | 150 | 50 | 4.01724 | 2
299.90952 | 110.9425 | 0.23133 | 88.32444 | 150 | 50 | 4.01714 | 2
299.92955 | 110.94917 | 0.23156 | 88.32311 | 150 | 50 | 4.01703 | 2
299.94957 | 110.95583 | 0.2316 | 88.32178 | 150 | 50 | 4.01693 | 2
299.9696 | 110.9625 | 0.23179 | 88.32067 | 150 | 50 | 4.01682 | 2
299.98965 | 110.96917 | 0.23181 | 88.31956 | 150 | 50 | 4.01672 | 2
300.00971 | 110.97583 | 0.23184 | 88.31822 | 150 | 50 | 4.01661 | 2
300.02973 | 110.9825 | 0.23169 | 88.31711 | 150 | 50 | 4.01651 | 2
300.04979 | 110.98917 | 0.23175 | 88.31578 | 150 | 50 | 4.0164 | 2
300.06983 | 110.99583 | 0.23167 | 88.31489 | 150 | 50 | 4.0163 | 2
300.08989 | 111.0025 | 0.23178 | 88.31378 | 150 | 50 | 4.01619 | 2
300.10993 | 111.00917 | 0.23175 | 88.31267 | 150 | 50 | 4.01609 | 2
300.12997 | 111.01583 | 0.23186 | 88.31156 | 150 | 50 | 4.01598 | 2
300.15 | 111.0225 | 0.23195 | 88.31044 | 150 | 50 | 4.01588 | 2
300.17005 | 111.02917 | 0.23202 | 88.30956 | 150 | 50 | 4.01577 | 2
300.19011 | 111.03583 | 0.23194 | 88.30844 | 150 | 50 | 4.01566 | 2
300.21013 | 111.0425 | 0.23208 | 88.30711 | 150 | 50 | 4.01556 | 2
300.23018 | 111.04917 | 0.23192 | 88.306 | 150 | 50 | 4.01545 | 2
300.25021 | 111.05583 | 0.23184 | 88.30489 | 150 | 50 | 4.01535 | 2
300.27028 | 111.0625 | 0.23205 | 88.30356 | 150 | 50 | 4.01524 | 2
300.2903 | 111.06917 | 0.2319 | 88.302 | 150 | 50 | 4.01514 | 2
300.31038 | 111.07583 | 0.23203 | 88.30111 | 150 | 50 | 4.01503 | 2
300.33041 | 111.0825 | 0.23212 | 88.29978 | 150 | 50 | 4.01493 | 2
300.35046 | 111.08917 | 0.23212 | 88.29844 | 150 | 50 | 4.01482 | 2
300.3705 | 111.09583 | 0.23206 | 88.29756 | 150 | 50 | 4.01472 | 2
300.39053 | 111.1025 | 0.2321 | 88.29622 | 150 | 50 | 4.01461 | 2
300.41058 | 111.10917 | 0.23223 | 88.29489 | 150 | 50 | 4.01451 | 2
300.43061 | 111.11583 | 0.23233 | 88.294 | 150 | 50 | 4.0144 | 2
300.45064 | 111.1225 | 0.23232 | 88.29244 | 150 | 50 | 4.0143 | 2
300.47068 | 111.12917 | 0.23238 | 88.29133 | 150 | 50 | 4.01419 | 2
300.49073 | 111.13583 | 0.23252 | 88.29022 | 150 | 50 | 4.01409 | 2
300.5108 | 111.1425 | 0.23258 | 88.28867 | 150 | 50 | 4.01398 | 2
300.53085 | 111.14917 | 0.2326 | 88.28733 | 150 | 50 | 4.01388 | 2
300.55091 | 111.15583 | 0.23259 | 88.28622 | 150 | 50 | 4.01377 | 2
300.57099 | 111.1625 | 0.2326 | 88.28489 | 150 | 50 | 4.01367 | 2
300.59105 | 111.16917 | 0.2326 | 88.28378 | 150 | 50 | 4.01356 | 2
300.6111 | 111.17583 | 0.23259 | 88.28267 | 150 | 50 | 4.01346 | 2
300.63115 | 111.1825 | 0.23263 | 88.28133 | 150 | 50 | 4.01335 | 2
300.65123 | 111.18917 | 0.23271 | 88.28 | 150 | 50 | 4.01325 | 2
300.67129 | 111.19583 | 0.23271 | 88.27889 | 150 | 50 | 4.01314 | 2
300.69134 | 111.2025 | 0.23272 | 88.27711 | 150 | 50 | 4.01303 | 2
300.71137 | 111.20917 | 0.23281 | 88.276 | 150 | 50 | 4.01293 | 2
300.73142 | 111.21583 | 0.23276 | 88.27467 | 150 | 50 | 4.01282 | 2
300.75147 | 111.2225 | 0.23274 | 88.27311 | 150 | 50 | 4.01272 | 2
300.77152 | 111.22917 | 0.23284 | 88.27156 | 150 | 50 | 4.01261 | 2
300.79153 | 111.23583 | 0.2329 | 88.27044 | 150 | 50 | 4.01251 | 2
300.81155 | 111.2425 | 0.23289 | 88.26911 | 150 | 50 | 4.0124 | 2
300.8316 | 111.24917 | 0.23288 | 88.268 | 150 | 50 | 4.0123 | 2
300.85164 | 111.25583 | 0.23312 | 88.26689 | 150 | 50 | 4.01219 | 2
300.87169 | 111.2625 | 0.23306 | 88.26578 | 150 | 50 | 4.01209 | 2
300.89174 | 111.26917 | 0.2331 | 88.26467 | 150 | 50 | 4.01198 | 2
300.91181 | 111.27583 | 0.23311 | 88.26356 | 150 | 50 | 4.01188 | 2
300.93185 | 111.2825 | 0.2332 | 88.26222 | 150 | 50 | 4.01177 | 2
300.9519 | 111.28917 | 0.23322 | 88.26089 | 150 | 50 | 4.01167 | 2
300.97197 | 111.29583 | 0.23321 | 88.25911 | 150 | 50 | 4.01156 | 2
300.99201 | 111.3025 | 0.2333 | 88.258 | 150 | 50 | 4.01146 | 2
301.01205 | 111.30917 | 0.23319 | 88.25689 | 150 | 50 | 4.01135 | 2
301.03212 | 111.31583 | 0.23318 | 88.25622 | 150 | 50 | 4.01125 | 2
301.05219 | 111.3225 | 0.23332 | 88.25467 | 150 | 50 | 4.01114 | 2
301.07221 | 111.32917 | 0.23344 | 88.25311 | 150 | 50 | 4.01104 | 2
301.09227 | 111.33583 | 0.23345 | 88.252 | 150 | 50 | 4.01093 | 2
301.11232 | 111.3425 | 0.23344 | 88.25089 | 150 | 50 | 4.01083 | 2
301.13238 | 111.34917 | 0.23349 | 88.24933 | 150 | 50 | 4.01072 | 2
301.15244 | 111.35583 | 0.23338 | 88.24822 | 150 | 50 | 4.01062 | 2
301.17249 | 111.3625 | 0.23349 | 88.24711 | 150 | 50 | 4.01051 | 2
301.19253 | 111.36917 | 0.23346 | 88.24556 | 150 | 50 | 4.01041 | 2
301.21259 | 111.37583 | 0.2336 | 88.24422 | 150 | 50 | 4.0103 | 2
301.23263 | 111.3825 | 0.23354 | 88.24289 | 150 | 50 | 4.0102 | 2
301.25267 | 111.38917 | 0.2337 | 88.24111 | 150 | 50 | 4.01009 | 2
301.27272 | 111.39583 | 0.23372 | 88.23956 | 150 | 50 | 4.00999 | 2
301.29277 | 111.4025 | 0.23378 | 88.23778 | 150 | 50 | 4.00988 | 2
301.31282 | 111.40917 | 0.23379 | 88.23644 | 150 | 50 | 4.00977 | 2
301.33287 | 111.41583 | 0.23383 | 88.23533 | 150 | 50 | 4.00967 | 2
301.35292 | 111.4225 | 0.23382 | 88.23422 | 150 | 50 | 4.00956 | 2
301.37299 | 111.42917 | 0.23384 | 88.23333 | 150 | 50 | 4.00946 | 2
301.39304 | 111.43583 | 0.23393 | 88.23244 | 150 | 50 | 4.00935 | 2
301.41308 | 111.4425 | 0.23394 | 88.23178 | 150 | 50 | 4.00925 | 2
301.43314 | 111.44917 | 0.23394 | 88.23044 | 150 | 50 | 4.00914 | 2
301.45322 | 111.45583 | 0.23397 | 88.22956 | 150 | 50 | 4.00904 | 2
301.47332 | 111.4625 | 0.23395 | 88.22867 | 150 | 50 | 4.00893 | 2
301.49335 | 111.46917 | 0.23401 | 88.22756 | 150 | 50 | 4.00883 | 2
301.51339 | 111.47583 | 0.23412 | 88.22644 | 150 | 50 | 4.00872 | 2
301.53344 | 111.4825 | 0.23413 | 88.22533 | 150 | 50 | 4.00862 | 2
301.55349 | 111.48917 | 0.23413 | 88.224 | 150 | 50 | 4.00851 | 2
301.57355 | 111.49583 | 0.23424 | 88.22333 | 150 | 50 | 4.00841 | 2
301.59358 | 111.5025 | 0.23414 | 88.22244 | 150 | 50 | 4.0083 | 2
301.61363 | 111.50917 | 0.23418 | 88.22156 | 150 | 50 | 4.0082 | 2
301.63369 | 111.51583 | 0.23429 | 88.22022 | 150 | 50 | 4.00809 | 2
301.65376 | 111.5225 | 0.23436 | 88.21889 | 150 | 50 | 4.00799 | 2
301.67382 | 111.52917 | 0.23437 | 88.21733 | 150 | 50 | 4.00788 | 2
301.69386 | 111.53583 | 0.23434 | 88.21556 | 150 | 50 | 4.00778 | 2
301.71392 | 111.5425 | 0.23447 | 88.21422 | 150 | 50 | 4.00767 | 2
301.73397 | 111.54917 | 0.23456 | 88.21244 | 150 | 50 | 4.00757 | 2
301.75405 | 111.55583 | 0.2344 | 88.21089 | 150 | 50 | 4.00746 | 2
301.77413 | 111.5625 | 0.23438 | 88.20956 | 150 | 50 | 4.00736 | 2
301.79417 | 111.56917 | 0.23444 | 88.208 | 150 | 50 | 4.00725 | 2
301.81422 | 111.57583 | 0.23438 | 88.20667 | 150 | 50 | 4.00715 | 2
301.83429 | 111.5825 | 0.23449 | 88.20556 | 150 | 50 | 4.00704 | 2
301.8544 | 111.58917 | 0.23468 | 88.20422 | 150 | 50 | 4.00693 | 2
301.87448 | 111.59583 | 0.23464 | 88.20311 | 150 | 50 | 4.00683 | 2
301.89455 | 111.6025 | 0.23462 | 88.20178 | 150 | 50 | 4.00672 | 2
301.91459 | 111.60917 | 0.2347 | 88.20022 | 150 | 50 | 4.00662 | 2
301.93466 | 111.61583 | 0.23472 | 88.19889 | 150 | 50 | 4.00651 | 2
301.95474 | 111.6225 | 0.23481 | 88.19778 | 150 | 50 | 4.00641 | 2
301.97482 | 111.62917 | 0.23482 | 88.19644 | 150 | 50 | 4.0063 | 2
301.9949 | 111.63583 | 0.23477 | 88.19556 | 150 | 50 | 4.0062 | 2
302.01495 | 111.6425 | 0.23478 | 88.19467 | 150 | 50 | 4.00609 | 2
302.03501 | 111.64917 | 0.2348 | 88.19378 | 150 | 50 | 4.00599 | 2
302.05508 | 111.65583 | 0.23476 | 88.19289 | 150 | 50 | 4.00588 | 2
302.0751 | 111.6625 | 0.23477 | 88.19178 | 150 | 50 | 4.00578 | 2
302.09517 | 111.66917 | 0.23491 | 88.19089 | 150 | 50 | 4.00567 | 2
302.11521 | 111.67583 | 0.23505 | 88.19 | 150 | 50 | 4.00557 | 2
302.13529 | 111.6825 | 0.23509 | 88.18911 | 150 | 50 | 4.00546 | 2
302.15534 | 111.68917 | 0.23499 | 88.18822 | 150 | 50 | 4.00536 | 2
302.17543 | 111.69583 | 0.23495 | 88.18733 | 150 | 50 | 4.00525 | 2
302.19549 | 111.7025 | 0.23506 | 88.18644 | 150 | 50 | 4.00515 | 2
302.21557 | 111.70917 | 0.23508 | 88.186 | 150 | 50 | 4.00504 | 2
302.23567 | 111.71583 | 0.23509 | 88.18533 | 150 | 50 | 4.00493 | 2
302.25576 | 111.7225 | 0.23511 | 88.18444 | 150 | 50 | 4.00483 | 2
302.27583 | 111.72917 | 0.23518 | 88.18356 | 150 | 50 | 4.00472 | 2
302.29589 | 111.73583 | 0.23509 | 88.18222 | 150 | 50 | 4.00462 | 2
302.316 | 111.7425 | 0.23511 | 88.18111 | 150 | 50 | 4.00451 | 2
302.33606 | 111.74917 | 0.23517 | 88.18 | 150 | 50 | 4.00441 | 2
302.35614 | 111.75583 | 0.23524 | 88.17844 | 150 | 50 | 4.0043 | 2
302.37621 | 111.7625 | 0.2353 | 88.17689 | 150 | 50 | 4.0042 | 2
302.39625 | 111.76917 | 0.23527 | 88.17556 | 150 | 50 | 4.00409 | 2
302.41632 | 111.77583 | 0.23526 | 88.174 | 150 | 50 | 4.00399 | 2
302.43639 | 111.7825 | 0.23537 | 88.17244 | 150 | 50 | 4.00388 | 2
302.45647 | 111.78917 | 0.23539 | 88.17111 | 150 | 50 | 4.00378 | 2
302.47654 | 111.79583 | 0.23548 | 88.16956 | 150 | 50 | 4.00367 | 2
302.49659 | 111.8025 | 0.23556 | 88.168 | 150 | 50 | 4.00357 | 2
302.51665 | 111.80917 | 0.23565 | 88.16644 | 150 | 50 | 4.00346 | 2
302.53671 | 111.81583 | 0.23548 | 88.16489 | 150 | 50 | 4.00336 | 2
302.55679 | 111.8225 | 0.23556 | 88.16356 | 150 | 50 | 4.00325 | 2
302.57688 | 111.82917 | 0.23566 | 88.16222 | 150 | 50 | 4.00315 | 2
302.59694 | 111.83583 | 0.23557 | 88.16044 | 150 | 50 | 4.00304 | 2
302.617 | 111.8425 | 0.23541 | 88.15889 | 150 | 50 | 4.00293 | 2
302.63706 | 111.84917 | 0.2356 | 88.15778 | 150 | 50 | 4.00283 | 2
302.65711 | 111.85583 | 0.23566 | 88.15578 | 150 | 50 | 4.00272 | 2
302.67717 | 111.8625 | 0.23573 | 88.15444 | 150 | 50 | 4.00262 | 2
302.69722 | 111.86917 | 0.23582 | 88.15333 | 150 | 50 | 4.00251 | 2
302.71728 | 111.87583 | 0.23589 | 88.15178 | 150 | 50 | 4.00241 | 2
302.73732 | 111.8825 | 0.23585 | 88.15044 | 150 | 50 | 4.0023 | 2
302.75738 | 111.88917 | 0.23596 | 88.14911 | 150 | 50 | 4.0022 | 2
302.77744 | 111.89583 | 0.23591 | 88.14778 | 150 | 50 | 4.00209 | 2
302.7975 | 111.9025 | 0.23595 | 88.14622 | 150 | 50 | 4.00199 | 2
302.81761 | 111.90917 | 0.23591 | 88.14511 | 150 | 50 | 4.00188 | 2
302.83768 | 111.91583 | 0.23591 | 88.144 | 150 | 50 | 4.00178 | 2
302.85774 | 111.9225 | 0.23597 | 88.14289 | 150 | 50 | 4.00167 | 2
302.87782 | 111.92917 | 0.23613 | 88.14178 | 150 | 50 | 4.00157 | 2
302.8979 | 111.93583 | 0.23609 | 88.14044 | 150 | 50 | 4.00146 | 2
302.91794 | 111.9425 | 0.23609 | 88.13933 | 150 | 50 | 4.00136 | 2
302.93797 | 111.94917 | 0.23617 | 88.13844 | 150 | 50 | 4.00125 | 2
302.95803 | 111.95583 | 0.23621 | 88.13756 | 150 | 50 | 4.00115 | 2
302.9781 | 111.9625 | 0.23609 | 88.13667 | 150 | 50 | 4.00104 | 2
302.99813 | 111.96917 | 0.2363 | 88.13578 | 150 | 50 | 4.00094 | 2
303.0182 | 111.97583 | 0.23624 | 88.13489 | 150 | 50 | 4.00083 | 2
303.03824 | 111.9825 | 0.23626 | 88.134 | 150 | 50 | 4.00073 | 2
303.05828 | 111.98917 | 0.23636 | 88.13311 | 150 | 50 | 4.00062 | 2
303.07831 | 111.99583 | 0.23628 | 88.132 | 150 | 50 | 4.00052 | 2
303.09838 | 112.0025 | 0.23637 | 88.13111 | 150 | 50 | 4.00041 | 2
303.11844 | 112.00917 | 0.23651 | 88.13022 | 150 | 50 | 4.00031 | 2
303.13848 | 112.01583 | 0.23641 | 88.12889 | 150 | 50 | 4.0002 | 2
303.1585 | 112.0225 | 0.23642 | 88.12778 | 150 | 50 | 4.0001 | 2
303.17852 | 112.02917 | 0.23644 | 88.12689 | 150 | 50 | 3.99999 | 2
303.19857 | 112.03583 | 0.23643 | 88.126 | 150 | 50 | 3.99989 | 2
303.21863 | 112.0425 | 0.23649 | 88.12467 | 150 | 50 | 3.99978 | 2
303.23867 | 112.04917 | 0.23656 | 88.12356 | 150 | 50 | 3.99968 | 2
303.25876 | 112.05583 | 0.23655 | 88.12244 | 150 | 50 | 3.99957 | 2
303.27884 | 112.0625 | 0.23661 | 88.12133 | 150 | 50 | 3.99946 | 2
303.29889 | 112.06917 | 0.23663 | 88.12022 | 150 | 50 | 3.99936 | 2
303.31892 | 112.07583 | 0.23672 | 88.11889 | 150 | 50 | 3.99925 | 2
303.33897 | 112.0825 | 0.2367 | 88.11778 | 150 | 50 | 3.99915 | 2
303.35902 | 112.08917 | 0.2366 | 88.11667 | 150 | 50 | 3.99904 | 2
303.37906 | 112.09583 | 0.23669 | 88.11533 | 150 | 50 | 3.99894 | 2
303.39912 | 112.1025 | 0.23677 | 88.11422 | 150 | 50 | 3.99883 | 2
303.41917 | 112.10917 | 0.23681 | 88.11311 | 150 | 50 | 3.99873 | 2
303.43921 | 112.11583 | 0.23681 | 88.112 | 150 | 50 | 3.99862 | 2
303.45926 | 112.1225 | 0.23687 | 88.11089 | 150 | 50 | 3.99852 | 2
303.47931 | 112.12917 | 0.23696 | 88.11 | 150 | 50 | 3.99841 | 2
303.49935 | 112.13583 | 0.23697 | 88.10867 | 150 | 50 | 3.99831 | 2
303.51941 | 112.1425 | 0.23686 | 88.10756 | 150 | 50 | 3.9982 | 2
303.53945 | 112.14917 | 0.23693 | 88.10667 | 150 | 50 | 3.9981 | 2
303.55948 | 112.15583 | 0.23697 | 88.10556 | 150 | 50 | 3.99799 | 2
303.57951 | 112.1625 | 0.23703 | 88.10422 | 150 | 50 | 3.99789 | 2
303.59955 | 112.16917 | 0.23695 | 88.10311 | 150 | 50 | 3.99778 | 2
303.61961 | 112.17583 | 0.23702 | 88.102 | 150 | 50 | 3.99768 | 2
303.63967 | 112.1825 | 0.23701 | 88.10089 | 150 | 50 | 3.99757 | 2
303.65969 | 112.18917 | 0.23707 | 88.09978 | 150 | 50 | 3.99747 | 2
303.67975 | 112.19583 | 0.23718 | 88.09867 | 150 | 50 | 3.99736 | 2
303.69979 | 112.2025 | 0.23713 | 88.09756 | 150 | 50 | 3.99726 | 2
303.71984 | 112.20917 | 0.23721 | 88.09644 | 150 | 50 | 3.99715 | 2
303.73987 | 112.21583 | 0.23723 | 88.09533 | 150 | 50 | 3.99705 | 2
303.75991 | 112.2225 | 0.2373 | 88.09422 | 150 | 50 | 3.99694 | 2
303.77992 | 112.22917 | 0.23739 | 88.09333 | 150 | 50 | 3.99684 | 2
303.79995 | 112.23583 | 0.23737 | 88.09222 | 150 | 50 | 3.99673 | 2
303.82001 | 112.2425 | 0.23736 | 88.09111 | 150 | 50 | 3.99663 | 2
303.84007 | 112.24917 | 0.23738 | 88.09022 | 150 | 50 | 3.99652 | 2
303.8601 | 112.25583 | 0.23747 | 88.08911 | 150 | 50 | 3.99642 | 2
303.88011 | 112.2625 | 0.23754 | 88.088 | 150 | 50 | 3.99631 | 2
303.90015 | 112.26917 | 0.23752 | 88.08711 | 150 | 50 | 3.99621 | 2
303.92017 | 112.27583 | 0.23771 | 88.08622 | 150 | 50 | 3.9961 | 2
303.9402 | 112.2825 | 0.23765 | 88.08556 | 150 | 50 | 3.996 | 2
303.96024 | 112.28917 | 0.23774 | 88.08467 | 150 | 50 | 3.99589 | 2
303.98027 | 112.29583 | 0.23778 | 88.08356 | 150 | 50 | 3.99579 | 2
304.0003 | 112.3025 | 0.23768 | 88.08222 | 150 | 50 | 3.99568 | 2
304.02032 | 112.30917 | 0.23771 | 88.08133 | 150 | 50 | 3.99558 | 2
304.04036 | 112.31583 | 0.23768 | 88.08022 | 150 | 50 | 3.99547 | 2
304.06039 | 112.3225 | 0.23774 | 88.07911 | 150 | 50 | 3.99537 | 2
304.08043 | 112.32917 | 0.23773 | 88.07822 | 150 | 50 | 3.99526 | 2
304.1005 | 112.33583 | 0.23777 | 88.07711 | 150 | 50 | 3.99516 | 2
304.12055 | 112.3425 | 0.23775 | 88.07622 | 150 | 50 | 3.99505 | 2
304.14061 | 112.34917 | 0.23788 | 88.07511 | 150 | 50 | 3.99495 | 2
304.16061 | 112.35583 | 0.23782 | 88.074 | 150 | 50 | 3.99484 | 2
304.18065 | 112.3625 | 0.23781 | 88.07311 | 150 | 50 | 3.99474 | 2
304.20064 | 112.36917 | 0.23798 | 88.07222 | 150 | 50 | 3.99463 | 2
304.22066 | 112.37583 | 0.23802 | 88.07089 | 150 | 50 | 3.99453 | 2
304.24068 | 112.3825 | 0.23803 | 88.06978 | 150 | 50 | 3.99442 | 2
304.26068 | 112.38917 | 0.23809 | 88.06889 | 150 | 50 | 3.99432 | 2
304.28068 | 112.39583 | 0.23804 | 88.06778 | 150 | 50 | 3.99421 | 2
304.30071 | 112.4025 | 0.23807 | 88.06689 | 150 | 50 | 3.99411 | 2
304.32074 | 112.40917 | 0.23819 | 88.06556 | 150 | 50 | 3.994 | 2
304.34074 | 112.41583 | 0.2382 | 88.06467 | 150 | 50 | 3.9939 | 2
304.36076 | 112.4225 | 0.23822 | 88.06356 | 150 | 50 | 3.99379 | 2
304.3808 | 112.42917 | 0.23818 | 88.06244 | 150 | 50 | 3.99369 | 2
304.40083 | 112.43583 | 0.23822 | 88.06111 | 150 | 50 | 3.99358 | 2
304.42086 | 112.4425 | 0.23824 | 88.05978 | 150 | 50 | 3.99348 | 2
304.44087 | 112.44917 | 0.23825 | 88.05889 | 150 | 50 | 3.99337 | 2
304.46089 | 112.45583 | 0.23817 | 88.05733 | 150 | 50 | 3.99327 | 2
304.48091 | 112.4625 | 0.23819 | 88.056 | 150 | 50 | 3.99316 | 2
304.50092 | 112.46917 | 0.23832 | 88.05467 | 150 | 50 | 3.99306 | 2
304.52096 | 112.47583 | 0.23841 | 88.05333 | 150 | 50 | 3.99295 | 2
304.54098 | 112.4825 | 0.2384 | 88.05178 | 150 | 50 | 3.99285 | 2
304.561 | 112.48917 | 0.23855 | 88.05044 | 150 | 50 | 3.99274 | 2
304.581 | 112.49583 | 0.23854 | 88.04911 | 150 | 50 | 3.99264 | 2
304.60098 | 112.5025 | 0.23853 | 88.04778 | 150 | 50 | 3.99253 | 2
304.621 | 112.50917 | 0.23862 | 88.04667 | 150 | 50 | 3.99243 | 2
304.64103 | 112.51583 | 0.23863 | 88.04533 | 150 | 50 | 3.99232 | 2
304.66105 | 112.5225 | 0.23864 | 88.04333 | 150 | 50 | 3.99222 | 2
304.68109 | 112.52917 | 0.23868 | 88.042 | 150 | 50 | 3.99211 | 2
304.70111 | 112.53583 | 0.2387 | 88.04089 | 150 | 50 | 3.99201 | 2
304.72115 | 112.5425 | 0.23877 | 88.04022 | 150 | 50 | 3.9919 | 2
304.74117 | 112.54917 | 0.23878 | 88.038 | 150 | 50 | 3.9918 | 2
304.76121 | 112.55583 | 0.23882 | 88.03689 | 150 | 50 | 3.9917 | 2
304.78124 | 112.5625 | 0.23888 | 88.03578 | 150 | 50 | 3.99159 | 2
304.80128 | 112.56917 | 0.23897 | 88.03467 | 150 | 50 | 3.99149 | 2
304.82129 | 112.57583 | 0.23882 | 88.03333 | 150 | 50 | 3.99138 | 2
304.84131 | 112.5825 | 0.23881 | 88.03222 | 150 | 50 | 3.99128 | 2
304.86132 | 112.58917 | 0.23884 | 88.03133 | 150 | 50 | 3.99117 | 2
304.88133 | 112.59583 | 0.23884 | 88.03 | 150 | 50 | 3.99107 | 2
304.90133 | 112.6025 | 0.23905 | 88.02889 | 150 | 50 | 3.99096 | 2
304.92135 | 112.60917 | 0.23908 | 88.02778 | 150 | 50 | 3.99086 | 2
304.94137 | 112.61583 | 0.23905 | 88.02689 | 150 | 50 | 3.99075 | 2
304.96141 | 112.6225 | 0.23924 | 88.02578 | 150 | 50 | 3.99065 | 2
304.98144 | 112.62917 | 0.23909 | 88.02489 | 150 | 50 | 3.99054 | 2
305.00145 | 112.63583 | 0.23907 | 88.02356 | 150 | 50 | 3.99044 | 2
305.0215 | 112.6425 | 0.23912 | 88.02267 | 150 | 50 | 3.99033 | 2
305.04153 | 112.64917 | 0.23916 | 88.02156 | 150 | 50 | 3.99023 | 2
305.06158 | 112.65583 | 0.23936 | 88.02067 | 150 | 50 | 3.99012 | 2
305.08162 | 112.6625 | 0.23931 | 88.01956 | 150 | 50 | 3.99002 | 2
305.10164 | 112.66917 | 0.23925 | 88.01867 | 150 | 50 | 3.98991 | 2
305.12169 | 112.67583 | 0.23919 | 88.01756 | 150 | 50 | 3.98981 | 2
305.14171 | 112.6825 | 0.23926 | 88.01644 | 150 | 50 | 3.9897 | 2
305.16174 | 112.68917 | 0.23929 | 88.01556 | 150 | 50 | 3.9896 | 2
305.18177 | 112.69583 | 0.23934 | 88.01467 | 150 | 50 | 3.98949 | 2
305.20184 | 112.7025 | 0.23932 | 88.01356 | 150 | 50 | 3.98939 | 2
305.22187 | 112.70917 | 0.23949 | 88.01244 | 150 | 50 | 3.98928 | 2
305.24187 | 112.71583 | 0.23945 | 88.01156 | 150 | 50 | 3.98918 | 2
305.2619 | 112.7225 | 0.23964 | 88.01044 | 150 | 50 | 3.98907 | 2
305.2819 | 112.72917 | 0.23955 | 88.00933 | 150 | 50 | 3.98897 | 2
305.30191 | 112.73583 | 0.23955 | 88.00844 | 150 | 50 | 3.98886 | 2
305.32193 | 112.7425 | 0.23956 | 88.00733 | 150 | 50 | 3.98876 | 2
305.34196 | 112.74917 | 0.23965 | 88.00622 | 150 | 50 | 3.98865 | 2
305.36196 | 112.75583 | 0.23969 | 88.00511 | 150 | 50 | 3.98855 | 2
305.38197 | 112.7625 | 0.23982 | 88.004 | 150 | 50 | 3.98844 | 2
305.402 | 112.76917 | 0.23969 | 88.00289 | 150 | 50 | 3.98834 | 2
305.42201 | 112.77583 | 0.23983 | 88.002 | 150 | 50 | 3.98823 | 2
305.44201 | 112.7825 | 0.23973 | 88.00089 | 150 | 50 | 3.98813 | 2
305.46203 | 112.78917 | 0.23982 | 87.99978 | 150 | 50 | 3.98802 | 2
305.48203 | 112.79583 | 0.23991 | 87.99889 | 150 | 50 | 3.98792 | 2
305.50203 | 112.8025 | 0.23977 | 87.998 | 150 | 50 | 3.98781 | 2
305.52206 | 112.80917 | 0.23981 | 87.99689 | 150 | 50 | 3.98771 | 2
305.54209 | 112.81583 | 0.23992 | 87.996 | 150 | 50 | 3.9876 | 2
305.56214 | 112.8225 | 0.23992 | 87.99489 | 150 | 50 | 3.9875 | 2
305.58218 | 112.82917 | 0.23995 | 87.994 | 150 | 50 | 3.98739 | 2
305.6022 | 112.83583 | 0.24002 | 87.99289 | 150 | 50 | 3.98729 | 2
305.62223 | 112.8425 | 0.23998 | 87.99178 | 150 | 50 | 3.98718 | 2
305.64225 | 112.84917 | 0.24 | 87.99089 | 150 | 50 | 3.98708 | 2
305.66226 | 112.85583 | 0.23994 | 87.98978 | 150 | 50 | 3.98697 | 2
305.68231 | 112.8625 | 0.24008 | 87.98867 | 150 | 50 | 3.98687 | 2
305.70231 | 112.86917 | 0.24009 | 87.98733 | 150 | 50 | 3.98676 | 2
305.72234 | 112.87583 | 0.24011 | 87.98644 | 150 | 50 | 3.98666 | 2
305.74237 | 112.8825 | 0.2401 | 87.98511 | 150 | 50 | 3.98655 | 2
305.7624 | 112.88917 | 0.24016 | 87.984 | 150 | 50 | 3.98645 | 2
305.78242 | 112.89583 | 0.24015 | 87.98289 | 150 | 50 | 3.98634 | 2
305.80242 | 112.9025 | 0.2402 | 87.98156 | 150 | 50 | 3.98624 | 2
305.82246 | 112.90917 | 0.24028 | 87.98022 | 150 | 50 | 3.98613 | 2
305.84249 | 112.91583 | 0.24039 | 87.97911 | 150 | 50 | 3.98603 | 2
305.86252 | 112.9225 | 0.24048 | 87.97778 | 150 | 50 | 3.98592 | 2
305.88253 | 112.92917 | 0.24038 | 87.97667 | 150 | 50 | 3.98582 | 2
305.90256 | 112.93583 | 0.24056 | 87.97556 | 150 | 50 | 3.98572 | 2
305.92258 | 112.9425 | 0.24048 | 87.97444 | 150 | 50 | 3.98561 | 2
305.94261 | 112.94917 | 0.24057 | 87.97333 | 150 | 50 | 3.9855 | 2
305.96263 | 112.95583 | 0.24056 | 87.97222 | 150 | 50 | 3.9854 | 2
305.98265 | 112.9625 | 0.24045 | 87.97089 | 150 | 50 | 3.9853 | 2
306.00265 | 112.96917 | 0.24039 | 87.96978 | 150 | 50 | 3.98519 | 2
306.02267 | 112.97583 | 0.24039 | 87.96889 | 150 | 50 | 3.98509 | 2
306.04267 | 112.9825 | 0.24053 | 87.96756 | 150 | 50 | 3.98498 | 2
306.06269 | 112.98917 | 0.24061 | 87.96622 | 150 | 50 | 3.98488 | 2
306.08269 | 112.99583 | 0.24065 | 87.96511 | 150 | 50 | 3.98477 | 2
306.10268 | 113.0025 | 0.24083 | 87.964 | 150 | 50 | 3.98467 | 2
306.1227 | 113.00917 | 0.2408 | 87.96289 | 150 | 50 | 3.98456 | 2
306.1427 | 113.01583 | 0.24082 | 87.96178 | 150 | 50 | 3.98446 | 2
306.1627 | 113.0225 | 0.24088 | 87.96044 | 150 | 50 | 3.98435 | 2
306.18273 | 113.02917 | 0.24087 | 87.95911 | 150 | 50 | 3.98425 | 2
306.20273 | 113.03583 | 0.24082 | 87.95778 | 150 | 50 | 3.98414 | 2
306.22277 | 113.0425 | 0.24091 | 87.95622 | 150 | 50 | 3.98404 | 2
306.24278 | 113.04917 | 0.24087 | 87.95444 | 150 | 50 | 3.98393 | 2
306.26277 | 113.05583 | 0.24103 | 87.95311 | 150 | 50 | 3.98383 | 2
306.2828 | 113.0625 | 0.24107 | 87.95133 | 150 | 50 | 3.98372 | 2
306.30282 | 113.06917 | 0.24104 | 87.95 | 150 | 50 | 3.98362 | 2
306.32281 | 113.07583 | 0.24107 | 87.94867 | 150 | 50 | 3.98351 | 2
306.34282 | 113.0825 | 0.241 | 87.94711 | 150 | 50 | 3.98341 | 2
306.36284 | 113.08917 | 0.24104 | 87.946 | 150 | 50 | 3.9833 | 2
306.38284 | 113.09583 | 0.24122 | 87.94467 | 150 | 50 | 3.9832 | 2
306.40284 | 113.1025 | 0.24116 | 87.94311 | 150 | 50 | 3.98309 | 2
306.42285 | 113.10917 | 0.2412 | 87.94178 | 150 | 50 | 3.98299 | 2
306.44287 | 113.11583 | 0.24115 | 87.94067 | 150 | 50 | 3.98288 | 2
306.46289 | 113.1225 | 0.24106 | 87.93933 | 150 | 50 | 3.98278 | 2
306.4829 | 113.12917 | 0.24117 | 87.93822 | 150 | 50 | 3.98267 | 2
306.50291 | 113.13583 | 0.24117 | 87.93733 | 150 | 50 | 3.98257 | 2
306.52292 | 113.1425 | 0.24121 | 87.93667 | 150 | 50 | 3.98247 | 2
306.54292 | 113.14917 | 0.24129 | 87.93622 | 150 | 50 | 3.98236 | 2
306.56293 | 113.15583 | 0.24131 | 87.93667 | 150 | 50 | 3.98226 | 2
306.58294 | 113.1625 | 0.24127 | 87.93733 | 150 | 50 | 3.98215 | 2
306.60295 | 113.16917 | 0.24131 | 87.93844 | 150 | 50 | 3.98205 | 2
306.62298 | 113.17583 | 0.24154 | 87.93956 | 150 | 50 | 3.98194 | 2
306.64298 | 113.1825 | 0.24141 | 87.94089 | 150 | 50 | 3.98184 | 2
306.66297 | 113.18917 | 0.24151 | 87.94267 | 150 | 50 | 3.98173 | 2
306.68298 | 113.19583 | 0.24161 | 87.94422 | 150 | 50 | 3.98163 | 2
306.70297 | 113.2025 | 0.24166 | 87.946 | 150 | 50 | 3.98152 | 2
306.72297 | 113.20917 | 0.24172 | 87.94778 | 150 | 50 | 3.98142 | 2
306.74296 | 113.21583 | 0.24171 | 87.94822 | 150 | 50 | 3.98131 | 2
306.76298 | 113.2225 | 0.24175 | 87.94822 | 150 | 50 | 3.98121 | 2
306.78301 | 113.22917 | 0.24174 | 87.948 | 150 | 50 | 3.9811 | 2
306.80303 | 113.23583 | 0.24176 | 87.94778 | 150 | 50 | 3.981 | 2
306.82301 | 113.2425 | 0.24167 | 87.94756 | 150 | 50 | 3.98089 | 2
306.84302 | 113.24917 | 0.24181 | 87.94733 | 150 | 50 | 3.98079 | 2
306.86304 | 113.25583 | 0.2418 | 87.94689 | 150 | 50 | 3.98068 | 2
306.88307 | 113.2625 | 0.24184 | 87.946 | 150 | 50 | 3.98058 | 2
306.90309 | 113.26917 | 0.24193 | 87.94467 | 150 | 50 | 3.98047 | 2
306.9231 | 113.27583 | 0.24189 | 87.94289 | 150 | 50 | 3.98037 | 2
306.94309 | 113.2825 | 0.24201 | 87.94044 | 150 | 50 | 3.98026 | 2
306.96312 | 113.28917 | 0.24214 | 87.938 | 150 | 50 | 3.98016 | 2
306.98309 | 113.29583 | 0.24206 | 87.93356 | 150 | 50 | 3.98006 | 2
307.00308 | 113.3025 | 0.24203 | 87.92489 | 150 | 50 | 3.97995 | 2
307.02308 | 113.30917 | 0.24207 | 87.91156 | 150 | 50 | 3.97985 | 2
307.04305 | 113.31583 | 0.24191 | 87.90844 | 150 | 50 | 3.97974 | 2
307.06305 | 113.3225 | 0.24207 | 87.90778 | 150 | 50 | 3.97964 | 2
307.08304 | 113.32917 | 0.24204 | 87.90733 | 150 | 50 | 3.97953 | 2
307.10304 | 113.33583 | 0.24194 | 87.906 | 150 | 50 | 3.97943 | 2
307.12305 | 113.3425 | 0.24214 | 87.904 | 150 | 50 | 3.97932 | 2
307.14303 | 113.34917 | 0.24213 | 87.902 | 150 | 50 | 3.97922 | 2
307.16304 | 113.35583 | 0.24218 | 87.89911 | 150 | 50 | 3.97911 | 2
307.18304 | 113.3625 | 0.24217 | 87.896 | 150 | 50 | 3.97901 | 2
307.20305 | 113.36917 | 0.24233 | 87.88911 | 150 | 50 | 3.9789 | 2
307.22305 | 113.37583 | 0.24227 | 87.88689 | 150 | 50 | 3.9788 | 2
307.24304 | 113.3825 | 0.24223 | 87.88489 | 150 | 50 | 3.97869 | 2
307.26304 | 113.38917 | 0.2422 | 87.88311 | 150 | 50 | 3.97859 | 2
307.28305 | 113.39583 | 0.24226 | 87.88178 | 150 | 50 | 3.97848 | 2
307.30306 | 113.4025 | 0.24237 | 87.88133 | 150 | 50 | 3.97838 | 2
307.32306 | 113.40917 | 0.24247 | 87.88089 | 150 | 50 | 3.97827 | 2
307.34306 | 113.41583 | 0.2425 | 87.88044 | 150 | 50 | 3.97817 | 2
307.36308 | 113.4225 | 0.24225 | 87.88 | 150 | 50 | 3.97807 | 2
307.3831 | 113.42917 | 0.24253 | 87.87933 | 150 | 50 | 3.97796 | 2
307.40312 | 113.43583 | 0.24258 | 87.87889 | 150 | 50 | 3.97786 | 2
307.42314 | 113.4425 | 0.24261 | 87.87867 | 150 | 50 | 3.97775 | 2
307.44317 | 113.44917 | 0.24258 | 87.878 | 150 | 50 | 3.97765 | 2
307.46321 | 113.45583 | 0.24276 | 87.87756 | 150 | 50 | 3.97754 | 2
307.48325 | 113.4625 | 0.24261 | 87.87689 | 150 | 50 | 3.97744 | 2
307.50327 | 113.46917 | 0.24265 | 87.87622 | 150 | 50 | 3.97733 | 2
307.52328 | 113.47583 | 0.24269 | 87.87556 | 150 | 50 | 3.97723 | 2
307.54329 | 113.4825 | 0.24278 | 87.87444 | 150 | 50 | 3.97712 | 2
307.5633 | 113.48917 | 0.24274 | 87.87356 | 150 | 50 | 3.97702 | 2
307.5833 | 113.49583 | 0.2428 | 87.87289 | 150 | 50 | 3.97691 | 2
307.60332 | 113.5025 | 0.24296 | 87.87178 | 150 | 50 | 3.97681 | 2
307.62333 | 113.50917 | 0.24301 | 87.87067 | 150 | 50 | 3.9767 | 2
307.64333 | 113.51583 | 0.24285 | 87.86933 | 150 | 50 | 3.9766 | 2
307.66335 | 113.5225 | 0.24304 | 87.868 | 150 | 50 | 3.97649 | 2
307.68334 | 113.52917 | 0.24315 | 87.86689 | 150 | 50 | 3.97639 | 2
307.70335 | 113.53583 | 0.24304 | 87.86578 | 150 | 50 | 3.97628 | 2
307.72335 | 113.5425 | 0.24308 | 87.86467 | 150 | 50 | 3.97618 | 2
307.74338 | 113.54917 | 0.243 | 87.86378 | 150 | 50 | 3.97607 | 2
307.7634 | 113.55583 | 0.24309 | 87.86267 | 150 | 50 | 3.97597 | 2
307.7834 | 113.5625 | 0.24312 | 87.86156 | 150 | 50 | 3.97586 | 2
307.80341 | 113.56917 | 0.24314 | 87.86044 | 150 | 50 | 3.97576 | 2
307.82345 | 113.57583 | 0.24328 | 87.85911 | 150 | 50 | 3.97565 | 2
307.84344 | 113.5825 | 0.24317 | 87.85822 | 150 | 50 | 3.97555 | 2
307.86345 | 113.58917 | 0.24318 | 87.85711 | 150 | 50 | 3.97545 | 2
307.88343 | 113.59583 | 0.24315 | 87.856 | 150 | 50 | 3.97534 | 2
307.90345 | 113.6025 | 0.24334 | 87.85489 | 150 | 50 | 3.97524 | 2
307.92345 | 113.60917 | 0.24348 | 87.85356 | 150 | 50 | 3.97513 | 2
307.94346 | 113.61583 | 0.24335 | 87.85244 | 150 | 50 | 3.97503 | 2
307.96346 | 113.6225 | 0.24339 | 87.85133 | 150 | 50 | 3.97492 | 2
307.98349 | 113.62917 | 0.24352 | 87.85 | 150 | 50 | 3.97482 | 2
308.0035 | 113.63583 | 0.24354 | 87.84889 | 150 | 50 | 3.97471 | 2
308.02355 | 113.6425 | 0.24343 | 87.84756 | 150 | 50 | 3.97461 | 2
308.04358 | 113.64917 | 0.24342 | 87.84644 | 150 | 50 | 3.9745 | 2
308.06362 | 113.65583 | 0.24351 | 87.84533 | 150 | 50 | 3.9744 | 2
308.08362 | 113.6625 | 0.2435 | 87.844 | 150 | 50 | 3.97429 | 2
308.10366 | 113.66917 | 0.24366 | 87.84289 | 150 | 50 | 3.97419 | 2
308.12371 | 113.67583 | 0.24374 | 87.84156 | 150 | 50 | 3.97408 | 2
308.14371 | 113.6825 | 0.24385 | 87.84044 | 150 | 50 | 3.97398 | 2
308.16373 | 113.68917 | 0.24373 | 87.83933 | 150 | 50 | 3.97387 | 2
308.18374 | 113.69583 | 0.24372 | 87.83822 | 150 | 50 | 3.97377 | 2
308.20377 | 113.7025 | 0.2438 | 87.83689 | 150 | 50 | 3.97366 | 2
308.22379 | 113.70917 | 0.2438 | 87.83556 | 150 | 50 | 3.97356 | 2
308.24381 | 113.71583 | 0.24369 | 87.83467 | 150 | 50 | 3.97345 | 2
308.26382 | 113.7225 | 0.24378 | 87.83356 | 150 | 50 | 3.97335 | 2
308.28383 | 113.72917 | 0.24398 | 87.83244 | 150 | 50 | 3.97324 | 2
308.30384 | 113.73583 | 0.24388 | 87.83156 | 150 | 50 | 3.97314 | 2
308.32384 | 113.7425 | 0.24397 | 87.83044 | 150 | 50 | 3.97304 | 2
308.34388 | 113.74917 | 0.24394 | 87.82956 | 150 | 50 | 3.97293 | 2
308.3639 | 113.75583 | 0.24395 | 87.82867 | 150 | 50 | 3.97283 | 2
308.38391 | 113.7625 | 0.24387 | 87.82756 | 150 | 50 | 3.97272 | 2
308.40393 | 113.76917 | 0.24398 | 87.82667 | 150 | 50 | 3.97262 | 2
308.42394 | 113.77583 | 0.24412 | 87.826 | 150 | 50 | 3.97251 | 2
308.44396 | 113.7825 | 0.24408 | 87.82489 | 150 | 50 | 3.97241 | 2
308.46398 | 113.78917 | 0.24414 | 87.82356 | 150 | 50 | 3.9723 | 2
308.484 | 113.79583 | 0.24418 | 87.82244 | 150 | 50 | 3.9722 | 2
308.50401 | 113.8025 | 0.24415 | 87.822 | 150 | 50 | 3.97209 | 2
308.52402 | 113.80917 | 0.24414 | 87.82044 | 150 | 50 | 3.97199 | 2
308.54403 | 113.81583 | 0.24418 | 87.81956 | 150 | 50 | 3.97188 | 2
308.56405 | 113.8225 | 0.24425 | 87.81844 | 150 | 50 | 3.97178 | 2
308.58407 | 113.82917 | 0.24428 | 87.81711 | 150 | 50 | 3.97167 | 2
308.60411 | 113.83583 | 0.2443 | 87.816 | 150 | 50 | 3.97157 | 2
308.62413 | 113.8425 | 0.24436 | 87.81489 | 150 | 50 | 3.97146 | 2
308.64414 | 113.84917 | 0.24431 | 87.81356 | 150 | 50 | 3.97136 | 2
308.66416 | 113.85583 | 0.24441 | 87.81222 | 150 | 50 | 3.97125 | 2
308.6842 | 113.8625 | 0.24441 | 87.81111 | 150 | 50 | 3.97115 | 2
308.70424 | 113.86917 | 0.24445 | 87.80978 | 150 | 50 | 3.97104 | 2
308.72428 | 113.87583 | 0.24441 | 87.80844 | 150 | 50 | 3.97094 | 2
308.74432 | 113.8825 | 0.2444 | 87.80733 | 150 | 50 | 3.97083 | 2
308.76437 | 113.88917 | 0.24433 | 87.80622 | 150 | 50 | 3.97073 | 2
308.78439 | 113.89583 | 0.24458 | 87.80511 | 150 | 50 | 3.97062 | 2
308.80438 | 113.9025 | 0.24443 | 87.804 | 150 | 50 | 3.97052 | 2
308.8244 | 113.90917 | 0.24454 | 87.80289 | 150 | 50 | 3.97042 | 2
308.84444 | 113.91583 | 0.24457 | 87.80178 | 150 | 50 | 3.97031 | 2
308.86446 | 113.9225 | 0.24457 | 87.80067 | 150 | 50 | 3.97021 | 2
308.88446 | 113.92917 | 0.24466 | 87.79956 | 150 | 50 | 3.9701 | 2
308.90449 | 113.93583 | 0.24479 | 87.79867 | 150 | 50 | 3.97 | 2
308.92451 | 113.9425 | 0.24461 | 87.79733 | 150 | 50 | 3.96989 | 2
308.94456 | 113.94917 | 0.24473 | 87.79622 | 150 | 50 | 3.96979 | 2
308.96461 | 113.95583 | 0.24484 | 87.79533 | 150 | 50 | 3.96968 | 2
308.9846 | 113.9625 | 0.24465 | 87.794 | 150 | 50 | 3.96958 | 2
309.00465 | 113.96917 | 0.24467 | 87.79289 | 150 | 50 | 3.96947 | 2
309.02469 | 113.97583 | 0.24473 | 87.79156 | 150 | 50 | 3.96937 | 2
309.04472 | 113.9825 | 0.24487 | 87.79067 | 150 | 50 | 3.96926 | 2
309.06475 | 113.98917 | 0.24494 | 87.78911 | 150 | 50 | 3.96916 | 2
309.08477 | 113.99583 | 0.24498 | 87.788 | 150 | 50 | 3.96905 | 2
309.10479 | 114.0025 | 0.24484 | 87.78689 | 150 | 50 | 3.96895 | 2
309.12481 | 114.00917 | 0.24481 | 87.78578 | 150 | 50 | 3.96884 | 2
309.14485 | 114.01583 | 0.245 | 87.78467 | 150 | 50 | 3.96874 | 2
309.1649 | 114.0225 | 0.24522 | 87.78356 | 150 | 50 | 3.96863 | 2
309.18493 | 114.02917 | 0.24502 | 87.78244 | 150 | 50 | 3.96853 | 2
309.20497 | 114.03583 | 0.24496 | 87.78156 | 150 | 50 | 3.96842 | 2
309.22501 | 114.0425 | 0.24517 | 87.78067 | 150 | 50 | 3.96832 | 2
309.24502 | 114.04917 | 0.24517 | 87.77978 | 150 | 50 | 3.96821 | 2
309.26506 | 114.05583 | 0.24525 | 87.77889 | 150 | 50 | 3.96811 | 2
309.28508 | 114.0625 | 0.24531 | 87.778 | 150 | 50 | 3.968 | 2
309.30511 | 114.06917 | 0.24528 | 87.77711 | 150 | 50 | 3.9679 | 2
309.32512 | 114.07583 | 0.24522 | 87.77622 | 150 | 50 | 3.96779 | 2
309.34515 | 114.0825 | 0.24527 | 87.77533 | 150 | 50 | 3.96769 | 2
309.36517 | 114.08917 | 0.24523 | 87.77444 | 150 | 50 | 3.96758 | 2
309.38517 | 114.09583 | 0.24532 | 87.77356 | 150 | 50 | 3.96748 | 2
309.40518 | 114.1025 | 0.24523 | 87.77267 | 150 | 50 | 3.96738 | 2
309.4252 | 114.10917 | 0.24518 | 87.77178 | 150 | 50 | 3.96727 | 2
309.44522 | 114.11583 | 0.24522 | 87.77089 | 150 | 50 | 3.96717 | 2
309.46522 | 114.1225 | 0.24531 | 87.77 | 150 | 50 | 3.96706 | 2
309.48524 | 114.12917 | 0.24534 | 87.76867 | 150 | 50 | 3.96696 | 2
309.50525 | 114.13583 | 0.24521 | 87.76778 | 150 | 50 | 3.96685 | 2
309.5253 | 114.1425 | 0.2452 | 87.76667 | 150 | 50 | 3.96675 | 2
309.54531 | 114.14917 | 0.24544 | 87.76556 | 150 | 50 | 3.96664 | 2
309.56534 | 114.15583 | 0.24545 | 87.76467 | 150 | 50 | 3.96654 | 2
309.58536 | 114.1625 | 0.24564 | 87.76356 | 150 | 50 | 3.96643 | 2
309.60537 | 114.16917 | 0.24555 | 87.76244 | 150 | 50 | 3.96633 | 2
309.62537 | 114.17583 | 0.2456 | 87.76156 | 150 | 50 | 3.96622 | 2
309.64539 | 114.1825 | 0.2457 | 87.76044 | 150 | 50 | 3.96612 | 2
309.66542 | 114.18917 | 0.24557 | 87.75956 | 150 | 50 | 3.96601 | 2
309.68542 | 114.19583 | 0.24561 | 87.75822 | 150 | 50 | 3.96591 | 2
309.70545 | 114.2025 | 0.24565 | 87.75733 | 150 | 50 | 3.9658 | 2
309.72545 | 114.20917 | 0.24565 | 87.75622 | 150 | 50 | 3.9657 | 2
309.74549 | 114.21583 | 0.24564 | 87.75533 | 150 | 50 | 3.96559 | 2
309.76549 | 114.2225 | 0.24562 | 87.75444 | 150 | 50 | 3.96549 | 2
309.78549 | 114.22917 | 0.24567 | 87.75311 | 150 | 50 | 3.96539 | 2
309.80552 | 114.23583 | 0.2457 | 87.75222 | 150 | 50 | 3.96528 | 2
309.82552 | 114.2425 | 0.24574 | 87.75111 | 150 | 50 | 3.96518 | 2
309.84553 | 114.24917 | 0.24569 | 87.75 | 150 | 50 | 3.96507 | 2
309.86556 | 114.25583 | 0.24585 | 87.74889 | 150 | 50 | 3.96497 | 2
309.88555 | 114.2625 | 0.24572 | 87.74756 | 150 | 50 | 3.96486 | 2
309.90558 | 114.26917 | 0.24573 | 87.74644 | 150 | 50 | 3.96476 | 2
309.92561 | 114.27583 | 0.2458 | 87.74533 | 150 | 50 | 3.96465 | 2
309.94564 | 114.2825 | 0.24595 | 87.74422 | 150 | 50 | 3.96455 | 2
309.96567 | 114.28917 | 0.24604 | 87.74311 | 150 | 50 | 3.96444 | 2
309.98571 | 114.29583 | 0.24599 | 87.74222 | 150 | 50 | 3.96434 | 2
310.00571 | 114.3025 | 0.24604 | 87.74111 | 150 | 50 | 3.96423 | 2
310.02575 | 114.30917 | 0.24601 | 87.73978 | 150 | 50 | 3.96413 | 2
310.04576 | 114.31583 | 0.24615 | 87.73844 | 150 | 50 | 3.96402 | 2
310.06579 | 114.3225 | 0.24602 | 87.73756 | 150 | 50 | 3.96392 | 2
310.08582 | 114.32917 | 0.24601 | 87.73622 | 150 | 50 | 3.96381 | 2
310.10584 | 114.33583 | 0.24614 | 87.73511 | 150 | 50 | 3.96371 | 2
310.12586 | 114.3425 | 0.24602 | 87.734 | 150 | 50 | 3.9636 | 2
310.14587 | 114.34917 | 0.24622 | 87.73289 | 150 | 50 | 3.9635 | 2
310.16591 | 114.35583 | 0.24605 | 87.732 | 150 | 50 | 3.9634 | 2
310.18592 | 114.3625 | 0.24608 | 87.73111 | 150 | 50 | 3.96329 | 2
310.20597 | 114.36917 | 0.24617 | 87.73022 | 150 | 50 | 3.96319 | 2
310.22598 | 114.37583 | 0.24623 | 87.72911 | 150 | 50 | 3.96308 | 2
310.24602 | 114.3825 | 0.24616 | 87.72822 | 150 | 50 | 3.96298 | 2
310.26606 | 114.38917 | 0.24615 | 87.72733 | 150 | 50 | 3.96287 | 2
310.28609 | 114.39583 | 0.24626 | 87.72644 | 150 | 50 | 3.96277 | 2
310.30614 | 114.4025 | 0.24636 | 87.72556 | 150 | 50 | 3.96266 | 2
310.32617 | 114.40917 | 0.24634 | 87.72444 | 150 | 50 | 3.96256 | 2
310.34623 | 114.41583 | 0.24633 | 87.72378 | 150 | 50 | 3.96245 | 2
310.36626 | 114.4225 | 0.24632 | 87.72333 | 150 | 50 | 3.96235 | 2
310.38629 | 114.42917 | 0.24635 | 87.72222 | 150 | 50 | 3.96224 | 2
310.40634 | 114.43583 | 0.24644 | 87.72156 | 150 | 50 | 3.96214 | 2
310.4264 | 114.4425 | 0.24648 | 87.72044 | 150 | 50 | 3.96203 | 2
310.44645 | 114.44917 | 0.24644 | 87.71956 | 150 | 50 | 3.96193 | 2
310.46649 | 114.45583 | 0.24651 | 87.71867 | 150 | 50 | 3.96182 | 2
310.48655 | 114.4625 | 0.24657 | 87.71733 | 150 | 50 | 3.96172 | 2
310.50661 | 114.46917 | 0.24649 | 87.71644 | 150 | 50 | 3.96161 | 2
310.52664 | 114.47583 | 0.24662 | 87.71533 | 150 | 50 | 3.96151 | 2
310.54669 | 114.4825 | 0.24664 | 87.714 | 150 | 50 | 3.9614 | 2
310.56674 | 114.48917 | 0.24678 | 87.71267 | 150 | 50 | 3.9613 | 2
310.58679 | 114.49583 | 0.24681 | 87.71178 | 150 | 50 | 3.96119 | 2
310.60684 | 114.5025 | 0.24668 | 87.71044 | 150 | 50 | 3.96109 | 2
310.62686 | 114.50917 | 0.24679 | 87.70933 | 150 | 50 | 3.96098 | 2
310.6469 | 114.51583 | 0.24677 | 87.70822 | 150 | 50 | 3.96088 | 2
310.66694 | 114.5225 | 0.24682 | 87.70689 | 150 | 50 | 3.96077 | 2
310.68697 | 114.52917 | 0.24682 | 87.70578 | 150 | 50 | 3.96067 | 2
310.70702 | 114.53583 | 0.24685 | 87.70467 | 150 | 50 | 3.96056 | 2
310.72705 | 114.5425 | 0.24687 | 87.70333 | 150 | 50 | 3.96046 | 2
310.7471 | 114.54917 | 0.24686 | 87.702 | 150 | 50 | 3.96035 | 2
310.76711 | 114.55583 | 0.24687 | 87.70089 | 150 | 50 | 3.96025 | 2
310.78713 | 114.5625 | 0.2468 | 87.69956 | 150 | 50 | 3.96015 | 2
310.80718 | 114.56917 | 0.24691 | 87.69822 | 150 | 50 | 3.96004 | 2
310.82722 | 114.57583 | 0.247 | 87.69711 | 150 | 50 | 3.95994 | 2
310.84725 | 114.5825 | 0.24693 | 87.696 | 150 | 50 | 3.95983 | 2
310.86728 | 114.58917 | 0.24705 | 87.69489 | 150 | 50 | 3.95973 | 2
310.88732 | 114.59583 | 0.24708 | 87.69378 | 150 | 50 | 3.95962 | 2
310.90736 | 114.6025 | 0.24713 | 87.69244 | 150 | 50 | 3.95952 | 2
310.92741 | 114.60917 | 0.24711 | 87.69133 | 150 | 50 | 3.95941 | 2
310.94745 | 114.61583 | 0.24723 | 87.69022 | 150 | 50 | 3.95931 | 2
310.96746 | 114.6225 | 0.24708 | 87.68889 | 150 | 50 | 3.9592 | 2
310.98748 | 114.62917 | 0.24709 | 87.68778 | 150 | 50 | 3.9591 | 2
311.00754 | 114.63583 | 0.24696 | 87.68667 | 150 | 50 | 3.95899 | 2
311.02759 | 114.6425 | 0.24712 | 87.68533 | 150 | 50 | 3.95889 | 2
311.04761 | 114.64917 | 0.24725 | 87.68422 | 150 | 50 | 3.95878 | 2
311.06766 | 114.65583 | 0.24713 | 87.68311 | 150 | 50 | 3.95868 | 2
311.08769 | 114.6625 | 0.24716 | 87.682 | 150 | 50 | 3.95857 | 2
311.10775 | 114.66917 | 0.2473 | 87.68089 | 150 | 50 | 3.95847 | 2
311.12781 | 114.67583 | 0.24738 | 87.67978 | 150 | 50 | 3.95836 | 2
311.14786 | 114.6825 | 0.24752 | 87.67867 | 150 | 50 | 3.95826 | 2
311.1679 | 114.68917 | 0.24744 | 87.67756 | 150 | 50 | 3.95815 | 2
311.18791 | 114.69583 | 0.24752 | 87.67644 | 150 | 50 | 3.95805 | 2
311.20795 | 114.7025 | 0.24754 | 87.67533 | 150 | 50 | 3.95794 | 2
311.22799 | 114.70917 | 0.24756 | 87.674 | 150 | 50 | 3.95784 | 2
311.24802 | 114.71583 | 0.24745 | 87.67311 | 150 | 50 | 3.95773 | 2
311.26807 | 114.7225 | 0.24741 | 87.672 | 150 | 50 | 3.95763 | 2
311.28811 | 114.72917 | 0.24755 | 87.67089 | 150 | 50 | 3.95753 | 2
311.30818 | 114.73583 | 0.2475 | 87.67 | 150 | 50 | 3.95742 | 2
311.32821 | 114.7425 | 0.24755 | 87.66911 | 150 | 50 | 3.95732 | 2
311.34827 | 114.74917 | 0.2476 | 87.668 | 150 | 50 | 3.95721 | 2
311.36831 | 114.75583 | 0.24764 | 87.66733 | 150 | 50 | 3.95711 | 2
311.3884 | 114.7625 | 0.24753 | 87.66622 | 150 | 50 | 3.957 | 2
311.40846 | 114.76917 | 0.24769 | 87.66511 | 150 | 50 | 3.9569 | 2
311.42853 | 114.77583 | 0.2477 | 87.664 | 150 | 50 | 3.95679 | 2
311.44859 | 114.7825 | 0.24769 | 87.66289 | 150 | 50 | 3.95669 | 2
311.46863 | 114.78917 | 0.24773 | 87.66178 | 150 | 50 | 3.95658 | 2
311.48867 | 114.79583 | 0.24772 | 87.66089 | 150 | 50 | 3.95648 | 2
311.50871 | 114.8025 | 0.24779 | 87.65978 | 150 | 50 | 3.95637 | 2
311.52875 | 114.80917 | 0.24782 | 87.65867 | 150 | 50 | 3.95627 | 2
311.5488 | 114.81583 | 0.24787 | 87.65778 | 150 | 50 | 3.95616 | 2
311.56885 | 114.8225 | 0.24778 | 87.65644 | 150 | 50 | 3.95606 | 2
311.58887 | 114.82917 | 0.2479 | 87.65533 | 150 | 50 | 3.95595 | 2
311.60892 | 114.83583 | 0.24779 | 87.65422 | 150 | 50 | 3.95585 | 2
311.62896 | 114.8425 | 0.2479 | 87.65311 | 150 | 50 | 3.95574 | 2
311.64903 | 114.84917 | 0.24792 | 87.652 | 150 | 50 | 3.95564 | 2
311.66908 | 114.85583 | 0.24797 | 87.65089 | 150 | 50 | 3.95553 | 2
311.68911 | 114.8625 | 0.24804 | 87.64956 | 150 | 50 | 3.95543 | 2
311.70916 | 114.86917 | 0.24806 | 87.64844 | 150 | 50 | 3.95532 | 2
311.72918 | 114.87583 | 0.24804 | 87.64733 | 150 | 50 | 3.95522 | 2
311.74922 | 114.8825 | 0.24815 | 87.646 | 150 | 50 | 3.95511 | 2
311.76925 | 114.88917 | 0.2482 | 87.64489 | 150 | 50 | 3.95501 | 2
311.7893 | 114.89583 | 0.24814 | 87.644 | 150 | 50 | 3.9549 | 2
311.80936 | 114.9025 | 0.24806 | 87.64267 | 150 | 50 | 3.9548 | 2
311.82942 | 114.90917 | 0.24822 | 87.64156 | 150 | 50 | 3.95469 | 2
311.84951 | 114.91583 | 0.24835 | 87.64067 | 150 | 50 | 3.95459 | 2
311.86955 | 114.9225 | 0.24837 | 87.63956 | 150 | 50 | 3.95448 | 2
311.88959 | 114.92917 | 0.24833 | 87.638 | 150 | 50 | 3.95438 | 2
311.90966 | 114.93583 | 0.24822 | 87.63711 | 150 | 50 | 3.95428 | 2
311.92972 | 114.9425 | 0.24833 | 87.636 | 150 | 50 | 3.95417 | 2
311.94977 | 114.94917 | 0.24823 | 87.63489 | 150 | 50 | 3.95407 | 2
311.96981 | 114.95583 | 0.24841 | 87.634 | 150 | 50 | 3.95396 | 2
311.98986 | 114.9625 | 0.2485 | 87.63289 | 150 | 50 | 3.95386 | 2
312.00991 | 114.96917 | 0.24861 | 87.63178 | 150 | 50 | 3.95375 | 2
312.02996 | 114.97583 | 0.24853 | 87.63089 | 150 | 50 | 3.95365 | 2
312.04998 | 114.9825 | 0.24848 | 87.62978 | 150 | 50 | 3.95354 | 2
312.07002 | 114.98917 | 0.24847 | 87.62867 | 150 | 50 | 3.95344 | 2
312.09005 | 114.99583 | 0.24855 | 87.62778 | 150 | 50 | 3.95333 | 2
312.11007 | 115.0025 | 0.24844 | 87.62644 | 150 | 50 | 3.95323 | 2
312.13013 | 115.00917 | 0.24867 | 87.62533 | 150 | 50 | 3.95312 | 2
312.15017 | 115.01583 | 0.24859 | 87.62444 | 150 | 50 | 3.95302 | 2
312.17021 | 115.0225 | 0.24863 | 87.62333 | 150 | 50 | 3.95291 | 2
312.19025 | 115.02917 | 0.24872 | 87.62267 | 150 | 50 | 3.95281 | 2
312.2103 | 115.03583 | 0.24867 | 87.62178 | 150 | 50 | 3.9527 | 2
312.23032 | 115.0425 | 0.24861 | 87.62089 | 150 | 50 | 3.9526 | 2
312.25038 | 115.04917 | 0.24858 | 87.62 | 150 | 50 | 3.95249 | 2
312.27041 | 115.05583 | 0.24876 | 87.61844 | 150 | 50 | 3.95239 | 2
312.29044 | 115.0625 | 0.2488 | 87.61756 | 150 | 50 | 3.95228 | 2
312.31047 | 115.06917 | 0.24883 | 87.61622 | 150 | 50 | 3.95218 | 2
312.3305 | 115.07583 | 0.24882 | 87.61533 | 150 | 50 | 3.95207 | 2
312.35055 | 115.0825 | 0.24888 | 87.61444 | 150 | 50 | 3.95197 | 2
312.37059 | 115.08917 | 0.24893 | 87.61333 | 150 | 50 | 3.95186 | 2
312.39066 | 115.09583 | 0.24908 | 87.61222 | 150 | 50 | 3.95176 | 2
312.41073 | 115.1025 | 0.2491 | 87.61133 | 150 | 50 | 3.95166 | 2
312.43079 | 115.10917 | 0.24909 | 87.61044 | 150 | 50 | 3.95155 | 2
312.45082 | 115.11583 | 0.24901 | 87.60956 | 150 | 50 | 3.95145 | 2
312.47086 | 115.1225 | 0.24916 | 87.60844 | 150 | 50 | 3.95134 | 2
312.49091 | 115.12917 | 0.24911 | 87.60733 | 150 | 50 | 3.95124 | 2
312.51095 | 115.13583 | 0.24925 | 87.60622 | 150 | 50 | 3.95113 | 2
312.53098 | 115.1425 | 0.24926 | 87.60533 | 150 | 50 | 3.95103 | 2
312.55101 | 115.14917 | 0.24925 | 87.60422 | 150 | 50 | 3.95092 | 2
312.57106 | 115.15583 | 0.24927 | 87.60311 | 150 | 50 | 3.95082 | 2
312.5911 | 115.1625 | 0.24921 | 87.60222 | 150 | 50 | 3.95071 | 2
312.61113 | 115.16917 | 0.24941 | 87.60089 | 150 | 50 | 3.95061 | 2
312.63116 | 115.17583 | 0.24931 | 87.6 | 150 | 50 | 3.9505 | 2
312.65121 | 115.1825 | 0.24935 | 87.59911 | 150 | 50 | 3.9504 | 2
312.67127 | 115.18917 | 0.24938 | 87.59778 | 150 | 50 | 3.95029 | 2
312.69134 | 115.19583 | 0.24937 | 87.59667 | 150 | 50 | 3.95019 | 2
312.7114 | 115.2025 | 0.24937 | 87.59578 | 150 | 50 | 3.95008 | 2
312.73144 | 115.20917 | 0.24922 | 87.59444 | 150 | 50 | 3.94998 | 2
312.75148 | 115.21583 | 0.24925 | 87.59333 | 150 | 50 | 3.94987 | 2
312.77151 | 115.2225 | 0.24943 | 87.59222 | 150 | 50 | 3.94977 | 2
312.79159 | 115.22917 | 0.24926 | 87.59111 | 150 | 50 | 3.94966 | 2
312.81164 | 115.23583 | 0.24932 | 87.59 | 150 | 50 | 3.94956 | 2
312.83167 | 115.2425 | 0.24938 | 87.58889 | 150 | 50 | 3.94945 | 2
312.8517 | 115.24917 | 0.24947 | 87.58756 | 150 | 50 | 3.94935 | 2
312.87173 | 115.25583 | 0.24948 | 87.58644 | 150 | 50 | 3.94925 | 2
312.89178 | 115.2625 | 0.2495 | 87.58511 | 150 | 50 | 3.94914 | 2
312.91184 | 115.26917 | 0.24947 | 87.58378 | 150 | 50 | 3.94904 | 2
312.93188 | 115.27583 | 0.2496 | 87.58244 | 150 | 50 | 3.94893 | 2
312.95189 | 115.2825 | 0.2495 | 87.58111 | 150 | 50 | 3.94883 | 2
312.97191 | 115.28917 | 0.24965 | 87.57978 | 150 | 50 | 3.94872 | 2
312.99196 | 115.29583 | 0.24953 | 87.57867 | 150 | 50 | 3.94862 | 2
313.01199 | 115.3025 | 0.24966 | 87.57733 | 150 | 50 | 3.94851 | 2
313.03203 | 115.30917 | 0.24974 | 87.57578 | 150 | 50 | 3.94841 | 2
313.05207 | 115.31583 | 0.24969 | 87.57467 | 150 | 50 | 3.9483 | 2
313.07213 | 115.3225 | 0.2497 | 87.57356 | 150 | 50 | 3.9482 | 2
313.09215 | 115.32917 | 0.24972 | 87.57222 | 150 | 50 | 3.94809 | 2
313.11219 | 115.33583 | 0.24981 | 87.57111 | 150 | 50 | 3.94799 | 2
313.13222 | 115.3425 | 0.24997 | 87.57 | 150 | 50 | 3.94788 | 2
313.15224 | 115.34917 | 0.25007 | 87.56867 | 150 | 50 | 3.94778 | 2
313.17229 | 115.35583 | 0.25007 | 87.56733 | 150 | 50 | 3.94767 | 2
313.19231 | 115.3625 | 0.24994 | 87.56644 | 150 | 50 | 3.94757 | 2
313.21237 | 115.36917 | 0.25002 | 87.56511 | 150 | 50 | 3.94747 | 2
313.23239 | 115.37583 | 0.25013 | 87.56422 | 150 | 50 | 3.94736 | 2
313.25241 | 115.3825 | 0.25017 | 87.56311 | 150 | 50 | 3.94726 | 2
313.27244 | 115.38917 | 0.25014 | 87.562 | 150 | 50 | 3.94715 | 2
313.29246 | 115.39583 | 0.2503 | 87.56089 | 150 | 50 | 3.94705 | 2
313.31249 | 115.4025 | 0.25024 | 87.56 | 150 | 50 | 3.94694 | 2
313.33254 | 115.40917 | 0.25025 | 87.55911 | 150 | 50 | 3.94684 | 2
313.35258 | 115.41583 | 0.25006 | 87.558 | 150 | 50 | 3.94673 | 2
313.37262 | 115.4225 | 0.25023 | 87.55711 | 150 | 50 | 3.94663 | 2
313.39265 | 115.42917 | 0.25022 | 87.55622 | 150 | 50 | 3.94652 | 2
313.41266 | 115.43583 | 0.25029 | 87.55511 | 150 | 50 | 3.94642 | 2
313.4327 | 115.4425 | 0.25025 | 87.55422 | 150 | 50 | 3.94631 | 2
313.45272 | 115.44917 | 0.25027 | 87.55311 | 150 | 50 | 3.94621 | 2
313.47274 | 115.45583 | 0.25028 | 87.55222 | 150 | 50 | 3.9461 | 2
313.49277 | 115.4625 | 0.25021 | 87.55133 | 150 | 50 | 3.946 | 2
313.51282 | 115.46917 | 0.25027 | 87.55022 | 150 | 50 | 3.9459 | 2
313.53285 | 115.47583 | 0.25026 | 87.54911 | 150 | 50 | 3.94579 | 2
313.55288 | 115.4825 | 0.25029 | 87.548 | 150 | 50 | 3.94569 | 2
313.57289 | 115.48917 | 0.25033 | 87.54689 | 150 | 50 | 3.94558 | 2
313.59294 | 115.49583 | 0.25045 | 87.54578 | 150 | 50 | 3.94548 | 2
313.61297 | 115.5025 | 0.25049 | 87.54467 | 150 | 50 | 3.94537 | 2
313.63302 | 115.50917 | 0.25048 | 87.54356 | 150 | 50 | 3.94527 | 2
313.65307 | 115.51583 | 0.25056 | 87.54222 | 150 | 50 | 3.94516 | 2
313.67309 | 115.5225 | 0.25055 | 87.54133 | 150 | 50 | 3.94506 | 2
313.69314 | 115.52917 | 0.25061 | 87.54 | 150 | 50 | 3.94495 | 2
313.71319 | 115.53583 | 0.25065 | 87.53889 | 150 | 50 | 3.94485 | 2
313.73323 | 115.5425 | 0.25071 | 87.53778 | 150 | 50 | 3.94474 | 2
313.7533 | 115.54917 | 0.2508 | 87.53622 | 150 | 50 | 3.94464 | 2
313.77334 | 115.55583 | 0.25077 | 87.53489 | 150 | 50 | 3.94453 | 2
313.79339 | 115.5625 | 0.25066 | 87.53356 | 150 | 50 | 3.94443 | 2
313.81344 | 115.56917 | 0.25077 | 87.53222 | 150 | 50 | 3.94432 | 2
313.83349 | 115.57583 | 0.25081 | 87.53089 | 150 | 50 | 3.94422 | 2
313.85353 | 115.5825 | 0.25097 | 87.52956 | 150 | 50 | 3.94411 | 2
313.87356 | 115.58917 | 0.25098 | 87.52822 | 150 | 50 | 3.94401 | 2
313.89359 | 115.59583 | 0.25104 | 87.52711 | 150 | 50 | 3.9439 | 2
313.91362 | 115.6025 | 0.25089 | 87.526 | 150 | 50 | 3.9438 | 2
313.93367 | 115.60917 | 0.25089 | 87.52467 | 150 | 50 | 3.9437 | 2
313.9537 | 115.61583 | 0.2508 | 87.52333 | 150 | 50 | 3.94359 | 2
313.97373 | 115.6225 | 0.25087 | 87.52222 | 150 | 50 | 3.94349 | 2
313.99376 | 115.62917 | 0.25091 | 87.52044 | 150 | 50 | 3.94338 | 2
314.01379 | 115.63583 | 0.25089 | 87.51867 | 150 | 50 | 3.94328 | 2
314.03383 | 115.6425 | 0.25091 | 87.51711 | 150 | 50 | 3.94317 | 2
314.05388 | 115.64917 | 0.2508 | 87.516 | 150 | 50 | 3.94307 | 2
314.07395 | 115.65583 | 0.25085 | 87.51489 | 150 | 50 | 3.94296 | 2
314.09398 | 115.6625 | 0.25081 | 87.514 | 150 | 50 | 3.94286 | 2
314.11401 | 115.66917 | 0.25092 | 87.51311 | 150 | 50 | 3.94275 | 2
314.13405 | 115.67583 | 0.25105 | 87.51222 | 150 | 50 | 3.94265 | 2
314.15411 | 115.6825 | 0.25117 | 87.51133 | 150 | 50 | 3.94254 | 2
314.17415 | 115.68917 | 0.25115 | 87.51044 | 150 | 50 | 3.94244 | 2
314.19421 | 115.69583 | 0.25117 | 87.50933 | 150 | 50 | 3.94233 | 2
314.21425 | 115.7025 | 0.25118 | 87.50844 | 150 | 50 | 3.94223 | 2
314.2343 | 115.70917 | 0.25117 | 87.50756 | 150 | 50 | 3.94213 | 2
314.25433 | 115.71583 | 0.25116 | 87.50644 | 150 | 50 | 3.94202 | 2
314.27437 | 115.7225 | 0.25121 | 87.50556 | 150 | 50 | 3.94192 | 2
314.29442 | 115.72917 | 0.25134 | 87.50444 | 150 | 50 | 3.94181 | 2
314.31446 | 115.73583 | 0.25128 | 87.50378 | 150 | 50 | 3.94171 | 2
314.33451 | 115.7425 | 0.25125 | 87.50333 | 150 | 50 | 3.9416 | 2
314.35456 | 115.74917 | 0.25127 | 87.50267 | 150 | 50 | 3.9415 | 2
314.3746 | 115.75583 | 0.25125 | 87.50178 | 150 | 50 | 3.94139 | 2
314.39463 | 115.7625 | 0.2513 | 87.50044 | 150 | 50 | 3.94129 | 2
314.41464 | 115.76917 | 0.25119 | 87.49933 | 150 | 50 | 3.94118 | 2
314.43465 | 115.77583 | 0.25134 | 87.49778 | 150 | 50 | 3.94108 | 2
314.45467 | 115.7825 | 0.25122 | 87.49622 | 150 | 50 | 3.94097 | 2
314.4747 | 115.78917 | 0.2513 | 87.49511 | 150 | 50 | 3.94087 | 2
314.49472 | 115.79583 | 0.25134 | 87.49378 | 150 | 50 | 3.94076 | 2
314.51475 | 115.8025 | 0.25147 | 87.49222 | 150 | 50 | 3.94066 | 2
314.53475 | 115.80917 | 0.2514 | 87.49067 | 150 | 50 | 3.94056 | 2
314.55477 | 115.81583 | 0.25148 | 87.48933 | 150 | 50 | 3.94045 | 2
314.57481 | 115.8225 | 0.25154 | 87.488 | 150 | 50 | 3.94035 | 2
314.59481 | 115.82917 | 0.25154 | 87.48711 | 150 | 50 | 3.94024 | 2
314.61483 | 115.83583 | 0.25152 | 87.48578 | 150 | 50 | 3.94014 | 2
314.63484 | 115.8425 | 0.25154 | 87.48467 | 150 | 50 | 3.94003 | 2
314.65488 | 115.84917 | 0.25165 | 87.48356 | 150 | 50 | 3.93993 | 2
314.6749 | 115.85583 | 0.25169 | 87.48244 | 150 | 50 | 3.93982 | 2
314.69492 | 115.8625 | 0.25171 | 87.48156 | 150 | 50 | 3.93972 | 2
314.71492 | 115.86917 | 0.25182 | 87.48044 | 150 | 50 | 3.93961 | 2
314.73494 | 115.87583 | 0.25161 | 87.47933 | 150 | 50 | 3.93951 | 2
314.75494 | 115.8825 | 0.2516 | 87.47822 | 150 | 50 | 3.93941 | 2
314.77496 | 115.88917 | 0.25172 | 87.47733 | 150 | 50 | 3.9393 | 2
314.79498 | 115.89583 | 0.2517 | 87.476 | 150 | 50 | 3.9392 | 2
314.81498 | 115.9025 | 0.25163 | 87.47511 | 150 | 50 | 3.93909 | 2
314.835 | 115.90917 | 0.25185 | 87.47422 | 150 | 50 | 3.93899 | 2
314.85504 | 115.91583 | 0.25189 | 87.47311 | 150 | 50 | 3.93888 | 2
314.87508 | 115.9225 | 0.25179 | 87.472 | 150 | 50 | 3.93878 | 2
314.89511 | 115.92917 | 0.25189 | 87.47111 | 150 | 50 | 3.93867 | 2
314.91514 | 115.93583 | 0.252 | 87.46978 | 150 | 50 | 3.93857 | 2
314.93515 | 115.9425 | 0.252 | 87.46867 | 150 | 50 | 3.93846 | 2
314.95518 | 115.94917 | 0.25199 | 87.46756 | 150 | 50 | 3.93836 | 2
314.97522 | 115.95583 | 0.25203 | 87.46622 | 150 | 50 | 3.93825 | 2
314.99525 | 115.9625 | 0.25197 | 87.46489 | 150 | 50 | 3.93815 | 2
315.01525 | 115.96917 | 0.25203 | 87.46356 | 150 | 50 | 3.93805 | 2
315.03527 | 115.97583 | 0.25207 | 87.46244 | 150 | 50 | 3.93794 | 2
315.05527 | 115.9825 | 0.2522 | 87.46111 | 150 | 50 | 3.93784 | 2
315.07526 | 115.98917 | 0.25205 | 87.46022 | 150 | 50 | 3.93773 | 2
315.09526 | 115.99583 | 0.25202 | 87.45889 | 150 | 50 | 3.93763 | 2
315.11525 | 116.0025 | 0.25203 | 87.45778 | 150 | 50 | 3.93752 | 2
315.13529 | 116.00917 | 0.25207 | 87.45689 | 150 | 50 | 3.93742 | 2
315.15529 | 116.01583 | 0.25214 | 87.45556 | 150 | 50 | 3.93731 | 2
315.1753 | 116.0225 | 0.25212 | 87.45444 | 150 | 50 | 3.93721 | 2
315.1953 | 116.02917 | 0.25212 | 87.45356 | 150 | 50 | 3.9371 | 2
315.2153 | 116.03583 | 0.25216 | 87.45244 | 150 | 50 | 3.937 | 2
315.2353 | 116.0425 | 0.25222 | 87.45111 | 150 | 50 | 3.9369 | 2
315.25532 | 116.04917 | 0.25214 | 87.45044 | 150 | 50 | 3.93679 | 2
315.27534 | 116.05583 | 0.25222 | 87.44933 | 150 | 50 | 3.93669 | 2
315.29535 | 116.0625 | 0.25224 | 87.44867 | 150 | 50 | 3.93658 | 2
315.31535 | 116.06917 | 0.25228 | 87.44756 | 150 | 50 | 3.93648 | 2
315.33536 | 116.07583 | 0.25236 | 87.44667 | 150 | 50 | 3.93637 | 2
315.35535 | 116.0825 | 0.25237 | 87.44578 | 150 | 50 | 3.93627 | 2
315.37536 | 116.08917 | 0.25236 | 87.44489 | 150 | 50 | 3.93616 | 2
315.39537 | 116.09583 | 0.25233 | 87.44378 | 150 | 50 | 3.93606 | 2
315.4154 | 116.1025 | 0.2524 | 87.44289 | 150 | 50 | 3.93596 | 2
315.43541 | 116.10917 | 0.25253 | 87.442 | 150 | 50 | 3.93585 | 2
315.45542 | 116.11583 | 0.25247 | 87.44111 | 150 | 50 | 3.93575 | 2
315.47542 | 116.1225 | 0.2526 | 87.44 | 150 | 50 | 3.93564 | 2
315.49543 | 116.12917 | 0.2525 | 87.43933 | 150 | 50 | 3.93554 | 2
315.51543 | 116.13583 | 0.25257 | 87.43822 | 150 | 50 | 3.93543 | 2
315.53543 | 116.1425 | 0.2526 | 87.43733 | 150 | 50 | 3.93533 | 2
315.55544 | 116.14917 | 0.25266 | 87.43622 | 150 | 50 | 3.93522 | 2
315.57544 | 116.15583 | 0.2527 | 87.43511 | 150 | 50 | 3.93512 | 2
315.59543 | 116.1625 | 0.25277 | 87.434 | 150 | 50 | 3.93502 | 2
315.61542 | 116.16917 | 0.25264 | 87.43311 | 150 | 50 | 3.93491 | 2
315.63544 | 116.17583 | 0.25265 | 87.43178 | 150 | 50 | 3.93481 | 2
315.65542 | 116.1825 | 0.25264 | 87.43044 | 150 | 50 | 3.9347 | 2
315.67542 | 116.18917 | 0.25271 | 87.42933 | 150 | 50 | 3.9346 | 2
315.69542 | 116.19583 | 0.25276 | 87.42822 | 150 | 50 | 3.93449 | 2
315.71539 | 116.2025 | 0.25261 | 87.42711 | 150 | 50 | 3.93439 | 2
315.73538 | 116.20917 | 0.25265 | 87.426 | 150 | 50 | 3.93428 | 2
315.75538 | 116.21583 | 0.2526 | 87.42489 | 150 | 50 | 3.93418 | 2
315.77537 | 116.2225 | 0.25287 | 87.42356 | 150 | 50 | 3.93408 | 2
315.79536 | 116.22917 | 0.25279 | 87.42244 | 150 | 50 | 3.93397 | 2
315.81533 | 116.23583 | 0.25285 | 87.42133 | 150 | 50 | 3.93387 | 2
315.83532 | 116.2425 | 0.25284 | 87.42022 | 150 | 50 | 3.93376 | 2
315.8553 | 116.24917 | 0.2529 | 87.41911 | 150 | 50 | 3.93366 | 2
315.87526 | 116.25583 | 0.25299 | 87.418 | 150 | 50 | 3.93355 | 2
315.89523 | 116.2625 | 0.25303 | 87.41667 | 150 | 50 | 3.93345 | 2
315.91524 | 116.26917 | 0.25302 | 87.41556 | 150 | 50 | 3.93335 | 2
315.93522 | 116.27583 | 0.25313 | 87.41378 | 150 | 50 | 3.93324 | 2
315.95519 | 116.2825 | 0.25324 | 87.41311 | 150 | 50 | 3.93314 | 2
315.97518 | 116.28917 | 0.25311 | 87.41267 | 150 | 50 | 3.93303 | 2
315.99517 | 116.29583 | 0.25317 | 87.41178 | 150 | 50 | 3.93293 | 2
316.01516 | 116.3025 | 0.2531 | 87.41133 | 150 | 50 | 3.93282 | 2
316.03514 | 116.30917 | 0.25308 | 87.41111 | 150 | 50 | 3.93272 | 2
316.0551 | 116.31583 | 0.25312 | 87.41089 | 150 | 50 | 3.93262 | 2
316.07507 | 116.3225 | 0.25318 | 87.41089 | 150 | 50 | 3.93251 | 2
316.09503 | 116.32917 | 0.2533 | 87.41022 | 150 | 50 | 3.93241 | 2
316.11501 | 116.33583 | 0.25329 | 87.40978 | 150 | 50 | 3.9323 | 2
316.13501 | 116.3425 | 0.25344 | 87.40933 | 150 | 50 | 3.9322 | 2
316.15501 | 116.34917 | 0.25341 | 87.40867 | 150 | 50 | 3.93209 | 2
316.17496 | 116.35583 | 0.25357 | 87.40756 | 150 | 50 | 3.93199 | 2
316.19494 | 116.3625 | 0.25341 | 87.40644 | 150 | 50 | 3.93189 | 2
316.21489 | 116.36917 | 0.25357 | 87.40533 | 150 | 50 | 3.93178 | 2
316.23487 | 116.37583 | 0.25347 | 87.40422 | 150 | 50 | 3.93168 | 2
316.25486 | 116.3825 | 0.25351 | 87.40311 | 150 | 50 | 3.93157 | 2
316.27485 | 116.38917 | 0.25349 | 87.40111 | 150 | 50 | 3.93147 | 2
316.29481 | 116.39583 | 0.25353 | 87.39911 | 150 | 50 | 3.93136 | 2
316.31479 | 116.4025 | 0.2536 | 87.39733 | 150 | 50 | 3.93126 | 2
316.33476 | 116.40917 | 0.25356 | 87.39489 | 150 | 50 | 3.93116 | 2
316.35472 | 116.41583 | 0.2537 | 87.39267 | 150 | 50 | 3.93105 | 2
316.37469 | 116.4225 | 0.25369 | 87.39067 | 150 | 50 | 3.93095 | 2
316.39466 | 116.42917 | 0.25359 | 87.38844 | 150 | 50 | 3.93084 | 2
316.41464 | 116.43583 | 0.25357 | 87.38667 | 150 | 50 | 3.93074 | 2
316.43463 | 116.4425 | 0.25363 | 87.38489 | 150 | 50 | 3.93063 | 2
316.45461 | 116.44917 | 0.25375 | 87.38333 | 150 | 50 | 3.93053 | 2
316.47458 | 116.45583 | 0.25369 | 87.382 | 150 | 50 | 3.93043 | 2
316.49457 | 116.4625 | 0.2537 | 87.38111 | 150 | 50 | 3.93032 | 2
316.51458 | 116.46917 | 0.25376 | 87.37978 | 150 | 50 | 3.93022 | 2
316.53456 | 116.47583 | 0.25369 | 87.37889 | 150 | 50 | 3.93011 | 2
316.55455 | 116.4825 | 0.25377 | 87.37756 | 150 | 50 | 3.93001 | 2
316.57454 | 116.48917 | 0.25388 | 87.37667 | 150 | 50 | 3.9299 | 2
316.59453 | 116.49583 | 0.25397 | 87.37556 | 150 | 50 | 3.9298 | 2
316.61454 | 116.5025 | 0.25389 | 87.37467 | 150 | 50 | 3.9297 | 2
316.63453 | 116.50917 | 0.25397 | 87.37356 | 150 | 50 | 3.92959 | 2
316.65453 | 116.51583 | 0.25396 | 87.37244 | 150 | 50 | 3.92949 | 2
316.6745 | 116.5225 | 0.25391 | 87.37133 | 150 | 50 | 3.92938 | 2
316.6945 | 116.52917 | 0.25395 | 87.37022 | 150 | 50 | 3.92928 | 2
316.71448 | 116.53583 | 0.25403 | 87.36911 | 150 | 50 | 3.92917 | 2
316.73448 | 116.5425 | 0.25419 | 87.36822 | 150 | 50 | 3.92907 | 2
316.75445 | 116.54917 | 0.25411 | 87.36711 | 150 | 50 | 3.92896 | 2
316.77445 | 116.55583 | 0.25419 | 87.366 | 150 | 50 | 3.92886 | 2
316.79443 | 116.5625 | 0.25418 | 87.36511 | 150 | 50 | 3.92876 | 2
316.81443 | 116.56917 | 0.25424 | 87.36378 | 150 | 50 | 3.92865 | 2
316.83441 | 116.57583 | 0.25414 | 87.36311 | 150 | 50 | 3.92855 | 2
316.85441 | 116.5825 | 0.25411 | 87.36222 | 150 | 50 | 3.92844 | 2
316.87436 | 116.58917 | 0.25414 | 87.36111 | 150 | 50 | 3.92834 | 2
316.89435 | 116.59583 | 0.25423 | 87.36 | 150 | 50 | 3.92823 | 2
316.91433 | 116.6025 | 0.25432 | 87.35889 | 150 | 50 | 3.92813 | 2
316.9343 | 116.60917 | 0.25426 | 87.35778 | 150 | 50 | 3.92803 | 2
316.95427 | 116.61583 | 0.25439 | 87.35711 | 150 | 50 | 3.92792 | 2
316.97424 | 116.6225 | 0.25427 | 87.35644 | 150 | 50 | 3.92782 | 2
316.99424 | 116.62917 | 0.25442 | 87.35533 | 150 | 50 | 3.92771 | 2
317.01426 | 116.63583 | 0.25451 | 87.35422 | 150 | 50 | 3.92761 | 2
317.03428 | 116.6425 | 0.25459 | 87.35333 | 150 | 50 | 3.9275 | 2
317.05427 | 116.64917 | 0.25463 | 87.35222 | 150 | 50 | 3.9274 | 2
317.07427 | 116.65583 | 0.25446 | 87.35111 | 150 | 50 | 3.9273 | 2
317.09427 | 116.6625 | 0.25443 | 87.35022 | 150 | 50 | 3.92719 | 2
317.11426 | 116.66917 | 0.2546 | 87.34889 | 150 | 50 | 3.92709 | 2
317.13427 | 116.67583 | 0.25464 | 87.348 | 150 | 50 | 3.92698 | 2
317.15424 | 116.6825 | 0.25468 | 87.34711 | 150 | 50 | 3.92688 | 2
317.17424 | 116.68917 | 0.25465 | 87.346 | 150 | 50 | 3.92677 | 2
317.19423 | 116.69583 | 0.25471 | 87.34489 | 150 | 50 | 3.92667 | 2
317.21422 | 116.7025 | 0.25473 | 87.344 | 150 | 50 | 3.92656 | 2
317.23422 | 116.70917 | 0.25469 | 87.34267 | 150 | 50 | 3.92646 | 2
317.25423 | 116.71583 | 0.25466 | 87.34178 | 150 | 50 | 3.92636 | 2
317.27423 | 116.7225 | 0.2546 | 87.34089 | 150 | 50 | 3.92625 | 2
317.29425 | 116.72917 | 0.25478 | 87.33978 | 150 | 50 | 3.92615 | 2
317.31427 | 116.73583 | 0.25479 | 87.33889 | 150 | 50 | 3.92604 | 2
317.3343 | 116.7425 | 0.2549 | 87.338 | 150 | 50 | 3.92594 | 2
317.3543 | 116.74917 | 0.25492 | 87.33689 | 150 | 50 | 3.92583 | 2
317.3743 | 116.75583 | 0.25496 | 87.33578 | 150 | 50 | 3.92573 | 2
317.39433 | 116.7625 | 0.2549 | 87.33467 | 150 | 50 | 3.92562 | 2
317.41435 | 116.76917 | 0.25491 | 87.33356 | 150 | 50 | 3.92552 | 2
317.43436 | 116.77583 | 0.25493 | 87.33244 | 150 | 50 | 3.92542 | 2
317.45435 | 116.7825 | 0.25499 | 87.33133 | 150 | 50 | 3.92531 | 2
317.47437 | 116.78917 | 0.25487 | 87.33022 | 150 | 50 | 3.92521 | 2
317.49438 | 116.79583 | 0.25476 | 87.32889 | 150 | 50 | 3.9251 | 2
317.51437 | 116.8025 | 0.25484 | 87.328 | 150 | 50 | 3.925 | 2
317.53438 | 116.80917 | 0.25503 | 87.32689 | 150 | 50 | 3.92489 | 2
317.55439 | 116.81583 | 0.25528 | 87.32578 | 150 | 50 | 3.92479 | 2
317.57439 | 116.8225 | 0.25515 | 87.32467 | 150 | 50 | 3.92469 | 2
317.59441 | 116.82917 | 0.25507 | 87.32356 | 150 | 50 | 3.92458 | 2
317.61444 | 116.83583 | 0.25511 | 87.32222 | 150 | 50 | 3.92448 | 2
317.63445 | 116.8425 | 0.25521 | 87.32133 | 150 | 50 | 3.92437 | 2
317.65443 | 116.84917 | 0.25513 | 87.32 | 150 | 50 | 3.92427 | 2
317.67443 | 116.85583 | 0.25515 | 87.31889 | 150 | 50 | 3.92416 | 2
317.69444 | 116.8625 | 0.25516 | 87.31778 | 150 | 50 | 3.92406 | 2
317.71444 | 116.86917 | 0.25534 | 87.31644 | 150 | 50 | 3.92395 | 2
317.73446 | 116.87583 | 0.25517 | 87.31533 | 150 | 50 | 3.92385 | 2
317.75447 | 116.8825 | 0.25521 | 87.314 | 150 | 50 | 3.92375 | 2
317.77448 | 116.88917 | 0.25527 | 87.31289 | 150 | 50 | 3.92364 | 2
317.79449 | 116.89583 | 0.25529 | 87.31178 | 150 | 50 | 3.92354 | 2
317.81452 | 116.9025 | 0.25525 | 87.31067 | 150 | 50 | 3.92343 | 2
317.83453 | 116.90917 | 0.25536 | 87.30911 | 150 | 50 | 3.92333 | 2
317.85454 | 116.91583 | 0.25538 | 87.30778 | 150 | 50 | 3.92322 | 2
317.87455 | 116.9225 | 0.25546 | 87.30689 | 150 | 50 | 3.92312 | 2
317.89457 | 116.92917 | 0.25529 | 87.30556 | 150 | 50 | 3.92301 | 2
317.91459 | 116.93583 | 0.25533 | 87.30444 | 150 | 50 | 3.92291 | 2
317.9346 | 116.9425 | 0.25543 | 87.30333 | 150 | 50 | 3.92281 | 2
317.95463 | 116.94917 | 0.25549 | 87.30222 | 150 | 50 | 3.9227 | 2
317.97464 | 116.95583 | 0.25558 | 87.30111 | 150 | 50 | 3.9226 | 2
317.99465 | 116.9625 | 0.25534 | 87.3 | 150 | 50 | 3.92249 | 2
318.01466 | 116.96917 | 0.25547 | 87.29889 | 150 | 50 | 3.92239 | 2
318.03468 | 116.97583 | 0.25551 | 87.298 | 150 | 50 | 3.92228 | 2
318.0547 | 116.9825 | 0.25556 | 87.29711 | 150 | 50 | 3.92218 | 2
318.07474 | 116.98917 | 0.25573 | 87.29622 | 150 | 50 | 3.92207 | 2
318.09478 | 116.99583 | 0.25566 | 87.29533 | 150 | 50 | 3.92197 | 2
318.11481 | 117.0025 | 0.25571 | 87.29444 | 150 | 50 | 3.92187 | 2
318.13484 | 117.00917 | 0.25577 | 87.29356 | 150 | 50 | 3.92176 | 2
318.15483 | 117.01583 | 0.25587 | 87.29244 | 150 | 50 | 3.92166 | 2
318.17485 | 117.0225 | 0.25582 | 87.29156 | 150 | 50 | 3.92155 | 2
318.1949 | 117.02917 | 0.25574 | 87.29044 | 150 | 50 | 3.92145 | 2
318.21491 | 117.03583 | 0.25566 | 87.28956 | 150 | 50 | 3.92134 | 2
318.23495 | 117.0425 | 0.25581 | 87.28889 | 150 | 50 | 3.92124 | 2
318.25496 | 117.04917 | 0.2559 | 87.288 | 150 | 50 | 3.92113 | 2
318.27497 | 117.05583 | 0.25585 | 87.28689 | 150 | 50 | 3.92103 | 2
318.29498 | 117.0625 | 0.25593 | 87.286 | 150 | 50 | 3.92093 | 2
318.31501 | 117.06917 | 0.25594 | 87.28511 | 150 | 50 | 3.92082 | 2
318.33503 | 117.07583 | 0.25594 | 87.28422 | 150 | 50 | 3.92072 | 2
318.35504 | 117.0825 | 0.25607 | 87.28356 | 150 | 50 | 3.92061 | 2
318.37509 | 117.08917 | 0.25613 | 87.28244 | 150 | 50 | 3.92051 | 2
318.39512 | 117.09583 | 0.256 | 87.28156 | 150 | 50 | 3.9204 | 2
318.41516 | 117.1025 | 0.25611 | 87.28067 | 150 | 50 | 3.9203 | 2
318.43518 | 117.10917 | 0.25615 | 87.27978 | 150 | 50 | 3.92019 | 2
318.4552 | 117.11583 | 0.25605 | 87.27889 | 150 | 50 | 3.92009 | 2
318.47523 | 117.1225 | 0.25599 | 87.27822 | 150 | 50 | 3.91999 | 2
318.49526 | 117.12917 | 0.25609 | 87.27733 | 150 | 50 | 3.91988 | 2
318.51528 | 117.13583 | 0.25609 | 87.27622 | 150 | 50 | 3.91978 | 2
318.53529 | 117.1425 | 0.25617 | 87.27511 | 150 | 50 | 3.91967 | 2
318.5553 | 117.14917 | 0.25619 | 87.274 | 150 | 50 | 3.91957 | 2
318.57532 | 117.15583 | 0.25611 | 87.27289 | 150 | 50 | 3.91946 | 2
318.59533 | 117.1625 | 0.25622 | 87.272 | 150 | 50 | 3.91936 | 2
318.61535 | 117.16917 | 0.25621 | 87.27089 | 150 | 50 | 3.91925 | 2
318.63536 | 117.17583 | 0.25619 | 87.27 | 150 | 50 | 3.91915 | 2
318.65538 | 117.1825 | 0.25619 | 87.26911 | 150 | 50 | 3.91905 | 2
318.67541 | 117.18917 | 0.25618 | 87.268 | 150 | 50 | 3.91894 | 2
318.69544 | 117.19583 | 0.25615 | 87.26689 | 150 | 50 | 3.91884 | 2
318.71543 | 117.2025 | 0.2563 | 87.266 | 150 | 50 | 3.91873 | 2
318.73544 | 117.20917 | 0.25627 | 87.26489 | 150 | 50 | 3.91863 | 2
318.75548 | 117.21583 | 0.25626 | 87.26356 | 150 | 50 | 3.91852 | 2
318.77551 | 117.2225 | 0.25634 | 87.26267 | 150 | 50 | 3.91842 | 2
318.79551 | 117.22917 | 0.2564 | 87.26111 | 150 | 50 | 3.91831 | 2
318.81553 | 117.23583 | 0.25626 | 87.26 | 150 | 50 | 3.91821 | 2
318.83553 | 117.2425 | 0.25631 | 87.25911 | 150 | 50 | 3.91811 | 2
318.85554 | 117.24917 | 0.2564 | 87.25778 | 150 | 50 | 3.918 | 2
318.87554 | 117.25583 | 0.2563 | 87.25667 | 150 | 50 | 3.9179 | 2
318.89557 | 117.2625 | 0.25653 | 87.25533 | 150 | 50 | 3.91779 | 2
318.91557 | 117.26917 | 0.25654 | 87.254 | 150 | 50 | 3.91769 | 2
318.9356 | 117.27583 | 0.25646 | 87.25267 | 150 | 50 | 3.91758 | 2
318.95563 | 117.2825 | 0.25633 | 87.25156 | 150 | 50 | 3.91748 | 2
318.97564 | 117.28917 | 0.25647 | 87.25022 | 150 | 50 | 3.91737 | 2
318.99566 | 117.29583 | 0.2566 | 87.24911 | 150 | 50 | 3.91727 | 2
319.01567 | 117.3025 | 0.25668 | 87.248 | 150 | 50 | 3.91717 | 2
319.03566 | 117.30917 | 0.25655 | 87.24667 | 150 | 50 | 3.91706 | 2
319.05568 | 117.31583 | 0.25666 | 87.24556 | 150 | 50 | 3.91696 | 2
319.07568 | 117.3225 | 0.25668 | 87.24489 | 150 | 50 | 3.91685 | 2
319.09571 | 117.32917 | 0.25669 | 87.24378 | 150 | 50 | 3.91675 | 2
319.11573 | 117.33583 | 0.25673 | 87.24267 | 150 | 50 | 3.91664 | 2
319.13574 | 117.3425 | 0.25667 | 87.24178 | 150 | 50 | 3.91654 | 2
319.15578 | 117.34917 | 0.25678 | 87.24089 | 150 | 50 | 3.91644 | 2
319.17581 | 117.35583 | 0.25684 | 87.23978 | 150 | 50 | 3.91633 | 2
319.19582 | 117.3625 | 0.25679 | 87.23911 | 150 | 50 | 3.91623 | 2
319.21581 | 117.36917 | 0.25683 | 87.23822 | 150 | 50 | 3.91612 | 2
319.23582 | 117.37583 | 0.25675 | 87.23733 | 150 | 50 | 3.91602 | 2
319.25584 | 117.3825 | 0.2566 | 87.23644 | 150 | 50 | 3.91591 | 2
319.27585 | 117.38917 | 0.25668 | 87.23556 | 150 | 50 | 3.91581 | 2
319.29587 | 117.39583 | 0.25672 | 87.23422 | 150 | 50 | 3.91571 | 2
319.31585 | 117.4025 | 0.25685 | 87.23311 | 150 | 50 | 3.9156 | 2
319.33585 | 117.40917 | 0.25691 | 87.232 | 150 | 50 | 3.9155 | 2
319.35582 | 117.41583 | 0.257 | 87.23111 | 150 | 50 | 3.91539 | 2
319.37582 | 117.4225 | 0.25689 | 87.23067 | 150 | 50 | 3.91529 | 2
319.39583 | 117.42917 | 0.2569 | 87.22956 | 150 | 50 | 3.91518 | 2
319.41581 | 117.43583 | 0.2569 | 87.22889 | 150 | 50 | 3.91508 | 2
319.43581 | 117.4425 | 0.25703 | 87.22844 | 150 | 50 | 3.91498 | 2
319.4558 | 117.44917 | 0.25707 | 87.228 | 150 | 50 | 3.91487 | 2
319.47582 | 117.45583 | 0.25717 | 87.22756 | 150 | 50 | 3.91477 | 2
319.49581 | 117.4625 | 0.25705 | 87.22711 | 150 | 50 | 3.91466 | 2
319.51581 | 117.46917 | 0.25706 | 87.22667 | 150 | 50 | 3.91456 | 2
319.53584 | 117.47583 | 0.25724 | 87.226 | 150 | 50 | 3.91445 | 2
319.55583 | 117.4825 | 0.25723 | 87.22533 | 150 | 50 | 3.91435 | 2
319.57582 | 117.48917 | 0.25737 | 87.22444 | 150 | 50 | 3.91425 | 2
319.59584 | 117.49583 | 0.25748 | 87.22378 | 150 | 50 | 3.91414 | 2
319.61585 | 117.5025 | 0.25721 | 87.22289 | 150 | 50 | 3.91404 | 2
319.63584 | 117.50917 | 0.25719 | 87.22178 | 150 | 50 | 3.91393 | 2
319.65583 | 117.51583 | 0.25728 | 87.22089 | 150 | 50 | 3.91383 | 2
319.67586 | 117.5225 | 0.25732 | 87.21956 | 150 | 50 | 3.91372 | 2
319.69586 | 117.52917 | 0.25736 | 87.21822 | 150 | 50 | 3.91362 | 2
319.71585 | 117.53583 | 0.2573 | 87.21667 | 150 | 50 | 3.91352 | 2
319.73587 | 117.5425 | 0.25753 | 87.21422 | 150 | 50 | 3.91341 | 2
319.75587 | 117.54917 | 0.25738 | 87.21356 | 150 | 50 | 3.91331 | 2
319.77588 | 117.55583 | 0.25746 | 87.21178 | 150 | 50 | 3.9132 | 2
319.79588 | 117.5625 | 0.25738 | 87.20911 | 150 | 50 | 3.9131 | 2
319.81586 | 117.56917 | 0.25758 | 87.20756 | 150 | 50 | 3.91299 | 2
319.83585 | 117.57583 | 0.25755 | 87.20622 | 150 | 50 | 3.91289 | 2
319.85585 | 117.5825 | 0.25749 | 87.20489 | 150 | 50 | 3.91279 | 2
319.87584 | 117.58917 | 0.25758 | 87.20356 | 150 | 50 | 3.91268 | 2
319.89582 | 117.59583 | 0.25757 | 87.20222 | 150 | 50 | 3.91258 | 2
319.91579 | 117.6025 | 0.25768 | 87.20111 | 150 | 50 | 3.91247 | 2
319.93578 | 117.60917 | 0.2576 | 87.2 | 150 | 50 | 3.91237 | 2
319.95578 | 117.61583 | 0.25764 | 87.19867 | 150 | 50 | 3.91226 | 2
319.97577 | 117.6225 | 0.25767 | 87.19733 | 150 | 50 | 3.91216 | 2
319.99577 | 117.62917 | 0.25776 | 87.19622 | 150 | 50 | 3.91206 | 2
320.01578 | 117.63583 | 0.25775 | 87.19444 | 150 | 50 | 3.91195 | 2
320.03578 | 117.6425 | 0.25776 | 87.19311 | 150 | 50 | 3.91185 | 2
320.05577 | 117.64917 | 0.25785 | 87.192 | 150 | 50 | 3.91174 | 2
320.07575 | 117.65583 | 0.25773 | 87.19067 | 150 | 50 | 3.91164 | 2
320.09573 | 117.6625 | 0.25771 | 87.18956 | 150 | 50 | 3.91153 | 2
320.1157 | 117.66917 | 0.25771 | 87.18867 | 150 | 50 | 3.91143 | 2
320.13568 | 117.67583 | 0.25781 | 87.18778 | 150 | 50 | 3.91133 | 2
320.15567 | 117.6825 | 0.25781 | 87.18667 | 150 | 50 | 3.91122 | 2
320.17567 | 117.68917 | 0.25799 | 87.18578 | 150 | 50 | 3.91112 | 2
320.19564 | 117.69583 | 0.25809 | 87.18489 | 150 | 50 | 3.91101 | 2
320.21561 | 117.7025 | 0.25801 | 87.18422 | 150 | 50 | 3.91091 | 2
320.23561 | 117.70917 | 0.25796 | 87.18311 | 150 | 50 | 3.91081 | 2
320.2556 | 117.71583 | 0.25807 | 87.182 | 150 | 50 | 3.9107 | 2
320.27559 | 117.7225 | 0.25822 | 87.18111 | 150 | 50 | 3.9106 | 2
320.29557 | 117.72917 | 0.25809 | 87.18 | 150 | 50 | 3.91049 | 2
320.31556 | 117.73583 | 0.25816 | 87.17867 | 150 | 50 | 3.91039 | 2
320.33554 | 117.7425 | 0.25821 | 87.17756 | 150 | 50 | 3.91028 | 2
320.35553 | 117.74917 | 0.2582 | 87.17689 | 150 | 50 | 3.91018 | 2
320.37552 | 117.75583 | 0.25832 | 87.17578 | 150 | 50 | 3.91008 | 2
320.39548 | 117.7625 | 0.25817 | 87.17467 | 150 | 50 | 3.90997 | 2
320.41546 | 117.76917 | 0.25813 | 87.17356 | 150 | 50 | 3.90987 | 2
320.43544 | 117.77583 | 0.2581 | 87.172 | 150 | 50 | 3.90976 | 2
320.45541 | 117.7825 | 0.25806 | 87.17067 | 150 | 50 | 3.90966 | 2
320.47537 | 117.78917 | 0.25827 | 87.16933 | 150 | 50 | 3.90956 | 2
320.49534 | 117.79583 | 0.25833 | 87.16756 | 150 | 50 | 3.90945 | 2
320.51532 | 117.8025 | 0.2583 | 87.166 | 150 | 50 | 3.90935 | 2
320.53529 | 117.80917 | 0.25827 | 87.16422 | 150 | 50 | 3.90924 | 2
320.55525 | 117.81583 | 0.25844 | 87.16289 | 150 | 50 | 3.90914 | 2
320.57522 | 117.8225 | 0.25844 | 87.162 | 150 | 50 | 3.90904 | 2
320.59519 | 117.82917 | 0.25849 | 87.16178 | 150 | 50 | 3.90893 | 2
320.61517 | 117.83583 | 0.25848 | 87.16133 | 150 | 50 | 3.90883 | 2
320.63514 | 117.8425 | 0.25848 | 87.16133 | 150 | 50 | 3.90872 | 2
320.65512 | 117.84917 | 0.25849 | 87.16133 | 150 | 50 | 3.90862 | 2
320.6751 | 117.85583 | 0.2587 | 87.16111 | 150 | 50 | 3.90851 | 2
320.69507 | 117.8625 | 0.25866 | 87.16111 | 150 | 50 | 3.90841 | 2
320.71502 | 117.86917 | 0.25863 | 87.16067 | 150 | 50 | 3.90831 | 2
320.73502 | 117.87583 | 0.2586 | 87.16 | 150 | 50 | 3.9082 | 2
320.75501 | 117.8825 | 0.25863 | 87.15956 | 150 | 50 | 3.9081 | 2
320.77497 | 117.88917 | 0.25874 | 87.15911 | 150 | 50 | 3.90799 | 2
320.79493 | 117.89583 | 0.25875 | 87.15822 | 150 | 50 | 3.90789 | 2
320.81492 | 117.9025 | 0.25875 | 87.15733 | 150 | 50 | 3.90779 | 2
320.83491 | 117.90917 | 0.25876 | 87.15644 | 150 | 50 | 3.90768 | 2
320.85487 | 117.91583 | 0.2587 | 87.15556 | 150 | 50 | 3.90758 | 2
320.87483 | 117.9225 | 0.25879 | 87.154 | 150 | 50 | 3.90747 | 2
320.89481 | 117.92917 | 0.25883 | 87.15244 | 150 | 50 | 3.90737 | 2
320.91479 | 117.93583 | 0.25884 | 87.15 | 150 | 50 | 3.90727 | 2
320.93476 | 117.9425 | 0.25892 | 87.14756 | 150 | 50 | 3.90716 | 2
320.95471 | 117.94917 | 0.25889 | 87.14533 | 150 | 50 | 3.90706 | 2
320.97466 | 117.95583 | 0.259 | 87.14244 | 150 | 50 | 3.90695 | 2
320.99465 | 117.9625 | 0.25883 | 87.14 | 150 | 50 | 3.90685 | 2
321.01463 | 117.96917 | 0.25886 | 87.13822 | 150 | 50 | 3.90675 | 2
321.03461 | 117.97583 | 0.25888 | 87.13622 | 150 | 50 | 3.90664 | 2
321.0546 | 117.9825 | 0.25906 | 87.13467 | 150 | 50 | 3.90654 | 2
321.07454 | 117.98917 | 0.25896 | 87.13356 | 150 | 50 | 3.90643 | 2
321.09453 | 117.99583 | 0.25897 | 87.132 | 150 | 50 | 3.90633 | 2
321.1145 | 118.0025 | 0.25886 | 87.13089 | 150 | 50 | 3.90622 | 2
321.13446 | 118.00917 | 0.25904 | 87.12978 | 150 | 50 | 3.90612 | 2
321.15443 | 118.01583 | 0.25901 | 87.12822 | 150 | 50 | 3.90602 | 2
321.17438 | 118.0225 | 0.25907 | 87.12733 | 150 | 50 | 3.90591 | 2
321.19434 | 118.02917 | 0.2592 | 87.12644 | 150 | 50 | 3.90581 | 2
321.2143 | 118.03583 | 0.25906 | 87.12511 | 150 | 50 | 3.9057 | 2
321.2343 | 118.0425 | 0.25911 | 87.124 | 150 | 50 | 3.9056 | 2
321.25428 | 118.04917 | 0.25916 | 87.12289 | 150 | 50 | 3.9055 | 2
321.27425 | 118.05583 | 0.25926 | 87.12156 | 150 | 50 | 3.90539 | 2
321.2942 | 118.0625 | 0.25932 | 87.12067 | 150 | 50 | 3.90529 | 2
321.31415 | 118.06917 | 0.25908 | 87.11956 | 150 | 50 | 3.90518 | 2
321.33412 | 118.07583 | 0.25923 | 87.11844 | 150 | 50 | 3.90508 | 2
321.35408 | 118.0825 | 0.25915 | 87.11733 | 150 | 50 | 3.90498 | 2
321.37407 | 118.08917 | 0.25929 | 87.11644 | 150 | 50 | 3.90487 | 2
321.39405 | 118.09583 | 0.25933 | 87.11511 | 150 | 50 | 3.90477 | 2
321.41402 | 118.1025 | 0.25932 | 87.11422 | 150 | 50 | 3.90466 | 2
321.434 | 118.10917 | 0.2594 | 87.11311 | 150 | 50 | 3.90456 | 2
321.45396 | 118.11583 | 0.25936 | 87.11178 | 150 | 50 | 3.90446 | 2
321.47393 | 118.1225 | 0.25943 | 87.11089 | 150 | 50 | 3.90435 | 2
321.4939 | 118.12917 | 0.25949 | 87.11022 | 150 | 50 | 3.90425 | 2
321.51388 | 118.13583 | 0.25962 | 87.10911 | 150 | 50 | 3.90414 | 2
321.53387 | 118.1425 | 0.25963 | 87.108 | 150 | 50 | 3.90404 | 2
321.55382 | 118.14917 | 0.25953 | 87.10733 | 150 | 50 | 3.90394 | 2
321.5738 | 118.15583 | 0.25957 | 87.10622 | 150 | 50 | 3.90383 | 2
321.59376 | 118.1625 | 0.25954 | 87.10533 | 150 | 50 | 3.90373 | 2
321.61372 | 118.16917 | 0.25953 | 87.10444 | 150 | 50 | 3.90362 | 2
321.63368 | 118.17583 | 0.25947 | 87.10333 | 150 | 50 | 3.90352 | 2
321.65366 | 118.1825 | 0.2596 | 87.10244 | 150 | 50 | 3.90342 | 2
321.67365 | 118.18917 | 0.25981 | 87.10156 | 150 | 50 | 3.90331 | 2
321.69361 | 118.19583 | 0.25979 | 87.10067 | 150 | 50 | 3.90321 | 2
321.71358 | 118.2025 | 0.25991 | 87.09956 | 150 | 50 | 3.9031 | 2
321.73354 | 118.20917 | 0.25994 | 87.09889 | 150 | 50 | 3.903 | 2
321.75348 | 118.21583 | 0.25965 | 87.09778 | 150 | 50 | 3.9029 | 2
321.77346 | 118.2225 | 0.25978 | 87.09667 | 150 | 50 | 3.90279 | 2
321.79343 | 118.22917 | 0.25973 | 87.09578 | 150 | 50 | 3.90269 | 2
321.8134 | 118.23583 | 0.25976 | 87.09489 | 150 | 50 | 3.90258 | 2
321.8334 | 118.2425 | 0.25983 | 87.09378 | 150 | 50 | 3.90248 | 2
321.85337 | 118.24917 | 0.25981 | 87.09289 | 150 | 50 | 3.90238 | 2
321.87334 | 118.25583 | 0.25997 | 87.092 | 150 | 50 | 3.90227 | 2
321.89332 | 118.2625 | 0.25989 | 87.09111 | 150 | 50 | 3.90217 | 2
321.91331 | 118.26917 | 0.25986 | 87.09022 | 150 | 50 | 3.90206 | 2
321.9333 | 118.27583 | 0.25982 | 87.08933 | 150 | 50 | 3.90196 | 2
321.95329 | 118.2825 | 0.25986 | 87.08844 | 150 | 50 | 3.90185 | 2
321.97325 | 118.28917 | 0.25993 | 87.08733 | 150 | 50 | 3.90175 | 2
321.99324 | 118.29583 | 0.25994 | 87.08622 | 150 | 50 | 3.90165 | 2
322.01321 | 118.3025 | 0.25995 | 87.08489 | 150 | 50 | 3.90154 | 2
322.03318 | 118.30917 | 0.25996 | 87.084 | 150 | 50 | 3.90144 | 2
322.05318 | 118.31583 | 0.2601 | 87.08289 | 150 | 50 | 3.90133 | 2
322.07315 | 118.3225 | 0.26007 | 87.082 | 150 | 50 | 3.90123 | 2
322.09315 | 118.32917 | 0.2601 | 87.08089 | 150 | 50 | 3.90113 | 2
322.11315 | 118.33583 | 0.26014 | 87.07978 | 150 | 50 | 3.90102 | 2
322.13314 | 118.3425 | 0.26009 | 87.07867 | 150 | 50 | 3.90092 | 2
322.15315 | 118.34917 | 0.26005 | 87.07778 | 150 | 50 | 3.90081 | 2
322.17315 | 118.35583 | 0.26007 | 87.07689 | 150 | 50 | 3.90071 | 2
322.19314 | 118.3625 | 0.26019 | 87.07578 | 150 | 50 | 3.90061 | 2
322.21314 | 118.36917 | 0.26033 | 87.07489 | 150 | 50 | 3.9005 | 2
322.23315 | 118.37583 | 0.26037 | 87.07378 | 150 | 50 | 3.9004 | 2
322.25313 | 118.3825 | 0.26038 | 87.07244 | 150 | 50 | 3.90029 | 2
322.2731 | 118.38917 | 0.26044 | 87.07156 | 150 | 50 | 3.90019 | 2
322.2931 | 118.39583 | 0.26038 | 87.07022 | 150 | 50 | 3.90008 | 2
322.3131 | 118.4025 | 0.26045 | 87.06911 | 150 | 50 | 3.89998 | 2
322.3331 | 118.40917 | 0.26048 | 87.068 | 150 | 50 | 3.89988 | 2
322.35309 | 118.41583 | 0.26047 | 87.06689 | 150 | 50 | 3.89977 | 2
322.37306 | 118.4225 | 0.26054 | 87.06578 | 150 | 50 | 3.89967 | 2
322.39305 | 118.42917 | 0.26062 | 87.06467 | 150 | 50 | 3.89956 | 2
322.41307 | 118.43583 | 0.26057 | 87.06333 | 150 | 50 | 3.89946 | 2
322.43306 | 118.4425 | 0.26042 | 87.06222 | 150 | 50 | 3.89936 | 2
322.45304 | 118.44917 | 0.26041 | 87.06089 | 150 | 50 | 3.89925 | 2
322.47304 | 118.45583 | 0.26042 | 87.05956 | 150 | 50 | 3.89915 | 2
322.49303 | 118.4625 | 0.26048 | 87.05844 | 150 | 50 | 3.89904 | 2
322.51303 | 118.46917 | 0.26044 | 87.05733 | 150 | 50 | 3.89894 | 2
322.533 | 118.47583 | 0.2606 | 87.05622 | 150 | 50 | 3.89884 | 2
322.553 | 118.4825 | 0.26069 | 87.05511 | 150 | 50 | 3.89873 | 2
322.57302 | 118.48917 | 0.26065 | 87.054 | 150 | 50 | 3.89863 | 2
322.59303 | 118.49583 | 0.26065 | 87.05289 | 150 | 50 | 3.89852 | 2
322.61303 | 118.5025 | 0.26082 | 87.05178 | 150 | 50 | 3.89842 | 2
322.63304 | 118.50917 | 0.26086 | 87.05089 | 150 | 50 | 3.89831 | 2
322.65303 | 118.51583 | 0.26075 | 87.04978 | 150 | 50 | 3.89821 | 2
322.67301 | 118.5225 | 0.26082 | 87.04867 | 150 | 50 | 3.89811 | 2
322.693 | 118.52917 | 0.26072 | 87.04778 | 150 | 50 | 3.898 | 2
322.71299 | 118.53583 | 0.26091 | 87.04689 | 150 | 50 | 3.8979 | 2
322.73301 | 118.5425 | 0.26109 | 87.04578 | 150 | 50 | 3.89779 | 2
322.75299 | 118.54917 | 0.26101 | 87.04489 | 150 | 50 | 3.89769 | 2
322.77299 | 118.55583 | 0.26098 | 87.044 | 150 | 50 | 3.89759 | 2
322.79295 | 118.5625 | 0.26097 | 87.04333 | 150 | 50 | 3.89748 | 2
322.81294 | 118.56917 | 0.26094 | 87.04244 | 150 | 50 | 3.89738 | 2
322.83293 | 118.57583 | 0.26093 | 87.04111 | 150 | 50 | 3.89727 | 2
322.85292 | 118.5825 | 0.26088 | 87.04 | 150 | 50 | 3.89717 | 2
322.87293 | 118.58917 | 0.26094 | 87.03933 | 150 | 50 | 3.89707 | 2
322.89293 | 118.59583 | 0.26105 | 87.03822 | 150 | 50 | 3.89696 | 2
322.91294 | 118.6025 | 0.26104 | 87.03733 | 150 | 50 | 3.89686 | 2
322.93296 | 118.60917 | 0.26098 | 87.03667 | 150 | 50 | 3.89675 | 2
322.95298 | 118.61583 | 0.26106 | 87.03556 | 150 | 50 | 3.89665 | 2
322.973 | 118.6225 | 0.26105 | 87.03467 | 150 | 50 | 3.89654 | 2
322.99303 | 118.62917 | 0.26099 | 87.03378 | 150 | 50 | 3.89644 | 2
323.01304 | 118.63583 | 0.26113 | 87.03289 | 150 | 50 | 3.89634 | 2
323.03303 | 118.6425 | 0.2611 | 87.03178 | 150 | 50 | 3.89623 | 2
323.053 | 118.64917 | 0.26104 | 87.03089 | 150 | 50 | 3.89613 | 2
323.073 | 118.65583 | 0.26112 | 87.02978 | 150 | 50 | 3.89602 | 2
323.09301 | 118.6625 | 0.26116 | 87.02889 | 150 | 50 | 3.89592 | 2
323.11302 | 118.66917 | 0.26122 | 87.02822 | 150 | 50 | 3.89581 | 2
323.13299 | 118.67583 | 0.26149 | 87.02711 | 150 | 50 | 3.89571 | 2
323.15301 | 118.6825 | 0.26134 | 87.02622 | 150 | 50 | 3.89561 | 2
323.17302 | 118.68917 | 0.26136 | 87.02533 | 150 | 50 | 3.8955 | 2
323.19302 | 118.69583 | 0.26146 | 87.02422 | 150 | 50 | 3.8954 | 2
323.21303 | 118.7025 | 0.26138 | 87.02333 | 150 | 50 | 3.89529 | 2
323.23306 | 118.70917 | 0.26152 | 87.02222 | 150 | 50 | 3.89519 | 2
323.25306 | 118.71583 | 0.26162 | 87.02111 | 150 | 50 | 3.89509 | 2
323.27304 | 118.7225 | 0.2614 | 87.02 | 150 | 50 | 3.89498 | 2
323.29304 | 118.72917 | 0.26147 | 87.01889 | 150 | 50 | 3.89488 | 2
323.31306 | 118.73583 | 0.2616 | 87.01756 | 150 | 50 | 3.89477 | 2
323.33307 | 118.7425 | 0.26152 | 87.01644 | 150 | 50 | 3.89467 | 2
323.35309 | 118.74917 | 0.26144 | 87.01556 | 150 | 50 | 3.89456 | 2
323.37312 | 118.75583 | 0.26155 | 87.01444 | 150 | 50 | 3.89446 | 2
323.39314 | 118.7625 | 0.2616 | 87.01333 | 150 | 50 | 3.89436 | 2
323.41315 | 118.76917 | 0.26158 | 87.01244 | 150 | 50 | 3.89425 | 2
323.43316 | 118.77583 | 0.26157 | 87.01133 | 150 | 50 | 3.89415 | 2
323.45316 | 118.7825 | 0.26149 | 87.01022 | 150 | 50 | 3.89404 | 2
323.47317 | 118.78917 | 0.26161 | 87.00933 | 150 | 50 | 3.89394 | 2
323.49317 | 118.79583 | 0.26172 | 87.00822 | 150 | 50 | 3.89384 | 2
323.51318 | 118.8025 | 0.26178 | 87.00711 | 150 | 50 | 3.89373 | 2
323.53318 | 118.80917 | 0.26178 | 87.00578 | 150 | 50 | 3.89363 | 2
323.55317 | 118.81583 | 0.26183 | 87.00467 | 150 | 50 | 3.89352 | 2
323.57318 | 118.8225 | 0.2618 | 87.00356 | 150 | 50 | 3.89342 | 2
323.59317 | 118.82917 | 0.26186 | 87.00244 | 150 | 50 | 3.89331 | 2
323.61321 | 118.83583 | 0.26186 | 87.00156 | 150 | 50 | 3.89321 | 2
323.6332 | 118.8425 | 0.26185 | 87.00044 | 150 | 50 | 3.89311 | 2
323.6532 | 118.84917 | 0.26174 | 86.99933 | 150 | 50 | 3.893 | 2
323.67321 | 118.85583 | 0.26183 | 86.99844 | 150 | 50 | 3.8929 | 2
323.69321 | 118.8625 | 0.26198 | 86.99733 | 150 | 50 | 3.89279 | 2
323.71322 | 118.86917 | 0.26199 | 86.99644 | 150 | 50 | 3.89269 | 2
323.73323 | 118.87583 | 0.26203 | 86.99556 | 150 | 50 | 3.89259 | 2
323.75324 | 118.8825 | 0.26188 | 86.99444 | 150 | 50 | 3.89248 | 2
323.77326 | 118.88917 | 0.26195 | 86.99356 | 150 | 50 | 3.89238 | 2
323.79325 | 118.89583 | 0.26194 | 86.99289 | 150 | 50 | 3.89227 | 2
323.81325 | 118.9025 | 0.26188 | 86.99178 | 150 | 50 | 3.89217 | 2
323.83327 | 118.90917 | 0.26198 | 86.99089 | 150 | 50 | 3.89207 | 2
323.85327 | 118.91583 | 0.26207 | 86.99022 | 150 | 50 | 3.89196 | 2
323.87326 | 118.9225 | 0.26208 | 86.98911 | 150 | 50 | 3.89186 | 2
323.89325 | 118.92917 | 0.26201 | 86.98889 | 150 | 50 | 3.89175 | 2
323.91323 | 118.93583 | 0.26204 | 86.988 | 150 | 50 | 3.89165 | 2
323.93322 | 118.9425 | 0.26205 | 86.98733 | 150 | 50 | 3.89154 | 2
323.95324 | 118.94917 | 0.26224 | 86.98667 | 150 | 50 | 3.89144 | 2
323.97323 | 118.95583 | 0.26227 | 86.986 | 150 | 50 | 3.89134 | 2
323.99323 | 118.9625 | 0.26226 | 86.98511 | 150 | 50 | 3.89123 | 2
324.01321 | 118.96917 | 0.26232 | 86.98422 | 150 | 50 | 3.89113 | 2
324.03322 | 118.97583 | 0.26222 | 86.984 | 150 | 50 | 3.89102 | 2
324.05321 | 118.9825 | 0.26228 | 86.98289 | 150 | 50 | 3.89092 | 2
324.07318 | 118.98917 | 0.26215 | 86.98267 | 150 | 50 | 3.89082 | 2
324.09319 | 118.99583 | 0.26221 | 86.98111 | 150 | 50 | 3.89071 | 2
324.11318 | 119.0025 | 0.2622 | 86.98067 | 150 | 50 | 3.89061 | 2
324.13316 | 119.00917 | 0.26231 | 86.97956 | 150 | 50 | 3.8905 | 2
324.15316 | 119.01583 | 0.26228 | 86.97911 | 150 | 50 | 3.8904 | 2
324.17314 | 119.0225 | 0.26236 | 86.978 | 150 | 50 | 3.8903 | 2
324.19312 | 119.02917 | 0.26247 | 86.97711 | 150 | 50 | 3.89019 | 2
324.2131 | 119.03583 | 0.26242 | 86.976 | 150 | 50 | 3.89009 | 2
324.23308 | 119.0425 | 0.26248 | 86.97489 | 150 | 50 | 3.88998 | 2
324.25306 | 119.04917 | 0.26245 | 86.97333 | 150 | 50 | 3.88988 | 2
324.27306 | 119.05583 | 0.26246 | 86.97178 | 150 | 50 | 3.88978 | 2
324.29305 | 119.0625 | 0.26247 | 86.97067 | 150 | 50 | 3.88967 | 2
324.31302 | 119.06917 | 0.26246 | 86.96956 | 150 | 50 | 3.88957 | 2
324.33299 | 119.07583 | 0.26243 | 86.96889 | 150 | 50 | 3.88946 | 2
324.35299 | 119.0825 | 0.26252 | 86.96822 | 150 | 50 | 3.88936 | 2
324.37298 | 119.08917 | 0.26264 | 86.96711 | 150 | 50 | 3.88926 | 2
324.39298 | 119.09583 | 0.26264 | 86.96644 | 150 | 50 | 3.88915 | 2
324.41296 | 119.1025 | 0.26261 | 86.96556 | 150 | 50 | 3.88905 | 2
324.43294 | 119.10917 | 0.26259 | 86.96489 | 150 | 50 | 3.88894 | 2
324.45293 | 119.11583 | 0.26265 | 86.96422 | 150 | 50 | 3.88884 | 2
324.47292 | 119.1225 | 0.26258 | 86.964 | 150 | 50 | 3.88874 | 2
324.49291 | 119.12917 | 0.26259 | 86.96378 | 150 | 50 | 3.88863 | 2
324.5129 | 119.13583 | 0.26258 | 86.96378 | 150 | 50 | 3.88853 | 2
324.53291 | 119.1425 | 0.26264 | 86.96422 | 150 | 50 | 3.88842 | 2
324.55292 | 119.14917 | 0.2627 | 86.96444 | 150 | 50 | 3.88832 | 2
324.57291 | 119.15583 | 0.26279 | 86.96511 | 150 | 50 | 3.88822 | 2
324.59288 | 119.1625 | 0.26284 | 86.96533 | 150 | 50 | 3.88811 | 2
324.61286 | 119.16917 | 0.26286 | 86.96578 | 150 | 50 | 3.88801 | 2
324.63286 | 119.17583 | 0.26297 | 86.966 | 150 | 50 | 3.8879 | 2
324.65286 | 119.1825 | 0.26293 | 86.96578 | 150 | 50 | 3.8878 | 2
324.67286 | 119.18917 | 0.26297 | 86.96511 | 150 | 50 | 3.8877 | 2
324.69288 | 119.19583 | 0.26291 | 86.96467 | 150 | 50 | 3.88759 | 2
324.71286 | 119.2025 | 0.26289 | 86.964 | 150 | 50 | 3.88749 | 2
324.73285 | 119.20917 | 0.2628 | 86.96311 | 150 | 50 | 3.88738 | 2
324.75284 | 119.21583 | 0.263 | 86.962 | 150 | 50 | 3.88728 | 2
324.77284 | 119.2225 | 0.26299 | 86.96067 | 150 | 50 | 3.88718 | 2
324.79282 | 119.22917 | 0.26289 | 86.95889 | 150 | 50 | 3.88707 | 2
324.81283 | 119.23583 | 0.26293 | 86.95667 | 150 | 50 | 3.88697 | 2
324.83284 | 119.2425 | 0.26308 | 86.95444 | 150 | 50 | 3.88686 | 2
324.85283 | 119.24917 | 0.26307 | 86.95089 | 150 | 50 | 3.88676 | 2
324.87282 | 119.25583 | 0.26297 | 86.94778 | 150 | 50 | 3.88666 | 2
324.89282 | 119.2625 | 0.26313 | 86.942 | 150 | 50 | 3.88655 | 2
324.91281 | 119.26917 | 0.26314 | 86.93422 | 150 | 50 | 3.88645 | 2
324.93278 | 119.27583 | 0.26309 | 86.93356 | 150 | 50 | 3.88634 | 2
324.95273 | 119.2825 | 0.26321 | 86.93311 | 150 | 50 | 3.88624 | 2
324.9727 | 119.28917 | 0.2633 | 86.93267 | 150 | 50 | 3.88614 | 2
324.99268 | 119.29583 | 0.26336 | 86.93222 | 150 | 50 | 3.88603 | 2
325.01266 | 119.3025 | 0.26328 | 86.93133 | 150 | 50 | 3.88593 | 2
325.03263 | 119.30917 | 0.26336 | 86.93067 | 150 | 50 | 3.88582 | 2
325.05262 | 119.31583 | 0.26329 | 86.93 | 150 | 50 | 3.88572 | 2
325.07263 | 119.3225 | 0.26325 | 86.92933 | 150 | 50 | 3.88562 | 2
325.09261 | 119.32917 | 0.26333 | 86.92889 | 150 | 50 | 3.88551 | 2
325.11261 | 119.33583 | 0.26337 | 86.92844 | 150 | 50 | 3.88541 | 2
325.1326 | 119.3425 | 0.26355 | 86.92756 | 150 | 50 | 3.8853 | 2
325.15262 | 119.34917 | 0.26345 | 86.92667 | 150 | 50 | 3.8852 | 2
325.17262 | 119.35583 | 0.26344 | 86.926 | 150 | 50 | 3.8851 | 2
325.19262 | 119.3625 | 0.26336 | 86.92533 | 150 | 50 | 3.88499 | 2
325.21262 | 119.36917 | 0.26372 | 86.92444 | 150 | 50 | 3.88489 | 2
325.23261 | 119.37583 | 0.26371 | 86.92378 | 150 | 50 | 3.88478 | 2
325.25258 | 119.3825 | 0.26368 | 86.92267 | 150 | 50 | 3.88468 | 2
325.2726 | 119.38917 | 0.26363 | 86.92156 | 150 | 50 | 3.88458 | 2
325.29264 | 119.39583 | 0.26383 | 86.92044 | 150 | 50 | 3.88447 | 2
325.31264 | 119.4025 | 0.26373 | 86.91911 | 150 | 50 | 3.88437 | 2
325.33264 | 119.40917 | 0.26364 | 86.91822 | 150 | 50 | 3.88426 | 2
325.35264 | 119.41583 | 0.26377 | 86.91733 | 150 | 50 | 3.88416 | 2
325.37263 | 119.4225 | 0.26374 | 86.916 | 150 | 50 | 3.88405 | 2
325.3926 | 119.42917 | 0.26371 | 86.91489 | 150 | 50 | 3.88395 | 2
325.41259 | 119.43583 | 0.26389 | 86.91378 | 150 | 50 | 3.88385 | 2
325.43259 | 119.4425 | 0.26379 | 86.91244 | 150 | 50 | 3.88374 | 2
325.45258 | 119.44917 | 0.26389 | 86.91133 | 150 | 50 | 3.88364 | 2
325.47257 | 119.45583 | 0.26395 | 86.91022 | 150 | 50 | 3.88354 | 2
325.49255 | 119.4625 | 0.26385 | 86.90933 | 150 | 50 | 3.88343 | 2
325.51257 | 119.46917 | 0.26379 | 86.90822 | 150 | 50 | 3.88333 | 2
325.53256 | 119.47583 | 0.26376 | 86.90756 | 150 | 50 | 3.88322 | 2
325.55254 | 119.4825 | 0.26384 | 86.90644 | 150 | 50 | 3.88312 | 2
325.57253 | 119.48917 | 0.26388 | 86.90533 | 150 | 50 | 3.88302 | 2
325.59252 | 119.49583 | 0.26392 | 86.90444 | 150 | 50 | 3.88291 | 2
325.61253 | 119.5025 | 0.26391 | 86.90333 | 150 | 50 | 3.88281 | 2
325.6325 | 119.50917 | 0.26409 | 86.90244 | 150 | 50 | 3.8827 | 2
325.65249 | 119.51583 | 0.26401 | 86.90178 | 150 | 50 | 3.8826 | 2
325.67248 | 119.5225 | 0.26404 | 86.90067 | 150 | 50 | 3.8825 | 2
325.69246 | 119.52917 | 0.26415 | 86.89978 | 150 | 50 | 3.88239 | 2
325.71246 | 119.53583 | 0.2641 | 86.89911 | 150 | 50 | 3.88229 | 2
325.73246 | 119.5425 | 0.26409 | 86.898 | 150 | 50 | 3.88218 | 2
325.75246 | 119.54917 | 0.26403 | 86.89689 | 150 | 50 | 3.88208 | 2
325.77247 | 119.55583 | 0.26409 | 86.896 | 150 | 50 | 3.88198 | 2
325.79247 | 119.5625 | 0.26429 | 86.89511 | 150 | 50 | 3.88187 | 2
325.81248 | 119.56917 | 0.26424 | 86.894 | 150 | 50 | 3.88177 | 2
325.83248 | 119.57583 | 0.26434 | 86.89311 | 150 | 50 | 3.88166 | 2
325.85245 | 119.5825 | 0.26443 | 86.89222 | 150 | 50 | 3.88156 | 2
325.87244 | 119.58917 | 0.26451 | 86.89133 | 150 | 50 | 3.88146 | 2
325.89242 | 119.59583 | 0.26436 | 86.89111 | 150 | 50 | 3.88135 | 2
325.91242 | 119.6025 | 0.26449 | 86.88978 | 150 | 50 | 3.88125 | 2
325.93244 | 119.60917 | 0.26443 | 86.88911 | 150 | 50 | 3.88114 | 2
325.95242 | 119.61583 | 0.26447 | 86.88867 | 150 | 50 | 3.88104 | 2
325.97242 | 119.6225 | 0.26454 | 86.888 | 150 | 50 | 3.88093 | 2
325.99242 | 119.62917 | 0.26455 | 86.88733 | 150 | 50 | 3.88083 | 2
326.01241 | 119.63583 | 0.26461 | 86.88689 | 150 | 50 | 3.88073 | 2
326.03243 | 119.6425 | 0.26462 | 86.88622 | 150 | 50 | 3.88062 | 2
326.05243 | 119.64917 | 0.26457 | 86.88578 | 150 | 50 | 3.88052 | 2
326.07242 | 119.65583 | 0.26456 | 86.88533 | 150 | 50 | 3.88042 | 2
326.09242 | 119.6625 | 0.26462 | 86.88489 | 150 | 50 | 3.88031 | 2
326.1124 | 119.66917 | 0.26461 | 86.88444 | 150 | 50 | 3.88021 | 2
326.1324 | 119.67583 | 0.26478 | 86.884 | 150 | 50 | 3.8801 | 2
326.15242 | 119.6825 | 0.26471 | 86.88333 | 150 | 50 | 3.88 | 2
326.1724 | 119.68917 | 0.2647 | 86.88289 | 150 | 50 | 3.8799 | 2
326.19238 | 119.69583 | 0.26483 | 86.88222 | 150 | 50 | 3.87979 | 2
326.21238 | 119.7025 | 0.2647 | 86.882 | 150 | 50 | 3.87969 | 2
326.23238 | 119.70917 | 0.26476 | 86.88133 | 150 | 50 | 3.87958 | 2
326.25238 | 119.71583 | 0.26464 | 86.88044 | 150 | 50 | 3.87948 | 2
326.27236 | 119.7225 | 0.26467 | 86.87978 | 150 | 50 | 3.87938 | 2
326.29236 | 119.72917 | 0.26471 | 86.87844 | 150 | 50 | 3.87927 | 2
326.31236 | 119.73583 | 0.26494 | 86.87733 | 150 | 50 | 3.87917 | 2
326.33236 | 119.7425 | 0.26502 | 86.87622 | 150 | 50 | 3.87906 | 2
326.35239 | 119.74917 | 0.26492 | 86.87444 | 150 | 50 | 3.87896 | 2
326.37236 | 119.75583 | 0.26502 | 86.87267 | 150 | 50 | 3.87886 | 2
326.39235 | 119.7625 | 0.26494 | 86.87133 | 150 | 50 | 3.87875 | 2
326.41233 | 119.76917 | 0.26491 | 86.86956 | 150 | 50 | 3.87865 | 2
326.43234 | 119.77583 | 0.26504 | 86.86844 | 150 | 50 | 3.87854 | 2
326.45232 | 119.7825 | 0.2651 | 86.86733 | 150 | 50 | 3.87844 | 2
326.47231 | 119.78917 | 0.26511 | 86.86622 | 150 | 50 | 3.87834 | 2
326.49228 | 119.79583 | 0.26513 | 86.86533 | 150 | 50 | 3.87823 | 2
326.51229 | 119.8025 | 0.26502 | 86.86444 | 150 | 50 | 3.87813 | 2
326.53231 | 119.80917 | 0.26499 | 86.86333 | 150 | 50 | 3.87802 | 2
326.55228 | 119.81583 | 0.26506 | 86.86244 | 150 | 50 | 3.87792 | 2
326.57227 | 119.8225 | 0.26518 | 86.86156 | 150 | 50 | 3.87782 | 2
326.59225 | 119.82917 | 0.26525 | 86.86044 | 150 | 50 | 3.87771 | 2
326.61226 | 119.83583 | 0.26516 | 86.85956 | 150 | 50 | 3.87761 | 2
326.63225 | 119.8425 | 0.26515 | 86.85867 | 150 | 50 | 3.8775 | 2
326.65223 | 119.84917 | 0.26517 | 86.85822 | 150 | 50 | 3.8774 | 2
326.67222 | 119.85583 | 0.26528 | 86.85778 | 150 | 50 | 3.8773 | 2
326.6922 | 119.8625 | 0.26538 | 86.85711 | 150 | 50 | 3.87719 | 2
326.71217 | 119.86917 | 0.26535 | 86.85644 | 150 | 50 | 3.87709 | 2
326.73218 | 119.87583 | 0.26527 | 86.856 | 150 | 50 | 3.87698 | 2
326.75217 | 119.8825 | 0.26517 | 86.85511 | 150 | 50 | 3.87688 | 2
326.77216 | 119.88917 | 0.26534 | 86.854 | 150 | 50 | 3.87678 | 2
326.79214 | 119.89583 | 0.26548 | 86.85311 | 150 | 50 | 3.87667 | 2
326.81216 | 119.9025 | 0.26544 | 86.85178 | 150 | 50 | 3.87657 | 2
326.83217 | 119.90917 | 0.26541 | 86.85067 | 150 | 50 | 3.87646 | 2
326.85214 | 119.91583 | 0.26556 | 86.84956 | 150 | 50 | 3.87636 | 2
326.87214 | 119.9225 | 0.2656 | 86.84844 | 150 | 50 | 3.87626 | 2
326.89213 | 119.92917 | 0.26554 | 86.84756 | 150 | 50 | 3.87615 | 2
326.91213 | 119.93583 | 0.26539 | 86.84667 | 150 | 50 | 3.87605 | 2
326.93213 | 119.9425 | 0.26543 | 86.84578 | 150 | 50 | 3.87595 | 2
326.95214 | 119.94917 | 0.26559 | 86.84489 | 150 | 50 | 3.87584 | 2
326.97216 | 119.95583 | 0.26558 | 86.84378 | 150 | 50 | 3.87574 | 2
326.99219 | 119.9625 | 0.2655 | 86.84289 | 150 | 50 | 3.87563 | 2
327.0122 | 119.96917 | 0.26574 | 86.84178 | 150 | 50 | 3.87553 | 2
327.03219 | 119.97583 | 0.26566 | 86.84089 | 150 | 50 | 3.87543 | 2
327.0522 | 119.9825 | 0.26549 | 86.83978 | 150 | 50 | 3.87532 | 2
327.07219 | 119.98917 | 0.26562 | 86.83889 | 150 | 50 | 3.87522 | 2
327.09219 | 119.99583 | 0.26557 | 86.83778 | 150 | 50 | 3.87511 | 2
327.11218 | 120.0025 | 0.26575 | 86.83667 | 150 | 50 | 3.87501 | 2
327.13216 | 120.00917 | 0.2658 | 86.83556 | 150 | 50 | 3.87491 | 2
327.15215 | 120.01583 | 0.2658 | 86.83467 | 150 | 50 | 3.8748 | 2
327.17214 | 120.0225 | 0.26592 | 86.83356 | 150 | 50 | 3.8747 | 2
327.19211 | 120.02917 | 0.26587 | 86.83244 | 150 | 50 | 3.87459 | 2
327.21212 | 120.03583 | 0.26584 | 86.83133 | 150 | 50 | 3.87449 | 2
327.23211 | 120.0425 | 0.26588 | 86.83022 | 150 | 50 | 3.87439 | 2
327.2521 | 120.04917 | 0.26596 | 86.82911 | 150 | 50 | 3.87428 | 2
327.27209 | 120.05583 | 0.26599 | 86.82822 | 150 | 50 | 3.87418 | 2
327.29206 | 120.0625 | 0.26596 | 86.82711 | 150 | 50 | 3.87407 | 2
327.31203 | 120.06917 | 0.26598 | 86.82622 | 150 | 50 | 3.87397 | 2
327.33202 | 120.07583 | 0.2659 | 86.82467 | 150 | 50 | 3.87387 | 2
327.35202 | 120.0825 | 0.26598 | 86.82333 | 150 | 50 | 3.87376 | 2
327.37199 | 120.08917 | 0.26599 | 86.82267 | 150 | 50 | 3.87366 | 2
327.39199 | 120.09583 | 0.26592 | 86.82156 | 150 | 50 | 3.87355 | 2
327.41199 | 120.1025 | 0.26607 | 86.82067 | 150 | 50 | 3.87345 | 2
327.43197 | 120.10917 | 0.26601 | 86.81933 | 150 | 50 | 3.87335 | 2
327.45196 | 120.11583 | 0.2661 | 86.81822 | 150 | 50 | 3.87324 | 2
327.47195 | 120.1225 | 0.26606 | 86.81756 | 150 | 50 | 3.87314 | 2
327.49195 | 120.12917 | 0.26617 | 86.81644 | 150 | 50 | 3.87304 | 2
327.51195 | 120.13583 | 0.26628 | 86.81556 | 150 | 50 | 3.87293 | 2
327.53194 | 120.1425 | 0.26632 | 86.81467 | 150 | 50 | 3.87283 | 2
327.55194 | 120.14917 | 0.26619 | 86.81356 | 150 | 50 | 3.87272 | 2
327.57195 | 120.15583 | 0.26629 | 86.81267 | 150 | 50 | 3.87262 | 2
327.59197 | 120.1625 | 0.26622 | 86.81178 | 150 | 50 | 3.87252 | 2
327.61197 | 120.16917 | 0.26625 | 86.81067 | 150 | 50 | 3.87241 | 2
327.63197 | 120.17583 | 0.26624 | 86.80956 | 150 | 50 | 3.87231 | 2
327.65197 | 120.1825 | 0.26647 | 86.80867 | 150 | 50 | 3.8722 | 2
327.67198 | 120.18917 | 0.26627 | 86.80778 | 150 | 50 | 3.8721 | 2
327.69199 | 120.19583 | 0.26638 | 86.80689 | 150 | 50 | 3.872 | 2
327.71199 | 120.2025 | 0.26644 | 86.80622 | 150 | 50 | 3.87189 | 2
327.732 | 120.20917 | 0.2665 | 86.80511 | 150 | 50 | 3.87179 | 2
327.75201 | 120.21583 | 0.26651 | 86.804 | 150 | 50 | 3.87168 | 2
327.77202 | 120.2225 | 0.2666 | 86.80378 | 150 | 50 | 3.87158 | 2
327.79202 | 120.22917 | 0.26656 | 86.80267 | 150 | 50 | 3.87148 | 2
327.81203 | 120.23583 | 0.26662 | 86.80178 | 150 | 50 | 3.87137 | 2
327.83204 | 120.2425 | 0.26659 | 86.80111 | 150 | 50 | 3.87127 | 2
327.85205 | 120.24917 | 0.26663 | 86.80044 | 150 | 50 | 3.87116 | 2
327.87208 | 120.25583 | 0.26664 | 86.79956 | 150 | 50 | 3.87106 | 2
327.89211 | 120.2625 | 0.26675 | 86.79867 | 150 | 50 | 3.87096 | 2
327.91217 | 120.26917 | 0.26672 | 86.79822 | 150 | 50 | 3.87085 | 2
327.93218 | 120.27583 | 0.26683 | 86.79711 | 150 | 50 | 3.87075 | 2
327.95217 | 120.2825 | 0.26684 | 86.79644 | 150 | 50 | 3.87064 | 2
327.97219 | 120.28917 | 0.26667 | 86.79556 | 150 | 50 | 3.87054 | 2
327.99216 | 120.29583 | 0.26659 | 86.79467 | 150 | 50 | 3.87044 | 2
328.01216 | 120.3025 | 0.26683 | 86.79422 | 150 | 50 | 3.87033 | 2
328.03217 | 120.30917 | 0.26694 | 86.79311 | 150 | 50 | 3.87023 | 2
328.05218 | 120.31583 | 0.26693 | 86.79267 | 150 | 50 | 3.87012 | 2
328.07217 | 120.3225 | 0.2669 | 86.79156 | 150 | 50 | 3.87002 | 2
328.09218 | 120.32917 | 0.26689 | 86.79044 | 150 | 50 | 3.86992 | 2
328.11219 | 120.33583 | 0.26693 | 86.78956 | 150 | 50 | 3.86981 | 2
328.13221 | 120.3425 | 0.26698 | 86.78867 | 150 | 50 | 3.86971 | 2
328.15221 | 120.34917 | 0.26709 | 86.78756 | 150 | 50 | 3.8696 | 2
328.1722 | 120.35583 | 0.26706 | 86.78644 | 150 | 50 | 3.8695 | 2
328.19221 | 120.3625 | 0.26702 | 86.78556 | 150 | 50 | 3.8694 | 2
328.21224 | 120.36917 | 0.26713 | 86.78467 | 150 | 50 | 3.86929 | 2
328.23222 | 120.37583 | 0.26714 | 86.78378 | 150 | 50 | 3.86919 | 2
328.25222 | 120.3825 | 0.26705 | 86.78289 | 150 | 50 | 3.86908 | 2
328.27222 | 120.38917 | 0.26699 | 86.782 | 150 | 50 | 3.86898 | 2
328.29222 | 120.39583 | 0.26717 | 86.78089 | 150 | 50 | 3.86888 | 2
328.31222 | 120.4025 | 0.26709 | 86.78 | 150 | 50 | 3.86877 | 2
328.33222 | 120.40917 | 0.2671 | 86.77911 | 150 | 50 | 3.86867 | 2
328.35222 | 120.41583 | 0.26723 | 86.77822 | 150 | 50 | 3.86857 | 2
328.3722 | 120.4225 | 0.26715 | 86.77711 | 150 | 50 | 3.86846 | 2
328.39222 | 120.42917 | 0.26718 | 86.77622 | 150 | 50 | 3.86836 | 2
328.41224 | 120.43583 | 0.26731 | 86.77511 | 150 | 50 | 3.86825 | 2
328.43226 | 120.4425 | 0.26721 | 86.77422 | 150 | 50 | 3.86815 | 2
328.45225 | 120.44917 | 0.26727 | 86.77333 | 150 | 50 | 3.86805 | 2
328.47229 | 120.45583 | 0.26734 | 86.77222 | 150 | 50 | 3.86794 | 2
328.49232 | 120.4625 | 0.26746 | 86.77133 | 150 | 50 | 3.86784 | 2
328.51234 | 120.46917 | 0.26738 | 86.77044 | 150 | 50 | 3.86773 | 2
328.53234 | 120.47583 | 0.26744 | 86.76956 | 150 | 50 | 3.86763 | 2
328.55233 | 120.4825 | 0.26751 | 86.76844 | 150 | 50 | 3.86753 | 2
328.57233 | 120.48917 | 0.26745 | 86.76756 | 150 | 50 | 3.86742 | 2
328.59234 | 120.49583 | 0.26746 | 86.76667 | 150 | 50 | 3.86732 | 2
328.61235 | 120.5025 | 0.26745 | 86.76556 | 150 | 50 | 3.86721 | 2
328.63234 | 120.50917 | 0.26745 | 86.76467 | 150 | 50 | 3.86711 | 2
328.65237 | 120.51583 | 0.26751 | 86.76378 | 150 | 50 | 3.86701 | 2
328.67238 | 120.5225 | 0.26752 | 86.76267 | 150 | 50 | 3.8669 | 2
328.69238 | 120.52917 | 0.26762 | 86.76178 | 150 | 50 | 3.8668 | 2
328.71241 | 120.53583 | 0.26769 | 86.76089 | 150 | 50 | 3.86669 | 2
328.73242 | 120.5425 | 0.26777 | 86.75978 | 150 | 50 | 3.86659 | 2
328.75243 | 120.54917 | 0.26788 | 86.75889 | 150 | 50 | 3.86649 | 2
328.77243 | 120.55583 | 0.2678 | 86.758 | 150 | 50 | 3.86638 | 2
328.79244 | 120.5625 | 0.26792 | 86.75711 | 150 | 50 | 3.86628 | 2
328.81246 | 120.56917 | 0.26787 | 86.756 | 150 | 50 | 3.86617 | 2
328.83244 | 120.57583 | 0.26779 | 86.75533 | 150 | 50 | 3.86607 | 2
328.85243 | 120.5825 | 0.26774 | 86.75444 | 150 | 50 | 3.86597 | 2
328.87248 | 120.58917 | 0.26782 | 86.75356 | 150 | 50 | 3.86586 | 2
328.89249 | 120.59583 | 0.26786 | 86.75289 | 150 | 50 | 3.86576 | 2
328.9125 | 120.6025 | 0.26789 | 86.75222 | 150 | 50 | 3.86565 | 2
328.93252 | 120.60917 | 0.26784 | 86.75133 | 150 | 50 | 3.86555 | 2
328.95253 | 120.61583 | 0.2679 | 86.75044 | 150 | 50 | 3.86545 | 2
328.97254 | 120.6225 | 0.26796 | 86.74956 | 150 | 50 | 3.86534 | 2
328.99255 | 120.62917 | 0.26786 | 86.74933 | 150 | 50 | 3.86524 | 2
329.01255 | 120.63583 | 0.26794 | 86.74822 | 150 | 50 | 3.86514 | 2
329.03256 | 120.6425 | 0.26809 | 86.74778 | 150 | 50 | 3.86503 | 2
329.05257 | 120.64917 | 0.26811 | 86.74667 | 150 | 50 | 3.86493 | 2
329.07257 | 120.65583 | 0.26796 | 86.74622 | 150 | 50 | 3.86482 | 2
329.0926 | 120.6625 | 0.26809 | 86.74556 | 150 | 50 | 3.86472 | 2
329.11259 | 120.66917 | 0.26829 | 86.74511 | 150 | 50 | 3.86462 | 2
329.13261 | 120.67583 | 0.2682 | 86.74444 | 150 | 50 | 3.86451 | 2
329.15264 | 120.6825 | 0.26834 | 86.74333 | 150 | 50 | 3.86441 | 2
329.17266 | 120.68917 | 0.2684 | 86.74267 | 150 | 50 | 3.8643 | 2
329.19267 | 120.69583 | 0.26829 | 86.74133 | 150 | 50 | 3.8642 | 2
329.2127 | 120.7025 | 0.26835 | 86.74089 | 150 | 50 | 3.8641 | 2
329.2327 | 120.70917 | 0.26834 | 86.74067 | 150 | 50 | 3.86399 | 2
329.25271 | 120.71583 | 0.26827 | 86.74067 | 150 | 50 | 3.86389 | 2
329.27271 | 120.7225 | 0.26819 | 86.74089 | 150 | 50 | 3.86378 | 2
329.29272 | 120.72917 | 0.26832 | 86.74111 | 150 | 50 | 3.86368 | 2
329.31273 | 120.73583 | 0.2684 | 86.74156 | 150 | 50 | 3.86358 | 2
329.33274 | 120.7425 | 0.26841 | 86.742 | 150 | 50 | 3.86347 | 2
329.35275 | 120.74917 | 0.26843 | 86.74244 | 150 | 50 | 3.86337 | 2
329.37274 | 120.75583 | 0.26833 | 86.74289 | 150 | 50 | 3.86326 | 2
329.39276 | 120.7625 | 0.26839 | 86.74289 | 150 | 50 | 3.86316 | 2
329.41276 | 120.76917 | 0.26844 | 86.74311 | 150 | 50 | 3.86306 | 2
329.43275 | 120.77583 | 0.2686 | 86.74289 | 150 | 50 | 3.86295 | 2
329.45277 | 120.7825 | 0.26866 | 86.74267 | 150 | 50 | 3.86285 | 2
329.47276 | 120.78917 | 0.26844 | 86.74244 | 150 | 50 | 3.86275 | 2
329.49276 | 120.79583 | 0.2684 | 86.742 | 150 | 50 | 3.86264 | 2
329.51276 | 120.8025 | 0.26861 | 86.74089 | 150 | 50 | 3.86254 | 2
329.53276 | 120.80917 | 0.26853 | 86.73978 | 150 | 50 | 3.86243 | 2
329.55276 | 120.81583 | 0.26851 | 86.738 | 150 | 50 | 3.86233 | 2
329.57276 | 120.8225 | 0.26855 | 86.73556 | 150 | 50 | 3.86223 | 2
329.59274 | 120.82917 | 0.26868 | 86.73311 | 150 | 50 | 3.86212 | 2
329.61274 | 120.83583 | 0.26856 | 86.73022 | 150 | 50 | 3.86202 | 2
329.63273 | 120.8425 | 0.26871 | 86.72711 | 150 | 50 | 3.86191 | 2
329.65272 | 120.84917 | 0.26873 | 86.72044 | 150 | 50 | 3.86181 | 2
329.67273 | 120.85583 | 0.26867 | 86.70956 | 150 | 50 | 3.86171 | 2
329.69275 | 120.8625 | 0.26863 | 86.70778 | 150 | 50 | 3.8616 | 2
329.71274 | 120.86917 | 0.26853 | 86.70667 | 150 | 50 | 3.8615 | 2
329.73274 | 120.87583 | 0.26848 | 86.70644 | 150 | 50 | 3.8614 | 2
329.75274 | 120.8825 | 0.26863 | 86.70578 | 150 | 50 | 3.86129 | 2
329.77273 | 120.88917 | 0.26873 | 86.70533 | 150 | 50 | 3.86119 | 2
329.79272 | 120.89583 | 0.26886 | 86.70467 | 150 | 50 | 3.86108 | 2
329.81271 | 120.9025 | 0.26881 | 86.70467 | 150 | 50 | 3.86098 | 2
329.8327 | 120.90917 | 0.26876 | 86.70422 | 150 | 50 | 3.86088 | 2
329.85269 | 120.91583 | 0.26898 | 86.70356 | 150 | 50 | 3.86077 | 2
329.87268 | 120.9225 | 0.26901 | 86.70311 | 150 | 50 | 3.86067 | 2
329.89265 | 120.92917 | 0.26905 | 86.70289 | 150 | 50 | 3.86057 | 2
329.91263 | 120.93583 | 0.26909 | 86.70222 | 150 | 50 | 3.86046 | 2
329.93258 | 120.9425 | 0.26913 | 86.70178 | 150 | 50 | 3.86036 | 2
329.95259 | 120.94917 | 0.26898 | 86.70133 | 150 | 50 | 3.86025 | 2
329.9726 | 120.95583 | 0.2692 | 86.70067 | 150 | 50 | 3.86015 | 2
329.9926 | 120.9625 | 0.26912 | 86.7 | 150 | 50 | 3.86005 | 2
330.01261 | 120.96917 | 0.2692 | 86.69956 | 150 | 50 | 3.85994 | 2
330.0326 | 120.97583 | 0.26908 | 86.69911 | 150 | 50 | 3.85984 | 2
330.0526 | 120.9825 | 0.26905 | 86.69867 | 150 | 50 | 3.85973 | 2
330.07258 | 120.98917 | 0.26918 | 86.698 | 150 | 50 | 3.85963 | 2
330.09258 | 120.99583 | 0.2691 | 86.69733 | 150 | 50 | 3.85953 | 2
330.11258 | 121.0025 | 0.26918 | 86.69689 | 150 | 50 | 3.85942 | 2
330.13255 | 121.00917 | 0.26926 | 86.69622 | 150 | 50 | 3.85932 | 2
330.15253 | 121.01583 | 0.26942 | 86.69556 | 150 | 50 | 3.85922 | 2
330.1725 | 121.0225 | 0.26938 | 86.69511 | 150 | 50 | 3.85911 | 2
330.19249 | 121.02917 | 0.26928 | 86.69422 | 150 | 50 | 3.85901 | 2
330.21249 | 121.03583 | 0.26931 | 86.69356 | 150 | 50 | 3.8589 | 2
330.23246 | 121.0425 | 0.26944 | 86.69289 | 150 | 50 | 3.8588 | 2
330.25246 | 121.04917 | 0.2695 | 86.69244 | 150 | 50 | 3.8587 | 2
330.27246 | 121.05583 | 0.26959 | 86.69178 | 150 | 50 | 3.85859 | 2
330.29245 | 121.0625 | 0.26965 | 86.69111 | 150 | 50 | 3.85849 | 2
330.31247 | 121.06917 | 0.26976 | 86.69022 | 150 | 50 | 3.85839 | 2
330.33246 | 121.07583 | 0.26977 | 86.68911 | 150 | 50 | 3.85828 | 2
330.35244 | 121.0825 | 0.26969 | 86.68822 | 150 | 50 | 3.85818 | 2
330.37244 | 121.08917 | 0.26972 | 86.68711 | 150 | 50 | 3.85807 | 2
330.39244 | 121.09583 | 0.26962 | 86.686 | 150 | 50 | 3.85797 | 2
330.41242 | 121.1025 | 0.26969 | 86.68489 | 150 | 50 | 3.85787 | 2
330.43239 | 121.10917 | 0.26961 | 86.68356 | 150 | 50 | 3.85776 | 2
330.45237 | 121.11583 | 0.26976 | 86.68267 | 150 | 50 | 3.85766 | 2
330.47237 | 121.1225 | 0.2697 | 86.68133 | 150 | 50 | 3.85756 | 2
330.49235 | 121.12917 | 0.26974 | 86.68022 | 150 | 50 | 3.85745 | 2
330.51231 | 121.13583 | 0.26971 | 86.67911 | 150 | 50 | 3.85735 | 2
330.53229 | 121.1425 | 0.2699 | 86.678 | 150 | 50 | 3.85725 | 2
330.55227 | 121.14917 | 0.26989 | 86.67689 | 150 | 50 | 3.85714 | 2
330.57225 | 121.15583 | 0.26986 | 86.67578 | 150 | 50 | 3.85704 | 2
330.59222 | 121.1625 | 0.26985 | 86.67467 | 150 | 50 | 3.85693 | 2
330.61219 | 121.16917 | 0.26994 | 86.67356 | 150 | 50 | 3.85683 | 2
330.63217 | 121.17583 | 0.27 | 86.67267 | 150 | 50 | 3.85673 | 2
330.65215 | 121.1825 | 0.26998 | 86.67156 | 150 | 50 | 3.85662 | 2
330.6721 | 121.18917 | 0.27002 | 86.67022 | 150 | 50 | 3.85652 | 2
330.69207 | 121.19583 | 0.27002 | 86.66933 | 150 | 50 | 3.85642 | 2
330.71205 | 121.2025 | 0.27001 | 86.66822 | 150 | 50 | 3.85631 | 2
330.73201 | 121.20917 | 0.26993 | 86.66711 | 150 | 50 | 3.85621 | 2
330.75197 | 121.21583 | 0.26999 | 86.66622 | 150 | 50 | 3.8561 | 2
330.77192 | 121.2225 | 0.27012 | 86.66489 | 150 | 50 | 3.856 | 2
330.79189 | 121.22917 | 0.27029 | 86.66378 | 150 | 50 | 3.8559 | 2
330.81185 | 121.23583 | 0.27021 | 86.66267 | 150 | 50 | 3.85579 | 2
330.83178 | 121.2425 | 0.27004 | 86.66178 | 150 | 50 | 3.85569 | 2
330.85173 | 121.24917 | 0.27029 | 86.66067 | 150 | 50 | 3.85559 | 2
330.87168 | 121.25583 | 0.27037 | 86.65956 | 150 | 50 | 3.85548 | 2
330.89161 | 121.2625 | 0.27036 | 86.65867 | 150 | 50 | 3.85538 | 2
330.91155 | 121.26917 | 0.27044 | 86.65756 | 150 | 50 | 3.85528 | 2
330.93149 | 121.27583 | 0.27032 | 86.65667 | 150 | 50 | 3.85517 | 2
330.95144 | 121.2825 | 0.27033 | 86.65556 | 150 | 50 | 3.85507 | 2
330.97141 | 121.28917 | 0.27036 | 86.65444 | 150 | 50 | 3.85497 | 2
330.99136 | 121.29583 | 0.27033 | 86.65378 | 150 | 50 | 3.85486 | 2
331.01129 | 121.3025 | 0.27042 | 86.65267 | 150 | 50 | 3.85476 | 2
331.03123 | 121.30917 | 0.27054 | 86.65156 | 150 | 50 | 3.85466 | 2
331.05117 | 121.31583 | 0.27061 | 86.65022 | 150 | 50 | 3.85455 | 2
331.07112 | 121.3225 | 0.27057 | 86.64978 | 150 | 50 | 3.85445 | 2
331.09108 | 121.32917 | 0.27056 | 86.64911 | 150 | 50 | 3.85435 | 2
331.111 | 121.33583 | 0.27074 | 86.64822 | 150 | 50 | 3.85424 | 2
331.13095 | 121.3425 | 0.27064 | 86.64711 | 150 | 50 | 3.85414 | 2
331.15088 | 121.34917 | 0.27068 | 86.64667 | 150 | 50 | 3.85404 | 2
331.17083 | 121.35583 | 0.27071 | 86.64556 | 150 | 50 | 3.85393 | 2
331.19078 | 121.3625 | 0.27086 | 86.64489 | 150 | 50 | 3.85383 | 2
331.21074 | 121.36917 | 0.27058 | 86.64378 | 150 | 50 | 3.85372 | 2
331.23068 | 121.37583 | 0.27075 | 86.64289 | 150 | 50 | 3.85362 | 2
331.25062 | 121.3825 | 0.27106 | 86.642 | 150 | 50 | 3.85352 | 2
331.27057 | 121.38917 | 0.27096 | 86.64089 | 150 | 50 | 3.85341 | 2
331.29052 | 121.39583 | 0.27091 | 86.64022 | 150 | 50 | 3.85331 | 2
331.31048 | 121.4025 | 0.27097 | 86.63911 | 150 | 50 | 3.85321 | 2
331.33045 | 121.40917 | 0.27108 | 86.638 | 150 | 50 | 3.8531 | 2
331.3504 | 121.41583 | 0.27097 | 86.63689 | 150 | 50 | 3.853 | 2
331.37035 | 121.4225 | 0.27092 | 86.636 | 150 | 50 | 3.8529 | 2
331.3903 | 121.42917 | 0.271 | 86.63489 | 150 | 50 | 3.85279 | 2
331.41026 | 121.43583 | 0.27103 | 86.63378 | 150 | 50 | 3.85269 | 2
331.43021 | 121.4425 | 0.27103 | 86.63289 | 150 | 50 | 3.85259 | 2
331.45016 | 121.44917 | 0.27108 | 86.632 | 150 | 50 | 3.85248 | 2
331.4701 | 121.45583 | 0.27112 | 86.63089 | 150 | 50 | 3.85238 | 2
331.49006 | 121.4625 | 0.27121 | 86.63 | 150 | 50 | 3.85228 | 2
331.51002 | 121.46917 | 0.27136 | 86.62889 | 150 | 50 | 3.85217 | 2
331.52995 | 121.47583 | 0.27119 | 86.628 | 150 | 50 | 3.85207 | 2
331.54992 | 121.4825 | 0.27113 | 86.62711 | 150 | 50 | 3.85196 | 2
331.56985 | 121.48917 | 0.27112 | 86.626 | 150 | 50 | 3.85186 | 2
331.58977 | 121.49583 | 0.27128 | 86.62511 | 150 | 50 | 3.85176 | 2
331.60973 | 121.5025 | 0.27138 | 86.62422 | 150 | 50 | 3.85165 | 2
331.62965 | 121.50917 | 0.27123 | 86.62333 | 150 | 50 | 3.85155 | 2
331.6496 | 121.51583 | 0.27134 | 86.62222 | 150 | 50 | 3.85145 | 2
331.66956 | 121.5225 | 0.27145 | 86.62156 | 150 | 50 | 3.85134 | 2
331.6895 | 121.52917 | 0.27136 | 86.62067 | 150 | 50 | 3.85124 | 2
331.70942 | 121.53583 | 0.27156 | 86.61956 | 150 | 50 | 3.85114 | 2
331.72937 | 121.5425 | 0.27162 | 86.61867 | 150 | 50 | 3.85103 | 2
331.74932 | 121.54917 | 0.27166 | 86.61778 | 150 | 50 | 3.85093 | 2
331.76925 | 121.55583 | 0.27156 | 86.61667 | 150 | 50 | 3.85083 | 2
331.78918 | 121.5625 | 0.27152 | 86.61578 | 150 | 50 | 3.85072 | 2
331.80912 | 121.56917 | 0.27161 | 86.61467 | 150 | 50 | 3.85062 | 2
331.82907 | 121.57583 | 0.27167 | 86.61378 | 150 | 50 | 3.85052 | 2
331.84901 | 121.5825 | 0.2717 | 86.61267 | 150 | 50 | 3.85041 | 2
331.86894 | 121.58917 | 0.27177 | 86.61178 | 150 | 50 | 3.85031 | 2
331.88889 | 121.59583 | 0.27176 | 86.61089 | 150 | 50 | 3.85021 | 2
331.90885 | 121.6025 | 0.27186 | 86.61 | 150 | 50 | 3.8501 | 2
331.92881 | 121.60917 | 0.27176 | 86.60889 | 150 | 50 | 3.85 | 2
331.94877 | 121.61583 | 0.27184 | 86.60778 | 150 | 50 | 3.8499 | 2
331.96871 | 121.6225 | 0.27188 | 86.60689 | 150 | 50 | 3.84979 | 2
331.98865 | 121.62917 | 0.27184 | 86.606 | 150 | 50 | 3.84969 | 2
332.0086 | 121.63583 | 0.27184 | 86.60489 | 150 | 50 | 3.84959 | 2
332.02855 | 121.6425 | 0.27189 | 86.60378 | 150 | 50 | 3.84948 | 2
332.04851 | 121.64917 | 0.27189 | 86.60289 | 150 | 50 | 3.84938 | 2
332.06844 | 121.65583 | 0.27186 | 86.60156 | 150 | 50 | 3.84928 | 2
332.08836 | 121.6625 | 0.27184 | 86.60067 | 150 | 50 | 3.84917 | 2
332.1083 | 121.66917 | 0.27177 | 86.59956 | 150 | 50 | 3.84907 | 2
332.12825 | 121.67583 | 0.27189 | 86.59867 | 150 | 50 | 3.84897 | 2
332.1482 | 121.6825 | 0.27179 | 86.59756 | 150 | 50 | 3.84886 | 2
332.16813 | 121.68917 | 0.27172 | 86.59644 | 150 | 50 | 3.84876 | 2
332.1881 | 121.69583 | 0.27187 | 86.59556 | 150 | 50 | 3.84865 | 2
332.20805 | 121.7025 | 0.27174 | 86.59444 | 150 | 50 | 3.84855 | 2
332.22799 | 121.70917 | 0.27199 | 86.59356 | 150 | 50 | 3.84845 | 2
332.24794 | 121.71583 | 0.272 | 86.59267 | 150 | 50 | 3.84834 | 2
332.26789 | 121.7225 | 0.27199 | 86.59156 | 150 | 50 | 3.84824 | 2
332.28783 | 121.72917 | 0.27216 | 86.59067 | 150 | 50 | 3.84814 | 2
332.30778 | 121.73583 | 0.27222 | 86.58956 | 150 | 50 | 3.84803 | 2
332.32771 | 121.7425 | 0.27201 | 86.58844 | 150 | 50 | 3.84793 | 2
332.34767 | 121.74917 | 0.27213 | 86.58756 | 150 | 50 | 3.84783 | 2
332.36763 | 121.75583 | 0.2721 | 86.58667 | 150 | 50 | 3.84772 | 2
332.38758 | 121.7625 | 0.27223 | 86.58578 | 150 | 50 | 3.84762 | 2
332.40752 | 121.76917 | 0.27231 | 86.58467 | 150 | 50 | 3.84752 | 2
332.42748 | 121.77583 | 0.27237 | 86.58378 | 150 | 50 | 3.84741 | 2
332.44743 | 121.7825 | 0.2722 | 86.58333 | 150 | 50 | 3.84731 | 2
332.46738 | 121.78917 | 0.27238 | 86.58244 | 150 | 50 | 3.84721 | 2
332.48731 | 121.79583 | 0.27248 | 86.58178 | 150 | 50 | 3.8471 | 2
332.50726 | 121.8025 | 0.27261 | 86.58089 | 150 | 50 | 3.847 | 2
332.52723 | 121.80917 | 0.27247 | 86.58044 | 150 | 50 | 3.8469 | 2
332.54718 | 121.81583 | 0.27255 | 86.57911 | 150 | 50 | 3.84679 | 2
332.56712 | 121.8225 | 0.27263 | 86.57844 | 150 | 50 | 3.84669 | 2
332.58706 | 121.82917 | 0.27235 | 86.57711 | 150 | 50 | 3.84659 | 2
332.60701 | 121.83583 | 0.27245 | 86.57622 | 150 | 50 | 3.84648 | 2
332.62694 | 121.8425 | 0.27263 | 86.57556 | 150 | 50 | 3.84638 | 2
332.64689 | 121.84917 | 0.27268 | 86.57467 | 150 | 50 | 3.84628 | 2
332.66684 | 121.85583 | 0.27263 | 86.574 | 150 | 50 | 3.84617 | 2
332.6868 | 121.8625 | 0.2728 | 86.57289 | 150 | 50 | 3.84607 | 2
332.70678 | 121.86917 | 0.27273 | 86.57178 | 150 | 50 | 3.84596 | 2
332.72671 | 121.87583 | 0.27276 | 86.57089 | 150 | 50 | 3.84586 | 2
332.74668 | 121.8825 | 0.27261 | 86.57022 | 150 | 50 | 3.84576 | 2
332.76665 | 121.88917 | 0.27261 | 86.56889 | 150 | 50 | 3.84565 | 2
332.78661 | 121.89583 | 0.27271 | 86.568 | 150 | 50 | 3.84555 | 2
332.80657 | 121.9025 | 0.27265 | 86.56711 | 150 | 50 | 3.84545 | 2
332.82654 | 121.90917 | 0.2728 | 86.56578 | 150 | 50 | 3.84534 | 2
332.84653 | 121.91583 | 0.27291 | 86.56489 | 150 | 50 | 3.84524 | 2
332.8665 | 121.9225 | 0.2729 | 86.56444 | 150 | 50 | 3.84514 | 2
332.88647 | 121.92917 | 0.27287 | 86.56356 | 150 | 50 | 3.84503 | 2
332.90642 | 121.93583 | 0.27291 | 86.56289 | 150 | 50 | 3.84493 | 2
332.92639 | 121.9425 | 0.27292 | 86.56178 | 150 | 50 | 3.84483 | 2
332.94637 | 121.94917 | 0.273 | 86.56089 | 150 | 50 | 3.84472 | 2
332.96632 | 121.95583 | 0.27299 | 86.56 | 150 | 50 | 3.84462 | 2
332.98628 | 121.9625 | 0.27296 | 86.55933 | 150 | 50 | 3.84452 | 2
333.00625 | 121.96917 | 0.27302 | 86.55844 | 150 | 50 | 3.84441 | 2
333.02622 | 121.97583 | 0.27306 | 86.55778 | 150 | 50 | 3.84431 | 2
333.04619 | 121.9825 | 0.27319 | 86.55689 | 150 | 50 | 3.84421 | 2
333.06616 | 121.98917 | 0.27317 | 86.55622 | 150 | 50 | 3.8441 | 2
333.08612 | 121.99583 | 0.27326 | 86.55533 | 150 | 50 | 3.844 | 2
333.10609 | 122.0025 | 0.27314 | 86.55444 | 150 | 50 | 3.8439 | 2
333.1261 | 122.00917 | 0.27313 | 86.55378 | 150 | 50 | 3.84379 | 2
333.14608 | 122.01583 | 0.27302 | 86.55289 | 150 | 50 | 3.84369 | 2
333.16605 | 122.0225 | 0.27317 | 86.55244 | 150 | 50 | 3.84358 | 2
333.186 | 122.02917 | 0.2731 | 86.55156 | 150 | 50 | 3.84348 | 2
333.20595 | 122.03583 | 0.27315 | 86.55067 | 150 | 50 | 3.84338 | 2
333.2259 | 122.0425 | 0.27319 | 86.55 | 150 | 50 | 3.84327 | 2
333.24586 | 122.04917 | 0.27325 | 86.54956 | 150 | 50 | 3.84317 | 2
333.26584 | 122.05583 | 0.27336 | 86.54844 | 150 | 50 | 3.84307 | 2
333.28581 | 122.0625 | 0.27321 | 86.54778 | 150 | 50 | 3.84296 | 2
333.30578 | 122.06917 | 0.27334 | 86.54689 | 150 | 50 | 3.84286 | 2
333.32577 | 122.07583 | 0.27351 | 86.54622 | 150 | 50 | 3.84276 | 2
333.34572 | 122.0825 | 0.27355 | 86.546 | 150 | 50 | 3.84265 | 2
333.36567 | 122.08917 | 0.27343 | 86.54489 | 150 | 50 | 3.84255 | 2
333.38564 | 122.09583 | 0.27342 | 86.54422 | 150 | 50 | 3.84245 | 2
333.40561 | 122.1025 | 0.27338 | 86.54333 | 150 | 50 | 3.84234 | 2
333.42557 | 122.10917 | 0.27342 | 86.54267 | 150 | 50 | 3.84224 | 2
333.44555 | 122.11583 | 0.27355 | 86.54178 | 150 | 50 | 3.84214 | 2
333.46552 | 122.1225 | 0.27365 | 86.54133 | 150 | 50 | 3.84203 | 2
333.48549 | 122.12917 | 0.27348 | 86.54044 | 150 | 50 | 3.84193 | 2
333.50545 | 122.13583 | 0.27359 | 86.53978 | 150 | 50 | 3.84183 | 2
333.52542 | 122.1425 | 0.27365 | 86.53933 | 150 | 50 | 3.84172 | 2
333.54539 | 122.14917 | 0.27352 | 86.53844 | 150 | 50 | 3.84162 | 2
333.56533 | 122.15583 | 0.27356 | 86.538 | 150 | 50 | 3.84151 | 2
333.5853 | 122.1625 | 0.27369 | 86.53689 | 150 | 50 | 3.84141 | 2
333.60528 | 122.16917 | 0.27368 | 86.53578 | 150 | 50 | 3.84131 | 2
333.62526 | 122.17583 | 0.27371 | 86.53489 | 150 | 50 | 3.8412 | 2
333.64523 | 122.1825 | 0.27379 | 86.534 | 150 | 50 | 3.8411 | 2
333.66519 | 122.18917 | 0.27385 | 86.53311 | 150 | 50 | 3.841 | 2
333.68516 | 122.19583 | 0.27389 | 86.53222 | 150 | 50 | 3.84089 | 2
333.70513 | 122.2025 | 0.27379 | 86.53133 | 150 | 50 | 3.84079 | 2
333.72511 | 122.20917 | 0.2739 | 86.53111 | 150 | 50 | 3.84069 | 2
333.74509 | 122.21583 | 0.27389 | 86.53 | 150 | 50 | 3.84058 | 2
333.76506 | 122.2225 | 0.27402 | 86.52911 | 150 | 50 | 3.84048 | 2
333.78503 | 122.22917 | 0.27407 | 86.528 | 150 | 50 | 3.84038 | 2
333.80501 | 122.23583 | 0.27418 | 86.52733 | 150 | 50 | 3.84027 | 2
333.82498 | 122.2425 | 0.27413 | 86.52689 | 150 | 50 | 3.84017 | 2
333.84494 | 122.24917 | 0.27411 | 86.52578 | 150 | 50 | 3.84007 | 2
333.86492 | 122.25583 | 0.27418 | 86.52489 | 150 | 50 | 3.83996 | 2
333.8849 | 122.2625 | 0.27423 | 86.524 | 150 | 50 | 3.83986 | 2
333.90487 | 122.26917 | 0.27429 | 86.52311 | 150 | 50 | 3.83975 | 2
333.92485 | 122.27583 | 0.27424 | 86.52244 | 150 | 50 | 3.83965 | 2
333.9448 | 122.2825 | 0.27425 | 86.522 | 150 | 50 | 3.83955 | 2
333.96478 | 122.28917 | 0.2742 | 86.52089 | 150 | 50 | 3.83944 | 2
333.98475 | 122.29583 | 0.27416 | 86.52067 | 150 | 50 | 3.83934 | 2
334.00472 | 122.3025 | 0.27425 | 86.51978 | 150 | 50 | 3.83924 | 2
334.02471 | 122.30917 | 0.27417 | 86.51867 | 150 | 50 | 3.83913 | 2
334.04468 | 122.31583 | 0.2743 | 86.51778 | 150 | 50 | 3.83903 | 2
334.06465 | 122.3225 | 0.27435 | 86.51689 | 150 | 50 | 3.83893 | 2
334.08462 | 122.32917 | 0.27437 | 86.51644 | 150 | 50 | 3.83882 | 2
334.10462 | 122.33583 | 0.27424 | 86.51533 | 150 | 50 | 3.83872 | 2
334.1246 | 122.3425 | 0.27433 | 86.51444 | 150 | 50 | 3.83862 | 2
334.14458 | 122.34917 | 0.27441 | 86.51333 | 150 | 50 | 3.83851 | 2
334.16457 | 122.35583 | 0.27447 | 86.51222 | 150 | 50 | 3.83841 | 2
334.18457 | 122.3625 | 0.27444 | 86.51156 | 150 | 50 | 3.83831 | 2
334.20454 | 122.36917 | 0.27443 | 86.51111 | 150 | 50 | 3.8382 | 2
334.2245 | 122.37583 | 0.27467 | 86.51 | 150 | 50 | 3.8381 | 2
334.24448 | 122.3825 | 0.27461 | 86.50933 | 150 | 50 | 3.838 | 2
334.26443 | 122.38917 | 0.27469 | 86.50844 | 150 | 50 | 3.83789 | 2
334.2844 | 122.39583 | 0.27469 | 86.50778 | 150 | 50 | 3.83779 | 2
334.30439 | 122.4025 | 0.27466 | 86.50689 | 150 | 50 | 3.83768 | 2
334.32435 | 122.40917 | 0.27465 | 86.50622 | 150 | 50 | 3.83758 | 2
334.34434 | 122.41583 | 0.27468 | 86.50556 | 150 | 50 | 3.83748 | 2
334.3643 | 122.4225 | 0.27479 | 86.50489 | 150 | 50 | 3.83737 | 2
334.38428 | 122.42917 | 0.2748 | 86.50422 | 150 | 50 | 3.83727 | 2
334.40426 | 122.43583 | 0.27477 | 86.50356 | 150 | 50 | 3.83717 | 2
334.42423 | 122.4425 | 0.27476 | 86.50311 | 150 | 50 | 3.83706 | 2
334.4442 | 122.44917 | 0.27495 | 86.50244 | 150 | 50 | 3.83696 | 2
334.46419 | 122.45583 | 0.27494 | 86.50156 | 150 | 50 | 3.83686 | 2
334.48417 | 122.4625 | 0.27482 | 86.50133 | 150 | 50 | 3.83675 | 2
334.50416 | 122.46917 | 0.27504 | 86.50044 | 150 | 50 | 3.83665 | 2
334.52414 | 122.47583 | 0.27501 | 86.49956 | 150 | 50 | 3.83655 | 2
334.5441 | 122.4825 | 0.27502 | 86.49889 | 150 | 50 | 3.83644 | 2
334.56409 | 122.48917 | 0.27504 | 86.49822 | 150 | 50 | 3.83634 | 2
334.58407 | 122.49583 | 0.27509 | 86.49733 | 150 | 50 | 3.83624 | 2
334.60405 | 122.5025 | 0.27506 | 86.49644 | 150 | 50 | 3.83613 | 2
334.62403 | 122.50917 | 0.27505 | 86.49578 | 150 | 50 | 3.83603 | 2
334.64401 | 122.51583 | 0.27525 | 86.49489 | 150 | 50 | 3.83593 | 2
334.66399 | 122.5225 | 0.27535 | 86.49422 | 150 | 50 | 3.83582 | 2
334.68398 | 122.52917 | 0.27527 | 86.49356 | 150 | 50 | 3.83572 | 2
334.70397 | 122.53583 | 0.27524 | 86.49267 | 150 | 50 | 3.83562 | 2
334.72393 | 122.5425 | 0.27537 | 86.49133 | 150 | 50 | 3.83551 | 2
334.74392 | 122.54917 | 0.27543 | 86.49089 | 150 | 50 | 3.83541 | 2
334.76388 | 122.55583 | 0.27538 | 86.49 | 150 | 50 | 3.8353 | 2
334.78386 | 122.5625 | 0.27541 | 86.48889 | 150 | 50 | 3.8352 | 2
334.80386 | 122.56917 | 0.27533 | 86.48889 | 150 | 50 | 3.8351 | 2
334.82384 | 122.57583 | 0.27544 | 86.48711 | 150 | 50 | 3.83499 | 2
334.84381 | 122.5825 | 0.27547 | 86.48622 | 150 | 50 | 3.83489 | 2
334.86379 | 122.58917 | 0.27544 | 86.48533 | 150 | 50 | 3.83479 | 2
334.88376 | 122.59583 | 0.2755 | 86.48444 | 150 | 50 | 3.83468 | 2
334.90374 | 122.6025 | 0.27544 | 86.48378 | 150 | 50 | 3.83458 | 2
334.92373 | 122.60917 | 0.27562 | 86.48289 | 150 | 50 | 3.83448 | 2
334.9437 | 122.61583 | 0.2757 | 86.482 | 150 | 50 | 3.83437 | 2
334.96367 | 122.6225 | 0.27556 | 86.48111 | 150 | 50 | 3.83427 | 2
334.98366 | 122.62917 | 0.27557 | 86.48 | 150 | 50 | 3.83417 | 2
335.00361 | 122.63583 | 0.27576 | 86.47911 | 150 | 50 | 3.83406 | 2
335.02357 | 122.6425 | 0.27575 | 86.47822 | 150 | 50 | 3.83396 | 2
335.04353 | 122.64917 | 0.27593 | 86.47756 | 150 | 50 | 3.83386 | 2
335.06349 | 122.65583 | 0.2759 | 86.47644 | 150 | 50 | 3.83375 | 2
335.08343 | 122.6625 | 0.2758 | 86.47556 | 150 | 50 | 3.83365 | 2
335.1034 | 122.66917 | 0.27574 | 86.47467 | 150 | 50 | 3.83355 | 2
335.12336 | 122.67583 | 0.27598 | 86.47356 | 150 | 50 | 3.83344 | 2
335.14329 | 122.6825 | 0.27593 | 86.47267 | 150 | 50 | 3.83334 | 2
335.16323 | 122.68917 | 0.27569 | 86.47178 | 150 | 50 | 3.83324 | 2
335.18321 | 122.69583 | 0.27577 | 86.47089 | 150 | 50 | 3.83313 | 2
335.20319 | 122.7025 | 0.27579 | 86.47 | 150 | 50 | 3.83303 | 2
335.22317 | 122.70917 | 0.27596 | 86.46933 | 150 | 50 | 3.83293 | 2
335.24313 | 122.71583 | 0.27597 | 86.46822 | 150 | 50 | 3.83282 | 2
335.26309 | 122.7225 | 0.2758 | 86.46733 | 150 | 50 | 3.83272 | 2
335.28305 | 122.72917 | 0.27581 | 86.46667 | 150 | 50 | 3.83262 | 2
335.30302 | 122.73583 | 0.27596 | 86.46556 | 150 | 50 | 3.83251 | 2
335.32299 | 122.7425 | 0.27595 | 86.46467 | 150 | 50 | 3.83241 | 2
335.34294 | 122.74917 | 0.27599 | 86.464 | 150 | 50 | 3.83231 | 2
335.36291 | 122.75583 | 0.27607 | 86.46311 | 150 | 50 | 3.8322 | 2
335.3829 | 122.7625 | 0.27607 | 86.46222 | 150 | 50 | 3.8321 | 2
335.40286 | 122.76917 | 0.27612 | 86.46156 | 150 | 50 | 3.832 | 2
335.42282 | 122.77583 | 0.27604 | 86.46111 | 150 | 50 | 3.83189 | 2
335.44279 | 122.7825 | 0.27603 | 86.46044 | 150 | 50 | 3.83179 | 2
335.46274 | 122.78917 | 0.27619 | 86.46 | 150 | 50 | 3.83169 | 2
335.4827 | 122.79583 | 0.27622 | 86.45956 | 150 | 50 | 3.83158 | 2
335.50265 | 122.8025 | 0.27624 | 86.45867 | 150 | 50 | 3.83148 | 2
335.52261 | 122.80917 | 0.2763 | 86.458 | 150 | 50 | 3.83138 | 2
335.54256 | 122.81583 | 0.27636 | 86.45756 | 150 | 50 | 3.83127 | 2
335.56251 | 122.8225 | 0.27623 | 86.45689 | 150 | 50 | 3.83117 | 2
335.58246 | 122.82917 | 0.27625 | 86.45644 | 150 | 50 | 3.83107 | 2
335.60238 | 122.83583 | 0.27639 | 86.456 | 150 | 50 | 3.83096 | 2
335.62236 | 122.8425 | 0.27641 | 86.45556 | 150 | 50 | 3.83086 | 2
335.64227 | 122.84917 | 0.27624 | 86.45489 | 150 | 50 | 3.83076 | 2
335.66223 | 122.85583 | 0.27639 | 86.454 | 150 | 50 | 3.83065 | 2
335.68219 | 122.8625 | 0.27642 | 86.45311 | 150 | 50 | 3.83055 | 2
335.70212 | 122.86917 | 0.27639 | 86.45222 | 150 | 50 | 3.83045 | 2
335.72206 | 122.87583 | 0.27645 | 86.45133 | 150 | 50 | 3.83034 | 2
335.74201 | 122.8825 | 0.27654 | 86.45022 | 150 | 50 | 3.83024 | 2
335.76196 | 122.88917 | 0.27669 | 86.44911 | 150 | 50 | 3.83014 | 2
335.7819 | 122.89583 | 0.27677 | 86.44822 | 150 | 50 | 3.83003 | 2
335.80183 | 122.9025 | 0.27671 | 86.44733 | 150 | 50 | 3.82993 | 2
335.82176 | 122.90917 | 0.27672 | 86.44644 | 150 | 50 | 3.82983 | 2
335.84171 | 122.91583 | 0.27678 | 86.44556 | 150 | 50 | 3.82972 | 2
335.86165 | 122.9225 | 0.27664 | 86.44467 | 150 | 50 | 3.82962 | 2
335.88158 | 122.92917 | 0.27672 | 86.44356 | 150 | 50 | 3.82952 | 2
335.9015 | 122.93583 | 0.27682 | 86.44244 | 150 | 50 | 3.82941 | 2
335.92142 | 122.9425 | 0.27681 | 86.44156 | 150 | 50 | 3.82931 | 2
335.94134 | 122.94917 | 0.27676 | 86.44067 | 150 | 50 | 3.82921 | 2
335.96129 | 122.95583 | 0.27672 | 86.43978 | 150 | 50 | 3.8291 | 2
335.98122 | 122.9625 | 0.27679 | 86.43867 | 150 | 50 | 3.829 | 2
336.00115 | 122.96917 | 0.27684 | 86.43778 | 150 | 50 | 3.8289 | 2
336.02108 | 122.97583 | 0.2769 | 86.43689 | 150 | 50 | 3.82879 | 2
336.041 | 122.9825 | 0.27683 | 86.436 | 150 | 50 | 3.82869 | 2
336.06093 | 122.98917 | 0.27704 | 86.43511 | 150 | 50 | 3.82859 | 2
336.08086 | 122.99583 | 0.2771 | 86.434 | 150 | 50 | 3.82849 | 2
336.1008 | 123.0025 | 0.27709 | 86.43311 | 150 | 50 | 3.82838 | 2
336.12073 | 123.00917 | 0.27718 | 86.43222 | 150 | 50 | 3.82828 | 2
336.14065 | 123.01583 | 0.27707 | 86.43133 | 150 | 50 | 3.82818 | 2
336.16055 | 123.0225 | 0.27707 | 86.43044 | 150 | 50 | 3.82807 | 2
336.18048 | 123.02917 | 0.27713 | 86.42956 | 150 | 50 | 3.82797 | 2
336.20043 | 123.03583 | 0.2773 | 86.42867 | 150 | 50 | 3.82787 | 2
336.22034 | 123.0425 | 0.27724 | 86.428 | 150 | 50 | 3.82776 | 2
336.24028 | 123.04917 | 0.27737 | 86.42711 | 150 | 50 | 3.82766 | 2
336.26021 | 123.05583 | 0.27738 | 86.42622 | 150 | 50 | 3.82756 | 2
336.28018 | 123.0625 | 0.27733 | 86.42556 | 150 | 50 | 3.82745 | 2
336.30011 | 123.06917 | 0.27736 | 86.42467 | 150 | 50 | 3.82735 | 2
336.32003 | 123.07583 | 0.27733 | 86.42378 | 150 | 50 | 3.82725 | 2
336.33995 | 123.0825 | 0.27734 | 86.42289 | 150 | 50 | 3.82714 | 2
336.35984 | 123.08917 | 0.27741 | 86.422 | 150 | 50 | 3.82704 | 2
336.37974 | 123.09583 | 0.27742 | 86.42156 | 150 | 50 | 3.82694 | 2
336.39968 | 123.1025 | 0.27746 | 86.42089 | 150 | 50 | 3.82684 | 2
336.41958 | 123.10917 | 0.27751 | 86.42022 | 150 | 50 | 3.82673 | 2
336.43951 | 123.11583 | 0.27757 | 86.41956 | 150 | 50 | 3.82663 | 2
336.45943 | 123.1225 | 0.27763 | 86.41867 | 150 | 50 | 3.82653 | 2
336.47934 | 123.12917 | 0.27764 | 86.41822 | 150 | 50 | 3.82642 | 2
336.49928 | 123.13583 | 0.27761 | 86.41733 | 150 | 50 | 3.82632 | 2
336.51921 | 123.1425 | 0.27767 | 86.41689 | 150 | 50 | 3.82622 | 2
336.53912 | 123.14917 | 0.27759 | 86.41578 | 150 | 50 | 3.82611 | 2
336.55904 | 123.15583 | 0.27761 | 86.41511 | 150 | 50 | 3.82601 | 2
336.57897 | 123.1625 | 0.27773 | 86.41422 | 150 | 50 | 3.82591 | 2
336.59889 | 123.16917 | 0.27784 | 86.41333 | 150 | 50 | 3.8258 | 2
336.61884 | 123.17583 | 0.27792 | 86.41267 | 150 | 50 | 3.8257 | 2
336.63878 | 123.1825 | 0.278 | 86.41178 | 150 | 50 | 3.8256 | 2
336.65872 | 123.18917 | 0.27802 | 86.41111 | 150 | 50 | 3.82549 | 2
336.67866 | 123.19583 | 0.27791 | 86.41 | 150 | 50 | 3.82539 | 2
336.69859 | 123.2025 | 0.27802 | 86.40911 | 150 | 50 | 3.82529 | 2
336.71852 | 123.20917 | 0.27803 | 86.40822 | 150 | 50 | 3.82519 | 2
336.73844 | 123.21583 | 0.27796 | 86.40733 | 150 | 50 | 3.82508 | 2
336.75837 | 123.2225 | 0.27806 | 86.40667 | 150 | 50 | 3.82498 | 2
336.77831 | 123.22917 | 0.278 | 86.40578 | 150 | 50 | 3.82488 | 2
336.79823 | 123.23583 | 0.27807 | 86.40467 | 150 | 50 | 3.82477 | 2
336.81816 | 123.2425 | 0.2781 | 86.40356 | 150 | 50 | 3.82467 | 2
336.83809 | 123.24917 | 0.27811 | 86.40267 | 150 | 50 | 3.82457 | 2
336.85802 | 123.25583 | 0.2781 | 86.40156 | 150 | 50 | 3.82446 | 2
336.87796 | 123.2625 | 0.27812 | 86.40067 | 150 | 50 | 3.82436 | 2
336.8979 | 123.26917 | 0.27843 | 86.39978 | 150 | 50 | 3.82426 | 2
336.91782 | 123.27583 | 0.2784 | 86.39844 | 150 | 50 | 3.82415 | 2
336.93774 | 123.2825 | 0.2785 | 86.39756 | 150 | 50 | 3.82405 | 2
336.95767 | 123.28917 | 0.27852 | 86.39667 | 150 | 50 | 3.82395 | 2
336.97758 | 123.29583 | 0.27839 | 86.39578 | 150 | 50 | 3.82384 | 2
336.99751 | 123.3025 | 0.27847 | 86.39467 | 150 | 50 | 3.82374 | 2
337.01746 | 123.30917 | 0.27841 | 86.39378 | 150 | 50 | 3.82364 | 2
337.03739 | 123.31583 | 0.27852 | 86.39267 | 150 | 50 | 3.82353 | 2
337.05734 | 123.3225 | 0.27851 | 86.39156 | 150 | 50 | 3.82343 | 2
337.07728 | 123.32917 | 0.27868 | 86.39067 | 150 | 50 | 3.82333 | 2
337.09723 | 123.33583 | 0.27868 | 86.38956 | 150 | 50 | 3.82323 | 2
337.11718 | 123.3425 | 0.27873 | 86.38844 | 150 | 50 | 3.82312 | 2
337.13713 | 123.34917 | 0.27872 | 86.38756 | 150 | 50 | 3.82302 | 2
337.15706 | 123.35583 | 0.27869 | 86.38667 | 150 | 50 | 3.82292 | 2
337.177 | 123.3625 | 0.27861 | 86.38578 | 150 | 50 | 3.82281 | 2
337.19693 | 123.36917 | 0.27874 | 86.38489 | 150 | 50 | 3.82271 | 2
337.21682 | 123.37583 | 0.27878 | 86.38378 | 150 | 50 | 3.82261 | 2
337.23673 | 123.3825 | 0.27883 | 86.38267 | 150 | 50 | 3.8225 | 2
337.25665 | 123.38917 | 0.27876 | 86.38222 | 150 | 50 | 3.8224 | 2
337.27658 | 123.39583 | 0.27864 | 86.38111 | 150 | 50 | 3.8223 | 2
337.29651 | 123.4025 | 0.27887 | 86.38 | 150 | 50 | 3.82219 | 2
337.31643 | 123.40917 | 0.27893 | 86.37911 | 150 | 50 | 3.82209 | 2
337.33635 | 123.41583 | 0.27899 | 86.37822 | 150 | 50 | 3.82199 | 2
337.35628 | 123.4225 | 0.27891 | 86.37733 | 150 | 50 | 3.82189 | 2
337.37618 | 123.42917 | 0.279 | 86.37644 | 150 | 50 | 3.82178 | 2
337.39609 | 123.43583 | 0.27892 | 86.37533 | 150 | 50 | 3.82168 | 2
337.41602 | 123.4425 | 0.27898 | 86.37444 | 150 | 50 | 3.82158 | 2
337.43594 | 123.44917 | 0.27917 | 86.37422 | 150 | 50 | 3.82147 | 2
337.45585 | 123.45583 | 0.27917 | 86.37311 | 150 | 50 | 3.82137 | 2
337.47577 | 123.4625 | 0.27913 | 86.37267 | 150 | 50 | 3.82127 | 2
337.4957 | 123.46917 | 0.27903 | 86.37156 | 150 | 50 | 3.82116 | 2
337.51564 | 123.47583 | 0.27923 | 86.37067 | 150 | 50 | 3.82106 | 2
337.53558 | 123.4825 | 0.27917 | 86.36978 | 150 | 50 | 3.82096 | 2
337.5555 | 123.48917 | 0.27914 | 86.36933 | 150 | 50 | 3.82085 | 2
337.57547 | 123.49583 | 0.27922 | 86.36822 | 150 | 50 | 3.82075 | 2
337.59541 | 123.5025 | 0.27937 | 86.36756 | 150 | 50 | 3.82065 | 2
337.61538 | 123.50917 | 0.27934 | 86.36689 | 150 | 50 | 3.82054 | 2
337.63531 | 123.51583 | 0.27924 | 86.366 | 150 | 50 | 3.82044 | 2
337.65528 | 123.5225 | 0.2793 | 86.36556 | 150 | 50 | 3.82034 | 2
337.67522 | 123.52917 | 0.27933 | 86.36467 | 150 | 50 | 3.82024 | 2
337.69516 | 123.53583 | 0.27934 | 86.36378 | 150 | 50 | 3.82013 | 2
337.71511 | 123.5425 | 0.27938 | 86.36289 | 150 | 50 | 3.82003 | 2
337.73508 | 123.54917 | 0.27933 | 86.362 | 150 | 50 | 3.81993 | 2
337.75501 | 123.55583 | 0.27934 | 86.36089 | 150 | 50 | 3.81982 | 2
337.77495 | 123.5625 | 0.27956 | 86.36 | 150 | 50 | 3.81972 | 2
337.79489 | 123.56917 | 0.27959 | 86.35889 | 150 | 50 | 3.81962 | 2
337.81484 | 123.57583 | 0.27952 | 86.358 | 150 | 50 | 3.81951 | 2
337.83479 | 123.5825 | 0.27942 | 86.35733 | 150 | 50 | 3.81941 | 2
337.85473 | 123.58917 | 0.27948 | 86.35622 | 150 | 50 | 3.81931 | 2
337.87469 | 123.59583 | 0.27956 | 86.35556 | 150 | 50 | 3.8192 | 2
337.89466 | 123.6025 | 0.27969 | 86.35467 | 150 | 50 | 3.8191 | 2
337.91463 | 123.60917 | 0.27967 | 86.35378 | 150 | 50 | 3.819 | 2
337.93459 | 123.61583 | 0.27987 | 86.35289 | 150 | 50 | 3.81889 | 2
337.95458 | 123.6225 | 0.27966 | 86.352 | 150 | 50 | 3.81879 | 2
337.97452 | 123.62917 | 0.27965 | 86.35133 | 150 | 50 | 3.81869 | 2
337.99449 | 123.63583 | 0.27975 | 86.35022 | 150 | 50 | 3.81858 | 2
338.01445 | 123.6425 | 0.27983 | 86.34933 | 150 | 50 | 3.81848 | 2
338.03439 | 123.64917 | 0.2798 | 86.34844 | 150 | 50 | 3.81838 | 2
338.05434 | 123.65583 | 0.27993 | 86.34756 | 150 | 50 | 3.81827 | 2
338.07432 | 123.6625 | 0.27987 | 86.34667 | 150 | 50 | 3.81817 | 2
338.09429 | 123.66917 | 0.27988 | 86.346 | 150 | 50 | 3.81807 | 2
338.11425 | 123.67583 | 0.28003 | 86.34489 | 150 | 50 | 3.81796 | 2
338.1342 | 123.6825 | 0.27987 | 86.34422 | 150 | 50 | 3.81786 | 2
338.15416 | 123.68917 | 0.27992 | 86.34333 | 150 | 50 | 3.81776 | 2
338.17413 | 123.69583 | 0.28007 | 86.34244 | 150 | 50 | 3.81766 | 2
338.19407 | 123.7025 | 0.27997 | 86.34156 | 150 | 50 | 3.81755 | 2
338.21401 | 123.70917 | 0.27994 | 86.34022 | 150 | 50 | 3.81745 | 2
338.23397 | 123.71583 | 0.27993 | 86.33911 | 150 | 50 | 3.81735 | 2
338.25393 | 123.7225 | 0.28003 | 86.33822 | 150 | 50 | 3.81724 | 2
338.27387 | 123.72917 | 0.28 | 86.33711 | 150 | 50 | 3.81714 | 2
338.29381 | 123.73583 | 0.28018 | 86.336 | 150 | 50 | 3.81704 | 2
338.31377 | 123.7425 | 0.28024 | 86.33511 | 150 | 50 | 3.81693 | 2
338.33373 | 123.74917 | 0.28016 | 86.334 | 150 | 50 | 3.81683 | 2
338.35371 | 123.75583 | 0.28024 | 86.33311 | 150 | 50 | 3.81673 | 2
338.37369 | 123.7625 | 0.28025 | 86.33244 | 150 | 50 | 3.81662 | 2
338.39368 | 123.76917 | 0.28035 | 86.33133 | 150 | 50 | 3.81652 | 2
338.41361 | 123.77583 | 0.28051 | 86.33022 | 150 | 50 | 3.81642 | 2
338.43358 | 123.7825 | 0.28043 | 86.32933 | 150 | 50 | 3.81631 | 2
338.45356 | 123.78917 | 0.28046 | 86.32844 | 150 | 50 | 3.81621 | 2
338.47352 | 123.79583 | 0.28039 | 86.32756 | 150 | 50 | 3.81611 | 2
338.49349 | 123.8025 | 0.28042 | 86.32667 | 150 | 50 | 3.816 | 2
338.51345 | 123.80917 | 0.28037 | 86.32578 | 150 | 50 | 3.8159 | 2
338.53341 | 123.81583 | 0.28035 | 86.32533 | 150 | 50 | 3.8158 | 2
338.55338 | 123.8225 | 0.2803 | 86.32444 | 150 | 50 | 3.81569 | 2
338.57336 | 123.82917 | 0.28049 | 86.324 | 150 | 50 | 3.81559 | 2
338.59331 | 123.83583 | 0.28053 | 86.32333 | 150 | 50 | 3.81549 | 2
338.61326 | 123.8425 | 0.28068 | 86.32222 | 150 | 50 | 3.81538 | 2
338.63321 | 123.84917 | 0.28067 | 86.322 | 150 | 50 | 3.81528 | 2
338.65316 | 123.85583 | 0.28053 | 86.32111 | 150 | 50 | 3.81518 | 2
338.67314 | 123.8625 | 0.28061 | 86.32067 | 150 | 50 | 3.81508 | 2
338.69308 | 123.86917 | 0.28073 | 86.31978 | 150 | 50 | 3.81497 | 2
338.71302 | 123.87583 | 0.28081 | 86.31933 | 150 | 50 | 3.81487 | 2
338.73298 | 123.8825 | 0.28083 | 86.31844 | 150 | 50 | 3.81477 | 2
338.75293 | 123.88917 | 0.28087 | 86.31778 | 150 | 50 | 3.81466 | 2
338.77289 | 123.89583 | 0.28081 | 86.31733 | 150 | 50 | 3.81456 | 2
338.79282 | 123.9025 | 0.28064 | 86.31689 | 150 | 50 | 3.81446 | 2
338.81279 | 123.90917 | 0.28075 | 86.31644 | 150 | 50 | 3.81435 | 2
338.83276 | 123.91583 | 0.28087 | 86.31556 | 150 | 50 | 3.81425 | 2
338.85272 | 123.9225 | 0.28095 | 86.31511 | 150 | 50 | 3.81415 | 2
338.87267 | 123.92917 | 0.2809 | 86.31444 | 150 | 50 | 3.81404 | 2
338.89263 | 123.93583 | 0.28103 | 86.314 | 150 | 50 | 3.81394 | 2
338.9126 | 123.9425 | 0.28113 | 86.31333 | 150 | 50 | 3.81384 | 2
338.93258 | 123.94917 | 0.28105 | 86.31222 | 150 | 50 | 3.81373 | 2
338.95257 | 123.95583 | 0.28091 | 86.31178 | 150 | 50 | 3.81363 | 2
338.97256 | 123.9625 | 0.28096 | 86.31111 | 150 | 50 | 3.81353 | 2
338.99256 | 123.96917 | 0.28109 | 86.31067 | 150 | 50 | 3.81342 | 2
339.01254 | 123.97583 | 0.28117 | 86.31 | 150 | 50 | 3.81332 | 2
339.03251 | 123.9825 | 0.28119 | 86.30889 | 150 | 50 | 3.81322 | 2
339.0525 | 123.98917 | 0.28115 | 86.30822 | 150 | 50 | 3.81311 | 2
339.07248 | 123.99583 | 0.28124 | 86.30711 | 150 | 50 | 3.81301 | 2
339.09247 | 124.0025 | 0.28139 | 86.30622 | 150 | 50 | 3.81291 | 2
339.11246 | 124.00917 | 0.28121 | 86.30533 | 150 | 50 | 3.8128 | 2
339.13244 | 124.01583 | 0.28129 | 86.304 | 150 | 50 | 3.8127 | 2
339.15241 | 124.0225 | 0.28135 | 86.30289 | 150 | 50 | 3.8126 | 2
339.17241 | 124.02917 | 0.28139 | 86.302 | 150 | 50 | 3.81249 | 2
339.19241 | 124.03583 | 0.28143 | 86.30111 | 150 | 50 | 3.81239 | 2
339.21238 | 124.0425 | 0.2813 | 86.30022 | 150 | 50 | 3.81229 | 2
339.23238 | 124.04917 | 0.28143 | 86.29933 | 150 | 50 | 3.81218 | 2
339.25237 | 124.05583 | 0.28137 | 86.29844 | 150 | 50 | 3.81208 | 2
339.27239 | 124.0625 | 0.28136 | 86.29756 | 150 | 50 | 3.81198 | 2
339.29239 | 124.06917 | 0.28156 | 86.29667 | 150 | 50 | 3.81187 | 2
339.3124 | 124.07583 | 0.28148 | 86.29578 | 150 | 50 | 3.81177 | 2
339.33238 | 124.0825 | 0.28152 | 86.29489 | 150 | 50 | 3.81167 | 2
339.35237 | 124.08917 | 0.28144 | 86.29422 | 150 | 50 | 3.81156 | 2
339.37238 | 124.09583 | 0.2815 | 86.29333 | 150 | 50 | 3.81146 | 2
339.39241 | 124.1025 | 0.2816 | 86.29267 | 150 | 50 | 3.81136 | 2
339.41242 | 124.10917 | 0.28177 | 86.29178 | 150 | 50 | 3.81125 | 2
339.43242 | 124.11583 | 0.28163 | 86.29111 | 150 | 50 | 3.81115 | 2
339.45242 | 124.1225 | 0.28157 | 86.29044 | 150 | 50 | 3.81105 | 2
339.47244 | 124.12917 | 0.28165 | 86.28956 | 150 | 50 | 3.81094 | 2
339.49246 | 124.13583 | 0.28171 | 86.28889 | 150 | 50 | 3.81084 | 2
339.51248 | 124.1425 | 0.28179 | 86.28844 | 150 | 50 | 3.81074 | 2
339.53249 | 124.14917 | 0.28181 | 86.28778 | 150 | 50 | 3.81063 | 2
339.55248 | 124.15583 | 0.28191 | 86.28756 | 150 | 50 | 3.81053 | 2
339.57251 | 124.1625 | 0.28192 | 86.28689 | 150 | 50 | 3.81043 | 2
339.5925 | 124.16917 | 0.28194 | 86.286 | 150 | 50 | 3.81032 | 2
339.61251 | 124.17583 | 0.28198 | 86.28556 | 150 | 50 | 3.81022 | 2
339.63252 | 124.1825 | 0.2818 | 86.28467 | 150 | 50 | 3.81012 | 2
339.65251 | 124.18917 | 0.28198 | 86.28444 | 150 | 50 | 3.81001 | 2
339.6725 | 124.19583 | 0.28194 | 86.28333 | 150 | 50 | 3.80991 | 2
339.69251 | 124.2025 | 0.282 | 86.28289 | 150 | 50 | 3.80981 | 2
339.71252 | 124.20917 | 0.28206 | 86.282 | 150 | 50 | 3.8097 | 2
339.73255 | 124.21583 | 0.28199 | 86.28156 | 150 | 50 | 3.8096 | 2
339.75255 | 124.2225 | 0.28209 | 86.28044 | 150 | 50 | 3.8095 | 2
339.77253 | 124.22917 | 0.28208 | 86.28022 | 150 | 50 | 3.80939 | 2
339.79254 | 124.23583 | 0.2822 | 86.27911 | 150 | 50 | 3.80929 | 2
339.81255 | 124.2425 | 0.28206 | 86.27867 | 150 | 50 | 3.80919 | 2
339.83254 | 124.24917 | 0.28219 | 86.27778 | 150 | 50 | 3.80908 | 2
339.85256 | 124.25583 | 0.28231 | 86.27733 | 150 | 50 | 3.80898 | 2
339.87258 | 124.2625 | 0.28235 | 86.27622 | 150 | 50 | 3.80888 | 2
339.89257 | 124.26917 | 0.28243 | 86.27556 | 150 | 50 | 3.80877 | 2
339.91258 | 124.27583 | 0.2824 | 86.27444 | 150 | 50 | 3.80867 | 2
339.93256 | 124.2825 | 0.28252 | 86.27378 | 150 | 50 | 3.80857 | 2
339.95256 | 124.28917 | 0.28245 | 86.27311 | 150 | 50 | 3.80846 | 2
339.97254 | 124.29583 | 0.28241 | 86.272 | 150 | 50 | 3.80836 | 2
339.99253 | 124.3025 | 0.2825 | 86.27178 | 150 | 50 | 3.80826 | 2
340.01251 | 124.30917 | 0.28249 | 86.27067 | 150 | 50 | 3.80815 | 2
340.03249 | 124.31583 | 0.28248 | 86.26978 | 150 | 50 | 3.80805 | 2
340.05251 | 124.3225 | 0.28253 | 86.26867 | 150 | 50 | 3.80795 | 2
340.07252 | 124.32917 | 0.28252 | 86.26778 | 150 | 50 | 3.80784 | 2
340.09251 | 124.33583 | 0.28258 | 86.26711 | 150 | 50 | 3.80774 | 2
340.1125 | 124.3425 | 0.28264 | 86.266 | 150 | 50 | 3.80764 | 2
340.13251 | 124.34917 | 0.28261 | 86.26489 | 150 | 50 | 3.80753 | 2
340.15252 | 124.35583 | 0.28257 | 86.26422 | 150 | 50 | 3.80743 | 2
340.17252 | 124.3625 | 0.28273 | 86.26333 | 150 | 50 | 3.80733 | 2
340.19252 | 124.36917 | 0.28263 | 86.26222 | 150 | 50 | 3.80722 | 2
340.21254 | 124.37583 | 0.28271 | 86.26133 | 150 | 50 | 3.80712 | 2
340.23255 | 124.3825 | 0.28274 | 86.26022 | 150 | 50 | 3.80702 | 2
340.25256 | 124.38917 | 0.28285 | 86.25911 | 150 | 50 | 3.80691 | 2
340.27257 | 124.39583 | 0.28295 | 86.25844 | 150 | 50 | 3.80681 | 2
340.29258 | 124.4025 | 0.28306 | 86.25733 | 150 | 50 | 3.80671 | 2
340.31259 | 124.40917 | 0.28309 | 86.25667 | 150 | 50 | 3.8066 | 2
340.33258 | 124.41583 | 0.28306 | 86.25556 | 150 | 50 | 3.8065 | 2
340.3526 | 124.4225 | 0.28309 | 86.25467 | 150 | 50 | 3.8064 | 2
340.3726 | 124.42917 | 0.28299 | 86.25356 | 150 | 50 | 3.80629 | 2
340.39261 | 124.43583 | 0.283 | 86.25289 | 150 | 50 | 3.80619 | 2
340.41261 | 124.4425 | 0.28315 | 86.252 | 150 | 50 | 3.80609 | 2
340.43263 | 124.44917 | 0.28312 | 86.25111 | 150 | 50 | 3.80598 | 2
340.45264 | 124.45583 | 0.28311 | 86.25022 | 150 | 50 | 3.80588 | 2
340.47265 | 124.4625 | 0.2831 | 86.24956 | 150 | 50 | 3.80578 | 2
340.49266 | 124.46917 | 0.28319 | 86.24911 | 150 | 50 | 3.80567 | 2
340.51267 | 124.47583 | 0.28313 | 86.248 | 150 | 50 | 3.80557 | 2
340.53266 | 124.4825 | 0.28316 | 86.24711 | 150 | 50 | 3.80547 | 2
340.55265 | 124.48917 | 0.28324 | 86.24667 | 150 | 50 | 3.80536 | 2
340.57264 | 124.49583 | 0.28335 | 86.24644 | 150 | 50 | 3.80526 | 2
340.59263 | 124.5025 | 0.28322 | 86.24578 | 150 | 50 | 3.80516 | 2
340.61264 | 124.50917 | 0.28342 | 86.24489 | 150 | 50 | 3.80505 | 2
340.63266 | 124.51583 | 0.28337 | 86.24422 | 150 | 50 | 3.80495 | 2
340.65267 | 124.5225 | 0.2834 | 86.24378 | 150 | 50 | 3.80485 | 2
340.67267 | 124.52917 | 0.28342 | 86.24311 | 150 | 50 | 3.80474 | 2
340.69267 | 124.53583 | 0.28352 | 86.24244 | 150 | 50 | 3.80464 | 2
340.71268 | 124.5425 | 0.28364 | 86.24156 | 150 | 50 | 3.80454 | 2
340.7327 | 124.54917 | 0.28361 | 86.24067 | 150 | 50 | 3.80443 | 2
340.7527 | 124.55583 | 0.2837 | 86.24 | 150 | 50 | 3.80433 | 2
340.77272 | 124.5625 | 0.2838 | 86.23911 | 150 | 50 | 3.80423 | 2
340.79273 | 124.56917 | 0.2837 | 86.238 | 150 | 50 | 3.80412 | 2
340.81278 | 124.57583 | 0.28364 | 86.23689 | 150 | 50 | 3.80402 | 2
340.8328 | 124.5825 | 0.28377 | 86.23578 | 150 | 50 | 3.80392 | 2
340.85281 | 124.58917 | 0.28364 | 86.23489 | 150 | 50 | 3.80381 | 2
340.87282 | 124.59583 | 0.28372 | 86.234 | 150 | 50 | 3.80371 | 2
340.89284 | 124.6025 | 0.2837 | 86.23311 | 150 | 50 | 3.80361 | 2
340.91283 | 124.60917 | 0.28377 | 86.23222 | 150 | 50 | 3.8035 | 2
340.93282 | 124.61583 | 0.28385 | 86.23133 | 150 | 50 | 3.8034 | 2
340.95282 | 124.6225 | 0.28394 | 86.23067 | 150 | 50 | 3.8033 | 2
340.97282 | 124.62917 | 0.28395 | 86.23 | 150 | 50 | 3.80319 | 2
340.9928 | 124.63583 | 0.28394 | 86.22978 | 150 | 50 | 3.80309 | 2
341.0128 | 124.6425 | 0.284 | 86.22911 | 150 | 50 | 3.80299 | 2
341.03278 | 124.64917 | 0.28413 | 86.228 | 150 | 50 | 3.80288 | 2
341.05279 | 124.65583 | 0.28403 | 86.22733 | 150 | 50 | 3.80278 | 2
341.07278 | 124.6625 | 0.28402 | 86.22689 | 150 | 50 | 3.80268 | 2
341.09277 | 124.66917 | 0.28403 | 86.22622 | 150 | 50 | 3.80257 | 2
341.11275 | 124.67583 | 0.28408 | 86.22578 | 150 | 50 | 3.80247 | 2
341.13275 | 124.6825 | 0.28415 | 86.22511 | 150 | 50 | 3.80237 | 2
341.15273 | 124.68917 | 0.28418 | 86.22444 | 150 | 50 | 3.80226 | 2
341.17273 | 124.69583 | 0.28417 | 86.22378 | 150 | 50 | 3.80216 | 2
341.19271 | 124.7025 | 0.28411 | 86.22289 | 150 | 50 | 3.80206 | 2
341.21269 | 124.70917 | 0.28415 | 86.222 | 150 | 50 | 3.80196 | 2
341.23268 | 124.71583 | 0.28417 | 86.22111 | 150 | 50 | 3.80185 | 2
341.2527 | 124.7225 | 0.28425 | 86.22 | 150 | 50 | 3.80175 | 2
341.2727 | 124.72917 | 0.2843 | 86.21889 | 150 | 50 | 3.80165 | 2
341.29266 | 124.73583 | 0.28443 | 86.21778 | 150 | 50 | 3.80154 | 2
341.31265 | 124.7425 | 0.28449 | 86.21667 | 150 | 50 | 3.80144 | 2
341.33262 | 124.74917 | 0.28434 | 86.21556 | 150 | 50 | 3.80134 | 2
341.35262 | 124.75583 | 0.28438 | 86.21467 | 150 | 50 | 3.80123 | 2
341.3726 | 124.7625 | 0.28448 | 86.21378 | 150 | 50 | 3.80113 | 2
341.39256 | 124.76917 | 0.2845 | 86.21289 | 150 | 50 | 3.80103 | 2
341.41251 | 124.77583 | 0.2846 | 86.212 | 150 | 50 | 3.80092 | 2
341.4325 | 124.7825 | 0.2845 | 86.21111 | 150 | 50 | 3.80082 | 2
341.45249 | 124.78917 | 0.28453 | 86.21044 | 150 | 50 | 3.80072 | 2
341.47248 | 124.79583 | 0.28448 | 86.20956 | 150 | 50 | 3.80061 | 2
341.49247 | 124.8025 | 0.28458 | 86.20911 | 150 | 50 | 3.80051 | 2
341.51244 | 124.80917 | 0.28466 | 86.20867 | 150 | 50 | 3.80041 | 2
341.53241 | 124.81583 | 0.28475 | 86.208 | 150 | 50 | 3.8003 | 2
341.55238 | 124.8225 | 0.2848 | 86.20689 | 150 | 50 | 3.8002 | 2
341.57238 | 124.82917 | 0.2847 | 86.20644 | 150 | 50 | 3.8001 | 2
341.59236 | 124.83583 | 0.28485 | 86.20556 | 150 | 50 | 3.8 | 2
341.61234 | 124.8425 | 0.28486 | 86.20533 | 150 | 50 | 3.79989 | 2
341.63234 | 124.84917 | 0.28499 | 86.20467 | 150 | 50 | 3.79979 | 2
341.65231 | 124.85583 | 0.285 | 86.20378 | 150 | 50 | 3.79969 | 2
341.6723 | 124.8625 | 0.28495 | 86.20333 | 150 | 50 | 3.79958 | 2
341.6923 | 124.86917 | 0.28489 | 86.20244 | 150 | 50 | 3.79948 | 2
341.71229 | 124.87583 | 0.285 | 86.20133 | 150 | 50 | 3.79938 | 2
341.73227 | 124.8825 | 0.28503 | 86.20089 | 150 | 50 | 3.79927 | 2
341.75225 | 124.88917 | 0.28511 | 86.20022 | 150 | 50 | 3.79917 | 2
341.77223 | 124.89583 | 0.28497 | 86.19933 | 150 | 50 | 3.79907 | 2
341.79224 | 124.9025 | 0.28491 | 86.19889 | 150 | 50 | 3.79896 | 2
341.81221 | 124.90917 | 0.28511 | 86.19778 | 150 | 50 | 3.79886 | 2
341.8322 | 124.91583 | 0.28521 | 86.19689 | 150 | 50 | 3.79876 | 2
341.85218 | 124.9225 | 0.28515 | 86.196 | 150 | 50 | 3.79865 | 2
341.87216 | 124.92917 | 0.28533 | 86.19511 | 150 | 50 | 3.79855 | 2
341.89212 | 124.93583 | 0.28539 | 86.19422 | 150 | 50 | 3.79845 | 2
341.91213 | 124.9425 | 0.28531 | 86.19311 | 150 | 50 | 3.79834 | 2
341.9321 | 124.94917 | 0.28536 | 86.192 | 150 | 50 | 3.79824 | 2
341.95211 | 124.95583 | 0.28529 | 86.19111 | 150 | 50 | 3.79814 | 2
341.97211 | 124.9625 | 0.28519 | 86.19022 | 150 | 50 | 3.79804 | 2
341.9921 | 124.96917 | 0.28522 | 86.18933 | 150 | 50 | 3.79793 | 2
342.0121 | 124.97583 | 0.2854 | 86.18844 | 150 | 50 | 3.79783 | 2
342.03209 | 124.9825 | 0.28539 | 86.18756 | 150 | 50 | 3.79773 | 2
342.05211 | 124.98917 | 0.28551 | 86.18689 | 150 | 50 | 3.79762 | 2
342.07209 | 124.99583 | 0.28548 | 86.18622 | 150 | 50 | 3.79752 | 2
342.09206 | 125.0025 | 0.28558 | 86.18533 | 150 | 50 | 3.79742 | 2
342.11203 | 125.00917 | 0.28555 | 86.18489 | 150 | 50 | 3.79731 | 2
342.132 | 125.01583 | 0.28565 | 86.18378 | 150 | 50 | 3.79721 | 2
342.15198 | 125.0225 | 0.28573 | 86.18333 | 150 | 50 | 3.79711 | 2
342.17195 | 125.02917 | 0.28557 | 86.18244 | 150 | 50 | 3.797 | 2
342.19192 | 125.03583 | 0.28562 | 86.18178 | 150 | 50 | 3.7969 | 2
342.2119 | 125.0425 | 0.28562 | 86.18111 | 150 | 50 | 3.7968 | 2
342.23186 | 125.04917 | 0.28563 | 86.18044 | 150 | 50 | 3.79669 | 2
342.25184 | 125.05583 | 0.2858 | 86.18022 | 150 | 50 | 3.79659 | 2
342.27182 | 125.0625 | 0.28581 | 86.18 | 150 | 50 | 3.79649 | 2
342.29178 | 125.06917 | 0.28567 | 86.17978 | 150 | 50 | 3.79639 | 2
342.31177 | 125.07583 | 0.28565 | 86.17933 | 150 | 50 | 3.79628 | 2
342.33175 | 125.0825 | 0.2858 | 86.17867 | 150 | 50 | 3.79618 | 2
342.35175 | 125.08917 | 0.28579 | 86.17822 | 150 | 50 | 3.79608 | 2
342.3717 | 125.09583 | 0.28578 | 86.17778 | 150 | 50 | 3.79597 | 2
342.39167 | 125.1025 | 0.2858 | 86.17733 | 150 | 50 | 3.79587 | 2
342.41164 | 125.10917 | 0.28576 | 86.17667 | 150 | 50 | 3.79577 | 2
342.43161 | 125.11583 | 0.28582 | 86.176 | 150 | 50 | 3.79566 | 2
342.45158 | 125.1225 | 0.2859 | 86.17556 | 150 | 50 | 3.79556 | 2
342.47156 | 125.12917 | 0.28594 | 86.17511 | 150 | 50 | 3.79546 | 2
342.49153 | 125.13583 | 0.28597 | 86.17444 | 150 | 50 | 3.79535 | 2
342.5115 | 125.1425 | 0.28597 | 86.17378 | 150 | 50 | 3.79525 | 2
342.53148 | 125.14917 | 0.28603 | 86.17289 | 150 | 50 | 3.79515 | 2
342.55145 | 125.15583 | 0.28622 | 86.172 | 150 | 50 | 3.79505 | 2
342.57143 | 125.1625 | 0.28632 | 86.17111 | 150 | 50 | 3.79494 | 2
342.59142 | 125.16917 | 0.28634 | 86.17 | 150 | 50 | 3.79484 | 2
342.6114 | 125.17583 | 0.28635 | 86.16911 | 150 | 50 | 3.79474 | 2
342.63135 | 125.1825 | 0.28623 | 86.168 | 150 | 50 | 3.79463 | 2
342.65133 | 125.18917 | 0.28635 | 86.16667 | 150 | 50 | 3.79453 | 2
342.67129 | 125.19583 | 0.28621 | 86.16556 | 150 | 50 | 3.79443 | 2
342.69125 | 125.2025 | 0.28638 | 86.16422 | 150 | 50 | 3.79432 | 2
342.71122 | 125.20917 | 0.28623 | 86.16289 | 150 | 50 | 3.79422 | 2
342.73119 | 125.21583 | 0.28634 | 86.162 | 150 | 50 | 3.79412 | 2
342.75116 | 125.2225 | 0.28644 | 86.16089 | 150 | 50 | 3.79402 | 2
342.77113 | 125.22917 | 0.28647 | 86.15978 | 150 | 50 | 3.79391 | 2
342.79111 | 125.23583 | 0.28651 | 86.15889 | 150 | 50 | 3.79381 | 2
342.81105 | 125.2425 | 0.28639 | 86.158 | 150 | 50 | 3.79371 | 2
342.83096 | 125.24917 | 0.2864 | 86.15689 | 150 | 50 | 3.7936 | 2
342.85091 | 125.25583 | 0.28659 | 86.15622 | 150 | 50 | 3.7935 | 2
342.87085 | 125.2625 | 0.28643 | 86.15511 | 150 | 50 | 3.7934 | 2
342.89082 | 125.26917 | 0.28657 | 86.15444 | 150 | 50 | 3.79329 | 2
342.91077 | 125.27583 | 0.28661 | 86.15356 | 150 | 50 | 3.79319 | 2
342.93074 | 125.2825 | 0.28658 | 86.15267 | 150 | 50 | 3.79309 | 2
342.95073 | 125.28917 | 0.28657 | 86.152 | 150 | 50 | 3.79299 | 2
342.97071 | 125.29583 | 0.28672 | 86.15156 | 150 | 50 | 3.79288 | 2
342.99067 | 125.3025 | 0.28675 | 86.15044 | 150 | 50 | 3.79278 | 2
343.01066 | 125.30917 | 0.28679 | 86.15022 | 150 | 50 | 3.79268 | 2
343.0306 | 125.31583 | 0.28684 | 86.14933 | 150 | 50 | 3.79257 | 2
343.05059 | 125.3225 | 0.28676 | 86.14867 | 150 | 50 | 3.79247 | 2
343.07054 | 125.32917 | 0.28692 | 86.14822 | 150 | 50 | 3.79237 | 2
343.09051 | 125.33583 | 0.28697 | 86.14778 | 150 | 50 | 3.79226 | 2
343.11048 | 125.3425 | 0.28705 | 86.14711 | 150 | 50 | 3.79216 | 2
343.13045 | 125.34917 | 0.28711 | 86.14622 | 150 | 50 | 3.79206 | 2
343.1504 | 125.35583 | 0.28696 | 86.146 | 150 | 50 | 3.79196 | 2
343.17037 | 125.3625 | 0.28691 | 86.14489 | 150 | 50 | 3.79185 | 2
343.19032 | 125.36917 | 0.28706 | 86.14422 | 150 | 50 | 3.79175 | 2
343.2103 | 125.37583 | 0.28703 | 86.14311 | 150 | 50 | 3.79165 | 2
343.23028 | 125.3825 | 0.28706 | 86.14222 | 150 | 50 | 3.79154 | 2
343.25025 | 125.38917 | 0.28716 | 86.14156 | 150 | 50 | 3.79144 | 2
343.27021 | 125.39583 | 0.28725 | 86.14111 | 150 | 50 | 3.79134 | 2
343.29018 | 125.4025 | 0.28731 | 86.14022 | 150 | 50 | 3.79124 | 2
343.31017 | 125.40917 | 0.28712 | 86.13933 | 150 | 50 | 3.79113 | 2
343.33014 | 125.41583 | 0.28717 | 86.13844 | 150 | 50 | 3.79103 | 2
343.3501 | 125.4225 | 0.28718 | 86.138 | 150 | 50 | 3.79093 | 2
343.37008 | 125.42917 | 0.28709 | 86.13733 | 150 | 50 | 3.79082 | 2
343.39006 | 125.43583 | 0.28723 | 86.13689 | 150 | 50 | 3.79072 | 2
343.41005 | 125.4425 | 0.28741 | 86.13644 | 150 | 50 | 3.79062 | 2
343.43004 | 125.44917 | 0.2874 | 86.13578 | 150 | 50 | 3.79051 | 2
343.44999 | 125.45583 | 0.28732 | 86.13511 | 150 | 50 | 3.79041 | 2
343.46995 | 125.4625 | 0.28753 | 86.13467 | 150 | 50 | 3.79031 | 2
343.4899 | 125.46917 | 0.28755 | 86.134 | 150 | 50 | 3.79021 | 2
343.50984 | 125.47583 | 0.28758 | 86.13356 | 150 | 50 | 3.7901 | 2
343.52981 | 125.4825 | 0.28748 | 86.13311 | 150 | 50 | 3.79 | 2
343.54977 | 125.48917 | 0.28759 | 86.13244 | 150 | 50 | 3.7899 | 2
343.56974 | 125.49583 | 0.28773 | 86.132 | 150 | 50 | 3.78979 | 2
343.58969 | 125.5025 | 0.28782 | 86.13111 | 150 | 50 | 3.78969 | 2
343.60967 | 125.50917 | 0.28776 | 86.13067 | 150 | 50 | 3.78959 | 2
343.62963 | 125.51583 | 0.28791 | 86.12956 | 150 | 50 | 3.78948 | 2
343.6496 | 125.5225 | 0.28787 | 86.12889 | 150 | 50 | 3.78938 | 2
343.66957 | 125.52917 | 0.28777 | 86.12778 | 150 | 50 | 3.78928 | 2
343.68954 | 125.53583 | 0.28783 | 86.12711 | 150 | 50 | 3.78918 | 2
343.7095 | 125.5425 | 0.28789 | 86.126 | 150 | 50 | 3.78907 | 2
343.72945 | 125.54917 | 0.28797 | 86.12489 | 150 | 50 | 3.78897 | 2
343.74941 | 125.55583 | 0.28798 | 86.12378 | 150 | 50 | 3.78887 | 2
343.76935 | 125.5625 | 0.28804 | 86.12289 | 150 | 50 | 3.78876 | 2
343.78931 | 125.56917 | 0.28787 | 86.12156 | 150 | 50 | 3.78866 | 2
343.80927 | 125.57583 | 0.28795 | 86.12044 | 150 | 50 | 3.78856 | 2
343.82925 | 125.5825 | 0.28792 | 86.12 | 150 | 50 | 3.78846 | 2
343.84921 | 125.58917 | 0.28803 | 86.11867 | 150 | 50 | 3.78835 | 2
343.86919 | 125.59583 | 0.28806 | 86.11822 | 150 | 50 | 3.78825 | 2
343.88916 | 125.6025 | 0.2881 | 86.11733 | 150 | 50 | 3.78815 | 2
343.90914 | 125.60917 | 0.28813 | 86.11622 | 150 | 50 | 3.78804 | 2
343.92907 | 125.61583 | 0.28821 | 86.11533 | 150 | 50 | 3.78794 | 2
343.94902 | 125.6225 | 0.28818 | 86.11489 | 150 | 50 | 3.78784 | 2
343.96897 | 125.62917 | 0.28831 | 86.11378 | 150 | 50 | 3.78774 | 2
343.98894 | 125.63583 | 0.28827 | 86.11333 | 150 | 50 | 3.78763 | 2
344.00892 | 125.6425 | 0.28826 | 86.11244 | 150 | 50 | 3.78753 | 2
344.0289 | 125.64917 | 0.28827 | 86.112 | 150 | 50 | 3.78743 | 2
344.04889 | 125.65583 | 0.28824 | 86.11089 | 150 | 50 | 3.78732 | 2
344.06886 | 125.6625 | 0.28841 | 86.11 | 150 | 50 | 3.78722 | 2
344.08883 | 125.66917 | 0.28834 | 86.10911 | 150 | 50 | 3.78712 | 2
344.10883 | 125.67583 | 0.28844 | 86.10844 | 150 | 50 | 3.78701 | 2
344.12882 | 125.6825 | 0.28839 | 86.10778 | 150 | 50 | 3.78691 | 2
344.14881 | 125.68917 | 0.28846 | 86.10711 | 150 | 50 | 3.78681 | 2
344.16877 | 125.69583 | 0.28837 | 86.10622 | 150 | 50 | 3.7867 | 2
344.18877 | 125.7025 | 0.2886 | 86.10556 | 150 | 50 | 3.7866 | 2
344.20876 | 125.70917 | 0.28877 | 86.10489 | 150 | 50 | 3.7865 | 2
344.22874 | 125.71583 | 0.28868 | 86.10422 | 150 | 50 | 3.7864 | 2
344.24872 | 125.7225 | 0.28867 | 86.10333 | 150 | 50 | 3.78629 | 2
344.2687 | 125.72917 | 0.28865 | 86.10267 | 150 | 50 | 3.78619 | 2
344.2887 | 125.73583 | 0.28856 | 86.10178 | 150 | 50 | 3.78609 | 2
344.30871 | 125.7425 | 0.28881 | 86.10111 | 150 | 50 | 3.78598 | 2
344.32869 | 125.74917 | 0.28869 | 86.10044 | 150 | 50 | 3.78588 | 2
344.34866 | 125.75583 | 0.28877 | 86.09956 | 150 | 50 | 3.78578 | 2
344.36863 | 125.7625 | 0.28881 | 86.09867 | 150 | 50 | 3.78567 | 2
344.38864 | 125.76917 | 0.28882 | 86.09844 | 150 | 50 | 3.78557 | 2
344.40865 | 125.77583 | 0.28892 | 86.09733 | 150 | 50 | 3.78547 | 2
344.42865 | 125.7825 | 0.28894 | 86.09667 | 150 | 50 | 3.78537 | 2
344.44865 | 125.78917 | 0.28902 | 86.09578 | 150 | 50 | 3.78526 | 2
344.46864 | 125.79583 | 0.28898 | 86.09511 | 150 | 50 | 3.78516 | 2
344.48864 | 125.8025 | 0.28902 | 86.09467 | 150 | 50 | 3.78506 | 2
344.50863 | 125.80917 | 0.28901 | 86.09356 | 150 | 50 | 3.78495 | 2
344.52862 | 125.81583 | 0.28909 | 86.09311 | 150 | 50 | 3.78485 | 2
344.5486 | 125.8225 | 0.28919 | 86.092 | 150 | 50 | 3.78475 | 2
344.5686 | 125.82917 | 0.28928 | 86.09156 | 150 | 50 | 3.78464 | 2
344.58858 | 125.83583 | 0.28922 | 86.09044 | 150 | 50 | 3.78454 | 2
344.60858 | 125.8425 | 0.28917 | 86.09 | 150 | 50 | 3.78444 | 2
344.62858 | 125.84917 | 0.28933 | 86.08889 | 150 | 50 | 3.78434 | 2
344.64859 | 125.85583 | 0.28932 | 86.08844 | 150 | 50 | 3.78423 | 2
344.66856 | 125.8625 | 0.28938 | 86.08711 | 150 | 50 | 3.78413 | 2
344.68858 | 125.86917 | 0.28946 | 86.08667 | 150 | 50 | 3.78403 | 2
344.70861 | 125.87583 | 0.28941 | 86.08556 | 150 | 50 | 3.78392 | 2
344.72861 | 125.8825 | 0.28935 | 86.08533 | 150 | 50 | 3.78382 | 2
344.74861 | 125.88917 | 0.28932 | 86.08422 | 150 | 50 | 3.78372 | 2
344.76859 | 125.89583 | 0.28954 | 86.08378 | 150 | 50 | 3.78361 | 2
344.78858 | 125.9025 | 0.28959 | 86.08244 | 150 | 50 | 3.78351 | 2
344.80855 | 125.90917 | 0.28961 | 86.08222 | 150 | 50 | 3.78341 | 2
344.82856 | 125.91583 | 0.28962 | 86.08111 | 150 | 50 | 3.7833 | 2
344.84859 | 125.9225 | 0.28964 | 86.08067 | 150 | 50 | 3.7832 | 2
344.86857 | 125.92917 | 0.2896 | 86.07978 | 150 | 50 | 3.7831 | 2
344.88857 | 125.93583 | 0.28955 | 86.07911 | 150 | 50 | 3.783 | 2
344.90855 | 125.9425 | 0.28963 | 86.07822 | 150 | 50 | 3.78289 | 2
344.92855 | 125.94917 | 0.28959 | 86.07733 | 150 | 50 | 3.78279 | 2
344.94853 | 125.95583 | 0.28967 | 86.07689 | 150 | 50 | 3.78269 | 2
344.96851 | 125.9625 | 0.28958 | 86.07622 | 150 | 50 | 3.78258 | 2
344.98848 | 125.96917 | 0.28963 | 86.07578 | 150 | 50 | 3.78248 | 2
345.00846 | 125.97583 | 0.28973 | 86.07511 | 150 | 50 | 3.78238 | 2
345.02844 | 125.9825 | 0.28972 | 86.07467 | 150 | 50 | 3.78227 | 2
345.04844 | 125.98917 | 0.28976 | 86.07356 | 150 | 50 | 3.78217 | 2
345.06842 | 125.99583 | 0.2898 | 86.07267 | 150 | 50 | 3.78207 | 2
345.08842 | 126.0025 | 0.28994 | 86.072 | 150 | 50 | 3.78197 | 2
345.10841 | 126.00917 | 0.28993 | 86.07156 | 150 | 50 | 3.78186 | 2
345.1284 | 126.01583 | 0.28997 | 86.07067 | 150 | 50 | 3.78176 | 2
345.14837 | 126.0225 | 0.29007 | 86.07 | 150 | 50 | 3.78166 | 2
345.16838 | 126.02917 | 0.29011 | 86.06978 | 150 | 50 | 3.78155 | 2
345.18838 | 126.03583 | 0.29007 | 86.06911 | 150 | 50 | 3.78145 | 2
345.20839 | 126.0425 | 0.29006 | 86.06867 | 150 | 50 | 3.78135 | 2
345.22838 | 126.04917 | 0.29021 | 86.068 | 150 | 50 | 3.78124 | 2
345.24837 | 126.05583 | 0.29014 | 86.06778 | 150 | 50 | 3.78114 | 2
345.26835 | 126.0625 | 0.29012 | 86.06733 | 150 | 50 | 3.78104 | 2
345.28833 | 126.06917 | 0.29014 | 86.06667 | 150 | 50 | 3.78094 | 2
345.30831 | 126.07583 | 0.29026 | 86.06644 | 150 | 50 | 3.78083 | 2
345.3283 | 126.0825 | 0.29018 | 86.066 | 150 | 50 | 3.78073 | 2
345.34828 | 126.08917 | 0.29027 | 86.06533 | 150 | 50 | 3.78063 | 2
345.36829 | 126.09583 | 0.29035 | 86.06511 | 150 | 50 | 3.78052 | 2
345.38826 | 126.1025 | 0.29034 | 86.06467 | 150 | 50 | 3.78042 | 2
345.40825 | 126.10917 | 0.29028 | 86.064 | 150 | 50 | 3.78032 | 2
345.42825 | 126.11583 | 0.29034 | 86.06356 | 150 | 50 | 3.78021 | 2
345.44824 | 126.1225 | 0.29035 | 86.06311 | 150 | 50 | 3.78011 | 2
345.46822 | 126.12917 | 0.2905 | 86.06267 | 150 | 50 | 3.78001 | 2
345.48821 | 126.13583 | 0.29051 | 86.06178 | 150 | 50 | 3.77991 | 2
345.5082 | 126.1425 | 0.29055 | 86.06089 | 150 | 50 | 3.7798 | 2
345.5282 | 126.14917 | 0.29061 | 86.06089 | 150 | 50 | 3.7797 | 2
345.54818 | 126.15583 | 0.29053 | 86.05978 | 150 | 50 | 3.7796 | 2
345.56817 | 126.1625 | 0.29061 | 86.05911 | 150 | 50 | 3.77949 | 2
345.58814 | 126.16917 | 0.29051 | 86.058 | 150 | 50 | 3.77939 | 2
345.60813 | 126.17583 | 0.29045 | 86.05733 | 150 | 50 | 3.77929 | 2
345.6281 | 126.1825 | 0.29046 | 86.05644 | 150 | 50 | 3.77919 | 2
345.64808 | 126.18917 | 0.29064 | 86.05533 | 150 | 50 | 3.77908 | 2
345.66803 | 126.19583 | 0.29076 | 86.05422 | 150 | 50 | 3.77898 | 2
345.688 | 126.2025 | 0.29066 | 86.05333 | 150 | 50 | 3.77888 | 2
345.70798 | 126.20917 | 0.29068 | 86.05222 | 150 | 50 | 3.77877 | 2
345.72799 | 126.21583 | 0.2908 | 86.05133 | 150 | 50 | 3.77867 | 2
345.74796 | 126.2225 | 0.29102 | 86.05067 | 150 | 50 | 3.77857 | 2
345.76793 | 126.22917 | 0.29096 | 86.04956 | 150 | 50 | 3.77847 | 2
345.78793 | 126.23583 | 0.291 | 86.04867 | 150 | 50 | 3.77836 | 2
345.80791 | 126.2425 | 0.29098 | 86.04844 | 150 | 50 | 3.77826 | 2
345.82788 | 126.24917 | 0.29102 | 86.04756 | 150 | 50 | 3.77816 | 2
345.84784 | 126.25583 | 0.29095 | 86.04711 | 150 | 50 | 3.77805 | 2
345.86781 | 126.2625 | 0.29093 | 86.046 | 150 | 50 | 3.77795 | 2
345.88779 | 126.26917 | 0.29088 | 86.04533 | 150 | 50 | 3.77785 | 2
345.90777 | 126.27583 | 0.291 | 86.04444 | 150 | 50 | 3.77774 | 2
345.92775 | 126.2825 | 0.29095 | 86.04333 | 150 | 50 | 3.77764 | 2
345.94774 | 126.28917 | 0.29098 | 86.04289 | 150 | 50 | 3.77754 | 2
345.96772 | 126.29583 | 0.29106 | 86.04222 | 150 | 50 | 3.77744 | 2
345.9877 | 126.3025 | 0.29121 | 86.04178 | 150 | 50 | 3.77733 | 2
346.00766 | 126.30917 | 0.29129 | 86.04067 | 150 | 50 | 3.77723 | 2
346.02765 | 126.31583 | 0.29135 | 86.04022 | 150 | 50 | 3.77713 | 2
346.04761 | 126.3225 | 0.29132 | 86.03933 | 150 | 50 | 3.77702 | 2
346.06757 | 126.32917 | 0.29142 | 86.03911 | 150 | 50 | 3.77692 | 2
346.08751 | 126.33583 | 0.29134 | 86.038 | 150 | 50 | 3.77682 | 2
346.10749 | 126.3425 | 0.29151 | 86.03711 | 150 | 50 | 3.77672 | 2
346.12746 | 126.34917 | 0.29159 | 86.03622 | 150 | 50 | 3.77661 | 2
346.14743 | 126.35583 | 0.29158 | 86.03578 | 150 | 50 | 3.77651 | 2
346.16741 | 126.3625 | 0.2916 | 86.03489 | 150 | 50 | 3.77641 | 2
346.18739 | 126.36917 | 0.29156 | 86.03378 | 150 | 50 | 3.77631 | 2
346.20735 | 126.37583 | 0.29164 | 86.03289 | 150 | 50 | 3.7762 | 2
346.22734 | 126.3825 | 0.29164 | 86.03222 | 150 | 50 | 3.7761 | 2
346.24734 | 126.38917 | 0.29169 | 86.03133 | 150 | 50 | 3.776 | 2
346.26733 | 126.39583 | 0.29177 | 86.03111 | 150 | 50 | 3.77589 | 2
346.28729 | 126.4025 | 0.2917 | 86.02978 | 150 | 50 | 3.77579 | 2
346.30724 | 126.40917 | 0.29178 | 86.02911 | 150 | 50 | 3.77569 | 2
346.32717 | 126.41583 | 0.29181 | 86.028 | 150 | 50 | 3.77559 | 2
346.34715 | 126.4225 | 0.2918 | 86.02711 | 150 | 50 | 3.77548 | 2
346.36711 | 126.42917 | 0.29179 | 86.02689 | 150 | 50 | 3.77538 | 2
346.38707 | 126.43583 | 0.29192 | 86.02578 | 150 | 50 | 3.77528 | 2
346.40702 | 126.4425 | 0.29199 | 86.02511 | 150 | 50 | 3.77517 | 2
346.42696 | 126.44917 | 0.29196 | 86.02467 | 150 | 50 | 3.77507 | 2
346.44691 | 126.45583 | 0.292 | 86.024 | 150 | 50 | 3.77497 | 2
346.46685 | 126.4625 | 0.29197 | 86.02356 | 150 | 50 | 3.77487 | 2
346.48681 | 126.46917 | 0.29205 | 86.02311 | 150 | 50 | 3.77476 | 2
346.50675 | 126.47583 | 0.29213 | 86.02222 | 150 | 50 | 3.77466 | 2
346.52671 | 126.4825 | 0.29205 | 86.02178 | 150 | 50 | 3.77456 | 2
346.54666 | 126.48917 | 0.29199 | 86.02133 | 150 | 50 | 3.77446 | 2
346.56662 | 126.49583 | 0.29198 | 86.02067 | 150 | 50 | 3.77435 | 2
346.58657 | 126.5025 | 0.29206 | 86.02022 | 150 | 50 | 3.77425 | 2
346.60654 | 126.50917 | 0.29215 | 86.01978 | 150 | 50 | 3.77415 | 2
346.62651 | 126.51583 | 0.29204 | 86.01911 | 150 | 50 | 3.77404 | 2
346.64645 | 126.5225 | 0.29213 | 86.01844 | 150 | 50 | 3.77394 | 2
346.6664 | 126.52917 | 0.29232 | 86.018 | 150 | 50 | 3.77384 | 2
346.68635 | 126.53583 | 0.29224 | 86.01733 | 150 | 50 | 3.77374 | 2
346.70628 | 126.5425 | 0.29228 | 86.01667 | 150 | 50 | 3.77363 | 2
346.72621 | 126.54917 | 0.29227 | 86.01578 | 150 | 50 | 3.77353 | 2
346.74616 | 126.55583 | 0.2923 | 86.01489 | 150 | 50 | 3.77343 | 2
346.7661 | 126.5625 | 0.29249 | 86.01356 | 150 | 50 | 3.77333 | 2
346.78605 | 126.56917 | 0.29262 | 86.01244 | 150 | 50 | 3.77322 | 2
346.806 | 126.57583 | 0.29267 | 86.01133 | 150 | 50 | 3.77312 | 2
346.82595 | 126.5825 | 0.29255 | 86.01 | 150 | 50 | 3.77302 | 2
346.8459 | 126.58917 | 0.29241 | 86.00911 | 150 | 50 | 3.77291 | 2
346.86585 | 126.59583 | 0.29265 | 86.008 | 150 | 50 | 3.77281 | 2
346.88581 | 126.6025 | 0.29284 | 86.00733 | 150 | 50 | 3.77271 | 2
346.90577 | 126.60917 | 0.29276 | 86.00644 | 150 | 50 | 3.77261 | 2
346.92572 | 126.61583 | 0.29291 | 86.00533 | 150 | 50 | 3.7725 | 2
346.94567 | 126.6225 | 0.29292 | 86.00489 | 150 | 50 | 3.7724 | 2
346.96564 | 126.62917 | 0.29277 | 86.004 | 150 | 50 | 3.7723 | 2
346.9856 | 126.63583 | 0.29279 | 86.00356 | 150 | 50 | 3.7722 | 2
347.00557 | 126.6425 | 0.29264 | 86.00222 | 150 | 50 | 3.77209 | 2
347.02553 | 126.64917 | 0.29277 | 86.002 | 150 | 50 | 3.77199 | 2
347.04547 | 126.65583 | 0.29287 | 86.00089 | 150 | 50 | 3.77189 | 2
347.06544 | 126.6625 | 0.29286 | 86.00022 | 150 | 50 | 3.77178 | 2
347.08538 | 126.66917 | 0.29297 | 85.99933 | 150 | 50 | 3.77168 | 2
347.1053 | 126.67583 | 0.29313 | 85.99889 | 150 | 50 | 3.77158 | 2
347.12524 | 126.6825 | 0.2931 | 85.998 | 150 | 50 | 3.77148 | 2
347.14518 | 126.68917 | 0.29309 | 85.99733 | 150 | 50 | 3.77137 | 2
347.16515 | 126.69583 | 0.29317 | 85.99689 | 150 | 50 | 3.77127 | 2
347.18508 | 126.7025 | 0.29321 | 85.99644 | 150 | 50 | 3.77117 | 2
347.20502 | 126.70917 | 0.29326 | 85.99578 | 150 | 50 | 3.77107 | 2
347.22497 | 126.71583 | 0.2933 | 85.99489 | 150 | 50 | 3.77096 | 2
347.24492 | 126.7225 | 0.29329 | 85.99422 | 150 | 50 | 3.77086 | 2
347.26487 | 126.72917 | 0.29333 | 85.99378 | 150 | 50 | 3.77076 | 2
347.28484 | 126.73583 | 0.2932 | 85.99333 | 150 | 50 | 3.77066 | 2
347.30479 | 126.7425 | 0.29324 | 85.99289 | 150 | 50 | 3.77055 | 2
347.32476 | 126.74917 | 0.2933 | 85.99222 | 150 | 50 | 3.77045 | 2
347.34471 | 126.75583 | 0.29338 | 85.99156 | 150 | 50 | 3.77035 | 2
347.36467 | 126.7625 | 0.29339 | 85.99111 | 150 | 50 | 3.77025 | 2
347.38461 | 126.76917 | 0.29335 | 85.99067 | 150 | 50 | 3.77014 | 2
347.40455 | 126.77583 | 0.29341 | 85.98978 | 150 | 50 | 3.77004 | 2
347.42452 | 126.7825 | 0.29338 | 85.98933 | 150 | 50 | 3.76994 | 2
347.44446 | 126.78917 | 0.29346 | 85.98822 | 150 | 50 | 3.76983 | 2
347.46439 | 126.79583 | 0.29354 | 85.988 | 150 | 50 | 3.76973 | 2
347.48435 | 126.8025 | 0.29366 | 85.98689 | 150 | 50 | 3.76963 | 2
347.5043 | 126.80917 | 0.2937 | 85.986 | 150 | 50 | 3.76953 | 2
347.52425 | 126.81583 | 0.29358 | 85.98511 | 150 | 50 | 3.76942 | 2
347.54419 | 126.8225 | 0.29375 | 85.98422 | 150 | 50 | 3.76932 | 2
347.56412 | 126.82917 | 0.29367 | 85.98333 | 150 | 50 | 3.76922 | 2
347.58409 | 126.83583 | 0.2938 | 85.98244 | 150 | 50 | 3.76912 | 2
347.60404 | 126.8425 | 0.29381 | 85.98133 | 150 | 50 | 3.76901 | 2
347.62399 | 126.84917 | 0.29382 | 85.98044 | 150 | 50 | 3.76891 | 2
347.64395 | 126.85583 | 0.29377 | 85.97933 | 150 | 50 | 3.76881 | 2
347.66391 | 126.8625 | 0.29387 | 85.97822 | 150 | 50 | 3.76871 | 2
347.68387 | 126.86917 | 0.29399 | 85.97733 | 150 | 50 | 3.7686 | 2
347.70383 | 126.87583 | 0.29396 | 85.97667 | 150 | 50 | 3.7685 | 2
347.72379 | 126.8825 | 0.29395 | 85.976 | 150 | 50 | 3.7684 | 2
347.74373 | 126.88917 | 0.29407 | 85.97511 | 150 | 50 | 3.76829 | 2
347.76369 | 126.89583 | 0.29389 | 85.97444 | 150 | 50 | 3.76819 | 2
347.78364 | 126.9025 | 0.29401 | 85.974 | 150 | 50 | 3.76809 | 2
347.80359 | 126.90917 | 0.29404 | 85.97356 | 150 | 50 | 3.76799 | 2
347.82356 | 126.91583 | 0.29417 | 85.97311 | 150 | 50 | 3.76788 | 2
347.84352 | 126.9225 | 0.29429 | 85.97244 | 150 | 50 | 3.76778 | 2
347.86347 | 126.92917 | 0.29415 | 85.97178 | 150 | 50 | 3.76768 | 2
347.88343 | 126.93583 | 0.29421 | 85.97133 | 150 | 50 | 3.76758 | 2
347.90337 | 126.9425 | 0.29433 | 85.97089 | 150 | 50 | 3.76747 | 2
347.9233 | 126.94917 | 0.29426 | 85.97022 | 150 | 50 | 3.76737 | 2
347.94325 | 126.95583 | 0.29422 | 85.96956 | 150 | 50 | 3.76727 | 2
347.96322 | 126.9625 | 0.29441 | 85.96889 | 150 | 50 | 3.76717 | 2
347.98318 | 126.96917 | 0.29452 | 85.96844 | 150 | 50 | 3.76706 | 2
348.00315 | 126.97583 | 0.29448 | 85.96778 | 150 | 50 | 3.76696 | 2
348.02312 | 126.9825 | 0.29457 | 85.96711 | 150 | 50 | 3.76686 | 2
348.04308 | 126.98917 | 0.29453 | 85.96667 | 150 | 50 | 3.76675 | 2
348.06303 | 126.99583 | 0.29475 | 85.96622 | 150 | 50 | 3.76665 | 2
348.08296 | 127.0025 | 0.29469 | 85.96556 | 150 | 50 | 3.76655 | 2
348.10294 | 127.00917 | 0.2947 | 85.96511 | 150 | 50 | 3.76645 | 2
348.12289 | 127.01583 | 0.29492 | 85.96422 | 150 | 50 | 3.76634 | 2
348.1428 | 127.0225 | 0.2948 | 85.96378 | 150 | 50 | 3.76624 | 2
348.16274 | 127.02917 | 0.2949 | 85.96267 | 150 | 50 | 3.76614 | 2
348.18267 | 127.03583 | 0.29498 | 85.962 | 150 | 50 | 3.76604 | 2
348.20261 | 127.0425 | 0.29499 | 85.96111 | 150 | 50 | 3.76593 | 2
348.22254 | 127.04917 | 0.29496 | 85.96022 | 150 | 50 | 3.76583 | 2
348.24247 | 127.05583 | 0.29499 | 85.95956 | 150 | 50 | 3.76573 | 2
348.2624 | 127.0625 | 0.29501 | 85.95844 | 150 | 50 | 3.76563 | 2
348.28232 | 127.06917 | 0.29493 | 85.95733 | 150 | 50 | 3.76552 | 2
348.30226 | 127.07583 | 0.2951 | 85.95711 | 150 | 50 | 3.76542 | 2
348.32219 | 127.0825 | 0.29511 | 85.956 | 150 | 50 | 3.76532 | 2
348.34215 | 127.08917 | 0.29513 | 85.95556 | 150 | 50 | 3.76522 | 2
348.36209 | 127.09583 | 0.29512 | 85.95444 | 150 | 50 | 3.76511 | 2
348.38204 | 127.1025 | 0.29524 | 85.95422 | 150 | 50 | 3.76501 | 2
348.40199 | 127.10917 | 0.29521 | 85.95289 | 150 | 50 | 3.76491 | 2
348.42193 | 127.11583 | 0.29528 | 85.95267 | 150 | 50 | 3.76481 | 2
348.4419 | 127.1225 | 0.29525 | 85.95156 | 150 | 50 | 3.7647 | 2
348.46184 | 127.12917 | 0.29535 | 85.95089 | 150 | 50 | 3.7646 | 2
348.48179 | 127.13583 | 0.29532 | 85.95 | 150 | 50 | 3.7645 | 2
348.50173 | 127.1425 | 0.29531 | 85.94956 | 150 | 50 | 3.7644 | 2
348.52166 | 127.14917 | 0.29542 | 85.94867 | 150 | 50 | 3.76429 | 2
348.54159 | 127.15583 | 0.29545 | 85.94822 | 150 | 50 | 3.76419 | 2
348.56155 | 127.1625 | 0.29548 | 85.94711 | 150 | 50 | 3.76409 | 2
348.58148 | 127.16917 | 0.29547 | 85.94689 | 150 | 50 | 3.76399 | 2
348.60141 | 127.17583 | 0.29558 | 85.94578 | 150 | 50 | 3.76388 | 2
348.62134 | 127.1825 | 0.29552 | 85.94489 | 150 | 50 | 3.76378 | 2
348.64127 | 127.18917 | 0.29554 | 85.944 | 150 | 50 | 3.76368 | 2
348.66122 | 127.19583 | 0.29566 | 85.94333 | 150 | 50 | 3.76358 | 2
348.68116 | 127.2025 | 0.29565 | 85.94289 | 150 | 50 | 3.76347 | 2
348.70111 | 127.20917 | 0.29568 | 85.94222 | 150 | 50 | 3.76337 | 2
348.72105 | 127.21583 | 0.29568 | 85.94133 | 150 | 50 | 3.76327 | 2
348.74099 | 127.2225 | 0.29584 | 85.94089 | 150 | 50 | 3.76317 | 2
348.76092 | 127.22917 | 0.29575 | 85.94022 | 150 | 50 | 3.76306 | 2
348.78085 | 127.23583 | 0.29594 | 85.93978 | 150 | 50 | 3.76296 | 2
348.80081 | 127.2425 | 0.29591 | 85.93911 | 150 | 50 | 3.76286 | 2
348.82075 | 127.24917 | 0.29596 | 85.93867 | 150 | 50 | 3.76276 | 2
348.84071 | 127.25583 | 0.29608 | 85.938 | 150 | 50 | 3.76265 | 2
348.86066 | 127.2625 | 0.29608 | 85.93733 | 150 | 50 | 3.76255 | 2
348.88059 | 127.26917 | 0.29613 | 85.93644 | 150 | 50 | 3.76245 | 2
348.90051 | 127.27583 | 0.29599 | 85.93556 | 150 | 50 | 3.76235 | 2
348.92043 | 127.2825 | 0.29607 | 85.93489 | 150 | 50 | 3.76224 | 2
348.94037 | 127.28917 | 0.29613 | 85.93378 | 150 | 50 | 3.76214 | 2
348.96033 | 127.29583 | 0.2963 | 85.93267 | 150 | 50 | 3.76204 | 2
348.98026 | 127.3025 | 0.29633 | 85.93178 | 150 | 50 | 3.76194 | 2
349.0002 | 127.30917 | 0.29652 | 85.93067 | 150 | 50 | 3.76183 | 2
349.02013 | 127.31583 | 0.29658 | 85.92956 | 150 | 50 | 3.76173 | 2
349.0401 | 127.3225 | 0.29661 | 85.92867 | 150 | 50 | 3.76163 | 2
349.06004 | 127.32917 | 0.29658 | 85.92778 | 150 | 50 | 3.76153 | 2
349.07997 | 127.33583 | 0.29666 | 85.92711 | 150 | 50 | 3.76142 | 2
349.09992 | 127.3425 | 0.29652 | 85.92644 | 150 | 50 | 3.76132 | 2
349.11989 | 127.34917 | 0.29646 | 85.92556 | 150 | 50 | 3.76122 | 2
349.13984 | 127.35583 | 0.29656 | 85.92467 | 150 | 50 | 3.76112 | 2
349.15978 | 127.3625 | 0.2966 | 85.924 | 150 | 50 | 3.76101 | 2
349.1797 | 127.36917 | 0.2965 | 85.92333 | 150 | 50 | 3.76091 | 2
349.19964 | 127.37583 | 0.29667 | 85.92289 | 150 | 50 | 3.76081 | 2
349.2196 | 127.3825 | 0.29679 | 85.92222 | 150 | 50 | 3.76071 | 2
349.23952 | 127.38917 | 0.29663 | 85.92133 | 150 | 50 | 3.7606 | 2
349.25944 | 127.39583 | 0.2967 | 85.92067 | 150 | 50 | 3.7605 | 2
349.27938 | 127.4025 | 0.29667 | 85.92022 | 150 | 50 | 3.7604 | 2
349.29932 | 127.40917 | 0.29669 | 85.91978 | 150 | 50 | 3.76029 | 2
349.31926 | 127.41583 | 0.29685 | 85.91911 | 150 | 50 | 3.76019 | 2
349.33918 | 127.4225 | 0.29693 | 85.91822 | 150 | 50 | 3.76009 | 2
349.35911 | 127.42917 | 0.29708 | 85.91756 | 150 | 50 | 3.75999 | 2
349.37904 | 127.43583 | 0.29716 | 85.91711 | 150 | 50 | 3.75989 | 2
349.39897 | 127.4425 | 0.29717 | 85.91622 | 150 | 50 | 3.75978 | 2
349.41892 | 127.44917 | 0.29703 | 85.91511 | 150 | 50 | 3.75968 | 2
349.43882 | 127.45583 | 0.29711 | 85.91444 | 150 | 50 | 3.75958 | 2
349.45875 | 127.4625 | 0.29705 | 85.91356 | 150 | 50 | 3.75948 | 2
349.4787 | 127.46917 | 0.29707 | 85.91244 | 150 | 50 | 3.75937 | 2
349.49863 | 127.47583 | 0.29712 | 85.91156 | 150 | 50 | 3.75927 | 2
349.51854 | 127.4825 | 0.29711 | 85.91067 | 150 | 50 | 3.75917 | 2
349.53847 | 127.48917 | 0.2971 | 85.90956 | 150 | 50 | 3.75907 | 2
349.5584 | 127.49583 | 0.29716 | 85.90911 | 150 | 50 | 3.75896 | 2
349.57834 | 127.5025 | 0.29731 | 85.90822 | 150 | 50 | 3.75886 | 2
349.59827 | 127.50917 | 0.29727 | 85.90756 | 150 | 50 | 3.75876 | 2
349.61823 | 127.51583 | 0.29729 | 85.90667 | 150 | 50 | 3.75866 | 2
349.63815 | 127.5225 | 0.29734 | 85.906 | 150 | 50 | 3.75855 | 2
349.65808 | 127.52917 | 0.29742 | 85.90489 | 150 | 50 | 3.75845 | 2
349.678 | 127.53583 | 0.2975 | 85.90444 | 150 | 50 | 3.75835 | 2
349.69793 | 127.5425 | 0.2975 | 85.90356 | 150 | 50 | 3.75825 | 2
349.71787 | 127.54917 | 0.29746 | 85.90311 | 150 | 50 | 3.75814 | 2
349.73778 | 127.55583 | 0.29736 | 85.902 | 150 | 50 | 3.75804 | 2
349.7577 | 127.5625 | 0.29744 | 85.90089 | 150 | 50 | 3.75794 | 2
349.77762 | 127.56917 | 0.29745 | 85.89978 | 150 | 50 | 3.75784 | 2
349.79756 | 127.57583 | 0.29769 | 85.89933 | 150 | 50 | 3.75773 | 2
349.81749 | 127.5825 | 0.29768 | 85.898 | 150 | 50 | 3.75763 | 2
349.83741 | 127.58917 | 0.29758 | 85.89756 | 150 | 50 | 3.75753 | 2
349.85735 | 127.59583 | 0.29777 | 85.89667 | 150 | 50 | 3.75743 | 2
349.87727 | 127.6025 | 0.29763 | 85.89622 | 150 | 50 | 3.75732 | 2
349.89722 | 127.60917 | 0.29775 | 85.89467 | 150 | 50 | 3.75722 | 2
349.91718 | 127.61583 | 0.29785 | 85.89378 | 150 | 50 | 3.75712 | 2
349.93712 | 127.6225 | 0.29782 | 85.89289 | 150 | 50 | 3.75702 | 2
349.95706 | 127.62917 | 0.29775 | 85.89244 | 150 | 50 | 3.75692 | 2
349.97697 | 127.63583 | 0.29802 | 85.89133 | 150 | 50 | 3.75681 | 2
349.99688 | 127.6425 | 0.29811 | 85.89067 | 150 | 50 | 3.75671 | 2
350.01678 | 127.64917 | 0.29825 | 85.88978 | 150 | 50 | 3.75661 | 2
350.03669 | 127.65583 | 0.29833 | 85.88911 | 150 | 50 | 3.75651 | 2
350.05658 | 127.6625 | 0.29832 | 85.888 | 150 | 50 | 3.7564 | 2
350.0765 | 127.66917 | 0.29831 | 85.88756 | 150 | 50 | 3.7563 | 2
350.09645 | 127.67583 | 0.29841 | 85.88711 | 150 | 50 | 3.7562 | 2
350.11638 | 127.6825 | 0.29847 | 85.88644 | 150 | 50 | 3.7561 | 2
350.1363 | 127.68917 | 0.2985 | 85.88533 | 150 | 50 | 3.75599 | 2
350.15624 | 127.69583 | 0.29854 | 85.88511 | 150 | 50 | 3.75589 | 2
350.17618 | 127.7025 | 0.29862 | 85.884 | 150 | 50 | 3.75579 | 2
350.1961 | 127.70917 | 0.2987 | 85.88378 | 150 | 50 | 3.75569 | 2
350.21603 | 127.71583 | 0.29867 | 85.88267 | 150 | 50 | 3.75558 | 2
350.23598 | 127.7225 | 0.29881 | 85.882 | 150 | 50 | 3.75548 | 2
350.25591 | 127.72917 | 0.29874 | 85.88178 | 150 | 50 | 3.75538 | 2
350.27584 | 127.73583 | 0.2989 | 85.88111 | 150 | 50 | 3.75528 | 2
350.29579 | 127.7425 | 0.29878 | 85.88022 | 150 | 50 | 3.75517 | 2
350.31573 | 127.74917 | 0.29898 | 85.87978 | 150 | 50 | 3.75507 | 2
350.33567 | 127.75583 | 0.29906 | 85.87933 | 150 | 50 | 3.75497 | 2
350.3556 | 127.7625 | 0.29907 | 85.87867 | 150 | 50 | 3.75487 | 2
350.37551 | 127.76917 | 0.29908 | 85.87822 | 150 | 50 | 3.75477 | 2
350.39544 | 127.77583 | 0.29904 | 85.87778 | 150 | 50 | 3.75466 | 2
350.41537 | 127.7825 | 0.29912 | 85.87711 | 150 | 50 | 3.75456 | 2
350.4353 | 127.78917 | 0.29921 | 85.87667 | 150 | 50 | 3.75446 | 2
350.45521 | 127.79583 | 0.29931 | 85.876 | 150 | 50 | 3.75436 | 2
350.47514 | 127.8025 | 0.29937 | 85.87556 | 150 | 50 | 3.75425 | 2
350.49506 | 127.80917 | 0.29935 | 85.87489 | 150 | 50 | 3.75415 | 2
350.51499 | 127.81583 | 0.29939 | 85.87422 | 150 | 50 | 3.75405 | 2
350.53492 | 127.8225 | 0.29945 | 85.87378 | 150 | 50 | 3.75395 | 2
350.55484 | 127.82917 | 0.29943 | 85.87311 | 150 | 50 | 3.75384 | 2
350.57474 | 127.83583 | 0.29949 | 85.87244 | 150 | 50 | 3.75374 | 2
350.59467 | 127.8425 | 0.29955 | 85.87178 | 150 | 50 | 3.75364 | 2
350.61462 | 127.84917 | 0.29954 | 85.87111 | 150 | 50 | 3.75354 | 2
350.63455 | 127.85583 | 0.29971 | 85.87 | 150 | 50 | 3.75343 | 2
350.65446 | 127.8625 | 0.29979 | 85.86933 | 150 | 50 | 3.75333 | 2
350.67437 | 127.86917 | 0.29973 | 85.86822 | 150 | 50 | 3.75323 | 2
350.69428 | 127.87583 | 0.29984 | 85.86711 | 150 | 50 | 3.75313 | 2
350.7142 | 127.8825 | 0.29983 | 85.86622 | 150 | 50 | 3.75303 | 2
350.73412 | 127.88917 | 0.29981 | 85.86489 | 150 | 50 | 3.75292 | 2
350.75405 | 127.89583 | 0.29983 | 85.864 | 150 | 50 | 3.75282 | 2
350.77397 | 127.9025 | 0.29989 | 85.86333 | 150 | 50 | 3.75272 | 2
350.79391 | 127.90917 | 0.29998 | 85.86244 | 150 | 50 | 3.75262 | 2
350.8138 | 127.91583 | 0.30002 | 85.86178 | 150 | 50 | 3.75251 | 2
350.83372 | 127.9225 | 0.3001 | 85.86089 | 150 | 50 | 3.75241 | 2
350.85363 | 127.92917 | 0.30023 | 85.86 | 150 | 50 | 3.75231 | 2
350.87354 | 127.93583 | 0.30035 | 85.85933 | 150 | 50 | 3.75221 | 2
350.89347 | 127.9425 | 0.30038 | 85.85844 | 150 | 50 | 3.7521 | 2
350.91344 | 127.94917 | 0.3003 | 85.85778 | 150 | 50 | 3.752 | 2
350.9334 | 127.95583 | 0.30021 | 85.85689 | 150 | 50 | 3.7519 | 2
350.95336 | 127.9625 | 0.30033 | 85.85622 | 150 | 50 | 3.7518 | 2
350.97329 | 127.96917 | 0.30037 | 85.85511 | 150 | 50 | 3.75169 | 2
350.99321 | 127.97583 | 0.30026 | 85.85467 | 150 | 50 | 3.75159 | 2
351.01311 | 127.9825 | 0.30039 | 85.85356 | 150 | 50 | 3.75149 | 2
351.03303 | 127.98917 | 0.30044 | 85.85311 | 150 | 50 | 3.75139 | 2
351.05292 | 127.99583 | 0.30046 | 85.852 | 150 | 50 | 3.75129 | 2
351.07284 | 128.0025 | 0.30052 | 85.85133 | 150 | 50 | 3.75118 | 2
351.09275 | 128.00917 | 0.30057 | 85.85044 | 150 | 50 | 3.75108 | 2
351.11267 | 128.01583 | 0.30056 | 85.84978 | 150 | 50 | 3.75098 | 2
351.1326 | 128.0225 | 0.30062 | 85.84889 | 150 | 50 | 3.75088 | 2
351.15252 | 128.02917 | 0.30063 | 85.84844 | 150 | 50 | 3.75077 | 2
351.17245 | 128.03583 | 0.30071 | 85.84733 | 150 | 50 | 3.75067 | 2
351.19239 | 128.0425 | 0.30083 | 85.84711 | 150 | 50 | 3.75057 | 2
351.21229 | 128.04917 | 0.30083 | 85.84578 | 150 | 50 | 3.75047 | 2
351.23219 | 128.05583 | 0.30102 | 85.84533 | 150 | 50 | 3.75037 | 2
351.25208 | 128.0625 | 0.30094 | 85.84444 | 150 | 50 | 3.75026 | 2
351.27199 | 128.06917 | 0.301 | 85.844 | 150 | 50 | 3.75016 | 2
351.2919 | 128.07583 | 0.3011 | 85.84267 | 150 | 50 | 3.75006 | 2
351.3118 | 128.0825 | 0.30118 | 85.84244 | 150 | 50 | 3.74996 | 2
351.33172 | 128.08917 | 0.30115 | 85.84133 | 150 | 50 | 3.74985 | 2
351.35164 | 128.09583 | 0.30111 | 85.84089 | 150 | 50 | 3.74975 | 2
351.37156 | 128.1025 | 0.3011 | 85.84022 | 150 | 50 | 3.74965 | 2
351.39148 | 128.10917 | 0.30111 | 85.83978 | 150 | 50 | 3.74955 | 2
351.4114 | 128.11583 | 0.30121 | 85.83911 | 150 | 50 | 3.74945 | 2
351.43131 | 128.1225 | 0.30125 | 85.83867 | 150 | 50 | 3.74934 | 2
351.45122 | 128.12917 | 0.30138 | 85.83822 | 150 | 50 | 3.74924 | 2
351.47113 | 128.13583 | 0.30143 | 85.83778 | 150 | 50 | 3.74914 | 2
351.49104 | 128.1425 | 0.30138 | 85.83733 | 150 | 50 | 3.74904 | 2
351.51094 | 128.14917 | 0.30164 | 85.83689 | 150 | 50 | 3.74893 | 2
351.53088 | 128.15583 | 0.3016 | 85.83644 | 150 | 50 | 3.74883 | 2
351.55081 | 128.1625 | 0.30153 | 85.836 | 150 | 50 | 3.74873 | 2
351.57074 | 128.16917 | 0.30178 | 85.83533 | 150 | 50 | 3.74863 | 2
351.59069 | 128.17583 | 0.3017 | 85.83489 | 150 | 50 | 3.74852 | 2
351.6106 | 128.1825 | 0.30172 | 85.83444 | 150 | 50 | 3.74842 | 2
351.63051 | 128.18917 | 0.30175 | 85.83378 | 150 | 50 | 3.74832 | 2
351.65043 | 128.19583 | 0.30165 | 85.83333 | 150 | 50 | 3.74822 | 2
351.67033 | 128.2025 | 0.3018 | 85.83244 | 150 | 50 | 3.74812 | 2
351.69027 | 128.20917 | 0.30186 | 85.83222 | 150 | 50 | 3.74801 | 2
351.7102 | 128.21583 | 0.30184 | 85.83156 | 150 | 50 | 3.74791 | 2
351.7301 | 128.2225 | 0.30201 | 85.83067 | 150 | 50 | 3.74781 | 2
351.75004 | 128.22917 | 0.30198 | 85.83 | 150 | 50 | 3.74771 | 2
351.76995 | 128.23583 | 0.30208 | 85.82933 | 150 | 50 | 3.7476 | 2
351.7899 | 128.2425 | 0.30227 | 85.82889 | 150 | 50 | 3.7475 | 2
351.80981 | 128.24917 | 0.3022 | 85.82822 | 150 | 50 | 3.7474 | 2
351.8297 | 128.25583 | 0.30225 | 85.82733 | 150 | 50 | 3.7473 | 2
351.84962 | 128.2625 | 0.3022 | 85.82667 | 150 | 50 | 3.7472 | 2
351.86952 | 128.26917 | 0.30219 | 85.82622 | 150 | 50 | 3.74709 | 2
351.88947 | 128.27583 | 0.30224 | 85.82533 | 150 | 50 | 3.74699 | 2
351.90936 | 128.2825 | 0.30206 | 85.82489 | 150 | 50 | 3.74689 | 2
351.92925 | 128.28917 | 0.30214 | 85.824 | 150 | 50 | 3.74679 | 2
351.94916 | 128.29583 | 0.30222 | 85.82356 | 150 | 50 | 3.74669 | 2
351.96907 | 128.3025 | 0.30225 | 85.82267 | 150 | 50 | 3.74658 | 2
351.98899 | 128.30917 | 0.30222 | 85.82222 | 150 | 50 | 3.74648 | 2
352.00893 | 128.31583 | 0.30241 | 85.82133 | 150 | 50 | 3.74638 | 2
352.02886 | 128.3225 | 0.30229 | 85.82044 | 150 | 50 | 3.74628 | 2
352.04878 | 128.32917 | 0.30243 | 85.81978 | 150 | 50 | 3.74617 | 2
352.06871 | 128.33583 | 0.30251 | 85.81889 | 150 | 50 | 3.74607 | 2
352.08865 | 128.3425 | 0.30255 | 85.81778 | 150 | 50 | 3.74597 | 2
352.10858 | 128.34917 | 0.30265 | 85.81711 | 150 | 50 | 3.74587 | 2
352.12849 | 128.35583 | 0.30273 | 85.81622 | 150 | 50 | 3.74576 | 2
352.1484 | 128.3625 | 0.30289 | 85.81533 | 150 | 50 | 3.74566 | 2
352.16833 | 128.36917 | 0.30266 | 85.81489 | 150 | 50 | 3.74556 | 2
352.18824 | 128.37583 | 0.30276 | 85.81378 | 150 | 50 | 3.74546 | 2
352.20815 | 128.3825 | 0.30275 | 85.81356 | 150 | 50 | 3.74536 | 2
352.22808 | 128.38917 | 0.30277 | 85.81244 | 150 | 50 | 3.74525 | 2
352.248 | 128.39583 | 0.30285 | 85.81222 | 150 | 50 | 3.74515 | 2
352.26791 | 128.4025 | 0.30299 | 85.81089 | 150 | 50 | 3.74505 | 2
352.28782 | 128.40917 | 0.30289 | 85.81 | 150 | 50 | 3.74495 | 2
352.30772 | 128.41583 | 0.3029 | 85.80889 | 150 | 50 | 3.74484 | 2
352.32763 | 128.4225 | 0.30289 | 85.808 | 150 | 50 | 3.74474 | 2
352.34756 | 128.42917 | 0.30311 | 85.80733 | 150 | 50 | 3.74464 | 2
352.36748 | 128.43583 | 0.30328 | 85.80644 | 150 | 50 | 3.74454 | 2
352.38741 | 128.4425 | 0.30318 | 85.80556 | 150 | 50 | 3.74444 | 2
352.40733 | 128.44917 | 0.3033 | 85.80489 | 150 | 50 | 3.74433 | 2
352.42725 | 128.45583 | 0.30331 | 85.80378 | 150 | 50 | 3.74423 | 2
352.44716 | 128.4625 | 0.30337 | 85.80289 | 150 | 50 | 3.74413 | 2
352.46708 | 128.46917 | 0.30334 | 85.802 | 150 | 50 | 3.74403 | 2
352.48701 | 128.47583 | 0.30348 | 85.80133 | 150 | 50 | 3.74393 | 2
352.50693 | 128.4825 | 0.30358 | 85.80044 | 150 | 50 | 3.74382 | 2
352.52685 | 128.48917 | 0.30341 | 85.79956 | 150 | 50 | 3.74372 | 2
352.54679 | 128.49583 | 0.30349 | 85.79867 | 150 | 50 | 3.74362 | 2
352.56672 | 128.5025 | 0.30346 | 85.79822 | 150 | 50 | 3.74352 | 2
352.58666 | 128.50917 | 0.30347 | 85.79733 | 150 | 50 | 3.74341 | 2
352.60659 | 128.51583 | 0.30347 | 85.79644 | 150 | 50 | 3.74331 | 2
352.62652 | 128.5225 | 0.30354 | 85.79622 | 150 | 50 | 3.74321 | 2
352.64644 | 128.52917 | 0.30351 | 85.79556 | 150 | 50 | 3.74311 | 2
352.66638 | 128.53583 | 0.30346 | 85.79511 | 150 | 50 | 3.743 | 2
352.68633 | 128.5425 | 0.30354 | 85.79422 | 150 | 50 | 3.7429 | 2
352.70628 | 128.54917 | 0.30357 | 85.79378 | 150 | 50 | 3.7428 | 2
352.72622 | 128.55583 | 0.30383 | 85.79333 | 150 | 50 | 3.7427 | 2
352.74615 | 128.5625 | 0.30366 | 85.79289 | 150 | 50 | 3.7426 | 2
352.76608 | 128.56917 | 0.30374 | 85.79222 | 150 | 50 | 3.74249 | 2
352.786 | 128.57583 | 0.30389 | 85.792 | 150 | 50 | 3.74239 | 2
352.80594 | 128.5825 | 0.30394 | 85.79133 | 150 | 50 | 3.74229 | 2
352.8259 | 128.58917 | 0.30391 | 85.79067 | 150 | 50 | 3.74219 | 2
352.84582 | 128.59583 | 0.30399 | 85.79 | 150 | 50 | 3.74208 | 2
352.86575 | 128.6025 | 0.304 | 85.78933 | 150 | 50 | 3.74198 | 2
352.88568 | 128.60917 | 0.3041 | 85.78889 | 150 | 50 | 3.74188 | 2
352.90561 | 128.61583 | 0.30409 | 85.78844 | 150 | 50 | 3.74178 | 2
352.92553 | 128.6225 | 0.30421 | 85.78778 | 150 | 50 | 3.74168 | 2
352.94544 | 128.62917 | 0.30412 | 85.78733 | 150 | 50 | 3.74157 | 2
352.96535 | 128.63583 | 0.30406 | 85.78644 | 150 | 50 | 3.74147 | 2
352.98525 | 128.6425 | 0.30409 | 85.78578 | 150 | 50 | 3.74137 | 2
353.00518 | 128.64917 | 0.30404 | 85.78511 | 150 | 50 | 3.74127 | 2
353.02513 | 128.65583 | 0.3041 | 85.78422 | 150 | 50 | 3.74116 | 2
353.04508 | 128.6625 | 0.30409 | 85.78356 | 150 | 50 | 3.74106 | 2
353.06502 | 128.66917 | 0.30425 | 85.78267 | 150 | 50 | 3.74096 | 2
353.08497 | 128.67583 | 0.30422 | 85.78178 | 150 | 50 | 3.74086 | 2
353.10489 | 128.6825 | 0.30433 | 85.78089 | 150 | 50 | 3.74076 | 2
353.12483 | 128.68917 | 0.30442 | 85.78 | 150 | 50 | 3.74065 | 2
353.14474 | 128.69583 | 0.30448 | 85.77911 | 150 | 50 | 3.74055 | 2
353.16468 | 128.7025 | 0.30454 | 85.77822 | 150 | 50 | 3.74045 | 2
353.18459 | 128.70917 | 0.30453 | 85.77689 | 150 | 50 | 3.74035 | 2
353.20449 | 128.71583 | 0.30454 | 85.77578 | 150 | 50 | 3.74024 | 2
353.22446 | 128.7225 | 0.30475 | 85.77489 | 150 | 50 | 3.74014 | 2
353.24441 | 128.72917 | 0.30456 | 85.77378 | 150 | 50 | 3.74004 | 2
353.26437 | 128.73583 | 0.3046 | 85.77267 | 150 | 50 | 3.73994 | 2
353.28433 | 128.7425 | 0.30452 | 85.77178 | 150 | 50 | 3.73984 | 2
353.30426 | 128.74917 | 0.30482 | 85.77067 | 150 | 50 | 3.73973 | 2
353.32421 | 128.75583 | 0.30483 | 85.76978 | 150 | 50 | 3.73963 | 2
353.34414 | 128.7625 | 0.30496 | 85.76956 | 150 | 50 | 3.73953 | 2
353.36408 | 128.76917 | 0.3051 | 85.76822 | 150 | 50 | 3.73943 | 2
353.38402 | 128.77583 | 0.30501 | 85.76733 | 150 | 50 | 3.73932 | 2
353.40395 | 128.7825 | 0.305 | 85.76644 | 150 | 50 | 3.73922 | 2
353.42391 | 128.78917 | 0.30499 | 85.76556 | 150 | 50 | 3.73912 | 2
353.44386 | 128.79583 | 0.30495 | 85.76489 | 150 | 50 | 3.73902 | 2
353.46381 | 128.8025 | 0.30503 | 85.764 | 150 | 50 | 3.73891 | 2
353.48376 | 128.80917 | 0.30495 | 85.76311 | 150 | 50 | 3.73881 | 2
353.5037 | 128.81583 | 0.3051 | 85.76222 | 150 | 50 | 3.73871 | 2
353.52366 | 128.8225 | 0.30511 | 85.76133 | 150 | 50 | 3.73861 | 2
353.54362 | 128.82917 | 0.30521 | 85.76067 | 150 | 50 | 3.73851 | 2
353.56358 | 128.83583 | 0.30531 | 85.75978 | 150 | 50 | 3.7384 | 2
353.58353 | 128.8425 | 0.30524 | 85.75956 | 150 | 50 | 3.7383 | 2
353.60345 | 128.84917 | 0.30523 | 85.75844 | 150 | 50 | 3.7382 | 2
353.6234 | 128.85583 | 0.30528 | 85.75778 | 150 | 50 | 3.7381 | 2
353.64335 | 128.8625 | 0.3053 | 85.75778 | 150 | 50 | 3.73799 | 2
353.66331 | 128.86917 | 0.3054 | 85.75689 | 150 | 50 | 3.73789 | 2
353.68327 | 128.87583 | 0.30543 | 85.75644 | 150 | 50 | 3.73779 | 2
353.7032 | 128.8825 | 0.30558 | 85.756 | 150 | 50 | 3.73769 | 2
353.72312 | 128.88917 | 0.30552 | 85.75533 | 150 | 50 | 3.73759 | 2
353.74307 | 128.89583 | 0.30554 | 85.75489 | 150 | 50 | 3.73748 | 2
353.763 | 128.9025 | 0.30555 | 85.75422 | 150 | 50 | 3.73738 | 2
353.78296 | 128.90917 | 0.3056 | 85.75356 | 150 | 50 | 3.73728 | 2
353.80289 | 128.91583 | 0.30564 | 85.75311 | 150 | 50 | 3.73718 | 2
353.82285 | 128.9225 | 0.30569 | 85.75222 | 150 | 50 | 3.73707 | 2
353.8428 | 128.92917 | 0.30584 | 85.75178 | 150 | 50 | 3.73697 | 2
353.86275 | 128.93583 | 0.30579 | 85.75111 | 150 | 50 | 3.73687 | 2
353.88271 | 128.9425 | 0.30593 | 85.75067 | 150 | 50 | 3.73677 | 2
353.90265 | 128.94917 | 0.3059 | 85.75 | 150 | 50 | 3.73666 | 2
353.92262 | 128.95583 | 0.30591 | 85.74911 | 150 | 50 | 3.73656 | 2
353.94258 | 128.9625 | 0.30594 | 85.74822 | 150 | 50 | 3.73646 | 2
353.96254 | 128.96917 | 0.30589 | 85.74756 | 150 | 50 | 3.73636 | 2
353.98249 | 128.97583 | 0.30604 | 85.74667 | 150 | 50 | 3.73626 | 2
354.00244 | 128.9825 | 0.30607 | 85.74556 | 150 | 50 | 3.73615 | 2
354.02239 | 128.98917 | 0.30584 | 85.74422 | 150 | 50 | 3.73605 | 2
354.04235 | 128.99583 | 0.30602 | 85.74333 | 150 | 50 | 3.73595 | 2
354.06227 | 129.0025 | 0.30597 | 85.74244 | 150 | 50 | 3.73585 | 2
354.08223 | 129.00917 | 0.30598 | 85.74133 | 150 | 50 | 3.73574 | 2
354.10218 | 129.01583 | 0.30611 | 85.74067 | 150 | 50 | 3.73564 | 2
354.12211 | 129.0225 | 0.30603 | 85.73978 | 150 | 50 | 3.73554 | 2
354.14207 | 129.02917 | 0.3062 | 85.73889 | 150 | 50 | 3.73544 | 2
354.16203 | 129.03583 | 0.30612 | 85.73844 | 150 | 50 | 3.73534 | 2
354.18199 | 129.0425 | 0.30618 | 85.73733 | 150 | 50 | 3.73523 | 2
354.20194 | 129.04917 | 0.3061 | 85.73667 | 150 | 50 | 3.73513 | 2
354.22192 | 129.05583 | 0.30629 | 85.73578 | 150 | 50 | 3.73503 | 2
354.24186 | 129.0625 | 0.30641 | 85.73511 | 150 | 50 | 3.73493 | 2
354.26181 | 129.06917 | 0.3066 | 85.73444 | 150 | 50 | 3.73482 | 2
354.28178 | 129.07583 | 0.3067 | 85.73356 | 150 | 50 | 3.73472 | 2
354.30172 | 129.0825 | 0.30663 | 85.73244 | 150 | 50 | 3.73462 | 2
354.32167 | 129.08917 | 0.30657 | 85.73156 | 150 | 50 | 3.73452 | 2
354.34163 | 129.09583 | 0.30659 | 85.73067 | 150 | 50 | 3.73441 | 2
354.36157 | 129.1025 | 0.30648 | 85.72978 | 150 | 50 | 3.73431 | 2
354.38155 | 129.10917 | 0.30665 | 85.72867 | 150 | 50 | 3.73421 | 2
354.4015 | 129.11583 | 0.30671 | 85.728 | 150 | 50 | 3.73411 | 2
354.42146 | 129.1225 | 0.30672 | 85.72711 | 150 | 50 | 3.73401 | 2
354.44144 | 129.12917 | 0.30665 | 85.72622 | 150 | 50 | 3.7339 | 2
354.46143 | 129.13583 | 0.30679 | 85.72511 | 150 | 50 | 3.7338 | 2
354.48137 | 129.1425 | 0.30687 | 85.72444 | 150 | 50 | 3.7337 | 2
354.50133 | 129.14917 | 0.30693 | 85.72356 | 150 | 50 | 3.7336 | 2
354.52131 | 129.15583 | 0.30703 | 85.72311 | 150 | 50 | 3.73349 | 2
354.5413 | 129.1625 | 0.30697 | 85.72244 | 150 | 50 | 3.73339 | 2
354.56127 | 129.16917 | 0.30698 | 85.72178 | 150 | 50 | 3.73329 | 2
354.58123 | 129.17583 | 0.30699 | 85.72089 | 150 | 50 | 3.73319 | 2
354.60119 | 129.1825 | 0.30703 | 85.72044 | 150 | 50 | 3.73308 | 2
354.62114 | 129.18917 | 0.30706 | 85.72 | 150 | 50 | 3.73298 | 2
354.6411 | 129.19583 | 0.30705 | 85.71933 | 150 | 50 | 3.73288 | 2
354.66105 | 129.2025 | 0.30713 | 85.71911 | 150 | 50 | 3.73278 | 2
354.681 | 129.20917 | 0.3071 | 85.71867 | 150 | 50 | 3.73268 | 2
354.70094 | 129.21583 | 0.30711 | 85.71822 | 150 | 50 | 3.73257 | 2
354.7209 | 129.2225 | 0.3073 | 85.71778 | 150 | 50 | 3.73247 | 2
354.74085 | 129.22917 | 0.30731 | 85.71733 | 150 | 50 | 3.73237 | 2
354.76082 | 129.23583 | 0.30744 | 85.71689 | 150 | 50 | 3.73227 | 2
354.78078 | 129.2425 | 0.30752 | 85.71622 | 150 | 50 | 3.73216 | 2
354.80076 | 129.24917 | 0.30742 | 85.716 | 150 | 50 | 3.73206 | 2
354.8207 | 129.25583 | 0.30767 | 85.71533 | 150 | 50 | 3.73196 | 2
354.84064 | 129.2625 | 0.30755 | 85.71489 | 150 | 50 | 3.73186 | 2
354.86061 | 129.26917 | 0.30754 | 85.71444 | 150 | 50 | 3.73176 | 2
354.88058 | 129.27583 | 0.30773 | 85.714 | 150 | 50 | 3.73165 | 2
354.90055 | 129.2825 | 0.30768 | 85.71356 | 150 | 50 | 3.73155 | 2
354.92051 | 129.28917 | 0.30767 | 85.71311 | 150 | 50 | 3.73145 | 2
354.94046 | 129.29583 | 0.3077 | 85.71244 | 150 | 50 | 3.73135 | 2
354.96044 | 129.3025 | 0.30784 | 85.71178 | 150 | 50 | 3.73124 | 2
354.98039 | 129.30917 | 0.30786 | 85.71133 | 150 | 50 | 3.73114 | 2
355.00033 | 129.31583 | 0.30784 | 85.71044 | 150 | 50 | 3.73104 | 2
355.02028 | 129.3225 | 0.30784 | 85.70978 | 150 | 50 | 3.73094 | 2
355.04022 | 129.32917 | 0.30793 | 85.70911 | 150 | 50 | 3.73084 | 2
355.06015 | 129.33583 | 0.30802 | 85.70844 | 150 | 50 | 3.73073 | 2
355.0801 | 129.3425 | 0.30796 | 85.70756 | 150 | 50 | 3.73063 | 2
355.10005 | 129.34917 | 0.30797 | 85.70667 | 150 | 50 | 3.73053 | 2
355.12002 | 129.35583 | 0.30805 | 85.70578 | 150 | 50 | 3.73043 | 2
355.13998 | 129.3625 | 0.30808 | 85.70467 | 150 | 50 | 3.73032 | 2
355.15996 | 129.36917 | 0.30805 | 85.70356 | 150 | 50 | 3.73022 | 2
355.17991 | 129.37583 | 0.30804 | 85.70244 | 150 | 50 | 3.73012 | 2
355.19988 | 129.3825 | 0.30799 | 85.70111 | 150 | 50 | 3.73002 | 2
355.21986 | 129.38917 | 0.30811 | 85.7 | 150 | 50 | 3.72992 | 2
355.23982 | 129.39583 | 0.30814 | 85.69867 | 150 | 50 | 3.72981 | 2
355.25977 | 129.4025 | 0.30816 | 85.69733 | 150 | 50 | 3.72971 | 2
355.27973 | 129.40917 | 0.30819 | 85.69644 | 150 | 50 | 3.72961 | 2
355.29969 | 129.41583 | 0.3082 | 85.69533 | 150 | 50 | 3.72951 | 2
355.31966 | 129.4225 | 0.3083 | 85.69422 | 150 | 50 | 3.7294 | 2
355.33961 | 129.42917 | 0.30825 | 85.69311 | 150 | 50 | 3.7293 | 2
355.35955 | 129.43583 | 0.30841 | 85.69222 | 150 | 50 | 3.7292 | 2
355.37949 | 129.4425 | 0.30841 | 85.69133 | 150 | 50 | 3.7291 | 2
355.39945 | 129.44917 | 0.30844 | 85.69022 | 150 | 50 | 3.729 | 2
355.4194 | 129.45583 | 0.30861 | 85.68933 | 150 | 50 | 3.72889 | 2
355.43935 | 129.4625 | 0.30853 | 85.68867 | 150 | 50 | 3.72879 | 2
355.45931 | 129.46917 | 0.30848 | 85.68778 | 150 | 50 | 3.72869 | 2
355.47929 | 129.47583 | 0.30858 | 85.68711 | 150 | 50 | 3.72859 | 2
355.49924 | 129.4825 | 0.30872 | 85.68644 | 150 | 50 | 3.72848 | 2
355.51919 | 129.48917 | 0.30858 | 85.68578 | 150 | 50 | 3.72838 | 2
355.53916 | 129.49583 | 0.30865 | 85.68533 | 150 | 50 | 3.72828 | 2
355.5591 | 129.5025 | 0.30867 | 85.68489 | 150 | 50 | 3.72818 | 2
355.57904 | 129.50917 | 0.30868 | 85.68444 | 150 | 50 | 3.72808 | 2
355.59898 | 129.51583 | 0.30887 | 85.684 | 150 | 50 | 3.72797 | 2
355.61894 | 129.5225 | 0.30877 | 85.68356 | 150 | 50 | 3.72787 | 2
355.63889 | 129.52917 | 0.30874 | 85.68311 | 150 | 50 | 3.72777 | 2
355.65884 | 129.53583 | 0.30882 | 85.68267 | 150 | 50 | 3.72767 | 2
355.67878 | 129.5425 | 0.3089 | 85.68222 | 150 | 50 | 3.72756 | 2
355.69872 | 129.54917 | 0.30886 | 85.68133 | 150 | 50 | 3.72746 | 2
355.71869 | 129.55583 | 0.30903 | 85.68089 | 150 | 50 | 3.72736 | 2
355.73866 | 129.5625 | 0.30904 | 85.68044 | 150 | 50 | 3.72726 | 2
355.75862 | 129.56917 | 0.30905 | 85.67956 | 150 | 50 | 3.72716 | 2
355.77858 | 129.57583 | 0.30915 | 85.67911 | 150 | 50 | 3.72705 | 2
355.79854 | 129.5825 | 0.30932 | 85.67844 | 150 | 50 | 3.72695 | 2
355.81849 | 129.58917 | 0.3092 | 85.678 | 150 | 50 | 3.72685 | 2
355.83844 | 129.59583 | 0.30926 | 85.67733 | 150 | 50 | 3.72675 | 2
355.85841 | 129.6025 | 0.30918 | 85.67644 | 150 | 50 | 3.72664 | 2
355.87835 | 129.60917 | 0.30924 | 85.67556 | 150 | 50 | 3.72654 | 2
355.89831 | 129.61583 | 0.3094 | 85.67489 | 150 | 50 | 3.72644 | 2
355.91826 | 129.6225 | 0.30937 | 85.67467 | 150 | 50 | 3.72634 | 2
355.93822 | 129.62917 | 0.30934 | 85.67378 | 150 | 50 | 3.72624 | 2
355.95817 | 129.63583 | 0.3095 | 85.67267 | 150 | 50 | 3.72613 | 2
355.97812 | 129.6425 | 0.30954 | 85.672 | 150 | 50 | 3.72603 | 2
355.99808 | 129.64917 | 0.30948 | 85.67156 | 150 | 50 | 3.72593 | 2
356.01806 | 129.65583 | 0.30967 | 85.67089 | 150 | 50 | 3.72583 | 2
356.03804 | 129.6625 | 0.30964 | 85.67022 | 150 | 50 | 3.72573 | 2
356.05798 | 129.66917 | 0.30956 | 85.66956 | 150 | 50 | 3.72562 | 2
356.07797 | 129.67583 | 0.30957 | 85.66889 | 150 | 50 | 3.72552 | 2
356.09793 | 129.6825 | 0.30974 | 85.668 | 150 | 50 | 3.72542 | 2
356.11788 | 129.68917 | 0.3096 | 85.66756 | 150 | 50 | 3.72532 | 2
356.13785 | 129.69583 | 0.30986 | 85.66644 | 150 | 50 | 3.72521 | 2
356.1578 | 129.7025 | 0.30987 | 85.66578 | 150 | 50 | 3.72511 | 2
356.17778 | 129.70917 | 0.30975 | 85.66467 | 150 | 50 | 3.72501 | 2
356.19772 | 129.71583 | 0.30982 | 85.664 | 150 | 50 | 3.72491 | 2
356.21768 | 129.7225 | 0.31003 | 85.66356 | 150 | 50 | 3.72481 | 2
356.23763 | 129.72917 | 0.31002 | 85.66356 | 150 | 50 | 3.7247 | 2
356.25759 | 129.73583 | 0.30999 | 85.66333 | 150 | 50 | 3.7246 | 2
356.27754 | 129.7425 | 0.31001 | 85.66333 | 150 | 50 | 3.7245 | 2
356.29751 | 129.74917 | 0.30997 | 85.66333 | 150 | 50 | 3.7244 | 2
356.3175 | 129.75583 | 0.31012 | 85.66333 | 150 | 50 | 3.72429 | 2
356.33747 | 129.7625 | 0.31008 | 85.66333 | 150 | 50 | 3.72419 | 2
356.35741 | 129.76917 | 0.31005 | 85.66333 | 150 | 50 | 3.72409 | 2
356.3774 | 129.77583 | 0.31022 | 85.66333 | 150 | 50 | 3.72399 | 2
356.39733 | 129.7825 | 0.31023 | 85.66356 | 150 | 50 | 3.72389 | 2
356.41728 | 129.78917 | 0.3102 | 85.66356 | 150 | 50 | 3.72378 | 2
356.43722 | 129.79583 | 0.31028 | 85.66333 | 150 | 50 | 3.72368 | 2
356.45717 | 129.8025 | 0.31024 | 85.66311 | 150 | 50 | 3.72358 | 2
356.47712 | 129.80917 | 0.31035 | 85.66267 | 150 | 50 | 3.72348 | 2
356.4971 | 129.81583 | 0.31036 | 85.66222 | 150 | 50 | 3.72338 | 2
356.51703 | 129.8225 | 0.31046 | 85.66178 | 150 | 50 | 3.72327 | 2
356.53698 | 129.82917 | 0.31054 | 85.66067 | 150 | 50 | 3.72317 | 2
356.55692 | 129.83583 | 0.31057 | 85.65933 | 150 | 50 | 3.72307 | 2
356.57687 | 129.8425 | 0.31063 | 85.65778 | 150 | 50 | 3.72297 | 2
356.59683 | 129.84917 | 0.31064 | 85.656 | 150 | 50 | 3.72286 | 2
356.61679 | 129.85583 | 0.31078 | 85.65378 | 150 | 50 | 3.72276 | 2
356.63677 | 129.8625 | 0.31091 | 85.65178 | 150 | 50 | 3.72266 | 2
356.65672 | 129.86917 | 0.31087 | 85.64956 | 150 | 50 | 3.72256 | 2
356.6767 | 129.87583 | 0.31093 | 85.64711 | 150 | 50 | 3.72246 | 2
356.69668 | 129.8825 | 0.31085 | 85.64489 | 150 | 50 | 3.72235 | 2
356.71665 | 129.88917 | 0.31099 | 85.64244 | 150 | 50 | 3.72225 | 2
356.73659 | 129.89583 | 0.31099 | 85.64089 | 150 | 50 | 3.72215 | 2
356.75656 | 129.9025 | 0.31098 | 85.63978 | 150 | 50 | 3.72205 | 2
356.77652 | 129.90917 | 0.31087 | 85.63889 | 150 | 50 | 3.72194 | 2
356.79648 | 129.91583 | 0.31109 | 85.638 | 150 | 50 | 3.72184 | 2
356.81645 | 129.9225 | 0.31096 | 85.63778 | 150 | 50 | 3.72174 | 2
356.83642 | 129.92917 | 0.31107 | 85.63689 | 150 | 50 | 3.72164 | 2
356.85638 | 129.93583 | 0.31108 | 85.63644 | 150 | 50 | 3.72154 | 2
356.87636 | 129.9425 | 0.311 | 85.636 | 150 | 50 | 3.72143 | 2
356.89633 | 129.94917 | 0.31099 | 85.636 | 150 | 50 | 3.72133 | 2
356.91631 | 129.95583 | 0.31102 | 85.63556 | 150 | 50 | 3.72123 | 2
356.9363 | 129.9625 | 0.3111 | 85.63489 | 150 | 50 | 3.72113 | 2
356.95628 | 129.96917 | 0.31111 | 85.63444 | 150 | 50 | 3.72103 | 2
356.97624 | 129.97583 | 0.31128 | 85.634 | 150 | 50 | 3.72092 | 2
356.99622 | 129.9825 | 0.31132 | 85.63356 | 150 | 50 | 3.72082 | 2
357.01619 | 129.98917 | 0.31142 | 85.63311 | 150 | 50 | 3.72072 | 2
357.03616 | 129.99583 | 0.31141 | 85.63289 | 150 | 50 | 3.72062 | 2
357.05614 | 130.0025 | 0.31135 | 85.63267 | 150 | 50 | 3.72051 | 2
357.07611 | 130.00917 | 0.31134 | 85.63222 | 150 | 50 | 3.72041 | 2
357.09612 | 130.01583 | 0.31135 | 85.63178 | 150 | 50 | 3.72031 | 2
357.11611 | 130.0225 | 0.31154 | 85.63133 | 150 | 50 | 3.72021 | 2
357.13608 | 130.02917 | 0.31153 | 85.63089 | 150 | 50 | 3.72011 | 2
357.15606 | 130.03583 | 0.3115 | 85.63044 | 150 | 50 | 3.72 | 2
357.17604 | 130.0425 | 0.31162 | 85.62956 | 150 | 50 | 3.7199 | 2
357.19602 | 130.04917 | 0.31157 | 85.62889 | 150 | 50 | 3.7198 | 2
357.21597 | 130.05583 | 0.31167 | 85.62844 | 150 | 50 | 3.7197 | 2
357.23594 | 130.0625 | 0.31177 | 85.62778 | 150 | 50 | 3.71959 | 2
357.2559 | 130.06917 | 0.31176 | 85.62733 | 150 | 50 | 3.71949 | 2
357.27588 | 130.07583 | 0.31181 | 85.62689 | 150 | 50 | 3.71939 | 2
357.29585 | 130.0825 | 0.31185 | 85.62644 | 150 | 50 | 3.71929 | 2
357.31583 | 130.08917 | 0.31192 | 85.62533 | 150 | 50 | 3.71919 | 2
357.33581 | 130.09583 | 0.31187 | 85.62489 | 150 | 50 | 3.71908 | 2
357.3558 | 130.1025 | 0.31181 | 85.62422 | 150 | 50 | 3.71898 | 2
357.37579 | 130.10917 | 0.31187 | 85.62378 | 150 | 50 | 3.71888 | 2
357.39579 | 130.11583 | 0.31213 | 85.62311 | 150 | 50 | 3.71878 | 2
357.41576 | 130.1225 | 0.31211 | 85.622 | 150 | 50 | 3.71867 | 2
357.43574 | 130.12917 | 0.31208 | 85.62133 | 150 | 50 | 3.71857 | 2
357.45571 | 130.13583 | 0.31225 | 85.62022 | 150 | 50 | 3.71847 | 2
357.47568 | 130.1425 | 0.31222 | 85.61933 | 150 | 50 | 3.71837 | 2
357.49564 | 130.14917 | 0.31227 | 85.61911 | 150 | 50 | 3.71827 | 2
357.51562 | 130.15583 | 0.31233 | 85.61822 | 150 | 50 | 3.71816 | 2
357.5356 | 130.1625 | 0.31245 | 85.61756 | 150 | 50 | 3.71806 | 2
357.55555 | 130.16917 | 0.31246 | 85.61689 | 150 | 50 | 3.71796 | 2
357.57551 | 130.17583 | 0.31252 | 85.61644 | 150 | 50 | 3.71786 | 2
357.59548 | 130.1825 | 0.31258 | 85.61578 | 150 | 50 | 3.71776 | 2
357.61547 | 130.18917 | 0.31257 | 85.61533 | 150 | 50 | 3.71765 | 2
357.63544 | 130.19583 | 0.31256 | 85.61444 | 150 | 50 | 3.71755 | 2
357.6554 | 130.2025 | 0.3127 | 85.61378 | 150 | 50 | 3.71745 | 2
357.67538 | 130.20917 | 0.31256 | 85.61311 | 150 | 50 | 3.71735 | 2
357.69537 | 130.21583 | 0.31263 | 85.61222 | 150 | 50 | 3.71724 | 2
357.71534 | 130.2225 | 0.3126 | 85.61178 | 150 | 50 | 3.71714 | 2
357.73529 | 130.22917 | 0.31248 | 85.61111 | 150 | 50 | 3.71704 | 2
357.75526 | 130.23583 | 0.31283 | 85.61067 | 150 | 50 | 3.71694 | 2
357.77524 | 130.2425 | 0.31281 | 85.61 | 150 | 50 | 3.71684 | 2
357.79521 | 130.24917 | 0.31294 | 85.60956 | 150 | 50 | 3.71673 | 2
357.81517 | 130.25583 | 0.31282 | 85.60867 | 150 | 50 | 3.71663 | 2
357.83514 | 130.2625 | 0.31291 | 85.60778 | 150 | 50 | 3.71653 | 2
357.85512 | 130.26917 | 0.31301 | 85.60733 | 150 | 50 | 3.71643 | 2
357.87507 | 130.27583 | 0.31298 | 85.60622 | 150 | 50 | 3.71633 | 2
357.89506 | 130.2825 | 0.31286 | 85.60556 | 150 | 50 | 3.71622 | 2
357.91502 | 130.28917 | 0.31292 | 85.60467 | 150 | 50 | 3.71612 | 2
357.93501 | 130.29583 | 0.31293 | 85.60378 | 150 | 50 | 3.71602 | 2
357.95495 | 130.3025 | 0.31303 | 85.60311 | 150 | 50 | 3.71592 | 2
357.97492 | 130.30917 | 0.313 | 85.60244 | 150 | 50 | 3.71581 | 2
357.99488 | 130.31583 | 0.31308 | 85.60178 | 150 | 50 | 3.71571 | 2
358.01485 | 130.3225 | 0.31324 | 85.60111 | 150 | 50 | 3.71561 | 2
358.03481 | 130.32917 | 0.31332 | 85.60067 | 150 | 50 | 3.71551 | 2
358.05476 | 130.33583 | 0.31318 | 85.60022 | 150 | 50 | 3.71541 | 2
358.07472 | 130.3425 | 0.31325 | 85.59933 | 150 | 50 | 3.7153 | 2
358.09467 | 130.34917 | 0.31331 | 85.59867 | 150 | 50 | 3.7152 | 2
358.11462 | 130.35583 | 0.31325 | 85.598 | 150 | 50 | 3.7151 | 2
358.13457 | 130.3625 | 0.31345 | 85.59756 | 150 | 50 | 3.715 | 2
358.15452 | 130.36917 | 0.31352 | 85.59689 | 150 | 50 | 3.7149 | 2
358.17448 | 130.37583 | 0.31338 | 85.596 | 150 | 50 | 3.71479 | 2
358.19441 | 130.3825 | 0.31344 | 85.59556 | 150 | 50 | 3.71469 | 2
358.21436 | 130.38917 | 0.3134 | 85.59444 | 150 | 50 | 3.71459 | 2
358.23432 | 130.39583 | 0.31355 | 85.59378 | 150 | 50 | 3.71449 | 2
358.25428 | 130.4025 | 0.31373 | 85.59333 | 150 | 50 | 3.71439 | 2
358.27424 | 130.40917 | 0.31375 | 85.59244 | 150 | 50 | 3.71428 | 2
358.29418 | 130.41583 | 0.31374 | 85.59178 | 150 | 50 | 3.71418 | 2
358.31411 | 130.4225 | 0.31386 | 85.59089 | 150 | 50 | 3.71408 | 2
358.33403 | 130.42917 | 0.31392 | 85.59044 | 150 | 50 | 3.71398 | 2
358.35398 | 130.43583 | 0.31395 | 85.58978 | 150 | 50 | 3.71388 | 2
358.37393 | 130.4425 | 0.31389 | 85.58889 | 150 | 50 | 3.71377 | 2
358.39385 | 130.44917 | 0.3139 | 85.58822 | 150 | 50 | 3.71367 | 2
358.4138 | 130.45583 | 0.31394 | 85.58756 | 150 | 50 | 3.71357 | 2
358.43374 | 130.4625 | 0.31399 | 85.58689 | 150 | 50 | 3.71347 | 2
358.45369 | 130.46917 | 0.31398 | 85.586 | 150 | 50 | 3.71337 | 2
358.47361 | 130.47583 | 0.31411 | 85.58511 | 150 | 50 | 3.71326 | 2
358.49354 | 130.4825 | 0.31403 | 85.58444 | 150 | 50 | 3.71316 | 2
358.51345 | 130.48917 | 0.31415 | 85.58356 | 150 | 50 | 3.71306 | 2
358.5334 | 130.49583 | 0.31432 | 85.58289 | 150 | 50 | 3.71296 | 2
358.55334 | 130.5025 | 0.31433 | 85.582 | 150 | 50 | 3.71286 | 2
358.57325 | 130.50917 | 0.31434 | 85.58156 | 150 | 50 | 3.71276 | 2
358.59316 | 130.51583 | 0.31431 | 85.58111 | 150 | 50 | 3.71265 | 2
358.61307 | 130.5225 | 0.31443 | 85.58022 | 150 | 50 | 3.71255 | 2
358.63298 | 130.52917 | 0.31442 | 85.57933 | 150 | 50 | 3.71245 | 2
358.65288 | 130.53583 | 0.31446 | 85.57867 | 150 | 50 | 3.71235 | 2
358.67281 | 130.5425 | 0.31447 | 85.57844 | 150 | 50 | 3.71225 | 2
358.69273 | 130.54917 | 0.31443 | 85.57756 | 150 | 50 | 3.71214 | 2
358.71264 | 130.55583 | 0.31449 | 85.57711 | 150 | 50 | 3.71204 | 2
358.73256 | 130.5625 | 0.31452 | 85.57711 | 150 | 50 | 3.71194 | 2
358.7525 | 130.56917 | 0.31463 | 85.57667 | 150 | 50 | 3.71184 | 2
358.77242 | 130.57583 | 0.31468 | 85.57622 | 150 | 50 | 3.71174 | 2
358.79232 | 130.5825 | 0.31478 | 85.57578 | 150 | 50 | 3.71164 | 2
358.81224 | 130.58917 | 0.31472 | 85.57556 | 150 | 50 | 3.71153 | 2
358.83214 | 130.59583 | 0.31472 | 85.57489 | 150 | 50 | 3.71143 | 2
358.85206 | 130.6025 | 0.31473 | 85.57467 | 150 | 50 | 3.71133 | 2
358.872 | 130.60917 | 0.31476 | 85.57422 | 150 | 50 | 3.71123 | 2
358.8919 | 130.61583 | 0.31484 | 85.57333 | 150 | 50 | 3.71113 | 2
358.91181 | 130.6225 | 0.31487 | 85.57289 | 150 | 50 | 3.71103 | 2
358.9317 | 130.62917 | 0.31502 | 85.57178 | 150 | 50 | 3.71092 | 2
358.95159 | 130.63583 | 0.31496 | 85.57067 | 150 | 50 | 3.71082 | 2
358.9715 | 130.6425 | 0.31488 | 85.56978 | 150 | 50 | 3.71072 | 2
358.9914 | 130.64917 | 0.31505 | 85.56867 | 150 | 50 | 3.71062 | 2
359.01129 | 130.65583 | 0.31509 | 85.56778 | 150 | 50 | 3.71052 | 2
359.03119 | 130.6625 | 0.31518 | 85.56667 | 150 | 50 | 3.71041 | 2
359.0511 | 130.66917 | 0.31524 | 85.56533 | 150 | 50 | 3.71031 | 2
359.071 | 130.67583 | 0.31518 | 85.56422 | 150 | 50 | 3.71021 | 2
359.09091 | 130.6825 | 0.31546 | 85.56356 | 150 | 50 | 3.71011 | 2
359.11077 | 130.68917 | 0.31547 | 85.56289 | 150 | 50 | 3.71001 | 2
359.13064 | 130.69583 | 0.31553 | 85.56222 | 150 | 50 | 3.70991 | 2
359.15054 | 130.7025 | 0.31545 | 85.56178 | 150 | 50 | 3.7098 | 2
359.17041 | 130.70917 | 0.31549 | 85.56111 | 150 | 50 | 3.7097 | 2
359.19027 | 130.71583 | 0.31554 | 85.56089 | 150 | 50 | 3.7096 | 2
359.21015 | 130.7225 | 0.31564 | 85.56044 | 150 | 50 | 3.7095 | 2
359.23007 | 130.72917 | 0.31568 | 85.56022 | 150 | 50 | 3.7094 | 2
359.24997 | 130.73583 | 0.31578 | 85.56 | 150 | 50 | 3.7093 | 2
359.26986 | 130.7425 | 0.31566 | 85.56022 | 150 | 50 | 3.7092 | 2
359.28972 | 130.74917 | 0.31567 | 85.56022 | 150 | 50 | 3.70909 | 2
359.30961 | 130.75583 | 0.31577 | 85.56 | 150 | 50 | 3.70899 | 2
359.32949 | 130.7625 | 0.31589 | 85.56 | 150 | 50 | 3.70889 | 2
359.34936 | 130.76917 | 0.31592 | 85.55978 | 150 | 50 | 3.70879 | 2
359.36922 | 130.77583 | 0.31582 | 85.55978 | 150 | 50 | 3.70869 | 2
359.38911 | 130.7825 | 0.31588 | 85.55933 | 150 | 50 | 3.70859 | 2
359.40896 | 130.78917 | 0.3158 | 85.55933 | 150 | 50 | 3.70848 | 2
359.42885 | 130.79583 | 0.3159 | 85.55889 | 150 | 50 | 3.70838 | 2
359.44874 | 130.8025 | 0.31587 | 85.55822 | 150 | 50 | 3.70828 | 2
359.46861 | 130.80917 | 0.31599 | 85.558 | 150 | 50 | 3.70818 | 2
359.48848 | 130.81583 | 0.31625 | 85.55756 | 150 | 50 | 3.70808 | 2
359.50836 | 130.8225 | 0.31622 | 85.55689 | 150 | 50 | 3.70798 | 2
359.52823 | 130.82917 | 0.31614 | 85.55667 | 150 | 50 | 3.70788 | 2
359.54811 | 130.83583 | 0.3163 | 85.55578 | 150 | 50 | 3.70777 | 2
359.56798 | 130.8425 | 0.31643 | 85.55533 | 150 | 50 | 3.70767 | 2
359.58787 | 130.84917 | 0.3165 | 85.55489 | 150 | 50 | 3.70757 | 2
359.60775 | 130.85583 | 0.31658 | 85.55422 | 150 | 50 | 3.70747 | 2
359.62762 | 130.8625 | 0.31648 | 85.55378 | 150 | 50 | 3.70737 | 2
359.64754 | 130.86917 | 0.31652 | 85.55333 | 150 | 50 | 3.70727 | 2
359.66743 | 130.87583 | 0.31662 | 85.55267 | 150 | 50 | 3.70716 | 2
359.6873 | 130.8825 | 0.31663 | 85.552 | 150 | 50 | 3.70706 | 2
359.70716 | 130.88917 | 0.31675 | 85.55111 | 150 | 50 | 3.70696 | 2
359.72704 | 130.89583 | 0.31661 | 85.55067 | 150 | 50 | 3.70686 | 2
359.74692 | 130.9025 | 0.31664 | 85.54978 | 150 | 50 | 3.70676 | 2
359.76679 | 130.90917 | 0.31681 | 85.54889 | 150 | 50 | 3.70666 | 2
359.78666 | 130.91583 | 0.31688 | 85.54778 | 150 | 50 | 3.70656 | 2
359.80653 | 130.9225 | 0.31689 | 85.54711 | 150 | 50 | 3.70645 | 2
359.82641 | 130.92917 | 0.31675 | 85.546 | 150 | 50 | 3.70635 | 2
359.84626 | 130.93583 | 0.31688 | 85.54467 | 150 | 50 | 3.70625 | 2
359.86611 | 130.9425 | 0.317 | 85.54378 | 150 | 50 | 3.70615 | 2
359.88598 | 130.94917 | 0.31708 | 85.54244 | 150 | 50 | 3.70605 | 2
359.90584 | 130.95583 | 0.31718 | 85.54111 | 150 | 50 | 3.70595 | 2
359.92568 | 130.9625 | 0.3171 | 85.54 | 150 | 50 | 3.70584 | 2
359.94553 | 130.96917 | 0.31728 | 85.53889 | 150 | 50 | 3.70574 | 2
359.9654 | 130.97583 | 0.31717 | 85.538 | 150 | 50 | 3.70564 | 2
359.98526 | 130.9825 | 0.31737 | 85.53733 | 150 | 50 | 3.70554 | 2
360.00512 | 130.98917 | 0.3173 | 85.53622 | 150 | 50 | 3.70544 | 2
360.02494 | 130.99583 | 0.31735 | 85.53533 | 150 | 50 | 3.70534 | 2
360.04476 | 131.0025 | 0.31726 | 85.53489 | 150 | 50 | 3.70524 | 2
360.0646 | 131.00917 | 0.31735 | 85.53378 | 150 | 50 | 3.70514 | 2
360.08449 | 131.01583 | 0.31754 | 85.53311 | 150 | 50 | 3.70503 | 2
360.10437 | 131.0225 | 0.31758 | 85.53267 | 150 | 50 | 3.70493 | 2
360.12423 | 131.02917 | 0.31766 | 85.532 | 150 | 50 | 3.70483 | 2
360.1441 | 131.03583 | 0.3176 | 85.53156 | 150 | 50 | 3.70473 | 2
360.16395 | 131.0425 | 0.31765 | 85.53111 | 150 | 50 | 3.70463 | 2
360.1838 | 131.04917 | 0.31769 | 85.53022 | 150 | 50 | 3.70453 | 2
360.20364 | 131.05583 | 0.31766 | 85.53 | 150 | 50 | 3.70443 | 2
360.22351 | 131.0625 | 0.31778 | 85.52933 | 150 | 50 | 3.70432 | 2
360.24336 | 131.06917 | 0.31784 | 85.52844 | 150 | 50 | 3.70422 | 2
360.26321 | 131.07583 | 0.31789 | 85.528 | 150 | 50 | 3.70412 | 2
360.28305 | 131.0825 | 0.31794 | 85.52733 | 150 | 50 | 3.70402 | 2
360.3029 | 131.08917 | 0.31811 | 85.52667 | 150 | 50 | 3.70392 | 2
360.32276 | 131.09583 | 0.31812 | 85.52644 | 150 | 50 | 3.70382 | 2
360.34262 | 131.1025 | 0.31811 | 85.52622 | 150 | 50 | 3.70372 | 2
360.36249 | 131.10917 | 0.31806 | 85.52556 | 150 | 50 | 3.70361 | 2
360.38236 | 131.11583 | 0.31822 | 85.52489 | 150 | 50 | 3.70351 | 2
360.40222 | 131.1225 | 0.31826 | 85.52444 | 150 | 50 | 3.70341 | 2
360.42208 | 131.12917 | 0.31831 | 85.52378 | 150 | 50 | 3.70331 | 2
360.44194 | 131.13583 | 0.31823 | 85.52311 | 150 | 50 | 3.70321 | 2
360.4618 | 131.1425 | 0.31814 | 85.52289 | 150 | 50 | 3.70311 | 2
360.48168 | 131.14917 | 0.31852 | 85.52222 | 150 | 50 | 3.70301 | 2
360.50156 | 131.15583 | 0.31851 | 85.52178 | 150 | 50 | 3.7029 | 2
360.52144 | 131.1625 | 0.31842 | 85.52133 | 150 | 50 | 3.7028 | 2
360.54129 | 131.16917 | 0.31847 | 85.52067 | 150 | 50 | 3.7027 | 2
360.56113 | 131.17583 | 0.31852 | 85.52044 | 150 | 50 | 3.7026 | 2
360.58101 | 131.1825 | 0.31873 | 85.52 | 150 | 50 | 3.7025 | 2
360.60089 | 131.18917 | 0.31873 | 85.51978 | 150 | 50 | 3.7024 | 2
360.62077 | 131.19583 | 0.31878 | 85.51911 | 150 | 50 | 3.7023 | 2
360.64065 | 131.2025 | 0.31872 | 85.518 | 150 | 50 | 3.70219 | 2
360.66053 | 131.20917 | 0.31872 | 85.51756 | 150 | 50 | 3.70209 | 2
360.6804 | 131.21583 | 0.31882 | 85.51667 | 150 | 50 | 3.70199 | 2
360.70027 | 131.2225 | 0.31889 | 85.51644 | 150 | 50 | 3.70189 | 2
360.72014 | 131.22917 | 0.31904 | 85.51511 | 150 | 50 | 3.70179 | 2
360.74 | 131.23583 | 0.31898 | 85.51444 | 150 | 50 | 3.70169 | 2
360.75986 | 131.2425 | 0.31893 | 85.51333 | 150 | 50 | 3.70159 | 2
360.77973 | 131.24917 | 0.31914 | 85.51267 | 150 | 50 | 3.70148 | 2
360.79962 | 131.25583 | 0.319 | 85.51156 | 150 | 50 | 3.70138 | 2
360.8195 | 131.2625 | 0.31903 | 85.51067 | 150 | 50 | 3.70128 | 2
360.83939 | 131.26917 | 0.31915 | 85.50978 | 150 | 50 | 3.70118 | 2
360.85926 | 131.27583 | 0.31907 | 85.50956 | 150 | 50 | 3.70108 | 2
360.87911 | 131.2825 | 0.31913 | 85.508 | 150 | 50 | 3.70098 | 2
360.899 | 131.28917 | 0.31914 | 85.50778 | 150 | 50 | 3.70088 | 2
360.91886 | 131.29583 | 0.31915 | 85.50644 | 150 | 50 | 3.70077 | 2
360.93871 | 131.3025 | 0.31923 | 85.506 | 150 | 50 | 3.70067 | 2
360.95857 | 131.30917 | 0.31924 | 85.50556 | 150 | 50 | 3.70057 | 2
360.97844 | 131.31583 | 0.31936 | 85.50511 | 150 | 50 | 3.70047 | 2
360.99829 | 131.3225 | 0.31944 | 85.50444 | 150 | 50 | 3.70037 | 2
361.01816 | 131.32917 | 0.31939 | 85.50444 | 150 | 50 | 3.70027 | 2
361.03804 | 131.33583 | 0.31944 | 85.504 | 150 | 50 | 3.70017 | 2
361.0579 | 131.3425 | 0.31941 | 85.50356 | 150 | 50 | 3.70006 | 2
361.07777 | 131.34917 | 0.31957 | 85.50289 | 150 | 50 | 3.69996 | 2
361.09764 | 131.35583 | 0.31956 | 85.50244 | 150 | 50 | 3.69986 | 2
361.11752 | 131.3625 | 0.31962 | 85.50178 | 150 | 50 | 3.69976 | 2
361.13739 | 131.36917 | 0.31967 | 85.50133 | 150 | 50 | 3.69966 | 2
361.15727 | 131.37583 | 0.31969 | 85.50111 | 150 | 50 | 3.69956 | 2
361.17716 | 131.3825 | 0.31968 | 85.50022 | 150 | 50 | 3.69946 | 2
361.19704 | 131.38917 | 0.31993 | 85.49978 | 150 | 50 | 3.69935 | 2
361.21692 | 131.39583 | 0.31989 | 85.49911 | 150 | 50 | 3.69925 | 2
361.23678 | 131.4025 | 0.32 | 85.49867 | 150 | 50 | 3.69915 | 2
361.25664 | 131.40917 | 0.32009 | 85.49778 | 150 | 50 | 3.69905 | 2
361.27653 | 131.41583 | 0.32002 | 85.49689 | 150 | 50 | 3.69895 | 2
361.29643 | 131.4225 | 0.32005 | 85.49644 | 150 | 50 | 3.69885 | 2
361.31632 | 131.42917 | 0.31993 | 85.49533 | 150 | 50 | 3.69875 | 2
361.3362 | 131.43583 | 0.31985 | 85.49444 | 150 | 50 | 3.69864 | 2
361.35609 | 131.4425 | 0.31998 | 85.49333 | 150 | 50 | 3.69854 | 2
361.37598 | 131.44917 | 0.32016 | 85.49244 | 150 | 50 | 3.69844 | 2
361.39583 | 131.45583 | 0.32013 | 85.49178 | 150 | 50 | 3.69834 | 2
361.41571 | 131.4625 | 0.32014 | 85.49067 | 150 | 50 | 3.69824 | 2
361.43559 | 131.46917 | 0.32022 | 85.48978 | 150 | 50 | 3.69814 | 2
361.45548 | 131.47583 | 0.32028 | 85.48867 | 150 | 50 | 3.69804 | 2
361.47536 | 131.4825 | 0.32027 | 85.488 | 150 | 50 | 3.69793 | 2
361.49525 | 131.48917 | 0.32047 | 85.48733 | 150 | 50 | 3.69783 | 2
361.51512 | 131.49583 | 0.32048 | 85.48622 | 150 | 50 | 3.69773 | 2
361.535 | 131.5025 | 0.32056 | 85.48533 | 150 | 50 | 3.69763 | 2
361.55489 | 131.50917 | 0.32053 | 85.48489 | 150 | 50 | 3.69753 | 2
361.57479 | 131.51583 | 0.32069 | 85.48444 | 150 | 50 | 3.69743 | 2
361.59465 | 131.5225 | 0.32058 | 85.48422 | 150 | 50 | 3.69733 | 2
361.61451 | 131.52917 | 0.32074 | 85.48356 | 150 | 50 | 3.69722 | 2
361.63438 | 131.53583 | 0.3206 | 85.48267 | 150 | 50 | 3.69712 | 2
361.65423 | 131.5425 | 0.32061 | 85.482 | 150 | 50 | 3.69702 | 2
361.67411 | 131.54917 | 0.32077 | 85.48156 | 150 | 50 | 3.69692 | 2
361.69398 | 131.55583 | 0.32076 | 85.48133 | 150 | 50 | 3.69682 | 2
361.71384 | 131.5625 | 0.32071 | 85.48067 | 150 | 50 | 3.69672 | 2
361.73371 | 131.56917 | 0.32081 | 85.47978 | 150 | 50 | 3.69662 | 2
361.75358 | 131.57583 | 0.32097 | 85.47911 | 150 | 50 | 3.69651 | 2
361.77346 | 131.5825 | 0.32092 | 85.47844 | 150 | 50 | 3.69641 | 2
361.79332 | 131.58917 | 0.32084 | 85.47756 | 150 | 50 | 3.69631 | 2
361.81322 | 131.59583 | 0.32092 | 85.47667 | 150 | 50 | 3.69621 | 2
361.83309 | 131.6025 | 0.32085 | 85.47644 | 150 | 50 | 3.69611 | 2
361.85299 | 131.60917 | 0.32103 | 85.47622 | 150 | 50 | 3.69601 | 2
361.87288 | 131.61583 | 0.32098 | 85.47533 | 150 | 50 | 3.69591 | 2
361.89278 | 131.6225 | 0.32088 | 85.47489 | 150 | 50 | 3.6958 | 2
361.91264 | 131.62917 | 0.32117 | 85.474 | 150 | 50 | 3.6957 | 2
361.93253 | 131.63583 | 0.32117 | 85.47356 | 150 | 50 | 3.6956 | 2
361.95243 | 131.6425 | 0.32127 | 85.47311 | 150 | 50 | 3.6955 | 2
361.97231 | 131.64917 | 0.32125 | 85.47222 | 150 | 50 | 3.6954 | 2
361.99219 | 131.65583 | 0.32135 | 85.47156 | 150 | 50 | 3.6953 | 2
362.01207 | 131.6625 | 0.32147 | 85.47089 | 150 | 50 | 3.6952 | 2
362.03198 | 131.66917 | 0.32155 | 85.47022 | 150 | 50 | 3.69509 | 2
362.05189 | 131.67583 | 0.32154 | 85.47 | 150 | 50 | 3.69499 | 2
362.07177 | 131.6825 | 0.32149 | 85.46933 | 150 | 50 | 3.69489 | 2
362.09164 | 131.68917 | 0.32146 | 85.46844 | 150 | 50 | 3.69479 | 2
362.1115 | 131.69583 | 0.32151 | 85.468 | 150 | 50 | 3.69469 | 2
362.13135 | 131.7025 | 0.32157 | 85.46756 | 150 | 50 | 3.69459 | 2
362.15121 | 131.70917 | 0.32166 | 85.46667 | 150 | 50 | 3.69449 | 2
362.1711 | 131.71583 | 0.32154 | 85.46578 | 150 | 50 | 3.69438 | 2
362.19098 | 131.7225 | 0.32171 | 85.46533 | 150 | 50 | 3.69428 | 2
362.21086 | 131.72917 | 0.32183 | 85.46467 | 150 | 50 | 3.69418 | 2
362.23074 | 131.73583 | 0.32175 | 85.464 | 150 | 50 | 3.69408 | 2
362.25062 | 131.7425 | 0.32181 | 85.46311 | 150 | 50 | 3.69398 | 2
362.27049 | 131.74917 | 0.32156 | 85.46267 | 150 | 50 | 3.69388 | 2
362.29039 | 131.75583 | 0.32177 | 85.46222 | 150 | 50 | 3.69378 | 2
362.31029 | 131.7625 | 0.32182 | 85.46156 | 150 | 50 | 3.69367 | 2
362.33018 | 131.76917 | 0.32197 | 85.46133 | 150 | 50 | 3.69357 | 2
362.35007 | 131.77583 | 0.32208 | 85.46067 | 150 | 50 | 3.69347 | 2
362.36995 | 131.7825 | 0.32201 | 85.46022 | 150 | 50 | 3.69337 | 2
362.38983 | 131.78917 | 0.32204 | 85.45956 | 150 | 50 | 3.69327 | 2
362.40972 | 131.79583 | 0.32197 | 85.45889 | 150 | 50 | 3.69317 | 2
362.42962 | 131.8025 | 0.32207 | 85.45844 | 150 | 50 | 3.69307 | 2
362.44952 | 131.80917 | 0.32221 | 85.45778 | 150 | 50 | 3.69297 | 2
362.46941 | 131.81583 | 0.32226 | 85.45711 | 150 | 50 | 3.69286 | 2
362.48928 | 131.8225 | 0.32239 | 85.45644 | 150 | 50 | 3.69276 | 2
362.50918 | 131.82917 | 0.32233 | 85.45533 | 150 | 50 | 3.69266 | 2
362.52907 | 131.83583 | 0.32249 | 85.45467 | 150 | 50 | 3.69256 | 2
362.54896 | 131.8425 | 0.32242 | 85.45378 | 150 | 50 | 3.69246 | 2
362.56885 | 131.84917 | 0.32245 | 85.45267 | 150 | 50 | 3.69236 | 2
362.58874 | 131.85583 | 0.32249 | 85.45178 | 150 | 50 | 3.69226 | 2
362.60863 | 131.8625 | 0.32245 | 85.45044 | 150 | 50 | 3.69215 | 2
362.62853 | 131.86917 | 0.32242 | 85.44911 | 150 | 50 | 3.69205 | 2
362.64843 | 131.87583 | 0.32254 | 85.44778 | 150 | 50 | 3.69195 | 2
362.66835 | 131.8825 | 0.32257 | 85.44689 | 150 | 50 | 3.69185 | 2
362.68824 | 131.88917 | 0.32254 | 85.44556 | 150 | 50 | 3.69175 | 2
362.70814 | 131.89583 | 0.32271 | 85.44467 | 150 | 50 | 3.69165 | 2
362.72803 | 131.9025 | 0.32267 | 85.44378 | 150 | 50 | 3.69155 | 2
362.74794 | 131.90917 | 0.32269 | 85.44311 | 150 | 50 | 3.69144 | 2
362.76785 | 131.91583 | 0.32278 | 85.44244 | 150 | 50 | 3.69134 | 2
362.78773 | 131.9225 | 0.32289 | 85.442 | 150 | 50 | 3.69124 | 2
362.80762 | 131.92917 | 0.32288 | 85.44133 | 150 | 50 | 3.69114 | 2
362.82751 | 131.93583 | 0.32288 | 85.44044 | 150 | 50 | 3.69104 | 2
362.8474 | 131.9425 | 0.32301 | 85.44 | 150 | 50 | 3.69094 | 2
362.86729 | 131.94917 | 0.32304 | 85.43956 | 150 | 50 | 3.69083 | 2
362.8872 | 131.95583 | 0.32303 | 85.43867 | 150 | 50 | 3.69073 | 2
362.90708 | 131.9625 | 0.32313 | 85.43822 | 150 | 50 | 3.69063 | 2
362.92698 | 131.96917 | 0.3231 | 85.43778 | 150 | 50 | 3.69053 | 2
362.94689 | 131.97583 | 0.32313 | 85.43733 | 150 | 50 | 3.69043 | 2
362.96679 | 131.9825 | 0.32319 | 85.43689 | 150 | 50 | 3.69033 | 2
362.9867 | 131.98917 | 0.32331 | 85.43667 | 150 | 50 | 3.69023 | 2
363.0066 | 131.99583 | 0.32318 | 85.43622 | 150 | 50 | 3.69012 | 2
363.0265 | 132.0025 | 0.32311 | 85.43578 | 150 | 50 | 3.69002 | 2
363.04643 | 132.00917 | 0.32327 | 85.43511 | 150 | 50 | 3.68992 | 2
363.06633 | 132.01583 | 0.32328 | 85.43444 | 150 | 50 | 3.68982 | 2
363.08622 | 132.0225 | 0.32334 | 85.434 | 150 | 50 | 3.68972 | 2
363.10613 | 132.02917 | 0.32348 | 85.43356 | 150 | 50 | 3.68962 | 2
363.12603 | 132.03583 | 0.32373 | 85.43289 | 150 | 50 | 3.68952 | 2
363.14593 | 132.0425 | 0.32368 | 85.43244 | 150 | 50 | 3.68941 | 2
363.16584 | 132.04917 | 0.32356 | 85.432 | 150 | 50 | 3.68931 | 2
363.18573 | 132.05583 | 0.3237 | 85.43133 | 150 | 50 | 3.68921 | 2
363.20562 | 132.0625 | 0.3236 | 85.43067 | 150 | 50 | 3.68911 | 2
363.22553 | 132.06917 | 0.32362 | 85.42978 | 150 | 50 | 3.68901 | 2
363.24545 | 132.07583 | 0.32361 | 85.42889 | 150 | 50 | 3.68891 | 2
363.26539 | 132.0825 | 0.32366 | 85.428 | 150 | 50 | 3.68881 | 2
363.28528 | 132.08917 | 0.32365 | 85.42733 | 150 | 50 | 3.6887 | 2
363.30518 | 132.09583 | 0.32368 | 85.42644 | 150 | 50 | 3.6886 | 2
363.32508 | 132.1025 | 0.32367 | 85.42533 | 150 | 50 | 3.6885 | 2
363.34497 | 132.10917 | 0.32381 | 85.42444 | 150 | 50 | 3.6884 | 2
363.36486 | 132.11583 | 0.32391 | 85.42333 | 150 | 50 | 3.6883 | 2
363.38476 | 132.1225 | 0.32388 | 85.42267 | 150 | 50 | 3.6882 | 2
363.40468 | 132.12917 | 0.32398 | 85.422 | 150 | 50 | 3.6881 | 2
363.4246 | 132.13583 | 0.3241 | 85.42178 | 150 | 50 | 3.68799 | 2
363.44451 | 132.1425 | 0.32413 | 85.42111 | 150 | 50 | 3.68789 | 2
363.46441 | 132.14917 | 0.32406 | 85.42089 | 150 | 50 | 3.68779 | 2
363.48433 | 132.15583 | 0.32411 | 85.42022 | 150 | 50 | 3.68769 | 2
363.50422 | 132.1625 | 0.32417 | 85.42 | 150 | 50 | 3.68759 | 2
363.52414 | 132.16917 | 0.32407 | 85.41978 | 150 | 50 | 3.68749 | 2
363.54406 | 132.17583 | 0.32404 | 85.41956 | 150 | 50 | 3.68739 | 2
363.56395 | 132.1825 | 0.32411 | 85.41911 | 150 | 50 | 3.68728 | 2
363.58385 | 132.18917 | 0.32422 | 85.41911 | 150 | 50 | 3.68718 | 2
363.60377 | 132.19583 | 0.32434 | 85.41844 | 150 | 50 | 3.68708 | 2
363.6237 | 132.2025 | 0.32443 | 85.41822 | 150 | 50 | 3.68698 | 2
363.64361 | 132.20917 | 0.32458 | 85.418 | 150 | 50 | 3.68688 | 2
363.66351 | 132.21583 | 0.32461 | 85.41778 | 150 | 50 | 3.68678 | 2
363.68343 | 132.2225 | 0.32456 | 85.41756 | 150 | 50 | 3.68668 | 2
363.70334 | 132.22917 | 0.32452 | 85.41689 | 150 | 50 | 3.68657 | 2
363.72328 | 132.23583 | 0.32464 | 85.41644 | 150 | 50 | 3.68647 | 2
363.74319 | 132.2425 | 0.32454 | 85.41578 | 150 | 50 | 3.68637 | 2
363.76311 | 132.24917 | 0.32454 | 85.41533 | 150 | 50 | 3.68627 | 2
363.78302 | 132.25583 | 0.32461 | 85.41467 | 150 | 50 | 3.68617 | 2
363.80294 | 132.2625 | 0.32458 | 85.41422 | 150 | 50 | 3.68607 | 2
363.82284 | 132.26917 | 0.32464 | 85.41333 | 150 | 50 | 3.68597 | 2
363.84277 | 132.27583 | 0.32467 | 85.41267 | 150 | 50 | 3.68586 | 2
363.86268 | 132.2825 | 0.32477 | 85.41222 | 150 | 50 | 3.68576 | 2
363.88257 | 132.28917 | 0.32473 | 85.41178 | 150 | 50 | 3.68566 | 2
363.90247 | 132.29583 | 0.32477 | 85.41133 | 150 | 50 | 3.68556 | 2
363.92238 | 132.3025 | 0.32467 | 85.41067 | 150 | 50 | 3.68546 | 2
363.94229 | 132.30917 | 0.32483 | 85.41 | 150 | 50 | 3.68536 | 2
363.96218 | 132.31583 | 0.32491 | 85.40933 | 150 | 50 | 3.68526 | 2
363.98209 | 132.3225 | 0.32501 | 85.40911 | 150 | 50 | 3.68515 | 2
364.002 | 132.32917 | 0.32507 | 85.40844 | 150 | 50 | 3.68505 | 2
364.02191 | 132.33583 | 0.32514 | 85.408 | 150 | 50 | 3.68495 | 2
364.04183 | 132.3425 | 0.32517 | 85.40756 | 150 | 50 | 3.68485 | 2
364.06172 | 132.34917 | 0.3253 | 85.40689 | 150 | 50 | 3.68475 | 2
364.08164 | 132.35583 | 0.32522 | 85.40622 | 150 | 50 | 3.68465 | 2
364.10156 | 132.3625 | 0.32527 | 85.40578 | 150 | 50 | 3.68455 | 2
364.12147 | 132.36917 | 0.32528 | 85.40533 | 150 | 50 | 3.68444 | 2
364.14142 | 132.37583 | 0.32525 | 85.40444 | 150 | 50 | 3.68434 | 2
364.16136 | 132.3825 | 0.32529 | 85.404 | 150 | 50 | 3.68424 | 2
364.18126 | 132.38917 | 0.32528 | 85.40356 | 150 | 50 | 3.68414 | 2
364.20117 | 132.39583 | 0.32533 | 85.40289 | 150 | 50 | 3.68404 | 2
364.2211 | 132.4025 | 0.32536 | 85.40178 | 150 | 50 | 3.68394 | 2
364.24101 | 132.40917 | 0.32537 | 85.40111 | 150 | 50 | 3.68384 | 2
364.26092 | 132.41583 | 0.32534 | 85.40044 | 150 | 50 | 3.68373 | 2
364.28083 | 132.4225 | 0.32549 | 85.4 | 150 | 50 | 3.68363 | 2
364.30073 | 132.42917 | 0.32563 | 85.39933 | 150 | 50 | 3.68353 | 2
364.32063 | 132.43583 | 0.32564 | 85.39844 | 150 | 50 | 3.68343 | 2
364.34052 | 132.4425 | 0.32585 | 85.39756 | 150 | 50 | 3.68333 | 2
364.36042 | 132.44917 | 0.32581 | 85.39689 | 150 | 50 | 3.68323 | 2
364.38032 | 132.45583 | 0.32574 | 85.39667 | 150 | 50 | 3.68313 | 2
364.40021 | 132.4625 | 0.32584 | 85.396 | 150 | 50 | 3.68302 | 2
364.4201 | 132.46917 | 0.32585 | 85.39511 | 150 | 50 | 3.68292 | 2
364.44001 | 132.47583 | 0.3257 | 85.39444 | 150 | 50 | 3.68282 | 2
364.45992 | 132.4825 | 0.32596 | 85.39378 | 150 | 50 | 3.68272 | 2
364.47981 | 132.48917 | 0.32604 | 85.39333 | 150 | 50 | 3.68262 | 2
364.49972 | 132.49583 | 0.32605 | 85.39267 | 150 | 50 | 3.68252 | 2
364.51962 | 132.5025 | 0.32606 | 85.39178 | 150 | 50 | 3.68242 | 2
364.53953 | 132.50917 | 0.32598 | 85.39111 | 150 | 50 | 3.68231 | 2
364.55945 | 132.51583 | 0.32614 | 85.39067 | 150 | 50 | 3.68221 | 2
364.57938 | 132.5225 | 0.32616 | 85.39 | 150 | 50 | 3.68211 | 2
364.59928 | 132.52917 | 0.32606 | 85.38933 | 150 | 50 | 3.68201 | 2
364.61917 | 132.53583 | 0.32603 | 85.38889 | 150 | 50 | 3.68191 | 2
364.63906 | 132.5425 | 0.3263 | 85.38844 | 150 | 50 | 3.68181 | 2
364.65894 | 132.54917 | 0.32633 | 85.38756 | 150 | 50 | 3.68171 | 2
364.67883 | 132.55583 | 0.32634 | 85.38689 | 150 | 50 | 3.68161 | 2
364.69875 | 132.5625 | 0.32646 | 85.38644 | 150 | 50 | 3.6815 | 2
364.71865 | 132.56917 | 0.32652 | 85.38533 | 150 | 50 | 3.6814 | 2
364.73855 | 132.57583 | 0.32649 | 85.38467 | 150 | 50 | 3.6813 | 2
364.75844 | 132.5825 | 0.32646 | 85.38378 | 150 | 50 | 3.6812 | 2
364.77833 | 132.58917 | 0.32653 | 85.38267 | 150 | 50 | 3.6811 | 2
364.79824 | 132.59583 | 0.32646 | 85.382 | 150 | 50 | 3.681 | 2
364.81814 | 132.6025 | 0.32655 | 85.38089 | 150 | 50 | 3.6809 | 2
364.83804 | 132.60917 | 0.32657 | 85.37911 | 150 | 50 | 3.68079 | 2
364.85793 | 132.61583 | 0.32666 | 85.378 | 150 | 50 | 3.68069 | 2
364.87781 | 132.6225 | 0.32667 | 85.37689 | 150 | 50 | 3.68059 | 2
364.89769 | 132.62917 | 0.32656 | 85.37533 | 150 | 50 | 3.68049 | 2
364.91758 | 132.63583 | 0.32676 | 85.37378 | 150 | 50 | 3.68039 | 2
364.93747 | 132.6425 | 0.32693 | 85.37267 | 150 | 50 | 3.68029 | 2
364.95738 | 132.64917 | 0.32696 | 85.37133 | 150 | 50 | 3.68019 | 2
364.97727 | 132.65583 | 0.32693 | 85.37 | 150 | 50 | 3.68009 | 2
364.99714 | 132.6625 | 0.32696 | 85.36911 | 150 | 50 | 3.67998 | 2
365.01704 | 132.66917 | 0.32684 | 85.368 | 150 | 50 | 3.67988 | 2
365.03693 | 132.67583 | 0.32681 | 85.36711 | 150 | 50 | 3.67978 | 2
365.05679 | 132.6825 | 0.32691 | 85.366 | 150 | 50 | 3.67968 | 2
365.07668 | 132.68917 | 0.32692 | 85.36489 | 150 | 50 | 3.67958 | 2
365.09656 | 132.69583 | 0.32712 | 85.36422 | 150 | 50 | 3.67948 | 2
365.11644 | 132.7025 | 0.32701 | 85.36356 | 150 | 50 | 3.67938 | 2
365.13633 | 132.70917 | 0.32711 | 85.36311 | 150 | 50 | 3.67928 | 2
365.15622 | 132.71583 | 0.32729 | 85.36244 | 150 | 50 | 3.67918 | 2
365.17611 | 132.7225 | 0.32723 | 85.36222 | 150 | 50 | 3.67907 | 2
365.19599 | 132.72917 | 0.32723 | 85.362 | 150 | 50 | 3.67897 | 2
365.21589 | 132.73583 | 0.3273 | 85.362 | 150 | 50 | 3.67887 | 2
365.23578 | 132.7425 | 0.32729 | 85.362 | 150 | 50 | 3.67877 | 2
365.25565 | 132.74917 | 0.32724 | 85.36178 | 150 | 50 | 3.67867 | 2
365.27552 | 132.75583 | 0.32738 | 85.36178 | 150 | 50 | 3.67857 | 2
365.29542 | 132.7625 | 0.32732 | 85.36178 | 150 | 50 | 3.67847 | 2
365.31531 | 132.76917 | 0.32756 | 85.36156 | 150 | 50 | 3.67837 | 2
365.33519 | 132.77583 | 0.32761 | 85.36156 | 150 | 50 | 3.67826 | 2
365.35506 | 132.7825 | 0.32747 | 85.36133 | 150 | 50 | 3.67816 | 2
365.37496 | 132.78917 | 0.3275 | 85.36133 | 150 | 50 | 3.67806 | 2
365.39483 | 132.79583 | 0.3276 | 85.36111 | 150 | 50 | 3.67796 | 2
365.41471 | 132.8025 | 0.32761 | 85.36089 | 150 | 50 | 3.67786 | 2
365.43458 | 132.80917 | 0.3276 | 85.36067 | 150 | 50 | 3.67776 | 2
365.45445 | 132.81583 | 0.32768 | 85.36022 | 150 | 50 | 3.67766 | 2
365.47435 | 132.8225 | 0.3278 | 85.35978 | 150 | 50 | 3.67756 | 2
365.49423 | 132.82917 | 0.32779 | 85.35933 | 150 | 50 | 3.67745 | 2
365.51413 | 132.83583 | 0.32788 | 85.35867 | 150 | 50 | 3.67735 | 2
365.53401 | 132.8425 | 0.32789 | 85.35778 | 150 | 50 | 3.67725 | 2
365.55389 | 132.84917 | 0.32793 | 85.35689 | 150 | 50 | 3.67715 | 2
365.57379 | 132.85583 | 0.32796 | 85.35622 | 150 | 50 | 3.67705 | 2
365.59368 | 132.8625 | 0.32793 | 85.35578 | 150 | 50 | 3.67695 | 2
365.61357 | 132.86917 | 0.32805 | 85.35467 | 150 | 50 | 3.67685 | 2
365.63348 | 132.87583 | 0.32817 | 85.354 | 150 | 50 | 3.67675 | 2
365.65336 | 132.8825 | 0.3282 | 85.35333 | 150 | 50 | 3.67664 | 2
365.67326 | 132.88917 | 0.32817 | 85.35244 | 150 | 50 | 3.67654 | 2
365.69312 | 132.89583 | 0.32814 | 85.35156 | 150 | 50 | 3.67644 | 2
365.71303 | 132.9025 | 0.32819 | 85.35044 | 150 | 50 | 3.67634 | 2
365.7329 | 132.90917 | 0.3284 | 85.34956 | 150 | 50 | 3.67624 | 2
365.75278 | 132.91583 | 0.32843 | 85.34822 | 150 | 50 | 3.67614 | 2
365.77264 | 132.9225 | 0.32836 | 85.34711 | 150 | 50 | 3.67604 | 2
365.79255 | 132.92917 | 0.32845 | 85.34622 | 150 | 50 | 3.67594 | 2
365.81243 | 132.93583 | 0.32851 | 85.34533 | 150 | 50 | 3.67584 | 2
365.8323 | 132.9425 | 0.32848 | 85.34444 | 150 | 50 | 3.67573 | 2
365.85217 | 132.94917 | 0.32851 | 85.344 | 150 | 50 | 3.67563 | 2
365.87204 | 132.95583 | 0.32867 | 85.34356 | 150 | 50 | 3.67553 | 2
365.89193 | 132.9625 | 0.32867 | 85.34267 | 150 | 50 | 3.67543 | 2
365.9118 | 132.96917 | 0.32876 | 85.34222 | 150 | 50 | 3.67533 | 2
365.93168 | 132.97583 | 0.32869 | 85.34156 | 150 | 50 | 3.67523 | 2
365.95158 | 132.9825 | 0.32876 | 85.34089 | 150 | 50 | 3.67513 | 2
365.97148 | 132.98917 | 0.32882 | 85.34067 | 150 | 50 | 3.67503 | 2
365.99138 | 132.99583 | 0.32902 | 85.34022 | 150 | 50 | 3.67493 | 2
366.01128 | 133.0025 | 0.32891 | 85.33956 | 150 | 50 | 3.67482 | 2
366.03118 | 133.00917 | 0.32889 | 85.33911 | 150 | 50 | 3.67472 | 2
366.05106 | 133.01583 | 0.32877 | 85.33844 | 150 | 50 | 3.67462 | 2
366.07096 | 133.0225 | 0.32881 | 85.338 | 150 | 50 | 3.67452 | 2
366.09083 | 133.02917 | 0.32895 | 85.33756 | 150 | 50 | 3.67442 | 2
366.11071 | 133.03583 | 0.32901 | 85.33711 | 150 | 50 | 3.67432 | 2
366.13059 | 133.0425 | 0.32904 | 85.33667 | 150 | 50 | 3.67422 | 2
366.15047 | 133.04917 | 0.32909 | 85.33644 | 150 | 50 | 3.67412 | 2
366.17037 | 133.05583 | 0.32912 | 85.33622 | 150 | 50 | 3.67401 | 2
366.19028 | 133.0625 | 0.32925 | 85.33556 | 150 | 50 | 3.67391 | 2
366.21019 | 133.06917 | 0.32928 | 85.33511 | 150 | 50 | 3.67381 | 2
366.2301 | 133.07583 | 0.32933 | 85.33489 | 150 | 50 | 3.67371 | 2
366.25 | 133.0825 | 0.32934 | 85.33444 | 150 | 50 | 3.67361 | 2
366.26988 | 133.08917 | 0.32944 | 85.33378 | 150 | 50 | 3.67351 | 2
366.28976 | 133.09583 | 0.32952 | 85.33333 | 150 | 50 | 3.67341 | 2
366.30966 | 133.1025 | 0.32951 | 85.33289 | 150 | 50 | 3.67331 | 2
366.32955 | 133.10917 | 0.32965 | 85.33244 | 150 | 50 | 3.6732 | 2
366.34944 | 133.11583 | 0.32957 | 85.332 | 150 | 50 | 3.6731 | 2
366.36935 | 133.1225 | 0.32965 | 85.33133 | 150 | 50 | 3.673 | 2
366.38925 | 133.12917 | 0.32964 | 85.33089 | 150 | 50 | 3.6729 | 2
366.40917 | 133.13583 | 0.32969 | 85.33 | 150 | 50 | 3.6728 | 2
366.42909 | 133.1425 | 0.32979 | 85.32933 | 150 | 50 | 3.6727 | 2
366.44897 | 133.14917 | 0.32987 | 85.32911 | 150 | 50 | 3.6726 | 2
366.46882 | 133.15583 | 0.32982 | 85.32867 | 150 | 50 | 3.6725 | 2
366.48873 | 133.1625 | 0.32983 | 85.328 | 150 | 50 | 3.6724 | 2
366.50862 | 133.16917 | 0.32982 | 85.32756 | 150 | 50 | 3.67229 | 2
366.52851 | 133.17583 | 0.32996 | 85.32689 | 150 | 50 | 3.67219 | 2
366.54838 | 133.1825 | 0.33003 | 85.32644 | 150 | 50 | 3.67209 | 2
366.56827 | 133.18917 | 0.33002 | 85.32578 | 150 | 50 | 3.67199 | 2
366.58815 | 133.19583 | 0.3301 | 85.32556 | 150 | 50 | 3.67189 | 2
366.60805 | 133.2025 | 0.32996 | 85.32489 | 150 | 50 | 3.67179 | 2
366.62795 | 133.20917 | 0.3299 | 85.324 | 150 | 50 | 3.67169 | 2
366.64783 | 133.21583 | 0.32989 | 85.32333 | 150 | 50 | 3.67159 | 2
366.66771 | 133.2225 | 0.33004 | 85.32267 | 150 | 50 | 3.67148 | 2
366.68758 | 133.22917 | 0.33018 | 85.32222 | 150 | 50 | 3.67138 | 2
366.70745 | 133.23583 | 0.33001 | 85.32156 | 150 | 50 | 3.67128 | 2
366.72733 | 133.2425 | 0.33013 | 85.32067 | 150 | 50 | 3.67118 | 2
366.74723 | 133.24917 | 0.33014 | 85.32 | 150 | 50 | 3.67108 | 2
366.76712 | 133.25583 | 0.33024 | 85.31911 | 150 | 50 | 3.67098 | 2
366.78703 | 133.2625 | 0.33012 | 85.31844 | 150 | 50 | 3.67088 | 2
366.80692 | 133.26917 | 0.33029 | 85.31778 | 150 | 50 | 3.67078 | 2
366.82678 | 133.27583 | 0.3303 | 85.31667 | 150 | 50 | 3.67068 | 2
366.84667 | 133.2825 | 0.33038 | 85.31556 | 150 | 50 | 3.67057 | 2
366.86656 | 133.28917 | 0.33049 | 85.31511 | 150 | 50 | 3.67047 | 2
366.88646 | 133.29583 | 0.3305 | 85.314 | 150 | 50 | 3.67037 | 2
366.90636 | 133.3025 | 0.33037 | 85.31378 | 150 | 50 | 3.67027 | 2
366.92626 | 133.30917 | 0.33048 | 85.31244 | 150 | 50 | 3.67017 | 2
366.94615 | 133.31583 | 0.33052 | 85.31222 | 150 | 50 | 3.67007 | 2
366.96603 | 133.3225 | 0.33057 | 85.31111 | 150 | 50 | 3.66997 | 2
366.98592 | 133.32917 | 0.33065 | 85.31044 | 150 | 50 | 3.66987 | 2
367.00584 | 133.33583 | 0.33075 | 85.30978 | 150 | 50 | 3.66977 | 2
367.02573 | 133.3425 | 0.33067 | 85.30911 | 150 | 50 | 3.66966 | 2
367.04562 | 133.34917 | 0.33083 | 85.30822 | 150 | 50 | 3.66956 | 2
367.06554 | 133.35583 | 0.33074 | 85.30733 | 150 | 50 | 3.66946 | 2
367.08545 | 133.3625 | 0.33079 | 85.30667 | 150 | 50 | 3.66936 | 2
367.10536 | 133.36917 | 0.33085 | 85.30578 | 150 | 50 | 3.66926 | 2
367.12528 | 133.37583 | 0.33077 | 85.30489 | 150 | 50 | 3.66916 | 2
367.14518 | 133.3825 | 0.33091 | 85.30444 | 150 | 50 | 3.66906 | 2
367.16507 | 133.38917 | 0.33105 | 85.30378 | 150 | 50 | 3.66896 | 2
367.18495 | 133.39583 | 0.33102 | 85.30311 | 150 | 50 | 3.66886 | 2
367.20484 | 133.4025 | 0.33107 | 85.30222 | 150 | 50 | 3.66875 | 2
367.22472 | 133.40917 | 0.331 | 85.30111 | 150 | 50 | 3.66865 | 2
367.2446 | 133.41583 | 0.33107 | 85.30111 | 150 | 50 | 3.66855 | 2
367.26449 | 133.4225 | 0.33106 | 85.3 | 150 | 50 | 3.66845 | 2
367.28435 | 133.42917 | 0.33105 | 85.29933 | 150 | 50 | 3.66835 | 2
367.30424 | 133.43583 | 0.33102 | 85.29889 | 150 | 50 | 3.66825 | 2
367.32412 | 133.4425 | 0.33118 | 85.29822 | 150 | 50 | 3.66815 | 2
367.344 | 133.44917 | 0.33119 | 85.29756 | 150 | 50 | 3.66805 | 2
367.36391 | 133.45583 | 0.33119 | 85.29689 | 150 | 50 | 3.66795 | 2
367.3838 | 133.4625 | 0.33128 | 85.29644 | 150 | 50 | 3.66784 | 2
367.4037 | 133.46917 | 0.33134 | 85.296 | 150 | 50 | 3.66774 | 2
367.42361 | 133.47583 | 0.33131 | 85.29533 | 150 | 50 | 3.66764 | 2
367.44349 | 133.4825 | 0.33136 | 85.29467 | 150 | 50 | 3.66754 | 2
367.46338 | 133.48917 | 0.33143 | 85.294 | 150 | 50 | 3.66744 | 2
367.48327 | 133.49583 | 0.33155 | 85.29333 | 150 | 50 | 3.66734 | 2
367.50315 | 133.5025 | 0.33154 | 85.29289 | 150 | 50 | 3.66724 | 2
367.52302 | 133.50917 | 0.33171 | 85.29222 | 150 | 50 | 3.66714 | 2
367.54291 | 133.51583 | 0.33179 | 85.29178 | 150 | 50 | 3.66704 | 2
367.56278 | 133.5225 | 0.33175 | 85.29111 | 150 | 50 | 3.66693 | 2
367.58266 | 133.52917 | 0.33176 | 85.29067 | 150 | 50 | 3.66683 | 2
367.60253 | 133.53583 | 0.33182 | 85.29022 | 150 | 50 | 3.66673 | 2
367.6224 | 133.5425 | 0.33196 | 85.28933 | 150 | 50 | 3.66663 | 2
367.64227 | 133.54917 | 0.33191 | 85.28889 | 150 | 50 | 3.66653 | 2
367.66214 | 133.55583 | 0.33189 | 85.28822 | 150 | 50 | 3.66643 | 2
367.68201 | 133.5625 | 0.3319 | 85.28778 | 150 | 50 | 3.66633 | 2
367.7019 | 133.56917 | 0.33189 | 85.28733 | 150 | 50 | 3.66623 | 2
367.72175 | 133.57583 | 0.33214 | 85.28667 | 150 | 50 | 3.66613 | 2
367.74162 | 133.5825 | 0.33211 | 85.28622 | 150 | 50 | 3.66603 | 2
367.76148 | 133.58917 | 0.33219 | 85.28556 | 150 | 50 | 3.66593 | 2
367.78137 | 133.59583 | 0.33226 | 85.28489 | 150 | 50 | 3.66582 | 2
367.80125 | 133.6025 | 0.33221 | 85.28444 | 150 | 50 | 3.66572 | 2
367.82114 | 133.60917 | 0.33227 | 85.28356 | 150 | 50 | 3.66562 | 2
367.84101 | 133.61583 | 0.33226 | 85.28289 | 150 | 50 | 3.66552 | 2
367.86088 | 133.6225 | 0.33222 | 85.282 | 150 | 50 | 3.66542 | 2
367.88076 | 133.62917 | 0.33232 | 85.28178 | 150 | 50 | 3.66532 | 2
367.90063 | 133.63583 | 0.33231 | 85.28111 | 150 | 50 | 3.66522 | 2
367.92054 | 133.6425 | 0.33236 | 85.28022 | 150 | 50 | 3.66512 | 2
367.94045 | 133.64917 | 0.33246 | 85.27956 | 150 | 50 | 3.66502 | 2
367.96033 | 133.65583 | 0.33247 | 85.27911 | 150 | 50 | 3.66491 | 2
367.9802 | 133.6625 | 0.33253 | 85.27867 | 150 | 50 | 3.66481 | 2
368.00007 | 133.66917 | 0.3325 | 85.27778 | 150 | 50 | 3.66471 | 2
368.01993 | 133.67583 | 0.33251 | 85.27711 | 150 | 50 | 3.66461 | 2
368.0398 | 133.6825 | 0.33267 | 85.27644 | 150 | 50 | 3.66451 | 2
368.05964 | 133.68917 | 0.3327 | 85.276 | 150 | 50 | 3.66441 | 2
368.07951 | 133.69583 | 0.33276 | 85.27533 | 150 | 50 | 3.66431 | 2
368.09941 | 133.7025 | 0.33266 | 85.27511 | 150 | 50 | 3.66421 | 2
368.11929 | 133.70917 | 0.33276 | 85.27422 | 150 | 50 | 3.66411 | 2
368.13915 | 133.71583 | 0.33262 | 85.274 | 150 | 50 | 3.66401 | 2
368.15904 | 133.7225 | 0.33282 | 85.27356 | 150 | 50 | 3.66391 | 2
368.1789 | 133.72917 | 0.33281 | 85.27289 | 150 | 50 | 3.6638 | 2
368.19876 | 133.73583 | 0.33284 | 85.27289 | 150 | 50 | 3.6637 | 2
368.21862 | 133.7425 | 0.33303 | 85.27244 | 150 | 50 | 3.6636 | 2
368.23846 | 133.74917 | 0.33295 | 85.27222 | 150 | 50 | 3.6635 | 2
368.25833 | 133.75583 | 0.33299 | 85.27178 | 150 | 50 | 3.6634 | 2
368.2782 | 133.7625 | 0.333 | 85.27111 | 150 | 50 | 3.6633 | 2
368.29806 | 133.76917 | 0.33307 | 85.27133 | 150 | 50 | 3.6632 | 2
368.31792 | 133.77583 | 0.33297 | 85.27089 | 150 | 50 | 3.6631 | 2
368.33779 | 133.7825 | 0.33314 | 85.27044 | 150 | 50 | 3.663 | 2
368.35769 | 133.78917 | 0.33322 | 85.27 | 150 | 50 | 3.6629 | 2
368.37753 | 133.79583 | 0.33346 | 85.26956 | 150 | 50 | 3.6628 | 2
368.39741 | 133.8025 | 0.33345 | 85.26911 | 150 | 50 | 3.66269 | 2
368.41728 | 133.80917 | 0.33329 | 85.26844 | 150 | 50 | 3.66259 | 2
368.43713 | 133.81583 | 0.33335 | 85.26822 | 150 | 50 | 3.66249 | 2
368.457 | 133.8225 | 0.33346 | 85.26756 | 150 | 50 | 3.66239 | 2
368.47691 | 133.82917 | 0.33345 | 85.26689 | 150 | 50 | 3.66229 | 2
368.49679 | 133.83583 | 0.3336 | 85.266 | 150 | 50 | 3.66219 | 2
368.51666 | 133.8425 | 0.3335 | 85.26533 | 150 | 50 | 3.66209 | 2
368.53653 | 133.84917 | 0.33355 | 85.26444 | 150 | 50 | 3.66199 | 2
368.55641 | 133.85583 | 0.33356 | 85.264 | 150 | 50 | 3.66189 | 2
368.57631 | 133.8625 | 0.33362 | 85.26289 | 150 | 50 | 3.66179 | 2
368.59618 | 133.86917 | 0.33387 | 85.26244 | 150 | 50 | 3.66168 | 2
368.61606 | 133.87583 | 0.3339 | 85.26133 | 150 | 50 | 3.66158 | 2
368.63594 | 133.8825 | 0.33382 | 85.26022 | 150 | 50 | 3.66148 | 2
368.65582 | 133.88917 | 0.33377 | 85.25911 | 150 | 50 | 3.66138 | 2
368.67575 | 133.89583 | 0.33393 | 85.25844 | 150 | 50 | 3.66128 | 2
368.69562 | 133.9025 | 0.33383 | 85.25733 | 150 | 50 | 3.66118 | 2
368.71549 | 133.90917 | 0.33396 | 85.25644 | 150 | 50 | 3.66108 | 2
368.73539 | 133.91583 | 0.33407 | 85.256 | 150 | 50 | 3.66098 | 2
368.75525 | 133.9225 | 0.33419 | 85.25489 | 150 | 50 | 3.66088 | 2
368.77513 | 133.92917 | 0.33421 | 85.25444 | 150 | 50 | 3.66078 | 2
368.79499 | 133.93583 | 0.33421 | 85.25356 | 150 | 50 | 3.66068 | 2
368.81487 | 133.9425 | 0.33425 | 85.25311 | 150 | 50 | 3.66057 | 2
368.83476 | 133.94917 | 0.33424 | 85.25222 | 150 | 50 | 3.66047 | 2
368.85463 | 133.95583 | 0.33423 | 85.25178 | 150 | 50 | 3.66037 | 2
368.87451 | 133.9625 | 0.33433 | 85.25044 | 150 | 50 | 3.66027 | 2
368.89439 | 133.96917 | 0.3344 | 85.25 | 150 | 50 | 3.66017 | 2
368.91425 | 133.97583 | 0.33441 | 85.24911 | 150 | 50 | 3.66007 | 2
368.93413 | 133.9825 | 0.33442 | 85.24844 | 150 | 50 | 3.65997 | 2
368.95401 | 133.98917 | 0.33454 | 85.24733 | 150 | 50 | 3.65987 | 2
368.9739 | 133.99583 | 0.33466 | 85.24667 | 150 | 50 | 3.65977 | 2
368.99379 | 134.0025 | 0.33458 | 85.246 | 150 | 50 | 3.65967 | 2
369.01369 | 134.00917 | 0.33451 | 85.24556 | 150 | 50 | 3.65956 | 2
369.03356 | 134.01583 | 0.33458 | 85.24489 | 150 | 50 | 3.65946 | 2
369.05345 | 134.0225 | 0.33473 | 85.24444 | 150 | 50 | 3.65936 | 2
369.07334 | 134.02917 | 0.33478 | 85.24378 | 150 | 50 | 3.65926 | 2
369.0932 | 134.03583 | 0.33479 | 85.24333 | 150 | 50 | 3.65916 | 2
369.11308 | 134.0425 | 0.33493 | 85.24289 | 150 | 50 | 3.65906 | 2
369.13292 | 134.04917 | 0.33492 | 85.242 | 150 | 50 | 3.65896 | 2
369.1528 | 134.05583 | 0.33485 | 85.24156 | 150 | 50 | 3.65886 | 2
369.17269 | 134.0625 | 0.3349 | 85.24111 | 150 | 50 | 3.65876 | 2
369.19257 | 134.06917 | 0.33496 | 85.24022 | 150 | 50 | 3.65866 | 2
369.21246 | 134.07583 | 0.33495 | 85.23956 | 150 | 50 | 3.65856 | 2
369.23237 | 134.0825 | 0.33498 | 85.23911 | 150 | 50 | 3.65845 | 2
369.25224 | 134.08917 | 0.33518 | 85.23867 | 150 | 50 | 3.65835 | 2
369.27215 | 134.09583 | 0.33533 | 85.238 | 150 | 50 | 3.65825 | 2
369.29207 | 134.1025 | 0.33527 | 85.23756 | 150 | 50 | 3.65815 | 2
369.31194 | 134.10917 | 0.3353 | 85.23667 | 150 | 50 | 3.65805 | 2
369.33182 | 134.11583 | 0.33531 | 85.23578 | 150 | 50 | 3.65795 | 2
369.35169 | 134.1225 | 0.33522 | 85.23511 | 150 | 50 | 3.65785 | 2
369.37157 | 134.12917 | 0.33553 | 85.23422 | 150 | 50 | 3.65775 | 2
369.39144 | 134.13583 | 0.33552 | 85.23333 | 150 | 50 | 3.65765 | 2
369.41132 | 134.1425 | 0.33553 | 85.23244 | 150 | 50 | 3.65755 | 2
369.43117 | 134.14917 | 0.33571 | 85.23156 | 150 | 50 | 3.65745 | 2
369.45105 | 134.15583 | 0.33571 | 85.23067 | 150 | 50 | 3.65734 | 2
369.47094 | 134.1625 | 0.33559 | 85.22978 | 150 | 50 | 3.65724 | 2
369.49081 | 134.16917 | 0.3356 | 85.22911 | 150 | 50 | 3.65714 | 2
369.51069 | 134.17583 | 0.33585 | 85.22844 | 150 | 50 | 3.65704 | 2
369.53056 | 134.1825 | 0.33583 | 85.228 | 150 | 50 | 3.65694 | 2
369.55044 | 134.18917 | 0.3358 | 85.22778 | 150 | 50 | 3.65684 | 2
369.57032 | 134.19583 | 0.33583 | 85.22733 | 150 | 50 | 3.65674 | 2
369.59019 | 134.2025 | 0.33582 | 85.22689 | 150 | 50 | 3.65664 | 2
369.61009 | 134.20917 | 0.33597 | 85.22689 | 150 | 50 | 3.65654 | 2
369.62996 | 134.21583 | 0.33593 | 85.22644 | 150 | 50 | 3.65644 | 2
369.64985 | 134.2225 | 0.3359 | 85.226 | 150 | 50 | 3.65634 | 2
369.66974 | 134.22917 | 0.33598 | 85.22578 | 150 | 50 | 3.65623 | 2
369.68963 | 134.23583 | 0.33609 | 85.22556 | 150 | 50 | 3.65613 | 2
369.7095 | 134.2425 | 0.33608 | 85.22533 | 150 | 50 | 3.65603 | 2
369.72942 | 134.24917 | 0.33603 | 85.22489 | 150 | 50 | 3.65593 | 2
369.74933 | 134.25583 | 0.33602 | 85.22422 | 150 | 50 | 3.65583 | 2
369.76924 | 134.2625 | 0.33618 | 85.22378 | 150 | 50 | 3.65573 | 2
369.78914 | 134.26917 | 0.33634 | 85.22356 | 150 | 50 | 3.65563 | 2
369.80901 | 134.27583 | 0.33623 | 85.22289 | 150 | 50 | 3.65553 | 2
369.82889 | 134.2825 | 0.33637 | 85.22244 | 150 | 50 | 3.65543 | 2
369.84881 | 134.28917 | 0.3364 | 85.222 | 150 | 50 | 3.65533 | 2
369.8687 | 134.29583 | 0.33634 | 85.22156 | 150 | 50 | 3.65522 | 2
369.88859 | 134.3025 | 0.33646 | 85.22111 | 150 | 50 | 3.65512 | 2
369.90848 | 134.30917 | 0.33652 | 85.22067 | 150 | 50 | 3.65502 | 2
369.92838 | 134.31583 | 0.3364 | 85.21978 | 150 | 50 | 3.65492 | 2
369.94825 | 134.3225 | 0.33637 | 85.21933 | 150 | 50 | 3.65482 | 2
369.96813 | 134.32917 | 0.33618 | 85.21889 | 150 | 50 | 3.65472 | 2
369.98803 | 134.33583 | 0.3363 | 85.21822 | 150 | 50 | 3.65462 | 2
370.00791 | 134.3425 | 0.33657 | 85.21778 | 150 | 50 | 3.65452 | 2
370.0278 | 134.34917 | 0.33673 | 85.21711 | 150 | 50 | 3.65442 | 2
370.04767 | 134.35583 | 0.33668 | 85.21689 | 150 | 50 | 3.65432 | 2
370.06758 | 134.3625 | 0.3368 | 85.21622 | 150 | 50 | 3.65422 | 2
370.08747 | 134.36917 | 0.33683 | 85.21533 | 150 | 50 | 3.65411 | 2
370.10734 | 134.37583 | 0.33678 | 85.21489 | 150 | 50 | 3.65401 | 2
370.12721 | 134.3825 | 0.33692 | 85.21378 | 150 | 50 | 3.65391 | 2
370.14712 | 134.38917 | 0.33708 | 85.21311 | 150 | 50 | 3.65381 | 2
370.16699 | 134.39583 | 0.33703 | 85.21178 | 150 | 50 | 3.65371 | 2
370.18688 | 134.4025 | 0.33693 | 85.21089 | 150 | 50 | 3.65361 | 2
370.20676 | 134.40917 | 0.33701 | 85.21022 | 150 | 50 | 3.65351 | 2
370.22663 | 134.41583 | 0.33699 | 85.20911 | 150 | 50 | 3.65341 | 2
370.24653 | 134.4225 | 0.33716 | 85.208 | 150 | 50 | 3.65331 | 2
370.26644 | 134.42917 | 0.33732 | 85.20711 | 150 | 50 | 3.65321 | 2
370.28635 | 134.43583 | 0.3372 | 85.206 | 150 | 50 | 3.65311 | 2
370.30627 | 134.4425 | 0.33725 | 85.20533 | 150 | 50 | 3.653 | 2
370.32617 | 134.44917 | 0.33722 | 85.20467 | 150 | 50 | 3.6529 | 2
370.34606 | 134.45583 | 0.33734 | 85.20356 | 150 | 50 | 3.6528 | 2
370.36594 | 134.4625 | 0.33737 | 85.20333 | 150 | 50 | 3.6527 | 2
370.38584 | 134.46917 | 0.33745 | 85.20222 | 150 | 50 | 3.6526 | 2
370.40572 | 134.47583 | 0.33733 | 85.20178 | 150 | 50 | 3.6525 | 2
370.42561 | 134.4825 | 0.33734 | 85.20089 | 150 | 50 | 3.6524 | 2
370.4455 | 134.48917 | 0.33729 | 85.2 | 150 | 50 | 3.6523 | 2
370.4654 | 134.49583 | 0.33739 | 85.19956 | 150 | 50 | 3.6522 | 2
370.48527 | 134.5025 | 0.33766 | 85.19933 | 150 | 50 | 3.6521 | 2
370.50516 | 134.50917 | 0.33762 | 85.19867 | 150 | 50 | 3.652 | 2
370.52504 | 134.51583 | 0.33768 | 85.198 | 150 | 50 | 3.6519 | 2
370.54492 | 134.5225 | 0.33773 | 85.19756 | 150 | 50 | 3.65179 | 2
370.56481 | 134.52917 | 0.33779 | 85.19711 | 150 | 50 | 3.65169 | 2
370.58468 | 134.53583 | 0.33771 | 85.19667 | 150 | 50 | 3.65159 | 2
370.60456 | 134.5425 | 0.3377 | 85.196 | 150 | 50 | 3.65149 | 2
370.62442 | 134.54917 | 0.33775 | 85.19556 | 150 | 50 | 3.65139 | 2
370.64428 | 134.55583 | 0.33792 | 85.19511 | 150 | 50 | 3.65129 | 2
370.66416 | 134.5625 | 0.3379 | 85.19444 | 150 | 50 | 3.65119 | 2
370.68402 | 134.56917 | 0.33809 | 85.194 | 150 | 50 | 3.65109 | 2
370.70391 | 134.57583 | 0.33819 | 85.19356 | 150 | 50 | 3.65099 | 2
370.72378 | 134.5825 | 0.33809 | 85.19289 | 150 | 50 | 3.65089 | 2
370.74365 | 134.58917 | 0.33818 | 85.19244 | 150 | 50 | 3.65079 | 2
370.76353 | 134.59583 | 0.33811 | 85.19178 | 150 | 50 | 3.65069 | 2
370.78341 | 134.6025 | 0.33825 | 85.19133 | 150 | 50 | 3.65058 | 2
370.80328 | 134.60917 | 0.33824 | 85.19089 | 150 | 50 | 3.65048 | 2
370.82315 | 134.61583 | 0.33834 | 85.19044 | 150 | 50 | 3.65038 | 2
370.84303 | 134.6225 | 0.33833 | 85.19 | 150 | 50 | 3.65028 | 2
370.86289 | 134.62917 | 0.33836 | 85.18956 | 150 | 50 | 3.65018 | 2
370.88276 | 134.63583 | 0.33835 | 85.18911 | 150 | 50 | 3.65008 | 2
370.90263 | 134.6425 | 0.33834 | 85.18844 | 150 | 50 | 3.64998 | 2
370.92253 | 134.64917 | 0.33858 | 85.188 | 150 | 50 | 3.64988 | 2
370.94241 | 134.65583 | 0.33849 | 85.18756 | 150 | 50 | 3.64978 | 2
370.96229 | 134.6625 | 0.33861 | 85.18689 | 150 | 50 | 3.64968 | 2
370.98215 | 134.66917 | 0.33858 | 85.18644 | 150 | 50 | 3.64958 | 2
371.00202 | 134.67583 | 0.33867 | 85.186 | 150 | 50 | 3.64948 | 2
371.02187 | 134.6825 | 0.33871 | 85.18533 | 150 | 50 | 3.64938 | 2
371.04176 | 134.68917 | 0.33871 | 85.18489 | 150 | 50 | 3.64928 | 2
371.06164 | 134.69583 | 0.33886 | 85.18444 | 150 | 50 | 3.64917 | 2
371.08151 | 134.7025 | 0.33891 | 85.18378 | 150 | 50 | 3.64907 | 2
371.1014 | 134.70917 | 0.33885 | 85.18311 | 150 | 50 | 3.64897 | 2
371.12128 | 134.71583 | 0.33889 | 85.18244 | 150 | 50 | 3.64887 | 2
371.14117 | 134.7225 | 0.33903 | 85.18178 | 150 | 50 | 3.64877 | 2
371.16105 | 134.72917 | 0.33897 | 85.18111 | 150 | 50 | 3.64867 | 2
371.18092 | 134.73583 | 0.33901 | 85.18 | 150 | 50 | 3.64857 | 2
371.20079 | 134.7425 | 0.33902 | 85.17933 | 150 | 50 | 3.64847 | 2
371.22066 | 134.74917 | 0.33899 | 85.17867 | 150 | 50 | 3.64837 | 2
371.24054 | 134.75583 | 0.33913 | 85.17822 | 150 | 50 | 3.64827 | 2
371.26041 | 134.7625 | 0.33929 | 85.17733 | 150 | 50 | 3.64817 | 2
371.28026 | 134.76917 | 0.33926 | 85.17644 | 150 | 50 | 3.64807 | 2
371.30013 | 134.77583 | 0.33922 | 85.176 | 150 | 50 | 3.64797 | 2
371.32002 | 134.7825 | 0.33928 | 85.17533 | 150 | 50 | 3.64786 | 2
371.33989 | 134.78917 | 0.33929 | 85.17511 | 150 | 50 | 3.64776 | 2
371.35976 | 134.79583 | 0.33941 | 85.17444 | 150 | 50 | 3.64766 | 2
371.37962 | 134.8025 | 0.33935 | 85.17356 | 150 | 50 | 3.64756 | 2
371.3995 | 134.80917 | 0.33925 | 85.17289 | 150 | 50 | 3.64746 | 2
371.41938 | 134.81583 | 0.33937 | 85.17244 | 150 | 50 | 3.64736 | 2
371.43927 | 134.8225 | 0.33949 | 85.17178 | 150 | 50 | 3.64726 | 2
371.45915 | 134.82917 | 0.33939 | 85.17111 | 150 | 50 | 3.64716 | 2
371.47901 | 134.83583 | 0.33945 | 85.17067 | 150 | 50 | 3.64706 | 2
371.4989 | 134.8425 | 0.33961 | 85.17 | 150 | 50 | 3.64696 | 2
371.51877 | 134.84917 | 0.33971 | 85.16933 | 150 | 50 | 3.64686 | 2
371.53867 | 134.85583 | 0.33963 | 85.16844 | 150 | 50 | 3.64676 | 2
371.55853 | 134.8625 | 0.33964 | 85.16778 | 150 | 50 | 3.64666 | 2
371.57843 | 134.86917 | 0.33974 | 85.16711 | 150 | 50 | 3.64655 | 2
371.59832 | 134.87583 | 0.33997 | 85.16644 | 150 | 50 | 3.64645 | 2
371.61818 | 134.8825 | 0.33983 | 85.16578 | 150 | 50 | 3.64635 | 2
371.63807 | 134.88917 | 0.33984 | 85.16533 | 150 | 50 | 3.64625 | 2
371.65794 | 134.89583 | 0.33987 | 85.16489 | 150 | 50 | 3.64615 | 2
371.67781 | 134.9025 | 0.33982 | 85.16444 | 150 | 50 | 3.64605 | 2
371.69769 | 134.90917 | 0.33985 | 85.16378 | 150 | 50 | 3.64595 | 2
371.71757 | 134.91583 | 0.34003 | 85.16289 | 150 | 50 | 3.64585 | 2
371.73743 | 134.9225 | 0.34011 | 85.16244 | 150 | 50 | 3.64575 | 2
371.75728 | 134.92917 | 0.34018 | 85.162 | 150 | 50 | 3.64565 | 2
371.77715 | 134.93583 | 0.34028 | 85.16133 | 150 | 50 | 3.64555 | 2
371.79701 | 134.9425 | 0.34046 | 85.16089 | 150 | 50 | 3.64545 | 2
371.81688 | 134.94917 | 0.34047 | 85.16067 | 150 | 50 | 3.64535 | 2
371.83675 | 134.95583 | 0.34051 | 85.16 | 150 | 50 | 3.64525 | 2
371.85661 | 134.9625 | 0.34034 | 85.15956 | 150 | 50 | 3.64514 | 2
371.87647 | 134.96917 | 0.34059 | 85.15911 | 150 | 50 | 3.64504 | 2
371.89635 | 134.97583 | 0.34056 | 85.15844 | 150 | 50 | 3.64494 | 2
371.91621 | 134.9825 | 0.34049 | 85.158 | 150 | 50 | 3.64484 | 2
371.93606 | 134.98917 | 0.34043 | 85.15756 | 150 | 50 | 3.64474 | 2
371.95594 | 134.99583 | 0.34062 | 85.15711 | 150 | 50 | 3.64464 | 2
371.97582 | 135.0025 | 0.34052 | 85.15644 | 150 | 50 | 3.64454 | 2
371.99568 | 135.00917 | 0.34066 | 85.15622 | 150 | 50 | 3.64444 | 2
372.01555 | 135.01583 | 0.34071 | 85.15578 | 150 | 50 | 3.64434 | 2
372.03543 | 135.0225 | 0.34063 | 85.15533 | 150 | 50 | 3.64424 | 2
372.0553 | 135.02917 | 0.34082 | 85.15489 | 150 | 50 | 3.64414 | 2
372.07518 | 135.03583 | 0.34102 | 85.15444 | 150 | 50 | 3.64404 | 2
372.09504 | 135.0425 | 0.3409 | 85.154 | 150 | 50 | 3.64394 | 2
372.11494 | 135.04917 | 0.34098 | 85.15356 | 150 | 50 | 3.64384 | 2
372.13484 | 135.05583 | 0.3409 | 85.15311 | 150 | 50 | 3.64374 | 2
372.1547 | 135.0625 | 0.34098 | 85.15311 | 150 | 50 | 3.64363 | 2
372.17458 | 135.06917 | 0.34095 | 85.15244 | 150 | 50 | 3.64353 | 2
372.19445 | 135.07583 | 0.34104 | 85.152 | 150 | 50 | 3.64343 | 2
372.21434 | 135.0825 | 0.34108 | 85.15156 | 150 | 50 | 3.64333 | 2
372.23424 | 135.08917 | 0.34111 | 85.15111 | 150 | 50 | 3.64323 | 2
372.25414 | 135.09583 | 0.34121 | 85.15067 | 150 | 50 | 3.64313 | 2
372.27401 | 135.1025 | 0.34128 | 85.15022 | 150 | 50 | 3.64303 | 2
372.29386 | 135.10917 | 0.34125 | 85.14956 | 150 | 50 | 3.64293 | 2
372.31373 | 135.11583 | 0.34124 | 85.14911 | 150 | 50 | 3.64283 | 2
372.3336 | 135.1225 | 0.34134 | 85.14844 | 150 | 50 | 3.64273 | 2
372.35348 | 135.12917 | 0.34128 | 85.148 | 150 | 50 | 3.64263 | 2
372.37332 | 135.13583 | 0.34129 | 85.14733 | 150 | 50 | 3.64253 | 2
372.39319 | 135.1425 | 0.34126 | 85.14667 | 150 | 50 | 3.64243 | 2
372.41309 | 135.14917 | 0.34134 | 85.146 | 150 | 50 | 3.64233 | 2
372.43295 | 135.15583 | 0.34143 | 85.14533 | 150 | 50 | 3.64222 | 2
372.45282 | 135.1625 | 0.34151 | 85.14444 | 150 | 50 | 3.64212 | 2
372.47272 | 135.16917 | 0.34148 | 85.144 | 150 | 50 | 3.64202 | 2
372.4926 | 135.17583 | 0.34159 | 85.14356 | 150 | 50 | 3.64192 | 2
372.51248 | 135.1825 | 0.34167 | 85.14289 | 150 | 50 | 3.64182 | 2
372.53238 | 135.18917 | 0.34168 | 85.14222 | 150 | 50 | 3.64172 | 2
372.55227 | 135.19583 | 0.34167 | 85.14156 | 150 | 50 | 3.64162 | 2
372.57215 | 135.2025 | 0.34177 | 85.14089 | 150 | 50 | 3.64152 | 2
372.59203 | 135.20917 | 0.34188 | 85.14022 | 150 | 50 | 3.64142 | 2
372.61194 | 135.21583 | 0.34177 | 85.13978 | 150 | 50 | 3.64132 | 2
372.63184 | 135.2225 | 0.34186 | 85.13911 | 150 | 50 | 3.64122 | 2
372.65173 | 135.22917 | 0.34189 | 85.13867 | 150 | 50 | 3.64112 | 2
372.67162 | 135.23583 | 0.34199 | 85.13756 | 150 | 50 | 3.64102 | 2
372.6915 | 135.2425 | 0.34202 | 85.13689 | 150 | 50 | 3.64092 | 2
372.71139 | 135.24917 | 0.34195 | 85.13644 | 150 | 50 | 3.64081 | 2
372.73131 | 135.25583 | 0.34209 | 85.13578 | 150 | 50 | 3.64071 | 2
372.75119 | 135.2625 | 0.34218 | 85.13533 | 150 | 50 | 3.64061 | 2
372.7711 | 135.26917 | 0.34209 | 85.13467 | 150 | 50 | 3.64051 | 2
372.79096 | 135.27583 | 0.3421 | 85.134 | 150 | 50 | 3.64041 | 2
372.81084 | 135.2825 | 0.34209 | 85.13333 | 150 | 50 | 3.64031 | 2
372.83072 | 135.28917 | 0.34223 | 85.13289 | 150 | 50 | 3.64021 | 2
372.8506 | 135.29583 | 0.34237 | 85.13244 | 150 | 50 | 3.64011 | 2
372.87049 | 135.3025 | 0.34246 | 85.132 | 150 | 50 | 3.64001 | 2
372.89039 | 135.30917 | 0.34254 | 85.13156 | 150 | 50 | 3.63991 | 2
372.91029 | 135.31583 | 0.34246 | 85.13089 | 150 | 50 | 3.63981 | 2
372.93016 | 135.3225 | 0.34252 | 85.13022 | 150 | 50 | 3.63971 | 2
372.95004 | 135.32917 | 0.34255 | 85.12978 | 150 | 50 | 3.63961 | 2
372.96992 | 135.33583 | 0.34248 | 85.12933 | 150 | 50 | 3.63951 | 2
372.98983 | 135.3425 | 0.34257 | 85.12889 | 150 | 50 | 3.6394 | 2
373.00973 | 135.34917 | 0.34269 | 85.12844 | 150 | 50 | 3.6393 | 2
373.0296 | 135.35583 | 0.34272 | 85.12778 | 150 | 50 | 3.6392 | 2
373.04949 | 135.3625 | 0.34273 | 85.12733 | 150 | 50 | 3.6391 | 2
373.06937 | 135.36917 | 0.34281 | 85.12667 | 150 | 50 | 3.639 | 2
373.08928 | 135.37583 | 0.34291 | 85.12622 | 150 | 50 | 3.6389 | 2
373.10915 | 135.3825 | 0.34289 | 85.12556 | 150 | 50 | 3.6388 | 2
373.12904 | 135.38917 | 0.34299 | 85.12489 | 150 | 50 | 3.6387 | 2
373.14895 | 135.39583 | 0.34313 | 85.12444 | 150 | 50 | 3.6386 | 2
373.16884 | 135.4025 | 0.34308 | 85.12378 | 150 | 50 | 3.6385 | 2
373.18873 | 135.40917 | 0.34292 | 85.12267 | 150 | 50 | 3.6384 | 2
373.20863 | 135.41583 | 0.34316 | 85.12222 | 150 | 50 | 3.6383 | 2
373.22853 | 135.4225 | 0.34317 | 85.12133 | 150 | 50 | 3.6382 | 2
373.24841 | 135.42917 | 0.34323 | 85.12089 | 150 | 50 | 3.6381 | 2
373.26833 | 135.43583 | 0.34307 | 85.12 | 150 | 50 | 3.63799 | 2
373.28823 | 135.4425 | 0.3431 | 85.11911 | 150 | 50 | 3.63789 | 2
373.30812 | 135.44917 | 0.34315 | 85.118 | 150 | 50 | 3.63779 | 2
373.32802 | 135.45583 | 0.34303 | 85.11711 | 150 | 50 | 3.63769 | 2
373.34792 | 135.4625 | 0.34321 | 85.11644 | 150 | 50 | 3.63759 | 2
373.36784 | 135.46917 | 0.34338 | 85.11556 | 150 | 50 | 3.63749 | 2
373.38775 | 135.47583 | 0.34352 | 85.11467 | 150 | 50 | 3.63739 | 2
373.40765 | 135.4825 | 0.34348 | 85.11356 | 150 | 50 | 3.63729 | 2
373.42754 | 135.48917 | 0.3436 | 85.11267 | 150 | 50 | 3.63719 | 2
373.44744 | 135.49583 | 0.34361 | 85.11222 | 150 | 50 | 3.63709 | 2
373.46736 | 135.5025 | 0.34352 | 85.11178 | 150 | 50 | 3.63699 | 2
373.48728 | 135.50917 | 0.34368 | 85.11111 | 150 | 50 | 3.63689 | 2
373.5072 | 135.51583 | 0.34377 | 85.11067 | 150 | 50 | 3.63679 | 2
373.52711 | 135.5225 | 0.34381 | 85.11 | 150 | 50 | 3.63668 | 2
373.547 | 135.52917 | 0.34382 | 85.10933 | 150 | 50 | 3.63658 | 2
373.5669 | 135.53583 | 0.34383 | 85.10889 | 150 | 50 | 3.63648 | 2
373.58681 | 135.5425 | 0.34388 | 85.10844 | 150 | 50 | 3.63638 | 2
373.60671 | 135.54917 | 0.34389 | 85.108 | 150 | 50 | 3.63628 | 2
373.62662 | 135.55583 | 0.34386 | 85.10756 | 150 | 50 | 3.63618 | 2
373.64653 | 135.5625 | 0.344 | 85.10689 | 150 | 50 | 3.63608 | 2
373.66644 | 135.56917 | 0.34401 | 85.10644 | 150 | 50 | 3.63598 | 2
373.68635 | 135.57583 | 0.34411 | 85.106 | 150 | 50 | 3.63588 | 2
373.70624 | 135.5825 | 0.34416 | 85.10556 | 150 | 50 | 3.63578 | 2
373.72614 | 135.58917 | 0.34417 | 85.10489 | 150 | 50 | 3.63568 | 2
373.74605 | 135.59583 | 0.34409 | 85.10444 | 150 | 50 | 3.63558 | 2
373.76598 | 135.6025 | 0.34428 | 85.10378 | 150 | 50 | 3.63548 | 2
373.7859 | 135.60917 | 0.3442 | 85.10333 | 150 | 50 | 3.63538 | 2
373.8058 | 135.61583 | 0.3443 | 85.10289 | 150 | 50 | 3.63527 | 2
373.82572 | 135.6225 | 0.34431 | 85.10222 | 150 | 50 | 3.63517 | 2
373.84564 | 135.62917 | 0.34428 | 85.10178 | 150 | 50 | 3.63507 | 2
373.86554 | 135.63583 | 0.34425 | 85.10067 | 150 | 50 | 3.63497 | 2
373.88547 | 135.6425 | 0.34425 | 85.1 | 150 | 50 | 3.63487 | 2
373.90538 | 135.64917 | 0.34429 | 85.09889 | 150 | 50 | 3.63477 | 2
373.92531 | 135.65583 | 0.34445 | 85.09756 | 150 | 50 | 3.63467 | 2
373.94525 | 135.6625 | 0.34457 | 85.09667 | 150 | 50 | 3.63457 | 2
373.96515 | 135.66917 | 0.3446 | 85.09556 | 150 | 50 | 3.63447 | 2
373.98506 | 135.67583 | 0.34454 | 85.09422 | 150 | 50 | 3.63437 | 2
374.00497 | 135.6825 | 0.34471 | 85.09311 | 150 | 50 | 3.63427 | 2
374.0249 | 135.68917 | 0.34461 | 85.09222 | 150 | 50 | 3.63417 | 2
374.04482 | 135.69583 | 0.3446 | 85.09156 | 150 | 50 | 3.63406 | 2
374.06476 | 135.7025 | 0.3448 | 85.09111 | 150 | 50 | 3.63396 | 2
374.08465 | 135.70917 | 0.34473 | 85.09089 | 150 | 50 | 3.63386 | 2
374.10459 | 135.71583 | 0.3448 | 85.09022 | 150 | 50 | 3.63376 | 2
374.12452 | 135.7225 | 0.3449 | 85.09 | 150 | 50 | 3.63366 | 2
374.14442 | 135.72917 | 0.34493 | 85.08956 | 150 | 50 | 3.63356 | 2
374.16433 | 135.73583 | 0.3449 | 85.08911 | 150 | 50 | 3.63346 | 2
374.18422 | 135.7425 | 0.34504 | 85.08911 | 150 | 50 | 3.63336 | 2
374.20415 | 135.74917 | 0.34505 | 85.08889 | 150 | 50 | 3.63326 | 2
374.22409 | 135.75583 | 0.34514 | 85.08889 | 150 | 50 | 3.63316 | 2
374.24401 | 135.7625 | 0.34516 | 85.08867 | 150 | 50 | 3.63306 | 2
374.26393 | 135.76917 | 0.34523 | 85.08867 | 150 | 50 | 3.63296 | 2
374.28385 | 135.77583 | 0.34537 | 85.08867 | 150 | 50 | 3.63286 | 2
374.30379 | 135.7825 | 0.34521 | 85.08844 | 150 | 50 | 3.63275 | 2
374.32371 | 135.78917 | 0.34541 | 85.08822 | 150 | 50 | 3.63265 | 2
374.34364 | 135.79583 | 0.34549 | 85.08756 | 150 | 50 | 3.63255 | 2
374.36356 | 135.8025 | 0.34543 | 85.08711 | 150 | 50 | 3.63245 | 2
374.38354 | 135.80917 | 0.34538 | 85.08622 | 150 | 50 | 3.63235 | 2
374.40347 | 135.81583 | 0.3455 | 85.08533 | 150 | 50 | 3.63225 | 2
374.42337 | 135.8225 | 0.34562 | 85.08467 | 150 | 50 | 3.63215 | 2
374.44329 | 135.82917 | 0.34561 | 85.08356 | 150 | 50 | 3.63205 | 2
374.46323 | 135.83583 | 0.34548 | 85.08267 | 150 | 50 | 3.63195 | 2
374.48313 | 135.8425 | 0.34562 | 85.08156 | 150 | 50 | 3.63185 | 2
374.50304 | 135.84917 | 0.34576 | 85.08044 | 150 | 50 | 3.63175 | 2
374.52295 | 135.85583 | 0.34582 | 85.07933 | 150 | 50 | 3.63165 | 2
374.54285 | 135.8625 | 0.34579 | 85.07867 | 150 | 50 | 3.63155 | 2
374.56276 | 135.86917 | 0.34562 | 85.07778 | 150 | 50 | 3.63145 | 2
374.58268 | 135.87583 | 0.34587 | 85.07689 | 150 | 50 | 3.63134 | 2
374.6026 | 135.8825 | 0.34578 | 85.07644 | 150 | 50 | 3.63124 | 2
374.6225 | 135.88917 | 0.34587 | 85.07622 | 150 | 50 | 3.63114 | 2
374.64243 | 135.89583 | 0.34599 | 85.076 | 150 | 50 | 3.63104 | 2
374.66235 | 135.9025 | 0.346 | 85.076 | 150 | 50 | 3.63094 | 2
374.68229 | 135.90917 | 0.34607 | 85.076 | 150 | 50 | 3.63084 | 2
374.70218 | 135.91583 | 0.34598 | 85.076 | 150 | 50 | 3.63074 | 2
374.72213 | 135.9225 | 0.34599 | 85.07556 | 150 | 50 | 3.63064 | 2
374.74204 | 135.92917 | 0.34608 | 85.07556 | 150 | 50 | 3.63054 | 2
374.76197 | 135.93583 | 0.34612 | 85.07533 | 150 | 50 | 3.63044 | 2
374.78187 | 135.9425 | 0.34628 | 85.07511 | 150 | 50 | 3.63034 | 2
374.80181 | 135.94917 | 0.34635 | 85.07511 | 150 | 50 | 3.63024 | 2
374.82175 | 135.95583 | 0.34643 | 85.07489 | 150 | 50 | 3.63014 | 2
374.84169 | 135.9625 | 0.34637 | 85.07467 | 150 | 50 | 3.63003 | 2
374.86162 | 135.96917 | 0.3464 | 85.07444 | 150 | 50 | 3.62993 | 2
374.88156 | 135.97583 | 0.34642 | 85.074 | 150 | 50 | 3.62983 | 2
374.90149 | 135.9825 | 0.34664 | 85.074 | 150 | 50 | 3.62973 | 2
374.92144 | 135.98917 | 0.34665 | 85.07333 | 150 | 50 | 3.62963 | 2
374.94138 | 135.99583 | 0.34668 | 85.07289 | 150 | 50 | 3.62953 | 2
374.96131 | 136.0025 | 0.34663 | 85.07244 | 150 | 50 | 3.62943 | 2
374.98124 | 136.00917 | 0.34662 | 85.072 | 150 | 50 | 3.62933 | 2
375.00115 | 136.01583 | 0.34665 | 85.07156 | 150 | 50 | 3.62923 | 2
375.02106 | 136.0225 | 0.34672 | 85.07111 | 150 | 50 | 3.62913 | 2
375.04101 | 136.02917 | 0.3468 | 85.07067 | 150 | 50 | 3.62903 | 2
375.06095 | 136.03583 | 0.34679 | 85.07 | 150 | 50 | 3.62893 | 2
375.08087 | 136.0425 | 0.34695 | 85.06933 | 150 | 50 | 3.62883 | 2
375.10077 | 136.04917 | 0.34692 | 85.06889 | 150 | 50 | 3.62872 | 2
375.12072 | 136.05583 | 0.34689 | 85.06844 | 150 | 50 | 3.62862 | 2
375.14064 | 136.0625 | 0.34692 | 85.068 | 150 | 50 | 3.62852 | 2
375.16055 | 136.06917 | 0.34699 | 85.06733 | 150 | 50 | 3.62842 | 2
375.18048 | 136.07583 | 0.34702 | 85.06689 | 150 | 50 | 3.62832 | 2
375.20041 | 136.0825 | 0.34706 | 85.06622 | 150 | 50 | 3.62822 | 2
375.22036 | 136.08917 | 0.34715 | 85.06556 | 150 | 50 | 3.62812 | 2
375.24027 | 136.09583 | 0.34705 | 85.06511 | 150 | 50 | 3.62802 | 2
375.2602 | 136.1025 | 0.34719 | 85.06467 | 150 | 50 | 3.62792 | 2
375.28013 | 136.10917 | 0.34736 | 85.064 | 150 | 50 | 3.62782 | 2
375.30007 | 136.11583 | 0.3473 | 85.06333 | 150 | 50 | 3.62772 | 2
375.32 | 136.1225 | 0.34746 | 85.06267 | 150 | 50 | 3.62762 | 2
375.33992 | 136.12917 | 0.34734 | 85.06267 | 150 | 50 | 3.62752 | 2
375.35985 | 136.13583 | 0.3474 | 85.06267 | 150 | 50 | 3.62741 | 2
375.37977 | 136.1425 | 0.34752 | 85.06311 | 150 | 50 | 3.62731 | 2
375.3997 | 136.14917 | 0.34759 | 85.06378 | 150 | 50 | 3.62721 | 2
375.41961 | 136.15583 | 0.34767 | 85.06444 | 150 | 50 | 3.62711 | 2
375.43955 | 136.1625 | 0.34768 | 85.06556 | 150 | 50 | 3.62701 | 2
375.45946 | 136.16917 | 0.3479 | 85.06689 | 150 | 50 | 3.62691 | 2
375.4794 | 136.17583 | 0.3478 | 85.068 | 150 | 50 | 3.62681 | 2
375.49933 | 136.1825 | 0.34768 | 85.06978 | 150 | 50 | 3.62671 | 2
375.51923 | 136.18917 | 0.34763 | 85.07111 | 150 | 50 | 3.62661 | 2
375.53915 | 136.19583 | 0.34764 | 85.072 | 150 | 50 | 3.62651 | 2
375.55908 | 136.2025 | 0.3478 | 85.07244 | 150 | 50 | 3.62641 | 2
375.57901 | 136.20917 | 0.3477 | 85.07267 | 150 | 50 | 3.62631 | 2
375.59892 | 136.21583 | 0.34772 | 85.07267 | 150 | 50 | 3.62621 | 2
375.61883 | 136.2225 | 0.34779 | 85.07267 | 150 | 50 | 3.62611 | 2
375.63875 | 136.22917 | 0.34778 | 85.07222 | 150 | 50 | 3.626 | 2
375.65866 | 136.23583 | 0.34801 | 85.07089 | 150 | 50 | 3.6259 | 2
375.6786 | 136.2425 | 0.34817 | 85.06933 | 150 | 50 | 3.6258 | 2
375.69851 | 136.24917 | 0.348 | 85.06711 | 150 | 50 | 3.6257 | 2
375.71845 | 136.25583 | 0.34819 | 85.06489 | 150 | 50 | 3.6256 | 2
375.7384 | 136.2625 | 0.34811 | 85.06178 | 150 | 50 | 3.6255 | 2
375.75832 | 136.26917 | 0.34801 | 85.05867 | 150 | 50 | 3.6254 | 2
375.77823 | 136.27583 | 0.34819 | 85.05267 | 150 | 50 | 3.6253 | 2
375.79813 | 136.2825 | 0.34834 | 85.04378 | 150 | 50 | 3.6252 | 2
375.81806 | 136.28917 | 0.34845 | 85.03689 | 150 | 50 | 3.6251 | 2
375.83798 | 136.29583 | 0.34827 | 85.036 | 150 | 50 | 3.625 | 2
375.85789 | 136.3025 | 0.34832 | 85.03556 | 150 | 50 | 3.6249 | 2
375.87781 | 136.30917 | 0.3484 | 85.03489 | 150 | 50 | 3.6248 | 2
375.89775 | 136.31583 | 0.34837 | 85.03489 | 150 | 50 | 3.6247 | 2
375.91767 | 136.3225 | 0.34859 | 85.03489 | 150 | 50 | 3.6246 | 2
375.93758 | 136.32917 | 0.34869 | 85.03467 | 150 | 50 | 3.62449 | 2
375.95747 | 136.33583 | 0.34853 | 85.03467 | 150 | 50 | 3.62439 | 2
375.97741 | 136.3425 | 0.34866 | 85.03444 | 150 | 50 | 3.62429 | 2
375.99734 | 136.34917 | 0.34867 | 85.03422 | 150 | 50 | 3.62419 | 2
376.01727 | 136.35583 | 0.34858 | 85.034 | 150 | 50 | 3.62409 | 2
376.03717 | 136.3625 | 0.34867 | 85.034 | 150 | 50 | 3.62399 | 2
376.05708 | 136.36917 | 0.34856 | 85.03378 | 150 | 50 | 3.62389 | 2
376.077 | 136.37583 | 0.34872 | 85.03333 | 150 | 50 | 3.62379 | 2
376.09693 | 136.3825 | 0.34879 | 85.03311 | 150 | 50 | 3.62369 | 2
376.11684 | 136.38917 | 0.34884 | 85.03267 | 150 | 50 | 3.62359 | 2
376.13674 | 136.39583 | 0.34886 | 85.03244 | 150 | 50 | 3.62349 | 2
376.15666 | 136.4025 | 0.34897 | 85.03178 | 150 | 50 | 3.62339 | 2
376.17658 | 136.40917 | 0.34915 | 85.03133 | 150 | 50 | 3.62329 | 2
376.19653 | 136.41583 | 0.34904 | 85.03111 | 150 | 50 | 3.62319 | 2
376.21644 | 136.4225 | 0.34909 | 85.03044 | 150 | 50 | 3.62309 | 2
376.23633 | 136.42917 | 0.34916 | 85.03 | 150 | 50 | 3.62299 | 2
376.25624 | 136.43583 | 0.34907 | 85.02933 | 150 | 50 | 3.62289 | 2
376.27614 | 136.4425 | 0.34914 | 85.02911 | 150 | 50 | 3.62278 | 2
376.29606 | 136.44917 | 0.34935 | 85.02844 | 150 | 50 | 3.62268 | 2
376.31596 | 136.45583 | 0.34921 | 85.02822 | 150 | 50 | 3.62258 | 2
376.33587 | 136.4625 | 0.3493 | 85.02733 | 150 | 50 | 3.62248 | 2
376.35579 | 136.46917 | 0.34936 | 85.02711 | 150 | 50 | 3.62238 | 2
376.37569 | 136.47583 | 0.34956 | 85.02667 | 150 | 50 | 3.62228 | 2
376.39559 | 136.4825 | 0.3495 | 85.02622 | 150 | 50 | 3.62218 | 2
376.4155 | 136.48917 | 0.34966 | 85.026 | 150 | 50 | 3.62208 | 2
376.43543 | 136.49583 | 0.34959 | 85.02578 | 150 | 50 | 3.62198 | 2
376.45534 | 136.5025 | 0.34958 | 85.02556 | 150 | 50 | 3.62188 | 2
376.47523 | 136.50917 | 0.34963 | 85.02511 | 150 | 50 | 3.62178 | 2
376.49512 | 136.51583 | 0.34968 | 85.02467 | 150 | 50 | 3.62168 | 2
376.51503 | 136.5225 | 0.34972 | 85.02422 | 150 | 50 | 3.62158 | 2
376.53492 | 136.52917 | 0.34979 | 85.02378 | 150 | 50 | 3.62148 | 2
376.55483 | 136.53583 | 0.34976 | 85.02333 | 150 | 50 | 3.62138 | 2
376.57472 | 136.5425 | 0.34986 | 85.02333 | 150 | 50 | 3.62128 | 2
376.59461 | 136.54917 | 0.34986 | 85.02311 | 150 | 50 | 3.62118 | 2
376.61451 | 136.55583 | 0.3499 | 85.02267 | 150 | 50 | 3.62108 | 2
376.6344 | 136.5625 | 0.34986 | 85.02222 | 150 | 50 | 3.62098 | 2
376.65431 | 136.56917 | 0.35003 | 85.022 | 150 | 50 | 3.62087 | 2
376.67422 | 136.57583 | 0.35001 | 85.02133 | 150 | 50 | 3.62077 | 2
376.69411 | 136.5825 | 0.35013 | 85.02089 | 150 | 50 | 3.62067 | 2
376.71402 | 136.58917 | 0.35003 | 85.02044 | 150 | 50 | 3.62057 | 2
376.73389 | 136.59583 | 0.34998 | 85.01978 | 150 | 50 | 3.62047 | 2
376.75379 | 136.6025 | 0.35008 | 85.01911 | 150 | 50 | 3.62037 | 2
376.77368 | 136.60917 | 0.35009 | 85.01867 | 150 | 50 | 3.62027 | 2
376.79358 | 136.61583 | 0.35016 | 85.01822 | 150 | 50 | 3.62017 | 2
376.81348 | 136.6225 | 0.3503 | 85.01756 | 150 | 50 | 3.62007 | 2
376.83338 | 136.62917 | 0.35035 | 85.01733 | 150 | 50 | 3.61997 | 2
376.85328 | 136.63583 | 0.35032 | 85.01667 | 150 | 50 | 3.61987 | 2
376.87316 | 136.6425 | 0.35033 | 85.01622 | 150 | 50 | 3.61977 | 2
376.89304 | 136.64917 | 0.35039 | 85.01578 | 150 | 50 | 3.61967 | 2
376.91291 | 136.65583 | 0.3504 | 85.01533 | 150 | 50 | 3.61957 | 2
376.93279 | 136.6625 | 0.35049 | 85.01489 | 150 | 50 | 3.61947 | 2
376.95267 | 136.66917 | 0.35052 | 85.01467 | 150 | 50 | 3.61937 | 2
376.97256 | 136.67583 | 0.3506 | 85.01422 | 150 | 50 | 3.61927 | 2
376.99243 | 136.6825 | 0.35074 | 85.01378 | 150 | 50 | 3.61917 | 2
377.01232 | 136.68917 | 0.35073 | 85.01333 | 150 | 50 | 3.61907 | 2
377.03221 | 136.69583 | 0.35086 | 85.01289 | 150 | 50 | 3.61897 | 2
377.05209 | 136.7025 | 0.35083 | 85.01222 | 150 | 50 | 3.61887 | 2
377.07193 | 136.70917 | 0.35088 | 85.01178 | 150 | 50 | 3.61877 | 2
377.09182 | 136.71583 | 0.35075 | 85.01133 | 150 | 50 | 3.61867 | 2
377.11172 | 136.7225 | 0.3508 | 85.01089 | 150 | 50 | 3.61856 | 2
377.1316 | 136.72917 | 0.35094 | 85.01067 | 150 | 50 | 3.61846 | 2
377.15148 | 136.73583 | 0.35105 | 85.01022 | 150 | 50 | 3.61836 | 2
377.17138 | 136.7425 | 0.35117 | 85.00978 | 150 | 50 | 3.61826 | 2
377.19126 | 136.74917 | 0.35131 | 85.00933 | 150 | 50 | 3.61816 | 2
377.21116 | 136.75583 | 0.35124 | 85.00844 | 150 | 50 | 3.61806 | 2
377.23101 | 136.7625 | 0.35114 | 85.008 | 150 | 50 | 3.61796 | 2
377.25089 | 136.76917 | 0.35121 | 85.00733 | 150 | 50 | 3.61786 | 2
377.27076 | 136.77583 | 0.35127 | 85.00667 | 150 | 50 | 3.61776 | 2
377.29064 | 136.7825 | 0.35128 | 85.006 | 150 | 50 | 3.61766 | 2
377.3105 | 136.78917 | 0.35127 | 85.00556 | 150 | 50 | 3.61756 | 2
377.33036 | 136.79583 | 0.35123 | 85.00489 | 150 | 50 | 3.61746 | 2
377.35024 | 136.8025 | 0.35137 | 85.00422 | 150 | 50 | 3.61736 | 2
377.37013 | 136.80917 | 0.35143 | 85.00378 | 150 | 50 | 3.61726 | 2
377.39001 | 136.81583 | 0.35133 | 85.00311 | 150 | 50 | 3.61716 | 2
377.40988 | 136.8225 | 0.35132 | 85.00267 | 150 | 50 | 3.61706 | 2
377.42976 | 136.82917 | 0.35154 | 85.002 | 150 | 50 | 3.61696 | 2
377.44963 | 136.83583 | 0.35157 | 85.00156 | 150 | 50 | 3.61686 | 2
377.46952 | 136.8425 | 0.35169 | 85.00089 | 150 | 50 | 3.61676 | 2
377.4894 | 136.84917 | 0.35166 | 85.00044 | 150 | 50 | 3.61666 | 2
377.50925 | 136.85583 | 0.35163 | 85 | 150 | 50 | 3.61656 | 2
377.52913 | 136.8625 | 0.35157 | 84.99933 | 150 | 50 | 3.61646 | 2
377.549 | 136.86917 | 0.35188 | 84.99889 | 150 | 50 | 3.61636 | 2
377.56888 | 136.87583 | 0.35179 | 84.99844 | 150 | 50 | 3.61626 | 2
377.58875 | 136.8825 | 0.3519 | 84.998 | 150 | 50 | 3.61616 | 2
377.60863 | 136.88917 | 0.35198 | 84.99778 | 150 | 50 | 3.61606 | 2
377.62852 | 136.89583 | 0.3521 | 84.99733 | 150 | 50 | 3.61596 | 2
377.64839 | 136.9025 | 0.35211 | 84.99689 | 150 | 50 | 3.61586 | 2
377.66827 | 136.90917 | 0.35224 | 84.99644 | 150 | 50 | 3.61576 | 2
377.68811 | 136.91583 | 0.35217 | 84.99556 | 150 | 50 | 3.61566 | 2
377.70798 | 136.9225 | 0.35216 | 84.99511 | 150 | 50 | 3.61556 | 2
377.72784 | 136.92917 | 0.35217 | 84.99444 | 150 | 50 | 3.61546 | 2
377.74771 | 136.93583 | 0.35235 | 84.994 | 150 | 50 | 3.61535 | 2
377.76757 | 136.9425 | 0.35238 | 84.99356 | 150 | 50 | 3.61525 | 2
377.78746 | 136.94917 | 0.35252 | 84.99311 | 150 | 50 | 3.61515 | 2
377.80736 | 136.95583 | 0.3524 | 84.99222 | 150 | 50 | 3.61505 | 2
377.82724 | 136.9625 | 0.35233 | 84.99178 | 150 | 50 | 3.61495 | 2
377.84712 | 136.96917 | 0.35246 | 84.99089 | 150 | 50 | 3.61485 | 2
377.86701 | 136.97583 | 0.35267 | 84.99044 | 150 | 50 | 3.61475 | 2
377.88689 | 136.9825 | 0.35259 | 84.98978 | 150 | 50 | 3.61465 | 2
377.90675 | 136.98917 | 0.35264 | 84.98933 | 150 | 50 | 3.61455 | 2
377.92661 | 136.99583 | 0.35259 | 84.98867 | 150 | 50 | 3.61445 | 2
377.94652 | 137.0025 | 0.35267 | 84.98822 | 150 | 50 | 3.61435 | 2
377.96641 | 137.00917 | 0.35266 | 84.98733 | 150 | 50 | 3.61425 | 2
377.98627 | 137.01583 | 0.35279 | 84.98689 | 150 | 50 | 3.61415 | 2
378.00614 | 137.0225 | 0.35302 | 84.986 | 150 | 50 | 3.61405 | 2
378.02602 | 137.02917 | 0.35305 | 84.98556 | 150 | 50 | 3.61395 | 2
378.0459 | 137.03583 | 0.35314 | 84.98467 | 150 | 50 | 3.61385 | 2
378.06576 | 137.0425 | 0.3532 | 84.98422 | 150 | 50 | 3.61375 | 2
378.08563 | 137.04917 | 0.35315 | 84.98311 | 150 | 50 | 3.61365 | 2
378.10552 | 137.05583 | 0.35315 | 84.98244 | 150 | 50 | 3.61355 | 2
378.1254 | 137.0625 | 0.3531 | 84.98156 | 150 | 50 | 3.61345 | 2
378.14526 | 137.06917 | 0.3532 | 84.98067 | 150 | 50 | 3.61335 | 2
378.16513 | 137.07583 | 0.35329 | 84.97956 | 150 | 50 | 3.61325 | 2
378.18502 | 137.0825 | 0.35326 | 84.97844 | 150 | 50 | 3.61315 | 2
378.20487 | 137.08917 | 0.35334 | 84.97756 | 150 | 50 | 3.61305 | 2
378.22474 | 137.09583 | 0.35341 | 84.97733 | 150 | 50 | 3.61295 | 2
378.24462 | 137.1025 | 0.3534 | 84.97622 | 150 | 50 | 3.61285 | 2
378.26448 | 137.10917 | 0.35347 | 84.97556 | 150 | 50 | 3.61275 | 2
378.28437 | 137.11583 | 0.35337 | 84.97511 | 150 | 50 | 3.61265 | 2
378.30425 | 137.1225 | 0.35364 | 84.97489 | 150 | 50 | 3.61255 | 2
378.32412 | 137.12917 | 0.35361 | 84.97422 | 150 | 50 | 3.61245 | 2
378.34401 | 137.13583 | 0.35358 | 84.974 | 150 | 50 | 3.61235 | 2
378.36387 | 137.1425 | 0.35355 | 84.97356 | 150 | 50 | 3.61225 | 2
378.38375 | 137.14917 | 0.35366 | 84.97333 | 150 | 50 | 3.61215 | 2
378.4036 | 137.15583 | 0.35374 | 84.97289 | 150 | 50 | 3.61205 | 2
378.42347 | 137.1625 | 0.35375 | 84.97244 | 150 | 50 | 3.61195 | 2
378.44336 | 137.16917 | 0.35382 | 84.972 | 150 | 50 | 3.61185 | 2
378.46323 | 137.17583 | 0.35387 | 84.97178 | 150 | 50 | 3.61175 | 2
378.48312 | 137.1825 | 0.35384 | 84.97089 | 150 | 50 | 3.61164 | 2
378.50302 | 137.18917 | 0.35385 | 84.97067 | 150 | 50 | 3.61154 | 2
378.52291 | 137.19583 | 0.35384 | 84.97067 | 150 | 50 | 3.61144 | 2
378.54279 | 137.2025 | 0.35389 | 84.97044 | 150 | 50 | 3.61134 | 2
378.56268 | 137.20917 | 0.35401 | 84.97022 | 150 | 50 | 3.61124 | 2
378.58258 | 137.21583 | 0.35408 | 84.97044 | 150 | 50 | 3.61114 | 2
378.60246 | 137.2225 | 0.35425 | 84.97089 | 150 | 50 | 3.61104 | 2
378.62236 | 137.22917 | 0.35419 | 84.97111 | 150 | 50 | 3.61094 | 2
378.64225 | 137.23583 | 0.3542 | 84.972 | 150 | 50 | 3.61084 | 2
378.66213 | 137.2425 | 0.35421 | 84.97289 | 150 | 50 | 3.61074 | 2
378.68199 | 137.24917 | 0.35429 | 84.974 | 150 | 50 | 3.61064 | 2
378.70187 | 137.25583 | 0.35442 | 84.97533 | 150 | 50 | 3.61054 | 2
378.72176 | 137.2625 | 0.35445 | 84.97644 | 150 | 50 | 3.61044 | 2
378.74164 | 137.26917 | 0.35461 | 84.97778 | 150 | 50 | 3.61034 | 2
378.76153 | 137.27583 | 0.35463 | 84.97889 | 150 | 50 | 3.61024 | 2
378.7814 | 137.2825 | 0.35457 | 84.97978 | 150 | 50 | 3.61014 | 2
378.80129 | 137.28917 | 0.3545 | 84.98044 | 150 | 50 | 3.61004 | 2
378.82117 | 137.29583 | 0.35463 | 84.98089 | 150 | 50 | 3.60994 | 2
378.84105 | 137.3025 | 0.35479 | 84.98022 | 150 | 50 | 3.60984 | 2
378.86091 | 137.30917 | 0.35495 | 84.97933 | 150 | 50 | 3.60974 | 2
378.8808 | 137.31583 | 0.35481 | 84.97778 | 150 | 50 | 3.60964 | 2
378.90071 | 137.3225 | 0.35476 | 84.976 | 150 | 50 | 3.60954 | 2
378.92059 | 137.32917 | 0.35484 | 84.974 | 150 | 50 | 3.60944 | 2
378.94049 | 137.33583 | 0.35487 | 84.97111 | 150 | 50 | 3.60934 | 2
378.96039 | 137.3425 | 0.35494 | 84.96822 | 150 | 50 | 3.60924 | 2
378.98026 | 137.34917 | 0.35508 | 84.96222 | 150 | 50 | 3.60914 | 2
379.00013 | 137.35583 | 0.35517 | 84.95244 | 150 | 50 | 3.60904 | 2
379.02 | 137.3625 | 0.35514 | 84.95022 | 150 | 50 | 3.60894 | 2
379.03987 | 137.36917 | 0.35528 | 84.94822 | 150 | 50 | 3.60884 | 2
379.05974 | 137.37583 | 0.35521 | 84.94689 | 150 | 50 | 3.60874 | 2
379.07966 | 137.3825 | 0.35517 | 84.94511 | 150 | 50 | 3.60864 | 2
379.09955 | 137.38917 | 0.35514 | 84.94356 | 150 | 50 | 3.60854 | 2
379.11943 | 137.39583 | 0.35513 | 84.94311 | 150 | 50 | 3.60844 | 2
379.13932 | 137.4025 | 0.35516 | 84.94267 | 150 | 50 | 3.60834 | 2
379.15922 | 137.40917 | 0.3553 | 84.94222 | 150 | 50 | 3.60824 | 2
379.17909 | 137.41583 | 0.35531 | 84.94178 | 150 | 50 | 3.60814 | 2
379.19897 | 137.4225 | 0.35549 | 84.94156 | 150 | 50 | 3.60804 | 2
379.21882 | 137.42917 | 0.35548 | 84.94133 | 150 | 50 | 3.60794 | 2
379.23871 | 137.43583 | 0.35545 | 84.94089 | 150 | 50 | 3.60784 | 2
379.2586 | 137.4425 | 0.3555 | 84.94067 | 150 | 50 | 3.60773 | 2
379.2785 | 137.44917 | 0.35577 | 84.94022 | 150 | 50 | 3.60763 | 2
379.2984 | 137.45583 | 0.35584 | 84.93978 | 150 | 50 | 3.60753 | 2
379.31831 | 137.4625 | 0.35589 | 84.93978 | 150 | 50 | 3.60743 | 2
379.33821 | 137.46917 | 0.35582 | 84.93956 | 150 | 50 | 3.60733 | 2
379.35811 | 137.47583 | 0.35589 | 84.93911 | 150 | 50 | 3.60723 | 2
379.378 | 137.4825 | 0.35594 | 84.93889 | 150 | 50 | 3.60713 | 2
379.39789 | 137.48917 | 0.35587 | 84.93844 | 150 | 50 | 3.60703 | 2
379.41778 | 137.49583 | 0.35597 | 84.938 | 150 | 50 | 3.60693 | 2
379.43769 | 137.5025 | 0.35587 | 84.93756 | 150 | 50 | 3.60683 | 2
379.45758 | 137.50917 | 0.35594 | 84.93711 | 150 | 50 | 3.60673 | 2
379.4775 | 137.51583 | 0.35612 | 84.93667 | 150 | 50 | 3.60663 | 2
379.49737 | 137.5225 | 0.35605 | 84.93644 | 150 | 50 | 3.60653 | 2
379.51726 | 137.52917 | 0.3561 | 84.93622 | 150 | 50 | 3.60643 | 2
379.53716 | 137.53583 | 0.35611 | 84.93533 | 150 | 50 | 3.60633 | 2
379.55704 | 137.5425 | 0.35616 | 84.93489 | 150 | 50 | 3.60623 | 2
379.57693 | 137.54917 | 0.35617 | 84.93444 | 150 | 50 | 3.60613 | 2
379.59684 | 137.55583 | 0.35629 | 84.934 | 150 | 50 | 3.60603 | 2
379.61673 | 137.5625 | 0.3563 | 84.93333 | 150 | 50 | 3.60593 | 2
379.6366 | 137.56917 | 0.35638 | 84.93289 | 150 | 50 | 3.60583 | 2
379.65649 | 137.57583 | 0.35651 | 84.93244 | 150 | 50 | 3.60573 | 2
379.67639 | 137.5825 | 0.35654 | 84.932 | 150 | 50 | 3.60563 | 2
379.69629 | 137.58917 | 0.35641 | 84.93156 | 150 | 50 | 3.60553 | 2
379.71619 | 137.59583 | 0.35646 | 84.93133 | 150 | 50 | 3.60543 | 2
379.73608 | 137.6025 | 0.35658 | 84.93067 | 150 | 50 | 3.60533 | 2
379.75595 | 137.60917 | 0.3565 | 84.93022 | 150 | 50 | 3.60523 | 2
379.77587 | 137.61583 | 0.35649 | 84.92978 | 150 | 50 | 3.60513 | 2
379.79574 | 137.6225 | 0.3566 | 84.92933 | 150 | 50 | 3.60503 | 2
379.81561 | 137.62917 | 0.35661 | 84.92889 | 150 | 50 | 3.60493 | 2
379.83548 | 137.63583 | 0.35663 | 84.92844 | 150 | 50 | 3.60483 | 2
379.85536 | 137.6425 | 0.3567 | 84.928 | 150 | 50 | 3.60473 | 2
379.87523 | 137.64917 | 0.35682 | 84.92756 | 150 | 50 | 3.60463 | 2
379.89511 | 137.65583 | 0.35691 | 84.92711 | 150 | 50 | 3.60453 | 2
379.91495 | 137.6625 | 0.35684 | 84.92667 | 150 | 50 | 3.60443 | 2
379.93484 | 137.66917 | 0.35687 | 84.92644 | 150 | 50 | 3.60433 | 2
379.9547 | 137.67583 | 0.3569 | 84.926 | 150 | 50 | 3.60423 | 2
379.97457 | 137.6825 | 0.35708 | 84.92556 | 150 | 50 | 3.60413 | 2
379.99443 | 137.68917 | 0.3572 | 84.92489 | 150 | 50 | 3.60403 | 2
380.01431 | 137.69583 | 0.35725 | 84.92444 | 150 | 50 | 3.60393 | 2
380.03418 | 137.7025 | 0.35711 | 84.924 | 150 | 50 | 3.60383 | 2
380.05406 | 137.70917 | 0.35723 | 84.92356 | 150 | 50 | 3.60373 | 2
380.07394 | 137.71583 | 0.35741 | 84.92333 | 150 | 50 | 3.60363 | 2
380.09381 | 137.7225 | 0.35737 | 84.92289 | 150 | 50 | 3.60353 | 2
380.11366 | 137.72917 | 0.35745 | 84.92244 | 150 | 50 | 3.60343 | 2
380.13353 | 137.73583 | 0.3575 | 84.922 | 150 | 50 | 3.60333 | 2
380.15341 | 137.7425 | 0.35743 | 84.92133 | 150 | 50 | 3.60323 | 2
380.1733 | 137.74917 | 0.35756 | 84.92089 | 150 | 50 | 3.60313 | 2
380.19318 | 137.75583 | 0.35757 | 84.92044 | 150 | 50 | 3.60303 | 2
380.21304 | 137.7625 | 0.35763 | 84.92 | 150 | 50 | 3.60293 | 2
380.23291 | 137.76917 | 0.3576 | 84.91956 | 150 | 50 | 3.60283 | 2
380.25279 | 137.77583 | 0.35769 | 84.91911 | 150 | 50 | 3.60273 | 2
380.27267 | 137.7825 | 0.35764 | 84.91867 | 150 | 50 | 3.60263 | 2
380.29252 | 137.78917 | 0.35767 | 84.91822 | 150 | 50 | 3.60253 | 2
380.31239 | 137.79583 | 0.3577 | 84.91778 | 150 | 50 | 3.60243 | 2
380.33226 | 137.8025 | 0.3578 | 84.91711 | 150 | 50 | 3.60233 | 2
380.35211 | 137.80917 | 0.35772 | 84.91644 | 150 | 50 | 3.60223 | 2
380.37197 | 137.81583 | 0.3579 | 84.91556 | 150 | 50 | 3.60213 | 2
380.39184 | 137.8225 | 0.35791 | 84.91467 | 150 | 50 | 3.60202 | 2
380.41171 | 137.82917 | 0.35786 | 84.91356 | 150 | 50 | 3.60193 | 2
380.43158 | 137.83583 | 0.35799 | 84.91244 | 150 | 50 | 3.60182 | 2
380.45148 | 137.8425 | 0.3579 | 84.91133 | 150 | 50 | 3.60172 | 2
380.47136 | 137.84917 | 0.35814 | 84.91044 | 150 | 50 | 3.60162 | 2
380.4912 | 137.85583 | 0.35805 | 84.90956 | 150 | 50 | 3.60152 | 2
380.51107 | 137.8625 | 0.35808 | 84.90911 | 150 | 50 | 3.60142 | 2
380.53092 | 137.86917 | 0.35817 | 84.90822 | 150 | 50 | 3.60132 | 2
380.5508 | 137.87583 | 0.35823 | 84.90778 | 150 | 50 | 3.60122 | 2
380.57067 | 137.8825 | 0.35828 | 84.90756 | 150 | 50 | 3.60112 | 2
380.59054 | 137.88917 | 0.35833 | 84.90733 | 150 | 50 | 3.60102 | 2
380.61043 | 137.89583 | 0.35832 | 84.90711 | 150 | 50 | 3.60092 | 2
380.63031 | 137.9025 | 0.35839 | 84.90667 | 150 | 50 | 3.60082 | 2
380.65018 | 137.90917 | 0.35842 | 84.90689 | 150 | 50 | 3.60072 | 2
380.67005 | 137.91583 | 0.35837 | 84.90644 | 150 | 50 | 3.60062 | 2
380.68993 | 137.9225 | 0.35855 | 84.90644 | 150 | 50 | 3.60052 | 2
380.7098 | 137.92917 | 0.35875 | 84.90644 | 150 | 50 | 3.60042 | 2
380.72967 | 137.93583 | 0.35881 | 84.90622 | 150 | 50 | 3.60032 | 2
380.74955 | 137.9425 | 0.35879 | 84.90622 | 150 | 50 | 3.60022 | 2
380.76941 | 137.94917 | 0.3587 | 84.90622 | 150 | 50 | 3.60012 | 2
380.78929 | 137.95583 | 0.35892 | 84.90578 | 150 | 50 | 3.60002 | 2
380.80917 | 137.9625 | 0.35914 | 84.90533 | 150 | 50 | 3.59992 | 2
380.82905 | 137.96917 | 0.35913 | 84.90489 | 150 | 50 | 3.59982 | 2
380.84891 | 137.97583 | 0.35916 | 84.90444 | 150 | 50 | 3.59972 | 2
380.86877 | 137.9825 | 0.3592 | 84.90378 | 150 | 50 | 3.59962 | 2
380.88864 | 137.98917 | 0.35948 | 84.90311 | 150 | 50 | 3.59952 | 2
380.9085 | 137.99583 | 0.35937 | 84.90222 | 150 | 50 | 3.59942 | 2
380.92838 | 138.0025 | 0.35938 | 84.90133 | 150 | 50 | 3.59932 | 2
380.94825 | 138.00917 | 0.3593 | 84.90044 | 150 | 50 | 3.59922 | 2
380.96811 | 138.01583 | 0.35942 | 84.89956 | 150 | 50 | 3.59912 | 2
380.988 | 138.0225 | 0.35932 | 84.89844 | 150 | 50 | 3.59902 | 2
381.00791 | 138.02917 | 0.3595 | 84.89778 | 150 | 50 | 3.59892 | 2
381.02781 | 138.03583 | 0.35951 | 84.89667 | 150 | 50 | 3.59882 | 2
381.04771 | 138.0425 | 0.35961 | 84.89578 | 150 | 50 | 3.59872 | 2
381.06761 | 138.04917 | 0.35959 | 84.89533 | 150 | 50 | 3.59862 | 2
381.08749 | 138.05583 | 0.35967 | 84.89444 | 150 | 50 | 3.59852 | 2
381.10734 | 138.0625 | 0.3597 | 84.89378 | 150 | 50 | 3.59842 | 2
381.12722 | 138.06917 | 0.35963 | 84.89356 | 150 | 50 | 3.59832 | 2
381.14709 | 138.07583 | 0.35963 | 84.89267 | 150 | 50 | 3.59822 | 2
381.16695 | 138.0825 | 0.35979 | 84.89222 | 150 | 50 | 3.59812 | 2
381.18681 | 138.08917 | 0.35983 | 84.89178 | 150 | 50 | 3.59802 | 2
381.20668 | 138.09583 | 0.3599 | 84.89111 | 150 | 50 | 3.59792 | 2
381.22655 | 138.1025 | 0.36001 | 84.89067 | 150 | 50 | 3.59782 | 2
381.2464 | 138.10917 | 0.35979 | 84.89022 | 150 | 50 | 3.59772 | 2
381.26625 | 138.11583 | 0.36012 | 84.88978 | 150 | 50 | 3.59762 | 2
381.28612 | 138.1225 | 0.36019 | 84.88933 | 150 | 50 | 3.59752 | 2
381.30597 | 138.12917 | 0.36025 | 84.88889 | 150 | 50 | 3.59742 | 2
381.32584 | 138.13583 | 0.36021 | 84.88844 | 150 | 50 | 3.59732 | 2
381.3457 | 138.1425 | 0.3602 | 84.888 | 150 | 50 | 3.59722 | 2
381.36555 | 138.14917 | 0.36036 | 84.88733 | 150 | 50 | 3.59712 | 2
381.38542 | 138.15583 | 0.3605 | 84.88689 | 150 | 50 | 3.59702 | 2
381.40529 | 138.1625 | 0.36053 | 84.88667 | 150 | 50 | 3.59692 | 2
381.42516 | 138.16917 | 0.36046 | 84.88622 | 150 | 50 | 3.59682 | 2
381.44502 | 138.17583 | 0.36042 | 84.88578 | 150 | 50 | 3.59672 | 2
381.46491 | 138.1825 | 0.36043 | 84.88533 | 150 | 50 | 3.59662 | 2
381.48477 | 138.18917 | 0.36049 | 84.88489 | 150 | 50 | 3.59652 | 2
381.50467 | 138.19583 | 0.36052 | 84.88467 | 150 | 50 | 3.59642 | 2
381.52457 | 138.2025 | 0.36065 | 84.88422 | 150 | 50 | 3.59632 | 2
381.54443 | 138.20917 | 0.36073 | 84.88378 | 150 | 50 | 3.59622 | 2
381.5643 | 138.21583 | 0.36074 | 84.88333 | 150 | 50 | 3.59612 | 2
381.58415 | 138.2225 | 0.36077 | 84.88267 | 150 | 50 | 3.59602 | 2
381.60402 | 138.22917 | 0.36087 | 84.88222 | 150 | 50 | 3.59592 | 2
381.6239 | 138.23583 | 0.36077 | 84.88178 | 150 | 50 | 3.59582 | 2
381.64378 | 138.2425 | 0.36086 | 84.88089 | 150 | 50 | 3.59572 | 2
381.66368 | 138.24917 | 0.361 | 84.88044 | 150 | 50 | 3.59562 | 2
381.68355 | 138.25583 | 0.3608 | 84.88 | 150 | 50 | 3.59552 | 2
381.70345 | 138.2625 | 0.36109 | 84.87956 | 150 | 50 | 3.59542 | 2
381.72333 | 138.26917 | 0.36093 | 84.87889 | 150 | 50 | 3.59532 | 2
381.74321 | 138.27583 | 0.361 | 84.87844 | 150 | 50 | 3.59522 | 2
381.7631 | 138.2825 | 0.36111 | 84.87778 | 150 | 50 | 3.59512 | 2
381.78295 | 138.28917 | 0.36121 | 84.87733 | 150 | 50 | 3.59502 | 2
381.80283 | 138.29583 | 0.36133 | 84.87689 | 150 | 50 | 3.59492 | 2
381.8227 | 138.3025 | 0.36132 | 84.87622 | 150 | 50 | 3.59482 | 2
381.84258 | 138.30917 | 0.36133 | 84.87578 | 150 | 50 | 3.59472 | 2
381.86245 | 138.31583 | 0.36125 | 84.87556 | 150 | 50 | 3.59462 | 2
381.88233 | 138.3225 | 0.36152 | 84.87489 | 150 | 50 | 3.59452 | 2
381.90221 | 138.32917 | 0.36163 | 84.87444 | 150 | 50 | 3.59442 | 2
381.92211 | 138.33583 | 0.36177 | 84.87378 | 150 | 50 | 3.59432 | 2
381.94199 | 138.3425 | 0.36176 | 84.87333 | 150 | 50 | 3.59422 | 2
381.96186 | 138.34917 | 0.3617 | 84.87311 | 150 | 50 | 3.59412 | 2
381.98174 | 138.35583 | 0.36161 | 84.87267 | 150 | 50 | 3.59402 | 2
382.00163 | 138.3625 | 0.3616 | 84.872 | 150 | 50 | 3.59392 | 2
382.02152 | 138.36917 | 0.36171 | 84.87156 | 150 | 50 | 3.59382 | 2
382.04138 | 138.37583 | 0.36181 | 84.87089 | 150 | 50 | 3.59372 | 2
382.06123 | 138.3825 | 0.36188 | 84.87022 | 150 | 50 | 3.59362 | 2
382.0811 | 138.38917 | 0.36204 | 84.86956 | 150 | 50 | 3.59352 | 2
382.10099 | 138.39583 | 0.36197 | 84.86844 | 150 | 50 | 3.59342 | 2
382.12087 | 138.4025 | 0.36204 | 84.868 | 150 | 50 | 3.59332 | 2
382.14073 | 138.40917 | 0.36201 | 84.86711 | 150 | 50 | 3.59322 | 2
382.16061 | 138.41583 | 0.36214 | 84.866 | 150 | 50 | 3.59312 | 2
382.18049 | 138.4225 | 0.36213 | 84.86511 | 150 | 50 | 3.59302 | 2
382.20036 | 138.42917 | 0.36223 | 84.864 | 150 | 50 | 3.59292 | 2
382.22025 | 138.43583 | 0.36232 | 84.86311 | 150 | 50 | 3.59282 | 2
382.24014 | 138.4425 | 0.36233 | 84.86178 | 150 | 50 | 3.59272 | 2
382.26 | 138.44917 | 0.3623 | 84.86044 | 150 | 50 | 3.59262 | 2
382.27989 | 138.45583 | 0.36227 | 84.85956 | 150 | 50 | 3.59252 | 2
382.29978 | 138.4625 | 0.36228 | 84.85867 | 150 | 50 | 3.59242 | 2
382.31966 | 138.46917 | 0.36246 | 84.85733 | 150 | 50 | 3.59232 | 2
382.33954 | 138.47583 | 0.36251 | 84.85711 | 150 | 50 | 3.59222 | 2
382.35944 | 138.4825 | 0.36246 | 84.85578 | 150 | 50 | 3.59212 | 2
382.37933 | 138.48917 | 0.36247 | 84.85533 | 150 | 50 | 3.59202 | 2
382.39921 | 138.49583 | 0.3625 | 84.85444 | 150 | 50 | 3.59192 | 2
382.41909 | 138.5025 | 0.36272 | 84.854 | 150 | 50 | 3.59182 | 2
382.43898 | 138.50917 | 0.3626 | 84.85267 | 150 | 50 | 3.59172 | 2
382.45882 | 138.51583 | 0.36268 | 84.85244 | 150 | 50 | 3.59162 | 2
382.47869 | 138.5225 | 0.36266 | 84.85156 | 150 | 50 | 3.59152 | 2
382.49859 | 138.52917 | 0.36272 | 84.85067 | 150 | 50 | 3.59142 | 2
382.51847 | 138.53583 | 0.36279 | 84.85022 | 150 | 50 | 3.59132 | 2
382.53834 | 138.5425 | 0.3628 | 84.84978 | 150 | 50 | 3.59122 | 2
382.55823 | 138.54917 | 0.36283 | 84.84911 | 150 | 50 | 3.59112 | 2
382.5781 | 138.55583 | 0.36286 | 84.84844 | 150 | 50 | 3.59102 | 2
382.59797 | 138.5625 | 0.36283 | 84.848 | 150 | 50 | 3.59092 | 2
382.61785 | 138.56917 | 0.36303 | 84.84756 | 150 | 50 | 3.59082 | 2
382.6377 | 138.57583 | 0.36321 | 84.84711 | 150 | 50 | 3.59072 | 2
382.65756 | 138.5825 | 0.36345 | 84.84667 | 150 | 50 | 3.59062 | 2
382.67741 | 138.58917 | 0.36332 | 84.846 | 150 | 50 | 3.59052 | 2
382.69728 | 138.59583 | 0.36328 | 84.84578 | 150 | 50 | 3.59042 | 2
382.71713 | 138.6025 | 0.36348 | 84.84533 | 150 | 50 | 3.59032 | 2
382.73699 | 138.60917 | 0.36339 | 84.84467 | 150 | 50 | 3.59022 | 2
382.75684 | 138.61583 | 0.36357 | 84.84444 | 150 | 50 | 3.59012 | 2
382.77669 | 138.6225 | 0.36366 | 84.84422 | 150 | 50 | 3.59002 | 2
382.79656 | 138.62917 | 0.36354 | 84.84356 | 150 | 50 | 3.58992 | 2
382.81641 | 138.63583 | 0.36351 | 84.84311 | 150 | 50 | 3.58983 | 2
382.83627 | 138.6425 | 0.36359 | 84.84267 | 150 | 50 | 3.58973 | 2
382.85612 | 138.64917 | 0.3637 | 84.84222 | 150 | 50 | 3.58963 | 2
382.87601 | 138.65583 | 0.36365 | 84.84178 | 150 | 50 | 3.58953 | 2
382.89587 | 138.6625 | 0.36376 | 84.84133 | 150 | 50 | 3.58943 | 2
382.91574 | 138.66917 | 0.36382 | 84.84089 | 150 | 50 | 3.58933 | 2
382.93558 | 138.67583 | 0.3637 | 84.84022 | 150 | 50 | 3.58923 | 2
382.95541 | 138.6825 | 0.36379 | 84.83978 | 150 | 50 | 3.58913 | 2
382.97529 | 138.68917 | 0.36378 | 84.83933 | 150 | 50 | 3.58903 | 2
382.99515 | 138.69583 | 0.3639 | 84.83911 | 150 | 50 | 3.58893 | 2
383.01499 | 138.7025 | 0.36412 | 84.83867 | 150 | 50 | 3.58883 | 2
383.03483 | 138.70917 | 0.36411 | 84.83822 | 150 | 50 | 3.58873 | 2
383.05468 | 138.71583 | 0.36408 | 84.838 | 150 | 50 | 3.58863 | 2
383.07455 | 138.7225 | 0.36409 | 84.83756 | 150 | 50 | 3.58853 | 2
383.09439 | 138.72917 | 0.36416 | 84.83733 | 150 | 50 | 3.58843 | 2
383.11426 | 138.73583 | 0.36423 | 84.83711 | 150 | 50 | 3.58833 | 2
383.13411 | 138.7425 | 0.36429 | 84.83689 | 150 | 50 | 3.58823 | 2
383.15396 | 138.74917 | 0.3643 | 84.83667 | 150 | 50 | 3.58813 | 2
383.17383 | 138.75583 | 0.36424 | 84.83644 | 150 | 50 | 3.58803 | 2
383.19371 | 138.7625 | 0.36421 | 84.83622 | 150 | 50 | 3.58793 | 2
383.21358 | 138.76917 | 0.36435 | 84.83622 | 150 | 50 | 3.58783 | 2
383.23347 | 138.77583 | 0.36442 | 84.836 | 150 | 50 | 3.58773 | 2
383.25335 | 138.7825 | 0.36424 | 84.83556 | 150 | 50 | 3.58763 | 2
383.27324 | 138.78917 | 0.36448 | 84.83489 | 150 | 50 | 3.58753 | 2
383.29309 | 138.79583 | 0.36468 | 84.83444 | 150 | 50 | 3.58743 | 2
383.31297 | 138.8025 | 0.36467 | 84.834 | 150 | 50 | 3.58733 | 2
383.33281 | 138.80917 | 0.36472 | 84.834 | 150 | 50 | 3.58723 | 2
383.35268 | 138.81583 | 0.3648 | 84.834 | 150 | 50 | 3.58713 | 2
383.37256 | 138.8225 | 0.36472 | 84.834 | 150 | 50 | 3.58703 | 2
383.39242 | 138.82917 | 0.36488 | 84.83422 | 150 | 50 | 3.58693 | 2
383.41225 | 138.83583 | 0.36491 | 84.83444 | 150 | 50 | 3.58683 | 2
383.4321 | 138.8425 | 0.3649 | 84.83489 | 150 | 50 | 3.58673 | 2
383.45194 | 138.84917 | 0.36497 | 84.83511 | 150 | 50 | 3.58663 | 2
383.47178 | 138.85583 | 0.36496 | 84.83533 | 150 | 50 | 3.58653 | 2
383.4916 | 138.8625 | 0.36512 | 84.83489 | 150 | 50 | 3.58643 | 2
383.51144 | 138.86917 | 0.36505 | 84.83467 | 150 | 50 | 3.58633 | 2
383.53127 | 138.87583 | 0.36512 | 84.83444 | 150 | 50 | 3.58623 | 2
383.55109 | 138.8825 | 0.36526 | 84.834 | 150 | 50 | 3.58613 | 2
383.57096 | 138.88917 | 0.36533 | 84.834 | 150 | 50 | 3.58603 | 2
383.59082 | 138.89583 | 0.36532 | 84.83356 | 150 | 50 | 3.58593 | 2
383.61066 | 138.9025 | 0.36535 | 84.83244 | 150 | 50 | 3.58583 | 2
383.63051 | 138.90917 | 0.3654 | 84.83133 | 150 | 50 | 3.58573 | 2
383.65035 | 138.91583 | 0.36533 | 84.83 | 150 | 50 | 3.58563 | 2
383.67018 | 138.9225 | 0.36529 | 84.828 | 150 | 50 | 3.58553 | 2
383.69001 | 138.92917 | 0.36558 | 84.82578 | 150 | 50 | 3.58543 | 2
383.70983 | 138.93583 | 0.36557 | 84.82378 | 150 | 50 | 3.58533 | 2
383.72965 | 138.9425 | 0.36556 | 84.82089 | 150 | 50 | 3.58524 | 2
383.7495 | 138.94917 | 0.36557 | 84.81844 | 150 | 50 | 3.58514 | 2
383.76933 | 138.95583 | 0.36555 | 84.81644 | 150 | 50 | 3.58504 | 2
383.78916 | 138.9625 | 0.36556 | 84.81467 | 150 | 50 | 3.58494 | 2
383.809 | 138.96917 | 0.3657 | 84.81356 | 150 | 50 | 3.58484 | 2
383.82886 | 138.97583 | 0.36563 | 84.81244 | 150 | 50 | 3.58474 | 2
383.84871 | 138.9825 | 0.36578 | 84.81156 | 150 | 50 | 3.58464 | 2
383.86856 | 138.98917 | 0.36594 | 84.81111 | 150 | 50 | 3.58454 | 2
383.88839 | 138.99583 | 0.36612 | 84.81067 | 150 | 50 | 3.58444 | 2
383.90822 | 139.0025 | 0.36622 | 84.81022 | 150 | 50 | 3.58434 | 2
383.92806 | 139.00917 | 0.36629 | 84.80978 | 150 | 50 | 3.58424 | 2
383.94789 | 139.01583 | 0.36617 | 84.80911 | 150 | 50 | 3.58414 | 2
383.96775 | 139.0225 | 0.36621 | 84.80867 | 150 | 50 | 3.58404 | 2
383.98758 | 139.02917 | 0.3663 | 84.80822 | 150 | 50 | 3.58394 | 2
384.00743 | 139.03583 | 0.36642 | 84.80756 | 150 | 50 | 3.58384 | 2
384.02726 | 139.0425 | 0.3663 | 84.80711 | 150 | 50 | 3.58374 | 2
384.04711 | 139.04917 | 0.36637 | 84.80689 | 150 | 50 | 3.58364 | 2
384.06697 | 139.05583 | 0.36634 | 84.80667 | 150 | 50 | 3.58354 | 2
384.08683 | 139.0625 | 0.36648 | 84.806 | 150 | 50 | 3.58344 | 2
384.10665 | 139.06917 | 0.36665 | 84.80556 | 150 | 50 | 3.58334 | 2
384.1265 | 139.07583 | 0.36658 | 84.80556 | 150 | 50 | 3.58324 | 2
384.14636 | 139.0825 | 0.36661 | 84.80511 | 150 | 50 | 3.58314 | 2
384.16622 | 139.08917 | 0.36651 | 84.80489 | 150 | 50 | 3.58304 | 2
384.18606 | 139.09583 | 0.36661 | 84.804 | 150 | 50 | 3.58294 | 2
384.2059 | 139.1025 | 0.36655 | 84.804 | 150 | 50 | 3.58284 | 2
384.22574 | 139.10917 | 0.36663 | 84.80356 | 150 | 50 | 3.58274 | 2
384.24559 | 139.11583 | 0.36655 | 84.80311 | 150 | 50 | 3.58264 | 2
384.26545 | 139.1225 | 0.36667 | 84.80267 | 150 | 50 | 3.58254 | 2
384.28528 | 139.12917 | 0.36681 | 84.80244 | 150 | 50 | 3.58244 | 2
384.30511 | 139.13583 | 0.3669 | 84.802 | 150 | 50 | 3.58234 | 2
384.32495 | 139.1425 | 0.36687 | 84.80156 | 150 | 50 | 3.58225 | 2
384.34481 | 139.14917 | 0.36692 | 84.80111 | 150 | 50 | 3.58215 | 2
384.36463 | 139.15583 | 0.36706 | 84.80044 | 150 | 50 | 3.58205 | 2
384.38448 | 139.1625 | 0.36705 | 84.8 | 150 | 50 | 3.58195 | 2
384.40432 | 139.16917 | 0.3671 | 84.79956 | 150 | 50 | 3.58185 | 2
384.42417 | 139.17583 | 0.36724 | 84.79889 | 150 | 50 | 3.58175 | 2
384.44402 | 139.1825 | 0.36725 | 84.79844 | 150 | 50 | 3.58165 | 2
384.46387 | 139.18917 | 0.36728 | 84.79733 | 150 | 50 | 3.58155 | 2
384.48372 | 139.19583 | 0.36722 | 84.79667 | 150 | 50 | 3.58145 | 2
384.50357 | 139.2025 | 0.36746 | 84.79622 | 150 | 50 | 3.58135 | 2
384.5234 | 139.20917 | 0.36741 | 84.79556 | 150 | 50 | 3.58125 | 2
384.54328 | 139.21583 | 0.36744 | 84.79511 | 150 | 50 | 3.58115 | 2
384.5631 | 139.2225 | 0.36745 | 84.79444 | 150 | 50 | 3.58105 | 2
384.58293 | 139.22917 | 0.36769 | 84.79378 | 150 | 50 | 3.58095 | 2
384.60278 | 139.23583 | 0.36764 | 84.79333 | 150 | 50 | 3.58085 | 2
384.62262 | 139.2425 | 0.36765 | 84.79311 | 150 | 50 | 3.58075 | 2
384.64248 | 139.24917 | 0.36774 | 84.79267 | 150 | 50 | 3.58065 | 2
384.66236 | 139.25583 | 0.36763 | 84.79222 | 150 | 50 | 3.58055 | 2
384.68223 | 139.2625 | 0.36766 | 84.79178 | 150 | 50 | 3.58045 | 2
384.70209 | 139.26917 | 0.36767 | 84.79133 | 150 | 50 | 3.58035 | 2
384.72196 | 139.27583 | 0.3678 | 84.79089 | 150 | 50 | 3.58025 | 2
384.74181 | 139.2825 | 0.36788 | 84.79044 | 150 | 50 | 3.58015 | 2
384.76166 | 139.28917 | 0.36787 | 84.79 | 150 | 50 | 3.58005 | 2
384.78152 | 139.29583 | 0.36792 | 84.78933 | 150 | 50 | 3.57995 | 2
384.80137 | 139.3025 | 0.36791 | 84.78911 | 150 | 50 | 3.57985 | 2
384.82123 | 139.30917 | 0.36787 | 84.78844 | 150 | 50 | 3.57975 | 2
384.84107 | 139.31583 | 0.36795 | 84.788 | 150 | 50 | 3.57965 | 2
384.86094 | 139.3225 | 0.36802 | 84.78756 | 150 | 50 | 3.57955 | 2
384.88079 | 139.32917 | 0.36805 | 84.78711 | 150 | 50 | 3.57945 | 2
384.90066 | 139.33583 | 0.36817 | 84.78667 | 150 | 50 | 3.57936 | 2
384.92052 | 139.3425 | 0.36831 | 84.786 | 150 | 50 | 3.57926 | 2
384.9404 | 139.34917 | 0.36836 | 84.78533 | 150 | 50 | 3.57916 | 2
384.96029 | 139.35583 | 0.36832 | 84.78489 | 150 | 50 | 3.57906 | 2
384.98014 | 139.3625 | 0.36836 | 84.78422 | 150 | 50 | 3.57896 | 2
385.00002 | 139.36917 | 0.36841 | 84.78356 | 150 | 50 | 3.57886 | 2
385.01989 | 139.37583 | 0.36844 | 84.78311 | 150 | 50 | 3.57876 | 2
385.03976 | 139.3825 | 0.36849 | 84.78244 | 150 | 50 | 3.57866 | 2
385.05961 | 139.38917 | 0.36869 | 84.78178 | 150 | 50 | 3.57856 | 2
385.07946 | 139.39583 | 0.36859 | 84.78133 | 150 | 50 | 3.57846 | 2
385.09931 | 139.4025 | 0.36862 | 84.78089 | 150 | 50 | 3.57836 | 2
385.11915 | 139.40917 | 0.3687 | 84.78022 | 150 | 50 | 3.57826 | 2
385.13902 | 139.41583 | 0.3686 | 84.77978 | 150 | 50 | 3.57816 | 2
385.15889 | 139.4225 | 0.36861 | 84.77933 | 150 | 50 | 3.57806 | 2
385.17875 | 139.42917 | 0.3689 | 84.77867 | 150 | 50 | 3.57796 | 2
385.19862 | 139.43583 | 0.36889 | 84.77822 | 150 | 50 | 3.57786 | 2
385.2185 | 139.4425 | 0.36896 | 84.77778 | 150 | 50 | 3.57776 | 2
385.23837 | 139.44917 | 0.36901 | 84.77711 | 150 | 50 | 3.57766 | 2
385.25822 | 139.45583 | 0.36902 | 84.77644 | 150 | 50 | 3.57756 | 2
385.27808 | 139.4625 | 0.36892 | 84.776 | 150 | 50 | 3.57746 | 2
385.29796 | 139.46917 | 0.36893 | 84.77556 | 150 | 50 | 3.57736 | 2
385.3178 | 139.47583 | 0.36897 | 84.77533 | 150 | 50 | 3.57726 | 2
385.33766 | 139.4825 | 0.3691 | 84.77489 | 150 | 50 | 3.57716 | 2
385.35751 | 139.48917 | 0.36919 | 84.77422 | 150 | 50 | 3.57706 | 2
385.37736 | 139.49583 | 0.36925 | 84.77378 | 150 | 50 | 3.57696 | 2
385.39722 | 139.5025 | 0.36913 | 84.77333 | 150 | 50 | 3.57686 | 2
385.41708 | 139.50917 | 0.36922 | 84.77267 | 150 | 50 | 3.57676 | 2
385.43694 | 139.51583 | 0.36943 | 84.77222 | 150 | 50 | 3.57666 | 2
385.45683 | 139.5225 | 0.36939 | 84.77178 | 150 | 50 | 3.57656 | 2
385.47668 | 139.52917 | 0.3694 | 84.77133 | 150 | 50 | 3.57646 | 2
385.49655 | 139.53583 | 0.36948 | 84.77089 | 150 | 50 | 3.57636 | 2
385.51643 | 139.5425 | 0.36949 | 84.77022 | 150 | 50 | 3.57626 | 2
385.53631 | 139.54917 | 0.36962 | 84.76978 | 150 | 50 | 3.57617 | 2
385.55618 | 139.55583 | 0.36952 | 84.76911 | 150 | 50 | 3.57607 | 2
385.57602 | 139.5625 | 0.36979 | 84.76867 | 150 | 50 | 3.57597 | 2
385.59588 | 139.56917 | 0.36978 | 84.76822 | 150 | 50 | 3.57587 | 2
385.61571 | 139.57583 | 0.36977 | 84.76778 | 150 | 50 | 3.57577 | 2
385.63557 | 139.5825 | 0.3698 | 84.76689 | 150 | 50 | 3.57567 | 2
385.65544 | 139.58917 | 0.36976 | 84.76644 | 150 | 50 | 3.57557 | 2
385.67531 | 139.59583 | 0.36982 | 84.766 | 150 | 50 | 3.57547 | 2
385.69519 | 139.6025 | 0.36983 | 84.76556 | 150 | 50 | 3.57537 | 2
385.71507 | 139.60917 | 0.36996 | 84.76489 | 150 | 50 | 3.57527 | 2
385.73498 | 139.61583 | 0.37014 | 84.76444 | 150 | 50 | 3.57517 | 2
385.75484 | 139.6225 | 0.37021 | 84.76378 | 150 | 50 | 3.57507 | 2
385.77474 | 139.62917 | 0.37033 | 84.76333 | 150 | 50 | 3.57497 | 2
385.79463 | 139.63583 | 0.37032 | 84.76289 | 150 | 50 | 3.57487 | 2
385.81449 | 139.6425 | 0.37041 | 84.76244 | 150 | 50 | 3.57477 | 2
385.83434 | 139.64917 | 0.37032 | 84.76178 | 150 | 50 | 3.57467 | 2
385.8542 | 139.65583 | 0.37039 | 84.76133 | 150 | 50 | 3.57457 | 2
385.87408 | 139.6625 | 0.37052 | 84.76089 | 150 | 50 | 3.57447 | 2
385.89398 | 139.66917 | 0.37039 | 84.76044 | 150 | 50 | 3.57437 | 2
385.91386 | 139.67583 | 0.37054 | 84.76 | 150 | 50 | 3.57427 | 2
385.93377 | 139.6825 | 0.37055 | 84.75956 | 150 | 50 | 3.57417 | 2
385.95367 | 139.68917 | 0.37061 | 84.75889 | 150 | 50 | 3.57407 | 2
385.97355 | 139.69583 | 0.3706 | 84.75844 | 150 | 50 | 3.57397 | 2
385.99342 | 139.7025 | 0.37073 | 84.758 | 150 | 50 | 3.57387 | 2
386.01331 | 139.70917 | 0.37082 | 84.75756 | 150 | 50 | 3.57377 | 2
386.0332 | 139.71583 | 0.37086 | 84.75711 | 150 | 50 | 3.57367 | 2
386.05306 | 139.7225 | 0.3707 | 84.75622 | 150 | 50 | 3.57357 | 2
386.07294 | 139.72917 | 0.37081 | 84.75578 | 150 | 50 | 3.57347 | 2
386.09281 | 139.73583 | 0.3708 | 84.75533 | 150 | 50 | 3.57337 | 2
386.11269 | 139.7425 | 0.37089 | 84.75467 | 150 | 50 | 3.57327 | 2
386.13257 | 139.74917 | 0.37088 | 84.75378 | 150 | 50 | 3.57317 | 2
386.15245 | 139.75583 | 0.371 | 84.75333 | 150 | 50 | 3.57307 | 2
386.17233 | 139.7625 | 0.37094 | 84.75289 | 150 | 50 | 3.57298 | 2
386.19221 | 139.76917 | 0.37087 | 84.75222 | 150 | 50 | 3.57288 | 2
386.2121 | 139.77583 | 0.37092 | 84.75133 | 150 | 50 | 3.57278 | 2
386.23199 | 139.7825 | 0.37106 | 84.75067 | 150 | 50 | 3.57268 | 2
386.25187 | 139.78917 | 0.37126 | 84.75022 | 150 | 50 | 3.57258 | 2
386.27176 | 139.79583 | 0.37129 | 84.74978 | 150 | 50 | 3.57248 | 2
386.29164 | 139.8025 | 0.37134 | 84.74911 | 150 | 50 | 3.57238 | 2
386.31152 | 139.80917 | 0.37126 | 84.74822 | 150 | 50 | 3.57228 | 2
386.3314 | 139.81583 | 0.37142 | 84.74733 | 150 | 50 | 3.57218 | 2
386.35126 | 139.8225 | 0.37131 | 84.74689 | 150 | 50 | 3.57208 | 2
386.37113 | 139.82917 | 0.37134 | 84.74644 | 150 | 50 | 3.57198 | 2
386.39099 | 139.83583 | 0.37151 | 84.74578 | 150 | 50 | 3.57188 | 2
386.41087 | 139.8425 | 0.37144 | 84.74489 | 150 | 50 | 3.57178 | 2
386.43073 | 139.84917 | 0.37126 | 84.74444 | 150 | 50 | 3.57168 | 2
386.45059 | 139.85583 | 0.37142 | 84.74356 | 150 | 50 | 3.57158 | 2
386.47047 | 139.8625 | 0.37157 | 84.74311 | 150 | 50 | 3.57148 | 2
386.49036 | 139.86917 | 0.37163 | 84.74267 | 150 | 50 | 3.57138 | 2
386.51023 | 139.87583 | 0.37174 | 84.74222 | 150 | 50 | 3.57128 | 2
386.53014 | 139.8825 | 0.37173 | 84.74178 | 150 | 50 | 3.57118 | 2
386.54999 | 139.88917 | 0.37172 | 84.74133 | 150 | 50 | 3.57108 | 2
386.56985 | 139.89583 | 0.37173 | 84.74089 | 150 | 50 | 3.57098 | 2
386.58973 | 139.9025 | 0.3718 | 84.74022 | 150 | 50 | 3.57088 | 2
386.6096 | 139.90917 | 0.37183 | 84.73978 | 150 | 50 | 3.57078 | 2
386.62948 | 139.91583 | 0.37195 | 84.73911 | 150 | 50 | 3.57068 | 2
386.64936 | 139.9225 | 0.3721 | 84.73844 | 150 | 50 | 3.57058 | 2
386.66922 | 139.92917 | 0.37207 | 84.73778 | 150 | 50 | 3.57048 | 2
386.68909 | 139.93583 | 0.37227 | 84.73733 | 150 | 50 | 3.57038 | 2
386.70897 | 139.9425 | 0.3723 | 84.73667 | 150 | 50 | 3.57028 | 2
386.72883 | 139.94917 | 0.37225 | 84.73622 | 150 | 50 | 3.57019 | 2
386.7487 | 139.95583 | 0.37219 | 84.73578 | 150 | 50 | 3.57009 | 2
386.76862 | 139.9625 | 0.3722 | 84.73511 | 150 | 50 | 3.56999 | 2
386.78851 | 139.96917 | 0.37234 | 84.73467 | 150 | 50 | 3.56989 | 2
386.80841 | 139.97583 | 0.37224 | 84.73422 | 150 | 50 | 3.56979 | 2
386.82828 | 139.9825 | 0.3724 | 84.73356 | 150 | 50 | 3.56969 | 2
386.84817 | 139.98917 | 0.37266 | 84.73289 | 150 | 50 | 3.56959 | 2
386.86806 | 139.99583 | 0.37259 | 84.732 | 150 | 50 | 3.56949 | 2
386.88791 | 140.0025 | 0.37251 | 84.73133 | 150 | 50 | 3.56939 | 2
386.90777 | 140.00917 | 0.37259 | 84.73067 | 150 | 50 | 3.56929 | 2
386.92764 | 140.01583 | 0.3727 | 84.72978 | 150 | 50 | 3.56919 | 2
386.94752 | 140.0225 | 0.37278 | 84.72933 | 150 | 50 | 3.56909 | 2
386.96741 | 140.02917 | 0.37264 | 84.72844 | 150 | 50 | 3.56899 | 2
386.98727 | 140.03583 | 0.37273 | 84.72778 | 150 | 50 | 3.56889 | 2
387.00709 | 140.0425 | 0.37264 | 84.72733 | 150 | 50 | 3.56879 | 2
387.02695 | 140.04917 | 0.37275 | 84.72667 | 150 | 50 | 3.56869 | 2
387.04683 | 140.05583 | 0.3727 | 84.72578 | 150 | 50 | 3.56859 | 2
387.06671 | 140.0625 | 0.37269 | 84.72556 | 150 | 50 | 3.56849 | 2
387.0866 | 140.06917 | 0.3728 | 84.72444 | 150 | 50 | 3.56839 | 2
387.10649 | 140.07583 | 0.37298 | 84.724 | 150 | 50 | 3.56829 | 2
387.12639 | 140.0825 | 0.37295 | 84.72356 | 150 | 50 | 3.56819 | 2
387.14626 | 140.08917 | 0.37308 | 84.72311 | 150 | 50 | 3.56809 | 2
387.16614 | 140.09583 | 0.37299 | 84.72222 | 150 | 50 | 3.56799 | 2
387.18602 | 140.1025 | 0.37306 | 84.72133 | 150 | 50 | 3.56789 | 2
387.20589 | 140.10917 | 0.3732 | 84.72067 | 150 | 50 | 3.56779 | 2
387.22576 | 140.11583 | 0.37327 | 84.72022 | 150 | 50 | 3.5677 | 2
387.24563 | 140.1225 | 0.37328 | 84.71978 | 150 | 50 | 3.5676 | 2
387.26551 | 140.12917 | 0.37333 | 84.71933 | 150 | 50 | 3.5675 | 2
387.28539 | 140.13583 | 0.3734 | 84.71822 | 150 | 50 | 3.5674 | 2
387.30525 | 140.1425 | 0.37343 | 84.71822 | 150 | 50 | 3.5673 | 2
387.32515 | 140.14917 | 0.37359 | 84.71711 | 150 | 50 | 3.5672 | 2
387.34503 | 140.15583 | 0.37347 | 84.71644 | 150 | 50 | 3.5671 | 2
387.36491 | 140.1625 | 0.37348 | 84.716 | 150 | 50 | 3.567 | 2
387.38481 | 140.16917 | 0.37351 | 84.71578 | 150 | 50 | 3.5669 | 2
387.40467 | 140.17583 | 0.37356 | 84.71511 | 150 | 50 | 3.5668 | 2
387.42455 | 140.1825 | 0.3737 | 84.71467 | 150 | 50 | 3.5667 | 2
387.44444 | 140.18917 | 0.37348 | 84.71422 | 150 | 50 | 3.5666 | 2
387.4643 | 140.19583 | 0.37366 | 84.71378 | 150 | 50 | 3.5665 | 2
387.4842 | 140.2025 | 0.37369 | 84.71356 | 150 | 50 | 3.5664 | 2
387.50408 | 140.20917 | 0.37384 | 84.71311 | 150 | 50 | 3.5663 | 2
387.52394 | 140.21583 | 0.37379 | 84.71267 | 150 | 50 | 3.5662 | 2
387.54381 | 140.2225 | 0.37384 | 84.71222 | 150 | 50 | 3.5661 | 2
387.56368 | 140.22917 | 0.37391 | 84.712 | 150 | 50 | 3.566 | 2
387.58357 | 140.23583 | 0.37388 | 84.71133 | 150 | 50 | 3.5659 | 2
387.60347 | 140.2425 | 0.37408 | 84.71089 | 150 | 50 | 3.5658 | 2
387.62338 | 140.24917 | 0.37399 | 84.71044 | 150 | 50 | 3.5657 | 2
387.64326 | 140.25583 | 0.3741 | 84.71 | 150 | 50 | 3.5656 | 2
387.66315 | 140.2625 | 0.3742 | 84.70933 | 150 | 50 | 3.5655 | 2
387.68303 | 140.26917 | 0.37416 | 84.70911 | 150 | 50 | 3.5654 | 2
387.7029 | 140.27583 | 0.37428 | 84.70844 | 150 | 50 | 3.5653 | 2
387.72278 | 140.2825 | 0.37426 | 84.708 | 150 | 50 | 3.56521 | 2
387.74265 | 140.28917 | 0.37427 | 84.70756 | 150 | 50 | 3.56511 | 2
387.76254 | 140.29583 | 0.37418 | 84.70689 | 150 | 50 | 3.56501 | 2
387.78239 | 140.3025 | 0.37427 | 84.70644 | 150 | 50 | 3.56491 | 2
387.80226 | 140.30917 | 0.3743 | 84.706 | 150 | 50 | 3.56481 | 2
387.82216 | 140.31583 | 0.37438 | 84.70556 | 150 | 50 | 3.56471 | 2
387.84206 | 140.3225 | 0.37436 | 84.70511 | 150 | 50 | 3.56461 | 2
387.86196 | 140.32917 | 0.37433 | 84.70467 | 150 | 50 | 3.56451 | 2
387.88183 | 140.33583 | 0.37445 | 84.704 | 150 | 50 | 3.56441 | 2
387.9017 | 140.3425 | 0.37452 | 84.70333 | 150 | 50 | 3.56431 | 2
387.92158 | 140.34917 | 0.37453 | 84.70311 | 150 | 50 | 3.56421 | 2
387.94145 | 140.35583 | 0.37452 | 84.70244 | 150 | 50 | 3.56411 | 2
387.96131 | 140.3625 | 0.37442 | 84.70178 | 150 | 50 | 3.56401 | 2
387.98116 | 140.36917 | 0.37462 | 84.70133 | 150 | 50 | 3.56391 | 2
388.00106 | 140.37583 | 0.37455 | 84.70089 | 150 | 50 | 3.56381 | 2
388.02095 | 140.3825 | 0.37474 | 84.70044 | 150 | 50 | 3.56371 | 2
388.04084 | 140.38917 | 0.37496 | 84.7 | 150 | 50 | 3.56361 | 2
388.06074 | 140.39583 | 0.37493 | 84.69956 | 150 | 50 | 3.56351 | 2
388.08062 | 140.4025 | 0.37496 | 84.69911 | 150 | 50 | 3.56341 | 2
388.10049 | 140.40917 | 0.37512 | 84.69867 | 150 | 50 | 3.56331 | 2
388.12038 | 140.41583 | 0.37515 | 84.698 | 150 | 50 | 3.56321 | 2
388.14028 | 140.4225 | 0.37529 | 84.69756 | 150 | 50 | 3.56311 | 2
388.16015 | 140.42917 | 0.37527 | 84.69711 | 150 | 50 | 3.56301 | 2
388.18002 | 140.43583 | 0.37528 | 84.69644 | 150 | 50 | 3.56292 | 2
388.1999 | 140.4425 | 0.37521 | 84.69578 | 150 | 50 | 3.56282 | 2
388.21977 | 140.44917 | 0.37522 | 84.69533 | 150 | 50 | 3.56272 | 2
388.23965 | 140.45583 | 0.37557 | 84.69511 | 150 | 50 | 3.56262 | 2
388.25952 | 140.4625 | 0.37553 | 84.69467 | 150 | 50 | 3.56252 | 2
388.27941 | 140.46917 | 0.3754 | 84.69378 | 150 | 50 | 3.56242 | 2
388.29927 | 140.47583 | 0.37538 | 84.69311 | 150 | 50 | 3.56232 | 2
388.31913 | 140.4825 | 0.37564 | 84.69244 | 150 | 50 | 3.56222 | 2
388.33902 | 140.48917 | 0.37555 | 84.692 | 150 | 50 | 3.56212 | 2
388.35892 | 140.49583 | 0.37566 | 84.69178 | 150 | 50 | 3.56202 | 2
388.3788 | 140.5025 | 0.37555 | 84.69067 | 150 | 50 | 3.56192 | 2
388.3987 | 140.50917 | 0.37562 | 84.69 | 150 | 50 | 3.56182 | 2
388.41859 | 140.51583 | 0.37569 | 84.68978 | 150 | 50 | 3.56172 | 2
388.4385 | 140.5225 | 0.37574 | 84.68933 | 150 | 50 | 3.56162 | 2
388.45839 | 140.52917 | 0.37554 | 84.68889 | 150 | 50 | 3.56152 | 2
388.47829 | 140.53583 | 0.3757 | 84.68822 | 150 | 50 | 3.56142 | 2
388.49819 | 140.5425 | 0.37575 | 84.68756 | 150 | 50 | 3.56132 | 2
388.51809 | 140.54917 | 0.37591 | 84.68711 | 150 | 50 | 3.56122 | 2
388.53795 | 140.55583 | 0.37602 | 84.68667 | 150 | 50 | 3.56112 | 2
388.55784 | 140.5625 | 0.37603 | 84.686 | 150 | 50 | 3.56102 | 2
388.57775 | 140.56917 | 0.37619 | 84.68578 | 150 | 50 | 3.56092 | 2
388.59764 | 140.57583 | 0.37597 | 84.68533 | 150 | 50 | 3.56082 | 2
388.61755 | 140.5825 | 0.376 | 84.68489 | 150 | 50 | 3.56073 | 2
388.63746 | 140.58917 | 0.37611 | 84.68444 | 150 | 50 | 3.56063 | 2
388.65736 | 140.59583 | 0.37616 | 84.684 | 150 | 50 | 3.56053 | 2
388.67726 | 140.6025 | 0.37619 | 84.68333 | 150 | 50 | 3.56043 | 2
388.69712 | 140.60917 | 0.37612 | 84.68289 | 150 | 50 | 3.56033 | 2
388.71698 | 140.61583 | 0.37617 | 84.68244 | 150 | 50 | 3.56023 | 2
388.73688 | 140.6225 | 0.37637 | 84.68178 | 150 | 50 | 3.56013 | 2
388.75676 | 140.62917 | 0.37632 | 84.68133 | 150 | 50 | 3.56003 | 2
388.77662 | 140.63583 | 0.3762 | 84.68089 | 150 | 50 | 3.55993 | 2
388.7965 | 140.6425 | 0.37638 | 84.68022 | 150 | 50 | 3.55983 | 2
388.8164 | 140.64917 | 0.3766 | 84.67978 | 150 | 50 | 3.55973 | 2
388.83629 | 140.65583 | 0.3765 | 84.67933 | 150 | 50 | 3.55963 | 2
388.85617 | 140.6625 | 0.37676 | 84.67867 | 150 | 50 | 3.55953 | 2
388.87605 | 140.66917 | 0.37677 | 84.67822 | 150 | 50 | 3.55943 | 2
388.89597 | 140.67583 | 0.37668 | 84.67778 | 150 | 50 | 3.55933 | 2
388.91586 | 140.6825 | 0.37675 | 84.67711 | 150 | 50 | 3.55923 | 2
388.93575 | 140.68917 | 0.37676 | 84.67667 | 150 | 50 | 3.55913 | 2
388.95561 | 140.69583 | 0.37668 | 84.67622 | 150 | 50 | 3.55903 | 2
388.97549 | 140.7025 | 0.37673 | 84.67556 | 150 | 50 | 3.55893 | 2
388.99538 | 140.70917 | 0.37689 | 84.67489 | 150 | 50 | 3.55883 | 2
389.01531 | 140.71583 | 0.37703 | 84.67444 | 150 | 50 | 3.55873 | 2
389.03521 | 140.7225 | 0.37693 | 84.67378 | 150 | 50 | 3.55863 | 2
389.0551 | 140.72917 | 0.37721 | 84.67289 | 150 | 50 | 3.55854 | 2
389.07498 | 140.73583 | 0.37706 | 84.67244 | 150 | 50 | 3.55844 | 2
389.09485 | 140.7425 | 0.37702 | 84.67178 | 150 | 50 | 3.55834 | 2
389.11475 | 140.74917 | 0.37733 | 84.67133 | 150 | 50 | 3.55824 | 2
389.13465 | 140.75583 | 0.37736 | 84.67089 | 150 | 50 | 3.55814 | 2
389.15454 | 140.7625 | 0.3773 | 84.67044 | 150 | 50 | 3.55804 | 2
389.17441 | 140.76917 | 0.37733 | 84.66956 | 150 | 50 | 3.55794 | 2
389.19431 | 140.77583 | 0.37741 | 84.66911 | 150 | 50 | 3.55784 | 2
389.21418 | 140.7825 | 0.3774 | 84.66844 | 150 | 50 | 3.55774 | 2
389.23406 | 140.78917 | 0.37736 | 84.668 | 150 | 50 | 3.55764 | 2
389.25396 | 140.79583 | 0.37752 | 84.66756 | 150 | 50 | 3.55754 | 2
389.27386 | 140.8025 | 0.37744 | 84.66667 | 150 | 50 | 3.55744 | 2
389.29375 | 140.80917 | 0.3776 | 84.66622 | 150 | 50 | 3.55734 | 2
389.31363 | 140.81583 | 0.37767 | 84.66578 | 150 | 50 | 3.55724 | 2
389.33351 | 140.8225 | 0.37764 | 84.66533 | 150 | 50 | 3.55714 | 2
389.35339 | 140.82917 | 0.37769 | 84.66467 | 150 | 50 | 3.55704 | 2
389.37328 | 140.83583 | 0.37774 | 84.66422 | 150 | 50 | 3.55694 | 2
389.39316 | 140.8425 | 0.37775 | 84.66378 | 150 | 50 | 3.55684 | 2
389.41304 | 140.84917 | 0.3777 | 84.66333 | 150 | 50 | 3.55674 | 2
389.43296 | 140.85583 | 0.3779 | 84.66289 | 150 | 50 | 3.55665 | 2
389.45287 | 140.8625 | 0.37799 | 84.66222 | 150 | 50 | 3.55655 | 2
389.47278 | 140.86917 | 0.37815 | 84.66178 | 150 | 50 | 3.55645 | 2
389.49265 | 140.87583 | 0.37814 | 84.66156 | 150 | 50 | 3.55635 | 2
389.51256 | 140.8825 | 0.378 | 84.66089 | 150 | 50 | 3.55625 | 2
389.53247 | 140.88917 | 0.37803 | 84.66044 | 150 | 50 | 3.55615 | 2
389.55238 | 140.89583 | 0.37802 | 84.66 | 150 | 50 | 3.55605 | 2
389.57229 | 140.9025 | 0.37817 | 84.65956 | 150 | 50 | 3.55595 | 2
389.5922 | 140.90917 | 0.37818 | 84.65889 | 150 | 50 | 3.55585 | 2
389.6121 | 140.91583 | 0.37819 | 84.65867 | 150 | 50 | 3.55575 | 2
389.63198 | 140.9225 | 0.37814 | 84.658 | 150 | 50 | 3.55565 | 2
389.65187 | 140.92917 | 0.37836 | 84.65756 | 150 | 50 | 3.55555 | 2
389.67175 | 140.93583 | 0.37837 | 84.65711 | 150 | 50 | 3.55545 | 2
389.69165 | 140.9425 | 0.37827 | 84.65622 | 150 | 50 | 3.55535 | 2
389.71155 | 140.94917 | 0.37837 | 84.65578 | 150 | 50 | 3.55525 | 2
389.73145 | 140.95583 | 0.37842 | 84.65533 | 150 | 50 | 3.55515 | 2
389.75135 | 140.9625 | 0.37843 | 84.65467 | 150 | 50 | 3.55505 | 2
389.77124 | 140.96917 | 0.37841 | 84.65422 | 150 | 50 | 3.55495 | 2
389.79115 | 140.97583 | 0.37861 | 84.65356 | 150 | 50 | 3.55485 | 2
389.81105 | 140.9825 | 0.37862 | 84.65289 | 150 | 50 | 3.55475 | 2
389.83095 | 140.98917 | 0.37872 | 84.65244 | 150 | 50 | 3.55465 | 2
389.85084 | 140.99583 | 0.37877 | 84.652 | 150 | 50 | 3.55456 | 2
389.87074 | 141.0025 | 0.37875 | 84.65156 | 150 | 50 | 3.55446 | 2
389.89063 | 141.00917 | 0.37874 | 84.65067 | 150 | 50 | 3.55436 | 2
389.91052 | 141.01583 | 0.37888 | 84.65044 | 150 | 50 | 3.55426 | 2
389.93041 | 141.0225 | 0.37895 | 84.64978 | 150 | 50 | 3.55416 | 2
389.95029 | 141.02917 | 0.37909 | 84.64933 | 150 | 50 | 3.55406 | 2
389.97019 | 141.03583 | 0.3792 | 84.64844 | 150 | 50 | 3.55396 | 2
389.99009 | 141.0425 | 0.37932 | 84.648 | 150 | 50 | 3.55386 | 2
390.00998 | 141.04917 | 0.37926 | 84.64756 | 150 | 50 | 3.55376 | 2
390.02987 | 141.05583 | 0.37933 | 84.64711 | 150 | 50 | 3.55366 | 2
390.04974 | 141.0625 | 0.37947 | 84.64644 | 150 | 50 | 3.55356 | 2
390.06964 | 141.06917 | 0.37939 | 84.64578 | 150 | 50 | 3.55346 | 2
390.08953 | 141.07583 | 0.37945 | 84.64533 | 150 | 50 | 3.55336 | 2
390.10944 | 141.0825 | 0.37948 | 84.64467 | 150 | 50 | 3.55326 | 2
390.12934 | 141.08917 | 0.3793 | 84.644 | 150 | 50 | 3.55316 | 2
390.14922 | 141.09583 | 0.37952 | 84.64356 | 150 | 50 | 3.55306 | 2
390.16911 | 141.1025 | 0.37936 | 84.64289 | 150 | 50 | 3.55296 | 2
390.18901 | 141.10917 | 0.37949 | 84.64244 | 150 | 50 | 3.55286 | 2
390.20889 | 141.11583 | 0.37959 | 84.642 | 150 | 50 | 3.55277 | 2
390.22878 | 141.1225 | 0.37978 | 84.64133 | 150 | 50 | 3.55267 | 2
390.24869 | 141.12917 | 0.37971 | 84.64089 | 150 | 50 | 3.55257 | 2
390.26858 | 141.13583 | 0.37982 | 84.64022 | 150 | 50 | 3.55247 | 2
390.28849 | 141.1425 | 0.37975 | 84.63978 | 150 | 50 | 3.55237 | 2
390.30841 | 141.14917 | 0.37978 | 84.63933 | 150 | 50 | 3.55227 | 2
390.32836 | 141.15583 | 0.37975 | 84.63889 | 150 | 50 | 3.55217 | 2
390.34826 | 141.1625 | 0.38001 | 84.63844 | 150 | 50 | 3.55207 | 2
390.36816 | 141.16917 | 0.37989 | 84.638 | 150 | 50 | 3.55197 | 2
390.3881 | 141.17583 | 0.37992 | 84.63756 | 150 | 50 | 3.55187 | 2
390.408 | 141.1825 | 0.37997 | 84.63711 | 150 | 50 | 3.55177 | 2
390.4279 | 141.18917 | 0.38013 | 84.63689 | 150 | 50 | 3.55167 | 2
390.44779 | 141.19583 | 0.38012 | 84.63644 | 150 | 50 | 3.55157 | 2
390.46769 | 141.2025 | 0.38023 | 84.63578 | 150 | 50 | 3.55147 | 2
390.48758 | 141.20917 | 0.38041 | 84.63533 | 150 | 50 | 3.55137 | 2
390.50747 | 141.21583 | 0.3804 | 84.63489 | 150 | 50 | 3.55127 | 2
390.52735 | 141.2225 | 0.38041 | 84.63422 | 150 | 50 | 3.55117 | 2
390.54725 | 141.22917 | 0.38035 | 84.63378 | 150 | 50 | 3.55107 | 2
390.56714 | 141.23583 | 0.38045 | 84.63333 | 150 | 50 | 3.55097 | 2
390.58705 | 141.2425 | 0.38048 | 84.63267 | 150 | 50 | 3.55088 | 2
390.60695 | 141.24917 | 0.38049 | 84.63222 | 150 | 50 | 3.55078 | 2
390.62685 | 141.25583 | 0.38077 | 84.63178 | 150 | 50 | 3.55068 | 2
390.64673 | 141.2625 | 0.38059 | 84.63111 | 150 | 50 | 3.55058 | 2
390.66662 | 141.26917 | 0.38056 | 84.63044 | 150 | 50 | 3.55048 | 2
390.68652 | 141.27583 | 0.38073 | 84.63 | 150 | 50 | 3.55038 | 2
390.70645 | 141.2825 | 0.38081 | 84.62956 | 150 | 50 | 3.55028 | 2
390.72636 | 141.28917 | 0.38098 | 84.62889 | 150 | 50 | 3.55018 | 2
390.74625 | 141.29583 | 0.38108 | 84.62822 | 150 | 50 | 3.55008 | 2
390.76615 | 141.3025 | 0.38111 | 84.62778 | 150 | 50 | 3.54998 | 2
390.78603 | 141.30917 | 0.38093 | 84.62733 | 150 | 50 | 3.54988 | 2
390.80593 | 141.31583 | 0.38102 | 84.62689 | 150 | 50 | 3.54978 | 2
390.82581 | 141.3225 | 0.38116 | 84.62622 | 150 | 50 | 3.54968 | 2
390.8457 | 141.32917 | 0.38123 | 84.62578 | 150 | 50 | 3.54958 | 2
390.8656 | 141.33583 | 0.38126 | 84.62533 | 150 | 50 | 3.54948 | 2
390.88549 | 141.3425 | 0.38137 | 84.62489 | 150 | 50 | 3.54938 | 2
390.90537 | 141.34917 | 0.38125 | 84.62467 | 150 | 50 | 3.54928 | 2
390.92527 | 141.35583 | 0.38135 | 84.62422 | 150 | 50 | 3.54919 | 2
390.94517 | 141.3625 | 0.38134 | 84.62356 | 150 | 50 | 3.54909 | 2
390.9651 | 141.36917 | 0.38151 | 84.62267 | 150 | 50 | 3.54899 | 2
390.98503 | 141.37583 | 0.38142 | 84.62267 | 150 | 50 | 3.54889 | 2
391.00496 | 141.3825 | 0.38153 | 84.622 | 150 | 50 | 3.54879 | 2
391.02485 | 141.38917 | 0.38163 | 84.62156 | 150 | 50 | 3.54869 | 2
391.04475 | 141.39583 | 0.38159 | 84.62044 | 150 | 50 | 3.54859 | 2
391.06465 | 141.4025 | 0.3816 | 84.62044 | 150 | 50 | 3.54849 | 2
391.08456 | 141.40917 | 0.38178 | 84.61956 | 150 | 50 | 3.54839 | 2
391.10449 | 141.41583 | 0.38183 | 84.61867 | 150 | 50 | 3.54829 | 2
391.12438 | 141.4225 | 0.38157 | 84.61822 | 150 | 50 | 3.54819 | 2
391.14428 | 141.42917 | 0.38183 | 84.61778 | 150 | 50 | 3.54809 | 2
391.16417 | 141.43583 | 0.38182 | 84.61689 | 150 | 50 | 3.54799 | 2
391.18407 | 141.4425 | 0.38168 | 84.61644 | 150 | 50 | 3.54789 | 2
391.20397 | 141.44917 | 0.38183 | 84.616 | 150 | 50 | 3.54779 | 2
391.22386 | 141.45583 | 0.38199 | 84.61533 | 150 | 50 | 3.54769 | 2
391.24376 | 141.4625 | 0.38206 | 84.61489 | 150 | 50 | 3.54759 | 2
391.26365 | 141.46917 | 0.38222 | 84.61444 | 150 | 50 | 3.5475 | 2
391.28355 | 141.47583 | 0.38223 | 84.61378 | 150 | 50 | 3.5474 | 2
391.30345 | 141.4825 | 0.38238 | 84.61333 | 150 | 50 | 3.5473 | 2
391.32335 | 141.48917 | 0.38229 | 84.61289 | 150 | 50 | 3.5472 | 2
391.34324 | 141.49583 | 0.3824 | 84.61244 | 150 | 50 | 3.5471 | 2
391.36318 | 141.5025 | 0.38249 | 84.612 | 150 | 50 | 3.547 | 2
391.38308 | 141.50917 | 0.38234 | 84.61178 | 150 | 50 | 3.5469 | 2
391.40297 | 141.51583 | 0.38245 | 84.61133 | 150 | 50 | 3.5468 | 2
391.42287 | 141.5225 | 0.38254 | 84.61067 | 150 | 50 | 3.5467 | 2
391.44275 | 141.52917 | 0.38264 | 84.61044 | 150 | 50 | 3.5466 | 2
391.46262 | 141.53583 | 0.38269 | 84.60978 | 150 | 50 | 3.5465 | 2
391.48251 | 141.5425 | 0.38268 | 84.60933 | 150 | 50 | 3.5464 | 2
391.50243 | 141.54917 | 0.38268 | 84.60889 | 150 | 50 | 3.5463 | 2
391.52231 | 141.55583 | 0.38272 | 84.60844 | 150 | 50 | 3.5462 | 2
391.54221 | 141.5625 | 0.38287 | 84.608 | 150 | 50 | 3.5461 | 2
391.56209 | 141.56917 | 0.38301 | 84.60756 | 150 | 50 | 3.546 | 2
391.58197 | 141.57583 | 0.38291 | 84.60711 | 150 | 50 | 3.54591 | 2
391.60186 | 141.5825 | 0.38284 | 84.60644 | 150 | 50 | 3.54581 | 2
391.62172 | 141.58917 | 0.38291 | 84.606 | 150 | 50 | 3.54571 | 2
391.64162 | 141.59583 | 0.38298 | 84.60556 | 150 | 50 | 3.54561 | 2
391.66153 | 141.6025 | 0.38301 | 84.60511 | 150 | 50 | 3.54551 | 2
391.68143 | 141.60917 | 0.38304 | 84.60467 | 150 | 50 | 3.54541 | 2
391.70132 | 141.61583 | 0.38322 | 84.60422 | 150 | 50 | 3.54531 | 2
391.7212 | 141.6225 | 0.38327 | 84.60378 | 150 | 50 | 3.54521 | 2
391.74109 | 141.62917 | 0.38326 | 84.60378 | 150 | 50 | 3.54511 | 2
391.76097 | 141.63583 | 0.38339 | 84.60333 | 150 | 50 | 3.54501 | 2
391.78088 | 141.6425 | 0.38344 | 84.60311 | 150 | 50 | 3.54491 | 2
391.80077 | 141.64917 | 0.38341 | 84.60244 | 150 | 50 | 3.54481 | 2
391.82066 | 141.65583 | 0.38346 | 84.60244 | 150 | 50 | 3.54471 | 2
391.84054 | 141.6625 | 0.38362 | 84.602 | 150 | 50 | 3.54461 | 2
391.86043 | 141.66917 | 0.38356 | 84.60156 | 150 | 50 | 3.54452 | 2
391.88029 | 141.67583 | 0.38366 | 84.60111 | 150 | 50 | 3.54442 | 2
391.90018 | 141.6825 | 0.38366 | 84.60089 | 150 | 50 | 3.54432 | 2
391.92008 | 141.68917 | 0.38386 | 84.60022 | 150 | 50 | 3.54422 | 2
391.93999 | 141.69583 | 0.38385 | 84.6 | 150 | 50 | 3.54412 | 2
391.95989 | 141.7025 | 0.38373 | 84.59956 | 150 | 50 | 3.54402 | 2
391.97976 | 141.70917 | 0.38391 | 84.59889 | 150 | 50 | 3.54392 | 2
391.99966 | 141.71583 | 0.38386 | 84.59867 | 150 | 50 | 3.54382 | 2
392.01955 | 141.7225 | 0.38399 | 84.59844 | 150 | 50 | 3.54372 | 2
392.03947 | 141.72917 | 0.38394 | 84.59778 | 150 | 50 | 3.54362 | 2
392.05936 | 141.73583 | 0.38409 | 84.59733 | 150 | 50 | 3.54352 | 2
392.07924 | 141.7425 | 0.38421 | 84.59667 | 150 | 50 | 3.54342 | 2
392.09914 | 141.74917 | 0.38415 | 84.596 | 150 | 50 | 3.54332 | 2
392.11903 | 141.75583 | 0.38423 | 84.59556 | 150 | 50 | 3.54322 | 2
392.13894 | 141.7625 | 0.38403 | 84.59511 | 150 | 50 | 3.54312 | 2
392.15886 | 141.76917 | 0.38422 | 84.59444 | 150 | 50 | 3.54303 | 2
392.17878 | 141.77583 | 0.38421 | 84.59378 | 150 | 50 | 3.54293 | 2
392.19868 | 141.7825 | 0.38422 | 84.59333 | 150 | 50 | 3.54283 | 2
392.21858 | 141.78917 | 0.38431 | 84.59289 | 150 | 50 | 3.54273 | 2
392.23848 | 141.79583 | 0.38439 | 84.59244 | 150 | 50 | 3.54263 | 2
392.25838 | 141.8025 | 0.38442 | 84.59178 | 150 | 50 | 3.54253 | 2
392.27828 | 141.80917 | 0.38436 | 84.59111 | 150 | 50 | 3.54243 | 2
392.29815 | 141.81583 | 0.38443 | 84.59067 | 150 | 50 | 3.54233 | 2
392.31803 | 141.8225 | 0.38451 | 84.59022 | 150 | 50 | 3.54223 | 2
392.33791 | 141.82917 | 0.38445 | 84.58933 | 150 | 50 | 3.54213 | 2
392.35779 | 141.83583 | 0.38457 | 84.58889 | 150 | 50 | 3.54203 | 2
392.37767 | 141.8425 | 0.38474 | 84.58867 | 150 | 50 | 3.54193 | 2
392.39753 | 141.84917 | 0.38475 | 84.588 | 150 | 50 | 3.54183 | 2
392.41743 | 141.85583 | 0.38466 | 84.58778 | 150 | 50 | 3.54173 | 2
392.43731 | 141.8625 | 0.38477 | 84.58733 | 150 | 50 | 3.54164 | 2
392.4572 | 141.86917 | 0.38484 | 84.58667 | 150 | 50 | 3.54154 | 2
392.4771 | 141.87583 | 0.38481 | 84.58644 | 150 | 50 | 3.54144 | 2
392.49698 | 141.8825 | 0.38501 | 84.586 | 150 | 50 | 3.54134 | 2
392.51688 | 141.88917 | 0.38504 | 84.58556 | 150 | 50 | 3.54124 | 2
392.53677 | 141.89583 | 0.38505 | 84.58511 | 150 | 50 | 3.54114 | 2
392.55665 | 141.9025 | 0.3851 | 84.58489 | 150 | 50 | 3.54104 | 2
392.57652 | 141.90917 | 0.38517 | 84.58444 | 150 | 50 | 3.54094 | 2
392.59639 | 141.91583 | 0.38524 | 84.584 | 150 | 50 | 3.54084 | 2
392.61625 | 141.9225 | 0.38533 | 84.58356 | 150 | 50 | 3.54074 | 2
392.63612 | 141.92917 | 0.38536 | 84.58311 | 150 | 50 | 3.54064 | 2
392.65599 | 141.93583 | 0.38539 | 84.58244 | 150 | 50 | 3.54054 | 2
392.67587 | 141.9425 | 0.38524 | 84.58222 | 150 | 50 | 3.54045 | 2
392.69575 | 141.94917 | 0.38529 | 84.58156 | 150 | 50 | 3.54035 | 2
392.71562 | 141.95583 | 0.38549 | 84.58089 | 150 | 50 | 3.54025 | 2
392.73551 | 141.9625 | 0.38556 | 84.58044 | 150 | 50 | 3.54015 | 2
392.7554 | 141.96917 | 0.38557 | 84.58 | 150 | 50 | 3.54005 | 2
392.7753 | 141.97583 | 0.38572 | 84.57933 | 150 | 50 | 3.53995 | 2
392.79521 | 141.9825 | 0.38577 | 84.57889 | 150 | 50 | 3.53985 | 2
392.81509 | 141.98917 | 0.38566 | 84.57822 | 150 | 50 | 3.53975 | 2
392.835 | 141.99583 | 0.38577 | 84.57778 | 150 | 50 | 3.53965 | 2
392.85491 | 142.0025 | 0.3858 | 84.57733 | 150 | 50 | 3.53955 | 2
392.87479 | 142.00917 | 0.38577 | 84.57689 | 150 | 50 | 3.53945 | 2
392.89468 | 142.01583 | 0.38599 | 84.57622 | 150 | 50 | 3.53935 | 2
392.91456 | 142.0225 | 0.3861 | 84.57533 | 150 | 50 | 3.53925 | 2
392.93443 | 142.02917 | 0.38609 | 84.57467 | 150 | 50 | 3.53916 | 2
392.95431 | 142.03583 | 0.38616 | 84.57422 | 150 | 50 | 3.53906 | 2
392.97418 | 142.0425 | 0.38606 | 84.57378 | 150 | 50 | 3.53896 | 2
392.99404 | 142.04917 | 0.38611 | 84.57311 | 150 | 50 | 3.53886 | 2
393.01391 | 142.05583 | 0.38614 | 84.57267 | 150 | 50 | 3.53876 | 2
393.03377 | 142.0625 | 0.38613 | 84.572 | 150 | 50 | 3.53866 | 2
393.05365 | 142.06917 | 0.38623 | 84.57156 | 150 | 50 | 3.53856 | 2
393.07352 | 142.07583 | 0.38623 | 84.57111 | 150 | 50 | 3.53846 | 2
393.09339 | 142.0825 | 0.38624 | 84.57044 | 150 | 50 | 3.53836 | 2
393.11325 | 142.08917 | 0.38632 | 84.56978 | 150 | 50 | 3.53826 | 2
393.13312 | 142.09583 | 0.38635 | 84.56933 | 150 | 50 | 3.53816 | 2
393.15298 | 142.1025 | 0.38646 | 84.56867 | 150 | 50 | 3.53807 | 2
393.17288 | 142.10917 | 0.38653 | 84.56822 | 150 | 50 | 3.53797 | 2
393.19278 | 142.11583 | 0.38646 | 84.56778 | 150 | 50 | 3.53787 | 2
393.21264 | 142.1225 | 0.38653 | 84.56711 | 150 | 50 | 3.53777 | 2
393.23251 | 142.12917 | 0.38673 | 84.56667 | 150 | 50 | 3.53767 | 2
393.25239 | 142.13583 | 0.38671 | 84.56622 | 150 | 50 | 3.53757 | 2
393.27228 | 142.1425 | 0.3867 | 84.56556 | 150 | 50 | 3.53747 | 2
393.29214 | 142.14917 | 0.38682 | 84.56511 | 150 | 50 | 3.53737 | 2
393.31201 | 142.15583 | 0.38697 | 84.56467 | 150 | 50 | 3.53727 | 2
393.33188 | 142.1625 | 0.387 | 84.564 | 150 | 50 | 3.53717 | 2
393.35175 | 142.16917 | 0.38711 | 84.56356 | 150 | 50 | 3.53707 | 2
393.37162 | 142.17583 | 0.38719 | 84.56311 | 150 | 50 | 3.53697 | 2
393.3915 | 142.1825 | 0.38726 | 84.56267 | 150 | 50 | 3.53688 | 2
393.41139 | 142.18917 | 0.38741 | 84.56244 | 150 | 50 | 3.53678 | 2
393.43128 | 142.19583 | 0.3873 | 84.562 | 150 | 50 | 3.53668 | 2
393.45114 | 142.2025 | 0.38747 | 84.56178 | 150 | 50 | 3.53658 | 2
393.47104 | 142.20917 | 0.3874 | 84.56133 | 150 | 50 | 3.53648 | 2
393.49092 | 142.21583 | 0.38741 | 84.56111 | 150 | 50 | 3.53638 | 2
393.51077 | 142.2225 | 0.3875 | 84.56089 | 150 | 50 | 3.53628 | 2
393.53065 | 142.22917 | 0.38761 | 84.56044 | 150 | 50 | 3.53618 | 2
393.55052 | 142.23583 | 0.38764 | 84.56067 | 150 | 50 | 3.53608 | 2
393.57044 | 142.2425 | 0.38759 | 84.56 | 150 | 50 | 3.53598 | 2
393.59033 | 142.24917 | 0.38764 | 84.56 | 150 | 50 | 3.53588 | 2
393.61019 | 142.25583 | 0.38765 | 84.55956 | 150 | 50 | 3.53579 | 2
393.63008 | 142.2625 | 0.38768 | 84.55933 | 150 | 50 | 3.53569 | 2
393.64994 | 142.26917 | 0.38754 | 84.55867 | 150 | 50 | 3.53559 | 2
393.6698 | 142.27583 | 0.38768 | 84.55844 | 150 | 50 | 3.53549 | 2
393.68968 | 142.2825 | 0.38777 | 84.558 | 150 | 50 | 3.53539 | 2
393.70955 | 142.28917 | 0.38782 | 84.55756 | 150 | 50 | 3.53529 | 2
393.72942 | 142.29583 | 0.38795 | 84.55733 | 150 | 50 | 3.53519 | 2
393.74928 | 142.3025 | 0.38801 | 84.55667 | 150 | 50 | 3.53509 | 2
393.76917 | 142.30917 | 0.38812 | 84.55644 | 150 | 50 | 3.53499 | 2
393.78902 | 142.31583 | 0.388 | 84.55622 | 150 | 50 | 3.53489 | 2
393.80889 | 142.3225 | 0.38818 | 84.55556 | 150 | 50 | 3.5348 | 2
393.82876 | 142.32917 | 0.38819 | 84.55533 | 150 | 50 | 3.5347 | 2
393.84864 | 142.33583 | 0.38822 | 84.55511 | 150 | 50 | 3.5346 | 2
393.86851 | 142.3425 | 0.38831 | 84.55467 | 150 | 50 | 3.5345 | 2
393.88843 | 142.34917 | 0.38824 | 84.55422 | 150 | 50 | 3.5344 | 2
393.90832 | 142.35583 | 0.38845 | 84.55422 | 150 | 50 | 3.5343 | 2
393.92816 | 142.3625 | 0.38853 | 84.55378 | 150 | 50 | 3.5342 | 2
393.94804 | 142.36917 | 0.3886 | 84.55356 | 150 | 50 | 3.5341 | 2
393.9679 | 142.37583 | 0.38856 | 84.55356 | 150 | 50 | 3.534 | 2
393.98777 | 142.3825 | 0.38859 | 84.55356 | 150 | 50 | 3.5339 | 2
394.00765 | 142.38917 | 0.38887 | 84.55333 | 150 | 50 | 3.5338 | 2
394.02751 | 142.39583 | 0.38886 | 84.55311 | 150 | 50 | 3.53371 | 2
394.04736 | 142.4025 | 0.38883 | 84.55289 | 150 | 50 | 3.53361 | 2
394.06724 | 142.40917 | 0.38874 | 84.55244 | 150 | 50 | 3.53351 | 2
394.08713 | 142.41583 | 0.38885 | 84.55244 | 150 | 50 | 3.53341 | 2
394.10701 | 142.4225 | 0.38892 | 84.55244 | 150 | 50 | 3.53331 | 2
394.12689 | 142.42917 | 0.38885 | 84.552 | 150 | 50 | 3.53321 | 2
394.14675 | 142.43583 | 0.38909 | 84.55178 | 150 | 50 | 3.53311 | 2
394.16658 | 142.4425 | 0.38901 | 84.55178 | 150 | 50 | 3.53301 | 2
394.18642 | 142.44917 | 0.38898 | 84.55156 | 150 | 50 | 3.53291 | 2
394.20628 | 142.45583 | 0.38909 | 84.55156 | 150 | 50 | 3.53281 | 2
394.22615 | 142.4625 | 0.38916 | 84.55111 | 150 | 50 | 3.53272 | 2
394.24601 | 142.46917 | 0.38917 | 84.55089 | 150 | 50 | 3.53262 | 2
394.26584 | 142.47583 | 0.38926 | 84.55067 | 150 | 50 | 3.53252 | 2
394.2857 | 142.4825 | 0.38917 | 84.55022 | 150 | 50 | 3.53242 | 2
394.30556 | 142.48917 | 0.38924 | 84.54978 | 150 | 50 | 3.53232 | 2
394.32543 | 142.49583 | 0.38944 | 84.54956 | 150 | 50 | 3.53222 | 2
394.34527 | 142.5025 | 0.38951 | 84.54933 | 150 | 50 | 3.53212 | 2
394.36512 | 142.50917 | 0.38958 | 84.54889 | 150 | 50 | 3.53202 | 2
394.38497 | 142.51583 | 0.38969 | 84.54844 | 150 | 50 | 3.53192 | 2
394.40482 | 142.5225 | 0.38976 | 84.54844 | 150 | 50 | 3.53183 | 2
394.42466 | 142.52917 | 0.38984 | 84.548 | 150 | 50 | 3.53173 | 2
394.44452 | 142.53583 | 0.38985 | 84.54711 | 150 | 50 | 3.53163 | 2
394.46437 | 142.5425 | 0.3899 | 84.54667 | 150 | 50 | 3.53153 | 2
394.48423 | 142.54917 | 0.38988 | 84.54622 | 150 | 50 | 3.53143 | 2
394.50409 | 142.55583 | 0.38987 | 84.546 | 150 | 50 | 3.53133 | 2
394.52395 | 142.5625 | 0.39007 | 84.54533 | 150 | 50 | 3.53123 | 2
394.5438 | 142.56917 | 0.39002 | 84.54467 | 150 | 50 | 3.53113 | 2
394.56367 | 142.57583 | 0.39 | 84.544 | 150 | 50 | 3.53103 | 2
394.58355 | 142.5825 | 0.39022 | 84.54356 | 150 | 50 | 3.53093 | 2
394.60343 | 142.58917 | 0.39027 | 84.54356 | 150 | 50 | 3.53084 | 2
394.6233 | 142.59583 | 0.39022 | 84.54289 | 150 | 50 | 3.53074 | 2
394.64315 | 142.6025 | 0.39021 | 84.54267 | 150 | 50 | 3.53064 | 2
394.66302 | 142.60917 | 0.39055 | 84.54222 | 150 | 50 | 3.53054 | 2
394.68289 | 142.61583 | 0.39048 | 84.542 | 150 | 50 | 3.53044 | 2
394.70275 | 142.6225 | 0.39055 | 84.54178 | 150 | 50 | 3.53034 | 2
394.72261 | 142.62917 | 0.39054 | 84.54089 | 150 | 50 | 3.53024 | 2
394.74249 | 142.63583 | 0.39059 | 84.54111 | 150 | 50 | 3.53014 | 2
394.76234 | 142.6425 | 0.3906 | 84.54 | 150 | 50 | 3.53004 | 2
394.78218 | 142.64917 | 0.39063 | 84.53978 | 150 | 50 | 3.52995 | 2
394.80201 | 142.65583 | 0.39068 | 84.53933 | 150 | 50 | 3.52985 | 2
394.82187 | 142.6625 | 0.39075 | 84.53911 | 150 | 50 | 3.52975 | 2
394.84171 | 142.66917 | 0.39078 | 84.53867 | 150 | 50 | 3.52965 | 2
394.86155 | 142.67583 | 0.39093 | 84.53822 | 150 | 50 | 3.52955 | 2
394.88142 | 142.6825 | 0.39094 | 84.53756 | 150 | 50 | 3.52945 | 2
394.90127 | 142.68917 | 0.39089 | 84.53711 | 150 | 50 | 3.52935 | 2
394.92114 | 142.69583 | 0.39094 | 84.53689 | 150 | 50 | 3.52925 | 2
394.94102 | 142.7025 | 0.39118 | 84.53644 | 150 | 50 | 3.52915 | 2
394.96086 | 142.70917 | 0.39123 | 84.536 | 150 | 50 | 3.52906 | 2
394.98072 | 142.71583 | 0.39121 | 84.53533 | 150 | 50 | 3.52896 | 2
395.00058 | 142.7225 | 0.39129 | 84.53467 | 150 | 50 | 3.52886 | 2
395.02045 | 142.72917 | 0.39127 | 84.534 | 150 | 50 | 3.52876 | 2
395.04033 | 142.73583 | 0.39141 | 84.53356 | 150 | 50 | 3.52866 | 2
395.06017 | 142.7425 | 0.39127 | 84.53289 | 150 | 50 | 3.52856 | 2
395.08004 | 142.74917 | 0.3913 | 84.53244 | 150 | 50 | 3.52846 | 2
395.0999 | 142.75583 | 0.39144 | 84.532 | 150 | 50 | 3.52836 | 2
395.11976 | 142.7625 | 0.39157 | 84.53133 | 150 | 50 | 3.52826 | 2
395.13962 | 142.76917 | 0.39166 | 84.53089 | 150 | 50 | 3.52817 | 2
395.1595 | 142.77583 | 0.39169 | 84.53044 | 150 | 50 | 3.52807 | 2
395.17935 | 142.7825 | 0.3916 | 84.53 | 150 | 50 | 3.52797 | 2
395.19919 | 142.78917 | 0.39179 | 84.52956 | 150 | 50 | 3.52787 | 2
395.21903 | 142.79583 | 0.39182 | 84.52933 | 150 | 50 | 3.52777 | 2
395.2389 | 142.8025 | 0.39183 | 84.52867 | 150 | 50 | 3.52767 | 2
395.25875 | 142.80917 | 0.39192 | 84.52822 | 150 | 50 | 3.52757 | 2
395.2786 | 142.81583 | 0.39193 | 84.52778 | 150 | 50 | 3.52747 | 2
395.29849 | 142.8225 | 0.39196 | 84.52733 | 150 | 50 | 3.52737 | 2
395.31834 | 142.82917 | 0.39187 | 84.52689 | 150 | 50 | 3.52728 | 2
395.33821 | 142.83583 | 0.39194 | 84.52644 | 150 | 50 | 3.52718 | 2
395.35807 | 142.8425 | 0.39191 | 84.526 | 150 | 50 | 3.52708 | 2
395.37792 | 142.84917 | 0.39189 | 84.52556 | 150 | 50 | 3.52698 | 2
395.39779 | 142.85583 | 0.39213 | 84.52511 | 150 | 50 | 3.52688 | 2
395.41767 | 142.8625 | 0.39229 | 84.52444 | 150 | 50 | 3.52678 | 2
395.43753 | 142.86917 | 0.39227 | 84.52422 | 150 | 50 | 3.52668 | 2
395.45741 | 142.87583 | 0.39228 | 84.52378 | 150 | 50 | 3.52658 | 2
395.47725 | 142.8825 | 0.39242 | 84.52333 | 150 | 50 | 3.52648 | 2
395.49709 | 142.88917 | 0.39243 | 84.52289 | 150 | 50 | 3.52639 | 2
395.51696 | 142.89583 | 0.39233 | 84.52244 | 150 | 50 | 3.52629 | 2
395.53681 | 142.9025 | 0.39249 | 84.52178 | 150 | 50 | 3.52619 | 2
395.55668 | 142.90917 | 0.39256 | 84.52133 | 150 | 50 | 3.52609 | 2
395.57651 | 142.91583 | 0.39257 | 84.52067 | 150 | 50 | 3.52599 | 2
395.59637 | 142.9225 | 0.39262 | 84.52 | 150 | 50 | 3.52589 | 2
395.61623 | 142.92917 | 0.39258 | 84.51956 | 150 | 50 | 3.52579 | 2
395.63608 | 142.93583 | 0.39259 | 84.51889 | 150 | 50 | 3.52569 | 2
395.65596 | 142.9425 | 0.39268 | 84.51844 | 150 | 50 | 3.5256 | 2
395.67581 | 142.94917 | 0.39278 | 84.51778 | 150 | 50 | 3.5255 | 2
395.69567 | 142.95583 | 0.39283 | 84.51711 | 150 | 50 | 3.5254 | 2
395.71553 | 142.9625 | 0.3929 | 84.51667 | 150 | 50 | 3.5253 | 2
395.73539 | 142.96917 | 0.39301 | 84.51622 | 150 | 50 | 3.5252 | 2
395.75525 | 142.97583 | 0.39292 | 84.51556 | 150 | 50 | 3.5251 | 2
395.7751 | 142.9825 | 0.39313 | 84.51489 | 150 | 50 | 3.525 | 2
395.79497 | 142.98917 | 0.39302 | 84.51444 | 150 | 50 | 3.5249 | 2
395.81484 | 142.99583 | 0.39294 | 84.51378 | 150 | 50 | 3.5248 | 2
395.8347 | 143.0025 | 0.39299 | 84.51311 | 150 | 50 | 3.52471 | 2
395.85454 | 143.00917 | 0.39309 | 84.51244 | 150 | 50 | 3.52461 | 2
395.87441 | 143.01583 | 0.3932 | 84.512 | 150 | 50 | 3.52451 | 2
395.89424 | 143.0225 | 0.39327 | 84.51133 | 150 | 50 | 3.52441 | 2
395.91409 | 143.02917 | 0.39341 | 84.51089 | 150 | 50 | 3.52431 | 2
395.93397 | 143.03583 | 0.39352 | 84.51022 | 150 | 50 | 3.52421 | 2
395.95382 | 143.0425 | 0.3934 | 84.50956 | 150 | 50 | 3.52411 | 2
395.97369 | 143.04917 | 0.39343 | 84.50889 | 150 | 50 | 3.52401 | 2
395.99356 | 143.05583 | 0.3935 | 84.50822 | 150 | 50 | 3.52391 | 2
396.01342 | 143.0625 | 0.39341 | 84.50733 | 150 | 50 | 3.52382 | 2
396.03328 | 143.06917 | 0.39356 | 84.50667 | 150 | 50 | 3.52372 | 2
396.05315 | 143.07583 | 0.39374 | 84.50644 | 150 | 50 | 3.52362 | 2
396.07302 | 143.0825 | 0.39373 | 84.50578 | 150 | 50 | 3.52352 | 2
396.09287 | 143.08917 | 0.39384 | 84.50511 | 150 | 50 | 3.52342 | 2
396.1127 | 143.09583 | 0.39395 | 84.50422 | 150 | 50 | 3.52332 | 2
396.13254 | 143.1025 | 0.39386 | 84.504 | 150 | 50 | 3.52322 | 2
396.15239 | 143.10917 | 0.39382 | 84.50333 | 150 | 50 | 3.52312 | 2
396.17225 | 143.11583 | 0.3939 | 84.50267 | 150 | 50 | 3.52303 | 2
396.19213 | 143.1225 | 0.39405 | 84.50178 | 150 | 50 | 3.52293 | 2
396.21199 | 143.12917 | 0.39416 | 84.50156 | 150 | 50 | 3.52283 | 2
396.23183 | 143.13583 | 0.39411 | 84.50089 | 150 | 50 | 3.52273 | 2
396.2517 | 143.1425 | 0.3942 | 84.50022 | 150 | 50 | 3.52263 | 2
396.27157 | 143.14917 | 0.39435 | 84.49956 | 150 | 50 | 3.52253 | 2
396.29145 | 143.15583 | 0.39441 | 84.49867 | 150 | 50 | 3.52243 | 2
396.31129 | 143.1625 | 0.39431 | 84.498 | 150 | 50 | 3.52233 | 2
396.33117 | 143.16917 | 0.39451 | 84.49733 | 150 | 50 | 3.52224 | 2
396.35104 | 143.17583 | 0.39452 | 84.49667 | 150 | 50 | 3.52214 | 2
396.37094 | 143.1825 | 0.39448 | 84.49578 | 150 | 50 | 3.52204 | 2
396.39082 | 143.18917 | 0.39455 | 84.49467 | 150 | 50 | 3.52194 | 2
396.41068 | 143.19583 | 0.3945 | 84.49378 | 150 | 50 | 3.52184 | 2
396.43053 | 143.2025 | 0.39447 | 84.49289 | 150 | 50 | 3.52174 | 2
396.4504 | 143.20917 | 0.39462 | 84.49178 | 150 | 50 | 3.52164 | 2
396.47028 | 143.21583 | 0.39474 | 84.49111 | 150 | 50 | 3.52154 | 2
396.49013 | 143.2225 | 0.3946 | 84.49022 | 150 | 50 | 3.52144 | 2
396.51 | 143.22917 | 0.39479 | 84.48911 | 150 | 50 | 3.52135 | 2
396.52984 | 143.23583 | 0.39464 | 84.488 | 150 | 50 | 3.52125 | 2
396.54972 | 143.2425 | 0.39485 | 84.48711 | 150 | 50 | 3.52115 | 2
396.56957 | 143.24917 | 0.39492 | 84.48644 | 150 | 50 | 3.52105 | 2
396.58945 | 143.25583 | 0.39477 | 84.48533 | 150 | 50 | 3.52095 | 2
396.60931 | 143.2625 | 0.39482 | 84.48422 | 150 | 50 | 3.52085 | 2
396.62918 | 143.26917 | 0.39495 | 84.48356 | 150 | 50 | 3.52075 | 2
396.64904 | 143.27583 | 0.39498 | 84.48267 | 150 | 50 | 3.52065 | 2
396.6689 | 143.2825 | 0.39511 | 84.48156 | 150 | 50 | 3.52056 | 2
396.68874 | 143.28917 | 0.39512 | 84.48089 | 150 | 50 | 3.52046 | 2
396.70859 | 143.29583 | 0.39503 | 84.48022 | 150 | 50 | 3.52036 | 2
396.72845 | 143.3025 | 0.3952 | 84.47933 | 150 | 50 | 3.52026 | 2
396.7483 | 143.30917 | 0.39521 | 84.47867 | 150 | 50 | 3.52016 | 2
396.76817 | 143.31583 | 0.39539 | 84.478 | 150 | 50 | 3.52006 | 2
396.78802 | 143.3225 | 0.39546 | 84.47733 | 150 | 50 | 3.51996 | 2
396.8079 | 143.32917 | 0.39549 | 84.47644 | 150 | 50 | 3.51986 | 2
396.82775 | 143.33583 | 0.39554 | 84.47578 | 150 | 50 | 3.51977 | 2
396.84761 | 143.3425 | 0.39548 | 84.47467 | 150 | 50 | 3.51967 | 2
396.86746 | 143.34917 | 0.39558 | 84.47378 | 150 | 50 | 3.51957 | 2
396.88731 | 143.35583 | 0.39554 | 84.47311 | 150 | 50 | 3.51947 | 2
396.90717 | 143.3625 | 0.39559 | 84.472 | 150 | 50 | 3.51937 | 2
396.92703 | 143.36917 | 0.39554 | 84.47156 | 150 | 50 | 3.51927 | 2
396.94687 | 143.37583 | 0.39559 | 84.47022 | 150 | 50 | 3.51917 | 2
396.96672 | 143.3825 | 0.3957 | 84.46911 | 150 | 50 | 3.51907 | 2
396.98655 | 143.38917 | 0.39567 | 84.46867 | 150 | 50 | 3.51898 | 2
397.00641 | 143.39583 | 0.39587 | 84.46778 | 150 | 50 | 3.51888 | 2
397.02626 | 143.4025 | 0.39584 | 84.46689 | 150 | 50 | 3.51878 | 2
397.0461 | 143.40917 | 0.39597 | 84.46622 | 150 | 50 | 3.51868 | 2
397.06595 | 143.41583 | 0.39606 | 84.46533 | 150 | 50 | 3.51858 | 2
397.08578 | 143.4225 | 0.39617 | 84.46444 | 150 | 50 | 3.51848 | 2
397.10563 | 143.42917 | 0.39616 | 84.46333 | 150 | 50 | 3.51838 | 2
397.12546 | 143.43583 | 0.39625 | 84.46244 | 150 | 50 | 3.51829 | 2
397.14532 | 143.4425 | 0.3961 | 84.46156 | 150 | 50 | 3.51819 | 2
397.16516 | 143.44917 | 0.39623 | 84.46089 | 150 | 50 | 3.51809 | 2
397.18499 | 143.45583 | 0.39626 | 84.46 | 150 | 50 | 3.51799 | 2
397.20483 | 143.4625 | 0.39629 | 84.45889 | 150 | 50 | 3.51789 | 2
397.2247 | 143.46917 | 0.39655 | 84.458 | 150 | 50 | 3.51779 | 2
397.24456 | 143.47583 | 0.39655 | 84.45733 | 150 | 50 | 3.51769 | 2
397.26442 | 143.4825 | 0.39661 | 84.45667 | 150 | 50 | 3.51759 | 2
397.28425 | 143.48917 | 0.39676 | 84.45578 | 150 | 50 | 3.5175 | 2
397.3041 | 143.49583 | 0.39687 | 84.45467 | 150 | 50 | 3.5174 | 2
397.32395 | 143.5025 | 0.39676 | 84.45356 | 150 | 50 | 3.5173 | 2
397.3438 | 143.50917 | 0.39687 | 84.45311 | 150 | 50 | 3.5172 | 2
397.36362 | 143.51583 | 0.3969 | 84.45222 | 150 | 50 | 3.5171 | 2
397.38346 | 143.5225 | 0.39703 | 84.45156 | 150 | 50 | 3.517 | 2
397.40329 | 143.52917 | 0.3969 | 84.45089 | 150 | 50 | 3.5169 | 2
397.42312 | 143.53583 | 0.39695 | 84.44978 | 150 | 50 | 3.51681 | 2
397.44296 | 143.5425 | 0.39708 | 84.44933 | 150 | 50 | 3.51671 | 2
397.4628 | 143.54917 | 0.397 | 84.44867 | 150 | 50 | 3.51661 | 2
397.48264 | 143.55583 | 0.39708 | 84.44756 | 150 | 50 | 3.51651 | 2
397.50249 | 143.5625 | 0.39711 | 84.44667 | 150 | 50 | 3.51641 | 2
397.52232 | 143.56917 | 0.39714 | 84.44578 | 150 | 50 | 3.51631 | 2
397.54216 | 143.57583 | 0.39718 | 84.44467 | 150 | 50 | 3.51621 | 2
397.56198 | 143.5825 | 0.39728 | 84.444 | 150 | 50 | 3.51612 | 2
397.58184 | 143.58917 | 0.39743 | 84.44311 | 150 | 50 | 3.51602 | 2
397.60165 | 143.59583 | 0.3974 | 84.44222 | 150 | 50 | 3.51592 | 2
397.62147 | 143.6025 | 0.39743 | 84.44156 | 150 | 50 | 3.51582 | 2
397.64132 | 143.60917 | 0.39733 | 84.44111 | 150 | 50 | 3.51572 | 2
397.66113 | 143.61583 | 0.39743 | 84.44022 | 150 | 50 | 3.51562 | 2
397.68099 | 143.6225 | 0.39758 | 84.43978 | 150 | 50 | 3.51552 | 2
397.70081 | 143.62917 | 0.3978 | 84.43867 | 150 | 50 | 3.51543 | 2
397.72064 | 143.63583 | 0.39755 | 84.438 | 150 | 50 | 3.51533 | 2
397.7405 | 143.6425 | 0.39754 | 84.43733 | 150 | 50 | 3.51523 | 2
397.76033 | 143.64917 | 0.39788 | 84.43689 | 150 | 50 | 3.51513 | 2
397.78014 | 143.65583 | 0.39789 | 84.436 | 150 | 50 | 3.51503 | 2
397.79998 | 143.6625 | 0.3979 | 84.43556 | 150 | 50 | 3.51493 | 2
397.8198 | 143.66917 | 0.39793 | 84.43467 | 150 | 50 | 3.51483 | 2
397.83964 | 143.67583 | 0.39802 | 84.43422 | 150 | 50 | 3.51474 | 2
397.85948 | 143.6825 | 0.39799 | 84.43356 | 150 | 50 | 3.51464 | 2
397.87933 | 143.68917 | 0.39789 | 84.43289 | 150 | 50 | 3.51454 | 2
397.89914 | 143.69583 | 0.39811 | 84.43244 | 150 | 50 | 3.51444 | 2
397.91897 | 143.7025 | 0.39812 | 84.43178 | 150 | 50 | 3.51434 | 2
397.93879 | 143.70917 | 0.39823 | 84.43133 | 150 | 50 | 3.51424 | 2
397.95861 | 143.71583 | 0.39818 | 84.43044 | 150 | 50 | 3.51414 | 2
397.97845 | 143.7225 | 0.39829 | 84.43022 | 150 | 50 | 3.51405 | 2
397.99828 | 143.72917 | 0.39832 | 84.42956 | 150 | 50 | 3.51395 | 2
398.01812 | 143.73583 | 0.39839 | 84.42889 | 150 | 50 | 3.51385 | 2
398.03794 | 143.7425 | 0.39844 | 84.42844 | 150 | 50 | 3.51375 | 2
398.05776 | 143.74917 | 0.39841 | 84.42778 | 150 | 50 | 3.51365 | 2
398.07756 | 143.75583 | 0.39854 | 84.42711 | 150 | 50 | 3.51355 | 2
398.09737 | 143.7625 | 0.39851 | 84.42689 | 150 | 50 | 3.51346 | 2
398.11721 | 143.76917 | 0.39862 | 84.42644 | 150 | 50 | 3.51336 | 2
398.13705 | 143.77583 | 0.39878 | 84.426 | 150 | 50 | 3.51326 | 2
398.15689 | 143.7825 | 0.39872 | 84.426 | 150 | 50 | 3.51316 | 2
398.17674 | 143.78917 | 0.39894 | 84.42556 | 150 | 50 | 3.51306 | 2
398.19656 | 143.79583 | 0.39886 | 84.42533 | 150 | 50 | 3.51296 | 2
398.21639 | 143.8025 | 0.39891 | 84.42489 | 150 | 50 | 3.51286 | 2
398.23623 | 143.80917 | 0.39888 | 84.42467 | 150 | 50 | 3.51277 | 2
398.25602 | 143.81583 | 0.39895 | 84.42444 | 150 | 50 | 3.51267 | 2
398.27586 | 143.8225 | 0.39913 | 84.42422 | 150 | 50 | 3.51257 | 2
398.29567 | 143.82917 | 0.39924 | 84.42356 | 150 | 50 | 3.51247 | 2
398.3155 | 143.83583 | 0.39927 | 84.42356 | 150 | 50 | 3.51237 | 2
398.33532 | 143.8425 | 0.39922 | 84.42311 | 150 | 50 | 3.51227 | 2
398.35514 | 143.84917 | 0.39943 | 84.42311 | 150 | 50 | 3.51218 | 2
398.37491 | 143.85583 | 0.39934 | 84.42267 | 150 | 50 | 3.51208 | 2
398.39474 | 143.8625 | 0.39928 | 84.42244 | 150 | 50 | 3.51198 | 2
398.41459 | 143.86917 | 0.39938 | 84.422 | 150 | 50 | 3.51188 | 2
398.43442 | 143.87583 | 0.39922 | 84.42156 | 150 | 50 | 3.51178 | 2
398.45426 | 143.8825 | 0.39948 | 84.42111 | 150 | 50 | 3.51168 | 2
398.47407 | 143.88917 | 0.39942 | 84.42089 | 150 | 50 | 3.51159 | 2
398.4939 | 143.89583 | 0.39941 | 84.42022 | 150 | 50 | 3.51149 | 2
398.51371 | 143.9025 | 0.39956 | 84.41889 | 150 | 50 | 3.51139 | 2
398.53353 | 143.90917 | 0.39961 | 84.41822 | 150 | 50 | 3.51129 | 2
398.55334 | 143.91583 | 0.39964 | 84.41756 | 150 | 50 | 3.51119 | 2
398.57314 | 143.9225 | 0.39965 | 84.41689 | 150 | 50 | 3.51109 | 2
398.59293 | 143.92917 | 0.39981 | 84.416 | 150 | 50 | 3.51099 | 2
398.61277 | 143.93583 | 0.3998 | 84.41511 | 150 | 50 | 3.5109 | 2
398.63258 | 143.9425 | 0.39974 | 84.41422 | 150 | 50 | 3.5108 | 2
398.6524 | 143.94917 | 0.39996 | 84.414 | 150 | 50 | 3.5107 | 2
398.67221 | 143.95583 | 0.40011 | 84.41289 | 150 | 50 | 3.5106 | 2
398.69203 | 143.9625 | 0.40012 | 84.41244 | 150 | 50 | 3.5105 | 2
398.71185 | 143.96917 | 0.40019 | 84.412 | 150 | 50 | 3.5104 | 2
398.73167 | 143.97583 | 0.4003 | 84.41178 | 150 | 50 | 3.51031 | 2
398.75148 | 143.9825 | 0.40029 | 84.41133 | 150 | 50 | 3.51021 | 2
398.7713 | 143.98917 | 0.40036 | 84.41111 | 150 | 50 | 3.51011 | 2
398.79114 | 143.99583 | 0.40033 | 84.41089 | 150 | 50 | 3.51001 | 2
398.81097 | 144.0025 | 0.40038 | 84.41044 | 150 | 50 | 3.50991 | 2
398.83079 | 144.00917 | 0.40047 | 84.41022 | 150 | 50 | 3.50981 | 2
398.8506 | 144.01583 | 0.40054 | 84.41 | 150 | 50 | 3.50972 | 2
398.87041 | 144.0225 | 0.40049 | 84.40978 | 150 | 50 | 3.50962 | 2
398.89026 | 144.02917 | 0.40056 | 84.40933 | 150 | 50 | 3.50952 | 2
398.9101 | 144.03583 | 0.40053 | 84.40933 | 150 | 50 | 3.50942 | 2
398.92991 | 144.0425 | 0.40058 | 84.40911 | 150 | 50 | 3.50932 | 2
398.94971 | 144.04917 | 0.4009 | 84.40867 | 150 | 50 | 3.50922 | 2
398.96953 | 144.05583 | 0.40068 | 84.40822 | 150 | 50 | 3.50912 | 2
398.98938 | 144.0625 | 0.40066 | 84.40778 | 150 | 50 | 3.50903 | 2
399.00919 | 144.06917 | 0.40078 | 84.40778 | 150 | 50 | 3.50893 | 2
399.02899 | 144.07583 | 0.40089 | 84.40733 | 150 | 50 | 3.50883 | 2
399.0488 | 144.0825 | 0.40088 | 84.40689 | 150 | 50 | 3.50873 | 2
399.06864 | 144.08917 | 0.40103 | 84.40644 | 150 | 50 | 3.50863 | 2
399.08847 | 144.09583 | 0.40104 | 84.40622 | 150 | 50 | 3.50853 | 2
399.1083 | 144.1025 | 0.40103 | 84.40556 | 150 | 50 | 3.50844 | 2
399.12813 | 144.10917 | 0.40108 | 84.40511 | 150 | 50 | 3.50834 | 2
399.14795 | 144.11583 | 0.40115 | 84.40489 | 150 | 50 | 3.50824 | 2
399.16777 | 144.1225 | 0.40109 | 84.40422 | 150 | 50 | 3.50814 | 2
399.1876 | 144.12917 | 0.40114 | 84.40378 | 150 | 50 | 3.50804 | 2
399.20742 | 144.13583 | 0.40126 | 84.40333 | 150 | 50 | 3.50794 | 2
399.22725 | 144.1425 | 0.40139 | 84.40267 | 150 | 50 | 3.50785 | 2
399.24707 | 144.14917 | 0.40152 | 84.40222 | 150 | 50 | 3.50775 | 2
399.26689 | 144.15583 | 0.4017 | 84.40178 | 150 | 50 | 3.50765 | 2
399.2867 | 144.1625 | 0.40169 | 84.40111 | 150 | 50 | 3.50755 | 2
399.30649 | 144.16917 | 0.40182 | 84.40044 | 150 | 50 | 3.50745 | 2
399.32633 | 144.17583 | 0.40177 | 84.39978 | 150 | 50 | 3.50735 | 2
399.34614 | 144.1825 | 0.4019 | 84.39911 | 150 | 50 | 3.50726 | 2
399.36596 | 144.18917 | 0.40184 | 84.39867 | 150 | 50 | 3.50716 | 2
399.38576 | 144.19583 | 0.40194 | 84.39778 | 150 | 50 | 3.50706 | 2
399.40558 | 144.2025 | 0.40188 | 84.39711 | 150 | 50 | 3.50696 | 2
399.42541 | 144.20917 | 0.40154 | 84.39689 | 150 | 50 | 3.50686 | 2
399.44526 | 144.21583 | 0.40177 | 84.39622 | 150 | 50 | 3.50676 | 2
399.46507 | 144.2225 | 0.40181 | 84.39533 | 150 | 50 | 3.50667 | 2
399.4849 | 144.22917 | 0.4021 | 84.39489 | 150 | 50 | 3.50657 | 2
399.50473 | 144.23583 | 0.40205 | 84.39444 | 150 | 50 | 3.50647 | 2
399.52456 | 144.2425 | 0.402 | 84.39378 | 150 | 50 | 3.50637 | 2
399.54439 | 144.24917 | 0.40221 | 84.39311 | 150 | 50 | 3.50627 | 2
399.56422 | 144.25583 | 0.40228 | 84.39244 | 150 | 50 | 3.50617 | 2
399.58404 | 144.2625 | 0.40233 | 84.392 | 150 | 50 | 3.50608 | 2
399.6039 | 144.26917 | 0.4024 | 84.39156 | 150 | 50 | 3.50598 | 2
399.62375 | 144.27583 | 0.40229 | 84.39111 | 150 | 50 | 3.50588 | 2
399.64357 | 144.2825 | 0.40226 | 84.39022 | 150 | 50 | 3.50578 | 2
399.6634 | 144.28917 | 0.40235 | 84.38933 | 150 | 50 | 3.50568 | 2
399.68321 | 144.29583 | 0.40248 | 84.38844 | 150 | 50 | 3.50558 | 2
399.70305 | 144.3025 | 0.40261 | 84.38778 | 150 | 50 | 3.50549 | 2
399.72289 | 144.30917 | 0.40281 | 84.38711 | 150 | 50 | 3.50539 | 2
399.74274 | 144.31583 | 0.40279 | 84.38622 | 150 | 50 | 3.50529 | 2
399.76259 | 144.3225 | 0.40284 | 84.38556 | 150 | 50 | 3.50519 | 2
399.78243 | 144.32917 | 0.40294 | 84.38444 | 150 | 50 | 3.50509 | 2
399.80225 | 144.33583 | 0.40292 | 84.38356 | 150 | 50 | 3.50499 | 2
399.82209 | 144.3425 | 0.40287 | 84.38267 | 150 | 50 | 3.50489 | 2
399.84192 | 144.34917 | 0.40284 | 84.38178 | 150 | 50 | 3.5048 | 2
399.86175 | 144.35583 | 0.4031 | 84.38111 | 150 | 50 | 3.5047 | 2
399.88158 | 144.3625 | 0.40317 | 84.38022 | 150 | 50 | 3.5046 | 2
399.90146 | 144.36917 | 0.40324 | 84.37933 | 150 | 50 | 3.5045 | 2
399.92129 | 144.37583 | 0.40325 | 84.37844 | 150 | 50 | 3.5044 | 2
399.94115 | 144.3825 | 0.40313 | 84.378 | 150 | 50 | 3.5043 | 2
399.96098 | 144.38917 | 0.40318 | 84.37756 | 150 | 50 | 3.50421 | 2
399.98083 | 144.39583 | 0.40335 | 84.37733 | 150 | 50 | 3.50411 | 2
400.00069 | 144.4025 | 0.40318 | 84.37667 | 150 | 50 | 3.50401 | 2
400.02053 | 144.40917 | 0.40341 | 84.37622 | 150 | 50 | 3.50391 | 2
400.04038 | 144.41583 | 0.40348 | 84.37578 | 150 | 50 | 3.50381 | 2
400.06024 | 144.4225 | 0.40343 | 84.37533 | 150 | 50 | 3.50371 | 2
400.0801 | 144.42917 | 0.40344 | 84.37533 | 150 | 50 | 3.50362 | 2
400.09996 | 144.43583 | 0.40353 | 84.37511 | 150 | 50 | 3.50352 | 2
400.1198 | 144.4425 | 0.40347 | 84.37467 | 150 | 50 | 3.50342 | 2
400.13965 | 144.44917 | 0.40365 | 84.37444 | 150 | 50 | 3.50332 | 2
400.1595 | 144.45583 | 0.40355 | 84.37422 | 150 | 50 | 3.50322 | 2
400.17934 | 144.4625 | 0.40379 | 84.37378 | 150 | 50 | 3.50312 | 2
400.19919 | 144.46917 | 0.40372 | 84.37356 | 150 | 50 | 3.50302 | 2
400.21906 | 144.47583 | 0.40372 | 84.37333 | 150 | 50 | 3.50293 | 2
400.23892 | 144.4825 | 0.4038 | 84.37311 | 150 | 50 | 3.50283 | 2
400.25879 | 144.48917 | 0.40389 | 84.37289 | 150 | 50 | 3.50273 | 2
400.27863 | 144.49583 | 0.40404 | 84.37289 | 150 | 50 | 3.50263 | 2
400.29849 | 144.5025 | 0.40399 | 84.37244 | 150 | 50 | 3.50253 | 2
400.31839 | 144.50917 | 0.40408 | 84.37244 | 150 | 50 | 3.50243 | 2
400.33827 | 144.51583 | 0.40419 | 84.37222 | 150 | 50 | 3.50233 | 2
400.35812 | 144.5225 | 0.40428 | 84.37178 | 150 | 50 | 3.50224 | 2
400.37801 | 144.52917 | 0.40429 | 84.37156 | 150 | 50 | 3.50214 | 2
400.39786 | 144.53583 | 0.40426 | 84.37111 | 150 | 50 | 3.50204 | 2
400.41769 | 144.5425 | 0.40437 | 84.37111 | 150 | 50 | 3.50194 | 2
400.43757 | 144.54917 | 0.40446 | 84.37067 | 150 | 50 | 3.50184 | 2
400.45742 | 144.55583 | 0.40443 | 84.37022 | 150 | 50 | 3.50174 | 2
400.47729 | 144.5625 | 0.40458 | 84.37 | 150 | 50 | 3.50165 | 2
400.49713 | 144.56917 | 0.40467 | 84.36933 | 150 | 50 | 3.50155 | 2
400.517 | 144.57583 | 0.40454 | 84.36889 | 150 | 50 | 3.50145 | 2
400.53687 | 144.5825 | 0.40456 | 84.36844 | 150 | 50 | 3.50135 | 2
400.55674 | 144.58917 | 0.40472 | 84.36822 | 150 | 50 | 3.50125 | 2
400.5766 | 144.59583 | 0.40493 | 84.36756 | 150 | 50 | 3.50115 | 2
400.59648 | 144.6025 | 0.40482 | 84.36733 | 150 | 50 | 3.50105 | 2
400.61635 | 144.60917 | 0.40493 | 84.36689 | 150 | 50 | 3.50096 | 2
400.63622 | 144.61583 | 0.40484 | 84.36644 | 150 | 50 | 3.50086 | 2
400.65609 | 144.6225 | 0.40499 | 84.36622 | 150 | 50 | 3.50076 | 2
400.67596 | 144.62917 | 0.40498 | 84.36556 | 150 | 50 | 3.50066 | 2
400.69583 | 144.63583 | 0.40498 | 84.36511 | 150 | 50 | 3.50056 | 2
400.7157 | 144.6425 | 0.40505 | 84.36489 | 150 | 50 | 3.50046 | 2
400.73555 | 144.64917 | 0.40517 | 84.36422 | 150 | 50 | 3.50037 | 2
400.75542 | 144.65583 | 0.4052 | 84.36378 | 150 | 50 | 3.50027 | 2
400.7753 | 144.6625 | 0.40523 | 84.36356 | 150 | 50 | 3.50017 | 2
400.79516 | 144.66917 | 0.40519 | 84.36289 | 150 | 50 | 3.50007 | 2
400.815 | 144.67583 | 0.4053 | 84.36267 | 150 | 50 | 3.49997 | 2
400.83485 | 144.6825 | 0.40531 | 84.36222 | 150 | 50 | 3.49987 | 2
400.85472 | 144.68917 | 0.40559 | 84.362 | 150 | 50 | 3.49977 | 2
400.87458 | 144.69583 | 0.4055 | 84.36156 | 150 | 50 | 3.49968 | 2
400.89444 | 144.7025 | 0.40542 | 84.36111 | 150 | 50 | 3.49958 | 2
400.91429 | 144.70917 | 0.40553 | 84.36067 | 150 | 50 | 3.49948 | 2
400.93416 | 144.71583 | 0.40546 | 84.36022 | 150 | 50 | 3.49938 | 2
400.95406 | 144.7225 | 0.40563 | 84.35956 | 150 | 50 | 3.49928 | 2
400.97395 | 144.72917 | 0.40562 | 84.35933 | 150 | 50 | 3.49918 | 2
400.99382 | 144.73583 | 0.40565 | 84.35889 | 150 | 50 | 3.49909 | 2
401.01369 | 144.7425 | 0.40586 | 84.35844 | 150 | 50 | 3.49899 | 2
401.03357 | 144.74917 | 0.40581 | 84.35778 | 150 | 50 | 3.49889 | 2
401.05345 | 144.75583 | 0.40592 | 84.35778 | 150 | 50 | 3.49879 | 2
401.07332 | 144.7625 | 0.40595 | 84.35733 | 150 | 50 | 3.49869 | 2
401.09318 | 144.76917 | 0.40594 | 84.35667 | 150 | 50 | 3.49859 | 2
401.11304 | 144.77583 | 0.40595 | 84.35667 | 150 | 50 | 3.49849 | 2
401.13291 | 144.7825 | 0.40616 | 84.35622 | 150 | 50 | 3.4984 | 2
401.15277 | 144.78917 | 0.40623 | 84.35556 | 150 | 50 | 3.4983 | 2
401.17266 | 144.79583 | 0.40612 | 84.35511 | 150 | 50 | 3.4982 | 2
401.19252 | 144.8025 | 0.40609 | 84.35467 | 150 | 50 | 3.4981 | 2
401.2124 | 144.80917 | 0.40616 | 84.35422 | 150 | 50 | 3.498 | 2
401.23226 | 144.81583 | 0.40619 | 84.35378 | 150 | 50 | 3.4979 | 2
401.25212 | 144.8225 | 0.40632 | 84.35333 | 150 | 50 | 3.49781 | 2
401.27201 | 144.82917 | 0.40626 | 84.35289 | 150 | 50 | 3.49771 | 2
401.29188 | 144.83583 | 0.40633 | 84.35244 | 150 | 50 | 3.49761 | 2
401.31176 | 144.8425 | 0.40626 | 84.352 | 150 | 50 | 3.49751 | 2
401.33164 | 144.84917 | 0.40645 | 84.35156 | 150 | 50 | 3.49741 | 2
401.3515 | 144.85583 | 0.40663 | 84.35111 | 150 | 50 | 3.49731 | 2
401.37141 | 144.8625 | 0.40662 | 84.35067 | 150 | 50 | 3.49721 | 2
401.3913 | 144.86917 | 0.40658 | 84.35067 | 150 | 50 | 3.49712 | 2
401.41118 | 144.87583 | 0.40661 | 84.35089 | 150 | 50 | 3.49702 | 2
401.43107 | 144.8825 | 0.40677 | 84.35111 | 150 | 50 | 3.49692 | 2
401.45094 | 144.88917 | 0.40677 | 84.35156 | 150 | 50 | 3.49682 | 2
401.47082 | 144.89583 | 0.40682 | 84.35244 | 150 | 50 | 3.49672 | 2
401.4907 | 144.9025 | 0.40689 | 84.35311 | 150 | 50 | 3.49662 | 2
401.51058 | 144.90917 | 0.40705 | 84.35422 | 150 | 50 | 3.49653 | 2
401.53046 | 144.91583 | 0.40703 | 84.35511 | 150 | 50 | 3.49643 | 2
401.55034 | 144.9225 | 0.40729 | 84.35533 | 150 | 50 | 3.49633 | 2
401.57022 | 144.92917 | 0.40726 | 84.356 | 150 | 50 | 3.49623 | 2
401.59009 | 144.93583 | 0.40725 | 84.35622 | 150 | 50 | 3.49613 | 2
401.60996 | 144.9425 | 0.4073 | 84.35644 | 150 | 50 | 3.49603 | 2
401.62982 | 144.94917 | 0.40714 | 84.35644 | 150 | 50 | 3.49593 | 2
401.6497 | 144.95583 | 0.40719 | 84.35622 | 150 | 50 | 3.49584 | 2
401.66958 | 144.9625 | 0.40724 | 84.35578 | 150 | 50 | 3.49574 | 2
401.68945 | 144.96917 | 0.40735 | 84.35533 | 150 | 50 | 3.49564 | 2
401.70933 | 144.97583 | 0.40744 | 84.35422 | 150 | 50 | 3.49554 | 2
401.7292 | 144.9825 | 0.40739 | 84.35289 | 150 | 50 | 3.49544 | 2
401.74903 | 144.98917 | 0.40748 | 84.35089 | 150 | 50 | 3.49534 | 2
401.76889 | 144.99583 | 0.40745 | 84.34867 | 150 | 50 | 3.49525 | 2
401.78876 | 145.0025 | 0.40747 | 84.34644 | 150 | 50 | 3.49515 | 2
401.80862 | 145.00917 | 0.40775 | 84.344 | 150 | 50 | 3.49505 | 2
401.82847 | 145.01583 | 0.40778 | 84.34178 | 150 | 50 | 3.49495 | 2
401.84832 | 145.0225 | 0.40777 | 84.34067 | 150 | 50 | 3.49485 | 2
401.86819 | 145.02917 | 0.40784 | 84.33956 | 150 | 50 | 3.49475 | 2
401.88805 | 145.03583 | 0.40803 | 84.33933 | 150 | 50 | 3.49466 | 2
401.90787 | 145.0425 | 0.40794 | 84.33911 | 150 | 50 | 3.49456 | 2
401.92773 | 145.04917 | 0.40792 | 84.33933 | 150 | 50 | 3.49446 | 2
401.94757 | 145.05583 | 0.40802 | 84.33956 | 150 | 50 | 3.49436 | 2
401.96743 | 145.0625 | 0.40809 | 84.34022 | 150 | 50 | 3.49426 | 2
401.98729 | 145.06917 | 0.40801 | 84.34067 | 150 | 50 | 3.49416 | 2
402.00713 | 145.07583 | 0.40804 | 84.34089 | 150 | 50 | 3.49407 | 2
402.02696 | 145.0825 | 0.40807 | 84.34089 | 150 | 50 | 3.49397 | 2
402.0468 | 145.08917 | 0.4082 | 84.34089 | 150 | 50 | 3.49387 | 2
402.06663 | 145.09583 | 0.4084 | 84.34089 | 150 | 50 | 3.49377 | 2
402.08648 | 145.1025 | 0.40845 | 84.34067 | 150 | 50 | 3.49367 | 2
402.10635 | 145.10917 | 0.40845 | 84.34044 | 150 | 50 | 3.49357 | 2
402.12617 | 145.11583 | 0.40848 | 84.34 | 150 | 50 | 3.49348 | 2
402.14599 | 145.1225 | 0.40864 | 84.33889 | 150 | 50 | 3.49338 | 2
402.16581 | 145.12917 | 0.40869 | 84.33756 | 150 | 50 | 3.49328 | 2
402.18564 | 145.13583 | 0.40872 | 84.33556 | 150 | 50 | 3.49318 | 2
402.20549 | 145.1425 | 0.40874 | 84.33356 | 150 | 50 | 3.49308 | 2
402.22532 | 145.14917 | 0.40884 | 84.33111 | 150 | 50 | 3.49299 | 2
402.24512 | 145.15583 | 0.40889 | 84.32711 | 150 | 50 | 3.49289 | 2
402.26495 | 145.1625 | 0.40875 | 84.32267 | 150 | 50 | 3.49279 | 2
402.28478 | 145.16917 | 0.40892 | 84.31933 | 150 | 50 | 3.49269 | 2
402.3046 | 145.17583 | 0.4092 | 84.31044 | 150 | 50 | 3.49259 | 2
402.32439 | 145.1825 | 0.40915 | 84.31044 | 150 | 50 | 3.4925 | 2
402.3442 | 145.18917 | 0.40901 | 84.31022 | 150 | 50 | 3.4924 | 2
402.36402 | 145.19583 | 0.40912 | 84.31022 | 150 | 50 | 3.4923 | 2
402.38384 | 145.2025 | 0.40911 | 84.31 | 150 | 50 | 3.4922 | 2
402.40366 | 145.20917 | 0.40906 | 84.30978 | 150 | 50 | 3.4921 | 2
402.42348 | 145.21583 | 0.40906 | 84.30978 | 150 | 50 | 3.49201 | 2
402.44331 | 145.2225 | 0.40938 | 84.30956 | 150 | 50 | 3.49191 | 2
402.46313 | 145.22917 | 0.40937 | 84.30933 | 150 | 50 | 3.49181 | 2
402.48297 | 145.23583 | 0.40936 | 84.30933 | 150 | 50 | 3.49171 | 2
402.5028 | 145.2425 | 0.40951 | 84.30911 | 150 | 50 | 3.49161 | 2
402.52261 | 145.24917 | 0.40964 | 84.30867 | 150 | 50 | 3.49151 | 2
402.54242 | 145.25583 | 0.40946 | 84.30867 | 150 | 50 | 3.49142 | 2
402.56225 | 145.2625 | 0.40966 | 84.30844 | 150 | 50 | 3.49132 | 2
402.58209 | 145.26917 | 0.40969 | 84.30822 | 150 | 50 | 3.49122 | 2
402.60189 | 145.27583 | 0.40978 | 84.30844 | 150 | 50 | 3.49112 | 2
402.6217 | 145.2825 | 0.40987 | 84.30822 | 150 | 50 | 3.49102 | 2
402.6415 | 145.28917 | 0.4099 | 84.308 | 150 | 50 | 3.49093 | 2
402.66132 | 145.29583 | 0.41003 | 84.308 | 150 | 50 | 3.49083 | 2
402.68113 | 145.3025 | 0.41002 | 84.308 | 150 | 50 | 3.49073 | 2
402.70093 | 145.30917 | 0.41015 | 84.308 | 150 | 50 | 3.49063 | 2
402.72073 | 145.31583 | 0.41018 | 84.30778 | 150 | 50 | 3.49053 | 2
402.74053 | 145.3225 | 0.41017 | 84.30756 | 150 | 50 | 3.49044 | 2
402.76037 | 145.32917 | 0.41018 | 84.30778 | 150 | 50 | 3.49034 | 2
402.78018 | 145.33583 | 0.41033 | 84.30756 | 150 | 50 | 3.49024 | 2
402.8 | 145.3425 | 0.41029 | 84.30733 | 150 | 50 | 3.49014 | 2
402.81984 | 145.34917 | 0.41028 | 84.30711 | 150 | 50 | 3.49004 | 2
402.83967 | 145.35583 | 0.41027 | 84.30711 | 150 | 50 | 3.48995 | 2
402.85948 | 145.3625 | 0.4104 | 84.30689 | 150 | 50 | 3.48985 | 2
402.87933 | 145.36917 | 0.41064 | 84.30667 | 150 | 50 | 3.48975 | 2
402.89915 | 145.37583 | 0.41069 | 84.30644 | 150 | 50 | 3.48965 | 2
402.91896 | 145.3825 | 0.41065 | 84.30644 | 150 | 50 | 3.48955 | 2
402.93877 | 145.38917 | 0.4107 | 84.30622 | 150 | 50 | 3.48946 | 2
402.95855 | 145.39583 | 0.41082 | 84.30578 | 150 | 50 | 3.48936 | 2
402.97837 | 145.4025 | 0.41082 | 84.30556 | 150 | 50 | 3.48926 | 2
402.99819 | 145.40917 | 0.41081 | 84.30533 | 150 | 50 | 3.48916 | 2
403.01799 | 145.41583 | 0.41084 | 84.30467 | 150 | 50 | 3.48906 | 2
403.0378 | 145.4225 | 0.41089 | 84.30444 | 150 | 50 | 3.48897 | 2
403.05759 | 145.42917 | 0.41096 | 84.304 | 150 | 50 | 3.48887 | 2
403.07739 | 145.43583 | 0.41095 | 84.30356 | 150 | 50 | 3.48877 | 2
403.09722 | 145.4425 | 0.41106 | 84.30311 | 150 | 50 | 3.48867 | 2
403.11704 | 145.44917 | 0.41099 | 84.30289 | 150 | 50 | 3.48857 | 2
403.13684 | 145.45583 | 0.41122 | 84.30244 | 150 | 50 | 3.48848 | 2
403.15664 | 145.4625 | 0.41113 | 84.302 | 150 | 50 | 3.48838 | 2
403.17643 | 145.46917 | 0.41117 | 84.30156 | 150 | 50 | 3.48828 | 2
403.19626 | 145.47583 | 0.41116 | 84.30111 | 150 | 50 | 3.48818 | 2
403.21607 | 145.4825 | 0.41136 | 84.30067 | 150 | 50 | 3.48808 | 2
403.23588 | 145.48917 | 0.41122 | 84.30022 | 150 | 50 | 3.48799 | 2
403.25568 | 145.49583 | 0.41115 | 84.3 | 150 | 50 | 3.48789 | 2
403.27548 | 145.5025 | 0.41126 | 84.29933 | 150 | 50 | 3.48779 | 2
403.2953 | 145.50917 | 0.41147 | 84.29911 | 150 | 50 | 3.48769 | 2
403.31511 | 145.51583 | 0.41154 | 84.29889 | 150 | 50 | 3.48759 | 2
403.3349 | 145.5225 | 0.41151 | 84.29844 | 150 | 50 | 3.4875 | 2
403.35471 | 145.52917 | 0.41168 | 84.298 | 150 | 50 | 3.4874 | 2
403.37449 | 145.53583 | 0.41171 | 84.298 | 150 | 50 | 3.4873 | 2
403.3943 | 145.5425 | 0.41188 | 84.29733 | 150 | 50 | 3.4872 | 2
403.41407 | 145.54917 | 0.41195 | 84.29711 | 150 | 50 | 3.4871 | 2
403.43383 | 145.55583 | 0.41205 | 84.29667 | 150 | 50 | 3.48701 | 2
403.45361 | 145.5625 | 0.41222 | 84.296 | 150 | 50 | 3.48691 | 2
403.47341 | 145.56917 | 0.4121 | 84.29578 | 150 | 50 | 3.48681 | 2
403.49319 | 145.57583 | 0.41217 | 84.29533 | 150 | 50 | 3.48671 | 2
403.51297 | 145.5825 | 0.41229 | 84.29511 | 150 | 50 | 3.48662 | 2
403.53275 | 145.58917 | 0.41217 | 84.29467 | 150 | 50 | 3.48652 | 2
403.55253 | 145.59583 | 0.41238 | 84.29422 | 150 | 50 | 3.48642 | 2
403.57233 | 145.6025 | 0.41239 | 84.29444 | 150 | 50 | 3.48632 | 2
403.59212 | 145.60917 | 0.41244 | 84.29422 | 150 | 50 | 3.48622 | 2
403.61192 | 145.61583 | 0.41243 | 84.294 | 150 | 50 | 3.48613 | 2
403.63172 | 145.6225 | 0.41238 | 84.294 | 150 | 50 | 3.48603 | 2
403.65151 | 145.62917 | 0.41243 | 84.29378 | 150 | 50 | 3.48593 | 2
403.67131 | 145.63583 | 0.41252 | 84.29333 | 150 | 50 | 3.48583 | 2
403.69111 | 145.6425 | 0.41265 | 84.29311 | 150 | 50 | 3.48573 | 2
403.7109 | 145.64917 | 0.41274 | 84.29311 | 150 | 50 | 3.48564 | 2
403.73068 | 145.65583 | 0.41275 | 84.29289 | 150 | 50 | 3.48554 | 2
403.75051 | 145.6625 | 0.41284 | 84.29267 | 150 | 50 | 3.48544 | 2
403.7703 | 145.66917 | 0.41291 | 84.29244 | 150 | 50 | 3.48534 | 2
403.7901 | 145.67583 | 0.41304 | 84.29222 | 150 | 50 | 3.48525 | 2
403.8099 | 145.6825 | 0.41307 | 84.292 | 150 | 50 | 3.48515 | 2
403.82969 | 145.68917 | 0.41316 | 84.29133 | 150 | 50 | 3.48505 | 2
403.84949 | 145.69583 | 0.41315 | 84.29133 | 150 | 50 | 3.48495 | 2
403.86929 | 145.7025 | 0.41322 | 84.29089 | 150 | 50 | 3.48485 | 2
403.88907 | 145.70917 | 0.41324 | 84.29022 | 150 | 50 | 3.48476 | 2
403.90888 | 145.71583 | 0.41325 | 84.29 | 150 | 50 | 3.48466 | 2
403.92868 | 145.7225 | 0.41328 | 84.28956 | 150 | 50 | 3.48456 | 2
403.94848 | 145.72917 | 0.41319 | 84.28889 | 150 | 50 | 3.48446 | 2
403.96827 | 145.73583 | 0.41326 | 84.28844 | 150 | 50 | 3.48436 | 2
403.98805 | 145.7425 | 0.41316 | 84.28778 | 150 | 50 | 3.48427 | 2
404.00784 | 145.74917 | 0.41336 | 84.28711 | 150 | 50 | 3.48417 | 2
404.02764 | 145.75583 | 0.41339 | 84.28644 | 150 | 50 | 3.48407 | 2
404.04746 | 145.7625 | 0.41354 | 84.286 | 150 | 50 | 3.48397 | 2
404.06726 | 145.76917 | 0.41371 | 84.28533 | 150 | 50 | 3.48388 | 2
404.08705 | 145.77583 | 0.41364 | 84.28489 | 150 | 50 | 3.48378 | 2
404.10682 | 145.7825 | 0.41367 | 84.28444 | 150 | 50 | 3.48368 | 2
404.12664 | 145.78917 | 0.41392 | 84.28356 | 150 | 50 | 3.48358 | 2
404.14648 | 145.79583 | 0.41397 | 84.28311 | 150 | 50 | 3.48348 | 2
404.1663 | 145.8025 | 0.41414 | 84.28267 | 150 | 50 | 3.48339 | 2
404.18611 | 145.80917 | 0.41403 | 84.282 | 150 | 50 | 3.48329 | 2
404.2059 | 145.81583 | 0.414 | 84.28133 | 150 | 50 | 3.48319 | 2
404.2257 | 145.8225 | 0.414 | 84.28044 | 150 | 50 | 3.48309 | 2
404.24554 | 145.82917 | 0.4142 | 84.27978 | 150 | 50 | 3.48299 | 2
404.26534 | 145.83583 | 0.41408 | 84.27933 | 150 | 50 | 3.4829 | 2
404.28517 | 145.8425 | 0.41419 | 84.27867 | 150 | 50 | 3.4828 | 2
404.30501 | 145.84917 | 0.41416 | 84.27822 | 150 | 50 | 3.4827 | 2
404.32484 | 145.85583 | 0.41446 | 84.27778 | 150 | 50 | 3.4826 | 2
404.34468 | 145.8625 | 0.41446 | 84.27711 | 150 | 50 | 3.4825 | 2
404.36451 | 145.86917 | 0.41431 | 84.27667 | 150 | 50 | 3.48241 | 2
404.38434 | 145.87583 | 0.41442 | 84.276 | 150 | 50 | 3.48231 | 2
404.40414 | 145.8825 | 0.41445 | 84.27556 | 150 | 50 | 3.48221 | 2
404.42397 | 145.88917 | 0.41468 | 84.27511 | 150 | 50 | 3.48211 | 2
404.44378 | 145.89583 | 0.41467 | 84.27467 | 150 | 50 | 3.48201 | 2
404.46359 | 145.9025 | 0.4148 | 84.27422 | 150 | 50 | 3.48192 | 2
404.4834 | 145.90917 | 0.41473 | 84.27378 | 150 | 50 | 3.48182 | 2
404.50323 | 145.91583 | 0.41472 | 84.27333 | 150 | 50 | 3.48172 | 2
404.52303 | 145.9225 | 0.41474 | 84.27289 | 150 | 50 | 3.48162 | 2
404.54285 | 145.92917 | 0.41477 | 84.27289 | 150 | 50 | 3.48153 | 2
404.56267 | 145.93583 | 0.41488 | 84.27244 | 150 | 50 | 3.48143 | 2
404.58249 | 145.9425 | 0.41491 | 84.272 | 150 | 50 | 3.48133 | 2
404.60234 | 145.94917 | 0.4149 | 84.27178 | 150 | 50 | 3.48123 | 2
404.62217 | 145.95583 | 0.41503 | 84.27133 | 150 | 50 | 3.48113 | 2
404.64201 | 145.9625 | 0.41514 | 84.27133 | 150 | 50 | 3.48104 | 2
404.66185 | 145.96917 | 0.41536 | 84.27089 | 150 | 50 | 3.48094 | 2
404.68168 | 145.97583 | 0.4154 | 84.27067 | 150 | 50 | 3.48084 | 2
404.70152 | 145.9825 | 0.41531 | 84.27022 | 150 | 50 | 3.48074 | 2
404.72136 | 145.98917 | 0.41554 | 84.26978 | 150 | 50 | 3.48064 | 2
404.74123 | 145.99583 | 0.41535 | 84.26933 | 150 | 50 | 3.48055 | 2
404.76105 | 146.0025 | 0.41544 | 84.26889 | 150 | 50 | 3.48045 | 2
404.78086 | 146.00917 | 0.41551 | 84.26867 | 150 | 50 | 3.48035 | 2
404.80068 | 146.01583 | 0.41552 | 84.268 | 150 | 50 | 3.48025 | 2
404.82049 | 146.0225 | 0.41552 | 84.26778 | 150 | 50 | 3.48015 | 2
404.84031 | 146.02917 | 0.41559 | 84.26733 | 150 | 50 | 3.48006 | 2
404.86013 | 146.03583 | 0.4157 | 84.26667 | 150 | 50 | 3.47996 | 2
404.87996 | 146.0425 | 0.41588 | 84.26622 | 150 | 50 | 3.47986 | 2
404.89979 | 146.04917 | 0.41585 | 84.26578 | 150 | 50 | 3.47976 | 2
404.91964 | 146.05583 | 0.41589 | 84.26511 | 150 | 50 | 3.47966 | 2
404.93947 | 146.0625 | 0.4158 | 84.26467 | 150 | 50 | 3.47957 | 2
404.95934 | 146.06917 | 0.41593 | 84.26422 | 150 | 50 | 3.47947 | 2
404.97913 | 146.07583 | 0.416 | 84.26378 | 150 | 50 | 3.47937 | 2
404.99894 | 146.0825 | 0.41599 | 84.26333 | 150 | 50 | 3.47927 | 2
405.01877 | 146.08917 | 0.4161 | 84.26289 | 150 | 50 | 3.47917 | 2
405.03861 | 146.09583 | 0.41603 | 84.26244 | 150 | 50 | 3.47908 | 2
405.05847 | 146.1025 | 0.41624 | 84.26178 | 150 | 50 | 3.47898 | 2
405.0783 | 146.10917 | 0.41639 | 84.26133 | 150 | 50 | 3.47888 | 2
405.09813 | 146.11583 | 0.41642 | 84.26089 | 150 | 50 | 3.47878 | 2
405.11796 | 146.1225 | 0.41659 | 84.26022 | 150 | 50 | 3.47868 | 2
405.13781 | 146.12917 | 0.41639 | 84.25978 | 150 | 50 | 3.47859 | 2
405.15766 | 146.13583 | 0.41663 | 84.25911 | 150 | 50 | 3.47849 | 2
405.1775 | 146.1425 | 0.4166 | 84.25867 | 150 | 50 | 3.47839 | 2
405.19733 | 146.14917 | 0.4166 | 84.25844 | 150 | 50 | 3.47829 | 2
405.21715 | 146.15583 | 0.41661 | 84.25778 | 150 | 50 | 3.47819 | 2
405.237 | 146.1625 | 0.41662 | 84.25733 | 150 | 50 | 3.4781 | 2
405.25686 | 146.16917 | 0.41665 | 84.25689 | 150 | 50 | 3.478 | 2
405.27667 | 146.17583 | 0.41672 | 84.25644 | 150 | 50 | 3.4779 | 2
405.29655 | 146.1825 | 0.41669 | 84.25578 | 150 | 50 | 3.4778 | 2
405.31641 | 146.18917 | 0.41678 | 84.25556 | 150 | 50 | 3.4777 | 2
405.33624 | 146.19583 | 0.41687 | 84.25511 | 150 | 50 | 3.47761 | 2
405.35607 | 146.2025 | 0.417 | 84.25467 | 150 | 50 | 3.47751 | 2
405.3759 | 146.20917 | 0.4168 | 84.25422 | 150 | 50 | 3.47741 | 2
405.39575 | 146.21583 | 0.41683 | 84.25378 | 150 | 50 | 3.47731 | 2
405.41562 | 146.2225 | 0.41702 | 84.25378 | 150 | 50 | 3.47721 | 2
405.43546 | 146.22917 | 0.41709 | 84.25333 | 150 | 50 | 3.47712 | 2
405.45531 | 146.23583 | 0.41716 | 84.25289 | 150 | 50 | 3.47702 | 2
405.47515 | 146.2425 | 0.41705 | 84.25289 | 150 | 50 | 3.47692 | 2
405.49499 | 146.24917 | 0.41716 | 84.25244 | 150 | 50 | 3.47682 | 2
405.51484 | 146.25583 | 0.41731 | 84.252 | 150 | 50 | 3.47672 | 2
405.53469 | 146.2625 | 0.4173 | 84.252 | 150 | 50 | 3.47663 | 2
405.55454 | 146.26917 | 0.41718 | 84.25156 | 150 | 50 | 3.47653 | 2
405.57441 | 146.27583 | 0.41733 | 84.25133 | 150 | 50 | 3.47643 | 2
405.59427 | 146.2825 | 0.41746 | 84.25067 | 150 | 50 | 3.47633 | 2
405.61409 | 146.28917 | 0.41749 | 84.25044 | 150 | 50 | 3.47624 | 2
405.63396 | 146.29583 | 0.41744 | 84.25022 | 150 | 50 | 3.47614 | 2
405.65381 | 146.3025 | 0.41741 | 84.25 | 150 | 50 | 3.47604 | 2
405.67367 | 146.30917 | 0.41746 | 84.24956 | 150 | 50 | 3.47594 | 2
405.69353 | 146.31583 | 0.41767 | 84.24933 | 150 | 50 | 3.47584 | 2
405.71339 | 146.3225 | 0.41747 | 84.24911 | 150 | 50 | 3.47574 | 2
405.73326 | 146.32917 | 0.41754 | 84.24867 | 150 | 50 | 3.47565 | 2
405.7531 | 146.33583 | 0.4178 | 84.24822 | 150 | 50 | 3.47555 | 2
405.77297 | 146.3425 | 0.41789 | 84.24778 | 150 | 50 | 3.47545 | 2
405.79281 | 146.34917 | 0.41794 | 84.24756 | 150 | 50 | 3.47535 | 2
405.81266 | 146.35583 | 0.41797 | 84.24711 | 150 | 50 | 3.47526 | 2
405.83252 | 146.3625 | 0.4181 | 84.24644 | 150 | 50 | 3.47516 | 2
405.85238 | 146.36917 | 0.41804 | 84.246 | 150 | 50 | 3.47506 | 2
405.87224 | 146.37583 | 0.41809 | 84.24556 | 150 | 50 | 3.47496 | 2
405.89213 | 146.3825 | 0.41818 | 84.24533 | 150 | 50 | 3.47486 | 2
405.91199 | 146.38917 | 0.41825 | 84.24467 | 150 | 50 | 3.47476 | 2
405.93184 | 146.39583 | 0.41818 | 84.24422 | 150 | 50 | 3.47467 | 2
405.95171 | 146.4025 | 0.41821 | 84.244 | 150 | 50 | 3.47457 | 2
405.97158 | 146.40917 | 0.41824 | 84.24333 | 150 | 50 | 3.47447 | 2
405.99146 | 146.41583 | 0.41826 | 84.24289 | 150 | 50 | 3.47437 | 2
406.01132 | 146.4225 | 0.41833 | 84.24267 | 150 | 50 | 3.47427 | 2
406.03117 | 146.42917 | 0.41846 | 84.242 | 150 | 50 | 3.47418 | 2
406.05102 | 146.43583 | 0.41837 | 84.24156 | 150 | 50 | 3.47408 | 2
406.0709 | 146.4425 | 0.41846 | 84.24133 | 150 | 50 | 3.47398 | 2
406.09078 | 146.44917 | 0.41863 | 84.24133 | 150 | 50 | 3.47388 | 2
406.11066 | 146.45583 | 0.41856 | 84.24089 | 150 | 50 | 3.47378 | 2
406.13053 | 146.4625 | 0.41863 | 84.24044 | 150 | 50 | 3.47369 | 2
406.15038 | 146.46917 | 0.41866 | 84.24044 | 150 | 50 | 3.47359 | 2
406.17024 | 146.47583 | 0.41881 | 84.24 | 150 | 50 | 3.47349 | 2
406.19008 | 146.4825 | 0.41898 | 84.23956 | 150 | 50 | 3.47339 | 2
406.20993 | 146.48917 | 0.41895 | 84.23933 | 150 | 50 | 3.47329 | 2
406.2298 | 146.49583 | 0.41908 | 84.23889 | 150 | 50 | 3.4732 | 2
406.24965 | 146.5025 | 0.41902 | 84.23867 | 150 | 50 | 3.4731 | 2
406.26953 | 146.50917 | 0.41901 | 84.23844 | 150 | 50 | 3.473 | 2
406.28939 | 146.51583 | 0.41904 | 84.238 | 150 | 50 | 3.4729 | 2
406.30922 | 146.5225 | 0.41915 | 84.23778 | 150 | 50 | 3.4728 | 2
406.32908 | 146.52917 | 0.4192 | 84.23733 | 150 | 50 | 3.47271 | 2
406.34893 | 146.53583 | 0.41915 | 84.23689 | 150 | 50 | 3.47261 | 2
406.36877 | 146.5425 | 0.41914 | 84.23644 | 150 | 50 | 3.47251 | 2
406.38862 | 146.54917 | 0.41931 | 84.23622 | 150 | 50 | 3.47241 | 2
406.40849 | 146.55583 | 0.41927 | 84.23578 | 150 | 50 | 3.47232 | 2
406.42835 | 146.5625 | 0.41938 | 84.23556 | 150 | 50 | 3.47222 | 2
406.44819 | 146.56917 | 0.41947 | 84.23511 | 150 | 50 | 3.47212 | 2
406.46804 | 146.57583 | 0.41959 | 84.23467 | 150 | 50 | 3.47202 | 2
406.48788 | 146.5825 | 0.41957 | 84.23422 | 150 | 50 | 3.47192 | 2
406.50773 | 146.58917 | 0.4195 | 84.23422 | 150 | 50 | 3.47183 | 2
406.52759 | 146.59583 | 0.41971 | 84.23356 | 150 | 50 | 3.47173 | 2
406.54745 | 146.6025 | 0.41968 | 84.23333 | 150 | 50 | 3.47163 | 2
406.5673 | 146.60917 | 0.41965 | 84.23267 | 150 | 50 | 3.47153 | 2
406.58717 | 146.61583 | 0.41992 | 84.23244 | 150 | 50 | 3.47143 | 2
406.60701 | 146.6225 | 0.41983 | 84.23244 | 150 | 50 | 3.47134 | 2
406.62687 | 146.62917 | 0.41987 | 84.23244 | 150 | 50 | 3.47124 | 2
406.64671 | 146.63583 | 0.41982 | 84.23289 | 150 | 50 | 3.47114 | 2
406.66654 | 146.6425 | 0.41997 | 84.23333 | 150 | 50 | 3.47104 | 2
406.68638 | 146.64917 | 0.42014 | 84.23467 | 150 | 50 | 3.47094 | 2
406.70623 | 146.65583 | 0.42013 | 84.23578 | 150 | 50 | 3.47085 | 2
406.72609 | 146.6625 | 0.42016 | 84.23711 | 150 | 50 | 3.47075 | 2
406.74594 | 146.66917 | 0.42025 | 84.23844 | 150 | 50 | 3.47065 | 2
406.7658 | 146.67583 | 0.42022 | 84.23978 | 150 | 50 | 3.47055 | 2
406.78566 | 146.6825 | 0.42012 | 84.24133 | 150 | 50 | 3.47046 | 2
406.80552 | 146.68917 | 0.42038 | 84.24311 | 150 | 50 | 3.47036 | 2
406.82538 | 146.69583 | 0.42043 | 84.24444 | 150 | 50 | 3.47026 | 2
406.84523 | 146.7025 | 0.42052 | 84.246 | 150 | 50 | 3.47016 | 2
406.86509 | 146.70917 | 0.42059 | 84.24689 | 150 | 50 | 3.47006 | 2
406.88493 | 146.71583 | 0.42074 | 84.24711 | 150 | 50 | 3.46997 | 2
406.90476 | 146.7225 | 0.42077 | 84.24711 | 150 | 50 | 3.46987 | 2
406.92457 | 146.72917 | 0.42086 | 84.24578 | 150 | 50 | 3.46977 | 2
406.94442 | 146.73583 | 0.42082 | 84.24422 | 150 | 50 | 3.46967 | 2
406.96424 | 146.7425 | 0.42093 | 84.24244 | 150 | 50 | 3.46957 | 2
406.98409 | 146.74917 | 0.42104 | 84.24 | 150 | 50 | 3.46948 | 2
407.00394 | 146.75583 | 0.42097 | 84.23711 | 150 | 50 | 3.46938 | 2
407.02379 | 146.7625 | 0.42094 | 84.23444 | 150 | 50 | 3.46928 | 2
407.04361 | 146.76917 | 0.42095 | 84.22956 | 150 | 50 | 3.46918 | 2
407.06344 | 146.77583 | 0.42097 | 84.22178 | 150 | 50 | 3.46909 | 2
407.08328 | 146.7825 | 0.42112 | 84.21467 | 150 | 50 | 3.46899 | 2
407.1031 | 146.78917 | 0.42113 | 84.21333 | 150 | 50 | 3.46889 | 2
407.12293 | 146.79583 | 0.42124 | 84.21133 | 150 | 50 | 3.46879 | 2
407.14276 | 146.8025 | 0.42125 | 84.20956 | 150 | 50 | 3.46869 | 2
407.16262 | 146.80917 | 0.42124 | 84.20844 | 150 | 50 | 3.4686 | 2
407.18248 | 146.81583 | 0.42123 | 84.20733 | 150 | 50 | 3.4685 | 2
407.20235 | 146.8225 | 0.42142 | 84.20711 | 150 | 50 | 3.4684 | 2
407.22221 | 146.82917 | 0.42153 | 84.20689 | 150 | 50 | 3.4683 | 2
407.24203 | 146.83583 | 0.42154 | 84.20689 | 150 | 50 | 3.46821 | 2
407.26186 | 146.8425 | 0.42153 | 84.20689 | 150 | 50 | 3.46811 | 2
407.28173 | 146.84917 | 0.42151 | 84.20667 | 150 | 50 | 3.46801 | 2
407.30155 | 146.85583 | 0.42162 | 84.20667 | 150 | 50 | 3.46791 | 2
407.32138 | 146.8625 | 0.42173 | 84.20667 | 150 | 50 | 3.46781 | 2
407.34125 | 146.86917 | 0.42176 | 84.20644 | 150 | 50 | 3.46772 | 2
407.36111 | 146.87583 | 0.42181 | 84.20644 | 150 | 50 | 3.46762 | 2
407.38098 | 146.8825 | 0.42192 | 84.20622 | 150 | 50 | 3.46752 | 2
407.40082 | 146.88917 | 0.42195 | 84.20622 | 150 | 50 | 3.46742 | 2
407.42066 | 146.89583 | 0.42208 | 84.20556 | 150 | 50 | 3.46732 | 2
407.44053 | 146.9025 | 0.42207 | 84.20556 | 150 | 50 | 3.46723 | 2
407.46037 | 146.90917 | 0.4222 | 84.20511 | 150 | 50 | 3.46713 | 2
407.48021 | 146.91583 | 0.42223 | 84.20467 | 150 | 50 | 3.46703 | 2
407.50007 | 146.9225 | 0.42246 | 84.20444 | 150 | 50 | 3.46693 | 2
407.51991 | 146.92917 | 0.42243 | 84.20422 | 150 | 50 | 3.46684 | 2
407.53977 | 146.93583 | 0.42258 | 84.20378 | 150 | 50 | 3.46674 | 2
407.55961 | 146.9425 | 0.42259 | 84.20311 | 150 | 50 | 3.46664 | 2
407.57945 | 146.94917 | 0.42253 | 84.20289 | 150 | 50 | 3.46654 | 2
407.59928 | 146.95583 | 0.42256 | 84.20267 | 150 | 50 | 3.46644 | 2
407.61916 | 146.9625 | 0.42249 | 84.20222 | 150 | 50 | 3.46635 | 2
407.63898 | 146.96917 | 0.42262 | 84.20156 | 150 | 50 | 3.46625 | 2
407.65884 | 146.97583 | 0.42277 | 84.20111 | 150 | 50 | 3.46615 | 2
407.6787 | 146.9825 | 0.42298 | 84.20067 | 150 | 50 | 3.46605 | 2
407.69854 | 146.98917 | 0.42313 | 84.2 | 150 | 50 | 3.46596 | 2
407.7184 | 146.99583 | 0.42294 | 84.19978 | 150 | 50 | 3.46586 | 2
407.73825 | 147.0025 | 0.42282 | 84.19889 | 150 | 50 | 3.46576 | 2
407.7581 | 147.00917 | 0.42295 | 84.19844 | 150 | 50 | 3.46566 | 2
407.77795 | 147.01583 | 0.42317 | 84.19822 | 150 | 50 | 3.46556 | 2
407.79782 | 147.0225 | 0.42319 | 84.19756 | 150 | 50 | 3.46547 | 2
407.81766 | 147.02917 | 0.42322 | 84.19711 | 150 | 50 | 3.46537 | 2
407.83751 | 147.03583 | 0.42325 | 84.19667 | 150 | 50 | 3.46527 | 2
407.85737 | 147.0425 | 0.42322 | 84.19622 | 150 | 50 | 3.46517 | 2
407.8772 | 147.04917 | 0.42325 | 84.19556 | 150 | 50 | 3.46508 | 2
407.89703 | 147.05583 | 0.42338 | 84.19511 | 150 | 50 | 3.46498 | 2
407.91688 | 147.0625 | 0.42357 | 84.19444 | 150 | 50 | 3.46488 | 2
407.93671 | 147.06917 | 0.42358 | 84.194 | 150 | 50 | 3.46478 | 2
407.95654 | 147.07583 | 0.42367 | 84.19356 | 150 | 50 | 3.46468 | 2
407.97639 | 147.0825 | 0.42351 | 84.19267 | 150 | 50 | 3.46459 | 2
407.99623 | 147.08917 | 0.42356 | 84.192 | 150 | 50 | 3.46449 | 2
408.01608 | 147.09583 | 0.42371 | 84.19156 | 150 | 50 | 3.46439 | 2
408.03593 | 147.1025 | 0.42382 | 84.19089 | 150 | 50 | 3.46429 | 2
408.05578 | 147.10917 | 0.42393 | 84.19044 | 150 | 50 | 3.4642 | 2
408.07561 | 147.11583 | 0.424 | 84.18956 | 150 | 50 | 3.4641 | 2
408.09544 | 147.1225 | 0.42401 | 84.18889 | 150 | 50 | 3.464 | 2
408.11529 | 147.12917 | 0.42398 | 84.18844 | 150 | 50 | 3.4639 | 2
408.13513 | 147.13583 | 0.42404 | 84.18756 | 150 | 50 | 3.4638 | 2
408.15498 | 147.1425 | 0.42401 | 84.18689 | 150 | 50 | 3.46371 | 2
408.17481 | 147.14917 | 0.42404 | 84.18644 | 150 | 50 | 3.46361 | 2
408.19467 | 147.15583 | 0.42407 | 84.18578 | 150 | 50 | 3.46351 | 2
408.21455 | 147.1625 | 0.42422 | 84.18533 | 150 | 50 | 3.46341 | 2
408.2344 | 147.16917 | 0.42433 | 84.18489 | 150 | 50 | 3.46332 | 2
408.25425 | 147.17583 | 0.42436 | 84.18422 | 150 | 50 | 3.46322 | 2
408.2741 | 147.1825 | 0.42437 | 84.184 | 150 | 50 | 3.46312 | 2
408.29395 | 147.18917 | 0.42443 | 84.18356 | 150 | 50 | 3.46302 | 2
408.31379 | 147.19583 | 0.4245 | 84.18311 | 150 | 50 | 3.46293 | 2
408.33362 | 147.2025 | 0.42441 | 84.18267 | 150 | 50 | 3.46283 | 2
408.35346 | 147.20917 | 0.42452 | 84.18178 | 150 | 50 | 3.46273 | 2
408.37332 | 147.21583 | 0.42465 | 84.18156 | 150 | 50 | 3.46263 | 2
408.39315 | 147.2225 | 0.42468 | 84.18111 | 150 | 50 | 3.46253 | 2
408.41299 | 147.22917 | 0.42454 | 84.18067 | 150 | 50 | 3.46244 | 2
408.43283 | 147.23583 | 0.42465 | 84.18 | 150 | 50 | 3.46234 | 2
408.45269 | 147.2425 | 0.42485 | 84.17956 | 150 | 50 | 3.46224 | 2
408.47255 | 147.24917 | 0.42494 | 84.17911 | 150 | 50 | 3.46214 | 2
408.49242 | 147.25583 | 0.42503 | 84.17867 | 150 | 50 | 3.46205 | 2
408.51227 | 147.2625 | 0.42513 | 84.17844 | 150 | 50 | 3.46195 | 2
408.53213 | 147.26917 | 0.42512 | 84.178 | 150 | 50 | 3.46185 | 2
408.55197 | 147.27583 | 0.42517 | 84.17711 | 150 | 50 | 3.46175 | 2
408.5718 | 147.2825 | 0.42516 | 84.17689 | 150 | 50 | 3.46165 | 2
408.59162 | 147.28917 | 0.42502 | 84.17622 | 150 | 50 | 3.46156 | 2
408.61146 | 147.29583 | 0.42522 | 84.17578 | 150 | 50 | 3.46146 | 2
408.63127 | 147.3025 | 0.42545 | 84.17511 | 150 | 50 | 3.46136 | 2
408.65112 | 147.30917 | 0.42535 | 84.17489 | 150 | 50 | 3.46126 | 2
408.67096 | 147.31583 | 0.42534 | 84.17422 | 150 | 50 | 3.46117 | 2
408.69082 | 147.3225 | 0.42549 | 84.17356 | 150 | 50 | 3.46107 | 2
408.71065 | 147.32917 | 0.42564 | 84.17311 | 150 | 50 | 3.46097 | 2
408.73049 | 147.33583 | 0.42569 | 84.17267 | 150 | 50 | 3.46087 | 2
408.7503 | 147.3425 | 0.42572 | 84.172 | 150 | 50 | 3.46078 | 2
408.77014 | 147.34917 | 0.42561 | 84.17156 | 150 | 50 | 3.46068 | 2
408.78999 | 147.35583 | 0.42549 | 84.17111 | 150 | 50 | 3.46058 | 2
408.80982 | 147.3625 | 0.42562 | 84.17022 | 150 | 50 | 3.46048 | 2
408.82967 | 147.36917 | 0.42565 | 84.16978 | 150 | 50 | 3.46038 | 2
408.84953 | 147.37583 | 0.42574 | 84.16933 | 150 | 50 | 3.46029 | 2
408.86938 | 147.3825 | 0.42577 | 84.16867 | 150 | 50 | 3.46019 | 2
408.88924 | 147.38917 | 0.42588 | 84.16822 | 150 | 50 | 3.46009 | 2
408.90909 | 147.39583 | 0.42586 | 84.16733 | 150 | 50 | 3.45999 | 2
408.92896 | 147.4025 | 0.42591 | 84.16689 | 150 | 50 | 3.4599 | 2
408.9488 | 147.40917 | 0.42596 | 84.16644 | 150 | 50 | 3.4598 | 2
408.96863 | 147.41583 | 0.42617 | 84.16578 | 150 | 50 | 3.4597 | 2
408.98848 | 147.4225 | 0.42602 | 84.16489 | 150 | 50 | 3.4596 | 2
409.00834 | 147.42917 | 0.42601 | 84.16444 | 150 | 50 | 3.45951 | 2
409.02819 | 147.43583 | 0.42616 | 84.164 | 150 | 50 | 3.45941 | 2
409.04804 | 147.4425 | 0.42629 | 84.16356 | 150 | 50 | 3.45931 | 2
409.06791 | 147.44917 | 0.42632 | 84.16311 | 150 | 50 | 3.45921 | 2
409.08777 | 147.45583 | 0.42643 | 84.16267 | 150 | 50 | 3.45911 | 2
409.10763 | 147.4625 | 0.42639 | 84.16222 | 150 | 50 | 3.45902 | 2
409.12748 | 147.46917 | 0.42667 | 84.162 | 150 | 50 | 3.45892 | 2
409.14734 | 147.47583 | 0.42665 | 84.16156 | 150 | 50 | 3.45882 | 2
409.16717 | 147.4825 | 0.4265 | 84.16089 | 150 | 50 | 3.45872 | 2
409.18699 | 147.48917 | 0.42651 | 84.16044 | 150 | 50 | 3.45863 | 2
409.20679 | 147.49583 | 0.42662 | 84.16 | 150 | 50 | 3.45853 | 2
409.22662 | 147.5025 | 0.42677 | 84.15933 | 150 | 50 | 3.45843 | 2
409.24648 | 147.50917 | 0.42679 | 84.15889 | 150 | 50 | 3.45833 | 2
409.26631 | 147.51583 | 0.4267 | 84.15867 | 150 | 50 | 3.45824 | 2
409.28614 | 147.5225 | 0.42689 | 84.158 | 150 | 50 | 3.45814 | 2
409.30598 | 147.52917 | 0.4269 | 84.15756 | 150 | 50 | 3.45804 | 2
409.32582 | 147.53583 | 0.42687 | 84.15667 | 150 | 50 | 3.45794 | 2
409.34561 | 147.5425 | 0.42722 | 84.15622 | 150 | 50 | 3.45785 | 2
409.36546 | 147.54917 | 0.42719 | 84.15556 | 150 | 50 | 3.45775 | 2
409.3853 | 147.55583 | 0.4272 | 84.15489 | 150 | 50 | 3.45765 | 2
409.40514 | 147.5625 | 0.42722 | 84.154 | 150 | 50 | 3.45755 | 2
409.42497 | 147.56917 | 0.42721 | 84.15356 | 150 | 50 | 3.45746 | 2
409.4448 | 147.57583 | 0.42712 | 84.15289 | 150 | 50 | 3.45736 | 2
409.46465 | 147.5825 | 0.42715 | 84.152 | 150 | 50 | 3.45726 | 2
409.4845 | 147.58917 | 0.42736 | 84.15156 | 150 | 50 | 3.45716 | 2
409.50432 | 147.59583 | 0.42743 | 84.15111 | 150 | 50 | 3.45707 | 2
409.52415 | 147.6025 | 0.4275 | 84.15022 | 150 | 50 | 3.45697 | 2
409.54397 | 147.60917 | 0.42755 | 84.14978 | 150 | 50 | 3.45687 | 2
409.56381 | 147.61583 | 0.42761 | 84.14933 | 150 | 50 | 3.45677 | 2
409.58365 | 147.6225 | 0.42762 | 84.14867 | 150 | 50 | 3.45667 | 2
409.60351 | 147.62917 | 0.42759 | 84.14822 | 150 | 50 | 3.45658 | 2
409.6233 | 147.63583 | 0.4277 | 84.14778 | 150 | 50 | 3.45648 | 2
409.64314 | 147.6425 | 0.42777 | 84.14667 | 150 | 50 | 3.45638 | 2
409.66296 | 147.64917 | 0.42778 | 84.14667 | 150 | 50 | 3.45628 | 2
409.68277 | 147.65583 | 0.42793 | 84.14578 | 150 | 50 | 3.45619 | 2
409.7026 | 147.6625 | 0.42814 | 84.14533 | 150 | 50 | 3.45609 | 2
409.72243 | 147.66917 | 0.42808 | 84.14489 | 150 | 50 | 3.45599 | 2
409.74225 | 147.67583 | 0.42811 | 84.14422 | 150 | 50 | 3.45589 | 2
409.76209 | 147.6825 | 0.42804 | 84.14378 | 150 | 50 | 3.4558 | 2
409.78189 | 147.68917 | 0.42811 | 84.14333 | 150 | 50 | 3.4557 | 2
409.80172 | 147.69583 | 0.42822 | 84.14267 | 150 | 50 | 3.4556 | 2
409.82156 | 147.7025 | 0.42825 | 84.14222 | 150 | 50 | 3.4555 | 2
409.84141 | 147.70917 | 0.42819 | 84.14178 | 150 | 50 | 3.45541 | 2
409.86122 | 147.71583 | 0.42838 | 84.14156 | 150 | 50 | 3.45531 | 2
409.88105 | 147.7225 | 0.42858 | 84.14111 | 150 | 50 | 3.45521 | 2
409.90088 | 147.72917 | 0.42846 | 84.14067 | 150 | 50 | 3.45511 | 2
409.9207 | 147.73583 | 0.42857 | 84.14022 | 150 | 50 | 3.45502 | 2
409.94056 | 147.7425 | 0.42831 | 84.13978 | 150 | 50 | 3.45492 | 2
409.96038 | 147.74917 | 0.42857 | 84.13956 | 150 | 50 | 3.45482 | 2
409.9802 | 147.75583 | 0.42859 | 84.13911 | 150 | 50 | 3.45472 | 2
410.00002 | 147.7625 | 0.42877 | 84.13867 | 150 | 50 | 3.45463 | 2
410.01986 | 147.76917 | 0.429 | 84.13844 | 150 | 50 | 3.45453 | 2
410.03969 | 147.77583 | 0.42909 | 84.13844 | 150 | 50 | 3.45443 | 2
410.05952 | 147.7825 | 0.42905 | 84.138 | 150 | 50 | 3.45433 | 2
410.07934 | 147.78917 | 0.429 | 84.13756 | 150 | 50 | 3.45424 | 2
410.09917 | 147.79583 | 0.42911 | 84.13711 | 150 | 50 | 3.45414 | 2
410.11899 | 147.8025 | 0.4291 | 84.13667 | 150 | 50 | 3.45404 | 2
410.1388 | 147.80917 | 0.42915 | 84.13644 | 150 | 50 | 3.45394 | 2
410.15863 | 147.81583 | 0.42922 | 84.13622 | 150 | 50 | 3.45385 | 2
410.17846 | 147.8225 | 0.42918 | 84.13578 | 150 | 50 | 3.45375 | 2
410.19829 | 147.82917 | 0.42931 | 84.13533 | 150 | 50 | 3.45365 | 2
410.21808 | 147.83583 | 0.42938 | 84.13556 | 150 | 50 | 3.45355 | 2
410.2379 | 147.8425 | 0.42941 | 84.13511 | 150 | 50 | 3.45346 | 2
410.25771 | 147.84917 | 0.42944 | 84.13489 | 150 | 50 | 3.45336 | 2
410.27752 | 147.85583 | 0.42957 | 84.13444 | 150 | 50 | 3.45326 | 2
410.29732 | 147.8625 | 0.42962 | 84.13422 | 150 | 50 | 3.45317 | 2
410.31714 | 147.86917 | 0.42997 | 84.134 | 150 | 50 | 3.45307 | 2
410.33698 | 147.87583 | 0.4299 | 84.13356 | 150 | 50 | 3.45297 | 2
410.3568 | 147.8825 | 0.43005 | 84.13333 | 150 | 50 | 3.45287 | 2
410.37662 | 147.88917 | 0.42999 | 84.13289 | 150 | 50 | 3.45278 | 2
410.39644 | 147.89583 | 0.43008 | 84.13244 | 150 | 50 | 3.45268 | 2
410.41626 | 147.9025 | 0.43015 | 84.13178 | 150 | 50 | 3.45258 | 2
410.43607 | 147.90917 | 0.43008 | 84.13133 | 150 | 50 | 3.45248 | 2
410.45589 | 147.91583 | 0.43004 | 84.13089 | 150 | 50 | 3.45239 | 2
410.47571 | 147.9225 | 0.43013 | 84.13022 | 150 | 50 | 3.45229 | 2
410.49553 | 147.92917 | 0.43016 | 84.12978 | 150 | 50 | 3.45219 | 2
410.51534 | 147.93583 | 0.43039 | 84.12933 | 150 | 50 | 3.45209 | 2
410.53516 | 147.9425 | 0.43038 | 84.12889 | 150 | 50 | 3.452 | 2
410.555 | 147.94917 | 0.43021 | 84.12844 | 150 | 50 | 3.4519 | 2
410.57484 | 147.95583 | 0.43025 | 84.128 | 150 | 50 | 3.4518 | 2
410.59466 | 147.9625 | 0.43032 | 84.12711 | 150 | 50 | 3.4517 | 2
410.61451 | 147.96917 | 0.43039 | 84.12667 | 150 | 50 | 3.45161 | 2
410.63434 | 147.97583 | 0.43042 | 84.12622 | 150 | 50 | 3.45151 | 2
410.65417 | 147.9825 | 0.43063 | 84.12578 | 150 | 50 | 3.45141 | 2
410.674 | 147.98917 | 0.43074 | 84.12511 | 150 | 50 | 3.45131 | 2
410.69384 | 147.99583 | 0.43057 | 84.12467 | 150 | 50 | 3.45122 | 2
410.71367 | 148.0025 | 0.43066 | 84.12422 | 150 | 50 | 3.45112 | 2
410.73351 | 148.00917 | 0.43083 | 84.12378 | 150 | 50 | 3.45102 | 2
410.75334 | 148.01583 | 0.43096 | 84.12378 | 150 | 50 | 3.45092 | 2
410.77316 | 148.0225 | 0.43102 | 84.12333 | 150 | 50 | 3.45083 | 2
410.79299 | 148.02917 | 0.43128 | 84.12289 | 150 | 50 | 3.45073 | 2
410.81282 | 148.03583 | 0.43114 | 84.12244 | 150 | 50 | 3.45063 | 2
410.83265 | 148.0425 | 0.43125 | 84.122 | 150 | 50 | 3.45053 | 2
410.85248 | 148.04917 | 0.43134 | 84.12156 | 150 | 50 | 3.45044 | 2
410.87231 | 148.05583 | 0.43141 | 84.12089 | 150 | 50 | 3.45034 | 2
410.89212 | 148.0625 | 0.43136 | 84.12044 | 150 | 50 | 3.45024 | 2
410.91194 | 148.06917 | 0.43138 | 84.12 | 150 | 50 | 3.45014 | 2
410.93175 | 148.07583 | 0.43147 | 84.11956 | 150 | 50 | 3.45005 | 2
410.95161 | 148.0825 | 0.4314 | 84.11911 | 150 | 50 | 3.44995 | 2
410.97143 | 148.08917 | 0.43139 | 84.11867 | 150 | 50 | 3.44985 | 2
410.99125 | 148.09583 | 0.43162 | 84.11822 | 150 | 50 | 3.44976 | 2
411.01105 | 148.1025 | 0.43161 | 84.11778 | 150 | 50 | 3.44966 | 2
411.03085 | 148.10917 | 0.43159 | 84.11756 | 150 | 50 | 3.44956 | 2
411.05067 | 148.11583 | 0.43172 | 84.11689 | 150 | 50 | 3.44946 | 2
411.0705 | 148.1225 | 0.43187 | 84.11667 | 150 | 50 | 3.44937 | 2
411.09029 | 148.12917 | 0.43198 | 84.11644 | 150 | 50 | 3.44927 | 2
411.11009 | 148.13583 | 0.43191 | 84.11578 | 150 | 50 | 3.44917 | 2
411.1299 | 148.1425 | 0.43212 | 84.11578 | 150 | 50 | 3.44907 | 2
411.1497 | 148.14917 | 0.43211 | 84.11533 | 150 | 50 | 3.44898 | 2
411.16951 | 148.15583 | 0.43218 | 84.11511 | 150 | 50 | 3.44888 | 2
411.18931 | 148.1625 | 0.43231 | 84.11489 | 150 | 50 | 3.44878 | 2
411.20916 | 148.16917 | 0.43238 | 84.11489 | 150 | 50 | 3.44868 | 2
411.229 | 148.17583 | 0.43234 | 84.11444 | 150 | 50 | 3.44859 | 2
411.2488 | 148.1825 | 0.43235 | 84.11422 | 150 | 50 | 3.44849 | 2
411.26862 | 148.18917 | 0.43248 | 84.114 | 150 | 50 | 3.44839 | 2
411.28843 | 148.19583 | 0.43245 | 84.11378 | 150 | 50 | 3.4483 | 2
411.30825 | 148.2025 | 0.43256 | 84.11333 | 150 | 50 | 3.4482 | 2
411.32805 | 148.20917 | 0.43256 | 84.11289 | 150 | 50 | 3.4481 | 2
411.34788 | 148.21583 | 0.43245 | 84.11267 | 150 | 50 | 3.448 | 2
411.36768 | 148.2225 | 0.4327 | 84.11222 | 150 | 50 | 3.44791 | 2
411.38748 | 148.22917 | 0.43261 | 84.11178 | 150 | 50 | 3.44781 | 2
411.40729 | 148.23583 | 0.43268 | 84.11156 | 150 | 50 | 3.44771 | 2
411.42708 | 148.2425 | 0.43275 | 84.11111 | 150 | 50 | 3.44761 | 2
411.44688 | 148.24917 | 0.43312 | 84.11067 | 150 | 50 | 3.44752 | 2
411.46669 | 148.25583 | 0.43309 | 84.11022 | 150 | 50 | 3.44742 | 2
411.48651 | 148.2625 | 0.43313 | 84.10978 | 150 | 50 | 3.44732 | 2
411.50632 | 148.26917 | 0.43335 | 84.10956 | 150 | 50 | 3.44723 | 2
411.52611 | 148.27583 | 0.43331 | 84.10889 | 150 | 50 | 3.44713 | 2
411.54593 | 148.2825 | 0.43332 | 84.10822 | 150 | 50 | 3.44703 | 2
411.56575 | 148.28917 | 0.43329 | 84.10756 | 150 | 50 | 3.44693 | 2
411.58556 | 148.29583 | 0.4333 | 84.10711 | 150 | 50 | 3.44684 | 2
411.60534 | 148.3025 | 0.43336 | 84.10667 | 150 | 50 | 3.44674 | 2
411.62516 | 148.30917 | 0.43343 | 84.106 | 150 | 50 | 3.44664 | 2
411.64495 | 148.31583 | 0.43344 | 84.10556 | 150 | 50 | 3.44654 | 2
411.66476 | 148.3225 | 0.43353 | 84.10511 | 150 | 50 | 3.44645 | 2
411.68457 | 148.32917 | 0.43341 | 84.10444 | 150 | 50 | 3.44635 | 2
411.70439 | 148.33583 | 0.43346 | 84.104 | 150 | 50 | 3.44625 | 2
411.7242 | 148.3425 | 0.43359 | 84.10311 | 150 | 50 | 3.44615 | 2
411.74401 | 148.34917 | 0.43384 | 84.10244 | 150 | 50 | 3.44606 | 2
411.76379 | 148.35583 | 0.43385 | 84.102 | 150 | 50 | 3.44596 | 2
411.78361 | 148.3625 | 0.43386 | 84.10089 | 150 | 50 | 3.44586 | 2
411.80341 | 148.36917 | 0.43399 | 84.10044 | 150 | 50 | 3.44577 | 2
411.82321 | 148.37583 | 0.4341 | 84.09978 | 150 | 50 | 3.44567 | 2
411.84301 | 148.3825 | 0.43419 | 84.09933 | 150 | 50 | 3.44557 | 2
411.86284 | 148.38917 | 0.43436 | 84.09844 | 150 | 50 | 3.44547 | 2
411.88265 | 148.39583 | 0.43424 | 84.098 | 150 | 50 | 3.44538 | 2
411.90246 | 148.4025 | 0.43427 | 84.09733 | 150 | 50 | 3.44528 | 2
411.92226 | 148.40917 | 0.43436 | 84.09667 | 150 | 50 | 3.44518 | 2
411.94206 | 148.41583 | 0.43429 | 84.09622 | 150 | 50 | 3.44509 | 2
411.96189 | 148.4225 | 0.43446 | 84.09578 | 150 | 50 | 3.44499 | 2
411.98169 | 148.42917 | 0.43467 | 84.09489 | 150 | 50 | 3.44489 | 2
412.00151 | 148.43583 | 0.43476 | 84.09444 | 150 | 50 | 3.44479 | 2
412.0213 | 148.4425 | 0.43458 | 84.09378 | 150 | 50 | 3.4447 | 2
412.0411 | 148.44917 | 0.43487 | 84.09311 | 150 | 50 | 3.4446 | 2
412.06092 | 148.45583 | 0.43498 | 84.09244 | 150 | 50 | 3.4445 | 2
412.08074 | 148.4625 | 0.43503 | 84.092 | 150 | 50 | 3.4444 | 2
412.10053 | 148.46917 | 0.43492 | 84.09156 | 150 | 50 | 3.44431 | 2
412.12032 | 148.47583 | 0.4349 | 84.09111 | 150 | 50 | 3.44421 | 2
412.14012 | 148.4825 | 0.43491 | 84.09044 | 150 | 50 | 3.44411 | 2
412.1599 | 148.48917 | 0.435 | 84.09 | 150 | 50 | 3.44402 | 2
412.17971 | 148.49583 | 0.43503 | 84.08956 | 150 | 50 | 3.44392 | 2
412.19952 | 148.5025 | 0.435 | 84.08889 | 150 | 50 | 3.44382 | 2
412.21933 | 148.50917 | 0.43531 | 84.08844 | 150 | 50 | 3.44372 | 2
412.23915 | 148.51583 | 0.43519 | 84.088 | 150 | 50 | 3.44363 | 2
412.25897 | 148.5225 | 0.4353 | 84.08778 | 150 | 50 | 3.44353 | 2
412.27879 | 148.52917 | 0.43551 | 84.08733 | 150 | 50 | 3.44343 | 2
412.2986 | 148.53583 | 0.43546 | 84.08711 | 150 | 50 | 3.44334 | 2
412.31842 | 148.5425 | 0.43559 | 84.08667 | 150 | 50 | 3.44324 | 2
412.33819 | 148.54917 | 0.43562 | 84.08622 | 150 | 50 | 3.44314 | 2
412.35799 | 148.55583 | 0.43567 | 84.08578 | 150 | 50 | 3.44304 | 2
412.37781 | 148.5625 | 0.43574 | 84.08533 | 150 | 50 | 3.44295 | 2
412.39763 | 148.56917 | 0.43582 | 84.08489 | 150 | 50 | 3.44285 | 2
412.41744 | 148.57583 | 0.43589 | 84.08422 | 150 | 50 | 3.44275 | 2
412.43726 | 148.5825 | 0.43598 | 84.08378 | 150 | 50 | 3.44266 | 2
412.45709 | 148.58917 | 0.43601 | 84.08333 | 150 | 50 | 3.44256 | 2
412.47689 | 148.59583 | 0.43594 | 84.08289 | 150 | 50 | 3.44246 | 2
412.49669 | 148.6025 | 0.43578 | 84.08244 | 150 | 50 | 3.44236 | 2
412.51649 | 148.60917 | 0.43589 | 84.08178 | 150 | 50 | 3.44227 | 2
412.53629 | 148.61583 | 0.4361 | 84.08133 | 150 | 50 | 3.44217 | 2
412.55609 | 148.6225 | 0.43611 | 84.08089 | 150 | 50 | 3.44207 | 2
412.57589 | 148.62917 | 0.43628 | 84.08022 | 150 | 50 | 3.44198 | 2
412.5957 | 148.63583 | 0.43629 | 84.07978 | 150 | 50 | 3.44188 | 2
412.61553 | 148.6425 | 0.43625 | 84.07911 | 150 | 50 | 3.44178 | 2
412.63534 | 148.64917 | 0.43634 | 84.07867 | 150 | 50 | 3.44168 | 2
412.65514 | 148.65583 | 0.43649 | 84.07822 | 150 | 50 | 3.44159 | 2
412.67495 | 148.6625 | 0.4366 | 84.07778 | 150 | 50 | 3.44149 | 2
412.69474 | 148.66917 | 0.43653 | 84.07711 | 150 | 50 | 3.44139 | 2
412.71454 | 148.67583 | 0.43668 | 84.07689 | 150 | 50 | 3.44129 | 2
412.73432 | 148.6825 | 0.43677 | 84.07644 | 150 | 50 | 3.4412 | 2
412.75414 | 148.68917 | 0.43687 | 84.076 | 150 | 50 | 3.4411 | 2
412.77393 | 148.69583 | 0.43672 | 84.07533 | 150 | 50 | 3.441 | 2
412.79372 | 148.7025 | 0.43677 | 84.07533 | 150 | 50 | 3.44091 | 2
412.81352 | 148.70917 | 0.43688 | 84.07489 | 150 | 50 | 3.44081 | 2
412.83333 | 148.71583 | 0.43686 | 84.07444 | 150 | 50 | 3.44071 | 2
412.85315 | 148.7225 | 0.43718 | 84.07378 | 150 | 50 | 3.44061 | 2
412.87292 | 148.72917 | 0.43718 | 84.07333 | 150 | 50 | 3.44052 | 2
412.89273 | 148.73583 | 0.43703 | 84.07289 | 150 | 50 | 3.44042 | 2
412.91253 | 148.7425 | 0.4372 | 84.07244 | 150 | 50 | 3.44032 | 2
412.93235 | 148.74917 | 0.43725 | 84.07178 | 150 | 50 | 3.44023 | 2
412.95215 | 148.75583 | 0.43748 | 84.07133 | 150 | 50 | 3.44013 | 2
412.97197 | 148.7625 | 0.43741 | 84.07067 | 150 | 50 | 3.44003 | 2
412.9918 | 148.76917 | 0.43739 | 84.07022 | 150 | 50 | 3.43993 | 2
413.01163 | 148.77583 | 0.43744 | 84.06978 | 150 | 50 | 3.43984 | 2
413.03148 | 148.7825 | 0.43763 | 84.06933 | 150 | 50 | 3.43974 | 2
413.05131 | 148.78917 | 0.43766 | 84.06889 | 150 | 50 | 3.43964 | 2
413.07111 | 148.79583 | 0.43775 | 84.06822 | 150 | 50 | 3.43955 | 2
413.09094 | 148.8025 | 0.43776 | 84.06778 | 150 | 50 | 3.43945 | 2
413.11077 | 148.80917 | 0.43794 | 84.06733 | 150 | 50 | 3.43935 | 2
413.1306 | 148.81583 | 0.43801 | 84.06644 | 150 | 50 | 3.43925 | 2
413.15044 | 148.8225 | 0.4381 | 84.066 | 150 | 50 | 3.43916 | 2
413.17026 | 148.82917 | 0.43805 | 84.06556 | 150 | 50 | 3.43906 | 2
413.19009 | 148.83583 | 0.43802 | 84.06511 | 150 | 50 | 3.43896 | 2
413.20989 | 148.8425 | 0.43808 | 84.06467 | 150 | 50 | 3.43887 | 2
413.22971 | 148.84917 | 0.43813 | 84.06467 | 150 | 50 | 3.43877 | 2
413.24956 | 148.85583 | 0.438 | 84.064 | 150 | 50 | 3.43867 | 2
413.26939 | 148.8625 | 0.43807 | 84.06356 | 150 | 50 | 3.43857 | 2
413.28923 | 148.86917 | 0.43834 | 84.06311 | 150 | 50 | 3.43848 | 2
413.30904 | 148.87583 | 0.43837 | 84.06267 | 150 | 50 | 3.43838 | 2
413.32886 | 148.8825 | 0.43854 | 84.062 | 150 | 50 | 3.43828 | 2
413.3487 | 148.88917 | 0.4387 | 84.06156 | 150 | 50 | 3.43818 | 2
413.36854 | 148.89583 | 0.43851 | 84.06133 | 150 | 50 | 3.43809 | 2
413.38835 | 148.9025 | 0.4385 | 84.06067 | 150 | 50 | 3.43799 | 2
413.40818 | 148.90917 | 0.43861 | 84.06022 | 150 | 50 | 3.43789 | 2
413.42802 | 148.91583 | 0.43849 | 84.06 | 150 | 50 | 3.4378 | 2
413.44786 | 148.9225 | 0.43858 | 84.05889 | 150 | 50 | 3.4377 | 2
413.4677 | 148.92917 | 0.43853 | 84.05844 | 150 | 50 | 3.4376 | 2
413.48754 | 148.93583 | 0.43858 | 84.05778 | 150 | 50 | 3.4375 | 2
413.5074 | 148.9425 | 0.43866 | 84.05733 | 150 | 50 | 3.43741 | 2
413.52725 | 148.94917 | 0.43875 | 84.05689 | 150 | 50 | 3.43731 | 2
413.54708 | 148.95583 | 0.4387 | 84.05644 | 150 | 50 | 3.43721 | 2
413.56689 | 148.9625 | 0.43883 | 84.05578 | 150 | 50 | 3.43712 | 2
413.58674 | 148.96917 | 0.4389 | 84.05533 | 150 | 50 | 3.43702 | 2
413.60658 | 148.97583 | 0.43886 | 84.05467 | 150 | 50 | 3.43692 | 2
413.62643 | 148.9825 | 0.43905 | 84.05422 | 150 | 50 | 3.43682 | 2
413.64627 | 148.98917 | 0.43906 | 84.05378 | 150 | 50 | 3.43673 | 2
413.6661 | 148.99583 | 0.43919 | 84.05311 | 150 | 50 | 3.43663 | 2
413.68594 | 149.0025 | 0.43924 | 84.05267 | 150 | 50 | 3.43653 | 2
413.70577 | 149.00917 | 0.43941 | 84.05178 | 150 | 50 | 3.43643 | 2
413.72561 | 149.01583 | 0.4394 | 84.05111 | 150 | 50 | 3.43634 | 2
413.74545 | 149.0225 | 0.43928 | 84.05067 | 150 | 50 | 3.43624 | 2
413.76528 | 149.02917 | 0.43925 | 84.05 | 150 | 50 | 3.43614 | 2
413.78514 | 149.03583 | 0.43946 | 84.04933 | 150 | 50 | 3.43605 | 2
413.80497 | 149.0425 | 0.43955 | 84.04889 | 150 | 50 | 3.43595 | 2
413.82481 | 149.04917 | 0.43968 | 84.04844 | 150 | 50 | 3.43585 | 2
413.84466 | 149.05583 | 0.43981 | 84.048 | 150 | 50 | 3.43575 | 2
413.8645 | 149.0625 | 0.43993 | 84.04756 | 150 | 50 | 3.43566 | 2
413.88435 | 149.06917 | 0.43986 | 84.04689 | 150 | 50 | 3.43556 | 2
413.90418 | 149.07583 | 0.43997 | 84.04644 | 150 | 50 | 3.43546 | 2
413.92403 | 149.0825 | 0.44018 | 84.046 | 150 | 50 | 3.43536 | 2
413.94388 | 149.08917 | 0.44041 | 84.04533 | 150 | 50 | 3.43527 | 2
413.96371 | 149.09583 | 0.44023 | 84.04467 | 150 | 50 | 3.43517 | 2
413.98357 | 149.1025 | 0.44036 | 84.04422 | 150 | 50 | 3.43507 | 2
414.00341 | 149.10917 | 0.44037 | 84.04356 | 150 | 50 | 3.43498 | 2
414.02323 | 149.11583 | 0.44056 | 84.04311 | 150 | 50 | 3.43488 | 2
414.04307 | 149.1225 | 0.44051 | 84.04267 | 150 | 50 | 3.43478 | 2
414.06291 | 149.12917 | 0.44058 | 84.042 | 150 | 50 | 3.43468 | 2
414.08273 | 149.13583 | 0.44044 | 84.04133 | 150 | 50 | 3.43459 | 2
414.10257 | 149.1425 | 0.44037 | 84.04089 | 150 | 50 | 3.43449 | 2
414.12243 | 149.14917 | 0.44052 | 84.04022 | 150 | 50 | 3.43439 | 2
414.14229 | 149.15583 | 0.44053 | 84.03978 | 150 | 50 | 3.4343 | 2
414.16215 | 149.1625 | 0.44065 | 84.03933 | 150 | 50 | 3.4342 | 2
414.18201 | 149.16917 | 0.4408 | 84.03867 | 150 | 50 | 3.4341 | 2
414.20184 | 149.17583 | 0.44089 | 84.03778 | 150 | 50 | 3.434 | 2
414.22169 | 149.1825 | 0.44096 | 84.03733 | 150 | 50 | 3.43391 | 2
414.24152 | 149.18917 | 0.44085 | 84.03689 | 150 | 50 | 3.43381 | 2
414.26136 | 149.19583 | 0.44097 | 84.03622 | 150 | 50 | 3.43371 | 2
414.28119 | 149.2025 | 0.44096 | 84.03578 | 150 | 50 | 3.43361 | 2
414.30104 | 149.20917 | 0.44105 | 84.03511 | 150 | 50 | 3.43352 | 2
414.32089 | 149.21583 | 0.4412 | 84.03467 | 150 | 50 | 3.43342 | 2
414.34076 | 149.2225 | 0.44133 | 84.03422 | 150 | 50 | 3.43332 | 2
414.36061 | 149.22917 | 0.4415 | 84.03356 | 150 | 50 | 3.43323 | 2
414.38046 | 149.23583 | 0.44136 | 84.03333 | 150 | 50 | 3.43313 | 2
414.4003 | 149.2425 | 0.44145 | 84.03333 | 150 | 50 | 3.43303 | 2
414.42014 | 149.24917 | 0.4414 | 84.03333 | 150 | 50 | 3.43293 | 2
414.43998 | 149.25583 | 0.44137 | 84.03333 | 150 | 50 | 3.43284 | 2
414.45981 | 149.2625 | 0.44174 | 84.03333 | 150 | 50 | 3.43274 | 2
414.47967 | 149.26917 | 0.4417 | 84.03378 | 150 | 50 | 3.43264 | 2
414.49952 | 149.27583 | 0.44169 | 84.03422 | 150 | 50 | 3.43255 | 2
414.51938 | 149.2825 | 0.4416 | 84.03422 | 150 | 50 | 3.43245 | 2
414.53923 | 149.28917 | 0.44171 | 84.03467 | 150 | 50 | 3.43235 | 2
414.55908 | 149.29583 | 0.44175 | 84.03511 | 150 | 50 | 3.43225 | 2
414.5789 | 149.3025 | 0.44182 | 84.03533 | 150 | 50 | 3.43216 | 2
414.59873 | 149.30917 | 0.44211 | 84.03533 | 150 | 50 | 3.43206 | 2
414.61854 | 149.31583 | 0.44206 | 84.03533 | 150 | 50 | 3.43196 | 2
414.63839 | 149.3225 | 0.44223 | 84.03511 | 150 | 50 | 3.43187 | 2
414.65824 | 149.32917 | 0.4422 | 84.03489 | 150 | 50 | 3.43177 | 2
414.67809 | 149.33583 | 0.44231 | 84.03467 | 150 | 50 | 3.43167 | 2
414.69794 | 149.3425 | 0.44233 | 84.03422 | 150 | 50 | 3.43157 | 2
414.7178 | 149.34917 | 0.4424 | 84.03356 | 150 | 50 | 3.43148 | 2
414.73767 | 149.35583 | 0.44237 | 84.03244 | 150 | 50 | 3.43138 | 2
414.75751 | 149.3625 | 0.44248 | 84.03089 | 150 | 50 | 3.43128 | 2
414.77736 | 149.36917 | 0.44261 | 84.02911 | 150 | 50 | 3.43118 | 2
414.79719 | 149.37583 | 0.44269 | 84.02733 | 150 | 50 | 3.43109 | 2
414.81704 | 149.3825 | 0.44258 | 84.02556 | 150 | 50 | 3.43099 | 2
414.83687 | 149.38917 | 0.44267 | 84.02356 | 150 | 50 | 3.43089 | 2
414.85668 | 149.39583 | 0.44262 | 84.02156 | 150 | 50 | 3.4308 | 2
414.87654 | 149.4025 | 0.44274 | 84.01978 | 150 | 50 | 3.4307 | 2
414.89639 | 149.40917 | 0.44293 | 84.01822 | 150 | 50 | 3.4306 | 2
414.91625 | 149.41583 | 0.4429 | 84.01711 | 150 | 50 | 3.4305 | 2
414.93607 | 149.4225 | 0.44301 | 84.01622 | 150 | 50 | 3.43041 | 2
414.9559 | 149.42917 | 0.44312 | 84.01578 | 150 | 50 | 3.43031 | 2
414.97572 | 149.43583 | 0.44315 | 84.01467 | 150 | 50 | 3.43021 | 2
414.99555 | 149.4425 | 0.44313 | 84.01422 | 150 | 50 | 3.43012 | 2
415.01539 | 149.44917 | 0.44316 | 84.01378 | 150 | 50 | 3.43002 | 2
415.03522 | 149.45583 | 0.44325 | 84.01356 | 150 | 50 | 3.42992 | 2
415.05506 | 149.4625 | 0.44334 | 84.01333 | 150 | 50 | 3.42983 | 2
415.0749 | 149.46917 | 0.44334 | 84.01311 | 150 | 50 | 3.42973 | 2
415.09475 | 149.47583 | 0.44349 | 84.01311 | 150 | 50 | 3.42963 | 2
415.11456 | 149.4825 | 0.44364 | 84.01289 | 150 | 50 | 3.42953 | 2
415.1344 | 149.48917 | 0.44385 | 84.01267 | 150 | 50 | 3.42944 | 2
415.15422 | 149.49583 | 0.44386 | 84.01244 | 150 | 50 | 3.42934 | 2
415.17406 | 149.5025 | 0.44373 | 84.01244 | 150 | 50 | 3.42924 | 2
415.19392 | 149.50917 | 0.44369 | 84.01222 | 150 | 50 | 3.42915 | 2
415.21375 | 149.51583 | 0.4438 | 84.012 | 150 | 50 | 3.42905 | 2
415.23356 | 149.5225 | 0.44383 | 84.01178 | 150 | 50 | 3.42895 | 2
415.25339 | 149.52917 | 0.44384 | 84.01156 | 150 | 50 | 3.42885 | 2
415.27322 | 149.53583 | 0.44384 | 84.01133 | 150 | 50 | 3.42876 | 2
415.29304 | 149.5425 | 0.44407 | 84.01111 | 150 | 50 | 3.42866 | 2
415.31288 | 149.54917 | 0.44412 | 84.01089 | 150 | 50 | 3.42856 | 2
415.33272 | 149.55583 | 0.44417 | 84.01067 | 150 | 50 | 3.42847 | 2
415.35255 | 149.5625 | 0.44424 | 84.01067 | 150 | 50 | 3.42837 | 2
415.3724 | 149.56917 | 0.44453 | 84.01022 | 150 | 50 | 3.42827 | 2
415.39225 | 149.57583 | 0.44449 | 84.01 | 150 | 50 | 3.42818 | 2
415.41207 | 149.5825 | 0.44446 | 84.00933 | 150 | 50 | 3.42808 | 2
415.43191 | 149.58917 | 0.44445 | 84.00889 | 150 | 50 | 3.42798 | 2
415.45172 | 149.59583 | 0.44454 | 84.00844 | 150 | 50 | 3.42788 | 2
415.47153 | 149.6025 | 0.44477 | 84.008 | 150 | 50 | 3.42779 | 2
415.49136 | 149.60917 | 0.44491 | 84.00756 | 150 | 50 | 3.42769 | 2
415.51117 | 149.61583 | 0.44494 | 84.00711 | 150 | 50 | 3.42759 | 2
415.53097 | 149.6225 | 0.44483 | 84.00667 | 150 | 50 | 3.4275 | 2
415.55077 | 149.62917 | 0.44484 | 84.00622 | 150 | 50 | 3.4274 | 2
415.5706 | 149.63583 | 0.44498 | 84.006 | 150 | 50 | 3.4273 | 2
415.59042 | 149.6425 | 0.44515 | 84.00533 | 150 | 50 | 3.42721 | 2
415.61023 | 149.64917 | 0.4452 | 84.00444 | 150 | 50 | 3.42711 | 2
415.63003 | 149.65583 | 0.44511 | 84.004 | 150 | 50 | 3.42701 | 2
415.64984 | 149.6625 | 0.44532 | 84.00356 | 150 | 50 | 3.42691 | 2
415.66965 | 149.66917 | 0.44547 | 84.00333 | 150 | 50 | 3.42682 | 2
415.68949 | 149.67583 | 0.44547 | 84.00333 | 150 | 50 | 3.42672 | 2
415.70929 | 149.6825 | 0.44534 | 84.00311 | 150 | 50 | 3.42662 | 2
415.72909 | 149.68917 | 0.44545 | 84.00311 | 150 | 50 | 3.42653 | 2
415.74889 | 149.69583 | 0.44554 | 84.00311 | 150 | 50 | 3.42643 | 2
415.76872 | 149.7025 | 0.4456 | 84.00311 | 150 | 50 | 3.42633 | 2
415.78848 | 149.70917 | 0.44571 | 84.00333 | 150 | 50 | 3.42624 | 2
415.8083 | 149.71583 | 0.44558 | 84.00356 | 150 | 50 | 3.42614 | 2
415.82812 | 149.7225 | 0.44571 | 84.00378 | 150 | 50 | 3.42604 | 2
415.84791 | 149.72917 | 0.44588 | 84.00356 | 150 | 50 | 3.42595 | 2
415.86772 | 149.73583 | 0.44584 | 84.00378 | 150 | 50 | 3.42585 | 2
415.88751 | 149.7425 | 0.44597 | 84.004 | 150 | 50 | 3.42575 | 2
415.90732 | 149.74917 | 0.44592 | 84.004 | 150 | 50 | 3.42565 | 2
415.9271 | 149.75583 | 0.44613 | 84.00444 | 150 | 50 | 3.42556 | 2
415.94687 | 149.7625 | 0.44624 | 84.00444 | 150 | 50 | 3.42546 | 2
415.96666 | 149.76917 | 0.44614 | 84.00444 | 150 | 50 | 3.42536 | 2
415.98645 | 149.77583 | 0.44613 | 84.00422 | 150 | 50 | 3.42527 | 2
416.00626 | 149.7825 | 0.4461 | 84.00378 | 150 | 50 | 3.42517 | 2
416.02608 | 149.78917 | 0.44627 | 84.00333 | 150 | 50 | 3.42507 | 2
416.04588 | 149.79583 | 0.44635 | 84.002 | 150 | 50 | 3.42498 | 2
416.06567 | 149.8025 | 0.4463 | 84.00111 | 150 | 50 | 3.42488 | 2
416.08549 | 149.80917 | 0.44645 | 83.99956 | 150 | 50 | 3.42478 | 2
416.10532 | 149.81583 | 0.44654 | 83.99778 | 150 | 50 | 3.42469 | 2
416.12512 | 149.8225 | 0.44679 | 83.99622 | 150 | 50 | 3.42459 | 2
416.14491 | 149.82917 | 0.44692 | 83.99422 | 150 | 50 | 3.42449 | 2
416.16468 | 149.83583 | 0.44698 | 83.99222 | 150 | 50 | 3.4244 | 2
416.18447 | 149.8425 | 0.44689 | 83.99044 | 150 | 50 | 3.4243 | 2
416.20427 | 149.84917 | 0.44674 | 83.98844 | 150 | 50 | 3.4242 | 2
416.22405 | 149.85583 | 0.4469 | 83.98711 | 150 | 50 | 3.42411 | 2
416.24384 | 149.8625 | 0.44705 | 83.98667 | 150 | 50 | 3.42401 | 2
416.26364 | 149.86917 | 0.44724 | 83.98644 | 150 | 50 | 3.42391 | 2
416.28345 | 149.87583 | 0.44711 | 83.98644 | 150 | 50 | 3.42382 | 2
416.30322 | 149.8825 | 0.44724 | 83.98689 | 150 | 50 | 3.42372 | 2
416.32301 | 149.88917 | 0.44706 | 83.98733 | 150 | 50 | 3.42362 | 2
416.3428 | 149.89583 | 0.44727 | 83.988 | 150 | 50 | 3.42353 | 2
416.36259 | 149.9025 | 0.44732 | 83.98844 | 150 | 50 | 3.42343 | 2
416.38238 | 149.90917 | 0.44739 | 83.98889 | 150 | 50 | 3.42333 | 2
416.40219 | 149.91583 | 0.44743 | 83.98911 | 150 | 50 | 3.42323 | 2
416.42199 | 149.9225 | 0.44766 | 83.98933 | 150 | 50 | 3.42314 | 2
416.44178 | 149.92917 | 0.44749 | 83.98978 | 150 | 50 | 3.42304 | 2
416.46158 | 149.93583 | 0.44768 | 83.98978 | 150 | 50 | 3.42294 | 2
416.48137 | 149.9425 | 0.44789 | 83.99 | 150 | 50 | 3.42285 | 2
416.50116 | 149.94917 | 0.44791 | 83.99 | 150 | 50 | 3.42275 | 2
416.52093 | 149.95583 | 0.44772 | 83.99 | 150 | 50 | 3.42265 | 2
416.54072 | 149.9625 | 0.44795 | 83.98978 | 150 | 50 | 3.42256 | 2
416.5605 | 149.96917 | 0.44812 | 83.98933 | 150 | 50 | 3.42246 | 2
416.58032 | 149.97583 | 0.44815 | 83.98844 | 150 | 50 | 3.42236 | 2
416.60011 | 149.9825 | 0.44811 | 83.98733 | 150 | 50 | 3.42227 | 2
416.61992 | 149.98917 | 0.44808 | 83.98556 | 150 | 50 | 3.42217 | 2
416.63971 | 149.99583 | 0.44819 | 83.98378 | 150 | 50 | 3.42207 | 2
416.6595 | 150.0025 | 0.44822 | 83.98178 | 150 | 50 | 3.42198 | 2
416.67929 | 150.00917 | 0.44826 | 83.97933 | 150 | 50 | 3.42188 | 2
416.69908 | 150.01583 | 0.44831 | 83.97778 | 150 | 50 | 3.42178 | 2
416.71886 | 150.0225 | 0.44842 | 83.97578 | 150 | 50 | 3.42169 | 2
416.73865 | 150.02917 | 0.44853 | 83.97422 | 150 | 50 | 3.42159 | 2
416.75846 | 150.03583 | 0.44855 | 83.97311 | 150 | 50 | 3.42149 | 2
416.77825 | 150.0425 | 0.4486 | 83.97222 | 150 | 50 | 3.4214 | 2
416.79805 | 150.04917 | 0.44859 | 83.97133 | 150 | 50 | 3.4213 | 2
416.81785 | 150.05583 | 0.44892 | 83.97067 | 150 | 50 | 3.4212 | 2
416.83764 | 150.0625 | 0.44891 | 83.96978 | 150 | 50 | 3.42111 | 2
416.85744 | 150.06917 | 0.44887 | 83.96956 | 150 | 50 | 3.42101 | 2
416.87723 | 150.07583 | 0.44896 | 83.96889 | 150 | 50 | 3.42091 | 2
416.89701 | 150.0825 | 0.44901 | 83.96867 | 150 | 50 | 3.42082 | 2
416.91678 | 150.08917 | 0.4491 | 83.96867 | 150 | 50 | 3.42072 | 2
416.93659 | 150.09583 | 0.44933 | 83.96844 | 150 | 50 | 3.42062 | 2
416.95639 | 150.1025 | 0.44935 | 83.968 | 150 | 50 | 3.42053 | 2
416.97619 | 150.10917 | 0.44944 | 83.968 | 150 | 50 | 3.42043 | 2
416.99598 | 150.11583 | 0.44937 | 83.96756 | 150 | 50 | 3.42033 | 2
417.01577 | 150.1225 | 0.44938 | 83.96756 | 150 | 50 | 3.42024 | 2
417.03556 | 150.12917 | 0.44938 | 83.96756 | 150 | 50 | 3.42014 | 2
417.05532 | 150.13583 | 0.44935 | 83.96711 | 150 | 50 | 3.42004 | 2
417.07513 | 150.1425 | 0.44954 | 83.96689 | 150 | 50 | 3.41995 | 2
417.0949 | 150.14917 | 0.44969 | 83.96667 | 150 | 50 | 3.41985 | 2
417.11472 | 150.15583 | 0.44982 | 83.96644 | 150 | 50 | 3.41975 | 2
417.13454 | 150.1625 | 0.44974 | 83.966 | 150 | 50 | 3.41966 | 2
417.15436 | 150.16917 | 0.44973 | 83.96578 | 150 | 50 | 3.41956 | 2
417.17415 | 150.17583 | 0.4498 | 83.96556 | 150 | 50 | 3.41946 | 2
417.19391 | 150.1825 | 0.4499 | 83.96511 | 150 | 50 | 3.41936 | 2
417.2137 | 150.18917 | 0.45003 | 83.96489 | 150 | 50 | 3.41927 | 2
417.23351 | 150.19583 | 0.45 | 83.96467 | 150 | 50 | 3.41917 | 2
417.25332 | 150.2025 | 0.45021 | 83.96444 | 150 | 50 | 3.41907 | 2
417.27312 | 150.20917 | 0.45022 | 83.964 | 150 | 50 | 3.41898 | 2
417.2929 | 150.21583 | 0.4502 | 83.96356 | 150 | 50 | 3.41888 | 2
417.31268 | 150.2225 | 0.45019 | 83.96333 | 150 | 50 | 3.41878 | 2
417.33249 | 150.22917 | 0.45024 | 83.96311 | 150 | 50 | 3.41869 | 2
417.35226 | 150.23583 | 0.45045 | 83.96289 | 150 | 50 | 3.41859 | 2
417.37205 | 150.2425 | 0.45045 | 83.96244 | 150 | 50 | 3.41849 | 2
417.39185 | 150.24917 | 0.4504 | 83.962 | 150 | 50 | 3.4184 | 2
417.41165 | 150.25583 | 0.45043 | 83.96178 | 150 | 50 | 3.4183 | 2
417.43144 | 150.2625 | 0.45064 | 83.96178 | 150 | 50 | 3.4182 | 2
417.45124 | 150.26917 | 0.45054 | 83.96133 | 150 | 50 | 3.41811 | 2
417.47102 | 150.27583 | 0.45079 | 83.96089 | 150 | 50 | 3.41801 | 2
417.4908 | 150.2825 | 0.45076 | 83.96022 | 150 | 50 | 3.41791 | 2
417.51061 | 150.28917 | 0.45093 | 83.95978 | 150 | 50 | 3.41782 | 2
417.53043 | 150.29583 | 0.45097 | 83.95933 | 150 | 50 | 3.41772 | 2
417.55023 | 150.3025 | 0.45106 | 83.95911 | 150 | 50 | 3.41762 | 2
417.57001 | 150.30917 | 0.45121 | 83.95867 | 150 | 50 | 3.41753 | 2
417.58981 | 150.31583 | 0.45118 | 83.958 | 150 | 50 | 3.41743 | 2
417.60961 | 150.3225 | 0.45123 | 83.95756 | 150 | 50 | 3.41733 | 2
417.62944 | 150.32917 | 0.45113 | 83.95689 | 150 | 50 | 3.41724 | 2
417.64926 | 150.33583 | 0.45118 | 83.95644 | 150 | 50 | 3.41714 | 2
417.66907 | 150.3425 | 0.45129 | 83.956 | 150 | 50 | 3.41704 | 2
417.68886 | 150.34917 | 0.45135 | 83.95533 | 150 | 50 | 3.41695 | 2
417.70866 | 150.35583 | 0.45144 | 83.95489 | 150 | 50 | 3.41685 | 2
417.72847 | 150.3625 | 0.45143 | 83.95444 | 150 | 50 | 3.41675 | 2
417.74828 | 150.36917 | 0.45152 | 83.95378 | 150 | 50 | 3.41666 | 2
417.76807 | 150.37583 | 0.45154 | 83.95333 | 150 | 50 | 3.41656 | 2
417.78789 | 150.3825 | 0.45143 | 83.95311 | 150 | 50 | 3.41646 | 2
417.80767 | 150.38917 | 0.4515 | 83.95244 | 150 | 50 | 3.41637 | 2
417.82746 | 150.39583 | 0.45171 | 83.95222 | 150 | 50 | 3.41627 | 2
417.84726 | 150.4025 | 0.45161 | 83.95178 | 150 | 50 | 3.41617 | 2
417.86705 | 150.40917 | 0.45162 | 83.95133 | 150 | 50 | 3.41608 | 2
417.88685 | 150.41583 | 0.45171 | 83.95089 | 150 | 50 | 3.41598 | 2
417.90665 | 150.4225 | 0.45186 | 83.95044 | 150 | 50 | 3.41588 | 2
417.92646 | 150.42917 | 0.45201 | 83.95 | 150 | 50 | 3.41579 | 2
417.9463 | 150.43583 | 0.45191 | 83.94956 | 150 | 50 | 3.41569 | 2
417.96612 | 150.4425 | 0.45208 | 83.94911 | 150 | 50 | 3.41559 | 2
417.98594 | 150.44917 | 0.45229 | 83.94867 | 150 | 50 | 3.4155 | 2
418.00574 | 150.45583 | 0.45219 | 83.94822 | 150 | 50 | 3.4154 | 2
418.02555 | 150.4625 | 0.4522 | 83.94778 | 150 | 50 | 3.4153 | 2
418.04535 | 150.46917 | 0.45235 | 83.94733 | 150 | 50 | 3.41521 | 2
418.06515 | 150.47583 | 0.45234 | 83.94689 | 150 | 50 | 3.41511 | 2
418.08496 | 150.4825 | 0.45247 | 83.94644 | 150 | 50 | 3.41501 | 2
418.10473 | 150.48917 | 0.45239 | 83.946 | 150 | 50 | 3.41492 | 2
418.12454 | 150.49583 | 0.45238 | 83.94556 | 150 | 50 | 3.41482 | 2
418.14434 | 150.5025 | 0.45261 | 83.94511 | 150 | 50 | 3.41472 | 2
418.16417 | 150.50917 | 0.4528 | 83.94467 | 150 | 50 | 3.41463 | 2
418.18396 | 150.51583 | 0.45274 | 83.94422 | 150 | 50 | 3.41453 | 2
418.20376 | 150.5225 | 0.45289 | 83.944 | 150 | 50 | 3.41443 | 2
418.22357 | 150.52917 | 0.4528 | 83.94333 | 150 | 50 | 3.41434 | 2
418.24339 | 150.53583 | 0.4528 | 83.94289 | 150 | 50 | 3.41424 | 2
418.2632 | 150.5425 | 0.45283 | 83.94267 | 150 | 50 | 3.41414 | 2
418.283 | 150.54917 | 0.45292 | 83.94222 | 150 | 50 | 3.41405 | 2
418.30282 | 150.55583 | 0.45309 | 83.94178 | 150 | 50 | 3.41395 | 2
418.32262 | 150.5625 | 0.45311 | 83.94133 | 150 | 50 | 3.41385 | 2
418.34242 | 150.56917 | 0.4532 | 83.94089 | 150 | 50 | 3.41376 | 2
418.36222 | 150.57583 | 0.45321 | 83.94044 | 150 | 50 | 3.41366 | 2
418.38203 | 150.5825 | 0.45328 | 83.94 | 150 | 50 | 3.41356 | 2
418.40181 | 150.58917 | 0.45338 | 83.93956 | 150 | 50 | 3.41347 | 2
418.42161 | 150.59583 | 0.45339 | 83.93911 | 150 | 50 | 3.41337 | 2
418.44144 | 150.6025 | 0.45332 | 83.93867 | 150 | 50 | 3.41327 | 2
418.46123 | 150.60917 | 0.45341 | 83.93822 | 150 | 50 | 3.41318 | 2
418.48103 | 150.61583 | 0.45363 | 83.93778 | 150 | 50 | 3.41308 | 2
418.50084 | 150.6225 | 0.4538 | 83.93733 | 150 | 50 | 3.41298 | 2
418.52065 | 150.62917 | 0.45393 | 83.93667 | 150 | 50 | 3.41289 | 2
418.54044 | 150.63583 | 0.45394 | 83.93622 | 150 | 50 | 3.41279 | 2
418.56025 | 150.6425 | 0.45392 | 83.936 | 150 | 50 | 3.41269 | 2
418.58003 | 150.64917 | 0.45389 | 83.93533 | 150 | 50 | 3.4126 | 2
418.59983 | 150.65583 | 0.4538 | 83.93511 | 150 | 50 | 3.4125 | 2
418.61963 | 150.6625 | 0.45395 | 83.93489 | 150 | 50 | 3.4124 | 2
418.63945 | 150.66917 | 0.45397 | 83.93444 | 150 | 50 | 3.41231 | 2
418.65925 | 150.67583 | 0.45408 | 83.934 | 150 | 50 | 3.41221 | 2
418.67904 | 150.6825 | 0.45425 | 83.934 | 150 | 50 | 3.41211 | 2
418.69883 | 150.68917 | 0.45428 | 83.93356 | 150 | 50 | 3.41202 | 2
418.71865 | 150.69583 | 0.45448 | 83.93311 | 150 | 50 | 3.41192 | 2
418.73845 | 150.7025 | 0.45435 | 83.93267 | 150 | 50 | 3.41182 | 2
418.75826 | 150.70917 | 0.45444 | 83.93244 | 150 | 50 | 3.41173 | 2
418.77807 | 150.71583 | 0.45439 | 83.932 | 150 | 50 | 3.41163 | 2
418.79788 | 150.7225 | 0.45459 | 83.93156 | 150 | 50 | 3.41153 | 2
418.81768 | 150.72917 | 0.45472 | 83.93111 | 150 | 50 | 3.41144 | 2
418.83748 | 150.73583 | 0.45479 | 83.93067 | 150 | 50 | 3.41134 | 2
418.8573 | 150.7425 | 0.45488 | 83.93044 | 150 | 50 | 3.41124 | 2
418.87712 | 150.74917 | 0.45496 | 83.93 | 150 | 50 | 3.41115 | 2
418.89691 | 150.75583 | 0.45495 | 83.92956 | 150 | 50 | 3.41105 | 2
418.91672 | 150.7625 | 0.45488 | 83.92911 | 150 | 50 | 3.41095 | 2
418.93652 | 150.76917 | 0.45491 | 83.92889 | 150 | 50 | 3.41086 | 2
418.95634 | 150.77583 | 0.45497 | 83.92844 | 150 | 50 | 3.41076 | 2
418.97616 | 150.7825 | 0.45488 | 83.928 | 150 | 50 | 3.41066 | 2
418.99596 | 150.78917 | 0.45503 | 83.92756 | 150 | 50 | 3.41057 | 2
419.01579 | 150.79583 | 0.45501 | 83.92711 | 150 | 50 | 3.41047 | 2
419.0356 | 150.8025 | 0.45524 | 83.92689 | 150 | 50 | 3.41037 | 2
419.05543 | 150.80917 | 0.45539 | 83.92689 | 150 | 50 | 3.41028 | 2
419.07523 | 150.81583 | 0.45544 | 83.92644 | 150 | 50 | 3.41018 | 2
419.09504 | 150.8225 | 0.4555 | 83.926 | 150 | 50 | 3.41008 | 2
419.11483 | 150.82917 | 0.45551 | 83.92578 | 150 | 50 | 3.40999 | 2
419.13463 | 150.83583 | 0.45554 | 83.92533 | 150 | 50 | 3.40989 | 2
419.15441 | 150.8425 | 0.45567 | 83.92489 | 150 | 50 | 3.40979 | 2
419.17423 | 150.84917 | 0.45573 | 83.92511 | 150 | 50 | 3.4097 | 2
419.19406 | 150.85583 | 0.4558 | 83.92489 | 150 | 50 | 3.4096 | 2
419.21389 | 150.8625 | 0.45577 | 83.92467 | 150 | 50 | 3.4095 | 2
419.23371 | 150.86917 | 0.45582 | 83.92444 | 150 | 50 | 3.40941 | 2
419.25349 | 150.87583 | 0.45584 | 83.92378 | 150 | 50 | 3.40931 | 2
419.27326 | 150.8825 | 0.45589 | 83.924 | 150 | 50 | 3.40922 | 2
419.29307 | 150.88917 | 0.45608 | 83.92378 | 150 | 50 | 3.40912 | 2
419.31289 | 150.89583 | 0.45607 | 83.92333 | 150 | 50 | 3.40902 | 2
419.33268 | 150.9025 | 0.45611 | 83.92311 | 150 | 50 | 3.40893 | 2
419.3525 | 150.90917 | 0.4562 | 83.92267 | 150 | 50 | 3.40883 | 2
419.3723 | 150.91583 | 0.45623 | 83.92222 | 150 | 50 | 3.40873 | 2
419.39208 | 150.9225 | 0.45627 | 83.92178 | 150 | 50 | 3.40864 | 2
419.41186 | 150.92917 | 0.4565 | 83.92156 | 150 | 50 | 3.40854 | 2
419.43167 | 150.93583 | 0.45659 | 83.92133 | 150 | 50 | 3.40844 | 2
419.45146 | 150.9425 | 0.45656 | 83.92089 | 150 | 50 | 3.40835 | 2
419.47129 | 150.94917 | 0.45668 | 83.92022 | 150 | 50 | 3.40825 | 2
419.49111 | 150.95583 | 0.45681 | 83.92022 | 150 | 50 | 3.40815 | 2
419.5109 | 150.9625 | 0.45682 | 83.91956 | 150 | 50 | 3.40806 | 2
419.53072 | 150.96917 | 0.45689 | 83.91889 | 150 | 50 | 3.40796 | 2
419.55054 | 150.97583 | 0.45701 | 83.91844 | 150 | 50 | 3.40786 | 2
419.57037 | 150.9825 | 0.45704 | 83.91756 | 150 | 50 | 3.40777 | 2
419.59018 | 150.98917 | 0.45705 | 83.91711 | 150 | 50 | 3.40767 | 2
419.60999 | 150.99583 | 0.45714 | 83.91667 | 150 | 50 | 3.40757 | 2
419.62978 | 151.0025 | 0.4571 | 83.91622 | 150 | 50 | 3.40748 | 2
419.64957 | 151.00917 | 0.45723 | 83.916 | 150 | 50 | 3.40738 | 2
419.66938 | 151.01583 | 0.45716 | 83.916 | 150 | 50 | 3.40728 | 2
419.68918 | 151.0225 | 0.45718 | 83.91622 | 150 | 50 | 3.40719 | 2
419.709 | 151.02917 | 0.45723 | 83.91644 | 150 | 50 | 3.40709 | 2
419.72883 | 151.03583 | 0.45738 | 83.91689 | 150 | 50 | 3.40699 | 2
419.74863 | 151.0425 | 0.45737 | 83.91711 | 150 | 50 | 3.4069 | 2
419.76843 | 151.04917 | 0.45745 | 83.91733 | 150 | 50 | 3.4068 | 2
419.78826 | 151.05583 | 0.45756 | 83.91778 | 150 | 50 | 3.4067 | 2
419.80808 | 151.0625 | 0.45755 | 83.91822 | 150 | 50 | 3.40661 | 2
419.82791 | 151.06917 | 0.45769 | 83.91889 | 150 | 50 | 3.40651 | 2
419.84772 | 151.07583 | 0.45766 | 83.91933 | 150 | 50 | 3.40641 | 2
419.86754 | 151.0825 | 0.45763 | 83.91978 | 150 | 50 | 3.40632 | 2
419.88736 | 151.08917 | 0.45764 | 83.92 | 150 | 50 | 3.40622 | 2
419.90717 | 151.09583 | 0.4578 | 83.92022 | 150 | 50 | 3.40612 | 2
419.927 | 151.1025 | 0.45787 | 83.92022 | 150 | 50 | 3.40603 | 2
419.9468 | 151.10917 | 0.45782 | 83.91956 | 150 | 50 | 3.40593 | 2
419.9666 | 151.11583 | 0.45801 | 83.91889 | 150 | 50 | 3.40583 | 2
419.9864 | 151.1225 | 0.45823 | 83.918 | 150 | 50 | 3.40574 | 2
420.00622 | 151.12917 | 0.4583 | 83.91689 | 150 | 50 | 3.40564 | 2
420.02603 | 151.13583 | 0.45823 | 83.91533 | 150 | 50 | 3.40555 | 2
420.04584 | 151.1425 | 0.45837 | 83.91356 | 150 | 50 | 3.40545 | 2
420.06565 | 151.14917 | 0.45854 | 83.91178 | 150 | 50 | 3.40535 | 2
420.08546 | 151.15583 | 0.45867 | 83.90978 | 150 | 50 | 3.40526 | 2
420.10531 | 151.1625 | 0.45848 | 83.90756 | 150 | 50 | 3.40516 | 2
420.12513 | 151.16917 | 0.4587 | 83.90556 | 150 | 50 | 3.40506 | 2
420.14495 | 151.17583 | 0.45879 | 83.90333 | 150 | 50 | 3.40497 | 2
420.16476 | 151.1825 | 0.45882 | 83.90178 | 150 | 50 | 3.40487 | 2
420.1846 | 151.18917 | 0.45872 | 83.90089 | 150 | 50 | 3.40477 | 2
420.20441 | 151.19583 | 0.45911 | 83.9 | 150 | 50 | 3.40468 | 2
420.22424 | 151.2025 | 0.45894 | 83.89933 | 150 | 50 | 3.40458 | 2
420.24404 | 151.20917 | 0.45893 | 83.89889 | 150 | 50 | 3.40448 | 2
420.26386 | 151.21583 | 0.45899 | 83.89844 | 150 | 50 | 3.40439 | 2
420.28365 | 151.2225 | 0.4591 | 83.89844 | 150 | 50 | 3.40429 | 2
420.30346 | 151.22917 | 0.45905 | 83.898 | 150 | 50 | 3.40419 | 2
420.32328 | 151.23583 | 0.45907 | 83.89778 | 150 | 50 | 3.4041 | 2
420.34308 | 151.2425 | 0.45912 | 83.89733 | 150 | 50 | 3.404 | 2
420.36288 | 151.24917 | 0.45921 | 83.89689 | 150 | 50 | 3.4039 | 2
420.38268 | 151.25583 | 0.45932 | 83.89644 | 150 | 50 | 3.40381 | 2
420.40247 | 151.2625 | 0.45954 | 83.89622 | 150 | 50 | 3.40371 | 2
420.4223 | 151.26917 | 0.45945 | 83.896 | 150 | 50 | 3.40361 | 2
420.44209 | 151.27583 | 0.45948 | 83.89578 | 150 | 50 | 3.40352 | 2
420.4619 | 151.2825 | 0.45965 | 83.89533 | 150 | 50 | 3.40342 | 2
420.48172 | 151.28917 | 0.45979 | 83.89511 | 150 | 50 | 3.40332 | 2
420.50155 | 151.29583 | 0.45994 | 83.89422 | 150 | 50 | 3.40323 | 2
420.52138 | 151.3025 | 0.45991 | 83.89378 | 150 | 50 | 3.40313 | 2
420.54122 | 151.30917 | 0.46001 | 83.89333 | 150 | 50 | 3.40304 | 2
420.56102 | 151.31583 | 0.45998 | 83.89333 | 150 | 50 | 3.40294 | 2
420.58086 | 151.3225 | 0.45995 | 83.89289 | 150 | 50 | 3.40284 | 2
420.60066 | 151.32917 | 0.45997 | 83.89222 | 150 | 50 | 3.40275 | 2
420.62046 | 151.33583 | 0.46012 | 83.89178 | 150 | 50 | 3.40265 | 2
420.64027 | 151.3425 | 0.46001 | 83.89133 | 150 | 50 | 3.40255 | 2
420.66007 | 151.34917 | 0.46032 | 83.89067 | 150 | 50 | 3.40246 | 2
420.67987 | 151.35583 | 0.46034 | 83.89022 | 150 | 50 | 3.40236 | 2
420.69967 | 151.3625 | 0.46033 | 83.89 | 150 | 50 | 3.40226 | 2
420.71946 | 151.36917 | 0.46046 | 83.88956 | 150 | 50 | 3.40217 | 2
420.73928 | 151.37583 | 0.4605 | 83.88911 | 150 | 50 | 3.40207 | 2
420.75907 | 151.3825 | 0.46065 | 83.88867 | 150 | 50 | 3.40197 | 2
420.77888 | 151.38917 | 0.46062 | 83.88844 | 150 | 50 | 3.40188 | 2
420.79867 | 151.39583 | 0.46051 | 83.88778 | 150 | 50 | 3.40178 | 2
420.81847 | 151.4025 | 0.46067 | 83.88733 | 150 | 50 | 3.40169 | 2
420.83828 | 151.40917 | 0.46096 | 83.88689 | 150 | 50 | 3.40159 | 2
420.85809 | 151.41583 | 0.46093 | 83.886 | 150 | 50 | 3.40149 | 2
420.87786 | 151.4225 | 0.46073 | 83.88556 | 150 | 50 | 3.4014 | 2
420.89765 | 151.42917 | 0.4609 | 83.88489 | 150 | 50 | 3.4013 | 2
420.91746 | 151.43583 | 0.46095 | 83.88489 | 150 | 50 | 3.4012 | 2
420.93726 | 151.4425 | 0.46112 | 83.884 | 150 | 50 | 3.40111 | 2
420.95705 | 151.44917 | 0.46098 | 83.884 | 150 | 50 | 3.40101 | 2
420.97684 | 151.45583 | 0.46117 | 83.88289 | 150 | 50 | 3.40091 | 2
420.99665 | 151.4625 | 0.46124 | 83.88244 | 150 | 50 | 3.40082 | 2
421.01642 | 151.46917 | 0.4613 | 83.88156 | 150 | 50 | 3.40072 | 2
421.03621 | 151.47583 | 0.46127 | 83.88089 | 150 | 50 | 3.40062 | 2
421.056 | 151.4825 | 0.46132 | 83.88044 | 150 | 50 | 3.40053 | 2
421.07581 | 151.48917 | 0.46149 | 83.87978 | 150 | 50 | 3.40043 | 2
421.09562 | 151.49583 | 0.46155 | 83.87933 | 150 | 50 | 3.40034 | 2
421.11543 | 151.5025 | 0.46152 | 83.87889 | 150 | 50 | 3.40024 | 2
421.13519 | 151.50917 | 0.46167 | 83.878 | 150 | 50 | 3.40014 | 2
421.155 | 151.51583 | 0.46175 | 83.87756 | 150 | 50 | 3.40005 | 2
421.17479 | 151.5225 | 0.46194 | 83.87711 | 150 | 50 | 3.39995 | 2
421.19456 | 151.52917 | 0.46201 | 83.87644 | 150 | 50 | 3.39985 | 2
421.21434 | 151.53583 | 0.46205 | 83.87556 | 150 | 50 | 3.39976 | 2
421.23412 | 151.5425 | 0.46202 | 83.87511 | 150 | 50 | 3.39966 | 2
421.25392 | 151.54917 | 0.46215 | 83.87444 | 150 | 50 | 3.39957 | 2
421.27376 | 151.55583 | 0.46202 | 83.874 | 150 | 50 | 3.39947 | 2
421.29354 | 151.5625 | 0.46206 | 83.87356 | 150 | 50 | 3.39937 | 2
421.31332 | 151.56917 | 0.46221 | 83.87289 | 150 | 50 | 3.39928 | 2
421.33312 | 151.57583 | 0.4624 | 83.87222 | 150 | 50 | 3.39918 | 2
421.35289 | 151.5825 | 0.46238 | 83.87178 | 150 | 50 | 3.39908 | 2
421.37268 | 151.58917 | 0.46243 | 83.87111 | 150 | 50 | 3.39899 | 2
421.39249 | 151.59583 | 0.46246 | 83.87044 | 150 | 50 | 3.39889 | 2
421.41228 | 151.6025 | 0.4625 | 83.87 | 150 | 50 | 3.39879 | 2
421.43206 | 151.60917 | 0.46261 | 83.86956 | 150 | 50 | 3.3987 | 2
421.45186 | 151.61583 | 0.46262 | 83.86911 | 150 | 50 | 3.3986 | 2
421.47163 | 151.6225 | 0.46259 | 83.86867 | 150 | 50 | 3.39851 | 2
421.49141 | 151.62917 | 0.46281 | 83.868 | 150 | 50 | 3.39841 | 2
421.51119 | 151.63583 | 0.46294 | 83.86778 | 150 | 50 | 3.39831 | 2
421.53096 | 151.6425 | 0.46309 | 83.86733 | 150 | 50 | 3.39822 | 2
421.55073 | 151.64917 | 0.46317 | 83.86689 | 150 | 50 | 3.39812 | 2
421.5705 | 151.65583 | 0.4632 | 83.86644 | 150 | 50 | 3.39802 | 2
421.59026 | 151.6625 | 0.46313 | 83.86622 | 150 | 50 | 3.39793 | 2
421.61005 | 151.66917 | 0.46331 | 83.86556 | 150 | 50 | 3.39783 | 2
421.62986 | 151.67583 | 0.46338 | 83.86556 | 150 | 50 | 3.39774 | 2
421.64965 | 151.6825 | 0.46343 | 83.86511 | 150 | 50 | 3.39764 | 2
421.66944 | 151.68917 | 0.46348 | 83.86467 | 150 | 50 | 3.39754 | 2
421.68922 | 151.69583 | 0.4635 | 83.86467 | 150 | 50 | 3.39745 | 2
421.70899 | 151.7025 | 0.46349 | 83.86444 | 150 | 50 | 3.39735 | 2
421.72876 | 151.70917 | 0.46342 | 83.864 | 150 | 50 | 3.39725 | 2
421.74855 | 151.71583 | 0.4635 | 83.86356 | 150 | 50 | 3.39716 | 2
421.76836 | 151.7225 | 0.46355 | 83.86333 | 150 | 50 | 3.39706 | 2
421.78814 | 151.72917 | 0.46376 | 83.86289 | 150 | 50 | 3.39696 | 2
421.8079 | 151.73583 | 0.46392 | 83.86244 | 150 | 50 | 3.39687 | 2
421.82766 | 151.7425 | 0.46385 | 83.86244 | 150 | 50 | 3.39677 | 2
421.84743 | 151.74917 | 0.46392 | 83.862 | 150 | 50 | 3.39668 | 2
421.86721 | 151.75583 | 0.46403 | 83.86156 | 150 | 50 | 3.39658 | 2
421.887 | 151.7625 | 0.46407 | 83.86111 | 150 | 50 | 3.39648 | 2
421.90678 | 151.76917 | 0.46402 | 83.86111 | 150 | 50 | 3.39639 | 2
421.92655 | 151.77583 | 0.46423 | 83.86067 | 150 | 50 | 3.39629 | 2
421.94634 | 151.7825 | 0.46431 | 83.86044 | 150 | 50 | 3.3962 | 2
421.96613 | 151.78917 | 0.46442 | 83.86 | 150 | 50 | 3.3961 | 2
421.98591 | 151.79583 | 0.46459 | 83.85956 | 150 | 50 | 3.396 | 2
422.00569 | 151.8025 | 0.46455 | 83.85933 | 150 | 50 | 3.39591 | 2
422.02548 | 151.80917 | 0.46454 | 83.85933 | 150 | 50 | 3.39581 | 2
422.04526 | 151.81583 | 0.46449 | 83.85911 | 150 | 50 | 3.39571 | 2
422.06504 | 151.8225 | 0.46473 | 83.85867 | 150 | 50 | 3.39562 | 2
422.08481 | 151.82917 | 0.46468 | 83.85822 | 150 | 50 | 3.39552 | 2
422.10457 | 151.83583 | 0.46461 | 83.858 | 150 | 50 | 3.39543 | 2
422.12436 | 151.8425 | 0.46465 | 83.85778 | 150 | 50 | 3.39533 | 2
422.14412 | 151.84917 | 0.46468 | 83.85756 | 150 | 50 | 3.39523 | 2
422.16389 | 151.85583 | 0.46479 | 83.85711 | 150 | 50 | 3.39514 | 2
422.18364 | 151.8625 | 0.465 | 83.85667 | 150 | 50 | 3.39504 | 2
422.20343 | 151.86917 | 0.46492 | 83.85644 | 150 | 50 | 3.39494 | 2
422.22319 | 151.87583 | 0.46515 | 83.856 | 150 | 50 | 3.39485 | 2
422.24296 | 151.8825 | 0.4652 | 83.856 | 150 | 50 | 3.39475 | 2
422.26272 | 151.88917 | 0.4651 | 83.85556 | 150 | 50 | 3.39466 | 2
422.2825 | 151.89583 | 0.46519 | 83.85511 | 150 | 50 | 3.39456 | 2
422.30229 | 151.9025 | 0.46538 | 83.85467 | 150 | 50 | 3.39446 | 2
422.32208 | 151.90917 | 0.46548 | 83.85444 | 150 | 50 | 3.39437 | 2
422.34185 | 151.91583 | 0.46547 | 83.85378 | 150 | 50 | 3.39427 | 2
422.36165 | 151.9225 | 0.46562 | 83.85356 | 150 | 50 | 3.39418 | 2
422.38141 | 151.92917 | 0.46572 | 83.85311 | 150 | 50 | 3.39408 | 2
422.40117 | 151.93583 | 0.46587 | 83.85267 | 150 | 50 | 3.39398 | 2
422.42092 | 151.9425 | 0.46592 | 83.85222 | 150 | 50 | 3.39389 | 2
422.44069 | 151.94917 | 0.46601 | 83.85156 | 150 | 50 | 3.39379 | 2
422.46046 | 151.95583 | 0.46605 | 83.85133 | 150 | 50 | 3.39369 | 2
422.48021 | 151.9625 | 0.46616 | 83.85089 | 150 | 50 | 3.3936 | 2
422.49995 | 151.96917 | 0.46619 | 83.85044 | 150 | 50 | 3.3935 | 2
422.51971 | 151.97583 | 0.46631 | 83.85 | 150 | 50 | 3.39341 | 2
422.53946 | 151.9825 | 0.46628 | 83.84933 | 150 | 50 | 3.39331 | 2
422.55923 | 151.98917 | 0.46637 | 83.84889 | 150 | 50 | 3.39321 | 2
422.57897 | 151.99583 | 0.46635 | 83.84844 | 150 | 50 | 3.39312 | 2
422.59874 | 152.0025 | 0.46646 | 83.84822 | 150 | 50 | 3.39302 | 2
422.61852 | 152.00917 | 0.46653 | 83.84756 | 150 | 50 | 3.39293 | 2
422.63829 | 152.01583 | 0.46663 | 83.84711 | 150 | 50 | 3.39283 | 2
422.65806 | 152.0225 | 0.46652 | 83.84689 | 150 | 50 | 3.39273 | 2
422.67785 | 152.02917 | 0.46673 | 83.84667 | 150 | 50 | 3.39264 | 2
422.69763 | 152.03583 | 0.46689 | 83.84622 | 150 | 50 | 3.39254 | 2
422.7174 | 152.0425 | 0.4667 | 83.84578 | 150 | 50 | 3.39245 | 2
422.73716 | 152.04917 | 0.46673 | 83.84533 | 150 | 50 | 3.39235 | 2
422.7569 | 152.05583 | 0.46677 | 83.84489 | 150 | 50 | 3.39225 | 2
422.77665 | 152.0625 | 0.46696 | 83.84444 | 150 | 50 | 3.39216 | 2
422.7964 | 152.06917 | 0.46701 | 83.844 | 150 | 50 | 3.39206 | 2
422.81617 | 152.07583 | 0.46707 | 83.84356 | 150 | 50 | 3.39197 | 2
422.83591 | 152.0825 | 0.4671 | 83.84311 | 150 | 50 | 3.39187 | 2
422.85568 | 152.08917 | 0.46721 | 83.84289 | 150 | 50 | 3.39177 | 2
422.87545 | 152.09583 | 0.46723 | 83.84244 | 150 | 50 | 3.39168 | 2
422.89522 | 152.1025 | 0.46732 | 83.842 | 150 | 50 | 3.39158 | 2
422.91497 | 152.10917 | 0.46733 | 83.84156 | 150 | 50 | 3.39149 | 2
422.93473 | 152.11583 | 0.4675 | 83.84111 | 150 | 50 | 3.39139 | 2
422.9545 | 152.1225 | 0.46766 | 83.84067 | 150 | 50 | 3.39129 | 2
422.97429 | 152.12917 | 0.46763 | 83.84022 | 150 | 50 | 3.3912 | 2
422.99405 | 152.13583 | 0.4674 | 83.83978 | 150 | 50 | 3.3911 | 2
423.01382 | 152.1425 | 0.46748 | 83.83933 | 150 | 50 | 3.39101 | 2
423.0336 | 152.14917 | 0.46755 | 83.83911 | 150 | 50 | 3.39091 | 2
423.05338 | 152.15583 | 0.46762 | 83.83844 | 150 | 50 | 3.39081 | 2
423.07312 | 152.1625 | 0.4677 | 83.838 | 150 | 50 | 3.39072 | 2
423.09288 | 152.16917 | 0.46771 | 83.83756 | 150 | 50 | 3.39062 | 2
423.11265 | 152.17583 | 0.46778 | 83.83711 | 150 | 50 | 3.39052 | 2
423.13246 | 152.1825 | 0.46792 | 83.83644 | 150 | 50 | 3.39043 | 2
423.15221 | 152.18917 | 0.46789 | 83.83622 | 150 | 50 | 3.39033 | 2
423.17196 | 152.19583 | 0.46822 | 83.83556 | 150 | 50 | 3.39024 | 2
423.19173 | 152.2025 | 0.46832 | 83.83533 | 150 | 50 | 3.39014 | 2
423.21152 | 152.20917 | 0.46829 | 83.83467 | 150 | 50 | 3.39004 | 2
423.23129 | 152.21583 | 0.46834 | 83.83422 | 150 | 50 | 3.38995 | 2
423.25105 | 152.2225 | 0.46826 | 83.83378 | 150 | 50 | 3.38985 | 2
423.27079 | 152.22917 | 0.46829 | 83.83311 | 150 | 50 | 3.38976 | 2
423.29058 | 152.23583 | 0.46836 | 83.83267 | 150 | 50 | 3.38966 | 2
423.31037 | 152.2425 | 0.4683 | 83.83222 | 150 | 50 | 3.38956 | 2
423.33012 | 152.24917 | 0.46849 | 83.832 | 150 | 50 | 3.38947 | 2
423.34991 | 152.25583 | 0.46862 | 83.83156 | 150 | 50 | 3.38937 | 2
423.36969 | 152.2625 | 0.46882 | 83.83133 | 150 | 50 | 3.38928 | 2
423.38947 | 152.26917 | 0.46887 | 83.83089 | 150 | 50 | 3.38918 | 2
423.40926 | 152.27583 | 0.46888 | 83.83022 | 150 | 50 | 3.38908 | 2
423.42905 | 152.2825 | 0.46898 | 83.82978 | 150 | 50 | 3.38899 | 2
423.44885 | 152.28917 | 0.46907 | 83.82933 | 150 | 50 | 3.38889 | 2
423.46862 | 152.29583 | 0.46906 | 83.82911 | 150 | 50 | 3.3888 | 2
423.48842 | 152.3025 | 0.46922 | 83.82867 | 150 | 50 | 3.3887 | 2
423.5082 | 152.30917 | 0.46921 | 83.82822 | 150 | 50 | 3.3886 | 2
423.52797 | 152.31583 | 0.4692 | 83.828 | 150 | 50 | 3.38851 | 2
423.54775 | 152.3225 | 0.46924 | 83.82778 | 150 | 50 | 3.38841 | 2
423.56753 | 152.32917 | 0.46939 | 83.82733 | 150 | 50 | 3.38831 | 2
423.58733 | 152.33583 | 0.46948 | 83.82689 | 150 | 50 | 3.38822 | 2
423.60709 | 152.3425 | 0.46952 | 83.82667 | 150 | 50 | 3.38812 | 2
423.62684 | 152.34917 | 0.46955 | 83.82622 | 150 | 50 | 3.38803 | 2
423.64662 | 152.35583 | 0.4697 | 83.82578 | 150 | 50 | 3.38793 | 2
423.66641 | 152.3625 | 0.4697 | 83.82556 | 150 | 50 | 3.38783 | 2
423.6862 | 152.36917 | 0.46965 | 83.82511 | 150 | 50 | 3.38774 | 2
423.70597 | 152.37583 | 0.46978 | 83.82444 | 150 | 50 | 3.38764 | 2
423.72575 | 152.3825 | 0.46984 | 83.824 | 150 | 50 | 3.38755 | 2
423.74554 | 152.38917 | 0.46985 | 83.82356 | 150 | 50 | 3.38745 | 2
423.76534 | 152.39583 | 0.46994 | 83.82333 | 150 | 50 | 3.38735 | 2
423.78514 | 152.4025 | 0.4701 | 83.82289 | 150 | 50 | 3.38726 | 2
423.80495 | 152.40917 | 0.47019 | 83.82267 | 150 | 50 | 3.38716 | 2
423.82473 | 152.41583 | 0.47014 | 83.822 | 150 | 50 | 3.38707 | 2
423.84453 | 152.4225 | 0.4701 | 83.82178 | 150 | 50 | 3.38697 | 2
423.86433 | 152.42917 | 0.47003 | 83.82133 | 150 | 50 | 3.38687 | 2
423.88413 | 152.43583 | 0.4702 | 83.82067 | 150 | 50 | 3.38678 | 2
423.90391 | 152.4425 | 0.47052 | 83.82044 | 150 | 50 | 3.38668 | 2
423.9237 | 152.44917 | 0.47045 | 83.82 | 150 | 50 | 3.38658 | 2
423.94348 | 152.45583 | 0.47056 | 83.81956 | 150 | 50 | 3.38649 | 2
423.96327 | 152.4625 | 0.4706 | 83.81911 | 150 | 50 | 3.38639 | 2
423.98306 | 152.46917 | 0.47063 | 83.81889 | 150 | 50 | 3.3863 | 2
424.00284 | 152.47583 | 0.47064 | 83.81844 | 150 | 50 | 3.3862 | 2
424.02263 | 152.4825 | 0.47076 | 83.818 | 150 | 50 | 3.3861 | 2
424.04244 | 152.48917 | 0.47097 | 83.818 | 150 | 50 | 3.38601 | 2
424.06224 | 152.49583 | 0.47092 | 83.81756 | 150 | 50 | 3.38591 | 2
424.082 | 152.5025 | 0.47104 | 83.81711 | 150 | 50 | 3.38582 | 2
424.10178 | 152.50917 | 0.47089 | 83.81667 | 150 | 50 | 3.38572 | 2
424.12156 | 152.51583 | 0.47094 | 83.81644 | 150 | 50 | 3.38562 | 2
424.14139 | 152.5225 | 0.47092 | 83.81578 | 150 | 50 | 3.38553 | 2
424.16117 | 152.52917 | 0.47109 | 83.81533 | 150 | 50 | 3.38543 | 2
424.18097 | 152.53583 | 0.47141 | 83.81511 | 150 | 50 | 3.38534 | 2
424.20075 | 152.5425 | 0.47156 | 83.81467 | 150 | 50 | 3.38524 | 2
424.22055 | 152.54917 | 0.47161 | 83.81422 | 150 | 50 | 3.38514 | 2
424.24036 | 152.55583 | 0.47153 | 83.814 | 150 | 50 | 3.38505 | 2
424.26014 | 152.5625 | 0.47132 | 83.81356 | 150 | 50 | 3.38495 | 2
424.27993 | 152.56917 | 0.47155 | 83.81289 | 150 | 50 | 3.38486 | 2
424.2997 | 152.57583 | 0.47169 | 83.81244 | 150 | 50 | 3.38476 | 2
424.31948 | 152.5825 | 0.47174 | 83.812 | 150 | 50 | 3.38466 | 2
424.3393 | 152.58917 | 0.47181 | 83.81156 | 150 | 50 | 3.38457 | 2
424.35909 | 152.59583 | 0.47175 | 83.81111 | 150 | 50 | 3.38447 | 2
424.3789 | 152.6025 | 0.47174 | 83.81022 | 150 | 50 | 3.38438 | 2
424.39874 | 152.60917 | 0.47183 | 83.80978 | 150 | 50 | 3.38428 | 2
424.41856 | 152.61583 | 0.47195 | 83.80933 | 150 | 50 | 3.38418 | 2
424.43839 | 152.6225 | 0.47204 | 83.80889 | 150 | 50 | 3.38409 | 2
424.45822 | 152.62917 | 0.47209 | 83.80844 | 150 | 50 | 3.38399 | 2
424.47804 | 152.63583 | 0.47233 | 83.808 | 150 | 50 | 3.38389 | 2
424.49786 | 152.6425 | 0.47238 | 83.80756 | 150 | 50 | 3.3838 | 2
424.51768 | 152.64917 | 0.47244 | 83.80711 | 150 | 50 | 3.3837 | 2
424.53753 | 152.65583 | 0.47239 | 83.80667 | 150 | 50 | 3.3836 | 2
424.55735 | 152.6625 | 0.4725 | 83.80622 | 150 | 50 | 3.38351 | 2
424.57718 | 152.66917 | 0.47252 | 83.80578 | 150 | 50 | 3.38341 | 2
424.59701 | 152.67583 | 0.47269 | 83.80489 | 150 | 50 | 3.38332 | 2
424.61681 | 152.6825 | 0.47266 | 83.80467 | 150 | 50 | 3.38322 | 2
424.63664 | 152.68917 | 0.47276 | 83.80467 | 150 | 50 | 3.38312 | 2
424.65649 | 152.69583 | 0.47273 | 83.80444 | 150 | 50 | 3.38303 | 2
424.67631 | 152.7025 | 0.47286 | 83.804 | 150 | 50 | 3.38293 | 2
424.69612 | 152.70917 | 0.47288 | 83.80356 | 150 | 50 | 3.38284 | 2
424.71594 | 152.71583 | 0.47291 | 83.80356 | 150 | 50 | 3.38274 | 2
424.73575 | 152.7225 | 0.47282 | 83.80311 | 150 | 50 | 3.38264 | 2
424.7556 | 152.72917 | 0.47296 | 83.80289 | 150 | 50 | 3.38255 | 2
424.77544 | 152.73583 | 0.47301 | 83.80267 | 150 | 50 | 3.38245 | 2
424.79527 | 152.7425 | 0.47302 | 83.80244 | 150 | 50 | 3.38235 | 2
424.8151 | 152.74917 | 0.47322 | 83.802 | 150 | 50 | 3.38226 | 2
424.83495 | 152.75583 | 0.47323 | 83.80178 | 150 | 50 | 3.38216 | 2
424.85478 | 152.7625 | 0.47327 | 83.80156 | 150 | 50 | 3.38207 | 2
424.87463 | 152.76917 | 0.47324 | 83.80133 | 150 | 50 | 3.38197 | 2
424.89448 | 152.77583 | 0.47351 | 83.80089 | 150 | 50 | 3.38187 | 2
424.91432 | 152.7825 | 0.47353 | 83.80044 | 150 | 50 | 3.38178 | 2
424.93417 | 152.78917 | 0.4735 | 83.8 | 150 | 50 | 3.38168 | 2
424.95404 | 152.79583 | 0.47353 | 83.8 | 150 | 50 | 3.38158 | 2
424.97388 | 152.8025 | 0.47365 | 83.79956 | 150 | 50 | 3.38149 | 2
424.99372 | 152.80917 | 0.47366 | 83.79911 | 150 | 50 | 3.38139 | 2
425.01356 | 152.81583 | 0.47357 | 83.79889 | 150 | 50 | 3.3813 | 2
425.0334 | 152.8225 | 0.47379 | 83.79844 | 150 | 50 | 3.3812 | 2
425.05323 | 152.82917 | 0.47388 | 83.798 | 150 | 50 | 3.3811 | 2
425.07305 | 152.83583 | 0.47381 | 83.79756 | 150 | 50 | 3.38101 | 2
425.09287 | 152.8425 | 0.47395 | 83.79689 | 150 | 50 | 3.38091 | 2
425.11272 | 152.84917 | 0.47414 | 83.79644 | 150 | 50 | 3.38081 | 2
425.13256 | 152.85583 | 0.47438 | 83.796 | 150 | 50 | 3.38072 | 2
425.15241 | 152.8625 | 0.47439 | 83.79556 | 150 | 50 | 3.38062 | 2
425.17225 | 152.86917 | 0.47446 | 83.79511 | 150 | 50 | 3.38053 | 2
425.19208 | 152.87583 | 0.47452 | 83.79511 | 150 | 50 | 3.38043 | 2
425.2119 | 152.8825 | 0.47447 | 83.79467 | 150 | 50 | 3.38033 | 2
425.23172 | 152.88917 | 0.47432 | 83.79422 | 150 | 50 | 3.38024 | 2
425.25156 | 152.89583 | 0.47448 | 83.79378 | 150 | 50 | 3.38014 | 2
425.2714 | 152.9025 | 0.47453 | 83.79356 | 150 | 50 | 3.38004 | 2
425.29123 | 152.90917 | 0.47454 | 83.79333 | 150 | 50 | 3.37995 | 2
425.31107 | 152.91583 | 0.47476 | 83.79311 | 150 | 50 | 3.37985 | 2
425.33093 | 152.9225 | 0.47475 | 83.79244 | 150 | 50 | 3.37976 | 2
425.35077 | 152.92917 | 0.47477 | 83.792 | 150 | 50 | 3.37966 | 2
425.3706 | 152.93583 | 0.47486 | 83.79178 | 150 | 50 | 3.37956 | 2
425.39045 | 152.9425 | 0.47487 | 83.79111 | 150 | 50 | 3.37947 | 2
425.41028 | 152.94917 | 0.47477 | 83.79067 | 150 | 50 | 3.37937 | 2
425.43011 | 152.95583 | 0.475 | 83.79044 | 150 | 50 | 3.37928 | 2
425.44993 | 152.9625 | 0.47499 | 83.78978 | 150 | 50 | 3.37918 | 2
425.46981 | 152.96917 | 0.47505 | 83.78933 | 150 | 50 | 3.37908 | 2
425.48967 | 152.97583 | 0.47526 | 83.78889 | 150 | 50 | 3.37899 | 2
425.50953 | 152.9825 | 0.4753 | 83.78844 | 150 | 50 | 3.37889 | 2
425.5294 | 152.98917 | 0.47537 | 83.788 | 150 | 50 | 3.37879 | 2
425.54925 | 152.99583 | 0.47532 | 83.78756 | 150 | 50 | 3.3787 | 2
425.56909 | 153.0025 | 0.47534 | 83.78711 | 150 | 50 | 3.3786 | 2
425.58896 | 153.00917 | 0.47553 | 83.78667 | 150 | 50 | 3.3785 | 2
425.60883 | 153.01583 | 0.4755 | 83.78644 | 150 | 50 | 3.37841 | 2
425.62867 | 153.0225 | 0.4756 | 83.78578 | 150 | 50 | 3.37831 | 2
425.64849 | 153.02917 | 0.47575 | 83.78556 | 150 | 50 | 3.37822 | 2
425.66834 | 153.03583 | 0.47564 | 83.78511 | 150 | 50 | 3.37812 | 2
425.68818 | 153.0425 | 0.47582 | 83.78467 | 150 | 50 | 3.37802 | 2
425.70804 | 153.04917 | 0.47581 | 83.78422 | 150 | 50 | 3.37793 | 2
425.72787 | 153.05583 | 0.47579 | 83.78378 | 150 | 50 | 3.37783 | 2
425.7477 | 153.0625 | 0.47588 | 83.78356 | 150 | 50 | 3.37774 | 2
425.76751 | 153.06917 | 0.47591 | 83.78333 | 150 | 50 | 3.37764 | 2
425.78734 | 153.07583 | 0.47601 | 83.78311 | 150 | 50 | 3.37754 | 2
425.80718 | 153.0825 | 0.4762 | 83.78311 | 150 | 50 | 3.37745 | 2
425.82703 | 153.08917 | 0.47613 | 83.78311 | 150 | 50 | 3.37735 | 2
425.84687 | 153.09583 | 0.47637 | 83.78333 | 150 | 50 | 3.37725 | 2
425.86671 | 153.1025 | 0.47644 | 83.78356 | 150 | 50 | 3.37716 | 2
425.88654 | 153.10917 | 0.47656 | 83.78422 | 150 | 50 | 3.37706 | 2
425.90637 | 153.11583 | 0.47667 | 83.78489 | 150 | 50 | 3.37697 | 2
425.92623 | 153.1225 | 0.47656 | 83.78556 | 150 | 50 | 3.37687 | 2
425.94608 | 153.12917 | 0.47668 | 83.78644 | 150 | 50 | 3.37677 | 2
425.9659 | 153.13583 | 0.47667 | 83.78733 | 150 | 50 | 3.37668 | 2
425.98572 | 153.1425 | 0.47675 | 83.788 | 150 | 50 | 3.37658 | 2
426.00555 | 153.14917 | 0.4767 | 83.78911 | 150 | 50 | 3.37649 | 2
426.02539 | 153.15583 | 0.47669 | 83.79022 | 150 | 50 | 3.37639 | 2
426.04522 | 153.1625 | 0.47681 | 83.79067 | 150 | 50 | 3.37629 | 2
426.06505 | 153.16917 | 0.47694 | 83.79111 | 150 | 50 | 3.3762 | 2
426.08491 | 153.17583 | 0.47711 | 83.79067 | 150 | 50 | 3.3761 | 2
426.10475 | 153.1825 | 0.47711 | 83.78978 | 150 | 50 | 3.37601 | 2
426.12459 | 153.18917 | 0.47716 | 83.78867 | 150 | 50 | 3.37591 | 2
426.14441 | 153.19583 | 0.47736 | 83.78733 | 150 | 50 | 3.37581 | 2
426.16427 | 153.2025 | 0.47727 | 83.78556 | 150 | 50 | 3.37572 | 2
426.18412 | 153.20917 | 0.47732 | 83.78333 | 150 | 50 | 3.37562 | 2
426.20396 | 153.21583 | 0.47738 | 83.78111 | 150 | 50 | 3.37552 | 2
426.22381 | 153.2225 | 0.47745 | 83.77822 | 150 | 50 | 3.37543 | 2
426.24366 | 153.22917 | 0.47754 | 83.77556 | 150 | 50 | 3.37533 | 2
426.26353 | 153.23583 | 0.47764 | 83.77311 | 150 | 50 | 3.37524 | 2
426.2834 | 153.2425 | 0.47781 | 83.77044 | 150 | 50 | 3.37514 | 2
426.30326 | 153.24917 | 0.47793 | 83.768 | 150 | 50 | 3.37504 | 2
426.3231 | 153.25583 | 0.47786 | 83.76578 | 150 | 50 | 3.37495 | 2
426.34295 | 153.2625 | 0.47783 | 83.76356 | 150 | 50 | 3.37485 | 2
426.36278 | 153.26917 | 0.47789 | 83.76178 | 150 | 50 | 3.37475 | 2
426.38263 | 153.27583 | 0.47792 | 83.76067 | 150 | 50 | 3.37466 | 2
426.40247 | 153.2825 | 0.47808 | 83.75956 | 150 | 50 | 3.37456 | 2
426.42233 | 153.28917 | 0.47813 | 83.75867 | 150 | 50 | 3.37447 | 2
426.44216 | 153.29583 | 0.47798 | 83.75844 | 150 | 50 | 3.37437 | 2
426.46197 | 153.3025 | 0.47812 | 83.758 | 150 | 50 | 3.37427 | 2
426.48181 | 153.30917 | 0.47821 | 83.75733 | 150 | 50 | 3.37418 | 2
426.50165 | 153.31583 | 0.47824 | 83.75711 | 150 | 50 | 3.37408 | 2
426.52148 | 153.3225 | 0.47826 | 83.75689 | 150 | 50 | 3.37399 | 2
426.54131 | 153.32917 | 0.47847 | 83.75689 | 150 | 50 | 3.37389 | 2
426.56116 | 153.33583 | 0.47851 | 83.75667 | 150 | 50 | 3.37379 | 2
426.58098 | 153.3425 | 0.47864 | 83.75667 | 150 | 50 | 3.3737 | 2
426.6008 | 153.34917 | 0.47869 | 83.75667 | 150 | 50 | 3.3736 | 2
426.62064 | 153.35583 | 0.47875 | 83.75644 | 150 | 50 | 3.37351 | 2
426.64048 | 153.3625 | 0.4788 | 83.75622 | 150 | 50 | 3.37341 | 2
426.66031 | 153.36917 | 0.47898 | 83.75622 | 150 | 50 | 3.37331 | 2
426.68012 | 153.37583 | 0.47905 | 83.756 | 150 | 50 | 3.37322 | 2
426.69996 | 153.3825 | 0.47912 | 83.75578 | 150 | 50 | 3.37312 | 2
426.71981 | 153.38917 | 0.47908 | 83.75578 | 150 | 50 | 3.37303 | 2
426.73966 | 153.39583 | 0.47911 | 83.75578 | 150 | 50 | 3.37293 | 2
426.75952 | 153.4025 | 0.47904 | 83.75533 | 150 | 50 | 3.37283 | 2
426.77937 | 153.40917 | 0.47908 | 83.75533 | 150 | 50 | 3.37274 | 2
426.79922 | 153.41583 | 0.47915 | 83.75511 | 150 | 50 | 3.37264 | 2
426.81903 | 153.4225 | 0.47945 | 83.75489 | 150 | 50 | 3.37255 | 2
426.83887 | 153.42917 | 0.47948 | 83.75467 | 150 | 50 | 3.37245 | 2
426.8587 | 153.43583 | 0.47956 | 83.75444 | 150 | 50 | 3.37235 | 2
426.87852 | 153.4425 | 0.47961 | 83.75422 | 150 | 50 | 3.37226 | 2
426.89835 | 153.44917 | 0.47952 | 83.75378 | 150 | 50 | 3.37216 | 2
426.91818 | 153.45583 | 0.47962 | 83.75356 | 150 | 50 | 3.37206 | 2
426.938 | 153.4625 | 0.47963 | 83.75311 | 150 | 50 | 3.37197 | 2
426.9578 | 153.46917 | 0.47954 | 83.75267 | 150 | 50 | 3.37187 | 2
426.9776 | 153.47583 | 0.47984 | 83.75222 | 150 | 50 | 3.37178 | 2
426.9974 | 153.4825 | 0.47977 | 83.75222 | 150 | 50 | 3.37168 | 2
427.01725 | 153.48917 | 0.47999 | 83.75178 | 150 | 50 | 3.37159 | 2
427.03708 | 153.49583 | 0.48006 | 83.75133 | 150 | 50 | 3.37149 | 2
427.05692 | 153.5025 | 0.48021 | 83.75111 | 150 | 50 | 3.37139 | 2
427.07679 | 153.50917 | 0.48025 | 83.75111 | 150 | 50 | 3.3713 | 2
427.09665 | 153.51583 | 0.48016 | 83.75067 | 150 | 50 | 3.3712 | 2
427.11647 | 153.5225 | 0.48024 | 83.75044 | 150 | 50 | 3.3711 | 2
427.1363 | 153.52917 | 0.48031 | 83.75 | 150 | 50 | 3.37101 | 2
427.15613 | 153.53583 | 0.48036 | 83.74956 | 150 | 50 | 3.37091 | 2
427.17596 | 153.5425 | 0.48044 | 83.74911 | 150 | 50 | 3.37082 | 2
427.19582 | 153.54917 | 0.48053 | 83.74867 | 150 | 50 | 3.37072 | 2
427.21566 | 153.55583 | 0.48053 | 83.74844 | 150 | 50 | 3.37062 | 2
427.23551 | 153.5625 | 0.48052 | 83.74844 | 150 | 50 | 3.37053 | 2
427.25536 | 153.56917 | 0.48047 | 83.748 | 150 | 50 | 3.37043 | 2
427.2752 | 153.57583 | 0.48069 | 83.74756 | 150 | 50 | 3.37034 | 2
427.29504 | 153.5825 | 0.4809 | 83.74711 | 150 | 50 | 3.37024 | 2
427.31489 | 153.58917 | 0.48073 | 83.74667 | 150 | 50 | 3.37014 | 2
427.33472 | 153.59583 | 0.48069 | 83.74644 | 150 | 50 | 3.37005 | 2
427.35455 | 153.6025 | 0.4807 | 83.74556 | 150 | 50 | 3.36995 | 2
427.37439 | 153.60917 | 0.48086 | 83.74511 | 150 | 50 | 3.36986 | 2
427.39423 | 153.61583 | 0.48101 | 83.74467 | 150 | 50 | 3.36976 | 2
427.41408 | 153.6225 | 0.481 | 83.74422 | 150 | 50 | 3.36966 | 2
427.43391 | 153.62917 | 0.48096 | 83.74378 | 150 | 50 | 3.36957 | 2
427.45373 | 153.63583 | 0.48107 | 83.74333 | 150 | 50 | 3.36947 | 2
427.47354 | 153.6425 | 0.48119 | 83.74289 | 150 | 50 | 3.36938 | 2
427.49334 | 153.64917 | 0.48128 | 83.74222 | 150 | 50 | 3.36928 | 2
427.51317 | 153.65583 | 0.48123 | 83.74178 | 150 | 50 | 3.36918 | 2
427.533 | 153.6625 | 0.48135 | 83.74133 | 150 | 50 | 3.36909 | 2
427.55282 | 153.66917 | 0.4814 | 83.74067 | 150 | 50 | 3.36899 | 2
427.57266 | 153.67583 | 0.4813 | 83.74022 | 150 | 50 | 3.3689 | 2
427.59247 | 153.6825 | 0.48139 | 83.73978 | 150 | 50 | 3.3688 | 2
427.61229 | 153.68917 | 0.48148 | 83.73933 | 150 | 50 | 3.36871 | 2
427.6321 | 153.69583 | 0.48148 | 83.73889 | 150 | 50 | 3.36861 | 2
427.65192 | 153.7025 | 0.48151 | 83.73867 | 150 | 50 | 3.36851 | 2
427.67174 | 153.70917 | 0.48173 | 83.73822 | 150 | 50 | 3.36842 | 2
427.69156 | 153.71583 | 0.48166 | 83.73778 | 150 | 50 | 3.36832 | 2
427.71137 | 153.7225 | 0.48161 | 83.73778 | 150 | 50 | 3.36823 | 2
427.73121 | 153.72917 | 0.48181 | 83.73733 | 150 | 50 | 3.36813 | 2
427.75103 | 153.73583 | 0.48198 | 83.73711 | 150 | 50 | 3.36803 | 2
427.77087 | 153.7425 | 0.48222 | 83.73667 | 150 | 50 | 3.36794 | 2
427.7907 | 153.74917 | 0.48215 | 83.73644 | 150 | 50 | 3.36784 | 2
427.81052 | 153.75583 | 0.48222 | 83.73622 | 150 | 50 | 3.36775 | 2
427.83037 | 153.7625 | 0.48192 | 83.73622 | 150 | 50 | 3.36765 | 2
427.8502 | 153.76917 | 0.48209 | 83.736 | 150 | 50 | 3.36755 | 2
427.87002 | 153.77583 | 0.48204 | 83.73578 | 150 | 50 | 3.36746 | 2
427.88983 | 153.7825 | 0.48218 | 83.73556 | 150 | 50 | 3.36736 | 2
427.90968 | 153.78917 | 0.48227 | 83.73556 | 150 | 50 | 3.36727 | 2
427.92949 | 153.79583 | 0.48215 | 83.73511 | 150 | 50 | 3.36717 | 2
427.94934 | 153.8025 | 0.48234 | 83.73489 | 150 | 50 | 3.36707 | 2
427.96918 | 153.80917 | 0.48235 | 83.73467 | 150 | 50 | 3.36698 | 2
427.98902 | 153.81583 | 0.48247 | 83.73444 | 150 | 50 | 3.36688 | 2
428.00886 | 153.8225 | 0.48246 | 83.734 | 150 | 50 | 3.36679 | 2
428.02869 | 153.82917 | 0.4826 | 83.73356 | 150 | 50 | 3.36669 | 2
428.0485 | 153.83583 | 0.48261 | 83.73311 | 150 | 50 | 3.36659 | 2
428.06833 | 153.8425 | 0.48265 | 83.73289 | 150 | 50 | 3.3665 | 2
428.08817 | 153.84917 | 0.48276 | 83.73267 | 150 | 50 | 3.3664 | 2
428.10799 | 153.85583 | 0.48291 | 83.73222 | 150 | 50 | 3.36631 | 2
428.1278 | 153.8625 | 0.48287 | 83.73178 | 150 | 50 | 3.36621 | 2
428.14762 | 153.86917 | 0.48302 | 83.73156 | 150 | 50 | 3.36612 | 2
428.16747 | 153.87583 | 0.48334 | 83.73133 | 150 | 50 | 3.36602 | 2
428.18728 | 153.8825 | 0.48313 | 83.73089 | 150 | 50 | 3.36592 | 2
428.20711 | 153.88917 | 0.48308 | 83.73044 | 150 | 50 | 3.36583 | 2
428.22692 | 153.89583 | 0.4832 | 83.72978 | 150 | 50 | 3.36573 | 2
428.24675 | 153.9025 | 0.48315 | 83.72933 | 150 | 50 | 3.36564 | 2
428.26658 | 153.90917 | 0.48351 | 83.72911 | 150 | 50 | 3.36554 | 2
428.2864 | 153.91583 | 0.48362 | 83.72889 | 150 | 50 | 3.36544 | 2
428.30626 | 153.9225 | 0.48358 | 83.72822 | 150 | 50 | 3.36535 | 2
428.3261 | 153.92917 | 0.48367 | 83.728 | 150 | 50 | 3.36525 | 2
428.34591 | 153.93583 | 0.48368 | 83.72778 | 150 | 50 | 3.36516 | 2
428.36574 | 153.9425 | 0.48358 | 83.72733 | 150 | 50 | 3.36506 | 2
428.38555 | 153.94917 | 0.48353 | 83.72711 | 150 | 50 | 3.36496 | 2
428.40538 | 153.95583 | 0.48358 | 83.72667 | 150 | 50 | 3.36487 | 2
428.42521 | 153.9625 | 0.48374 | 83.72667 | 150 | 50 | 3.36477 | 2
428.44504 | 153.96917 | 0.48389 | 83.72622 | 150 | 50 | 3.36468 | 2
428.46486 | 153.97583 | 0.48395 | 83.72578 | 150 | 50 | 3.36458 | 2
428.48468 | 153.9825 | 0.48394 | 83.72533 | 150 | 50 | 3.36449 | 2
428.5045 | 153.98917 | 0.48408 | 83.72489 | 150 | 50 | 3.36439 | 2
428.52433 | 153.99583 | 0.48413 | 83.72444 | 150 | 50 | 3.36429 | 2
428.54416 | 154.0025 | 0.4841 | 83.724 | 150 | 50 | 3.3642 | 2
428.56397 | 154.00917 | 0.48426 | 83.724 | 150 | 50 | 3.3641 | 2
428.58379 | 154.01583 | 0.48427 | 83.72356 | 150 | 50 | 3.36401 | 2
428.60363 | 154.0225 | 0.48437 | 83.72311 | 150 | 50 | 3.36391 | 2
428.62344 | 154.02917 | 0.48442 | 83.72289 | 150 | 50 | 3.36381 | 2
428.64326 | 154.03583 | 0.48446 | 83.72222 | 150 | 50 | 3.36372 | 2
428.66307 | 154.0425 | 0.48461 | 83.72178 | 150 | 50 | 3.36362 | 2
428.6829 | 154.04917 | 0.48458 | 83.72156 | 150 | 50 | 3.36353 | 2
428.70273 | 154.05583 | 0.48464 | 83.72133 | 150 | 50 | 3.36343 | 2
428.72255 | 154.0625 | 0.48481 | 83.72111 | 150 | 50 | 3.36334 | 2
428.74238 | 154.06917 | 0.48499 | 83.72067 | 150 | 50 | 3.36324 | 2
428.7622 | 154.07583 | 0.48502 | 83.72044 | 150 | 50 | 3.36314 | 2
428.78201 | 154.0825 | 0.485 | 83.72 | 150 | 50 | 3.36305 | 2
428.80185 | 154.08917 | 0.48493 | 83.71956 | 150 | 50 | 3.36295 | 2
428.82169 | 154.09583 | 0.48488 | 83.71933 | 150 | 50 | 3.36286 | 2
428.84151 | 154.1025 | 0.48506 | 83.71911 | 150 | 50 | 3.36276 | 2
428.86134 | 154.10917 | 0.48503 | 83.71867 | 150 | 50 | 3.36266 | 2
428.88118 | 154.11583 | 0.48506 | 83.71822 | 150 | 50 | 3.36257 | 2
428.90103 | 154.1225 | 0.48504 | 83.71778 | 150 | 50 | 3.36247 | 2
428.92086 | 154.12917 | 0.48511 | 83.71756 | 150 | 50 | 3.36238 | 2
428.94068 | 154.13583 | 0.48513 | 83.71733 | 150 | 50 | 3.36228 | 2
428.96051 | 154.1425 | 0.48524 | 83.71733 | 150 | 50 | 3.36219 | 2
428.98034 | 154.14917 | 0.48544 | 83.71756 | 150 | 50 | 3.36209 | 2
429.00018 | 154.15583 | 0.48533 | 83.718 | 150 | 50 | 3.36199 | 2
429.02 | 154.1625 | 0.48556 | 83.71844 | 150 | 50 | 3.3619 | 2
429.03982 | 154.16917 | 0.4854 | 83.71956 | 150 | 50 | 3.3618 | 2
429.05963 | 154.17583 | 0.48549 | 83.72044 | 150 | 50 | 3.36171 | 2
429.07944 | 154.1825 | 0.48553 | 83.72178 | 150 | 50 | 3.36161 | 2
429.09925 | 154.18917 | 0.4856 | 83.72244 | 150 | 50 | 3.36151 | 2
429.11908 | 154.19583 | 0.48567 | 83.72267 | 150 | 50 | 3.36142 | 2
429.1389 | 154.2025 | 0.48581 | 83.72267 | 150 | 50 | 3.36132 | 2
429.15873 | 154.20917 | 0.48572 | 83.72244 | 150 | 50 | 3.36123 | 2
429.17855 | 154.21583 | 0.48586 | 83.72222 | 150 | 50 | 3.36113 | 2
429.19836 | 154.2225 | 0.48601 | 83.72178 | 150 | 50 | 3.36104 | 2
429.21819 | 154.22917 | 0.48613 | 83.72156 | 150 | 50 | 3.36094 | 2
429.23802 | 154.23583 | 0.48622 | 83.72133 | 150 | 50 | 3.36084 | 2
429.25784 | 154.2425 | 0.48622 | 83.72 | 150 | 50 | 3.36075 | 2
429.27769 | 154.24917 | 0.48629 | 83.71889 | 150 | 50 | 3.36065 | 2
429.2975 | 154.25583 | 0.48632 | 83.71689 | 150 | 50 | 3.36056 | 2
429.31731 | 154.2625 | 0.48626 | 83.71467 | 150 | 50 | 3.36046 | 2
429.33714 | 154.26917 | 0.48631 | 83.71222 | 150 | 50 | 3.36037 | 2
429.35696 | 154.27583 | 0.48659 | 83.70933 | 150 | 50 | 3.36027 | 2
429.37678 | 154.2825 | 0.48656 | 83.70622 | 150 | 50 | 3.36017 | 2
429.39662 | 154.28917 | 0.48641 | 83.7 | 150 | 50 | 3.36008 | 2
429.41646 | 154.29583 | 0.48669 | 83.69267 | 150 | 50 | 3.35998 | 2
429.43629 | 154.3025 | 0.4868 | 83.69289 | 150 | 50 | 3.35989 | 2
429.45612 | 154.30917 | 0.48696 | 83.69289 | 150 | 50 | 3.35979 | 2
429.47593 | 154.31583 | 0.48705 | 83.69289 | 150 | 50 | 3.35969 | 2
429.49577 | 154.3225 | 0.48699 | 83.69311 | 150 | 50 | 3.3596 | 2
429.51558 | 154.32917 | 0.48702 | 83.69311 | 150 | 50 | 3.3595 | 2
429.53541 | 154.33583 | 0.48706 | 83.69311 | 150 | 50 | 3.35941 | 2
429.55523 | 154.3425 | 0.48701 | 83.69333 | 150 | 50 | 3.35931 | 2
429.57506 | 154.34917 | 0.48716 | 83.69333 | 150 | 50 | 3.35922 | 2
429.59489 | 154.35583 | 0.48724 | 83.69356 | 150 | 50 | 3.35912 | 2
429.61471 | 154.3625 | 0.48727 | 83.69378 | 150 | 50 | 3.35902 | 2
429.63456 | 154.36917 | 0.48735 | 83.694 | 150 | 50 | 3.35893 | 2
429.65441 | 154.37583 | 0.48738 | 83.69422 | 150 | 50 | 3.35883 | 2
429.67423 | 154.3825 | 0.48758 | 83.69467 | 150 | 50 | 3.35874 | 2
429.69406 | 154.38917 | 0.48773 | 83.69467 | 150 | 50 | 3.35864 | 2
429.71389 | 154.39583 | 0.48771 | 83.69489 | 150 | 50 | 3.35855 | 2
429.73373 | 154.4025 | 0.48776 | 83.69511 | 150 | 50 | 3.35845 | 2
429.75357 | 154.40917 | 0.48796 | 83.69533 | 150 | 50 | 3.35835 | 2
429.77341 | 154.41583 | 0.48787 | 83.69578 | 150 | 50 | 3.35826 | 2
429.79323 | 154.4225 | 0.48808 | 83.69578 | 150 | 50 | 3.35816 | 2
429.81304 | 154.42917 | 0.48798 | 83.69622 | 150 | 50 | 3.35807 | 2
429.83284 | 154.43583 | 0.48817 | 83.69622 | 150 | 50 | 3.35797 | 2
429.85265 | 154.4425 | 0.48807 | 83.69644 | 150 | 50 | 3.35788 | 2
429.87248 | 154.44917 | 0.48822 | 83.69667 | 150 | 50 | 3.35778 | 2
429.89231 | 154.45583 | 0.48817 | 83.69667 | 150 | 50 | 3.35768 | 2
429.91214 | 154.4625 | 0.48819 | 83.69667 | 150 | 50 | 3.35759 | 2
429.93195 | 154.46917 | 0.48822 | 83.69644 | 150 | 50 | 3.35749 | 2
429.95174 | 154.47583 | 0.48844 | 83.69644 | 150 | 50 | 3.3574 | 2
429.97157 | 154.4825 | 0.48849 | 83.69622 | 150 | 50 | 3.3573 | 2
429.99139 | 154.48917 | 0.48859 | 83.696 | 150 | 50 | 3.35721 | 2
430.01121 | 154.49583 | 0.48868 | 83.69578 | 150 | 50 | 3.35711 | 2
430.03103 | 154.5025 | 0.48874 | 83.69556 | 150 | 50 | 3.35701 | 2
430.05088 | 154.50917 | 0.48871 | 83.69533 | 150 | 50 | 3.35692 | 2
430.07069 | 154.51583 | 0.48909 | 83.69489 | 150 | 50 | 3.35682 | 2
430.09052 | 154.5225 | 0.48916 | 83.69467 | 150 | 50 | 3.35673 | 2
430.11035 | 154.52917 | 0.48899 | 83.69422 | 150 | 50 | 3.35663 | 2
430.13019 | 154.53583 | 0.48909 | 83.69378 | 150 | 50 | 3.35654 | 2
430.15002 | 154.5425 | 0.48916 | 83.69333 | 150 | 50 | 3.35644 | 2
430.16981 | 154.54917 | 0.4891 | 83.69289 | 150 | 50 | 3.35634 | 2
430.18965 | 154.55583 | 0.48927 | 83.69244 | 150 | 50 | 3.35625 | 2
430.2095 | 154.5625 | 0.48929 | 83.692 | 150 | 50 | 3.35615 | 2
430.22932 | 154.56917 | 0.48942 | 83.69133 | 150 | 50 | 3.35606 | 2
430.24913 | 154.57583 | 0.4895 | 83.69111 | 150 | 50 | 3.35596 | 2
430.26894 | 154.5825 | 0.48959 | 83.69044 | 150 | 50 | 3.35587 | 2
430.28876 | 154.58917 | 0.48977 | 83.69044 | 150 | 50 | 3.35577 | 2
430.30856 | 154.59583 | 0.4897 | 83.68978 | 150 | 50 | 3.35567 | 2
430.32837 | 154.6025 | 0.48973 | 83.68933 | 150 | 50 | 3.35558 | 2
430.34819 | 154.60917 | 0.48979 | 83.68933 | 150 | 50 | 3.35548 | 2
430.368 | 154.61583 | 0.48992 | 83.68889 | 150 | 50 | 3.35539 | 2
430.38786 | 154.6225 | 0.48996 | 83.68844 | 150 | 50 | 3.35529 | 2
430.40766 | 154.62917 | 0.49005 | 83.68822 | 150 | 50 | 3.3552 | 2
430.42747 | 154.63583 | 0.48992 | 83.68778 | 150 | 50 | 3.3551 | 2
430.44726 | 154.6425 | 0.49012 | 83.68778 | 150 | 50 | 3.35501 | 2
430.4671 | 154.64917 | 0.49019 | 83.68756 | 150 | 50 | 3.35491 | 2
430.48692 | 154.65583 | 0.49039 | 83.68733 | 150 | 50 | 3.35481 | 2
430.50673 | 154.6625 | 0.49042 | 83.68711 | 150 | 50 | 3.35472 | 2
430.52655 | 154.66917 | 0.49044 | 83.68667 | 150 | 50 | 3.35462 | 2
430.54636 | 154.67583 | 0.49059 | 83.68622 | 150 | 50 | 3.35453 | 2
430.56617 | 154.6825 | 0.49063 | 83.68578 | 150 | 50 | 3.35443 | 2
430.586 | 154.68917 | 0.49062 | 83.68533 | 150 | 50 | 3.35434 | 2
430.60581 | 154.69583 | 0.49068 | 83.68533 | 150 | 50 | 3.35424 | 2
430.62565 | 154.7025 | 0.49097 | 83.68489 | 150 | 50 | 3.35414 | 2
430.64547 | 154.70917 | 0.49101 | 83.68444 | 150 | 50 | 3.35405 | 2
430.6653 | 154.71583 | 0.49096 | 83.68378 | 150 | 50 | 3.35395 | 2
430.68513 | 154.7225 | 0.49108 | 83.68356 | 150 | 50 | 3.35386 | 2
430.70494 | 154.72917 | 0.49105 | 83.68311 | 150 | 50 | 3.35376 | 2
430.72477 | 154.73583 | 0.4911 | 83.68333 | 150 | 50 | 3.35367 | 2
430.74458 | 154.7425 | 0.49122 | 83.68378 | 150 | 50 | 3.35357 | 2
430.76438 | 154.74917 | 0.49131 | 83.68467 | 150 | 50 | 3.35347 | 2
430.78419 | 154.75583 | 0.49139 | 83.68578 | 150 | 50 | 3.35338 | 2
430.80401 | 154.7625 | 0.49148 | 83.68711 | 150 | 50 | 3.35328 | 2
430.82381 | 154.76917 | 0.49142 | 83.68889 | 150 | 50 | 3.35319 | 2
430.84363 | 154.77583 | 0.49161 | 83.69089 | 150 | 50 | 3.35309 | 2
430.86345 | 154.7825 | 0.49177 | 83.69289 | 150 | 50 | 3.353 | 2
430.88326 | 154.78917 | 0.49174 | 83.69511 | 150 | 50 | 3.3529 | 2
430.90306 | 154.79583 | 0.49182 | 83.69733 | 150 | 50 | 3.35281 | 2
430.92288 | 154.8025 | 0.49199 | 83.69933 | 150 | 50 | 3.35271 | 2
430.9427 | 154.80917 | 0.49203 | 83.70111 | 150 | 50 | 3.35261 | 2
430.9625 | 154.81583 | 0.49206 | 83.70222 | 150 | 50 | 3.35252 | 2
430.9823 | 154.8225 | 0.4924 | 83.70267 | 150 | 50 | 3.35242 | 2
431.00212 | 154.82917 | 0.49231 | 83.70267 | 150 | 50 | 3.35233 | 2
431.0219 | 154.83583 | 0.49241 | 83.702 | 150 | 50 | 3.35223 | 2
431.04172 | 154.8425 | 0.49242 | 83.70111 | 150 | 50 | 3.35214 | 2
431.06154 | 154.84917 | 0.49243 | 83.69911 | 150 | 50 | 3.35204 | 2
431.08134 | 154.85583 | 0.49235 | 83.69689 | 150 | 50 | 3.35195 | 2
431.10113 | 154.8625 | 0.49244 | 83.69444 | 150 | 50 | 3.35185 | 2
431.12091 | 154.86917 | 0.4926 | 83.69022 | 150 | 50 | 3.35176 | 2
431.1407 | 154.87583 | 0.49269 | 83.68289 | 150 | 50 | 3.35166 | 2
431.16052 | 154.8825 | 0.49281 | 83.67133 | 150 | 50 | 3.35156 | 2
431.18034 | 154.88917 | 0.49286 | 83.668 | 150 | 50 | 3.35147 | 2
431.20015 | 154.89583 | 0.49302 | 83.66644 | 150 | 50 | 3.35137 | 2
431.21995 | 154.9025 | 0.49301 | 83.66422 | 150 | 50 | 3.35128 | 2
431.23973 | 154.90917 | 0.49303 | 83.66244 | 150 | 50 | 3.35118 | 2
431.25952 | 154.91583 | 0.49316 | 83.662 | 150 | 50 | 3.35109 | 2
431.27931 | 154.9225 | 0.49324 | 83.66156 | 150 | 50 | 3.35099 | 2
431.29911 | 154.92917 | 0.49323 | 83.66111 | 150 | 50 | 3.3509 | 2
431.3189 | 154.93583 | 0.49335 | 83.66111 | 150 | 50 | 3.3508 | 2
431.33867 | 154.9425 | 0.49334 | 83.66111 | 150 | 50 | 3.3507 | 2
431.35846 | 154.94917 | 0.49341 | 83.66111 | 150 | 50 | 3.35061 | 2
431.37823 | 154.95583 | 0.49359 | 83.66089 | 150 | 50 | 3.35051 | 2
431.398 | 154.9625 | 0.4936 | 83.66089 | 150 | 50 | 3.35042 | 2
431.41776 | 154.96917 | 0.49356 | 83.66089 | 150 | 50 | 3.35032 | 2
431.43755 | 154.97583 | 0.49379 | 83.66089 | 150 | 50 | 3.35023 | 2
431.45735 | 154.9825 | 0.49395 | 83.66089 | 150 | 50 | 3.35013 | 2
431.47714 | 154.98917 | 0.4939 | 83.66089 | 150 | 50 | 3.35004 | 2
431.49692 | 154.99583 | 0.49402 | 83.66111 | 150 | 50 | 3.34994 | 2
431.51671 | 155.0025 | 0.49413 | 83.66111 | 150 | 50 | 3.34985 | 2
431.53649 | 155.00917 | 0.49417 | 83.66111 | 150 | 50 | 3.34975 | 2
431.55629 | 155.01583 | 0.49426 | 83.66111 | 150 | 50 | 3.34966 | 2
431.57607 | 155.0225 | 0.49444 | 83.66111 | 150 | 50 | 3.34956 | 2
431.59582 | 155.02917 | 0.49435 | 83.66111 | 150 | 50 | 3.34947 | 2
431.61562 | 155.03583 | 0.49457 | 83.66089 | 150 | 50 | 3.34937 | 2
431.63542 | 155.0425 | 0.4946 | 83.66089 | 150 | 50 | 3.34927 | 2
431.65522 | 155.04917 | 0.49482 | 83.66067 | 150 | 50 | 3.34918 | 2
431.675 | 155.05583 | 0.49477 | 83.66044 | 150 | 50 | 3.34908 | 2
431.69478 | 155.0625 | 0.49481 | 83.66044 | 150 | 50 | 3.34899 | 2
431.71455 | 155.06917 | 0.49484 | 83.66 | 150 | 50 | 3.34889 | 2
431.73434 | 155.07583 | 0.49482 | 83.66 | 150 | 50 | 3.3488 | 2
431.7541 | 155.0825 | 0.49491 | 83.65978 | 150 | 50 | 3.3487 | 2
431.77386 | 155.08917 | 0.49509 | 83.65933 | 150 | 50 | 3.34861 | 2
431.79364 | 155.09583 | 0.49528 | 83.65889 | 150 | 50 | 3.34851 | 2
431.81343 | 155.1025 | 0.49524 | 83.65889 | 150 | 50 | 3.34842 | 2
431.83321 | 155.10917 | 0.49543 | 83.65844 | 150 | 50 | 3.34832 | 2
431.85299 | 155.11583 | 0.49528 | 83.658 | 150 | 50 | 3.34823 | 2
431.87277 | 155.1225 | 0.49522 | 83.65756 | 150 | 50 | 3.34813 | 2
431.89255 | 155.12917 | 0.4955 | 83.65733 | 150 | 50 | 3.34804 | 2
431.91232 | 155.13583 | 0.49551 | 83.65689 | 150 | 50 | 3.34794 | 2
431.9321 | 155.1425 | 0.49571 | 83.65644 | 150 | 50 | 3.34784 | 2
431.95189 | 155.14917 | 0.49584 | 83.656 | 150 | 50 | 3.34775 | 2
431.97166 | 155.15583 | 0.49577 | 83.65556 | 150 | 50 | 3.34765 | 2
431.99144 | 155.1625 | 0.49579 | 83.65444 | 150 | 50 | 3.34756 | 2
432.0112 | 155.16917 | 0.49594 | 83.65444 | 150 | 50 | 3.34746 | 2
432.03095 | 155.17583 | 0.49598 | 83.65356 | 150 | 50 | 3.34737 | 2
432.05069 | 155.1825 | 0.49601 | 83.65333 | 150 | 50 | 3.34727 | 2
432.07048 | 155.18917 | 0.49611 | 83.65267 | 150 | 50 | 3.34718 | 2
432.09022 | 155.19583 | 0.49604 | 83.65222 | 150 | 50 | 3.34708 | 2
432.10998 | 155.2025 | 0.49614 | 83.65178 | 150 | 50 | 3.34699 | 2
432.12975 | 155.20917 | 0.49621 | 83.65133 | 150 | 50 | 3.34689 | 2
432.14951 | 155.21583 | 0.49645 | 83.65044 | 150 | 50 | 3.3468 | 2
432.16929 | 155.2225 | 0.49658 | 83.65022 | 150 | 50 | 3.3467 | 2
432.18902 | 155.22917 | 0.4966 | 83.64956 | 150 | 50 | 3.34661 | 2
432.20876 | 155.23583 | 0.49661 | 83.64889 | 150 | 50 | 3.34651 | 2
432.22853 | 155.2425 | 0.49667 | 83.64844 | 150 | 50 | 3.34642 | 2
432.24831 | 155.24917 | 0.49684 | 83.64778 | 150 | 50 | 3.34632 | 2
432.26806 | 155.25583 | 0.49688 | 83.64733 | 150 | 50 | 3.34623 | 2
432.28781 | 155.2625 | 0.49699 | 83.64689 | 150 | 50 | 3.34613 | 2
432.30757 | 155.26917 | 0.49703 | 83.64622 | 150 | 50 | 3.34604 | 2
432.32733 | 155.27583 | 0.49718 | 83.64578 | 150 | 50 | 3.34594 | 2
432.34711 | 155.2825 | 0.49724 | 83.64533 | 150 | 50 | 3.34584 | 2
432.36688 | 155.28917 | 0.49735 | 83.64489 | 150 | 50 | 3.34575 | 2
432.38661 | 155.29583 | 0.49721 | 83.64444 | 150 | 50 | 3.34565 | 2
432.40639 | 155.3025 | 0.49724 | 83.644 | 150 | 50 | 3.34556 | 2
432.42615 | 155.30917 | 0.49742 | 83.64356 | 150 | 50 | 3.34546 | 2
432.44594 | 155.31583 | 0.49759 | 83.64333 | 150 | 50 | 3.34537 | 2
432.4657 | 155.3225 | 0.49753 | 83.64311 | 150 | 50 | 3.34527 | 2
432.48545 | 155.32917 | 0.49752 | 83.64267 | 150 | 50 | 3.34518 | 2
432.50521 | 155.33583 | 0.49776 | 83.64244 | 150 | 50 | 3.34508 | 2
432.525 | 155.3425 | 0.49801 | 83.642 | 150 | 50 | 3.34499 | 2
432.54478 | 155.34917 | 0.49803 | 83.64178 | 150 | 50 | 3.34489 | 2
432.56457 | 155.35583 | 0.49792 | 83.64156 | 150 | 50 | 3.3448 | 2
432.58433 | 155.3625 | 0.49785 | 83.64111 | 150 | 50 | 3.3447 | 2
432.6041 | 155.36917 | 0.49795 | 83.64089 | 150 | 50 | 3.34461 | 2
432.62387 | 155.37583 | 0.49809 | 83.64067 | 150 | 50 | 3.34451 | 2
432.64362 | 155.3825 | 0.498 | 83.64044 | 150 | 50 | 3.34442 | 2
432.66339 | 155.38917 | 0.4982 | 83.64 | 150 | 50 | 3.34432 | 2
432.68314 | 155.39583 | 0.49837 | 83.63956 | 150 | 50 | 3.34423 | 2
432.70289 | 155.4025 | 0.49839 | 83.63911 | 150 | 50 | 3.34413 | 2
432.72265 | 155.40917 | 0.49838 | 83.63867 | 150 | 50 | 3.34404 | 2
432.74243 | 155.41583 | 0.49847 | 83.63844 | 150 | 50 | 3.34394 | 2
432.7622 | 155.4225 | 0.49859 | 83.63822 | 150 | 50 | 3.34385 | 2
432.78196 | 155.42917 | 0.49865 | 83.63778 | 150 | 50 | 3.34375 | 2
432.80174 | 155.43583 | 0.49874 | 83.63733 | 150 | 50 | 3.34366 | 2
432.8215 | 155.4425 | 0.49867 | 83.63689 | 150 | 50 | 3.34356 | 2
432.84125 | 155.44917 | 0.49883 | 83.63667 | 150 | 50 | 3.34347 | 2
432.86102 | 155.45583 | 0.49893 | 83.63622 | 150 | 50 | 3.34337 | 2
432.88077 | 155.4625 | 0.49878 | 83.63578 | 150 | 50 | 3.34327 | 2
432.90054 | 155.46917 | 0.49893 | 83.63533 | 150 | 50 | 3.34318 | 2
432.92031 | 155.47583 | 0.49917 | 83.63489 | 150 | 50 | 3.34308 | 2
432.94008 | 155.4825 | 0.49935 | 83.63489 | 150 | 50 | 3.34299 | 2
432.95988 | 155.48917 | 0.49922 | 83.63422 | 150 | 50 | 3.34289 | 2
432.97966 | 155.49583 | 0.49919 | 83.634 | 150 | 50 | 3.3428 | 2
432.99944 | 155.5025 | 0.49937 | 83.63378 | 150 | 50 | 3.3427 | 2
433.01921 | 155.50917 | 0.49938 | 83.63333 | 150 | 50 | 3.34261 | 2
433.03896 | 155.51583 | 0.49946 | 83.63289 | 150 | 50 | 3.34251 | 2
433.0587 | 155.5225 | 0.49959 | 83.63267 | 150 | 50 | 3.34242 | 2
433.07847 | 155.52917 | 0.49961 | 83.63222 | 150 | 50 | 3.34232 | 2
433.09825 | 155.53583 | 0.49977 | 83.632 | 150 | 50 | 3.34223 | 2
433.11802 | 155.5425 | 0.49984 | 83.63178 | 150 | 50 | 3.34213 | 2
433.1378 | 155.54917 | 0.50002 | 83.63156 | 150 | 50 | 3.34204 | 2
433.15757 | 155.55583 | 0.50003 | 83.63156 | 150 | 50 | 3.34194 | 2
433.17732 | 155.5625 | 0.50009 | 83.63133 | 150 | 50 | 3.34185 | 2
433.19709 | 155.56917 | 0.49994 | 83.63111 | 150 | 50 | 3.34175 | 2
433.21683 | 155.57583 | 0.49999 | 83.63111 | 150 | 50 | 3.34166 | 2
433.23657 | 155.5825 | 0.50005 | 83.63089 | 150 | 50 | 3.34156 | 2
433.25635 | 155.58917 | 0.50024 | 83.63067 | 150 | 50 | 3.34147 | 2
433.27612 | 155.59583 | 0.50046 | 83.63067 | 150 | 50 | 3.34137 | 2
433.29588 | 155.6025 | 0.50041 | 83.63044 | 150 | 50 | 3.34128 | 2
433.31564 | 155.60917 | 0.50051 | 83.63044 | 150 | 50 | 3.34118 | 2
433.33543 | 155.61583 | 0.50065 | 83.63067 | 150 | 50 | 3.34109 | 2
433.35522 | 155.6225 | 0.50064 | 83.63044 | 150 | 50 | 3.34099 | 2
433.37501 | 155.62917 | 0.5009 | 83.63 | 150 | 50 | 3.3409 | 2
433.39479 | 155.63583 | 0.50081 | 83.63 | 150 | 50 | 3.3408 | 2
433.41456 | 155.6425 | 0.5008 | 83.62956 | 150 | 50 | 3.34071 | 2
433.43433 | 155.64917 | 0.5009 | 83.62978 | 150 | 50 | 3.34061 | 2
433.45409 | 155.65583 | 0.50096 | 83.62933 | 150 | 50 | 3.34052 | 2
433.47386 | 155.6625 | 0.50115 | 83.62911 | 150 | 50 | 3.34042 | 2
433.49361 | 155.66917 | 0.50131 | 83.62889 | 150 | 50 | 3.34033 | 2
433.51338 | 155.67583 | 0.50112 | 83.62844 | 150 | 50 | 3.34023 | 2
433.53313 | 155.6825 | 0.50132 | 83.62844 | 150 | 50 | 3.34013 | 2
433.55289 | 155.68917 | 0.50129 | 83.62822 | 150 | 50 | 3.34004 | 2
433.57264 | 155.69583 | 0.50128 | 83.628 | 150 | 50 | 3.33994 | 2
433.59243 | 155.7025 | 0.5013 | 83.62756 | 150 | 50 | 3.33985 | 2
433.61217 | 155.70917 | 0.50166 | 83.62711 | 150 | 50 | 3.33975 | 2
433.63191 | 155.71583 | 0.50159 | 83.62667 | 150 | 50 | 3.33966 | 2
433.65166 | 155.7225 | 0.50177 | 83.62644 | 150 | 50 | 3.33956 | 2
433.67143 | 155.72917 | 0.50182 | 83.626 | 150 | 50 | 3.33947 | 2
433.69118 | 155.73583 | 0.50186 | 83.62578 | 150 | 50 | 3.33937 | 2
433.71095 | 155.7425 | 0.50187 | 83.62533 | 150 | 50 | 3.33928 | 2
433.73066 | 155.74917 | 0.50207 | 83.62489 | 150 | 50 | 3.33918 | 2
433.75044 | 155.75583 | 0.50194 | 83.62444 | 150 | 50 | 3.33909 | 2
433.77021 | 155.7625 | 0.50202 | 83.624 | 150 | 50 | 3.33899 | 2
433.78997 | 155.76917 | 0.50209 | 83.62378 | 150 | 50 | 3.3389 | 2
433.80974 | 155.77583 | 0.50225 | 83.62333 | 150 | 50 | 3.3388 | 2
433.8295 | 155.7825 | 0.50234 | 83.62289 | 150 | 50 | 3.33871 | 2
433.84925 | 155.78917 | 0.5023 | 83.62289 | 150 | 50 | 3.33861 | 2
433.86902 | 155.79583 | 0.50237 | 83.62267 | 150 | 50 | 3.33852 | 2
433.88879 | 155.8025 | 0.50243 | 83.62244 | 150 | 50 | 3.33842 | 2
433.90856 | 155.80917 | 0.5025 | 83.622 | 150 | 50 | 3.33833 | 2
433.92832 | 155.81583 | 0.50258 | 83.62178 | 150 | 50 | 3.33823 | 2
433.94809 | 155.8225 | 0.50255 | 83.62178 | 150 | 50 | 3.33814 | 2
433.96784 | 155.82917 | 0.50259 | 83.62156 | 150 | 50 | 3.33804 | 2
433.98762 | 155.83583 | 0.50274 | 83.62133 | 150 | 50 | 3.33795 | 2
434.00742 | 155.8425 | 0.50292 | 83.62133 | 150 | 50 | 3.33785 | 2
434.0272 | 155.84917 | 0.50295 | 83.62111 | 150 | 50 | 3.33776 | 2
434.04698 | 155.85583 | 0.50303 | 83.62111 | 150 | 50 | 3.33766 | 2
434.06675 | 155.8625 | 0.50317 | 83.62133 | 150 | 50 | 3.33757 | 2
434.08654 | 155.86917 | 0.50312 | 83.62111 | 150 | 50 | 3.33747 | 2
434.10632 | 155.87583 | 0.50313 | 83.62089 | 150 | 50 | 3.33738 | 2
434.12608 | 155.8825 | 0.50327 | 83.62067 | 150 | 50 | 3.33728 | 2
434.14585 | 155.88917 | 0.50345 | 83.62044 | 150 | 50 | 3.33719 | 2
434.1656 | 155.89583 | 0.50356 | 83.62044 | 150 | 50 | 3.33709 | 2
434.18539 | 155.9025 | 0.50341 | 83.61978 | 150 | 50 | 3.337 | 2
434.20516 | 155.90917 | 0.50353 | 83.61978 | 150 | 50 | 3.3369 | 2
434.22493 | 155.91583 | 0.50365 | 83.61956 | 150 | 50 | 3.33681 | 2
434.24468 | 155.9225 | 0.50372 | 83.61911 | 150 | 50 | 3.33671 | 2
434.26446 | 155.92917 | 0.50386 | 83.61889 | 150 | 50 | 3.33662 | 2
434.28423 | 155.93583 | 0.50375 | 83.61844 | 150 | 50 | 3.33652 | 2
434.304 | 155.9425 | 0.50385 | 83.618 | 150 | 50 | 3.33643 | 2
434.32377 | 155.94917 | 0.50388 | 83.61756 | 150 | 50 | 3.33633 | 2
434.34351 | 155.95583 | 0.50394 | 83.61733 | 150 | 50 | 3.33624 | 2
434.36326 | 155.9625 | 0.50409 | 83.61689 | 150 | 50 | 3.33614 | 2
434.38304 | 155.96917 | 0.50413 | 83.61644 | 150 | 50 | 3.33605 | 2
434.4028 | 155.97583 | 0.5041 | 83.61578 | 150 | 50 | 3.33595 | 2
434.42257 | 155.9825 | 0.5043 | 83.61533 | 150 | 50 | 3.33586 | 2
434.44233 | 155.98917 | 0.50454 | 83.61533 | 150 | 50 | 3.33576 | 2
434.46208 | 155.99583 | 0.50443 | 83.61511 | 150 | 50 | 3.33567 | 2
434.48187 | 156.0025 | 0.50446 | 83.61444 | 150 | 50 | 3.33557 | 2
434.50164 | 156.00917 | 0.50456 | 83.614 | 150 | 50 | 3.33548 | 2
434.52139 | 156.01583 | 0.50455 | 83.61378 | 150 | 50 | 3.33538 | 2
434.54112 | 156.0225 | 0.50477 | 83.61356 | 150 | 50 | 3.33529 | 2
434.56086 | 156.02917 | 0.50476 | 83.61333 | 150 | 50 | 3.33519 | 2
434.58062 | 156.03583 | 0.50492 | 83.61289 | 150 | 50 | 3.3351 | 2
434.60035 | 156.0425 | 0.505 | 83.61244 | 150 | 50 | 3.335 | 2
434.62009 | 156.04917 | 0.50515 | 83.61222 | 150 | 50 | 3.33491 | 2
434.63984 | 156.05583 | 0.50509 | 83.61178 | 150 | 50 | 3.33481 | 2
434.65959 | 156.0625 | 0.50514 | 83.61133 | 150 | 50 | 3.33472 | 2
434.67934 | 156.06917 | 0.5053 | 83.61111 | 150 | 50 | 3.33462 | 2
434.69911 | 156.07583 | 0.50527 | 83.61111 | 150 | 50 | 3.33453 | 2
434.71884 | 156.0825 | 0.50547 | 83.61133 | 150 | 50 | 3.33443 | 2
434.73858 | 156.08917 | 0.50538 | 83.61178 | 150 | 50 | 3.33434 | 2
434.75831 | 156.09583 | 0.50548 | 83.61244 | 150 | 50 | 3.33424 | 2
434.77805 | 156.1025 | 0.50551 | 83.61311 | 150 | 50 | 3.33415 | 2
434.79775 | 156.10917 | 0.50559 | 83.61422 | 150 | 50 | 3.33405 | 2
434.81752 | 156.11583 | 0.50574 | 83.61511 | 150 | 50 | 3.33396 | 2
434.83727 | 156.1225 | 0.50582 | 83.61556 | 150 | 50 | 3.33386 | 2
434.85699 | 156.12917 | 0.50567 | 83.616 | 150 | 50 | 3.33377 | 2
434.87673 | 156.13583 | 0.50577 | 83.61644 | 150 | 50 | 3.33367 | 2
434.89649 | 156.1425 | 0.50592 | 83.61689 | 150 | 50 | 3.33358 | 2
434.91622 | 156.14917 | 0.506 | 83.61667 | 150 | 50 | 3.33348 | 2
434.93596 | 156.15583 | 0.50599 | 83.61667 | 150 | 50 | 3.33339 | 2
434.95567 | 156.1625 | 0.50597 | 83.61667 | 150 | 50 | 3.33329 | 2
434.97539 | 156.16917 | 0.50602 | 83.61644 | 150 | 50 | 3.3332 | 2
434.99509 | 156.17583 | 0.50626 | 83.61644 | 150 | 50 | 3.33311 | 2
435.01483 | 156.1825 | 0.50632 | 83.616 | 150 | 50 | 3.33301 | 2
435.03457 | 156.18917 | 0.50627 | 83.61489 | 150 | 50 | 3.33292 | 2
435.05433 | 156.19583 | 0.50645 | 83.61333 | 150 | 50 | 3.33282 | 2
435.07407 | 156.2025 | 0.5064 | 83.61178 | 150 | 50 | 3.33273 | 2
435.09382 | 156.20917 | 0.50658 | 83.60978 | 150 | 50 | 3.33263 | 2
435.11359 | 156.21583 | 0.50663 | 83.60756 | 150 | 50 | 3.33254 | 2
435.13332 | 156.2225 | 0.50675 | 83.60533 | 150 | 50 | 3.33244 | 2
435.15305 | 156.22917 | 0.50693 | 83.60378 | 150 | 50 | 3.33235 | 2
435.17279 | 156.23583 | 0.50696 | 83.602 | 150 | 50 | 3.33225 | 2
435.19253 | 156.2425 | 0.50699 | 83.60067 | 150 | 50 | 3.33216 | 2
435.21229 | 156.24917 | 0.50709 | 83.59933 | 150 | 50 | 3.33206 | 2
435.23206 | 156.25583 | 0.50721 | 83.59822 | 150 | 50 | 3.33197 | 2
435.2518 | 156.2625 | 0.50712 | 83.59711 | 150 | 50 | 3.33187 | 2
435.27155 | 156.26917 | 0.50732 | 83.59667 | 150 | 50 | 3.33178 | 2
435.29128 | 156.27583 | 0.50735 | 83.596 | 150 | 50 | 3.33168 | 2
435.31102 | 156.2825 | 0.50722 | 83.59511 | 150 | 50 | 3.33159 | 2
435.33077 | 156.28917 | 0.50736 | 83.59489 | 150 | 50 | 3.33149 | 2
435.3505 | 156.29583 | 0.50727 | 83.59467 | 150 | 50 | 3.3314 | 2
435.37022 | 156.3025 | 0.50751 | 83.594 | 150 | 50 | 3.3313 | 2
435.38995 | 156.30917 | 0.50757 | 83.59378 | 150 | 50 | 3.33121 | 2
435.4097 | 156.31583 | 0.50764 | 83.59356 | 150 | 50 | 3.33111 | 2
435.42945 | 156.3225 | 0.50764 | 83.59333 | 150 | 50 | 3.33102 | 2
435.44919 | 156.32917 | 0.50751 | 83.59267 | 150 | 50 | 3.33092 | 2
435.46894 | 156.33583 | 0.50769 | 83.59267 | 150 | 50 | 3.33083 | 2
435.48868 | 156.3425 | 0.5078 | 83.59244 | 150 | 50 | 3.33073 | 2
435.50843 | 156.34917 | 0.50788 | 83.592 | 150 | 50 | 3.33064 | 2
435.5282 | 156.35583 | 0.50793 | 83.59178 | 150 | 50 | 3.33055 | 2
435.54795 | 156.3625 | 0.50782 | 83.59156 | 150 | 50 | 3.33045 | 2
435.56773 | 156.36917 | 0.5079 | 83.59133 | 150 | 50 | 3.33035 | 2
435.58749 | 156.37583 | 0.50832 | 83.59067 | 150 | 50 | 3.33026 | 2
435.60724 | 156.3825 | 0.5083 | 83.59067 | 150 | 50 | 3.33017 | 2
435.627 | 156.38917 | 0.50829 | 83.59022 | 150 | 50 | 3.33007 | 2
435.64675 | 156.39583 | 0.50839 | 83.58978 | 150 | 50 | 3.32998 | 2
435.66652 | 156.4025 | 0.50844 | 83.58933 | 150 | 50 | 3.32988 | 2
435.68627 | 156.40917 | 0.50856 | 83.58911 | 150 | 50 | 3.32979 | 2
435.70604 | 156.41583 | 0.50867 | 83.58844 | 150 | 50 | 3.32969 | 2
435.72582 | 156.4225 | 0.50873 | 83.58844 | 150 | 50 | 3.3296 | 2
435.74557 | 156.42917 | 0.50876 | 83.58822 | 150 | 50 | 3.3295 | 2
435.76532 | 156.43583 | 0.50878 | 83.58756 | 150 | 50 | 3.32941 | 2
435.78506 | 156.4425 | 0.50885 | 83.58711 | 150 | 50 | 3.32931 | 2
435.80478 | 156.44917 | 0.50873 | 83.58667 | 150 | 50 | 3.32922 | 2
435.82454 | 156.45583 | 0.50884 | 83.58622 | 150 | 50 | 3.32912 | 2
435.8443 | 156.4625 | 0.50896 | 83.58622 | 150 | 50 | 3.32903 | 2
435.86405 | 156.46917 | 0.50901 | 83.586 | 150 | 50 | 3.32893 | 2
435.88379 | 156.47583 | 0.50915 | 83.58556 | 150 | 50 | 3.32884 | 2
435.90356 | 156.4825 | 0.5091 | 83.58533 | 150 | 50 | 3.32874 | 2
435.92333 | 156.48917 | 0.50918 | 83.58511 | 150 | 50 | 3.32865 | 2
435.94307 | 156.49583 | 0.50932 | 83.58489 | 150 | 50 | 3.32855 | 2
435.96281 | 156.5025 | 0.50953 | 83.58467 | 150 | 50 | 3.32846 | 2
435.98256 | 156.50917 | 0.50969 | 83.58444 | 150 | 50 | 3.32836 | 2
436.00229 | 156.51583 | 0.50962 | 83.58422 | 150 | 50 | 3.32827 | 2
436.02204 | 156.5225 | 0.50968 | 83.584 | 150 | 50 | 3.32817 | 2
436.04179 | 156.52917 | 0.50967 | 83.58378 | 150 | 50 | 3.32808 | 2
436.06153 | 156.53583 | 0.50979 | 83.58356 | 150 | 50 | 3.32798 | 2
436.08128 | 156.5425 | 0.50987 | 83.58356 | 150 | 50 | 3.32789 | 2
436.101 | 156.54917 | 0.5099 | 83.58311 | 150 | 50 | 3.32779 | 2
436.12073 | 156.55583 | 0.50998 | 83.58267 | 150 | 50 | 3.3277 | 2
436.14048 | 156.5625 | 0.50985 | 83.58244 | 150 | 50 | 3.32761 | 2
436.16024 | 156.56917 | 0.50994 | 83.58222 | 150 | 50 | 3.32751 | 2
436.17997 | 156.57583 | 0.50996 | 83.58178 | 150 | 50 | 3.32742 | 2
436.19971 | 156.5825 | 0.51001 | 83.58133 | 150 | 50 | 3.32732 | 2
436.21946 | 156.58917 | 0.51021 | 83.58089 | 150 | 50 | 3.32723 | 2
436.23921 | 156.59583 | 0.51047 | 83.58067 | 150 | 50 | 3.32713 | 2
436.25895 | 156.6025 | 0.51047 | 83.58 | 150 | 50 | 3.32704 | 2
436.27869 | 156.60917 | 0.51044 | 83.57956 | 150 | 50 | 3.32694 | 2
436.29845 | 156.61583 | 0.51052 | 83.57911 | 150 | 50 | 3.32685 | 2
436.3182 | 156.6225 | 0.51059 | 83.57844 | 150 | 50 | 3.32675 | 2
436.33796 | 156.62917 | 0.51063 | 83.578 | 150 | 50 | 3.32666 | 2
436.35772 | 156.63583 | 0.5107 | 83.57756 | 150 | 50 | 3.32656 | 2
436.37745 | 156.6425 | 0.51065 | 83.57711 | 150 | 50 | 3.32647 | 2
436.39719 | 156.64917 | 0.51091 | 83.57667 | 150 | 50 | 3.32637 | 2
436.41693 | 156.65583 | 0.51087 | 83.57644 | 150 | 50 | 3.32628 | 2
436.43667 | 156.6625 | 0.5109 | 83.576 | 150 | 50 | 3.32618 | 2
436.45643 | 156.66917 | 0.51104 | 83.57556 | 150 | 50 | 3.32609 | 2
436.47615 | 156.67583 | 0.51103 | 83.57511 | 150 | 50 | 3.32599 | 2
436.4959 | 156.6825 | 0.51113 | 83.57467 | 150 | 50 | 3.3259 | 2
436.51565 | 156.68917 | 0.51139 | 83.57444 | 150 | 50 | 3.32581 | 2
436.53542 | 156.69583 | 0.51148 | 83.574 | 150 | 50 | 3.32571 | 2
436.55517 | 156.7025 | 0.51136 | 83.57356 | 150 | 50 | 3.32562 | 2
436.57494 | 156.70917 | 0.51133 | 83.57333 | 150 | 50 | 3.32552 | 2
436.59471 | 156.71583 | 0.51147 | 83.57311 | 150 | 50 | 3.32543 | 2
436.61447 | 156.7225 | 0.51148 | 83.57267 | 150 | 50 | 3.32533 | 2
436.63425 | 156.72917 | 0.51162 | 83.57222 | 150 | 50 | 3.32524 | 2
436.65401 | 156.73583 | 0.51153 | 83.57222 | 150 | 50 | 3.32514 | 2
436.67375 | 156.7425 | 0.51165 | 83.57178 | 150 | 50 | 3.32505 | 2
436.69351 | 156.74917 | 0.51176 | 83.57133 | 150 | 50 | 3.32495 | 2
436.71328 | 156.75583 | 0.51178 | 83.57067 | 150 | 50 | 3.32486 | 2
436.73303 | 156.7625 | 0.51198 | 83.57067 | 150 | 50 | 3.32476 | 2
436.75279 | 156.76917 | 0.51197 | 83.57044 | 150 | 50 | 3.32467 | 2
436.77254 | 156.77583 | 0.51213 | 83.57 | 150 | 50 | 3.32457 | 2
436.7923 | 156.7825 | 0.51225 | 83.56978 | 150 | 50 | 3.32448 | 2
436.81206 | 156.78917 | 0.51228 | 83.56933 | 150 | 50 | 3.32438 | 2
436.83183 | 156.79583 | 0.51221 | 83.56889 | 150 | 50 | 3.32429 | 2
436.85158 | 156.8025 | 0.51235 | 83.56844 | 150 | 50 | 3.32419 | 2
436.87137 | 156.80917 | 0.5123 | 83.568 | 150 | 50 | 3.3241 | 2
436.89114 | 156.81583 | 0.51232 | 83.56733 | 150 | 50 | 3.324 | 2
436.91091 | 156.8225 | 0.51254 | 83.56711 | 150 | 50 | 3.32391 | 2
436.93067 | 156.82917 | 0.51269 | 83.56667 | 150 | 50 | 3.32381 | 2
436.95047 | 156.83583 | 0.51281 | 83.56622 | 150 | 50 | 3.32372 | 2
436.97025 | 156.8425 | 0.51293 | 83.56578 | 150 | 50 | 3.32362 | 2
436.99004 | 156.84917 | 0.51282 | 83.56533 | 150 | 50 | 3.32353 | 2
437.00983 | 156.85583 | 0.51273 | 83.56511 | 150 | 50 | 3.32343 | 2
437.02962 | 156.8625 | 0.51311 | 83.56489 | 150 | 50 | 3.32334 | 2
437.0494 | 156.86917 | 0.51305 | 83.56489 | 150 | 50 | 3.32324 | 2
437.06916 | 156.87583 | 0.51314 | 83.56444 | 150 | 50 | 3.32315 | 2
437.08892 | 156.8825 | 0.51332 | 83.56444 | 150 | 50 | 3.32306 | 2
437.10868 | 156.88917 | 0.51336 | 83.56422 | 150 | 50 | 3.32296 | 2
437.12847 | 156.89583 | 0.51339 | 83.56422 | 150 | 50 | 3.32287 | 2
437.14824 | 156.9025 | 0.51339 | 83.56378 | 150 | 50 | 3.32277 | 2
437.16802 | 156.90917 | 0.5132 | 83.56333 | 150 | 50 | 3.32268 | 2
437.18781 | 156.91583 | 0.51325 | 83.56333 | 150 | 50 | 3.32258 | 2
437.2076 | 156.9225 | 0.51333 | 83.56311 | 150 | 50 | 3.32249 | 2
437.22736 | 156.92917 | 0.51365 | 83.56289 | 150 | 50 | 3.32239 | 2
437.24712 | 156.93583 | 0.51356 | 83.56267 | 150 | 50 | 3.3223 | 2
437.2669 | 156.9425 | 0.51349 | 83.56222 | 150 | 50 | 3.3222 | 2
437.28669 | 156.94917 | 0.5138 | 83.56178 | 150 | 50 | 3.32211 | 2
437.30649 | 156.95583 | 0.51397 | 83.56133 | 150 | 50 | 3.32201 | 2
437.32627 | 156.9625 | 0.51389 | 83.56111 | 150 | 50 | 3.32192 | 2
437.34606 | 156.96917 | 0.51382 | 83.56044 | 150 | 50 | 3.32182 | 2
437.36586 | 156.97583 | 0.51387 | 83.56 | 150 | 50 | 3.32173 | 2
437.38564 | 156.9825 | 0.51401 | 83.55956 | 150 | 50 | 3.32163 | 2
437.4054 | 156.98917 | 0.51417 | 83.55889 | 150 | 50 | 3.32154 | 2
437.4252 | 156.99583 | 0.51404 | 83.55844 | 150 | 50 | 3.32144 | 2
437.44497 | 157.0025 | 0.51397 | 83.55756 | 150 | 50 | 3.32135 | 2
437.46475 | 157.00917 | 0.51413 | 83.55711 | 150 | 50 | 3.32125 | 2
437.48452 | 157.01583 | 0.51425 | 83.55667 | 150 | 50 | 3.32116 | 2
437.50432 | 157.0225 | 0.51426 | 83.55622 | 150 | 50 | 3.32106 | 2
437.52409 | 157.02917 | 0.51434 | 83.556 | 150 | 50 | 3.32097 | 2
437.54385 | 157.03583 | 0.51435 | 83.55578 | 150 | 50 | 3.32087 | 2
437.56359 | 157.0425 | 0.51455 | 83.55511 | 150 | 50 | 3.32078 | 2
437.58338 | 157.04917 | 0.51455 | 83.55467 | 150 | 50 | 3.32069 | 2
437.60319 | 157.05583 | 0.51456 | 83.55467 | 150 | 50 | 3.32059 | 2
437.62297 | 157.0625 | 0.5147 | 83.55422 | 150 | 50 | 3.3205 | 2
437.64276 | 157.06917 | 0.51467 | 83.55378 | 150 | 50 | 3.3204 | 2
437.66254 | 157.07583 | 0.5146 | 83.55333 | 150 | 50 | 3.32031 | 2
437.68236 | 157.0825 | 0.51482 | 83.55333 | 150 | 50 | 3.32021 | 2
437.70214 | 157.08917 | 0.515 | 83.55311 | 150 | 50 | 3.32012 | 2
437.72191 | 157.09583 | 0.51498 | 83.55267 | 150 | 50 | 3.32002 | 2
437.74169 | 157.1025 | 0.51511 | 83.55267 | 150 | 50 | 3.31993 | 2
437.7615 | 157.10917 | 0.51525 | 83.55222 | 150 | 50 | 3.31983 | 2
437.78131 | 157.11583 | 0.51514 | 83.55222 | 150 | 50 | 3.31974 | 2
437.80115 | 157.1225 | 0.51516 | 83.55178 | 150 | 50 | 3.31964 | 2
437.82096 | 157.12917 | 0.51534 | 83.55178 | 150 | 50 | 3.31955 | 2
437.84076 | 157.13583 | 0.51535 | 83.55133 | 150 | 50 | 3.31945 | 2
437.86056 | 157.1425 | 0.5153 | 83.55111 | 150 | 50 | 3.31936 | 2
437.88036 | 157.14917 | 0.51542 | 83.55089 | 150 | 50 | 3.31926 | 2
437.90013 | 157.15583 | 0.51552 | 83.55089 | 150 | 50 | 3.31917 | 2
437.91989 | 157.1625 | 0.51559 | 83.55067 | 150 | 50 | 3.31907 | 2
437.93969 | 157.16917 | 0.51563 | 83.55022 | 150 | 50 | 3.31898 | 2
437.95951 | 157.17583 | 0.51564 | 83.55 | 150 | 50 | 3.31888 | 2
437.97933 | 157.1825 | 0.51574 | 83.55 | 150 | 50 | 3.31879 | 2
437.99912 | 157.18917 | 0.51567 | 83.54978 | 150 | 50 | 3.31869 | 2
438.01893 | 157.19583 | 0.51585 | 83.54933 | 150 | 50 | 3.3186 | 2
438.03874 | 157.2025 | 0.51595 | 83.54889 | 150 | 50 | 3.3185 | 2
438.05856 | 157.20917 | 0.51584 | 83.54867 | 150 | 50 | 3.31841 | 2
438.07836 | 157.21583 | 0.51602 | 83.54822 | 150 | 50 | 3.31831 | 2
438.09817 | 157.2225 | 0.51615 | 83.54778 | 150 | 50 | 3.31822 | 2
438.11798 | 157.22917 | 0.51623 | 83.54733 | 150 | 50 | 3.31812 | 2
438.13779 | 157.23583 | 0.51637 | 83.54711 | 150 | 50 | 3.31803 | 2
438.1576 | 157.2425 | 0.51622 | 83.54689 | 150 | 50 | 3.31793 | 2
438.17742 | 157.24917 | 0.51617 | 83.54644 | 150 | 50 | 3.31784 | 2
438.19725 | 157.25583 | 0.51639 | 83.546 | 150 | 50 | 3.31774 | 2
438.21708 | 157.2625 | 0.51639 | 83.54578 | 150 | 50 | 3.31765 | 2
438.2369 | 157.26917 | 0.51646 | 83.54489 | 150 | 50 | 3.31755 | 2
438.25673 | 157.27583 | 0.51642 | 83.54444 | 150 | 50 | 3.31746 | 2
438.27655 | 157.2825 | 0.51643 | 83.54333 | 150 | 50 | 3.31736 | 2
438.29638 | 157.28917 | 0.51655 | 83.54311 | 150 | 50 | 3.31727 | 2
438.3162 | 157.29583 | 0.51666 | 83.54244 | 150 | 50 | 3.31717 | 2
438.336 | 157.3025 | 0.51676 | 83.54178 | 150 | 50 | 3.31708 | 2
438.3558 | 157.30917 | 0.51676 | 83.54156 | 150 | 50 | 3.31698 | 2
438.37562 | 157.31583 | 0.51675 | 83.54089 | 150 | 50 | 3.31689 | 2
438.39543 | 157.3225 | 0.51685 | 83.54089 | 150 | 50 | 3.31679 | 2
438.41526 | 157.32917 | 0.51711 | 83.54044 | 150 | 50 | 3.3167 | 2
438.43508 | 157.33583 | 0.51708 | 83.54022 | 150 | 50 | 3.31661 | 2
438.45491 | 157.3425 | 0.51708 | 83.54022 | 150 | 50 | 3.31651 | 2
438.47474 | 157.34917 | 0.51701 | 83.53956 | 150 | 50 | 3.31642 | 2
438.49455 | 157.35583 | 0.517 | 83.53933 | 150 | 50 | 3.31632 | 2
438.51438 | 157.3625 | 0.51712 | 83.53911 | 150 | 50 | 3.31623 | 2
438.5342 | 157.36917 | 0.5172 | 83.53889 | 150 | 50 | 3.31613 | 2
438.55399 | 157.37583 | 0.51744 | 83.53867 | 150 | 50 | 3.31604 | 2
438.57377 | 157.3825 | 0.51741 | 83.53867 | 150 | 50 | 3.31594 | 2
438.59358 | 157.38917 | 0.51761 | 83.53867 | 150 | 50 | 3.31585 | 2
438.6134 | 157.39583 | 0.51756 | 83.53844 | 150 | 50 | 3.31575 | 2
438.63322 | 157.4025 | 0.51772 | 83.53822 | 150 | 50 | 3.31566 | 2
438.65304 | 157.40917 | 0.51765 | 83.53778 | 150 | 50 | 3.31556 | 2
438.67287 | 157.41583 | 0.51765 | 83.53778 | 150 | 50 | 3.31547 | 2
438.69268 | 157.4225 | 0.51778 | 83.53733 | 150 | 50 | 3.31537 | 2
438.71251 | 157.42917 | 0.51794 | 83.53711 | 150 | 50 | 3.31528 | 2
438.73234 | 157.43583 | 0.51802 | 83.53644 | 150 | 50 | 3.31518 | 2
438.75216 | 157.4425 | 0.51799 | 83.536 | 150 | 50 | 3.31509 | 2
438.77199 | 157.44917 | 0.51793 | 83.53556 | 150 | 50 | 3.31499 | 2
438.79182 | 157.45583 | 0.518 | 83.53511 | 150 | 50 | 3.3149 | 2
438.81162 | 157.4625 | 0.51818 | 83.53467 | 150 | 50 | 3.3148 | 2
438.83143 | 157.46917 | 0.51809 | 83.53422 | 150 | 50 | 3.31471 | 2
438.85125 | 157.47583 | 0.51813 | 83.53378 | 150 | 50 | 3.31461 | 2
438.87105 | 157.4825 | 0.51818 | 83.53378 | 150 | 50 | 3.31452 | 2
438.89084 | 157.48917 | 0.51832 | 83.53356 | 150 | 50 | 3.31442 | 2
438.91065 | 157.49583 | 0.51838 | 83.53311 | 150 | 50 | 3.31433 | 2
438.93046 | 157.5025 | 0.51849 | 83.53289 | 150 | 50 | 3.31423 | 2
438.95027 | 157.50917 | 0.51853 | 83.53267 | 150 | 50 | 3.31414 | 2
438.97009 | 157.51583 | 0.51869 | 83.53222 | 150 | 50 | 3.31404 | 2
438.9899 | 157.5225 | 0.5187 | 83.53222 | 150 | 50 | 3.31395 | 2
439.0097 | 157.52917 | 0.5187 | 83.53178 | 150 | 50 | 3.31385 | 2
439.0295 | 157.53583 | 0.5189 | 83.53178 | 150 | 50 | 3.31376 | 2
439.04932 | 157.5425 | 0.51891 | 83.53133 | 150 | 50 | 3.31366 | 2
439.06914 | 157.54917 | 0.51903 | 83.53111 | 150 | 50 | 3.31357 | 2
439.08898 | 157.55583 | 0.51906 | 83.53089 | 150 | 50 | 3.31348 | 2
439.10879 | 157.5625 | 0.51906 | 83.53067 | 150 | 50 | 3.31338 | 2
439.12861 | 157.56917 | 0.5193 | 83.53022 | 150 | 50 | 3.31329 | 2
439.14841 | 157.57583 | 0.51917 | 83.52956 | 150 | 50 | 3.31319 | 2
439.16822 | 157.5825 | 0.51927 | 83.52911 | 150 | 50 | 3.3131 | 2
439.18802 | 157.58917 | 0.51924 | 83.52867 | 150 | 50 | 3.313 | 2
439.20785 | 157.59583 | 0.51932 | 83.52822 | 150 | 50 | 3.31291 | 2
439.22768 | 157.6025 | 0.51939 | 83.52778 | 150 | 50 | 3.31281 | 2
439.24751 | 157.60917 | 0.51939 | 83.52733 | 150 | 50 | 3.31272 | 2
439.26732 | 157.61583 | 0.51934 | 83.52689 | 150 | 50 | 3.31262 | 2
439.28713 | 157.6225 | 0.51962 | 83.52644 | 150 | 50 | 3.31253 | 2
439.30695 | 157.62917 | 0.51949 | 83.52578 | 150 | 50 | 3.31243 | 2
439.32676 | 157.63583 | 0.51961 | 83.52533 | 150 | 50 | 3.31234 | 2
439.34656 | 157.6425 | 0.51983 | 83.52511 | 150 | 50 | 3.31224 | 2
439.36638 | 157.64917 | 0.51976 | 83.52467 | 150 | 50 | 3.31215 | 2
439.3862 | 157.65583 | 0.51992 | 83.52444 | 150 | 50 | 3.31205 | 2
439.40602 | 157.6625 | 0.52002 | 83.524 | 150 | 50 | 3.31196 | 2
439.42581 | 157.66917 | 0.52014 | 83.52356 | 150 | 50 | 3.31186 | 2
439.44562 | 157.67583 | 0.52011 | 83.52311 | 150 | 50 | 3.31177 | 2
439.46545 | 157.6825 | 0.52 | 83.52311 | 150 | 50 | 3.31167 | 2
439.48528 | 157.68917 | 0.52008 | 83.52289 | 150 | 50 | 3.31158 | 2
439.50509 | 157.69583 | 0.52005 | 83.522 | 150 | 50 | 3.31148 | 2
439.52488 | 157.7025 | 0.52039 | 83.522 | 150 | 50 | 3.31139 | 2
439.54469 | 157.70917 | 0.52049 | 83.52156 | 150 | 50 | 3.31129 | 2
439.5645 | 157.71583 | 0.52053 | 83.52156 | 150 | 50 | 3.3112 | 2
439.58433 | 157.7225 | 0.52066 | 83.52089 | 150 | 50 | 3.3111 | 2
439.60411 | 157.72917 | 0.5207 | 83.52089 | 150 | 50 | 3.31101 | 2
439.62392 | 157.73583 | 0.52082 | 83.52089 | 150 | 50 | 3.31092 | 2
439.64372 | 157.7425 | 0.52065 | 83.52044 | 150 | 50 | 3.31082 | 2
439.66353 | 157.74917 | 0.52087 | 83.52 | 150 | 50 | 3.31073 | 2
439.68334 | 157.75583 | 0.52086 | 83.51978 | 150 | 50 | 3.31063 | 2
439.70313 | 157.7625 | 0.52098 | 83.51956 | 150 | 50 | 3.31054 | 2
439.72294 | 157.76917 | 0.52089 | 83.51956 | 150 | 50 | 3.31044 | 2
439.74277 | 157.77583 | 0.52099 | 83.51911 | 150 | 50 | 3.31035 | 2
439.76256 | 157.7825 | 0.52119 | 83.51867 | 150 | 50 | 3.31025 | 2
439.78237 | 157.78917 | 0.52114 | 83.51822 | 150 | 50 | 3.31016 | 2
439.80214 | 157.79583 | 0.52122 | 83.518 | 150 | 50 | 3.31006 | 2
439.82193 | 157.8025 | 0.52125 | 83.51778 | 150 | 50 | 3.30997 | 2
439.84173 | 157.80917 | 0.52133 | 83.51733 | 150 | 50 | 3.30987 | 2
439.86151 | 157.81583 | 0.52138 | 83.51667 | 150 | 50 | 3.30978 | 2
439.88134 | 157.8225 | 0.52144 | 83.51644 | 150 | 50 | 3.30968 | 2
439.90115 | 157.82917 | 0.52162 | 83.516 | 150 | 50 | 3.30959 | 2
439.92096 | 157.83583 | 0.52172 | 83.51556 | 150 | 50 | 3.3095 | 2
439.94075 | 157.8425 | 0.52194 | 83.51511 | 150 | 50 | 3.3094 | 2
439.96052 | 157.84917 | 0.52205 | 83.51444 | 150 | 50 | 3.30931 | 2
439.98032 | 157.85583 | 0.52201 | 83.514 | 150 | 50 | 3.30921 | 2
440.00015 | 157.8625 | 0.522 | 83.51356 | 150 | 50 | 3.30912 | 2
440.01993 | 157.86917 | 0.52202 | 83.51333 | 150 | 50 | 3.30902 | 2
440.03971 | 157.87583 | 0.5222 | 83.51333 | 150 | 50 | 3.30893 | 2
440.05952 | 157.8825 | 0.52229 | 83.51333 | 150 | 50 | 3.30883 | 2
440.07934 | 157.88917 | 0.52243 | 83.51356 | 150 | 50 | 3.30874 | 2
440.09914 | 157.89583 | 0.52244 | 83.51333 | 150 | 50 | 3.30864 | 2
440.11895 | 157.9025 | 0.52244 | 83.51356 | 150 | 50 | 3.30855 | 2
440.13874 | 157.90917 | 0.52231 | 83.51333 | 150 | 50 | 3.30845 | 2
440.15853 | 157.91583 | 0.52243 | 83.51333 | 150 | 50 | 3.30836 | 2
440.17831 | 157.9225 | 0.52255 | 83.51356 | 150 | 50 | 3.30826 | 2
440.1981 | 157.92917 | 0.52256 | 83.51333 | 150 | 50 | 3.30817 | 2
440.21788 | 157.93583 | 0.52253 | 83.51311 | 150 | 50 | 3.30808 | 2
440.23765 | 157.9425 | 0.52284 | 83.51333 | 150 | 50 | 3.30798 | 2
440.25744 | 157.94917 | 0.52289 | 83.51311 | 150 | 50 | 3.30789 | 2
440.27722 | 157.95583 | 0.52285 | 83.51289 | 150 | 50 | 3.30779 | 2
440.29698 | 157.9625 | 0.52276 | 83.51289 | 150 | 50 | 3.3077 | 2
440.31677 | 157.96917 | 0.52283 | 83.51244 | 150 | 50 | 3.3076 | 2
440.33657 | 157.97583 | 0.52289 | 83.512 | 150 | 50 | 3.30751 | 2
440.35638 | 157.9825 | 0.52313 | 83.51156 | 150 | 50 | 3.30741 | 2
440.37619 | 157.98917 | 0.52319 | 83.51111 | 150 | 50 | 3.30732 | 2
440.39598 | 157.99583 | 0.52324 | 83.51067 | 150 | 50 | 3.30722 | 2
440.41577 | 158.0025 | 0.52342 | 83.51022 | 150 | 50 | 3.30713 | 2
440.43554 | 158.00917 | 0.5234 | 83.50956 | 150 | 50 | 3.30704 | 2
440.45529 | 158.01583 | 0.52362 | 83.50911 | 150 | 50 | 3.30694 | 2
440.47509 | 158.0225 | 0.52371 | 83.50867 | 150 | 50 | 3.30685 | 2
440.49488 | 158.02917 | 0.52381 | 83.50822 | 150 | 50 | 3.30675 | 2
440.51467 | 158.03583 | 0.52378 | 83.508 | 150 | 50 | 3.30666 | 2
440.53447 | 158.0425 | 0.524 | 83.50778 | 150 | 50 | 3.30656 | 2
440.55429 | 158.04917 | 0.52398 | 83.50778 | 150 | 50 | 3.30647 | 2
440.5741 | 158.05583 | 0.52399 | 83.50756 | 150 | 50 | 3.30637 | 2
440.5939 | 158.0625 | 0.52407 | 83.50756 | 150 | 50 | 3.30628 | 2
440.61369 | 158.06917 | 0.52408 | 83.50733 | 150 | 50 | 3.30618 | 2
440.63347 | 158.07583 | 0.5242 | 83.50711 | 150 | 50 | 3.30609 | 2
440.65325 | 158.0825 | 0.52424 | 83.50667 | 150 | 50 | 3.306 | 2
440.67302 | 158.08917 | 0.52413 | 83.50644 | 150 | 50 | 3.3059 | 2
440.6928 | 158.09583 | 0.52437 | 83.50622 | 150 | 50 | 3.30581 | 2
440.71255 | 158.1025 | 0.52445 | 83.506 | 150 | 50 | 3.30571 | 2
440.73232 | 158.10917 | 0.52452 | 83.50556 | 150 | 50 | 3.30562 | 2
440.7521 | 158.11583 | 0.52456 | 83.50489 | 150 | 50 | 3.30552 | 2
440.7719 | 158.1225 | 0.52459 | 83.50467 | 150 | 50 | 3.30543 | 2
440.79169 | 158.12917 | 0.52463 | 83.504 | 150 | 50 | 3.30533 | 2
440.8115 | 158.13583 | 0.52483 | 83.50356 | 150 | 50 | 3.30524 | 2
440.83128 | 158.1425 | 0.52487 | 83.50311 | 150 | 50 | 3.30514 | 2
440.85109 | 158.14917 | 0.52482 | 83.50267 | 150 | 50 | 3.30505 | 2
440.87088 | 158.15583 | 0.5251 | 83.50222 | 150 | 50 | 3.30496 | 2
440.89064 | 158.1625 | 0.52489 | 83.50178 | 150 | 50 | 3.30486 | 2
440.91045 | 158.16917 | 0.52497 | 83.50111 | 150 | 50 | 3.30477 | 2
440.93025 | 158.17583 | 0.5251 | 83.50089 | 150 | 50 | 3.30467 | 2
440.95005 | 158.1825 | 0.52535 | 83.50022 | 150 | 50 | 3.30458 | 2
440.96984 | 158.18917 | 0.5253 | 83.49978 | 150 | 50 | 3.30448 | 2
440.98961 | 158.19583 | 0.5254 | 83.49956 | 150 | 50 | 3.30439 | 2
441.0094 | 158.2025 | 0.52535 | 83.49911 | 150 | 50 | 3.30429 | 2
441.02918 | 158.20917 | 0.52545 | 83.49867 | 150 | 50 | 3.3042 | 2
441.04897 | 158.21583 | 0.52544 | 83.49822 | 150 | 50 | 3.3041 | 2
441.06876 | 158.2225 | 0.52568 | 83.49778 | 150 | 50 | 3.30401 | 2
441.08852 | 158.22917 | 0.52574 | 83.49756 | 150 | 50 | 3.30392 | 2
441.10831 | 158.23583 | 0.52586 | 83.49733 | 150 | 50 | 3.30382 | 2
441.12809 | 158.2425 | 0.52595 | 83.49711 | 150 | 50 | 3.30373 | 2
441.14786 | 158.24917 | 0.52611 | 83.49689 | 150 | 50 | 3.30363 | 2
441.16765 | 158.25583 | 0.52615 | 83.49667 | 150 | 50 | 3.30354 | 2
441.18744 | 158.2625 | 0.52622 | 83.49644 | 150 | 50 | 3.30344 | 2
441.20719 | 158.26917 | 0.52622 | 83.496 | 150 | 50 | 3.30335 | 2
441.22695 | 158.27583 | 0.52625 | 83.496 | 150 | 50 | 3.30325 | 2
441.24674 | 158.2825 | 0.52633 | 83.49578 | 150 | 50 | 3.30316 | 2
441.26653 | 158.28917 | 0.52637 | 83.49533 | 150 | 50 | 3.30307 | 2
441.28632 | 158.29583 | 0.52644 | 83.49511 | 150 | 50 | 3.30297 | 2
441.30609 | 158.3025 | 0.52654 | 83.49511 | 150 | 50 | 3.30288 | 2
441.32586 | 158.30917 | 0.52651 | 83.49467 | 150 | 50 | 3.30278 | 2
441.34563 | 158.31583 | 0.52653 | 83.49467 | 150 | 50 | 3.30269 | 2
441.36541 | 158.3225 | 0.52652 | 83.49422 | 150 | 50 | 3.30259 | 2
441.38518 | 158.32917 | 0.52662 | 83.49378 | 150 | 50 | 3.3025 | 2
441.40496 | 158.33583 | 0.52676 | 83.49333 | 150 | 50 | 3.3024 | 2
441.42474 | 158.3425 | 0.52673 | 83.49311 | 150 | 50 | 3.30231 | 2
441.44454 | 158.34917 | 0.52665 | 83.49267 | 150 | 50 | 3.30222 | 2
441.4643 | 158.35583 | 0.5268 | 83.49222 | 150 | 50 | 3.30212 | 2
441.48407 | 158.3625 | 0.52715 | 83.49178 | 150 | 50 | 3.30203 | 2
441.50384 | 158.36917 | 0.52729 | 83.49178 | 150 | 50 | 3.30193 | 2
441.52365 | 158.37583 | 0.52742 | 83.49133 | 150 | 50 | 3.30184 | 2
441.54347 | 158.3825 | 0.52727 | 83.49089 | 150 | 50 | 3.30174 | 2
441.56327 | 158.38917 | 0.52754 | 83.49067 | 150 | 50 | 3.30165 | 2
441.58303 | 158.39583 | 0.52745 | 83.49022 | 150 | 50 | 3.30155 | 2
441.60281 | 158.4025 | 0.52738 | 83.48978 | 150 | 50 | 3.30146 | 2
441.62259 | 158.40917 | 0.52746 | 83.48933 | 150 | 50 | 3.30137 | 2
441.64236 | 158.41583 | 0.52754 | 83.48933 | 150 | 50 | 3.30127 | 2
441.66214 | 158.4225 | 0.52757 | 83.48889 | 150 | 50 | 3.30118 | 2
441.6819 | 158.42917 | 0.52779 | 83.48844 | 150 | 50 | 3.30108 | 2
441.70169 | 158.43583 | 0.52789 | 83.488 | 150 | 50 | 3.30099 | 2
441.72148 | 158.4425 | 0.52788 | 83.488 | 150 | 50 | 3.30089 | 2
441.74124 | 158.44917 | 0.52794 | 83.48756 | 150 | 50 | 3.3008 | 2
441.76099 | 158.45583 | 0.52816 | 83.48756 | 150 | 50 | 3.3007 | 2
441.78077 | 158.4625 | 0.52822 | 83.48711 | 150 | 50 | 3.30061 | 2
441.80058 | 158.46917 | 0.52819 | 83.48689 | 150 | 50 | 3.30052 | 2
441.82036 | 158.47583 | 0.52827 | 83.48667 | 150 | 50 | 3.30042 | 2
441.84011 | 158.4825 | 0.52822 | 83.48644 | 150 | 50 | 3.30033 | 2
441.85989 | 158.48917 | 0.52846 | 83.486 | 150 | 50 | 3.30023 | 2
441.87963 | 158.49583 | 0.5285 | 83.48622 | 150 | 50 | 3.30014 | 2
441.89942 | 158.5025 | 0.52882 | 83.48578 | 150 | 50 | 3.30004 | 2
441.91919 | 158.50917 | 0.52867 | 83.48533 | 150 | 50 | 3.29995 | 2
441.93895 | 158.51583 | 0.52869 | 83.48511 | 150 | 50 | 3.29986 | 2
441.95875 | 158.5225 | 0.52872 | 83.48489 | 150 | 50 | 3.29976 | 2
441.97851 | 158.52917 | 0.52878 | 83.48467 | 150 | 50 | 3.29967 | 2
441.99824 | 158.53583 | 0.52879 | 83.48422 | 150 | 50 | 3.29957 | 2
442.01801 | 158.5425 | 0.52889 | 83.48378 | 150 | 50 | 3.29948 | 2
442.03778 | 158.54917 | 0.52897 | 83.48333 | 150 | 50 | 3.29938 | 2
442.05754 | 158.55583 | 0.52894 | 83.48289 | 150 | 50 | 3.29929 | 2
442.07731 | 158.5625 | 0.52912 | 83.48244 | 150 | 50 | 3.2992 | 2
442.0971 | 158.56917 | 0.52907 | 83.482 | 150 | 50 | 3.2991 | 2
442.11687 | 158.57583 | 0.52921 | 83.48156 | 150 | 50 | 3.29901 | 2
442.13667 | 158.5825 | 0.52939 | 83.48133 | 150 | 50 | 3.29891 | 2
442.15646 | 158.58917 | 0.52928 | 83.48067 | 150 | 50 | 3.29882 | 2
442.17625 | 158.59583 | 0.52942 | 83.48044 | 150 | 50 | 3.29872 | 2
442.19601 | 158.6025 | 0.52952 | 83.48 | 150 | 50 | 3.29863 | 2
442.2158 | 158.60917 | 0.52949 | 83.47956 | 150 | 50 | 3.29853 | 2
442.2356 | 158.61583 | 0.52969 | 83.47933 | 150 | 50 | 3.29844 | 2
442.25537 | 158.6225 | 0.52979 | 83.47889 | 150 | 50 | 3.29835 | 2
442.27515 | 158.62917 | 0.52981 | 83.47867 | 150 | 50 | 3.29825 | 2
442.29496 | 158.63583 | 0.52982 | 83.47844 | 150 | 50 | 3.29816 | 2
442.31474 | 158.6425 | 0.52976 | 83.478 | 150 | 50 | 3.29806 | 2
442.33453 | 158.64917 | 0.52987 | 83.47756 | 150 | 50 | 3.29797 | 2
442.35431 | 158.65583 | 0.52997 | 83.47756 | 150 | 50 | 3.29787 | 2
442.37408 | 158.6625 | 0.53001 | 83.47711 | 150 | 50 | 3.29778 | 2
442.39385 | 158.66917 | 0.52996 | 83.47667 | 150 | 50 | 3.29769 | 2
442.41363 | 158.67583 | 0.52991 | 83.47667 | 150 | 50 | 3.29759 | 2
442.43343 | 158.6825 | 0.53011 | 83.47622 | 150 | 50 | 3.2975 | 2
442.45323 | 158.68917 | 0.53046 | 83.47578 | 150 | 50 | 3.2974 | 2
442.47301 | 158.69583 | 0.53058 | 83.47556 | 150 | 50 | 3.29731 | 2
442.49279 | 158.7025 | 0.53045 | 83.47533 | 150 | 50 | 3.29721 | 2
442.51257 | 158.70917 | 0.53052 | 83.47511 | 150 | 50 | 3.29712 | 2
442.53234 | 158.71583 | 0.53058 | 83.47511 | 150 | 50 | 3.29702 | 2
442.55211 | 158.7225 | 0.53057 | 83.47489 | 150 | 50 | 3.29693 | 2
442.57189 | 158.72917 | 0.53075 | 83.47444 | 150 | 50 | 3.29684 | 2
442.59165 | 158.73583 | 0.53083 | 83.47422 | 150 | 50 | 3.29674 | 2
442.61145 | 158.7425 | 0.53099 | 83.474 | 150 | 50 | 3.29665 | 2
442.63123 | 158.74917 | 0.53099 | 83.474 | 150 | 50 | 3.29655 | 2
442.65101 | 158.75583 | 0.53096 | 83.47378 | 150 | 50 | 3.29646 | 2
442.67081 | 158.7625 | 0.53116 | 83.47356 | 150 | 50 | 3.29636 | 2
442.69058 | 158.76917 | 0.5312 | 83.47333 | 150 | 50 | 3.29627 | 2
442.71038 | 158.77583 | 0.53127 | 83.47311 | 150 | 50 | 3.29618 | 2
442.73018 | 158.7825 | 0.53127 | 83.47289 | 150 | 50 | 3.29608 | 2
442.74996 | 158.78917 | 0.53134 | 83.47289 | 150 | 50 | 3.29599 | 2
442.76971 | 158.79583 | 0.53134 | 83.47267 | 150 | 50 | 3.29589 | 2
442.78949 | 158.8025 | 0.53144 | 83.47244 | 150 | 50 | 3.2958 | 2
442.80926 | 158.80917 | 0.53149 | 83.47222 | 150 | 50 | 3.2957 | 2
442.82904 | 158.81583 | 0.53161 | 83.47178 | 150 | 50 | 3.29561 | 2
442.84881 | 158.8225 | 0.53183 | 83.47156 | 150 | 50 | 3.29552 | 2
442.86857 | 158.82917 | 0.53193 | 83.47111 | 150 | 50 | 3.29542 | 2
442.88838 | 158.83583 | 0.53196 | 83.47089 | 150 | 50 | 3.29533 | 2
442.90814 | 158.8425 | 0.53214 | 83.47067 | 150 | 50 | 3.29523 | 2
442.9279 | 158.84917 | 0.53212 | 83.47022 | 150 | 50 | 3.29514 | 2
442.94767 | 158.85583 | 0.5322 | 83.47 | 150 | 50 | 3.29504 | 2
442.96746 | 158.8625 | 0.53235 | 83.46933 | 150 | 50 | 3.29495 | 2
442.98726 | 158.86917 | 0.53227 | 83.46889 | 150 | 50 | 3.29486 | 2
443.00703 | 158.87583 | 0.53247 | 83.46844 | 150 | 50 | 3.29476 | 2
443.0268 | 158.8825 | 0.53244 | 83.468 | 150 | 50 | 3.29467 | 2
443.04659 | 158.88917 | 0.53237 | 83.46756 | 150 | 50 | 3.29457 | 2
443.06637 | 158.89583 | 0.53218 | 83.46711 | 150 | 50 | 3.29448 | 2
443.08617 | 158.9025 | 0.53234 | 83.46667 | 150 | 50 | 3.29438 | 2
443.10592 | 158.90917 | 0.53246 | 83.466 | 150 | 50 | 3.29429 | 2
443.12569 | 158.91583 | 0.53262 | 83.46556 | 150 | 50 | 3.2942 | 2
443.14549 | 158.9225 | 0.53274 | 83.46489 | 150 | 50 | 3.2941 | 2
443.16527 | 158.92917 | 0.53286 | 83.46444 | 150 | 50 | 3.29401 | 2
443.18505 | 158.93583 | 0.53289 | 83.464 | 150 | 50 | 3.29391 | 2
443.20483 | 158.9425 | 0.53289 | 83.464 | 150 | 50 | 3.29382 | 2
443.22462 | 158.94917 | 0.53288 | 83.46289 | 150 | 50 | 3.29372 | 2
443.24441 | 158.95583 | 0.5331 | 83.46267 | 150 | 50 | 3.29363 | 2
443.26418 | 158.9625 | 0.53312 | 83.46244 | 150 | 50 | 3.29354 | 2
443.28396 | 158.96917 | 0.53322 | 83.462 | 150 | 50 | 3.29344 | 2
443.30374 | 158.97583 | 0.53315 | 83.46178 | 150 | 50 | 3.29335 | 2
443.32352 | 158.9825 | 0.53329 | 83.46133 | 150 | 50 | 3.29325 | 2
443.34331 | 158.98917 | 0.53347 | 83.46111 | 150 | 50 | 3.29316 | 2
443.36308 | 158.99583 | 0.53338 | 83.46067 | 150 | 50 | 3.29306 | 2
443.38287 | 159.0025 | 0.53344 | 83.46044 | 150 | 50 | 3.29297 | 2
443.40266 | 159.00917 | 0.53341 | 83.46 | 150 | 50 | 3.29288 | 2
443.42246 | 159.01583 | 0.53363 | 83.45978 | 150 | 50 | 3.29278 | 2
443.44224 | 159.0225 | 0.53377 | 83.45956 | 150 | 50 | 3.29269 | 2
443.46202 | 159.02917 | 0.53364 | 83.45933 | 150 | 50 | 3.29259 | 2
443.48181 | 159.03583 | 0.53372 | 83.45933 | 150 | 50 | 3.2925 | 2
443.50161 | 159.0425 | 0.53388 | 83.45911 | 150 | 50 | 3.2924 | 2
443.52141 | 159.04917 | 0.53406 | 83.45889 | 150 | 50 | 3.29231 | 2
443.54114 | 159.05583 | 0.53403 | 83.45867 | 150 | 50 | 3.29222 | 2
443.56093 | 159.0625 | 0.53407 | 83.45867 | 150 | 50 | 3.29212 | 2
443.58073 | 159.06917 | 0.53429 | 83.45822 | 150 | 50 | 3.29203 | 2
443.60052 | 159.07583 | 0.53431 | 83.45844 | 150 | 50 | 3.29193 | 2
443.62032 | 159.0825 | 0.53438 | 83.45822 | 150 | 50 | 3.29184 | 2
443.64011 | 159.08917 | 0.53442 | 83.458 | 150 | 50 | 3.29174 | 2
443.65988 | 159.09583 | 0.53435 | 83.458 | 150 | 50 | 3.29165 | 2
443.67967 | 159.1025 | 0.53437 | 83.45778 | 150 | 50 | 3.29156 | 2
443.69942 | 159.10917 | 0.53453 | 83.45756 | 150 | 50 | 3.29146 | 2
443.71919 | 159.11583 | 0.5346 | 83.45733 | 150 | 50 | 3.29137 | 2
443.73897 | 159.1225 | 0.53447 | 83.45733 | 150 | 50 | 3.29127 | 2
443.75877 | 159.12917 | 0.53468 | 83.45689 | 150 | 50 | 3.29118 | 2
443.77855 | 159.13583 | 0.53475 | 83.45622 | 150 | 50 | 3.29109 | 2
443.79833 | 159.1425 | 0.53477 | 83.45622 | 150 | 50 | 3.29099 | 2
443.81812 | 159.14917 | 0.53487 | 83.45578 | 150 | 50 | 3.2909 | 2
443.83792 | 159.15583 | 0.5349 | 83.45533 | 150 | 50 | 3.2908 | 2
443.8577 | 159.1625 | 0.53504 | 83.45489 | 150 | 50 | 3.29071 | 2
443.87751 | 159.16917 | 0.53534 | 83.45444 | 150 | 50 | 3.29061 | 2
443.8973 | 159.17583 | 0.53509 | 83.45422 | 150 | 50 | 3.29052 | 2
443.9171 | 159.1825 | 0.53511 | 83.454 | 150 | 50 | 3.29043 | 2
443.93691 | 159.18917 | 0.5351 | 83.45356 | 150 | 50 | 3.29033 | 2
443.95668 | 159.19583 | 0.53516 | 83.45311 | 150 | 50 | 3.29024 | 2
443.97649 | 159.2025 | 0.53511 | 83.45267 | 150 | 50 | 3.29014 | 2
443.99628 | 159.20917 | 0.53517 | 83.45222 | 150 | 50 | 3.29005 | 2
444.01608 | 159.21583 | 0.53543 | 83.45178 | 150 | 50 | 3.28995 | 2
444.03588 | 159.2225 | 0.53559 | 83.45178 | 150 | 50 | 3.28986 | 2
444.05566 | 159.22917 | 0.53569 | 83.45111 | 150 | 50 | 3.28977 | 2
444.07547 | 159.23583 | 0.53566 | 83.45089 | 150 | 50 | 3.28967 | 2
444.09523 | 159.2425 | 0.53562 | 83.45022 | 150 | 50 | 3.28958 | 2
444.11501 | 159.24917 | 0.53582 | 83.45 | 150 | 50 | 3.28948 | 2
444.13478 | 159.25583 | 0.53585 | 83.44956 | 150 | 50 | 3.28939 | 2
444.15457 | 159.2625 | 0.53581 | 83.44911 | 150 | 50 | 3.28929 | 2
444.17435 | 159.26917 | 0.53599 | 83.44844 | 150 | 50 | 3.2892 | 2
444.19413 | 159.27583 | 0.53596 | 83.44844 | 150 | 50 | 3.28911 | 2
444.21387 | 159.2825 | 0.53612 | 83.448 | 150 | 50 | 3.28901 | 2
444.23364 | 159.28917 | 0.53632 | 83.44733 | 150 | 50 | 3.28892 | 2
444.25343 | 159.29583 | 0.53644 | 83.44689 | 150 | 50 | 3.28882 | 2
444.27321 | 159.3025 | 0.53641 | 83.44644 | 150 | 50 | 3.28873 | 2
444.29297 | 159.30917 | 0.53631 | 83.446 | 150 | 50 | 3.28864 | 2
444.31272 | 159.31583 | 0.53632 | 83.44556 | 150 | 50 | 3.28854 | 2
444.33251 | 159.3225 | 0.53652 | 83.44511 | 150 | 50 | 3.28845 | 2
444.3523 | 159.32917 | 0.53654 | 83.44467 | 150 | 50 | 3.28835 | 2
444.37207 | 159.33583 | 0.53661 | 83.44444 | 150 | 50 | 3.28826 | 2
444.39184 | 159.3425 | 0.53663 | 83.444 | 150 | 50 | 3.28817 | 2
444.41161 | 159.34917 | 0.5366 | 83.44356 | 150 | 50 | 3.28807 | 2
444.43141 | 159.35583 | 0.53678 | 83.44311 | 150 | 50 | 3.28798 | 2
444.45117 | 159.3625 | 0.53692 | 83.44289 | 150 | 50 | 3.28788 | 2
444.47091 | 159.36917 | 0.53681 | 83.44244 | 150 | 50 | 3.28779 | 2
444.49067 | 159.37583 | 0.53693 | 83.442 | 150 | 50 | 3.28769 | 2
444.51044 | 159.3825 | 0.53707 | 83.44156 | 150 | 50 | 3.2876 | 2
444.53022 | 159.38917 | 0.53721 | 83.44111 | 150 | 50 | 3.28751 | 2
444.54999 | 159.39583 | 0.53731 | 83.44067 | 150 | 50 | 3.28741 | 2
444.56976 | 159.4025 | 0.53743 | 83.44044 | 150 | 50 | 3.28732 | 2
444.58952 | 159.40917 | 0.53744 | 83.44 | 150 | 50 | 3.28722 | 2
444.60928 | 159.41583 | 0.53744 | 83.43978 | 150 | 50 | 3.28713 | 2
444.62904 | 159.4225 | 0.53754 | 83.43956 | 150 | 50 | 3.28704 | 2
444.6488 | 159.42917 | 0.5373 | 83.43933 | 150 | 50 | 3.28694 | 2
444.66857 | 159.43583 | 0.5375 | 83.43889 | 150 | 50 | 3.28685 | 2
444.68834 | 159.4425 | 0.53766 | 83.43889 | 150 | 50 | 3.28675 | 2
444.70809 | 159.44917 | 0.53782 | 83.43844 | 150 | 50 | 3.28666 | 2
444.72785 | 159.45583 | 0.53786 | 83.438 | 150 | 50 | 3.28657 | 2
444.74763 | 159.4625 | 0.53786 | 83.43778 | 150 | 50 | 3.28647 | 2
444.7674 | 159.46917 | 0.53797 | 83.43756 | 150 | 50 | 3.28638 | 2
444.78717 | 159.47583 | 0.53807 | 83.43733 | 150 | 50 | 3.28628 | 2
444.80694 | 159.4825 | 0.53817 | 83.43689 | 150 | 50 | 3.28619 | 2
444.82669 | 159.48917 | 0.53816 | 83.43667 | 150 | 50 | 3.2861 | 2
444.84646 | 159.49583 | 0.53847 | 83.43622 | 150 | 50 | 3.286 | 2
444.86624 | 159.5025 | 0.5384 | 83.43622 | 150 | 50 | 3.28591 | 2
444.88598 | 159.50917 | 0.53825 | 83.436 | 150 | 50 | 3.28581 | 2
444.90575 | 159.51583 | 0.53841 | 83.43556 | 150 | 50 | 3.28572 | 2
444.92548 | 159.5225 | 0.53839 | 83.43533 | 150 | 50 | 3.28563 | 2
444.94524 | 159.52917 | 0.53857 | 83.43511 | 150 | 50 | 3.28553 | 2
444.96499 | 159.53583 | 0.53883 | 83.43489 | 150 | 50 | 3.28544 | 2
444.98474 | 159.5425 | 0.53882 | 83.43467 | 150 | 50 | 3.28534 | 2
445.00449 | 159.54917 | 0.53886 | 83.43422 | 150 | 50 | 3.28525 | 2
445.02425 | 159.55583 | 0.53881 | 83.43422 | 150 | 50 | 3.28516 | 2
445.04399 | 159.5625 | 0.53908 | 83.43378 | 150 | 50 | 3.28506 | 2
445.06373 | 159.56917 | 0.53909 | 83.434 | 150 | 50 | 3.28497 | 2
445.08345 | 159.57583 | 0.53919 | 83.43378 | 150 | 50 | 3.28487 | 2
445.10322 | 159.5825 | 0.53898 | 83.43378 | 150 | 50 | 3.28478 | 2
445.12296 | 159.58917 | 0.53897 | 83.43356 | 150 | 50 | 3.28469 | 2
445.1427 | 159.59583 | 0.53909 | 83.43356 | 150 | 50 | 3.28459 | 2
445.16246 | 159.6025 | 0.53907 | 83.43356 | 150 | 50 | 3.2845 | 2
445.18223 | 159.60917 | 0.5391 | 83.43356 | 150 | 50 | 3.2844 | 2
445.20198 | 159.61583 | 0.53928 | 83.43333 | 150 | 50 | 3.28431 | 2
445.22171 | 159.6225 | 0.53959 | 83.43311 | 150 | 50 | 3.28422 | 2
445.24145 | 159.62917 | 0.53964 | 83.43311 | 150 | 50 | 3.28412 | 2
445.26119 | 159.63583 | 0.53962 | 83.43289 | 150 | 50 | 3.28403 | 2
445.28093 | 159.6425 | 0.53974 | 83.43267 | 150 | 50 | 3.28393 | 2
445.30068 | 159.64917 | 0.53998 | 83.43289 | 150 | 50 | 3.28384 | 2
445.32044 | 159.65583 | 0.53987 | 83.43267 | 150 | 50 | 3.28375 | 2
445.3402 | 159.6625 | 0.54005 | 83.43244 | 150 | 50 | 3.28365 | 2
445.35997 | 159.66917 | 0.54005 | 83.43222 | 150 | 50 | 3.28356 | 2
445.37973 | 159.67583 | 0.54004 | 83.432 | 150 | 50 | 3.28347 | 2
445.39948 | 159.6825 | 0.53999 | 83.43178 | 150 | 50 | 3.28337 | 2
445.41923 | 159.68917 | 0.54022 | 83.43156 | 150 | 50 | 3.28328 | 2
445.43896 | 159.69583 | 0.54034 | 83.43133 | 150 | 50 | 3.28318 | 2
445.45872 | 159.7025 | 0.54017 | 83.43089 | 150 | 50 | 3.28309 | 2
445.47847 | 159.70917 | 0.54024 | 83.43044 | 150 | 50 | 3.283 | 2
445.4982 | 159.71583 | 0.5404 | 83.43044 | 150 | 50 | 3.2829 | 2
445.51793 | 159.7225 | 0.54038 | 83.43022 | 150 | 50 | 3.28281 | 2
445.5377 | 159.72917 | 0.54056 | 83.43 | 150 | 50 | 3.28271 | 2
445.55743 | 159.73583 | 0.54047 | 83.42978 | 150 | 50 | 3.28262 | 2
445.57715 | 159.7425 | 0.54057 | 83.42933 | 150 | 50 | 3.28253 | 2
445.59688 | 159.74917 | 0.54077 | 83.42933 | 150 | 50 | 3.28243 | 2
445.61661 | 159.75583 | 0.54074 | 83.42911 | 150 | 50 | 3.28234 | 2
445.63636 | 159.7625 | 0.54094 | 83.42889 | 150 | 50 | 3.28224 | 2
445.6561 | 159.76917 | 0.54098 | 83.42867 | 150 | 50 | 3.28215 | 2
445.67584 | 159.77583 | 0.54108 | 83.42844 | 150 | 50 | 3.28206 | 2
445.6956 | 159.7825 | 0.54112 | 83.42822 | 150 | 50 | 3.28196 | 2
445.71536 | 159.78917 | 0.54121 | 83.42822 | 150 | 50 | 3.28187 | 2
445.73509 | 159.79583 | 0.54123 | 83.428 | 150 | 50 | 3.28178 | 2
445.75484 | 159.8025 | 0.54118 | 83.42756 | 150 | 50 | 3.28168 | 2
445.77458 | 159.80917 | 0.5413 | 83.42733 | 150 | 50 | 3.28159 | 2
445.79434 | 159.81583 | 0.54123 | 83.42756 | 150 | 50 | 3.28149 | 2
445.81408 | 159.8225 | 0.54131 | 83.42711 | 150 | 50 | 3.2814 | 2
445.83383 | 159.82917 | 0.54149 | 83.42689 | 150 | 50 | 3.28131 | 2
445.85358 | 159.83583 | 0.54163 | 83.42667 | 150 | 50 | 3.28121 | 2
445.87332 | 159.8425 | 0.54163 | 83.42622 | 150 | 50 | 3.28112 | 2
445.89306 | 159.84917 | 0.54164 | 83.42578 | 150 | 50 | 3.28102 | 2
445.91278 | 159.85583 | 0.54168 | 83.42533 | 150 | 50 | 3.28093 | 2
445.93251 | 159.8625 | 0.54186 | 83.42556 | 150 | 50 | 3.28084 | 2
445.95227 | 159.86917 | 0.54181 | 83.42511 | 150 | 50 | 3.28074 | 2
445.97202 | 159.87583 | 0.54187 | 83.42489 | 150 | 50 | 3.28065 | 2
445.99177 | 159.8825 | 0.5418 | 83.42444 | 150 | 50 | 3.28056 | 2
446.0115 | 159.88917 | 0.54186 | 83.42422 | 150 | 50 | 3.28046 | 2
446.03124 | 159.89583 | 0.5421 | 83.424 | 150 | 50 | 3.28037 | 2
446.051 | 159.9025 | 0.54212 | 83.42356 | 150 | 50 | 3.28027 | 2
446.07073 | 159.90917 | 0.54215 | 83.42333 | 150 | 50 | 3.28018 | 2
446.09051 | 159.91583 | 0.54215 | 83.42289 | 150 | 50 | 3.28009 | 2
446.11027 | 159.9225 | 0.54221 | 83.42244 | 150 | 50 | 3.27999 | 2
446.13001 | 159.92917 | 0.54239 | 83.42244 | 150 | 50 | 3.2799 | 2
446.14977 | 159.93583 | 0.54234 | 83.422 | 150 | 50 | 3.2798 | 2
446.16954 | 159.9425 | 0.5426 | 83.42178 | 150 | 50 | 3.27971 | 2
446.1893 | 159.94917 | 0.5426 | 83.42156 | 150 | 50 | 3.27962 | 2
446.20908 | 159.95583 | 0.54268 | 83.42111 | 150 | 50 | 3.27952 | 2
446.22883 | 159.9625 | 0.54257 | 83.42089 | 150 | 50 | 3.27943 | 2
446.24859 | 159.96917 | 0.54277 | 83.42044 | 150 | 50 | 3.27934 | 2
446.26838 | 159.97583 | 0.54281 | 83.42 | 150 | 50 | 3.27924 | 2
446.28814 | 159.9825 | 0.5429 | 83.41978 | 150 | 50 | 3.27915 | 2
446.30791 | 159.98917 | 0.5429 | 83.41956 | 150 | 50 | 3.27905 | 2
446.32764 | 159.99583 | 0.54291 | 83.41911 | 150 | 50 | 3.27896 | 2
446.34739 | 160.0025 | 0.54309 | 83.41867 | 150 | 50 | 3.27887 | 2
446.36717 | 160.00917 | 0.54307 | 83.41822 | 150 | 50 | 3.27877 | 2
446.38695 | 160.01583 | 0.54327 | 83.41778 | 150 | 50 | 3.27868 | 2
446.40672 | 160.0225 | 0.54331 | 83.41733 | 150 | 50 | 3.27858 | 2
446.42649 | 160.02917 | 0.54326 | 83.41689 | 150 | 50 | 3.27849 | 2
446.44625 | 160.03583 | 0.54338 | 83.41644 | 150 | 50 | 3.2784 | 2
446.46602 | 160.0425 | 0.54342 | 83.41622 | 150 | 50 | 3.2783 | 2
446.48579 | 160.04917 | 0.54339 | 83.41578 | 150 | 50 | 3.27821 | 2
446.50556 | 160.05583 | 0.54357 | 83.41533 | 150 | 50 | 3.27811 | 2
446.52533 | 160.0625 | 0.54342 | 83.41489 | 150 | 50 | 3.27802 | 2
446.54508 | 160.06917 | 0.54362 | 83.41444 | 150 | 50 | 3.27793 | 2
446.56485 | 160.07583 | 0.54374 | 83.414 | 150 | 50 | 3.27783 | 2
446.58463 | 160.0825 | 0.54374 | 83.41356 | 150 | 50 | 3.27774 | 2
446.60441 | 160.08917 | 0.5439 | 83.41289 | 150 | 50 | 3.27765 | 2
446.62419 | 160.09583 | 0.54383 | 83.41244 | 150 | 50 | 3.27755 | 2
446.64395 | 160.1025 | 0.54382 | 83.41244 | 150 | 50 | 3.27746 | 2
446.6637 | 160.10917 | 0.54378 | 83.412 | 150 | 50 | 3.27736 | 2
446.68349 | 160.11583 | 0.54402 | 83.41156 | 150 | 50 | 3.27727 | 2
446.70328 | 160.1225 | 0.54422 | 83.41111 | 150 | 50 | 3.27718 | 2
446.72307 | 160.12917 | 0.54411 | 83.41067 | 150 | 50 | 3.27708 | 2
446.74283 | 160.13583 | 0.54407 | 83.41044 | 150 | 50 | 3.27699 | 2
446.76262 | 160.1425 | 0.54419 | 83.41022 | 150 | 50 | 3.27689 | 2
446.78242 | 160.14917 | 0.54435 | 83.40978 | 150 | 50 | 3.2768 | 2
446.80219 | 160.15583 | 0.54434 | 83.40933 | 150 | 50 | 3.27671 | 2
446.82198 | 160.1625 | 0.54446 | 83.40889 | 150 | 50 | 3.27661 | 2
446.84175 | 160.16917 | 0.54442 | 83.40867 | 150 | 50 | 3.27652 | 2
446.86154 | 160.17583 | 0.54439 | 83.40822 | 150 | 50 | 3.27642 | 2
446.88134 | 160.1825 | 0.54455 | 83.40778 | 150 | 50 | 3.27633 | 2
446.90111 | 160.18917 | 0.54446 | 83.40756 | 150 | 50 | 3.27624 | 2
446.92095 | 160.19583 | 0.54471 | 83.40644 | 150 | 50 | 3.27614 | 2
446.94076 | 160.2025 | 0.5448 | 83.40622 | 150 | 50 | 3.27605 | 2
446.96057 | 160.20917 | 0.54482 | 83.40556 | 150 | 50 | 3.27595 | 2
446.98037 | 160.21583 | 0.54484 | 83.40533 | 150 | 50 | 3.27586 | 2
447.00017 | 160.2225 | 0.54504 | 83.40511 | 150 | 50 | 3.27577 | 2
447.01999 | 160.22917 | 0.54505 | 83.40467 | 150 | 50 | 3.27567 | 2
447.03979 | 160.23583 | 0.54505 | 83.40444 | 150 | 50 | 3.27558 | 2
447.05961 | 160.2425 | 0.54517 | 83.40422 | 150 | 50 | 3.27548 | 2
447.07942 | 160.24917 | 0.54527 | 83.404 | 150 | 50 | 3.27539 | 2
447.09924 | 160.25583 | 0.54538 | 83.40378 | 150 | 50 | 3.2753 | 2
447.11904 | 160.2625 | 0.54552 | 83.40333 | 150 | 50 | 3.2752 | 2
447.13886 | 160.26917 | 0.54544 | 83.40289 | 150 | 50 | 3.27511 | 2
447.15866 | 160.27583 | 0.5456 | 83.40289 | 150 | 50 | 3.27501 | 2
447.17845 | 160.2825 | 0.54559 | 83.40244 | 150 | 50 | 3.27492 | 2
447.19825 | 160.28917 | 0.54563 | 83.40244 | 150 | 50 | 3.27483 | 2
447.21806 | 160.29583 | 0.54577 | 83.40222 | 150 | 50 | 3.27473 | 2
447.23787 | 160.3025 | 0.54576 | 83.402 | 150 | 50 | 3.27464 | 2
447.25768 | 160.30917 | 0.54574 | 83.40178 | 150 | 50 | 3.27454 | 2
447.27748 | 160.31583 | 0.54571 | 83.40178 | 150 | 50 | 3.27445 | 2
447.29728 | 160.3225 | 0.54577 | 83.40133 | 150 | 50 | 3.27436 | 2
447.31708 | 160.32917 | 0.54595 | 83.40111 | 150 | 50 | 3.27426 | 2
447.33689 | 160.33583 | 0.54595 | 83.40089 | 150 | 50 | 3.27417 | 2
447.35669 | 160.3425 | 0.54617 | 83.40067 | 150 | 50 | 3.27407 | 2
447.37649 | 160.34917 | 0.54629 | 83.40067 | 150 | 50 | 3.27398 | 2
447.3963 | 160.35583 | 0.54632 | 83.40022 | 150 | 50 | 3.27389 | 2
447.41612 | 160.3625 | 0.54644 | 83.40022 | 150 | 50 | 3.27379 | 2
447.43592 | 160.36917 | 0.54644 | 83.4 | 150 | 50 | 3.2737 | 2
447.4557 | 160.37583 | 0.54629 | 83.4 | 150 | 50 | 3.2736 | 2
447.47551 | 160.3825 | 0.54641 | 83.39978 | 150 | 50 | 3.27351 | 2
447.49533 | 160.38917 | 0.54632 | 83.39933 | 150 | 50 | 3.27342 | 2
447.51512 | 160.39583 | 0.5464 | 83.39911 | 150 | 50 | 3.27332 | 2
447.53493 | 160.4025 | 0.5465 | 83.39889 | 150 | 50 | 3.27323 | 2
447.55476 | 160.40917 | 0.54674 | 83.39867 | 150 | 50 | 3.27313 | 2
447.57457 | 160.41583 | 0.54678 | 83.39844 | 150 | 50 | 3.27304 | 2
447.59439 | 160.4225 | 0.54683 | 83.39822 | 150 | 50 | 3.27295 | 2
447.61421 | 160.42917 | 0.54697 | 83.39778 | 150 | 50 | 3.27285 | 2
447.634 | 160.43583 | 0.54703 | 83.39756 | 150 | 50 | 3.27276 | 2
447.65381 | 160.4425 | 0.54715 | 83.39733 | 150 | 50 | 3.27266 | 2
447.67361 | 160.44917 | 0.54717 | 83.39711 | 150 | 50 | 3.27257 | 2
447.69345 | 160.45583 | 0.54714 | 83.39667 | 150 | 50 | 3.27248 | 2
447.71327 | 160.4625 | 0.54738 | 83.396 | 150 | 50 | 3.27238 | 2
447.73308 | 160.46917 | 0.5474 | 83.39578 | 150 | 50 | 3.27229 | 2
447.75288 | 160.47583 | 0.54746 | 83.39533 | 150 | 50 | 3.27219 | 2
447.77268 | 160.4825 | 0.54749 | 83.39489 | 150 | 50 | 3.2721 | 2
447.79248 | 160.48917 | 0.54765 | 83.39444 | 150 | 50 | 3.27201 | 2
447.81229 | 160.49583 | 0.54763 | 83.39422 | 150 | 50 | 3.27191 | 2
447.83208 | 160.5025 | 0.54777 | 83.39378 | 150 | 50 | 3.27182 | 2
447.85189 | 160.50917 | 0.54787 | 83.39333 | 150 | 50 | 3.27172 | 2
447.8717 | 160.51583 | 0.54786 | 83.39289 | 150 | 50 | 3.27163 | 2
447.89151 | 160.5225 | 0.54779 | 83.39289 | 150 | 50 | 3.27154 | 2
447.91134 | 160.52917 | 0.54791 | 83.39267 | 150 | 50 | 3.27144 | 2
447.93115 | 160.53583 | 0.54795 | 83.39222 | 150 | 50 | 3.27135 | 2
447.95096 | 160.5425 | 0.54805 | 83.39178 | 150 | 50 | 3.27125 | 2
447.97076 | 160.54917 | 0.54835 | 83.39133 | 150 | 50 | 3.27116 | 2
447.99056 | 160.55583 | 0.5482 | 83.39089 | 150 | 50 | 3.27107 | 2
448.01038 | 160.5625 | 0.54814 | 83.39044 | 150 | 50 | 3.27097 | 2
448.03019 | 160.56917 | 0.54815 | 83.39 | 150 | 50 | 3.27088 | 2
448.04999 | 160.57583 | 0.54827 | 83.38956 | 150 | 50 | 3.27078 | 2
448.06979 | 160.5825 | 0.54845 | 83.38911 | 150 | 50 | 3.27069 | 2
448.08956 | 160.58917 | 0.54847 | 83.38911 | 150 | 50 | 3.2706 | 2
448.10937 | 160.59583 | 0.54849 | 83.38867 | 150 | 50 | 3.2705 | 2
448.12918 | 160.6025 | 0.54869 | 83.38844 | 150 | 50 | 3.27041 | 2
448.14899 | 160.60917 | 0.54872 | 83.38778 | 150 | 50 | 3.27031 | 2
448.16877 | 160.61583 | 0.54876 | 83.38778 | 150 | 50 | 3.27022 | 2
448.18859 | 160.6225 | 0.5489 | 83.38733 | 150 | 50 | 3.27013 | 2
448.20838 | 160.62917 | 0.5489 | 83.38711 | 150 | 50 | 3.27003 | 2
448.22819 | 160.63583 | 0.54914 | 83.38644 | 150 | 50 | 3.26994 | 2
448.24799 | 160.6425 | 0.54914 | 83.386 | 150 | 50 | 3.26984 | 2
448.26775 | 160.64917 | 0.54911 | 83.38578 | 150 | 50 | 3.26975 | 2
448.28752 | 160.65583 | 0.54921 | 83.38533 | 150 | 50 | 3.26966 | 2
448.30732 | 160.6625 | 0.54939 | 83.38533 | 150 | 50 | 3.26956 | 2
448.32713 | 160.66917 | 0.54945 | 83.38489 | 150 | 50 | 3.26947 | 2
448.34692 | 160.67583 | 0.54955 | 83.38467 | 150 | 50 | 3.26938 | 2
448.36669 | 160.6825 | 0.54958 | 83.38422 | 150 | 50 | 3.26928 | 2
448.38648 | 160.68917 | 0.54952 | 83.384 | 150 | 50 | 3.26919 | 2
448.40627 | 160.69583 | 0.54951 | 83.38378 | 150 | 50 | 3.26909 | 2
448.42606 | 160.7025 | 0.54971 | 83.38333 | 150 | 50 | 3.269 | 2
448.44585 | 160.70917 | 0.54979 | 83.38289 | 150 | 50 | 3.26891 | 2
448.46565 | 160.71583 | 0.54974 | 83.38289 | 150 | 50 | 3.26881 | 2
448.48544 | 160.7225 | 0.54986 | 83.38244 | 150 | 50 | 3.26872 | 2
448.50524 | 160.72917 | 0.54998 | 83.382 | 150 | 50 | 3.26863 | 2
448.52503 | 160.73583 | 0.55 | 83.38156 | 150 | 50 | 3.26853 | 2
448.54484 | 160.7425 | 0.55014 | 83.38156 | 150 | 50 | 3.26844 | 2
448.56464 | 160.74917 | 0.55022 | 83.38111 | 150 | 50 | 3.26834 | 2
448.58444 | 160.75583 | 0.55023 | 83.38067 | 150 | 50 | 3.26825 | 2
448.60424 | 160.7625 | 0.55039 | 83.38044 | 150 | 50 | 3.26816 | 2
448.62402 | 160.76917 | 0.55043 | 83.38022 | 150 | 50 | 3.26806 | 2
448.64384 | 160.77583 | 0.55036 | 83.37956 | 150 | 50 | 3.26797 | 2
448.66363 | 160.7825 | 0.55077 | 83.37956 | 150 | 50 | 3.26787 | 2
448.68344 | 160.78917 | 0.55077 | 83.37889 | 150 | 50 | 3.26778 | 2
448.70323 | 160.79583 | 0.5507 | 83.37867 | 150 | 50 | 3.26769 | 2
448.72301 | 160.8025 | 0.55082 | 83.37844 | 150 | 50 | 3.26759 | 2
448.7428 | 160.80917 | 0.55077 | 83.378 | 150 | 50 | 3.2675 | 2
448.76257 | 160.81583 | 0.55085 | 83.37778 | 150 | 50 | 3.26741 | 2
448.78236 | 160.8225 | 0.55099 | 83.37756 | 150 | 50 | 3.26731 | 2
448.80213 | 160.82917 | 0.55107 | 83.37733 | 150 | 50 | 3.26722 | 2
448.8219 | 160.83583 | 0.55102 | 83.37689 | 150 | 50 | 3.26712 | 2
448.84168 | 160.8425 | 0.55108 | 83.37667 | 150 | 50 | 3.26703 | 2
448.86146 | 160.84917 | 0.55122 | 83.37644 | 150 | 50 | 3.26694 | 2
448.88123 | 160.85583 | 0.55134 | 83.37622 | 150 | 50 | 3.26684 | 2
448.90103 | 160.8625 | 0.55136 | 83.376 | 150 | 50 | 3.26675 | 2
448.92079 | 160.86917 | 0.55139 | 83.37578 | 150 | 50 | 3.26666 | 2
448.94057 | 160.87583 | 0.55153 | 83.37533 | 150 | 50 | 3.26656 | 2
448.96033 | 160.8825 | 0.55149 | 83.37533 | 150 | 50 | 3.26647 | 2
448.9801 | 160.88917 | 0.55163 | 83.37489 | 150 | 50 | 3.26638 | 2
448.99988 | 160.89583 | 0.55189 | 83.37467 | 150 | 50 | 3.26628 | 2
449.01963 | 160.9025 | 0.55199 | 83.37422 | 150 | 50 | 3.26619 | 2
449.03941 | 160.90917 | 0.55211 | 83.374 | 150 | 50 | 3.26609 | 2
449.05916 | 160.91583 | 0.552 | 83.37356 | 150 | 50 | 3.266 | 2
449.07895 | 160.9225 | 0.55221 | 83.37311 | 150 | 50 | 3.26591 | 2
449.0987 | 160.92917 | 0.55214 | 83.37267 | 150 | 50 | 3.26581 | 2
449.11846 | 160.93583 | 0.55205 | 83.37222 | 150 | 50 | 3.26572 | 2
449.13824 | 160.9425 | 0.55205 | 83.372 | 150 | 50 | 3.26563 | 2
449.15799 | 160.94917 | 0.55198 | 83.37178 | 150 | 50 | 3.26553 | 2
449.17776 | 160.95583 | 0.55212 | 83.37133 | 150 | 50 | 3.26544 | 2
449.19752 | 160.9625 | 0.55236 | 83.37111 | 150 | 50 | 3.26535 | 2
449.21731 | 160.96917 | 0.55234 | 83.37067 | 150 | 50 | 3.26525 | 2
449.23708 | 160.97583 | 0.55237 | 83.37044 | 150 | 50 | 3.26516 | 2
449.25687 | 160.9825 | 0.5526 | 83.37 | 150 | 50 | 3.26506 | 2
449.27668 | 160.98917 | 0.55266 | 83.37 | 150 | 50 | 3.26497 | 2
449.29646 | 160.99583 | 0.55271 | 83.36978 | 150 | 50 | 3.26488 | 2
449.31623 | 161.0025 | 0.55267 | 83.36956 | 150 | 50 | 3.26478 | 2
449.33598 | 161.00917 | 0.55272 | 83.36978 | 150 | 50 | 3.26469 | 2
449.35573 | 161.01583 | 0.55286 | 83.36956 | 150 | 50 | 3.2646 | 2
449.37549 | 161.0225 | 0.55278 | 83.36911 | 150 | 50 | 3.2645 | 2
449.39527 | 161.02917 | 0.55283 | 83.36933 | 150 | 50 | 3.26441 | 2
449.41501 | 161.03583 | 0.55287 | 83.36889 | 150 | 50 | 3.26431 | 2
449.43479 | 161.0425 | 0.55307 | 83.36889 | 150 | 50 | 3.26422 | 2
449.45456 | 161.04917 | 0.55305 | 83.36867 | 150 | 50 | 3.26413 | 2
449.47434 | 161.05583 | 0.55315 | 83.36867 | 150 | 50 | 3.26403 | 2
449.49411 | 161.0625 | 0.55339 | 83.36844 | 150 | 50 | 3.26394 | 2
449.51388 | 161.06917 | 0.55353 | 83.36844 | 150 | 50 | 3.26385 | 2
449.53362 | 161.07583 | 0.55359 | 83.36844 | 150 | 50 | 3.26375 | 2
449.55337 | 161.0825 | 0.5536 | 83.36822 | 150 | 50 | 3.26366 | 2
449.57314 | 161.08917 | 0.55354 | 83.368 | 150 | 50 | 3.26357 | 2
449.59292 | 161.09583 | 0.55357 | 83.36778 | 150 | 50 | 3.26347 | 2
449.61268 | 161.1025 | 0.55367 | 83.36756 | 150 | 50 | 3.26338 | 2
449.63247 | 161.10917 | 0.55381 | 83.36733 | 150 | 50 | 3.26329 | 2
449.65225 | 161.11583 | 0.55381 | 83.36711 | 150 | 50 | 3.26319 | 2
449.67202 | 161.1225 | 0.55401 | 83.36689 | 150 | 50 | 3.2631 | 2
449.69177 | 161.12917 | 0.55397 | 83.36644 | 150 | 50 | 3.263 | 2
449.71152 | 161.13583 | 0.55404 | 83.36644 | 150 | 50 | 3.26291 | 2
449.7313 | 161.1425 | 0.55412 | 83.366 | 150 | 50 | 3.26282 | 2
449.75107 | 161.14917 | 0.55428 | 83.36556 | 150 | 50 | 3.26272 | 2
449.77084 | 161.15583 | 0.55434 | 83.36511 | 150 | 50 | 3.26263 | 2
449.79062 | 161.1625 | 0.5544 | 83.36467 | 150 | 50 | 3.26254 | 2
449.8104 | 161.16917 | 0.55448 | 83.36467 | 150 | 50 | 3.26244 | 2
449.83018 | 161.17583 | 0.55441 | 83.36467 | 150 | 50 | 3.26235 | 2
449.8499 | 161.1825 | 0.55442 | 83.36467 | 150 | 50 | 3.26226 | 2
449.86967 | 161.18917 | 0.55454 | 83.36467 | 150 | 50 | 3.26216 | 2
449.88943 | 161.19583 | 0.55466 | 83.36467 | 150 | 50 | 3.26207 | 2
449.9092 | 161.2025 | 0.55462 | 83.36489 | 150 | 50 | 3.26197 | 2
449.92897 | 161.20917 | 0.55476 | 83.36533 | 150 | 50 | 3.26188 | 2
449.94874 | 161.21583 | 0.55486 | 83.36578 | 150 | 50 | 3.26179 | 2
449.96851 | 161.2225 | 0.55494 | 83.366 | 150 | 50 | 3.26169 | 2
449.9883 | 161.22917 | 0.55499 | 83.36622 | 150 | 50 | 3.2616 | 2
450.00806 | 161.23583 | 0.5552 | 83.36622 | 150 | 50 | 3.26151 | 2
450.02782 | 161.2425 | 0.55513 | 83.36622 | 150 | 50 | 3.26141 | 2
450.04758 | 161.24917 | 0.55525 | 83.36622 | 150 | 50 | 3.26132 | 2
450.06734 | 161.25583 | 0.55518 | 83.36622 | 150 | 50 | 3.26123 | 2
450.0871 | 161.2625 | 0.55516 | 83.366 | 150 | 50 | 3.26113 | 2
450.10685 | 161.26917 | 0.55528 | 83.36578 | 150 | 50 | 3.26104 | 2
450.1266 | 161.27583 | 0.55527 | 83.36533 | 150 | 50 | 3.26095 | 2
450.14632 | 161.2825 | 0.55537 | 83.36489 | 150 | 50 | 3.26085 | 2
450.16609 | 161.28917 | 0.55543 | 83.364 | 150 | 50 | 3.26076 | 2
450.18581 | 161.29583 | 0.55561 | 83.36267 | 150 | 50 | 3.26067 | 2
450.20557 | 161.3025 | 0.55575 | 83.36111 | 150 | 50 | 3.26057 | 2
450.22532 | 161.30917 | 0.55556 | 83.35956 | 150 | 50 | 3.26048 | 2
450.24508 | 161.31583 | 0.55566 | 83.358 | 150 | 50 | 3.26039 | 2
450.26483 | 161.3225 | 0.55578 | 83.35644 | 150 | 50 | 3.26029 | 2
450.2846 | 161.32917 | 0.55596 | 83.35533 | 150 | 50 | 3.2602 | 2
450.30435 | 161.33583 | 0.55598 | 83.35422 | 150 | 50 | 3.26011 | 2
450.32409 | 161.3425 | 0.55624 | 83.35333 | 150 | 50 | 3.26001 | 2
450.34384 | 161.34917 | 0.55642 | 83.35289 | 150 | 50 | 3.25992 | 2
450.3636 | 161.35583 | 0.55632 | 83.35222 | 150 | 50 | 3.25982 | 2
450.38336 | 161.3625 | 0.55639 | 83.35178 | 150 | 50 | 3.25973 | 2
450.4031 | 161.36917 | 0.55637 | 83.35111 | 150 | 50 | 3.25964 | 2
450.42284 | 161.37583 | 0.55649 | 83.35067 | 150 | 50 | 3.25954 | 2
450.44259 | 161.3825 | 0.55657 | 83.35022 | 150 | 50 | 3.25945 | 2
450.46233 | 161.38917 | 0.55656 | 83.34978 | 150 | 50 | 3.25936 | 2
450.48207 | 161.39583 | 0.55668 | 83.34933 | 150 | 50 | 3.25926 | 2
450.50182 | 161.4025 | 0.5568 | 83.34933 | 150 | 50 | 3.25917 | 2
450.52155 | 161.40917 | 0.55684 | 83.34889 | 150 | 50 | 3.25908 | 2
450.54129 | 161.41583 | 0.55698 | 83.34911 | 150 | 50 | 3.25898 | 2
450.56102 | 161.4225 | 0.55712 | 83.34889 | 150 | 50 | 3.25889 | 2
450.58075 | 161.42917 | 0.55712 | 83.34867 | 150 | 50 | 3.2588 | 2
450.60051 | 161.43583 | 0.55719 | 83.34867 | 150 | 50 | 3.2587 | 2
450.62027 | 161.4425 | 0.55717 | 83.34844 | 150 | 50 | 3.25861 | 2
450.64001 | 161.44917 | 0.55743 | 83.34822 | 150 | 50 | 3.25852 | 2
450.65975 | 161.45583 | 0.55751 | 83.34778 | 150 | 50 | 3.25842 | 2
450.67949 | 161.4625 | 0.55755 | 83.34756 | 150 | 50 | 3.25833 | 2
450.69923 | 161.46917 | 0.55742 | 83.34756 | 150 | 50 | 3.25824 | 2
450.71899 | 161.47583 | 0.55758 | 83.34756 | 150 | 50 | 3.25814 | 2
450.73876 | 161.4825 | 0.55768 | 83.34711 | 150 | 50 | 3.25805 | 2
450.75851 | 161.48917 | 0.55782 | 83.34667 | 150 | 50 | 3.25796 | 2
450.77825 | 161.49583 | 0.55786 | 83.34667 | 150 | 50 | 3.25786 | 2
450.79802 | 161.5025 | 0.55785 | 83.34644 | 150 | 50 | 3.25777 | 2
450.81779 | 161.50917 | 0.55791 | 83.34622 | 150 | 50 | 3.25768 | 2
450.83756 | 161.51583 | 0.55795 | 83.346 | 150 | 50 | 3.25758 | 2
450.85734 | 161.5225 | 0.5579 | 83.346 | 150 | 50 | 3.25749 | 2
450.87709 | 161.52917 | 0.55823 | 83.34556 | 150 | 50 | 3.2574 | 2
450.89681 | 161.53583 | 0.55829 | 83.34556 | 150 | 50 | 3.2573 | 2
450.91653 | 161.5425 | 0.55822 | 83.34511 | 150 | 50 | 3.25721 | 2
450.93627 | 161.54917 | 0.55832 | 83.34489 | 150 | 50 | 3.25712 | 2
450.95601 | 161.55583 | 0.55823 | 83.34444 | 150 | 50 | 3.25702 | 2
450.97575 | 161.5625 | 0.55835 | 83.344 | 150 | 50 | 3.25693 | 2
450.99549 | 161.56917 | 0.55845 | 83.34356 | 150 | 50 | 3.25684 | 2
451.01526 | 161.57583 | 0.5587 | 83.34333 | 150 | 50 | 3.25674 | 2
451.035 | 161.5825 | 0.55882 | 83.34311 | 150 | 50 | 3.25665 | 2
451.05472 | 161.58917 | 0.55879 | 83.34267 | 150 | 50 | 3.25656 | 2
451.07447 | 161.59583 | 0.55897 | 83.34222 | 150 | 50 | 3.25646 | 2
451.09422 | 161.6025 | 0.55886 | 83.34222 | 150 | 50 | 3.25637 | 2
451.11399 | 161.60917 | 0.55894 | 83.342 | 150 | 50 | 3.25628 | 2
451.13373 | 161.61583 | 0.55908 | 83.34178 | 150 | 50 | 3.25618 | 2
451.15349 | 161.6225 | 0.55912 | 83.34133 | 150 | 50 | 3.25609 | 2
451.17322 | 161.62917 | 0.55911 | 83.34111 | 150 | 50 | 3.256 | 2
451.19295 | 161.63583 | 0.55919 | 83.34067 | 150 | 50 | 3.2559 | 2
451.21266 | 161.6425 | 0.5594 | 83.34067 | 150 | 50 | 3.25581 | 2
451.23238 | 161.64917 | 0.5595 | 83.34022 | 150 | 50 | 3.25572 | 2
451.25208 | 161.65583 | 0.55945 | 83.33978 | 150 | 50 | 3.25562 | 2
451.27179 | 161.6625 | 0.55947 | 83.33978 | 150 | 50 | 3.25553 | 2
451.29152 | 161.66917 | 0.55967 | 83.33933 | 150 | 50 | 3.25544 | 2
451.31127 | 161.67583 | 0.55971 | 83.33933 | 150 | 50 | 3.25534 | 2
451.33102 | 161.6825 | 0.55985 | 83.33911 | 150 | 50 | 3.25525 | 2
451.35076 | 161.68917 | 0.55993 | 83.33867 | 150 | 50 | 3.25516 | 2
451.37051 | 161.69583 | 0.55998 | 83.33867 | 150 | 50 | 3.25506 | 2
451.39022 | 161.7025 | 0.55996 | 83.33844 | 150 | 50 | 3.25497 | 2
451.40996 | 161.70917 | 0.5601 | 83.33822 | 150 | 50 | 3.25488 | 2
451.4297 | 161.71583 | 0.56024 | 83.338 | 150 | 50 | 3.25478 | 2
451.44945 | 161.7225 | 0.56024 | 83.33778 | 150 | 50 | 3.25469 | 2
451.46919 | 161.72917 | 0.56027 | 83.33778 | 150 | 50 | 3.2546 | 2
451.48894 | 161.73583 | 0.56023 | 83.33756 | 150 | 50 | 3.2545 | 2
451.50868 | 161.7425 | 0.56024 | 83.33756 | 150 | 50 | 3.25441 | 2
451.52844 | 161.74917 | 0.5602 | 83.33733 | 150 | 50 | 3.25432 | 2
451.54818 | 161.75583 | 0.56052 | 83.33733 | 150 | 50 | 3.25422 | 2
451.56793 | 161.7625 | 0.56052 | 83.33733 | 150 | 50 | 3.25413 | 2
451.58768 | 161.76917 | 0.56056 | 83.33711 | 150 | 50 | 3.25404 | 2
451.60741 | 161.77583 | 0.56066 | 83.33711 | 150 | 50 | 3.25394 | 2
451.62713 | 161.7825 | 0.56084 | 83.33689 | 150 | 50 | 3.25385 | 2
451.64688 | 161.78917 | 0.56085 | 83.33689 | 150 | 50 | 3.25376 | 2
451.66663 | 161.79583 | 0.56091 | 83.33667 | 150 | 50 | 3.25366 | 2
451.68639 | 161.8025 | 0.5611 | 83.33644 | 150 | 50 | 3.25357 | 2
451.70614 | 161.80917 | 0.56115 | 83.33622 | 150 | 50 | 3.25348 | 2
451.72589 | 161.81583 | 0.56106 | 83.33622 | 150 | 50 | 3.25338 | 2
451.74561 | 161.8225 | 0.56106 | 83.336 | 150 | 50 | 3.25329 | 2
451.76537 | 161.82917 | 0.56116 | 83.33578 | 150 | 50 | 3.2532 | 2
451.78511 | 161.83583 | 0.56132 | 83.33578 | 150 | 50 | 3.2531 | 2
451.80483 | 161.8425 | 0.56146 | 83.33578 | 150 | 50 | 3.25301 | 2
451.82455 | 161.84917 | 0.5614 | 83.33533 | 150 | 50 | 3.25292 | 2
451.84433 | 161.85583 | 0.56141 | 83.33511 | 150 | 50 | 3.25282 | 2
451.86406 | 161.8625 | 0.56162 | 83.33489 | 150 | 50 | 3.25273 | 2
451.88382 | 161.86917 | 0.56176 | 83.33444 | 150 | 50 | 3.25264 | 2
451.90357 | 161.87583 | 0.56181 | 83.334 | 150 | 50 | 3.25254 | 2
451.92332 | 161.8825 | 0.56196 | 83.334 | 150 | 50 | 3.25245 | 2
451.94307 | 161.88917 | 0.56199 | 83.33378 | 150 | 50 | 3.25236 | 2
451.96279 | 161.89583 | 0.5622 | 83.33356 | 150 | 50 | 3.25226 | 2
451.98252 | 161.9025 | 0.56215 | 83.33289 | 150 | 50 | 3.25217 | 2
452.00226 | 161.90917 | 0.56248 | 83.33267 | 150 | 50 | 3.25208 | 2
452.022 | 161.91583 | 0.56249 | 83.33222 | 150 | 50 | 3.25198 | 2
452.04172 | 161.9225 | 0.56218 | 83.33178 | 150 | 50 | 3.25189 | 2
452.06148 | 161.92917 | 0.56232 | 83.33133 | 150 | 50 | 3.2518 | 2
452.08124 | 161.93583 | 0.56233 | 83.33089 | 150 | 50 | 3.25171 | 2
452.10099 | 161.9425 | 0.56239 | 83.33022 | 150 | 50 | 3.25161 | 2
452.12074 | 161.94917 | 0.56241 | 83.33 | 150 | 50 | 3.25152 | 2
452.14053 | 161.95583 | 0.56245 | 83.32978 | 150 | 50 | 3.25142 | 2
452.16027 | 161.9625 | 0.56265 | 83.32956 | 150 | 50 | 3.25133 | 2
452.18004 | 161.96917 | 0.56296 | 83.32978 | 150 | 50 | 3.25124 | 2
452.1998 | 161.97583 | 0.56295 | 83.33 | 150 | 50 | 3.25115 | 2
452.21957 | 161.9825 | 0.56293 | 83.33044 | 150 | 50 | 3.25105 | 2
452.23932 | 161.98917 | 0.56305 | 83.33089 | 150 | 50 | 3.25096 | 2
452.25908 | 161.99583 | 0.56308 | 83.33133 | 150 | 50 | 3.25087 | 2
452.27883 | 162.0025 | 0.56318 | 83.332 | 150 | 50 | 3.25077 | 2
452.29859 | 162.00917 | 0.5633 | 83.33267 | 150 | 50 | 3.25068 | 2
452.31834 | 162.01583 | 0.56338 | 83.33311 | 150 | 50 | 3.25059 | 2
452.3381 | 162.0225 | 0.56338 | 83.33333 | 150 | 50 | 3.25049 | 2
452.35784 | 162.02917 | 0.56362 | 83.33333 | 150 | 50 | 3.2504 | 2
452.37762 | 162.03583 | 0.56368 | 83.33356 | 150 | 50 | 3.25031 | 2
452.3974 | 162.0425 | 0.56359 | 83.33356 | 150 | 50 | 3.25021 | 2
452.41716 | 162.04917 | 0.56363 | 83.33378 | 150 | 50 | 3.25012 | 2
452.43692 | 162.05583 | 0.56369 | 83.33356 | 150 | 50 | 3.25003 | 2
452.45667 | 162.0625 | 0.56387 | 83.33311 | 150 | 50 | 3.24993 | 2
452.47646 | 162.06917 | 0.56387 | 83.33244 | 150 | 50 | 3.24984 | 2
452.49622 | 162.07583 | 0.56376 | 83.33156 | 150 | 50 | 3.24975 | 2
452.51598 | 162.0825 | 0.5639 | 83.33044 | 150 | 50 | 3.24965 | 2
452.53573 | 162.08917 | 0.56408 | 83.32889 | 150 | 50 | 3.24956 | 2
452.55551 | 162.09583 | 0.56416 | 83.32733 | 150 | 50 | 3.24947 | 2
452.57527 | 162.1025 | 0.56412 | 83.32578 | 150 | 50 | 3.24937 | 2
452.59503 | 162.10917 | 0.56422 | 83.324 | 150 | 50 | 3.24928 | 2
452.61479 | 162.11583 | 0.56425 | 83.32244 | 150 | 50 | 3.24919 | 2
452.63457 | 162.1225 | 0.56425 | 83.32133 | 150 | 50 | 3.24909 | 2
452.65434 | 162.12917 | 0.56443 | 83.32 | 150 | 50 | 3.249 | 2
452.67408 | 162.13583 | 0.56426 | 83.31933 | 150 | 50 | 3.24891 | 2
452.69384 | 162.1425 | 0.56446 | 83.31889 | 150 | 50 | 3.24881 | 2
452.71358 | 162.14917 | 0.56444 | 83.31867 | 150 | 50 | 3.24872 | 2
452.73333 | 162.15583 | 0.56456 | 83.31844 | 150 | 50 | 3.24863 | 2
452.7531 | 162.1625 | 0.56455 | 83.31822 | 150 | 50 | 3.24853 | 2
452.77289 | 162.16917 | 0.56459 | 83.318 | 150 | 50 | 3.24844 | 2
452.79266 | 162.17583 | 0.56477 | 83.318 | 150 | 50 | 3.24835 | 2
452.81243 | 162.1825 | 0.56502 | 83.318 | 150 | 50 | 3.24825 | 2
452.8322 | 162.18917 | 0.56489 | 83.318 | 150 | 50 | 3.24816 | 2
452.85194 | 162.19583 | 0.56507 | 83.318 | 150 | 50 | 3.24807 | 2
452.8717 | 162.2025 | 0.56528 | 83.318 | 150 | 50 | 3.24797 | 2
452.89147 | 162.20917 | 0.56531 | 83.318 | 150 | 50 | 3.24788 | 2
452.91126 | 162.21583 | 0.56531 | 83.318 | 150 | 50 | 3.24779 | 2
452.93101 | 162.2225 | 0.56528 | 83.318 | 150 | 50 | 3.24769 | 2
452.95078 | 162.22917 | 0.56522 | 83.318 | 150 | 50 | 3.2476 | 2
452.97055 | 162.23583 | 0.56546 | 83.318 | 150 | 50 | 3.24751 | 2
452.99034 | 162.2425 | 0.56565 | 83.31778 | 150 | 50 | 3.24741 | 2
453.0101 | 162.24917 | 0.56577 | 83.31778 | 150 | 50 | 3.24732 | 2
453.02987 | 162.25583 | 0.56576 | 83.31756 | 150 | 50 | 3.24723 | 2
453.04966 | 162.2625 | 0.56565 | 83.31711 | 150 | 50 | 3.24713 | 2
453.06944 | 162.26917 | 0.56577 | 83.31711 | 150 | 50 | 3.24704 | 2
453.08921 | 162.27583 | 0.56569 | 83.31711 | 150 | 50 | 3.24695 | 2
453.10897 | 162.2825 | 0.56579 | 83.31711 | 150 | 50 | 3.24685 | 2
453.12873 | 162.28917 | 0.56584 | 83.31733 | 150 | 50 | 3.24676 | 2
453.1485 | 162.29583 | 0.56588 | 83.31756 | 150 | 50 | 3.24667 | 2
453.1683 | 162.3025 | 0.56619 | 83.318 | 150 | 50 | 3.24657 | 2
453.1881 | 162.30917 | 0.56623 | 83.31844 | 150 | 50 | 3.24648 | 2
453.20791 | 162.31583 | 0.56628 | 83.31867 | 150 | 50 | 3.24639 | 2
453.22772 | 162.3225 | 0.56641 | 83.31867 | 150 | 50 | 3.24629 | 2
453.24753 | 162.32917 | 0.56669 | 83.31889 | 150 | 50 | 3.2462 | 2
453.26731 | 162.33583 | 0.56658 | 83.31889 | 150 | 50 | 3.24611 | 2
453.28711 | 162.3425 | 0.56662 | 83.31889 | 150 | 50 | 3.24601 | 2
453.30689 | 162.34917 | 0.5667 | 83.31889 | 150 | 50 | 3.24592 | 2
453.32665 | 162.35583 | 0.56678 | 83.31867 | 150 | 50 | 3.24583 | 2
453.34645 | 162.3625 | 0.5669 | 83.31867 | 150 | 50 | 3.24573 | 2
453.36624 | 162.36917 | 0.56694 | 83.31867 | 150 | 50 | 3.24564 | 2
453.38602 | 162.37583 | 0.56691 | 83.31844 | 150 | 50 | 3.24555 | 2
453.40582 | 162.3825 | 0.5671 | 83.31822 | 150 | 50 | 3.24545 | 2
453.42561 | 162.38917 | 0.56705 | 83.31778 | 150 | 50 | 3.24536 | 2
453.44541 | 162.39583 | 0.56702 | 83.31644 | 150 | 50 | 3.24527 | 2
453.46519 | 162.4025 | 0.56721 | 83.31533 | 150 | 50 | 3.24517 | 2
453.48497 | 162.40917 | 0.56741 | 83.314 | 150 | 50 | 3.24508 | 2
453.50474 | 162.41583 | 0.56722 | 83.31267 | 150 | 50 | 3.24499 | 2
453.52453 | 162.4225 | 0.56734 | 83.31156 | 150 | 50 | 3.24489 | 2
453.54431 | 162.42917 | 0.56733 | 83.31022 | 150 | 50 | 3.2448 | 2
453.56408 | 162.43583 | 0.56777 | 83.30978 | 150 | 50 | 3.24471 | 2
453.58383 | 162.4425 | 0.56756 | 83.30933 | 150 | 50 | 3.24461 | 2
453.60364 | 162.44917 | 0.56763 | 83.30889 | 150 | 50 | 3.24452 | 2
453.62345 | 162.45583 | 0.5675 | 83.30844 | 150 | 50 | 3.24443 | 2
453.64324 | 162.4625 | 0.56756 | 83.30822 | 150 | 50 | 3.24433 | 2
453.66302 | 162.46917 | 0.56773 | 83.308 | 150 | 50 | 3.24424 | 2
453.6828 | 162.47583 | 0.56791 | 83.308 | 150 | 50 | 3.24415 | 2
453.70258 | 162.4825 | 0.56786 | 83.308 | 150 | 50 | 3.24405 | 2
453.72236 | 162.48917 | 0.56807 | 83.30778 | 150 | 50 | 3.24396 | 2
453.74216 | 162.49583 | 0.5679 | 83.30778 | 150 | 50 | 3.24387 | 2
453.76194 | 162.5025 | 0.56808 | 83.30756 | 150 | 50 | 3.24377 | 2
453.7817 | 162.50917 | 0.56824 | 83.30756 | 150 | 50 | 3.24368 | 2
453.80148 | 162.51583 | 0.56822 | 83.30756 | 150 | 50 | 3.24359 | 2
453.82129 | 162.5225 | 0.56836 | 83.30756 | 150 | 50 | 3.24349 | 2
453.84109 | 162.52917 | 0.56858 | 83.30733 | 150 | 50 | 3.2434 | 2
453.8609 | 162.53583 | 0.56858 | 83.30689 | 150 | 50 | 3.24331 | 2
453.88068 | 162.5425 | 0.5686 | 83.30667 | 150 | 50 | 3.24321 | 2
453.90046 | 162.54917 | 0.56865 | 83.30644 | 150 | 50 | 3.24312 | 2
453.92026 | 162.55583 | 0.56877 | 83.30622 | 150 | 50 | 3.24303 | 2
453.94004 | 162.5625 | 0.56879 | 83.306 | 150 | 50 | 3.24293 | 2
453.95984 | 162.56917 | 0.56887 | 83.30578 | 150 | 50 | 3.24284 | 2
453.97964 | 162.57583 | 0.56891 | 83.30556 | 150 | 50 | 3.24275 | 2
453.99946 | 162.5825 | 0.56907 | 83.30511 | 150 | 50 | 3.24265 | 2
454.01926 | 162.58917 | 0.56902 | 83.30467 | 150 | 50 | 3.24256 | 2
454.03907 | 162.59583 | 0.56908 | 83.30467 | 150 | 50 | 3.24247 | 2
454.05886 | 162.6025 | 0.56912 | 83.30444 | 150 | 50 | 3.24237 | 2
454.07866 | 162.60917 | 0.5692 | 83.30444 | 150 | 50 | 3.24228 | 2
454.09845 | 162.61583 | 0.5693 | 83.304 | 150 | 50 | 3.24219 | 2
454.11824 | 162.6225 | 0.56927 | 83.30378 | 150 | 50 | 3.24209 | 2
454.13801 | 162.62917 | 0.56939 | 83.30378 | 150 | 50 | 3.242 | 2
454.15781 | 162.63583 | 0.56941 | 83.30356 | 150 | 50 | 3.24191 | 2
454.17761 | 162.6425 | 0.56949 | 83.30333 | 150 | 50 | 3.24181 | 2
454.19741 | 162.64917 | 0.56963 | 83.30356 | 150 | 50 | 3.24172 | 2
454.2172 | 162.65583 | 0.56971 | 83.30311 | 150 | 50 | 3.24163 | 2
454.23699 | 162.6625 | 0.5696 | 83.30311 | 150 | 50 | 3.24154 | 2
454.2568 | 162.66917 | 0.56972 | 83.30289 | 150 | 50 | 3.24144 | 2
454.27658 | 162.67583 | 0.56984 | 83.30244 | 150 | 50 | 3.24135 | 2
454.29641 | 162.6825 | 0.5699 | 83.30244 | 150 | 50 | 3.24126 | 2
454.31623 | 162.68917 | 0.56992 | 83.302 | 150 | 50 | 3.24116 | 2
454.33604 | 162.69583 | 0.57004 | 83.30222 | 150 | 50 | 3.24107 | 2
454.35585 | 162.7025 | 0.57003 | 83.302 | 150 | 50 | 3.24097 | 2
454.37561 | 162.70917 | 0.57016 | 83.30156 | 150 | 50 | 3.24088 | 2
454.3954 | 162.71583 | 0.57017 | 83.30133 | 150 | 50 | 3.24079 | 2
454.41521 | 162.7225 | 0.57031 | 83.30133 | 150 | 50 | 3.2407 | 2
454.43501 | 162.72917 | 0.57037 | 83.30111 | 150 | 50 | 3.2406 | 2
454.45483 | 162.73583 | 0.57043 | 83.30089 | 150 | 50 | 3.24051 | 2
454.47462 | 162.7425 | 0.57053 | 83.30067 | 150 | 50 | 3.24042 | 2
454.49441 | 162.74917 | 0.57069 | 83.30022 | 150 | 50 | 3.24032 | 2
454.51423 | 162.75583 | 0.57079 | 83.30022 | 150 | 50 | 3.24023 | 2
454.53405 | 162.7625 | 0.57077 | 83.3 | 150 | 50 | 3.24014 | 2
454.55386 | 162.76917 | 0.57085 | 83.29956 | 150 | 50 | 3.24004 | 2
454.57368 | 162.77583 | 0.57095 | 83.29911 | 150 | 50 | 3.23995 | 2
454.5935 | 162.7825 | 0.57096 | 83.29911 | 150 | 50 | 3.23986 | 2
454.61331 | 162.78917 | 0.5709 | 83.29867 | 150 | 50 | 3.23976 | 2
454.6331 | 162.79583 | 0.5711 | 83.29867 | 150 | 50 | 3.23967 | 2
454.65289 | 162.8025 | 0.57139 | 83.29822 | 150 | 50 | 3.23958 | 2
454.67271 | 162.80917 | 0.57157 | 83.298 | 150 | 50 | 3.23948 | 2
454.69254 | 162.81583 | 0.57157 | 83.29778 | 150 | 50 | 3.23939 | 2
454.71237 | 162.8225 | 0.57161 | 83.29756 | 150 | 50 | 3.2393 | 2
454.73217 | 162.82917 | 0.57164 | 83.29733 | 150 | 50 | 3.2392 | 2
454.75197 | 162.83583 | 0.57156 | 83.29711 | 150 | 50 | 3.23911 | 2
454.77176 | 162.8425 | 0.57151 | 83.29689 | 150 | 50 | 3.23902 | 2
454.79154 | 162.84917 | 0.57157 | 83.29667 | 150 | 50 | 3.23892 | 2
454.81137 | 162.85583 | 0.57148 | 83.29644 | 150 | 50 | 3.23883 | 2
454.83117 | 162.8625 | 0.57166 | 83.29622 | 150 | 50 | 3.23874 | 2
454.85099 | 162.86917 | 0.57189 | 83.296 | 150 | 50 | 3.23864 | 2
454.87082 | 162.87583 | 0.57214 | 83.296 | 150 | 50 | 3.23855 | 2
454.89064 | 162.8825 | 0.57226 | 83.29556 | 150 | 50 | 3.23846 | 2
454.91044 | 162.88917 | 0.57217 | 83.29556 | 150 | 50 | 3.23836 | 2
454.93026 | 162.89583 | 0.57225 | 83.29511 | 150 | 50 | 3.23827 | 2
454.95008 | 162.9025 | 0.57237 | 83.29533 | 150 | 50 | 3.23818 | 2
454.9699 | 162.90917 | 0.5723 | 83.29511 | 150 | 50 | 3.23808 | 2
454.98971 | 162.91583 | 0.57234 | 83.29511 | 150 | 50 | 3.23799 | 2
455.00951 | 162.9225 | 0.5725 | 83.29467 | 150 | 50 | 3.2379 | 2
455.02933 | 162.92917 | 0.57248 | 83.29467 | 150 | 50 | 3.2378 | 2
455.04914 | 162.93583 | 0.57264 | 83.29444 | 150 | 50 | 3.23771 | 2
455.06894 | 162.9425 | 0.57266 | 83.29467 | 150 | 50 | 3.23762 | 2
455.08874 | 162.94917 | 0.57284 | 83.29444 | 150 | 50 | 3.23752 | 2
455.10856 | 162.95583 | 0.57294 | 83.29422 | 150 | 50 | 3.23743 | 2
455.12837 | 162.9625 | 0.57302 | 83.294 | 150 | 50 | 3.23734 | 2
455.14819 | 162.96917 | 0.57297 | 83.29378 | 150 | 50 | 3.23724 | 2
455.16797 | 162.97583 | 0.57303 | 83.29356 | 150 | 50 | 3.23715 | 2
455.18776 | 162.9825 | 0.57311 | 83.29311 | 150 | 50 | 3.23706 | 2
455.20755 | 162.98917 | 0.57305 | 83.29289 | 150 | 50 | 3.23696 | 2
455.22734 | 162.99583 | 0.57333 | 83.29244 | 150 | 50 | 3.23687 | 2
455.24714 | 163.0025 | 0.57329 | 83.292 | 150 | 50 | 3.23678 | 2
455.26693 | 163.00917 | 0.57337 | 83.292 | 150 | 50 | 3.23668 | 2
455.28672 | 163.01583 | 0.57351 | 83.29156 | 150 | 50 | 3.23659 | 2
455.30652 | 163.0225 | 0.57369 | 83.29111 | 150 | 50 | 3.2365 | 2
455.32636 | 163.02917 | 0.57384 | 83.29089 | 150 | 50 | 3.2364 | 2
455.34616 | 163.03583 | 0.57373 | 83.29044 | 150 | 50 | 3.23631 | 2
455.36594 | 163.0425 | 0.57395 | 83.29 | 150 | 50 | 3.23622 | 2
455.38574 | 163.04917 | 0.57405 | 83.28956 | 150 | 50 | 3.23613 | 2
455.40553 | 163.05583 | 0.57394 | 83.28911 | 150 | 50 | 3.23603 | 2
455.42532 | 163.0625 | 0.57404 | 83.28889 | 150 | 50 | 3.23594 | 2
455.44512 | 163.06917 | 0.57408 | 83.28844 | 150 | 50 | 3.23585 | 2
455.46492 | 163.07583 | 0.57414 | 83.28844 | 150 | 50 | 3.23575 | 2
455.48468 | 163.0825 | 0.57426 | 83.28822 | 150 | 50 | 3.23566 | 2
455.50449 | 163.08917 | 0.57424 | 83.288 | 150 | 50 | 3.23557 | 2
455.5243 | 163.09583 | 0.57434 | 83.28778 | 150 | 50 | 3.23547 | 2
455.54409 | 163.1025 | 0.57425 | 83.28756 | 150 | 50 | 3.23538 | 2
455.56388 | 163.10917 | 0.57439 | 83.28756 | 150 | 50 | 3.23529 | 2
455.58369 | 163.11583 | 0.57464 | 83.28733 | 150 | 50 | 3.23519 | 2
455.60349 | 163.1225 | 0.57463 | 83.28711 | 150 | 50 | 3.2351 | 2
455.62327 | 163.12917 | 0.5748 | 83.28711 | 150 | 50 | 3.23501 | 2
455.64301 | 163.13583 | 0.57471 | 83.28689 | 150 | 50 | 3.23491 | 2
455.66278 | 163.1425 | 0.57472 | 83.28689 | 150 | 50 | 3.23482 | 2
455.68257 | 163.14917 | 0.57497 | 83.28689 | 150 | 50 | 3.23473 | 2
455.70238 | 163.15583 | 0.57495 | 83.28667 | 150 | 50 | 3.23463 | 2
455.72216 | 163.1625 | 0.57505 | 83.28644 | 150 | 50 | 3.23454 | 2
455.74195 | 163.16917 | 0.57534 | 83.28644 | 150 | 50 | 3.23445 | 2
455.76172 | 163.17583 | 0.57535 | 83.28622 | 150 | 50 | 3.23436 | 2
455.78153 | 163.1825 | 0.57552 | 83.28578 | 150 | 50 | 3.23426 | 2
455.80135 | 163.18917 | 0.57534 | 83.28556 | 150 | 50 | 3.23417 | 2
455.82114 | 163.19583 | 0.57536 | 83.28556 | 150 | 50 | 3.23408 | 2
455.84092 | 163.2025 | 0.57554 | 83.28511 | 150 | 50 | 3.23398 | 2
455.86069 | 163.20917 | 0.57537 | 83.28511 | 150 | 50 | 3.23389 | 2
455.88047 | 163.21583 | 0.5756 | 83.28489 | 150 | 50 | 3.2338 | 2
455.90026 | 163.2225 | 0.57562 | 83.28467 | 150 | 50 | 3.2337 | 2
455.92002 | 163.22917 | 0.57561 | 83.28444 | 150 | 50 | 3.23361 | 2
455.9398 | 163.23583 | 0.5759 | 83.28422 | 150 | 50 | 3.23352 | 2
455.95959 | 163.2425 | 0.5759 | 83.284 | 150 | 50 | 3.23343 | 2
455.97937 | 163.24917 | 0.57595 | 83.284 | 150 | 50 | 3.23333 | 2
455.99915 | 163.25583 | 0.57618 | 83.28378 | 150 | 50 | 3.23324 | 2
456.01893 | 163.2625 | 0.57626 | 83.28356 | 150 | 50 | 3.23315 | 2
456.0387 | 163.26917 | 0.57628 | 83.28333 | 150 | 50 | 3.23305 | 2
456.05848 | 163.27583 | 0.57636 | 83.28311 | 150 | 50 | 3.23296 | 2
456.07826 | 163.2825 | 0.57646 | 83.28289 | 150 | 50 | 3.23287 | 2
456.09806 | 163.28917 | 0.57643 | 83.28289 | 150 | 50 | 3.23277 | 2
456.11784 | 163.29583 | 0.57645 | 83.28267 | 150 | 50 | 3.23268 | 2
456.13763 | 163.3025 | 0.57653 | 83.28244 | 150 | 50 | 3.23259 | 2
456.1574 | 163.30917 | 0.57663 | 83.28244 | 150 | 50 | 3.23249 | 2
456.17717 | 163.31583 | 0.5766 | 83.28222 | 150 | 50 | 3.2324 | 2
456.19696 | 163.3225 | 0.5767 | 83.282 | 150 | 50 | 3.23231 | 2
456.21674 | 163.32917 | 0.5768 | 83.28178 | 150 | 50 | 3.23222 | 2
456.23652 | 163.33583 | 0.57684 | 83.28178 | 150 | 50 | 3.23212 | 2
456.2563 | 163.3425 | 0.57696 | 83.28156 | 150 | 50 | 3.23203 | 2
456.27609 | 163.34917 | 0.57692 | 83.28111 | 150 | 50 | 3.23194 | 2
456.29588 | 163.35583 | 0.5771 | 83.28067 | 150 | 50 | 3.23184 | 2
456.31563 | 163.3625 | 0.57712 | 83.28044 | 150 | 50 | 3.23175 | 2
456.33541 | 163.36917 | 0.5773 | 83.28022 | 150 | 50 | 3.23166 | 2
456.35517 | 163.37583 | 0.57749 | 83.27978 | 150 | 50 | 3.23156 | 2
456.37496 | 163.3825 | 0.57757 | 83.27956 | 150 | 50 | 3.23147 | 2
456.39474 | 163.38917 | 0.57758 | 83.27911 | 150 | 50 | 3.23138 | 2
456.41448 | 163.39583 | 0.57768 | 83.27844 | 150 | 50 | 3.23129 | 2
456.43426 | 163.4025 | 0.57772 | 83.27822 | 150 | 50 | 3.23119 | 2
456.45403 | 163.40917 | 0.57784 | 83.27778 | 150 | 50 | 3.2311 | 2
456.47381 | 163.41583 | 0.57786 | 83.27733 | 150 | 50 | 3.23101 | 2
456.49361 | 163.4225 | 0.57796 | 83.27689 | 150 | 50 | 3.23091 | 2
456.51339 | 163.42917 | 0.57804 | 83.27689 | 150 | 50 | 3.23082 | 2
456.53318 | 163.43583 | 0.5781 | 83.27644 | 150 | 50 | 3.23073 | 2
456.55294 | 163.4425 | 0.57801 | 83.276 | 150 | 50 | 3.23063 | 2
456.5727 | 163.44917 | 0.57824 | 83.27556 | 150 | 50 | 3.23054 | 2
456.59247 | 163.45583 | 0.57834 | 83.27556 | 150 | 50 | 3.23045 | 2
456.61225 | 163.4625 | 0.57844 | 83.27533 | 150 | 50 | 3.23036 | 2
456.63203 | 163.46917 | 0.57856 | 83.27489 | 150 | 50 | 3.23026 | 2
456.65182 | 163.47583 | 0.5787 | 83.27467 | 150 | 50 | 3.23017 | 2
456.67159 | 163.4825 | 0.57872 | 83.27467 | 150 | 50 | 3.23008 | 2
456.69136 | 163.48917 | 0.57857 | 83.27444 | 150 | 50 | 3.22998 | 2
456.71114 | 163.49583 | 0.57858 | 83.27422 | 150 | 50 | 3.22989 | 2
456.7309 | 163.5025 | 0.57862 | 83.27422 | 150 | 50 | 3.2298 | 2
456.75068 | 163.50917 | 0.57881 | 83.274 | 150 | 50 | 3.2297 | 2
456.77044 | 163.51583 | 0.57905 | 83.27422 | 150 | 50 | 3.22961 | 2
456.79023 | 163.5225 | 0.57905 | 83.274 | 150 | 50 | 3.22952 | 2
456.80998 | 163.52917 | 0.57896 | 83.27378 | 150 | 50 | 3.22943 | 2
456.82975 | 163.53583 | 0.57904 | 83.27378 | 150 | 50 | 3.22933 | 2
456.84953 | 163.5425 | 0.57906 | 83.27356 | 150 | 50 | 3.22924 | 2
456.8693 | 163.54917 | 0.57918 | 83.27333 | 150 | 50 | 3.22915 | 2
456.88907 | 163.55583 | 0.57936 | 83.27311 | 150 | 50 | 3.22905 | 2
456.90884 | 163.5625 | 0.57932 | 83.27311 | 150 | 50 | 3.22896 | 2
456.92859 | 163.56917 | 0.57952 | 83.27267 | 150 | 50 | 3.22887 | 2
456.94836 | 163.57583 | 0.57962 | 83.27267 | 150 | 50 | 3.22878 | 2
456.96812 | 163.5825 | 0.57972 | 83.27222 | 150 | 50 | 3.22868 | 2
456.98788 | 163.58917 | 0.57987 | 83.27222 | 150 | 50 | 3.22859 | 2
457.00764 | 163.59583 | 0.57993 | 83.27178 | 150 | 50 | 3.2285 | 2
457.02742 | 163.6025 | 0.57994 | 83.27178 | 150 | 50 | 3.2284 | 2
457.0472 | 163.60917 | 0.57981 | 83.27133 | 150 | 50 | 3.22831 | 2
457.06695 | 163.61583 | 0.57991 | 83.27133 | 150 | 50 | 3.22822 | 2
457.08673 | 163.6225 | 0.58001 | 83.27089 | 150 | 50 | 3.22813 | 2
457.10649 | 163.62917 | 0.58032 | 83.27089 | 150 | 50 | 3.22803 | 2
457.12628 | 163.63583 | 0.58034 | 83.27044 | 150 | 50 | 3.22794 | 2
457.14603 | 163.6425 | 0.5804 | 83.27022 | 150 | 50 | 3.22785 | 2
457.16582 | 163.64917 | 0.5804 | 83.27 | 150 | 50 | 3.22775 | 2
457.18559 | 163.65583 | 0.5805 | 83.26978 | 150 | 50 | 3.22766 | 2
457.20536 | 163.6625 | 0.58051 | 83.26956 | 150 | 50 | 3.22757 | 2
457.22514 | 163.66917 | 0.58057 | 83.26911 | 150 | 50 | 3.22748 | 2
457.24492 | 163.67583 | 0.58057 | 83.26889 | 150 | 50 | 3.22738 | 2
457.2647 | 163.6825 | 0.58063 | 83.26867 | 150 | 50 | 3.22729 | 2
457.28447 | 163.68917 | 0.58077 | 83.26822 | 150 | 50 | 3.2272 | 2
457.30425 | 163.69583 | 0.58081 | 83.26778 | 150 | 50 | 3.2271 | 2
457.32401 | 163.7025 | 0.58091 | 83.26733 | 150 | 50 | 3.22701 | 2
457.34378 | 163.70917 | 0.58094 | 83.26689 | 150 | 50 | 3.22692 | 2
457.36357 | 163.71583 | 0.58102 | 83.26689 | 150 | 50 | 3.22683 | 2
457.38336 | 163.7225 | 0.58119 | 83.26644 | 150 | 50 | 3.22673 | 2
457.40316 | 163.72917 | 0.5811 | 83.266 | 150 | 50 | 3.22664 | 2
457.42293 | 163.73583 | 0.58122 | 83.26578 | 150 | 50 | 3.22655 | 2
457.44269 | 163.7425 | 0.5812 | 83.26556 | 150 | 50 | 3.22645 | 2
457.46246 | 163.74917 | 0.58132 | 83.26489 | 150 | 50 | 3.22636 | 2
457.48228 | 163.75583 | 0.58136 | 83.26467 | 150 | 50 | 3.22627 | 2
457.50206 | 163.7625 | 0.58146 | 83.26444 | 150 | 50 | 3.22618 | 2
457.52185 | 163.76917 | 0.58162 | 83.26422 | 150 | 50 | 3.22608 | 2
457.54165 | 163.77583 | 0.58185 | 83.26356 | 150 | 50 | 3.22599 | 2
457.56144 | 163.7825 | 0.58176 | 83.26333 | 150 | 50 | 3.2259 | 2
457.58121 | 163.78917 | 0.58178 | 83.26289 | 150 | 50 | 3.2258 | 2
457.60099 | 163.79583 | 0.58194 | 83.26244 | 150 | 50 | 3.22571 | 2
457.62078 | 163.8025 | 0.582 | 83.26244 | 150 | 50 | 3.22562 | 2
457.64059 | 163.80917 | 0.58189 | 83.26222 | 150 | 50 | 3.22552 | 2
457.66039 | 163.81583 | 0.58214 | 83.26156 | 150 | 50 | 3.22543 | 2
457.6802 | 163.8225 | 0.58201 | 83.26133 | 150 | 50 | 3.22534 | 2
457.69998 | 163.82917 | 0.58219 | 83.26111 | 150 | 50 | 3.22525 | 2
457.71977 | 163.83583 | 0.58215 | 83.26089 | 150 | 50 | 3.22515 | 2
457.73957 | 163.8425 | 0.58227 | 83.26044 | 150 | 50 | 3.22506 | 2
457.7594 | 163.84917 | 0.58254 | 83.26 | 150 | 50 | 3.22497 | 2
457.77918 | 163.85583 | 0.58255 | 83.26 | 150 | 50 | 3.22487 | 2
457.79896 | 163.8625 | 0.58257 | 83.25956 | 150 | 50 | 3.22478 | 2
457.81873 | 163.86917 | 0.58282 | 83.25911 | 150 | 50 | 3.22469 | 2
457.83852 | 163.87583 | 0.58296 | 83.25889 | 150 | 50 | 3.2246 | 2
457.85832 | 163.8825 | 0.58279 | 83.25867 | 150 | 50 | 3.2245 | 2
457.87811 | 163.88917 | 0.58274 | 83.25844 | 150 | 50 | 3.22441 | 2
457.89792 | 163.89583 | 0.58299 | 83.258 | 150 | 50 | 3.22432 | 2
457.91772 | 163.9025 | 0.58294 | 83.258 | 150 | 50 | 3.22422 | 2
457.93751 | 163.90917 | 0.583 | 83.25733 | 150 | 50 | 3.22413 | 2
457.95731 | 163.91583 | 0.58313 | 83.25711 | 150 | 50 | 3.22404 | 2
457.97711 | 163.9225 | 0.58331 | 83.25689 | 150 | 50 | 3.22394 | 2
457.9969 | 163.92917 | 0.58347 | 83.25667 | 150 | 50 | 3.22385 | 2
458.01668 | 163.93583 | 0.58349 | 83.25622 | 150 | 50 | 3.22376 | 2
458.03648 | 163.9425 | 0.58353 | 83.25578 | 150 | 50 | 3.22367 | 2
458.05628 | 163.94917 | 0.58363 | 83.25578 | 150 | 50 | 3.22357 | 2
458.07607 | 163.95583 | 0.58358 | 83.25533 | 150 | 50 | 3.22348 | 2
458.09587 | 163.9625 | 0.5836 | 83.25489 | 150 | 50 | 3.22339 | 2
458.11567 | 163.96917 | 0.58358 | 83.25422 | 150 | 50 | 3.22329 | 2
458.13547 | 163.97583 | 0.58357 | 83.25422 | 150 | 50 | 3.2232 | 2
458.15529 | 163.9825 | 0.5838 | 83.254 | 150 | 50 | 3.22311 | 2
458.17508 | 163.98917 | 0.58373 | 83.25356 | 150 | 50 | 3.22302 | 2
458.19486 | 163.99583 | 0.58381 | 83.25311 | 150 | 50 | 3.22292 | 2
458.21464 | 164.0025 | 0.58372 | 83.25289 | 150 | 50 | 3.22283 | 2
458.23441 | 164.00917 | 0.58391 | 83.25267 | 150 | 50 | 3.22274 | 2
458.25421 | 164.01583 | 0.58395 | 83.25222 | 150 | 50 | 3.22264 | 2
458.274 | 164.0225 | 0.58411 | 83.252 | 150 | 50 | 3.22255 | 2
458.29377 | 164.02917 | 0.58436 | 83.25178 | 150 | 50 | 3.22246 | 2
458.31358 | 164.03583 | 0.5844 | 83.25133 | 150 | 50 | 3.22237 | 2
458.33336 | 164.0425 | 0.58462 | 83.25133 | 150 | 50 | 3.22227 | 2
458.35316 | 164.04917 | 0.58472 | 83.25089 | 150 | 50 | 3.22218 | 2
458.37294 | 164.05583 | 0.58487 | 83.25067 | 150 | 50 | 3.22209 | 2
458.39273 | 164.0625 | 0.58495 | 83.25044 | 150 | 50 | 3.22199 | 2
458.41254 | 164.06917 | 0.58467 | 83.25022 | 150 | 50 | 3.2219 | 2
458.43233 | 164.07583 | 0.58469 | 83.25022 | 150 | 50 | 3.22181 | 2
458.45213 | 164.0825 | 0.58496 | 83.25 | 150 | 50 | 3.22172 | 2
458.47189 | 164.08917 | 0.58499 | 83.24956 | 150 | 50 | 3.22162 | 2
458.49164 | 164.09583 | 0.58499 | 83.24933 | 150 | 50 | 3.22153 | 2
458.51138 | 164.1025 | 0.58509 | 83.24911 | 150 | 50 | 3.22144 | 2
458.53113 | 164.10917 | 0.58526 | 83.24867 | 150 | 50 | 3.22135 | 2
458.5509 | 164.11583 | 0.58531 | 83.24867 | 150 | 50 | 3.22125 | 2
458.57069 | 164.1225 | 0.58527 | 83.24844 | 150 | 50 | 3.22116 | 2
458.59045 | 164.12917 | 0.58545 | 83.248 | 150 | 50 | 3.22107 | 2
458.61019 | 164.13583 | 0.58534 | 83.248 | 150 | 50 | 3.22097 | 2
458.62995 | 164.1425 | 0.58555 | 83.24778 | 150 | 50 | 3.22088 | 2
458.6497 | 164.14917 | 0.58548 | 83.24756 | 150 | 50 | 3.22079 | 2
458.66946 | 164.15583 | 0.58569 | 83.24756 | 150 | 50 | 3.2207 | 2
458.68924 | 164.1625 | 0.58579 | 83.24756 | 150 | 50 | 3.2206 | 2
458.709 | 164.16917 | 0.58581 | 83.24711 | 150 | 50 | 3.22051 | 2
458.72877 | 164.17583 | 0.58587 | 83.24689 | 150 | 50 | 3.22042 | 2
458.74854 | 164.1825 | 0.58567 | 83.24667 | 150 | 50 | 3.22033 | 2
458.76833 | 164.18917 | 0.58586 | 83.24644 | 150 | 50 | 3.22023 | 2
458.78811 | 164.19583 | 0.58598 | 83.24622 | 150 | 50 | 3.22014 | 2
458.80788 | 164.2025 | 0.58619 | 83.246 | 150 | 50 | 3.22005 | 2
458.82764 | 164.20917 | 0.58622 | 83.246 | 150 | 50 | 3.21995 | 2
458.84739 | 164.21583 | 0.58641 | 83.24578 | 150 | 50 | 3.21986 | 2
458.86717 | 164.2225 | 0.58653 | 83.24556 | 150 | 50 | 3.21977 | 2
458.88691 | 164.22917 | 0.58653 | 83.24556 | 150 | 50 | 3.21968 | 2
458.90669 | 164.23583 | 0.58667 | 83.24511 | 150 | 50 | 3.21958 | 2
458.92647 | 164.2425 | 0.58669 | 83.24489 | 150 | 50 | 3.21949 | 2
458.94623 | 164.24917 | 0.58662 | 83.24489 | 150 | 50 | 3.2194 | 2
458.96599 | 164.25583 | 0.58676 | 83.24467 | 150 | 50 | 3.21931 | 2
458.98575 | 164.2625 | 0.58703 | 83.24422 | 150 | 50 | 3.21921 | 2
459.00552 | 164.26917 | 0.58701 | 83.24378 | 150 | 50 | 3.21912 | 2
459.02526 | 164.27583 | 0.58715 | 83.244 | 150 | 50 | 3.21903 | 2
459.04502 | 164.2825 | 0.5871 | 83.24378 | 150 | 50 | 3.21893 | 2
459.06481 | 164.28917 | 0.58708 | 83.24378 | 150 | 50 | 3.21884 | 2
459.08457 | 164.29583 | 0.58714 | 83.24356 | 150 | 50 | 3.21875 | 2
459.10434 | 164.3025 | 0.58732 | 83.24333 | 150 | 50 | 3.21866 | 2
459.12411 | 164.30917 | 0.58743 | 83.24333 | 150 | 50 | 3.21856 | 2
459.1439 | 164.31583 | 0.58751 | 83.24333 | 150 | 50 | 3.21847 | 2
459.16365 | 164.3225 | 0.58746 | 83.24333 | 150 | 50 | 3.21838 | 2
459.18343 | 164.32917 | 0.58773 | 83.24289 | 150 | 50 | 3.21829 | 2
459.20321 | 164.33583 | 0.58768 | 83.24289 | 150 | 50 | 3.21819 | 2
459.22296 | 164.3425 | 0.58766 | 83.24289 | 150 | 50 | 3.2181 | 2
459.24272 | 164.34917 | 0.58765 | 83.24244 | 150 | 50 | 3.21801 | 2
459.26249 | 164.35583 | 0.5878 | 83.24222 | 150 | 50 | 3.21792 | 2
459.28225 | 164.3625 | 0.5879 | 83.242 | 150 | 50 | 3.21782 | 2
459.30203 | 164.36917 | 0.58791 | 83.24156 | 150 | 50 | 3.21773 | 2
459.32179 | 164.37583 | 0.58785 | 83.24133 | 150 | 50 | 3.21764 | 2
459.34158 | 164.3825 | 0.58791 | 83.24089 | 150 | 50 | 3.21754 | 2
459.36135 | 164.38917 | 0.58805 | 83.24067 | 150 | 50 | 3.21745 | 2
459.38111 | 164.39583 | 0.58807 | 83.24022 | 150 | 50 | 3.21736 | 2
459.40088 | 164.4025 | 0.58827 | 83.23978 | 150 | 50 | 3.21727 | 2
459.42067 | 164.40917 | 0.58835 | 83.23956 | 150 | 50 | 3.21717 | 2
459.44047 | 164.41583 | 0.58837 | 83.23911 | 150 | 50 | 3.21708 | 2
459.46024 | 164.4225 | 0.58841 | 83.23889 | 150 | 50 | 3.21699 | 2
459.47999 | 164.42917 | 0.58834 | 83.23867 | 150 | 50 | 3.2169 | 2
459.49976 | 164.43583 | 0.58844 | 83.23822 | 150 | 50 | 3.2168 | 2
459.51953 | 164.4425 | 0.58863 | 83.238 | 150 | 50 | 3.21671 | 2
459.53929 | 164.44917 | 0.58877 | 83.238 | 150 | 50 | 3.21662 | 2
459.55904 | 164.45583 | 0.58887 | 83.23778 | 150 | 50 | 3.21653 | 2
459.57883 | 164.4625 | 0.58878 | 83.23756 | 150 | 50 | 3.21643 | 2
459.59859 | 164.46917 | 0.58889 | 83.23733 | 150 | 50 | 3.21634 | 2
459.61838 | 164.47583 | 0.58918 | 83.23733 | 150 | 50 | 3.21625 | 2
459.63815 | 164.4825 | 0.58915 | 83.23711 | 150 | 50 | 3.21615 | 2
459.65793 | 164.48917 | 0.58913 | 83.23711 | 150 | 50 | 3.21606 | 2
459.67768 | 164.49583 | 0.58933 | 83.23711 | 150 | 50 | 3.21597 | 2
459.69746 | 164.5025 | 0.58956 | 83.23689 | 150 | 50 | 3.21588 | 2
459.71724 | 164.50917 | 0.58941 | 83.23689 | 150 | 50 | 3.21578 | 2
459.73698 | 164.51583 | 0.58957 | 83.23689 | 150 | 50 | 3.21569 | 2
459.75671 | 164.5225 | 0.58949 | 83.23689 | 150 | 50 | 3.2156 | 2
459.77647 | 164.52917 | 0.58961 | 83.23689 | 150 | 50 | 3.21551 | 2
459.79623 | 164.53583 | 0.58952 | 83.23689 | 150 | 50 | 3.21541 | 2
459.81599 | 164.5425 | 0.58968 | 83.23667 | 150 | 50 | 3.21532 | 2
459.83573 | 164.54917 | 0.58968 | 83.23667 | 150 | 50 | 3.21523 | 2
459.8555 | 164.55583 | 0.5898 | 83.23667 | 150 | 50 | 3.21514 | 2
459.87526 | 164.5625 | 0.58984 | 83.23667 | 150 | 50 | 3.21504 | 2
459.89498 | 164.56917 | 0.58977 | 83.23667 | 150 | 50 | 3.21495 | 2
459.91473 | 164.57583 | 0.59 | 83.23644 | 150 | 50 | 3.21486 | 2
459.93449 | 164.5825 | 0.58995 | 83.23622 | 150 | 50 | 3.21477 | 2
459.95425 | 164.58917 | 0.59008 | 83.23578 | 150 | 50 | 3.21467 | 2
459.97402 | 164.59583 | 0.59009 | 83.23556 | 150 | 50 | 3.21458 | 2
459.99378 | 164.6025 | 0.59015 | 83.23556 | 150 | 50 | 3.21449 | 2
460.01355 | 164.60917 | 0.5903 | 83.23511 | 150 | 50 | 3.2144 | 2
460.03333 | 164.61583 | 0.59042 | 83.23467 | 150 | 50 | 3.2143 | 2
460.05309 | 164.6225 | 0.59027 | 83.23444 | 150 | 50 | 3.21421 | 2
460.07286 | 164.62917 | 0.59052 | 83.234 | 150 | 50 | 3.21412 | 2
460.09261 | 164.63583 | 0.59047 | 83.23378 | 150 | 50 | 3.21403 | 2
460.11238 | 164.6425 | 0.59064 | 83.23333 | 150 | 50 | 3.21393 | 2
460.13214 | 164.64917 | 0.59067 | 83.23311 | 150 | 50 | 3.21384 | 2
460.1519 | 164.65583 | 0.59071 | 83.23289 | 150 | 50 | 3.21375 | 2
460.17167 | 164.6625 | 0.59075 | 83.23244 | 150 | 50 | 3.21366 | 2
460.19144 | 164.66917 | 0.59077 | 83.23244 | 150 | 50 | 3.21356 | 2
460.21118 | 164.67583 | 0.59095 | 83.23222 | 150 | 50 | 3.21347 | 2
460.23095 | 164.6825 | 0.59084 | 83.23222 | 150 | 50 | 3.21338 | 2
460.25071 | 164.68917 | 0.59105 | 83.232 | 150 | 50 | 3.21329 | 2
460.27047 | 164.69583 | 0.5913 | 83.23222 | 150 | 50 | 3.21319 | 2
460.29025 | 164.7025 | 0.59148 | 83.232 | 150 | 50 | 3.2131 | 2
460.31001 | 164.70917 | 0.59161 | 83.23178 | 150 | 50 | 3.21301 | 2
460.32977 | 164.71583 | 0.59154 | 83.232 | 150 | 50 | 3.21292 | 2
460.34953 | 164.7225 | 0.5916 | 83.23222 | 150 | 50 | 3.21282 | 2
460.3693 | 164.72917 | 0.5916 | 83.232 | 150 | 50 | 3.21273 | 2
460.38905 | 164.73583 | 0.59157 | 83.232 | 150 | 50 | 3.21264 | 2
460.40882 | 164.7425 | 0.59169 | 83.23222 | 150 | 50 | 3.21255 | 2
460.4286 | 164.74917 | 0.59171 | 83.232 | 150 | 50 | 3.21245 | 2
460.44839 | 164.75583 | 0.59183 | 83.232 | 150 | 50 | 3.21236 | 2
460.46816 | 164.7625 | 0.59168 | 83.23178 | 150 | 50 | 3.21227 | 2
460.48796 | 164.76917 | 0.59191 | 83.232 | 150 | 50 | 3.21217 | 2
460.50777 | 164.77583 | 0.59207 | 83.23178 | 150 | 50 | 3.21208 | 2
460.52756 | 164.7825 | 0.59222 | 83.23156 | 150 | 50 | 3.21199 | 2
460.54735 | 164.78917 | 0.59209 | 83.23133 | 150 | 50 | 3.2119 | 2
460.5671 | 164.79583 | 0.5921 | 83.23111 | 150 | 50 | 3.2118 | 2
460.58687 | 164.8025 | 0.59246 | 83.23111 | 150 | 50 | 3.21171 | 2
460.60667 | 164.80917 | 0.5926 | 83.23089 | 150 | 50 | 3.21162 | 2
460.62644 | 164.81583 | 0.59256 | 83.23089 | 150 | 50 | 3.21153 | 2
460.64623 | 164.8225 | 0.5927 | 83.23067 | 150 | 50 | 3.21143 | 2
460.66602 | 164.82917 | 0.5927 | 83.23067 | 150 | 50 | 3.21134 | 2
460.6858 | 164.83583 | 0.59259 | 83.23044 | 150 | 50 | 3.21125 | 2
460.70559 | 164.8425 | 0.59271 | 83.23044 | 150 | 50 | 3.21116 | 2
460.72539 | 164.84917 | 0.59275 | 83.23022 | 150 | 50 | 3.21106 | 2
460.74514 | 164.85583 | 0.59285 | 83.23 | 150 | 50 | 3.21097 | 2
460.7649 | 164.8625 | 0.59297 | 83.23 | 150 | 50 | 3.21088 | 2
460.78466 | 164.86917 | 0.59312 | 83.22978 | 150 | 50 | 3.21079 | 2
460.80445 | 164.87583 | 0.59313 | 83.22956 | 150 | 50 | 3.21069 | 2
460.82421 | 164.8825 | 0.59315 | 83.22933 | 150 | 50 | 3.2106 | 2
460.844 | 164.88917 | 0.59312 | 83.22933 | 150 | 50 | 3.21051 | 2
460.86378 | 164.89583 | 0.59325 | 83.22911 | 150 | 50 | 3.21042 | 2
460.8836 | 164.9025 | 0.59324 | 83.22889 | 150 | 50 | 3.21032 | 2
460.90338 | 164.90917 | 0.59341 | 83.22889 | 150 | 50 | 3.21023 | 2
460.92317 | 164.91583 | 0.59359 | 83.22867 | 150 | 50 | 3.21014 | 2
460.94296 | 164.9225 | 0.59359 | 83.22867 | 150 | 50 | 3.21004 | 2
460.96277 | 164.92917 | 0.59365 | 83.22844 | 150 | 50 | 3.20995 | 2
460.98256 | 164.93583 | 0.59375 | 83.22822 | 150 | 50 | 3.20986 | 2
461.00234 | 164.9425 | 0.59379 | 83.22822 | 150 | 50 | 3.20977 | 2
461.02215 | 164.94917 | 0.59376 | 83.228 | 150 | 50 | 3.20967 | 2
461.04193 | 164.95583 | 0.59391 | 83.22778 | 150 | 50 | 3.20958 | 2
461.06169 | 164.9625 | 0.59395 | 83.22778 | 150 | 50 | 3.20949 | 2
461.08147 | 164.96917 | 0.59396 | 83.22733 | 150 | 50 | 3.2094 | 2
461.10125 | 164.97583 | 0.59409 | 83.22733 | 150 | 50 | 3.2093 | 2
461.12102 | 164.9825 | 0.59419 | 83.22711 | 150 | 50 | 3.20921 | 2
461.14078 | 164.98917 | 0.59452 | 83.22667 | 150 | 50 | 3.20912 | 2
461.16058 | 164.99583 | 0.59439 | 83.22644 | 150 | 50 | 3.20903 | 2
461.18036 | 165.0025 | 0.59441 | 83.22622 | 150 | 50 | 3.20893 | 2
461.20014 | 165.00917 | 0.59445 | 83.226 | 150 | 50 | 3.20884 | 2
461.21994 | 165.01583 | 0.59453 | 83.22556 | 150 | 50 | 3.20875 | 2
461.2397 | 165.0225 | 0.59476 | 83.22511 | 150 | 50 | 3.20866 | 2
461.25947 | 165.02917 | 0.59465 | 83.22511 | 150 | 50 | 3.20856 | 2
461.27926 | 165.03583 | 0.59485 | 83.22489 | 150 | 50 | 3.20847 | 2
461.29901 | 165.0425 | 0.59487 | 83.22444 | 150 | 50 | 3.20838 | 2
461.31878 | 165.04917 | 0.59491 | 83.22422 | 150 | 50 | 3.20829 | 2
461.33852 | 165.05583 | 0.59499 | 83.22378 | 150 | 50 | 3.20819 | 2
461.3583 | 165.0625 | 0.59494 | 83.22333 | 150 | 50 | 3.2081 | 2
461.37808 | 165.06917 | 0.59509 | 83.22311 | 150 | 50 | 3.20801 | 2
461.39783 | 165.07583 | 0.59529 | 83.22267 | 150 | 50 | 3.20792 | 2
461.41757 | 165.0825 | 0.59529 | 83.22222 | 150 | 50 | 3.20782 | 2
461.43733 | 165.08917 | 0.59537 | 83.222 | 150 | 50 | 3.20773 | 2
461.45711 | 165.09583 | 0.59551 | 83.22178 | 150 | 50 | 3.20764 | 2
461.47688 | 165.1025 | 0.59545 | 83.22222 | 150 | 50 | 3.20755 | 2
461.49666 | 165.10917 | 0.59546 | 83.22244 | 150 | 50 | 3.20745 | 2
461.51644 | 165.11583 | 0.59533 | 83.22289 | 150 | 50 | 3.20736 | 2
461.53621 | 165.1225 | 0.5955 | 83.224 | 150 | 50 | 3.20727 | 2
461.556 | 165.12917 | 0.59558 | 83.22533 | 150 | 50 | 3.20718 | 2
461.57576 | 165.13583 | 0.5956 | 83.22667 | 150 | 50 | 3.20708 | 2
461.59555 | 165.1425 | 0.5957 | 83.22822 | 150 | 50 | 3.20699 | 2
461.61531 | 165.14917 | 0.59574 | 83.23022 | 150 | 50 | 3.2069 | 2
461.63508 | 165.15583 | 0.59584 | 83.232 | 150 | 50 | 3.20681 | 2
461.65482 | 165.1625 | 0.59592 | 83.23356 | 150 | 50 | 3.20672 | 2
461.6746 | 165.16917 | 0.59598 | 83.23489 | 150 | 50 | 3.20662 | 2
461.69438 | 165.17583 | 0.59606 | 83.23578 | 150 | 50 | 3.20653 | 2
461.71414 | 165.1825 | 0.59616 | 83.23622 | 150 | 50 | 3.20644 | 2
461.73392 | 165.18917 | 0.59614 | 83.23644 | 150 | 50 | 3.20635 | 2
461.75369 | 165.19583 | 0.59628 | 83.23644 | 150 | 50 | 3.20625 | 2
461.77348 | 165.2025 | 0.59638 | 83.23644 | 150 | 50 | 3.20616 | 2
461.79327 | 165.20917 | 0.59646 | 83.23622 | 150 | 50 | 3.20607 | 2
461.81304 | 165.21583 | 0.59631 | 83.23489 | 150 | 50 | 3.20598 | 2
461.83281 | 165.2225 | 0.59639 | 83.23267 | 150 | 50 | 3.20588 | 2
461.85258 | 165.22917 | 0.59658 | 83.23067 | 150 | 50 | 3.20579 | 2
461.87238 | 165.23583 | 0.59676 | 83.22822 | 150 | 50 | 3.2057 | 2
461.89217 | 165.2425 | 0.59678 | 83.22622 | 150 | 50 | 3.20561 | 2
461.91193 | 165.24917 | 0.59686 | 83.22333 | 150 | 50 | 3.20551 | 2
461.93168 | 165.25583 | 0.59696 | 83.22067 | 150 | 50 | 3.20542 | 2
461.95142 | 165.2625 | 0.59683 | 83.21844 | 150 | 50 | 3.20533 | 2
461.97117 | 165.26917 | 0.59674 | 83.216 | 150 | 50 | 3.20524 | 2
461.99092 | 165.27583 | 0.59691 | 83.21467 | 150 | 50 | 3.20514 | 2
462.01068 | 165.2825 | 0.59699 | 83.21333 | 150 | 50 | 3.20505 | 2
462.03045 | 165.28917 | 0.59709 | 83.21267 | 150 | 50 | 3.20496 | 2
462.05021 | 165.29583 | 0.59722 | 83.21222 | 150 | 50 | 3.20487 | 2
462.06995 | 165.3025 | 0.59727 | 83.21178 | 150 | 50 | 3.20477 | 2
462.0897 | 165.30917 | 0.59729 | 83.21156 | 150 | 50 | 3.20468 | 2
462.10946 | 165.31583 | 0.59725 | 83.21133 | 150 | 50 | 3.20459 | 2
462.12923 | 165.3225 | 0.59728 | 83.21111 | 150 | 50 | 3.2045 | 2
462.149 | 165.32917 | 0.59739 | 83.21111 | 150 | 50 | 3.20441 | 2
462.16876 | 165.33583 | 0.59738 | 83.21089 | 150 | 50 | 3.20431 | 2
462.1885 | 165.3425 | 0.59765 | 83.21067 | 150 | 50 | 3.20422 | 2
462.2083 | 165.34917 | 0.59769 | 83.21089 | 150 | 50 | 3.20413 | 2
462.22806 | 165.35583 | 0.59777 | 83.21044 | 150 | 50 | 3.20404 | 2
462.2478 | 165.3625 | 0.59787 | 83.21044 | 150 | 50 | 3.20394 | 2
462.26758 | 165.36917 | 0.59781 | 83.21022 | 150 | 50 | 3.20385 | 2
462.28735 | 165.37583 | 0.59795 | 83.21 | 150 | 50 | 3.20376 | 2
462.30711 | 165.3825 | 0.5982 | 83.21 | 150 | 50 | 3.20367 | 2
462.32689 | 165.38917 | 0.59815 | 83.20978 | 150 | 50 | 3.20357 | 2
462.34664 | 165.39583 | 0.59821 | 83.20956 | 150 | 50 | 3.20348 | 2
462.36641 | 165.4025 | 0.59819 | 83.20956 | 150 | 50 | 3.20339 | 2
462.38618 | 165.40917 | 0.59835 | 83.20956 | 150 | 50 | 3.2033 | 2
462.40592 | 165.41583 | 0.59833 | 83.20933 | 150 | 50 | 3.2032 | 2
462.42566 | 165.4225 | 0.59841 | 83.20933 | 150 | 50 | 3.20311 | 2
462.44542 | 165.42917 | 0.59843 | 83.20911 | 150 | 50 | 3.20302 | 2
462.46518 | 165.43583 | 0.59847 | 83.20911 | 150 | 50 | 3.20293 | 2
462.48492 | 165.4425 | 0.59859 | 83.20889 | 150 | 50 | 3.20284 | 2
462.50466 | 165.44917 | 0.59861 | 83.20889 | 150 | 50 | 3.20274 | 2
462.52443 | 165.45583 | 0.59867 | 83.20889 | 150 | 50 | 3.20265 | 2
462.54419 | 165.4625 | 0.59879 | 83.20867 | 150 | 50 | 3.20256 | 2
462.56396 | 165.46917 | 0.59879 | 83.20844 | 150 | 50 | 3.20247 | 2
462.58373 | 165.47583 | 0.59887 | 83.20867 | 150 | 50 | 3.20237 | 2
462.60351 | 165.4825 | 0.5989 | 83.20844 | 150 | 50 | 3.20228 | 2
462.62328 | 165.48917 | 0.59901 | 83.20844 | 150 | 50 | 3.20219 | 2
462.64304 | 165.49583 | 0.59913 | 83.20822 | 150 | 50 | 3.2021 | 2
462.66281 | 165.5025 | 0.59917 | 83.208 | 150 | 50 | 3.202 | 2
462.68255 | 165.50917 | 0.59925 | 83.208 | 150 | 50 | 3.20191 | 2
462.70229 | 165.51583 | 0.59929 | 83.20778 | 150 | 50 | 3.20182 | 2
462.72203 | 165.5225 | 0.5995 | 83.20756 | 150 | 50 | 3.20173 | 2
462.7418 | 165.52917 | 0.59953 | 83.20733 | 150 | 50 | 3.20164 | 2
462.76156 | 165.53583 | 0.59964 | 83.20711 | 150 | 50 | 3.20154 | 2
462.78132 | 165.5425 | 0.59965 | 83.20711 | 150 | 50 | 3.20145 | 2
462.80107 | 165.54917 | 0.59975 | 83.20689 | 150 | 50 | 3.20136 | 2
462.82085 | 165.55583 | 0.59977 | 83.20689 | 150 | 50 | 3.20127 | 2
462.8406 | 165.5625 | 0.59987 | 83.20667 | 150 | 50 | 3.20117 | 2
462.86034 | 165.56917 | 0.59998 | 83.20644 | 150 | 50 | 3.20108 | 2
462.88007 | 165.57583 | 0.59997 | 83.20622 | 150 | 50 | 3.20099 | 2
462.89982 | 165.5825 | 0.60012 | 83.20622 | 150 | 50 | 3.2009 | 2
462.91955 | 165.58917 | 0.60022 | 83.206 | 150 | 50 | 3.20081 | 2
462.93932 | 165.59583 | 0.60034 | 83.20578 | 150 | 50 | 3.20071 | 2
462.95904 | 165.6025 | 0.60047 | 83.20556 | 150 | 50 | 3.20062 | 2
462.97877 | 165.60917 | 0.60036 | 83.20533 | 150 | 50 | 3.20053 | 2
462.99853 | 165.61583 | 0.60052 | 83.20511 | 150 | 50 | 3.20044 | 2
463.0183 | 165.6225 | 0.60045 | 83.20511 | 150 | 50 | 3.20034 | 2
463.03805 | 165.62917 | 0.60062 | 83.20467 | 150 | 50 | 3.20025 | 2
463.0578 | 165.63583 | 0.60057 | 83.20444 | 150 | 50 | 3.20016 | 2
463.07757 | 165.6425 | 0.60074 | 83.20422 | 150 | 50 | 3.20007 | 2
463.09733 | 165.64917 | 0.6008 | 83.20422 | 150 | 50 | 3.19998 | 2
463.1171 | 165.65583 | 0.60088 | 83.204 | 150 | 50 | 3.19988 | 2
463.13686 | 165.6625 | 0.60104 | 83.20378 | 150 | 50 | 3.19979 | 2
463.15659 | 165.66917 | 0.601 | 83.20356 | 150 | 50 | 3.1997 | 2
463.17637 | 165.67583 | 0.6011 | 83.20333 | 150 | 50 | 3.19961 | 2
463.19612 | 165.6825 | 0.60116 | 83.20311 | 150 | 50 | 3.19951 | 2
463.21585 | 165.68917 | 0.60126 | 83.20289 | 150 | 50 | 3.19942 | 2
463.2356 | 165.69583 | 0.60143 | 83.20289 | 150 | 50 | 3.19933 | 2
463.25538 | 165.7025 | 0.60149 | 83.20267 | 150 | 50 | 3.19924 | 2
463.27513 | 165.70917 | 0.60151 | 83.20244 | 150 | 50 | 3.19915 | 2
463.29489 | 165.71583 | 0.60171 | 83.20222 | 150 | 50 | 3.19905 | 2
463.31464 | 165.7225 | 0.60158 | 83.202 | 150 | 50 | 3.19896 | 2
463.33441 | 165.72917 | 0.60181 | 83.20178 | 150 | 50 | 3.19887 | 2
463.35417 | 165.73583 | 0.60174 | 83.20156 | 150 | 50 | 3.19878 | 2
463.37392 | 165.7425 | 0.60199 | 83.20156 | 150 | 50 | 3.19868 | 2
463.39369 | 165.74917 | 0.60199 | 83.20133 | 150 | 50 | 3.19859 | 2
463.41347 | 165.75583 | 0.60216 | 83.20089 | 150 | 50 | 3.1985 | 2
463.43325 | 165.7625 | 0.60222 | 83.20067 | 150 | 50 | 3.19841 | 2
463.453 | 165.76917 | 0.60206 | 83.20044 | 150 | 50 | 3.19832 | 2
463.47277 | 165.77583 | 0.60223 | 83.20022 | 150 | 50 | 3.19822 | 2
463.49251 | 165.7825 | 0.60229 | 83.19978 | 150 | 50 | 3.19813 | 2
463.51226 | 165.78917 | 0.60224 | 83.19956 | 150 | 50 | 3.19804 | 2
463.53202 | 165.79583 | 0.60249 | 83.19933 | 150 | 50 | 3.19795 | 2
463.55177 | 165.8025 | 0.60247 | 83.19911 | 150 | 50 | 3.19785 | 2
463.57153 | 165.80917 | 0.60259 | 83.19867 | 150 | 50 | 3.19776 | 2
463.59128 | 165.81583 | 0.60255 | 83.19822 | 150 | 50 | 3.19767 | 2
463.61104 | 165.8225 | 0.60284 | 83.19822 | 150 | 50 | 3.19758 | 2
463.63078 | 165.82917 | 0.60294 | 83.198 | 150 | 50 | 3.19749 | 2
463.65056 | 165.83583 | 0.60292 | 83.19778 | 150 | 50 | 3.19739 | 2
463.67031 | 165.8425 | 0.60287 | 83.19778 | 150 | 50 | 3.1973 | 2
463.69006 | 165.84917 | 0.60297 | 83.19756 | 150 | 50 | 3.19721 | 2
463.70981 | 165.85583 | 0.60303 | 83.19733 | 150 | 50 | 3.19712 | 2
463.72956 | 165.8625 | 0.60309 | 83.19711 | 150 | 50 | 3.19703 | 2
463.74933 | 165.86917 | 0.60315 | 83.19711 | 150 | 50 | 3.19693 | 2
463.76907 | 165.87583 | 0.60302 | 83.19689 | 150 | 50 | 3.19684 | 2
463.78882 | 165.8825 | 0.60327 | 83.19689 | 150 | 50 | 3.19675 | 2
463.80858 | 165.88917 | 0.60335 | 83.19667 | 150 | 50 | 3.19666 | 2
463.82834 | 165.89583 | 0.60348 | 83.19667 | 150 | 50 | 3.19656 | 2
463.84809 | 165.9025 | 0.60347 | 83.19644 | 150 | 50 | 3.19647 | 2
463.86784 | 165.90917 | 0.60385 | 83.19644 | 150 | 50 | 3.19638 | 2
463.8876 | 165.91583 | 0.60387 | 83.19622 | 150 | 50 | 3.19629 | 2
463.90738 | 165.9225 | 0.60382 | 83.196 | 150 | 50 | 3.1962 | 2
463.92715 | 165.92917 | 0.60388 | 83.19578 | 150 | 50 | 3.1961 | 2
463.94693 | 165.93583 | 0.60379 | 83.19556 | 150 | 50 | 3.19601 | 2
463.96669 | 165.9425 | 0.60402 | 83.19511 | 150 | 50 | 3.19592 | 2
463.98645 | 165.94917 | 0.60396 | 83.19489 | 150 | 50 | 3.19583 | 2
464.00623 | 165.95583 | 0.60416 | 83.19444 | 150 | 50 | 3.19573 | 2
464.02599 | 165.9625 | 0.60418 | 83.19422 | 150 | 50 | 3.19564 | 2
464.04576 | 165.96917 | 0.60418 | 83.19378 | 150 | 50 | 3.19555 | 2
464.06552 | 165.97583 | 0.6043 | 83.19333 | 150 | 50 | 3.19546 | 2
464.08529 | 165.9825 | 0.60451 | 83.19311 | 150 | 50 | 3.19537 | 2
464.10503 | 165.98917 | 0.60436 | 83.19267 | 150 | 50 | 3.19527 | 2
464.12476 | 165.99583 | 0.60448 | 83.19289 | 150 | 50 | 3.19518 | 2
464.14451 | 166.0025 | 0.60443 | 83.19244 | 150 | 50 | 3.19509 | 2
464.16427 | 166.00917 | 0.60468 | 83.192 | 150 | 50 | 3.195 | 2
464.18403 | 166.01583 | 0.60472 | 83.19178 | 150 | 50 | 3.19491 | 2
464.20377 | 166.0225 | 0.60472 | 83.19178 | 150 | 50 | 3.19481 | 2
464.22353 | 166.02917 | 0.60463 | 83.19133 | 150 | 50 | 3.19472 | 2
464.24331 | 166.03583 | 0.60469 | 83.19111 | 150 | 50 | 3.19463 | 2
464.26304 | 166.0425 | 0.60471 | 83.19089 | 150 | 50 | 3.19454 | 2
464.28278 | 166.04917 | 0.6049 | 83.19044 | 150 | 50 | 3.19445 | 2
464.30251 | 166.05583 | 0.60487 | 83.19022 | 150 | 50 | 3.19435 | 2
464.32224 | 166.0625 | 0.60521 | 83.19 | 150 | 50 | 3.19426 | 2
464.34201 | 166.06917 | 0.60514 | 83.18978 | 150 | 50 | 3.19417 | 2
464.36177 | 166.07583 | 0.60507 | 83.18933 | 150 | 50 | 3.19408 | 2
464.38152 | 166.0825 | 0.60526 | 83.18911 | 150 | 50 | 3.19398 | 2
464.4013 | 166.08917 | 0.60519 | 83.18867 | 150 | 50 | 3.19389 | 2
464.42105 | 166.09583 | 0.60529 | 83.18844 | 150 | 50 | 3.1938 | 2
464.4408 | 166.1025 | 0.60518 | 83.188 | 150 | 50 | 3.19371 | 2
464.46056 | 166.10917 | 0.60539 | 83.18756 | 150 | 50 | 3.19362 | 2
464.48033 | 166.11583 | 0.60543 | 83.18711 | 150 | 50 | 3.19352 | 2
464.50007 | 166.1225 | 0.60536 | 83.18689 | 150 | 50 | 3.19343 | 2
464.51983 | 166.12917 | 0.60538 | 83.18644 | 150 | 50 | 3.19334 | 2
464.53958 | 166.13583 | 0.60553 | 83.186 | 150 | 50 | 3.19325 | 2
464.55934 | 166.1425 | 0.60578 | 83.18556 | 150 | 50 | 3.19316 | 2
464.57907 | 166.14917 | 0.60567 | 83.18489 | 150 | 50 | 3.19306 | 2
464.59881 | 166.15583 | 0.60575 | 83.18444 | 150 | 50 | 3.19297 | 2
464.61857 | 166.1625 | 0.60613 | 83.18444 | 150 | 50 | 3.19288 | 2
464.63834 | 166.16917 | 0.60621 | 83.184 | 150 | 50 | 3.19279 | 2
464.65807 | 166.17583 | 0.6062 | 83.18378 | 150 | 50 | 3.1927 | 2
464.67784 | 166.1825 | 0.60626 | 83.18333 | 150 | 50 | 3.1926 | 2
464.69759 | 166.18917 | 0.60637 | 83.18333 | 150 | 50 | 3.19251 | 2
464.71735 | 166.19583 | 0.60653 | 83.18289 | 150 | 50 | 3.19242 | 2
464.73712 | 166.2025 | 0.60655 | 83.18289 | 150 | 50 | 3.19233 | 2
464.75688 | 166.20917 | 0.60657 | 83.18267 | 150 | 50 | 3.19224 | 2
464.77664 | 166.21583 | 0.60665 | 83.18244 | 150 | 50 | 3.19214 | 2
464.79639 | 166.2225 | 0.60673 | 83.18222 | 150 | 50 | 3.19205 | 2
464.81611 | 166.22917 | 0.60666 | 83.18222 | 150 | 50 | 3.19196 | 2
464.83586 | 166.23583 | 0.60687 | 83.182 | 150 | 50 | 3.19187 | 2
464.85562 | 166.2425 | 0.60687 | 83.18178 | 150 | 50 | 3.19177 | 2
464.87539 | 166.24917 | 0.60695 | 83.18156 | 150 | 50 | 3.19168 | 2
464.89514 | 166.25583 | 0.60709 | 83.18156 | 150 | 50 | 3.19159 | 2
464.91491 | 166.2625 | 0.60718 | 83.18133 | 150 | 50 | 3.1915 | 2
464.93466 | 166.26917 | 0.6073 | 83.18111 | 150 | 50 | 3.19141 | 2
464.95443 | 166.27583 | 0.6073 | 83.18111 | 150 | 50 | 3.19131 | 2
464.9742 | 166.2825 | 0.60731 | 83.18067 | 150 | 50 | 3.19122 | 2
464.99394 | 166.28917 | 0.60727 | 83.18067 | 150 | 50 | 3.19113 | 2
465.01367 | 166.29583 | 0.60735 | 83.18022 | 150 | 50 | 3.19104 | 2
465.03343 | 166.3025 | 0.60741 | 83.17978 | 150 | 50 | 3.19095 | 2
465.05322 | 166.30917 | 0.60766 | 83.17978 | 150 | 50 | 3.19085 | 2
465.07298 | 166.31583 | 0.60751 | 83.17956 | 150 | 50 | 3.19076 | 2
465.09271 | 166.3225 | 0.60761 | 83.17911 | 150 | 50 | 3.19067 | 2
465.11247 | 166.32917 | 0.60748 | 83.17867 | 150 | 50 | 3.19058 | 2
465.13221 | 166.33583 | 0.60762 | 83.178 | 150 | 50 | 3.19049 | 2
465.152 | 166.3425 | 0.60798 | 83.17756 | 150 | 50 | 3.19039 | 2
465.17174 | 166.34917 | 0.60806 | 83.17756 | 150 | 50 | 3.1903 | 2
465.19148 | 166.35583 | 0.60797 | 83.17689 | 150 | 50 | 3.19021 | 2
465.21127 | 166.3625 | 0.60808 | 83.17644 | 150 | 50 | 3.19012 | 2
465.23102 | 166.36917 | 0.60824 | 83.17622 | 150 | 50 | 3.19003 | 2
465.25077 | 166.37583 | 0.60798 | 83.17578 | 150 | 50 | 3.18993 | 2
465.27055 | 166.3825 | 0.60821 | 83.17556 | 150 | 50 | 3.18984 | 2
465.29032 | 166.38917 | 0.60825 | 83.17511 | 150 | 50 | 3.18975 | 2
465.31006 | 166.39583 | 0.60823 | 83.17467 | 150 | 50 | 3.18966 | 2
465.32983 | 166.4025 | 0.60856 | 83.17444 | 150 | 50 | 3.18957 | 2
465.34955 | 166.40917 | 0.60852 | 83.17378 | 150 | 50 | 3.18947 | 2
465.3693 | 166.41583 | 0.60854 | 83.17333 | 150 | 50 | 3.18938 | 2
465.38904 | 166.4225 | 0.60857 | 83.17333 | 150 | 50 | 3.18929 | 2
465.40876 | 166.42917 | 0.60866 | 83.17311 | 150 | 50 | 3.1892 | 2
465.42849 | 166.43583 | 0.60886 | 83.17267 | 150 | 50 | 3.18911 | 2
465.44824 | 166.4425 | 0.60903 | 83.17244 | 150 | 50 | 3.18901 | 2
465.46794 | 166.44917 | 0.60903 | 83.172 | 150 | 50 | 3.18892 | 2
465.48769 | 166.45583 | 0.60913 | 83.172 | 150 | 50 | 3.18883 | 2
465.50746 | 166.4625 | 0.60904 | 83.17156 | 150 | 50 | 3.18874 | 2
465.5272 | 166.46917 | 0.60912 | 83.17156 | 150 | 50 | 3.18865 | 2
465.54693 | 166.47583 | 0.60931 | 83.17111 | 150 | 50 | 3.18855 | 2
465.56667 | 166.4825 | 0.60928 | 83.17089 | 150 | 50 | 3.18846 | 2
465.58641 | 166.48917 | 0.60934 | 83.17089 | 150 | 50 | 3.18837 | 2
465.60614 | 166.49583 | 0.60947 | 83.17067 | 150 | 50 | 3.18828 | 2
465.62588 | 166.5025 | 0.60959 | 83.17067 | 150 | 50 | 3.18819 | 2
465.6456 | 166.50917 | 0.6097 | 83.17044 | 150 | 50 | 3.1881 | 2
465.66534 | 166.51583 | 0.60956 | 83.17067 | 150 | 50 | 3.188 | 2
465.68507 | 166.5225 | 0.60977 | 83.17022 | 150 | 50 | 3.18791 | 2
465.70479 | 166.52917 | 0.60985 | 83.17022 | 150 | 50 | 3.18782 | 2
465.72451 | 166.53583 | 0.60989 | 83.17 | 150 | 50 | 3.18773 | 2
465.74426 | 166.5425 | 0.61 | 83.17 | 150 | 50 | 3.18764 | 2
465.76401 | 166.54917 | 0.61027 | 83.16978 | 150 | 50 | 3.18754 | 2
465.78375 | 166.55583 | 0.61022 | 83.16956 | 150 | 50 | 3.18745 | 2
465.80349 | 166.5625 | 0.61018 | 83.16933 | 150 | 50 | 3.18736 | 2
465.82326 | 166.56917 | 0.61022 | 83.16911 | 150 | 50 | 3.18727 | 2
465.84299 | 166.57583 | 0.61034 | 83.16867 | 150 | 50 | 3.18718 | 2
465.86272 | 166.5825 | 0.61055 | 83.16844 | 150 | 50 | 3.18708 | 2
465.88245 | 166.58917 | 0.61052 | 83.16822 | 150 | 50 | 3.18699 | 2
465.9022 | 166.59583 | 0.6108 | 83.168 | 150 | 50 | 3.1869 | 2
465.92194 | 166.6025 | 0.61088 | 83.16778 | 150 | 50 | 3.18681 | 2
465.94166 | 166.60917 | 0.61081 | 83.16711 | 150 | 50 | 3.18672 | 2
465.96141 | 166.61583 | 0.61087 | 83.16667 | 150 | 50 | 3.18663 | 2
465.98114 | 166.6225 | 0.61093 | 83.16644 | 150 | 50 | 3.18653 | 2
466.00086 | 166.62917 | 0.6108 | 83.16622 | 150 | 50 | 3.18644 | 2
466.02059 | 166.63583 | 0.61105 | 83.16556 | 150 | 50 | 3.18635 | 2
466.04032 | 166.6425 | 0.61107 | 83.16511 | 150 | 50 | 3.18626 | 2
466.06006 | 166.64917 | 0.61106 | 83.16489 | 150 | 50 | 3.18617 | 2
466.07979 | 166.65583 | 0.61108 | 83.16467 | 150 | 50 | 3.18607 | 2
466.09955 | 166.6625 | 0.61121 | 83.16444 | 150 | 50 | 3.18598 | 2
466.11928 | 166.66917 | 0.61133 | 83.164 | 150 | 50 | 3.18589 | 2
466.13902 | 166.67583 | 0.61154 | 83.16356 | 150 | 50 | 3.1858 | 2
466.15876 | 166.6825 | 0.61162 | 83.16333 | 150 | 50 | 3.18571 | 2
466.1785 | 166.68917 | 0.61158 | 83.16311 | 150 | 50 | 3.18562 | 2
466.19823 | 166.69583 | 0.61164 | 83.16267 | 150 | 50 | 3.18552 | 2
466.21797 | 166.7025 | 0.6117 | 83.16222 | 150 | 50 | 3.18543 | 2
466.23772 | 166.70917 | 0.6119 | 83.16222 | 150 | 50 | 3.18534 | 2
466.25747 | 166.71583 | 0.61205 | 83.16178 | 150 | 50 | 3.18525 | 2
466.2772 | 166.7225 | 0.61209 | 83.16156 | 150 | 50 | 3.18516 | 2
466.29693 | 166.72917 | 0.61198 | 83.16111 | 150 | 50 | 3.18506 | 2
466.31668 | 166.73583 | 0.61212 | 83.16089 | 150 | 50 | 3.18497 | 2
466.33642 | 166.7425 | 0.61214 | 83.16067 | 150 | 50 | 3.18488 | 2
466.35616 | 166.74917 | 0.6122 | 83.16022 | 150 | 50 | 3.18479 | 2
466.37589 | 166.75583 | 0.61233 | 83.16 | 150 | 50 | 3.1847 | 2
466.39561 | 166.7625 | 0.61243 | 83.15978 | 150 | 50 | 3.18461 | 2
466.41537 | 166.76917 | 0.6127 | 83.15933 | 150 | 50 | 3.18451 | 2
466.43511 | 166.77583 | 0.61272 | 83.15956 | 150 | 50 | 3.18442 | 2
466.45482 | 166.7825 | 0.61276 | 83.16022 | 150 | 50 | 3.18433 | 2
466.47455 | 166.78917 | 0.61273 | 83.16089 | 150 | 50 | 3.18424 | 2
466.49429 | 166.79583 | 0.61262 | 83.16178 | 150 | 50 | 3.18415 | 2
466.514 | 166.8025 | 0.61271 | 83.16289 | 150 | 50 | 3.18405 | 2
466.53373 | 166.80917 | 0.61279 | 83.16422 | 150 | 50 | 3.18396 | 2
466.55347 | 166.81583 | 0.61289 | 83.16556 | 150 | 50 | 3.18387 | 2
466.57321 | 166.8225 | 0.61306 | 83.16711 | 150 | 50 | 3.18378 | 2
466.59294 | 166.82917 | 0.61322 | 83.16889 | 150 | 50 | 3.18369 | 2
466.61266 | 166.83583 | 0.61318 | 83.17044 | 150 | 50 | 3.1836 | 2
466.6324 | 166.8425 | 0.61319 | 83.17111 | 150 | 50 | 3.1835 | 2
466.65215 | 166.84917 | 0.61336 | 83.17133 | 150 | 50 | 3.18341 | 2
466.67188 | 166.85583 | 0.61338 | 83.17156 | 150 | 50 | 3.18332 | 2
466.69163 | 166.8625 | 0.61329 | 83.17178 | 150 | 50 | 3.18323 | 2
466.71138 | 166.86917 | 0.61329 | 83.17133 | 150 | 50 | 3.18314 | 2
466.73111 | 166.87583 | 0.6135 | 83.17044 | 150 | 50 | 3.18304 | 2
466.75086 | 166.8825 | 0.6136 | 83.16978 | 150 | 50 | 3.18295 | 2
466.7706 | 166.88917 | 0.61355 | 83.16844 | 150 | 50 | 3.18286 | 2
466.79036 | 166.89583 | 0.6137 | 83.16622 | 150 | 50 | 3.18277 | 2
466.81013 | 166.9025 | 0.6138 | 83.16422 | 150 | 50 | 3.18268 | 2
466.82989 | 166.90917 | 0.6138 | 83.16178 | 150 | 50 | 3.18259 | 2
466.84964 | 166.91583 | 0.61382 | 83.15911 | 150 | 50 | 3.18249 | 2
466.86939 | 166.9225 | 0.61385 | 83.15644 | 150 | 50 | 3.1824 | 2
466.88913 | 166.92917 | 0.61406 | 83.15222 | 150 | 50 | 3.18231 | 2
466.90886 | 166.93583 | 0.61427 | 83.14489 | 150 | 50 | 3.18222 | 2
466.92862 | 166.9425 | 0.61416 | 83.14067 | 150 | 50 | 3.18213 | 2
466.94837 | 166.94917 | 0.61425 | 83.14022 | 150 | 50 | 3.18203 | 2
466.96812 | 166.95583 | 0.61454 | 83.14089 | 150 | 50 | 3.18194 | 2
466.98788 | 166.9625 | 0.61447 | 83.14111 | 150 | 50 | 3.18185 | 2
467.00763 | 166.96917 | 0.61458 | 83.14178 | 150 | 50 | 3.18176 | 2
467.02739 | 166.97583 | 0.61479 | 83.142 | 150 | 50 | 3.18167 | 2
467.04712 | 166.9825 | 0.61468 | 83.14244 | 150 | 50 | 3.18158 | 2
467.06684 | 166.98917 | 0.6145 | 83.14267 | 150 | 50 | 3.18148 | 2
467.08661 | 166.99583 | 0.61482 | 83.14267 | 150 | 50 | 3.18139 | 2
467.10635 | 167.0025 | 0.61501 | 83.14311 | 150 | 50 | 3.1813 | 2
467.12611 | 167.00917 | 0.615 | 83.14333 | 150 | 50 | 3.18121 | 2
467.14583 | 167.01583 | 0.61506 | 83.14333 | 150 | 50 | 3.18112 | 2
467.16559 | 167.0225 | 0.61497 | 83.14356 | 150 | 50 | 3.18102 | 2
467.18534 | 167.02917 | 0.61501 | 83.14356 | 150 | 50 | 3.18093 | 2
467.20509 | 167.03583 | 0.61522 | 83.144 | 150 | 50 | 3.18084 | 2
467.22486 | 167.0425 | 0.61526 | 83.144 | 150 | 50 | 3.18075 | 2
467.2446 | 167.04917 | 0.61528 | 83.14422 | 150 | 50 | 3.18066 | 2
467.26434 | 167.05583 | 0.61525 | 83.14422 | 150 | 50 | 3.18057 | 2
467.28408 | 167.0625 | 0.61521 | 83.14422 | 150 | 50 | 3.18047 | 2
467.30384 | 167.06917 | 0.6155 | 83.14422 | 150 | 50 | 3.18038 | 2
467.32358 | 167.07583 | 0.61548 | 83.14422 | 150 | 50 | 3.18029 | 2
467.34334 | 167.0825 | 0.61554 | 83.14422 | 150 | 50 | 3.1802 | 2
467.36309 | 167.08917 | 0.61566 | 83.14444 | 150 | 50 | 3.18011 | 2
467.38284 | 167.09583 | 0.61568 | 83.14444 | 150 | 50 | 3.18001 | 2
467.40262 | 167.1025 | 0.61566 | 83.14444 | 150 | 50 | 3.17992 | 2
467.42239 | 167.10917 | 0.61576 | 83.14422 | 150 | 50 | 3.17983 | 2
467.44213 | 167.11583 | 0.61584 | 83.14422 | 150 | 50 | 3.17974 | 2
467.46191 | 167.1225 | 0.61571 | 83.14444 | 150 | 50 | 3.17965 | 2
467.48165 | 167.12917 | 0.61573 | 83.14444 | 150 | 50 | 3.17956 | 2
467.5014 | 167.13583 | 0.61583 | 83.14444 | 150 | 50 | 3.17946 | 2
467.52116 | 167.1425 | 0.6158 | 83.14467 | 150 | 50 | 3.17937 | 2
467.54093 | 167.14917 | 0.61612 | 83.14467 | 150 | 50 | 3.17928 | 2
467.56069 | 167.15583 | 0.61618 | 83.14467 | 150 | 50 | 3.17919 | 2
467.58048 | 167.1625 | 0.61605 | 83.14467 | 150 | 50 | 3.1791 | 2
467.60025 | 167.16917 | 0.61607 | 83.14489 | 150 | 50 | 3.179 | 2
467.62002 | 167.17583 | 0.61617 | 83.14489 | 150 | 50 | 3.17891 | 2
467.63979 | 167.1825 | 0.61617 | 83.14511 | 150 | 50 | 3.17882 | 2
467.65958 | 167.18917 | 0.61636 | 83.14533 | 150 | 50 | 3.17873 | 2
467.67936 | 167.19583 | 0.6164 | 83.14533 | 150 | 50 | 3.17864 | 2
467.69915 | 167.2025 | 0.61646 | 83.14533 | 150 | 50 | 3.17855 | 2
467.71893 | 167.20917 | 0.61656 | 83.14533 | 150 | 50 | 3.17845 | 2
467.7387 | 167.21583 | 0.61664 | 83.14556 | 150 | 50 | 3.17836 | 2
467.75849 | 167.2225 | 0.61681 | 83.14578 | 150 | 50 | 3.17827 | 2
467.77826 | 167.22917 | 0.61676 | 83.14578 | 150 | 50 | 3.17818 | 2
467.79804 | 167.23583 | 0.61695 | 83.146 | 150 | 50 | 3.17809 | 2
467.81782 | 167.2425 | 0.6169 | 83.146 | 150 | 50 | 3.17799 | 2
467.83761 | 167.24917 | 0.61696 | 83.14622 | 150 | 50 | 3.1779 | 2
467.85739 | 167.25583 | 0.61698 | 83.14622 | 150 | 50 | 3.17781 | 2
467.87716 | 167.2625 | 0.61706 | 83.146 | 150 | 50 | 3.17772 | 2
467.89694 | 167.26917 | 0.61727 | 83.14622 | 150 | 50 | 3.17763 | 2
467.91672 | 167.27583 | 0.61736 | 83.14622 | 150 | 50 | 3.17753 | 2
467.93655 | 167.2825 | 0.61737 | 83.146 | 150 | 50 | 3.17744 | 2
467.95633 | 167.28917 | 0.61726 | 83.146 | 150 | 50 | 3.17735 | 2
467.97612 | 167.29583 | 0.61752 | 83.14578 | 150 | 50 | 3.17726 | 2
467.99589 | 167.3025 | 0.61751 | 83.14556 | 150 | 50 | 3.17717 | 2
468.01567 | 167.30917 | 0.61755 | 83.14511 | 150 | 50 | 3.17707 | 2
468.03548 | 167.31583 | 0.6174 | 83.14511 | 150 | 50 | 3.17698 | 2
468.05527 | 167.3225 | 0.61763 | 83.14489 | 150 | 50 | 3.17689 | 2
468.07508 | 167.32917 | 0.61773 | 83.14444 | 150 | 50 | 3.1768 | 2
468.09488 | 167.33583 | 0.61784 | 83.144 | 150 | 50 | 3.17671 | 2
468.11471 | 167.3425 | 0.61796 | 83.14356 | 150 | 50 | 3.17662 | 2
468.13451 | 167.34917 | 0.61794 | 83.14333 | 150 | 50 | 3.17652 | 2
468.1543 | 167.35583 | 0.61817 | 83.14311 | 150 | 50 | 3.17643 | 2
468.17411 | 167.3625 | 0.61802 | 83.14267 | 150 | 50 | 3.17634 | 2
468.19394 | 167.36917 | 0.61784 | 83.14222 | 150 | 50 | 3.17625 | 2
468.21374 | 167.37583 | 0.61801 | 83.14178 | 150 | 50 | 3.17616 | 2
468.23352 | 167.3825 | 0.61813 | 83.14156 | 150 | 50 | 3.17606 | 2
468.25334 | 167.38917 | 0.6183 | 83.14133 | 150 | 50 | 3.17597 | 2
468.27316 | 167.39583 | 0.61838 | 83.14111 | 150 | 50 | 3.17588 | 2
468.29298 | 167.4025 | 0.61838 | 83.14067 | 150 | 50 | 3.17579 | 2
468.3128 | 167.40917 | 0.6182 | 83.14022 | 150 | 50 | 3.1757 | 2
468.33262 | 167.41583 | 0.61841 | 83.14022 | 150 | 50 | 3.1756 | 2
468.35244 | 167.4225 | 0.61835 | 83.13978 | 150 | 50 | 3.17551 | 2
468.37227 | 167.42917 | 0.61851 | 83.13933 | 150 | 50 | 3.17542 | 2
468.39208 | 167.43583 | 0.6186 | 83.13911 | 150 | 50 | 3.17533 | 2
468.4119 | 167.4425 | 0.61874 | 83.13867 | 150 | 50 | 3.17524 | 2
468.4317 | 167.44917 | 0.61874 | 83.13844 | 150 | 50 | 3.17514 | 2
468.45155 | 167.45583 | 0.61893 | 83.13822 | 150 | 50 | 3.17505 | 2
468.47141 | 167.4625 | 0.61905 | 83.13778 | 150 | 50 | 3.17496 | 2
468.49124 | 167.46917 | 0.61905 | 83.13733 | 150 | 50 | 3.17487 | 2
468.51108 | 167.47583 | 0.619 | 83.13733 | 150 | 50 | 3.17478 | 2
468.53091 | 167.4825 | 0.61915 | 83.13689 | 150 | 50 | 3.17468 | 2
468.55072 | 167.48917 | 0.61921 | 83.13644 | 150 | 50 | 3.17459 | 2
468.57057 | 167.49583 | 0.61919 | 83.136 | 150 | 50 | 3.1745 | 2
468.59041 | 167.5025 | 0.61935 | 83.13556 | 150 | 50 | 3.17441 | 2
468.61024 | 167.50917 | 0.61926 | 83.13489 | 150 | 50 | 3.17431 | 2
468.63005 | 167.51583 | 0.61926 | 83.13444 | 150 | 50 | 3.17422 | 2
468.64988 | 167.5225 | 0.61941 | 83.134 | 150 | 50 | 3.17413 | 2
468.66972 | 167.52917 | 0.61977 | 83.13356 | 150 | 50 | 3.17404 | 2
468.68956 | 167.53583 | 0.6197 | 83.13311 | 150 | 50 | 3.17395 | 2
468.70942 | 167.5425 | 0.61974 | 83.13267 | 150 | 50 | 3.17385 | 2
468.72925 | 167.54917 | 0.61976 | 83.13222 | 150 | 50 | 3.17376 | 2
468.74908 | 167.55583 | 0.61958 | 83.13178 | 150 | 50 | 3.17367 | 2
468.76891 | 167.5625 | 0.61954 | 83.13133 | 150 | 50 | 3.17358 | 2
468.78874 | 167.56917 | 0.61996 | 83.13111 | 150 | 50 | 3.17349 | 2
468.80856 | 167.57583 | 0.62006 | 83.13089 | 150 | 50 | 3.17339 | 2
468.82839 | 167.5825 | 0.61993 | 83.13067 | 150 | 50 | 3.1733 | 2
468.84824 | 167.58917 | 0.62012 | 83.13067 | 150 | 50 | 3.17321 | 2
468.86807 | 167.59583 | 0.62016 | 83.13067 | 150 | 50 | 3.17312 | 2
468.88791 | 167.6025 | 0.62005 | 83.13044 | 150 | 50 | 3.17303 | 2
468.90777 | 167.60917 | 0.62013 | 83.13044 | 150 | 50 | 3.17293 | 2
468.92759 | 167.61583 | 0.62032 | 83.13044 | 150 | 50 | 3.17284 | 2
468.94744 | 167.6225 | 0.62021 | 83.13022 | 150 | 50 | 3.17275 | 2
468.96731 | 167.62917 | 0.62042 | 83.13022 | 150 | 50 | 3.17266 | 2
468.98716 | 167.63583 | 0.62059 | 83.13022 | 150 | 50 | 3.17257 | 2
469.00701 | 167.6425 | 0.62054 | 83.13022 | 150 | 50 | 3.17247 | 2
469.02687 | 167.64917 | 0.62058 | 83.13 | 150 | 50 | 3.17238 | 2
469.04673 | 167.65583 | 0.62079 | 83.13 | 150 | 50 | 3.17229 | 2
469.06659 | 167.6625 | 0.62064 | 83.12978 | 150 | 50 | 3.1722 | 2
469.08646 | 167.66917 | 0.6207 | 83.12956 | 150 | 50 | 3.17211 | 2
469.10632 | 167.67583 | 0.62076 | 83.12933 | 150 | 50 | 3.17201 | 2
469.12616 | 167.6825 | 0.62089 | 83.12889 | 150 | 50 | 3.17192 | 2
469.14603 | 167.68917 | 0.6212 | 83.12844 | 150 | 50 | 3.17183 | 2
469.16588 | 167.69583 | 0.62107 | 83.128 | 150 | 50 | 3.17174 | 2
469.18574 | 167.7025 | 0.6212 | 83.12778 | 150 | 50 | 3.17164 | 2
469.20557 | 167.70917 | 0.62124 | 83.12711 | 150 | 50 | 3.17155 | 2
469.22541 | 167.71583 | 0.6213 | 83.12667 | 150 | 50 | 3.17146 | 2
469.24528 | 167.7225 | 0.62136 | 83.126 | 150 | 50 | 3.17137 | 2
469.26512 | 167.72917 | 0.62125 | 83.12556 | 150 | 50 | 3.17128 | 2
469.28496 | 167.73583 | 0.62152 | 83.12556 | 150 | 50 | 3.17118 | 2
469.30481 | 167.7425 | 0.62154 | 83.12511 | 150 | 50 | 3.17109 | 2
469.32466 | 167.74917 | 0.62156 | 83.12489 | 150 | 50 | 3.171 | 2
469.34454 | 167.75583 | 0.6217 | 83.12444 | 150 | 50 | 3.17091 | 2
469.3644 | 167.7625 | 0.62172 | 83.124 | 150 | 50 | 3.17082 | 2
469.38427 | 167.76917 | 0.62174 | 83.12378 | 150 | 50 | 3.17072 | 2
469.40411 | 167.77583 | 0.62169 | 83.12356 | 150 | 50 | 3.17063 | 2
469.42398 | 167.7825 | 0.62176 | 83.12311 | 150 | 50 | 3.17054 | 2
469.44384 | 167.78917 | 0.62188 | 83.12311 | 150 | 50 | 3.17045 | 2
469.4637 | 167.79583 | 0.6219 | 83.12289 | 150 | 50 | 3.17036 | 2
469.48357 | 167.8025 | 0.62187 | 83.12267 | 150 | 50 | 3.17026 | 2
469.50343 | 167.80917 | 0.62204 | 83.12267 | 150 | 50 | 3.17017 | 2
469.52329 | 167.81583 | 0.62215 | 83.12244 | 150 | 50 | 3.17008 | 2
469.54315 | 167.8225 | 0.6221 | 83.12244 | 150 | 50 | 3.16999 | 2
469.56301 | 167.82917 | 0.62235 | 83.12222 | 150 | 50 | 3.1699 | 2
469.58286 | 167.83583 | 0.62237 | 83.122 | 150 | 50 | 3.1698 | 2
469.60271 | 167.8425 | 0.62232 | 83.122 | 150 | 50 | 3.16971 | 2
469.62258 | 167.84917 | 0.62251 | 83.12178 | 150 | 50 | 3.16962 | 2
469.64243 | 167.85583 | 0.62255 | 83.12156 | 150 | 50 | 3.16953 | 2
469.6623 | 167.8625 | 0.62259 | 83.12156 | 150 | 50 | 3.16944 | 2
469.68214 | 167.86917 | 0.6227 | 83.12156 | 150 | 50 | 3.16934 | 2
469.70198 | 167.87583 | 0.62278 | 83.12156 | 150 | 50 | 3.16925 | 2
469.72185 | 167.8825 | 0.62286 | 83.12156 | 150 | 50 | 3.16916 | 2
469.74171 | 167.88917 | 0.62292 | 83.12133 | 150 | 50 | 3.16907 | 2
469.76154 | 167.89583 | 0.62296 | 83.12156 | 150 | 50 | 3.16898 | 2
469.78139 | 167.9025 | 0.62306 | 83.12133 | 150 | 50 | 3.16888 | 2
469.80124 | 167.90917 | 0.62308 | 83.12156 | 150 | 50 | 3.16879 | 2
469.82109 | 167.91583 | 0.62302 | 83.12133 | 150 | 50 | 3.1687 | 2
469.84094 | 167.9225 | 0.62318 | 83.12133 | 150 | 50 | 3.16861 | 2
469.8608 | 167.92917 | 0.62327 | 83.12133 | 150 | 50 | 3.16852 | 2
469.88066 | 167.93583 | 0.62333 | 83.12111 | 150 | 50 | 3.16842 | 2
469.90052 | 167.9425 | 0.6233 | 83.12133 | 150 | 50 | 3.16833 | 2
469.92038 | 167.94917 | 0.62341 | 83.12133 | 150 | 50 | 3.16824 | 2
469.94022 | 167.95583 | 0.62345 | 83.12111 | 150 | 50 | 3.16815 | 2
469.96006 | 167.9625 | 0.62348 | 83.12133 | 150 | 50 | 3.16806 | 2
469.97992 | 167.96917 | 0.62372 | 83.12111 | 150 | 50 | 3.16796 | 2
469.99978 | 167.97583 | 0.62356 | 83.12089 | 150 | 50 | 3.16787 | 2
470.01964 | 167.9825 | 0.62377 | 83.12089 | 150 | 50 | 3.16778 | 2
470.0395 | 167.98917 | 0.62377 | 83.12089 | 150 | 50 | 3.16769 | 2
470.05938 | 167.99583 | 0.62377 | 83.12067 | 150 | 50 | 3.16759 | 2
470.07922 | 168.0025 | 0.62381 | 83.12044 | 150 | 50 | 3.1675 | 2
470.09906 | 168.00917 | 0.62404 | 83.12022 | 150 | 50 | 3.16741 | 2
470.1189 | 168.01583 | 0.62421 | 83.12 | 150 | 50 | 3.16732 | 2
470.13874 | 168.0225 | 0.62418 | 83.11956 | 150 | 50 | 3.16723 | 2
470.15859 | 168.02917 | 0.62437 | 83.11956 | 150 | 50 | 3.16714 | 2
470.17842 | 168.03583 | 0.62437 | 83.11911 | 150 | 50 | 3.16704 | 2
470.19827 | 168.0425 | 0.62434 | 83.11867 | 150 | 50 | 3.16695 | 2
470.21811 | 168.04917 | 0.62443 | 83.11867 | 150 | 50 | 3.16686 | 2
470.23797 | 168.05583 | 0.62464 | 83.11844 | 150 | 50 | 3.16677 | 2
470.25782 | 168.0625 | 0.62474 | 83.118 | 150 | 50 | 3.16668 | 2
470.27766 | 168.06917 | 0.62476 | 83.11778 | 150 | 50 | 3.16658 | 2
470.29751 | 168.07583 | 0.62484 | 83.11756 | 150 | 50 | 3.16649 | 2
470.31736 | 168.0825 | 0.6249 | 83.11711 | 150 | 50 | 3.1664 | 2
470.33721 | 168.08917 | 0.62503 | 83.11689 | 150 | 50 | 3.16631 | 2
470.35707 | 168.09583 | 0.62494 | 83.11667 | 150 | 50 | 3.16622 | 2
470.37691 | 168.1025 | 0.62487 | 83.11644 | 150 | 50 | 3.16612 | 2
470.39678 | 168.10917 | 0.62506 | 83.11644 | 150 | 50 | 3.16603 | 2
470.41661 | 168.11583 | 0.62497 | 83.11622 | 150 | 50 | 3.16594 | 2
470.43646 | 168.1225 | 0.62542 | 83.116 | 150 | 50 | 3.16585 | 2
470.45631 | 168.12917 | 0.62552 | 83.116 | 150 | 50 | 3.16576 | 2
470.47614 | 168.13583 | 0.62546 | 83.11578 | 150 | 50 | 3.16566 | 2
470.496 | 168.1425 | 0.62556 | 83.11533 | 150 | 50 | 3.16557 | 2
470.51584 | 168.14917 | 0.62558 | 83.11556 | 150 | 50 | 3.16548 | 2
470.53568 | 168.15583 | 0.62557 | 83.11533 | 150 | 50 | 3.16539 | 2
470.55554 | 168.1625 | 0.62576 | 83.11489 | 150 | 50 | 3.1653 | 2
470.57541 | 168.16917 | 0.62602 | 83.11444 | 150 | 50 | 3.1652 | 2
470.59529 | 168.17583 | 0.62597 | 83.11444 | 150 | 50 | 3.16511 | 2
470.61515 | 168.1825 | 0.62595 | 83.11422 | 150 | 50 | 3.16502 | 2
470.63501 | 168.18917 | 0.62609 | 83.114 | 150 | 50 | 3.16493 | 2
470.65485 | 168.19583 | 0.62611 | 83.11378 | 150 | 50 | 3.16484 | 2
470.67468 | 168.2025 | 0.62604 | 83.11333 | 150 | 50 | 3.16474 | 2
470.69452 | 168.20917 | 0.62626 | 83.11311 | 150 | 50 | 3.16465 | 2
470.71437 | 168.21583 | 0.62642 | 83.11289 | 150 | 50 | 3.16456 | 2
470.73424 | 168.2225 | 0.6264 | 83.11244 | 150 | 50 | 3.16447 | 2
470.75409 | 168.22917 | 0.6264 | 83.112 | 150 | 50 | 3.16438 | 2
470.77395 | 168.23583 | 0.62643 | 83.11156 | 150 | 50 | 3.16429 | 2
470.79379 | 168.2425 | 0.62654 | 83.11133 | 150 | 50 | 3.16419 | 2
470.81364 | 168.24917 | 0.62664 | 83.11089 | 150 | 50 | 3.1641 | 2
470.83348 | 168.25583 | 0.62688 | 83.11067 | 150 | 50 | 3.16401 | 2
470.85331 | 168.2625 | 0.62679 | 83.11022 | 150 | 50 | 3.16392 | 2
470.87317 | 168.26917 | 0.62693 | 83.11 | 150 | 50 | 3.16383 | 2
470.89302 | 168.27583 | 0.62723 | 83.10956 | 150 | 50 | 3.16373 | 2
470.91285 | 168.2825 | 0.62701 | 83.10911 | 150 | 50 | 3.16364 | 2
470.9327 | 168.28917 | 0.6272 | 83.10911 | 150 | 50 | 3.16355 | 2
470.95253 | 168.29583 | 0.62718 | 83.10867 | 150 | 50 | 3.16346 | 2
470.97237 | 168.3025 | 0.62724 | 83.10844 | 150 | 50 | 3.16337 | 2
470.99221 | 168.30917 | 0.62728 | 83.10822 | 150 | 50 | 3.16327 | 2
471.01203 | 168.31583 | 0.62751 | 83.10756 | 150 | 50 | 3.16318 | 2
471.03185 | 168.3225 | 0.62759 | 83.10733 | 150 | 50 | 3.16309 | 2
471.05166 | 168.32917 | 0.62746 | 83.10711 | 150 | 50 | 3.163 | 2
471.07151 | 168.33583 | 0.62763 | 83.10711 | 150 | 50 | 3.16291 | 2
471.09135 | 168.3425 | 0.62773 | 83.10667 | 150 | 50 | 3.16282 | 2
471.11117 | 168.34917 | 0.62775 | 83.10644 | 150 | 50 | 3.16272 | 2
471.131 | 168.35583 | 0.62768 | 83.106 | 150 | 50 | 3.16263 | 2
471.15081 | 168.3625 | 0.62762 | 83.10578 | 150 | 50 | 3.16254 | 2
471.17064 | 168.36917 | 0.62776 | 83.10556 | 150 | 50 | 3.16245 | 2
471.19048 | 168.37583 | 0.62795 | 83.10511 | 150 | 50 | 3.16236 | 2
471.21033 | 168.3825 | 0.62793 | 83.10467 | 150 | 50 | 3.16227 | 2
471.23018 | 168.38917 | 0.62816 | 83.10444 | 150 | 50 | 3.16217 | 2
471.25001 | 168.39583 | 0.62799 | 83.10422 | 150 | 50 | 3.16208 | 2
471.26984 | 168.4025 | 0.62833 | 83.10378 | 150 | 50 | 3.16199 | 2
471.28968 | 168.40917 | 0.6283 | 83.10356 | 150 | 50 | 3.1619 | 2
471.30952 | 168.41583 | 0.62834 | 83.10311 | 150 | 50 | 3.16181 | 2
471.32937 | 168.4225 | 0.62832 | 83.10267 | 150 | 50 | 3.16171 | 2
471.34919 | 168.42917 | 0.62829 | 83.10267 | 150 | 50 | 3.16162 | 2
471.36902 | 168.43583 | 0.62848 | 83.10244 | 150 | 50 | 3.16153 | 2
471.38884 | 168.4425 | 0.62835 | 83.102 | 150 | 50 | 3.16144 | 2
471.40868 | 168.44917 | 0.62856 | 83.10178 | 150 | 50 | 3.16135 | 2
471.42852 | 168.45583 | 0.6286 | 83.10156 | 150 | 50 | 3.16126 | 2
471.44834 | 168.4625 | 0.62866 | 83.10133 | 150 | 50 | 3.16116 | 2
471.46818 | 168.46917 | 0.62887 | 83.10111 | 150 | 50 | 3.16107 | 2
471.48801 | 168.47583 | 0.62883 | 83.10089 | 150 | 50 | 3.16098 | 2
471.50784 | 168.4825 | 0.62889 | 83.10067 | 150 | 50 | 3.16089 | 2
471.52767 | 168.48917 | 0.6291 | 83.10044 | 150 | 50 | 3.1608 | 2
471.5475 | 168.49583 | 0.62918 | 83.10022 | 150 | 50 | 3.16071 | 2
471.56733 | 168.5025 | 0.62946 | 83.1 | 150 | 50 | 3.16061 | 2
471.58715 | 168.50917 | 0.62931 | 83.1 | 150 | 50 | 3.16052 | 2
471.60699 | 168.51583 | 0.62937 | 83.09978 | 150 | 50 | 3.16043 | 2
471.62682 | 168.5225 | 0.62956 | 83.09956 | 150 | 50 | 3.16034 | 2
471.64665 | 168.52917 | 0.62947 | 83.09956 | 150 | 50 | 3.16025 | 2
471.66649 | 168.53583 | 0.62949 | 83.09933 | 150 | 50 | 3.16016 | 2
471.68632 | 168.5425 | 0.62972 | 83.09956 | 150 | 50 | 3.16006 | 2
471.70618 | 168.54917 | 0.62982 | 83.09933 | 150 | 50 | 3.15997 | 2
471.72601 | 168.55583 | 0.62971 | 83.09933 | 150 | 50 | 3.15988 | 2
471.74584 | 168.5625 | 0.62979 | 83.09911 | 150 | 50 | 3.15979 | 2
471.76568 | 168.56917 | 0.62988 | 83.09911 | 150 | 50 | 3.1597 | 2
471.7855 | 168.57583 | 0.62985 | 83.09889 | 150 | 50 | 3.1596 | 2
471.80535 | 168.5825 | 0.63006 | 83.09889 | 150 | 50 | 3.15951 | 2
471.82518 | 168.58917 | 0.63019 | 83.09867 | 150 | 50 | 3.15942 | 2
471.84502 | 168.59583 | 0.63034 | 83.09867 | 150 | 50 | 3.15933 | 2
471.86484 | 168.6025 | 0.63023 | 83.09822 | 150 | 50 | 3.15924 | 2
471.88467 | 168.60917 | 0.63031 | 83.09844 | 150 | 50 | 3.15915 | 2
471.90448 | 168.61583 | 0.63046 | 83.09822 | 150 | 50 | 3.15905 | 2
471.9243 | 168.6225 | 0.63058 | 83.098 | 150 | 50 | 3.15896 | 2
471.94413 | 168.62917 | 0.6306 | 83.09778 | 150 | 50 | 3.15887 | 2
471.96395 | 168.63583 | 0.63066 | 83.09756 | 150 | 50 | 3.15878 | 2
471.98376 | 168.6425 | 0.63077 | 83.09733 | 150 | 50 | 3.15869 | 2
472.00358 | 168.64917 | 0.63089 | 83.09689 | 150 | 50 | 3.1586 | 2
472.02338 | 168.65583 | 0.63078 | 83.09667 | 150 | 50 | 3.1585 | 2
472.04317 | 168.6625 | 0.63097 | 83.09644 | 150 | 50 | 3.15841 | 2
472.06297 | 168.66917 | 0.63114 | 83.096 | 150 | 50 | 3.15832 | 2
472.08279 | 168.67583 | 0.6312 | 83.09578 | 150 | 50 | 3.15823 | 2
472.10261 | 168.6825 | 0.63126 | 83.09556 | 150 | 50 | 3.15814 | 2
472.12243 | 168.68917 | 0.63134 | 83.09511 | 150 | 50 | 3.15805 | 2
472.14227 | 168.69583 | 0.63141 | 83.09511 | 150 | 50 | 3.15795 | 2
472.1621 | 168.7025 | 0.63157 | 83.09467 | 150 | 50 | 3.15786 | 2
472.18193 | 168.70917 | 0.63153 | 83.09467 | 150 | 50 | 3.15777 | 2
472.20173 | 168.71583 | 0.63174 | 83.09444 | 150 | 50 | 3.15768 | 2
472.22153 | 168.7225 | 0.63159 | 83.09422 | 150 | 50 | 3.15759 | 2
472.24135 | 168.72917 | 0.63165 | 83.094 | 150 | 50 | 3.1575 | 2
472.26117 | 168.73583 | 0.63169 | 83.09378 | 150 | 50 | 3.15741 | 2
472.28099 | 168.7425 | 0.63164 | 83.09356 | 150 | 50 | 3.15731 | 2
472.30079 | 168.74917 | 0.63185 | 83.09333 | 150 | 50 | 3.15722 | 2
472.32059 | 168.75583 | 0.63204 | 83.09311 | 150 | 50 | 3.15713 | 2
472.3404 | 168.7625 | 0.63206 | 83.09267 | 150 | 50 | 3.15704 | 2
472.36019 | 168.76917 | 0.63202 | 83.09244 | 150 | 50 | 3.15695 | 2
472.38 | 168.77583 | 0.6321 | 83.092 | 150 | 50 | 3.15686 | 2
472.39979 | 168.7825 | 0.63229 | 83.09178 | 150 | 50 | 3.15676 | 2
472.4196 | 168.78917 | 0.63231 | 83.09133 | 150 | 50 | 3.15667 | 2
472.43942 | 168.79583 | 0.63228 | 83.09111 | 150 | 50 | 3.15658 | 2
472.45922 | 168.8025 | 0.63243 | 83.09089 | 150 | 50 | 3.15649 | 2
472.47903 | 168.80917 | 0.63253 | 83.09067 | 150 | 50 | 3.1564 | 2
472.49881 | 168.81583 | 0.63255 | 83.09022 | 150 | 50 | 3.15631 | 2
472.51861 | 168.8225 | 0.63272 | 83.08978 | 150 | 50 | 3.15622 | 2
472.53841 | 168.82917 | 0.63276 | 83.08956 | 150 | 50 | 3.15612 | 2
472.55821 | 168.83583 | 0.63286 | 83.08956 | 150 | 50 | 3.15603 | 2
472.57798 | 168.8425 | 0.63299 | 83.08933 | 150 | 50 | 3.15594 | 2
472.59776 | 168.84917 | 0.63297 | 83.08911 | 150 | 50 | 3.15585 | 2
472.61755 | 168.85583 | 0.63313 | 83.08889 | 150 | 50 | 3.15576 | 2
472.63736 | 168.8625 | 0.63317 | 83.08867 | 150 | 50 | 3.15567 | 2
472.65716 | 168.86917 | 0.63336 | 83.08844 | 150 | 50 | 3.15558 | 2
472.67696 | 168.87583 | 0.63353 | 83.08822 | 150 | 50 | 3.15548 | 2
472.69676 | 168.8825 | 0.63353 | 83.088 | 150 | 50 | 3.15539 | 2
472.71655 | 168.88917 | 0.63348 | 83.08778 | 150 | 50 | 3.1553 | 2
472.73632 | 168.89583 | 0.6334 | 83.08778 | 150 | 50 | 3.15521 | 2
472.75612 | 168.9025 | 0.63348 | 83.08778 | 150 | 50 | 3.15512 | 2
472.7759 | 168.90917 | 0.63382 | 83.08756 | 150 | 50 | 3.15503 | 2
472.7957 | 168.91583 | 0.63382 | 83.08756 | 150 | 50 | 3.15494 | 2
472.81548 | 168.9225 | 0.63383 | 83.08756 | 150 | 50 | 3.15484 | 2
472.83528 | 168.92917 | 0.63375 | 83.08711 | 150 | 50 | 3.15475 | 2
472.85508 | 168.93583 | 0.63396 | 83.08711 | 150 | 50 | 3.15466 | 2
472.87486 | 168.9425 | 0.63408 | 83.08689 | 150 | 50 | 3.15457 | 2
472.89465 | 168.94917 | 0.63408 | 83.08667 | 150 | 50 | 3.15448 | 2
472.91444 | 168.95583 | 0.63418 | 83.08644 | 150 | 50 | 3.15439 | 2
472.93422 | 168.9625 | 0.63425 | 83.08644 | 150 | 50 | 3.1543 | 2
472.954 | 168.96917 | 0.63433 | 83.086 | 150 | 50 | 3.1542 | 2
472.97378 | 168.97583 | 0.63445 | 83.08556 | 150 | 50 | 3.15411 | 2
472.99355 | 168.9825 | 0.63434 | 83.08556 | 150 | 50 | 3.15402 | 2
473.01336 | 168.98917 | 0.6346 | 83.08511 | 150 | 50 | 3.15393 | 2
473.03314 | 168.99583 | 0.6347 | 83.08467 | 150 | 50 | 3.15384 | 2
473.05291 | 169.0025 | 0.63474 | 83.08467 | 150 | 50 | 3.15375 | 2
473.07267 | 169.00917 | 0.63478 | 83.08422 | 150 | 50 | 3.15366 | 2
473.09243 | 169.01583 | 0.63487 | 83.084 | 150 | 50 | 3.15356 | 2
473.11225 | 169.0225 | 0.63495 | 83.08356 | 150 | 50 | 3.15347 | 2
473.13203 | 169.02917 | 0.63488 | 83.08356 | 150 | 50 | 3.15338 | 2
473.15182 | 169.03583 | 0.63496 | 83.08333 | 150 | 50 | 3.15329 | 2
473.17159 | 169.0425 | 0.63511 | 83.08311 | 150 | 50 | 3.1532 | 2
473.19139 | 169.04917 | 0.63517 | 83.08289 | 150 | 50 | 3.15311 | 2
473.21115 | 169.05583 | 0.63551 | 83.08267 | 150 | 50 | 3.15302 | 2
473.23092 | 169.0625 | 0.63545 | 83.08244 | 150 | 50 | 3.15293 | 2
473.25068 | 169.06917 | 0.63559 | 83.08222 | 150 | 50 | 3.15283 | 2
473.27047 | 169.07583 | 0.6355 | 83.08222 | 150 | 50 | 3.15274 | 2
473.29028 | 169.0825 | 0.63582 | 83.082 | 150 | 50 | 3.15265 | 2
473.31007 | 169.08917 | 0.6358 | 83.082 | 150 | 50 | 3.15256 | 2
473.32985 | 169.09583 | 0.63595 | 83.08178 | 150 | 50 | 3.15247 | 2
473.34963 | 169.1025 | 0.6359 | 83.08133 | 150 | 50 | 3.15238 | 2
473.3694 | 169.10917 | 0.63592 | 83.08133 | 150 | 50 | 3.15229 | 2
473.38919 | 169.11583 | 0.63598 | 83.08111 | 150 | 50 | 3.15219 | 2
473.40895 | 169.1225 | 0.63608 | 83.08067 | 150 | 50 | 3.1521 | 2
473.42871 | 169.12917 | 0.63608 | 83.08044 | 150 | 50 | 3.15201 | 2
473.44848 | 169.13583 | 0.63636 | 83.08022 | 150 | 50 | 3.15192 | 2
473.46825 | 169.1425 | 0.63646 | 83.08 | 150 | 50 | 3.15183 | 2
473.48802 | 169.14917 | 0.63657 | 83.07978 | 150 | 50 | 3.15174 | 2
473.50778 | 169.15583 | 0.63637 | 83.07956 | 150 | 50 | 3.15165 | 2
473.52755 | 169.1625 | 0.6365 | 83.07933 | 150 | 50 | 3.15156 | 2
473.54731 | 169.16917 | 0.63656 | 83.07911 | 150 | 50 | 3.15146 | 2
473.56707 | 169.17583 | 0.63675 | 83.07911 | 150 | 50 | 3.15137 | 2
473.58682 | 169.1825 | 0.63677 | 83.07867 | 150 | 50 | 3.15128 | 2
473.60657 | 169.18917 | 0.63696 | 83.07867 | 150 | 50 | 3.15119 | 2
473.62633 | 169.19583 | 0.63689 | 83.07844 | 150 | 50 | 3.1511 | 2
473.64609 | 169.2025 | 0.63699 | 83.07822 | 150 | 50 | 3.15101 | 2
473.66586 | 169.20917 | 0.63712 | 83.078 | 150 | 50 | 3.15092 | 2
473.68563 | 169.21583 | 0.63712 | 83.07778 | 150 | 50 | 3.15083 | 2
473.70539 | 169.2225 | 0.63709 | 83.07778 | 150 | 50 | 3.15073 | 2
473.72514 | 169.22917 | 0.63711 | 83.07756 | 150 | 50 | 3.15064 | 2
473.74489 | 169.23583 | 0.63722 | 83.07756 | 150 | 50 | 3.15055 | 2
473.76466 | 169.2425 | 0.63747 | 83.07756 | 150 | 50 | 3.15046 | 2
473.78443 | 169.24917 | 0.63768 | 83.07733 | 150 | 50 | 3.15037 | 2
473.80419 | 169.25583 | 0.63783 | 83.07733 | 150 | 50 | 3.15028 | 2
473.82395 | 169.2625 | 0.63768 | 83.07711 | 150 | 50 | 3.15019 | 2
473.84371 | 169.26917 | 0.63772 | 83.07667 | 150 | 50 | 3.1501 | 2
473.86346 | 169.27583 | 0.63774 | 83.07667 | 150 | 50 | 3.15001 | 2
473.88323 | 169.2825 | 0.63756 | 83.07622 | 150 | 50 | 3.14991 | 2
473.90298 | 169.28917 | 0.63782 | 83.076 | 150 | 50 | 3.14982 | 2
473.92276 | 169.29583 | 0.63786 | 83.07578 | 150 | 50 | 3.14973 | 2
473.94251 | 169.3025 | 0.63811 | 83.07533 | 150 | 50 | 3.14964 | 2
473.9623 | 169.30917 | 0.63819 | 83.07533 | 150 | 50 | 3.14955 | 2
473.98209 | 169.31583 | 0.6383 | 83.07489 | 150 | 50 | 3.14946 | 2
474.00187 | 169.3225 | 0.63834 | 83.07467 | 150 | 50 | 3.14937 | 2
474.02165 | 169.32917 | 0.63844 | 83.07422 | 150 | 50 | 3.14928 | 2
474.04143 | 169.33583 | 0.63835 | 83.07356 | 150 | 50 | 3.14918 | 2
474.06119 | 169.3425 | 0.6385 | 83.07311 | 150 | 50 | 3.14909 | 2
474.08096 | 169.34917 | 0.63867 | 83.07267 | 150 | 50 | 3.149 | 2
474.10071 | 169.35583 | 0.63873 | 83.07244 | 150 | 50 | 3.14891 | 2
474.12046 | 169.3625 | 0.63882 | 83.07244 | 150 | 50 | 3.14882 | 2
474.14021 | 169.36917 | 0.63903 | 83.072 | 150 | 50 | 3.14873 | 2
474.15996 | 169.37583 | 0.63905 | 83.07178 | 150 | 50 | 3.14864 | 2
474.17971 | 169.3825 | 0.63904 | 83.07133 | 150 | 50 | 3.14855 | 2
474.19948 | 169.38917 | 0.63913 | 83.07089 | 150 | 50 | 3.14845 | 2
474.21927 | 169.39583 | 0.6391 | 83.07044 | 150 | 50 | 3.14836 | 2
474.23902 | 169.4025 | 0.63931 | 83.07044 | 150 | 50 | 3.14827 | 2
474.25876 | 169.40917 | 0.6394 | 83.07 | 150 | 50 | 3.14818 | 2
474.2785 | 169.41583 | 0.63955 | 83.06956 | 150 | 50 | 3.14809 | 2
474.29828 | 169.4225 | 0.63967 | 83.06911 | 150 | 50 | 3.148 | 2
474.31806 | 169.42917 | 0.63975 | 83.06867 | 150 | 50 | 3.14791 | 2
474.33782 | 169.43583 | 0.63962 | 83.06844 | 150 | 50 | 3.14782 | 2
474.35758 | 169.4425 | 0.63964 | 83.068 | 150 | 50 | 3.14773 | 2
474.37732 | 169.44917 | 0.63987 | 83.068 | 150 | 50 | 3.14764 | 2
474.39706 | 169.45583 | 0.63985 | 83.06778 | 150 | 50 | 3.14754 | 2
474.41681 | 169.4625 | 0.64002 | 83.06733 | 150 | 50 | 3.14745 | 2
474.43655 | 169.46917 | 0.64008 | 83.06689 | 150 | 50 | 3.14736 | 2
474.45631 | 169.47583 | 0.64016 | 83.06689 | 150 | 50 | 3.14727 | 2
474.47606 | 169.4825 | 0.64012 | 83.06667 | 150 | 50 | 3.14718 | 2
474.49582 | 169.48917 | 0.64037 | 83.06667 | 150 | 50 | 3.14709 | 2
474.51557 | 169.49583 | 0.64039 | 83.06622 | 150 | 50 | 3.147 | 2
474.53533 | 169.5025 | 0.64048 | 83.06644 | 150 | 50 | 3.14691 | 2
474.55512 | 169.50917 | 0.64056 | 83.06622 | 150 | 50 | 3.14682 | 2
474.57489 | 169.51583 | 0.6406 | 83.066 | 150 | 50 | 3.14672 | 2
474.59465 | 169.5225 | 0.64062 | 83.066 | 150 | 50 | 3.14663 | 2
474.61444 | 169.52917 | 0.64072 | 83.066 | 150 | 50 | 3.14654 | 2
474.6342 | 169.53583 | 0.64093 | 83.06578 | 150 | 50 | 3.14645 | 2
474.65395 | 169.5425 | 0.64098 | 83.06578 | 150 | 50 | 3.14636 | 2
474.6737 | 169.54917 | 0.64099 | 83.06556 | 150 | 50 | 3.14627 | 2
474.69345 | 169.55583 | 0.64112 | 83.06556 | 150 | 50 | 3.14618 | 2
474.7132 | 169.5625 | 0.64122 | 83.06533 | 150 | 50 | 3.14609 | 2
474.73297 | 169.56917 | 0.64129 | 83.06511 | 150 | 50 | 3.146 | 2
474.75272 | 169.57583 | 0.64122 | 83.06511 | 150 | 50 | 3.1459 | 2
474.77248 | 169.5825 | 0.64135 | 83.06467 | 150 | 50 | 3.14581 | 2
474.79224 | 169.58917 | 0.64132 | 83.06467 | 150 | 50 | 3.14572 | 2
474.81201 | 169.59583 | 0.64151 | 83.06467 | 150 | 50 | 3.14563 | 2
474.83178 | 169.6025 | 0.64153 | 83.06444 | 150 | 50 | 3.14554 | 2
474.85153 | 169.60917 | 0.64161 | 83.06422 | 150 | 50 | 3.14545 | 2
474.87129 | 169.61583 | 0.64161 | 83.064 | 150 | 50 | 3.14536 | 2
474.89104 | 169.6225 | 0.64174 | 83.06356 | 150 | 50 | 3.14527 | 2
474.91078 | 169.62917 | 0.6418 | 83.06333 | 150 | 50 | 3.14518 | 2
474.93055 | 169.63583 | 0.64188 | 83.06333 | 150 | 50 | 3.14508 | 2
474.95032 | 169.6425 | 0.64192 | 83.06289 | 150 | 50 | 3.14499 | 2
474.97006 | 169.64917 | 0.64198 | 83.06244 | 150 | 50 | 3.1449 | 2
474.98981 | 169.65583 | 0.64205 | 83.06222 | 150 | 50 | 3.14481 | 2
475.00954 | 169.6625 | 0.64217 | 83.06156 | 150 | 50 | 3.14472 | 2
475.02931 | 169.66917 | 0.64226 | 83.06133 | 150 | 50 | 3.14463 | 2
475.04907 | 169.67583 | 0.64234 | 83.06111 | 150 | 50 | 3.14454 | 2
475.06883 | 169.6825 | 0.64231 | 83.06111 | 150 | 50 | 3.14445 | 2
475.0886 | 169.68917 | 0.64255 | 83.06044 | 150 | 50 | 3.14436 | 2
475.10834 | 169.69583 | 0.64252 | 83.06022 | 150 | 50 | 3.14426 | 2
475.1281 | 169.7025 | 0.64269 | 83.05978 | 150 | 50 | 3.14417 | 2
475.14785 | 169.70917 | 0.64273 | 83.05978 | 150 | 50 | 3.14408 | 2
475.16763 | 169.71583 | 0.64297 | 83.05956 | 150 | 50 | 3.14399 | 2
475.18736 | 169.7225 | 0.64292 | 83.05911 | 150 | 50 | 3.1439 | 2
475.20713 | 169.72917 | 0.643 | 83.05867 | 150 | 50 | 3.14381 | 2
475.22687 | 169.73583 | 0.64307 | 83.05889 | 150 | 50 | 3.14372 | 2
475.24664 | 169.7425 | 0.64306 | 83.05867 | 150 | 50 | 3.14363 | 2
475.26639 | 169.74917 | 0.64323 | 83.05822 | 150 | 50 | 3.14354 | 2
475.28613 | 169.75583 | 0.64349 | 83.058 | 150 | 50 | 3.14345 | 2
475.30585 | 169.7625 | 0.64334 | 83.05778 | 150 | 50 | 3.14336 | 2
475.3256 | 169.76917 | 0.64348 | 83.05756 | 150 | 50 | 3.14326 | 2
475.34536 | 169.77583 | 0.64352 | 83.05733 | 150 | 50 | 3.14317 | 2
475.36512 | 169.7825 | 0.64341 | 83.05711 | 150 | 50 | 3.14308 | 2
475.38487 | 169.78917 | 0.64352 | 83.05689 | 150 | 50 | 3.14299 | 2
475.40464 | 169.79583 | 0.64382 | 83.05667 | 150 | 50 | 3.1429 | 2
475.42439 | 169.8025 | 0.64375 | 83.05667 | 150 | 50 | 3.14281 | 2
475.44415 | 169.80917 | 0.64381 | 83.05644 | 150 | 50 | 3.14272 | 2
475.46391 | 169.81583 | 0.64405 | 83.05622 | 150 | 50 | 3.14263 | 2
475.48367 | 169.8225 | 0.64415 | 83.056 | 150 | 50 | 3.14254 | 2
475.50345 | 169.82917 | 0.64426 | 83.05578 | 150 | 50 | 3.14244 | 2
475.5232 | 169.83583 | 0.64436 | 83.05578 | 150 | 50 | 3.14235 | 2
475.54296 | 169.8425 | 0.64449 | 83.05578 | 150 | 50 | 3.14226 | 2
475.56272 | 169.84917 | 0.64446 | 83.05556 | 150 | 50 | 3.14217 | 2
475.58248 | 169.85583 | 0.64442 | 83.05533 | 150 | 50 | 3.14208 | 2
475.60223 | 169.8625 | 0.64446 | 83.05511 | 150 | 50 | 3.14199 | 2
475.62198 | 169.86917 | 0.64448 | 83.05511 | 150 | 50 | 3.1419 | 2
475.64174 | 169.87583 | 0.64454 | 83.05467 | 150 | 50 | 3.14181 | 2
475.66147 | 169.8825 | 0.64456 | 83.05467 | 150 | 50 | 3.14172 | 2
475.68121 | 169.88917 | 0.6447 | 83.05444 | 150 | 50 | 3.14163 | 2
475.70094 | 169.89583 | 0.64479 | 83.05422 | 150 | 50 | 3.14154 | 2
475.7207 | 169.9025 | 0.64496 | 83.054 | 150 | 50 | 3.14144 | 2
475.74047 | 169.90917 | 0.64498 | 83.05378 | 150 | 50 | 3.14135 | 2
475.76021 | 169.91583 | 0.64506 | 83.05356 | 150 | 50 | 3.14126 | 2
475.77996 | 169.9225 | 0.64503 | 83.05356 | 150 | 50 | 3.14117 | 2
475.79973 | 169.92917 | 0.64514 | 83.05333 | 150 | 50 | 3.14108 | 2
475.81949 | 169.93583 | 0.64522 | 83.05311 | 150 | 50 | 3.14099 | 2
475.83923 | 169.9425 | 0.6455 | 83.05289 | 150 | 50 | 3.1409 | 2
475.85898 | 169.94917 | 0.64552 | 83.05244 | 150 | 50 | 3.14081 | 2
475.87872 | 169.95583 | 0.6456 | 83.05244 | 150 | 50 | 3.14072 | 2
475.8985 | 169.9625 | 0.64575 | 83.05267 | 150 | 50 | 3.14063 | 2
475.91824 | 169.96917 | 0.64588 | 83.05244 | 150 | 50 | 3.14053 | 2
475.938 | 169.97583 | 0.64607 | 83.05222 | 150 | 50 | 3.14044 | 2
475.95774 | 169.9825 | 0.64583 | 83.05222 | 150 | 50 | 3.14035 | 2
475.9775 | 169.98917 | 0.64587 | 83.052 | 150 | 50 | 3.14026 | 2
475.99726 | 169.99583 | 0.64591 | 83.052 | 150 | 50 | 3.14017 | 2
476.01702 | 170.0025 | 0.6461 | 83.052 | 150 | 50 | 3.14008 | 2
476.03678 | 170.00917 | 0.64606 | 83.052 | 150 | 50 | 3.13999 | 2
476.05654 | 170.01583 | 0.64603 | 83.052 | 150 | 50 | 3.1399 | 2
476.0763 | 170.0225 | 0.64603 | 83.052 | 150 | 50 | 3.13981 | 2
476.09604 | 170.02917 | 0.64618 | 83.052 | 150 | 50 | 3.13972 | 2
476.11581 | 170.03583 | 0.64628 | 83.052 | 150 | 50 | 3.13963 | 2
476.13557 | 170.0425 | 0.64634 | 83.052 | 150 | 50 | 3.13953 | 2
476.15532 | 170.04917 | 0.64651 | 83.052 | 150 | 50 | 3.13944 | 2
476.17509 | 170.05583 | 0.64662 | 83.052 | 150 | 50 | 3.13935 | 2
476.19485 | 170.0625 | 0.6467 | 83.05244 | 150 | 50 | 3.13926 | 2
476.21461 | 170.06917 | 0.64674 | 83.05244 | 150 | 50 | 3.13917 | 2
476.23438 | 170.07583 | 0.64676 | 83.05267 | 150 | 50 | 3.13908 | 2
476.25416 | 170.0825 | 0.64676 | 83.05267 | 150 | 50 | 3.13899 | 2
476.27394 | 170.08917 | 0.64684 | 83.05267 | 150 | 50 | 3.1389 | 2
476.29369 | 170.09583 | 0.64708 | 83.05267 | 150 | 50 | 3.13881 | 2
476.31346 | 170.1025 | 0.64725 | 83.05289 | 150 | 50 | 3.13872 | 2
476.33324 | 170.10917 | 0.64727 | 83.05267 | 150 | 50 | 3.13862 | 2
476.353 | 170.11583 | 0.64718 | 83.05267 | 150 | 50 | 3.13853 | 2
476.37279 | 170.1225 | 0.64735 | 83.05244 | 150 | 50 | 3.13844 | 2
476.39258 | 170.12917 | 0.64754 | 83.05267 | 150 | 50 | 3.13835 | 2
476.41238 | 170.13583 | 0.64766 | 83.05267 | 150 | 50 | 3.13826 | 2
476.43216 | 170.1425 | 0.64786 | 83.05244 | 150 | 50 | 3.13817 | 2
476.45193 | 170.14917 | 0.64779 | 83.05222 | 150 | 50 | 3.13808 | 2
476.4717 | 170.15583 | 0.64779 | 83.05244 | 150 | 50 | 3.13799 | 2
476.49147 | 170.1625 | 0.64789 | 83.05222 | 150 | 50 | 3.1379 | 2
476.51122 | 170.16917 | 0.64774 | 83.05222 | 150 | 50 | 3.13781 | 2
476.53098 | 170.17583 | 0.64793 | 83.052 | 150 | 50 | 3.13771 | 2
476.55073 | 170.1825 | 0.64795 | 83.05178 | 150 | 50 | 3.13762 | 2
476.5705 | 170.18917 | 0.64805 | 83.05156 | 150 | 50 | 3.13753 | 2
476.59025 | 170.19583 | 0.64798 | 83.05156 | 150 | 50 | 3.13744 | 2
476.60999 | 170.2025 | 0.64813 | 83.05133 | 150 | 50 | 3.13735 | 2
476.62975 | 170.20917 | 0.64832 | 83.05133 | 150 | 50 | 3.13726 | 2
476.64953 | 170.21583 | 0.64824 | 83.05111 | 150 | 50 | 3.13717 | 2
476.6693 | 170.2225 | 0.64832 | 83.05089 | 150 | 50 | 3.13708 | 2
476.68906 | 170.22917 | 0.64836 | 83.05089 | 150 | 50 | 3.13699 | 2
476.70883 | 170.23583 | 0.64868 | 83.05067 | 150 | 50 | 3.1369 | 2
476.72859 | 170.2425 | 0.64846 | 83.05067 | 150 | 50 | 3.13681 | 2
476.74835 | 170.24917 | 0.6488 | 83.05067 | 150 | 50 | 3.13671 | 2
476.76813 | 170.25583 | 0.64882 | 83.05067 | 150 | 50 | 3.13662 | 2
476.7879 | 170.2625 | 0.64889 | 83.05022 | 150 | 50 | 3.13653 | 2
476.80766 | 170.26917 | 0.64893 | 83.05044 | 150 | 50 | 3.13644 | 2
476.82744 | 170.27583 | 0.64903 | 83.05022 | 150 | 50 | 3.13635 | 2
476.8472 | 170.2825 | 0.64914 | 83.05 | 150 | 50 | 3.13626 | 2
476.86699 | 170.28917 | 0.64924 | 83.04978 | 150 | 50 | 3.13617 | 2
476.88677 | 170.29583 | 0.64926 | 83.04978 | 150 | 50 | 3.13608 | 2
476.90656 | 170.3025 | 0.64917 | 83.04956 | 150 | 50 | 3.13599 | 2
476.92634 | 170.30917 | 0.64921 | 83.04956 | 150 | 50 | 3.1359 | 2
476.94612 | 170.31583 | 0.6493 | 83.04911 | 150 | 50 | 3.13581 | 2
476.96591 | 170.3225 | 0.64925 | 83.04889 | 150 | 50 | 3.13571 | 2
476.9857 | 170.32917 | 0.64938 | 83.04889 | 150 | 50 | 3.13562 | 2
477.00551 | 170.33583 | 0.64948 | 83.04867 | 150 | 50 | 3.13553 | 2
477.02531 | 170.3425 | 0.6497 | 83.04822 | 150 | 50 | 3.13544 | 2
477.04514 | 170.34917 | 0.64976 | 83.048 | 150 | 50 | 3.13535 | 2
477.06491 | 170.35583 | 0.6498 | 83.04756 | 150 | 50 | 3.13526 | 2
477.08469 | 170.3625 | 0.64997 | 83.04733 | 150 | 50 | 3.13517 | 2
477.10448 | 170.36917 | 0.65007 | 83.04689 | 150 | 50 | 3.13508 | 2
477.12427 | 170.37583 | 0.64981 | 83.04667 | 150 | 50 | 3.13499 | 2
477.14405 | 170.3825 | 0.64992 | 83.04644 | 150 | 50 | 3.1349 | 2
477.16384 | 170.38917 | 0.65013 | 83.04622 | 150 | 50 | 3.1348 | 2
477.18363 | 170.39583 | 0.6503 | 83.04578 | 150 | 50 | 3.13471 | 2
477.20344 | 170.4025 | 0.6503 | 83.04578 | 150 | 50 | 3.13462 | 2
477.22323 | 170.40917 | 0.65027 | 83.04533 | 150 | 50 | 3.13453 | 2
477.24301 | 170.41583 | 0.65049 | 83.04533 | 150 | 50 | 3.13444 | 2
477.2628 | 170.4225 | 0.65038 | 83.04533 | 150 | 50 | 3.13435 | 2
477.28258 | 170.42917 | 0.65037 | 83.04511 | 150 | 50 | 3.13426 | 2
477.3024 | 170.43583 | 0.65052 | 83.04489 | 150 | 50 | 3.13417 | 2
477.32218 | 170.4425 | 0.65074 | 83.04511 | 150 | 50 | 3.13408 | 2
477.34195 | 170.44917 | 0.65086 | 83.04489 | 150 | 50 | 3.13399 | 2
477.36174 | 170.45583 | 0.6509 | 83.04467 | 150 | 50 | 3.13389 | 2
477.38155 | 170.4625 | 0.65064 | 83.04489 | 150 | 50 | 3.1338 | 2
477.40134 | 170.46917 | 0.65077 | 83.04467 | 150 | 50 | 3.13371 | 2
477.42115 | 170.47583 | 0.65085 | 83.04444 | 150 | 50 | 3.13362 | 2
477.44093 | 170.4825 | 0.65091 | 83.04467 | 150 | 50 | 3.13353 | 2
477.46071 | 170.48917 | 0.65102 | 83.04467 | 150 | 50 | 3.13344 | 2
477.48052 | 170.49583 | 0.65115 | 83.04467 | 150 | 50 | 3.13335 | 2
477.50031 | 170.5025 | 0.65108 | 83.04422 | 150 | 50 | 3.13326 | 2
477.5201 | 170.50917 | 0.65112 | 83.04444 | 150 | 50 | 3.13317 | 2
477.5399 | 170.51583 | 0.65131 | 83.04422 | 150 | 50 | 3.13308 | 2
477.55971 | 170.5225 | 0.65146 | 83.04422 | 150 | 50 | 3.13298 | 2
477.57954 | 170.52917 | 0.65137 | 83.044 | 150 | 50 | 3.13289 | 2
477.59935 | 170.53583 | 0.65148 | 83.04356 | 150 | 50 | 3.1328 | 2
477.61916 | 170.5425 | 0.65147 | 83.04378 | 150 | 50 | 3.13271 | 2
477.63898 | 170.54917 | 0.65147 | 83.04333 | 150 | 50 | 3.13262 | 2
477.65879 | 170.55583 | 0.65147 | 83.04311 | 150 | 50 | 3.13253 | 2
477.6786 | 170.5625 | 0.65162 | 83.04311 | 150 | 50 | 3.13244 | 2
477.69841 | 170.56917 | 0.65168 | 83.04289 | 150 | 50 | 3.13235 | 2
477.7182 | 170.57583 | 0.65194 | 83.04267 | 150 | 50 | 3.13226 | 2
477.73799 | 170.5825 | 0.65196 | 83.04267 | 150 | 50 | 3.13217 | 2
477.75782 | 170.58917 | 0.65204 | 83.04244 | 150 | 50 | 3.13207 | 2
477.77764 | 170.59583 | 0.65193 | 83.04244 | 150 | 50 | 3.13198 | 2
477.79744 | 170.6025 | 0.65214 | 83.04222 | 150 | 50 | 3.13189 | 2
477.81724 | 170.60917 | 0.65223 | 83.042 | 150 | 50 | 3.1318 | 2
477.83706 | 170.61583 | 0.65238 | 83.04178 | 150 | 50 | 3.13171 | 2
477.85686 | 170.6225 | 0.65261 | 83.04178 | 150 | 50 | 3.13162 | 2
477.87666 | 170.62917 | 0.65252 | 83.04133 | 150 | 50 | 3.13153 | 2
477.89646 | 170.63583 | 0.6525 | 83.04133 | 150 | 50 | 3.13144 | 2
477.91625 | 170.6425 | 0.65265 | 83.04133 | 150 | 50 | 3.13135 | 2
477.93604 | 170.64917 | 0.65262 | 83.04111 | 150 | 50 | 3.13126 | 2
477.95585 | 170.65583 | 0.65275 | 83.04089 | 150 | 50 | 3.13116 | 2
477.97561 | 170.6625 | 0.6527 | 83.04089 | 150 | 50 | 3.13107 | 2
477.99541 | 170.66917 | 0.65281 | 83.04067 | 150 | 50 | 3.13098 | 2
478.01521 | 170.67583 | 0.65298 | 83.04067 | 150 | 50 | 3.13089 | 2
478.03502 | 170.6825 | 0.65304 | 83.04067 | 150 | 50 | 3.1308 | 2
478.05483 | 170.68917 | 0.65304 | 83.04044 | 150 | 50 | 3.13071 | 2
478.07462 | 170.69583 | 0.65319 | 83.04044 | 150 | 50 | 3.13062 | 2
478.09445 | 170.7025 | 0.65332 | 83.04044 | 150 | 50 | 3.13053 | 2
478.11426 | 170.70917 | 0.65325 | 83.04044 | 150 | 50 | 3.13044 | 2
478.13406 | 170.71583 | 0.65331 | 83.04044 | 150 | 50 | 3.13035 | 2
478.15387 | 170.7225 | 0.65348 | 83.04022 | 150 | 50 | 3.13025 | 2
478.17365 | 170.72917 | 0.65365 | 83.04022 | 150 | 50 | 3.13016 | 2
478.19345 | 170.73583 | 0.65378 | 83.04022 | 150 | 50 | 3.13007 | 2
478.21327 | 170.7425 | 0.65365 | 83.04 | 150 | 50 | 3.12998 | 2
478.23307 | 170.74917 | 0.65364 | 83.04 | 150 | 50 | 3.12989 | 2
478.25284 | 170.75583 | 0.65368 | 83.04 | 150 | 50 | 3.1298 | 2
478.27264 | 170.7625 | 0.65379 | 83.03978 | 150 | 50 | 3.12971 | 2
478.29246 | 170.76917 | 0.65396 | 83.03956 | 150 | 50 | 3.12962 | 2
478.31224 | 170.77583 | 0.65398 | 83.03911 | 150 | 50 | 3.12953 | 2
478.332 | 170.7825 | 0.65404 | 83.03911 | 150 | 50 | 3.12944 | 2
478.3518 | 170.78917 | 0.65408 | 83.03867 | 150 | 50 | 3.12935 | 2
478.3716 | 170.79583 | 0.6543 | 83.03822 | 150 | 50 | 3.12926 | 2
478.3914 | 170.8025 | 0.65447 | 83.03778 | 150 | 50 | 3.12916 | 2
478.41118 | 170.80917 | 0.65449 | 83.03733 | 150 | 50 | 3.12907 | 2
478.43097 | 170.81583 | 0.65463 | 83.03711 | 150 | 50 | 3.12898 | 2
478.45076 | 170.8225 | 0.65444 | 83.03667 | 150 | 50 | 3.12889 | 2
478.47056 | 170.82917 | 0.65452 | 83.03622 | 150 | 50 | 3.1288 | 2
478.49036 | 170.83583 | 0.65456 | 83.03578 | 150 | 50 | 3.12871 | 2
478.51017 | 170.8425 | 0.65462 | 83.03511 | 150 | 50 | 3.12862 | 2
478.52996 | 170.84917 | 0.65464 | 83.03489 | 150 | 50 | 3.12853 | 2
478.54975 | 170.85583 | 0.65481 | 83.03444 | 150 | 50 | 3.12844 | 2
478.56956 | 170.8625 | 0.65483 | 83.034 | 150 | 50 | 3.12835 | 2
478.58936 | 170.86917 | 0.65492 | 83.03356 | 150 | 50 | 3.12826 | 2
478.60914 | 170.87583 | 0.65515 | 83.03311 | 150 | 50 | 3.12816 | 2
478.62893 | 170.8825 | 0.6553 | 83.03267 | 150 | 50 | 3.12807 | 2
478.64871 | 170.88917 | 0.65528 | 83.03267 | 150 | 50 | 3.12798 | 2
478.66851 | 170.89583 | 0.65545 | 83.03222 | 150 | 50 | 3.12789 | 2
478.68828 | 170.9025 | 0.65527 | 83.03178 | 150 | 50 | 3.1278 | 2
478.70806 | 170.90917 | 0.65529 | 83.03133 | 150 | 50 | 3.12771 | 2
478.72785 | 170.91583 | 0.65555 | 83.03133 | 150 | 50 | 3.12762 | 2
478.74763 | 170.9225 | 0.65563 | 83.03067 | 150 | 50 | 3.12753 | 2
478.76742 | 170.92917 | 0.65574 | 83.03044 | 150 | 50 | 3.12744 | 2
478.78719 | 170.93583 | 0.65574 | 83.03022 | 150 | 50 | 3.12735 | 2
478.80696 | 170.9425 | 0.6558 | 83.03 | 150 | 50 | 3.12726 | 2
478.82673 | 170.94917 | 0.6559 | 83.02978 | 150 | 50 | 3.12717 | 2
478.84652 | 170.95583 | 0.65588 | 83.02933 | 150 | 50 | 3.12708 | 2
478.86629 | 170.9625 | 0.65599 | 83.02933 | 150 | 50 | 3.12698 | 2
478.88607 | 170.96917 | 0.65611 | 83.02889 | 150 | 50 | 3.12689 | 2
478.90585 | 170.97583 | 0.65624 | 83.02867 | 150 | 50 | 3.1268 | 2
478.92564 | 170.9825 | 0.65611 | 83.02844 | 150 | 50 | 3.12671 | 2
478.94542 | 170.98917 | 0.6563 | 83.02822 | 150 | 50 | 3.12662 | 2
478.9652 | 170.99583 | 0.65628 | 83.028 | 150 | 50 | 3.12653 | 2
478.98497 | 171.0025 | 0.6564 | 83.02778 | 150 | 50 | 3.12644 | 2
479.00473 | 171.00917 | 0.65651 | 83.02733 | 150 | 50 | 3.12635 | 2
479.02449 | 171.01583 | 0.65642 | 83.02733 | 150 | 50 | 3.12626 | 2
479.04422 | 171.0225 | 0.65661 | 83.02711 | 150 | 50 | 3.12617 | 2
479.06404 | 171.02917 | 0.65694 | 83.02711 | 150 | 50 | 3.12608 | 2
479.08382 | 171.03583 | 0.65691 | 83.02689 | 150 | 50 | 3.12599 | 2
479.1036 | 171.0425 | 0.65702 | 83.02667 | 150 | 50 | 3.1259 | 2
479.12336 | 171.04917 | 0.65714 | 83.02622 | 150 | 50 | 3.1258 | 2
479.14313 | 171.05583 | 0.65699 | 83.026 | 150 | 50 | 3.12571 | 2
479.16288 | 171.0625 | 0.6572 | 83.02578 | 150 | 50 | 3.12562 | 2
479.18265 | 171.06917 | 0.65742 | 83.02578 | 150 | 50 | 3.12553 | 2
479.20242 | 171.07583 | 0.65735 | 83.02533 | 150 | 50 | 3.12544 | 2
479.22221 | 171.0825 | 0.6573 | 83.02511 | 150 | 50 | 3.12535 | 2
479.24199 | 171.08917 | 0.65735 | 83.02511 | 150 | 50 | 3.12526 | 2
479.26175 | 171.09583 | 0.65734 | 83.02467 | 150 | 50 | 3.12517 | 2
479.28156 | 171.1025 | 0.65769 | 83.02467 | 150 | 50 | 3.12508 | 2
479.30133 | 171.10917 | 0.65795 | 83.02444 | 150 | 50 | 3.12499 | 2
479.32111 | 171.11583 | 0.65781 | 83.02444 | 150 | 50 | 3.1249 | 2
479.34089 | 171.1225 | 0.65783 | 83.024 | 150 | 50 | 3.12481 | 2
479.36067 | 171.12917 | 0.65789 | 83.02378 | 150 | 50 | 3.12472 | 2
479.38047 | 171.13583 | 0.65796 | 83.02356 | 150 | 50 | 3.12463 | 2
479.40025 | 171.1425 | 0.65782 | 83.02333 | 150 | 50 | 3.12454 | 2
479.42003 | 171.14917 | 0.65806 | 83.02311 | 150 | 50 | 3.12444 | 2
479.43982 | 171.15583 | 0.65823 | 83.02289 | 150 | 50 | 3.12435 | 2
479.45963 | 171.1625 | 0.6581 | 83.02289 | 150 | 50 | 3.12426 | 2
479.47941 | 171.16917 | 0.65816 | 83.02244 | 150 | 50 | 3.12417 | 2
479.49917 | 171.17583 | 0.65824 | 83.02244 | 150 | 50 | 3.12408 | 2
479.51894 | 171.1825 | 0.65842 | 83.02222 | 150 | 50 | 3.12399 | 2
479.5387 | 171.18917 | 0.65835 | 83.022 | 150 | 50 | 3.1239 | 2
479.55847 | 171.19583 | 0.65854 | 83.022 | 150 | 50 | 3.12381 | 2
479.57823 | 171.2025 | 0.65867 | 83.02178 | 150 | 50 | 3.12372 | 2
479.59799 | 171.20917 | 0.65882 | 83.02156 | 150 | 50 | 3.12363 | 2
479.61775 | 171.21583 | 0.65888 | 83.02156 | 150 | 50 | 3.12354 | 2
479.6375 | 171.2225 | 0.65881 | 83.02133 | 150 | 50 | 3.12345 | 2
479.65728 | 171.22917 | 0.65907 | 83.02133 | 150 | 50 | 3.12336 | 2
479.67706 | 171.23583 | 0.65898 | 83.02111 | 150 | 50 | 3.12327 | 2
479.69685 | 171.2425 | 0.65917 | 83.02089 | 150 | 50 | 3.12318 | 2
479.71664 | 171.24917 | 0.65928 | 83.02067 | 150 | 50 | 3.12308 | 2
479.73641 | 171.25583 | 0.65915 | 83.02089 | 150 | 50 | 3.12299 | 2
479.75616 | 171.2625 | 0.65932 | 83.02044 | 150 | 50 | 3.1229 | 2
479.77593 | 171.26917 | 0.65945 | 83.02044 | 150 | 50 | 3.12281 | 2
479.79568 | 171.27583 | 0.65942 | 83.02044 | 150 | 50 | 3.12272 | 2
479.81545 | 171.2825 | 0.65935 | 83.02 | 150 | 50 | 3.12263 | 2
479.83522 | 171.28917 | 0.65946 | 83.01978 | 150 | 50 | 3.12254 | 2
479.855 | 171.29583 | 0.6595 | 83.01956 | 150 | 50 | 3.12245 | 2
479.87478 | 171.3025 | 0.65963 | 83.01933 | 150 | 50 | 3.12236 | 2
479.89459 | 171.30917 | 0.65965 | 83.01911 | 150 | 50 | 3.12227 | 2
479.91436 | 171.31583 | 0.65982 | 83.01889 | 150 | 50 | 3.12218 | 2
479.93415 | 171.3225 | 0.65995 | 83.01844 | 150 | 50 | 3.12209 | 2
479.95393 | 171.32917 | 0.66001 | 83.01844 | 150 | 50 | 3.122 | 2
479.97374 | 171.33583 | 0.66012 | 83.01822 | 150 | 50 | 3.12191 | 2
479.99351 | 171.3425 | 0.6604 | 83.018 | 150 | 50 | 3.12182 | 2
480.01327 | 171.34917 | 0.66024 | 83.018 | 150 | 50 | 3.12172 | 2
480.03305 | 171.35583 | 0.66035 | 83.01778 | 150 | 50 | 3.12163 | 2
480.05282 | 171.3625 | 0.66037 | 83.01778 | 150 | 50 | 3.12154 | 2
480.0726 | 171.36917 | 0.66034 | 83.01756 | 150 | 50 | 3.12145 | 2
480.09238 | 171.37583 | 0.66049 | 83.01756 | 150 | 50 | 3.12136 | 2
480.11214 | 171.3825 | 0.66053 | 83.01733 | 150 | 50 | 3.12127 | 2
480.13191 | 171.38917 | 0.66066 | 83.01733 | 150 | 50 | 3.12118 | 2
480.15169 | 171.39583 | 0.66081 | 83.01711 | 150 | 50 | 3.12109 | 2
480.1715 | 171.4025 | 0.66072 | 83.01689 | 150 | 50 | 3.121 | 2
480.19129 | 171.40917 | 0.66098 | 83.01689 | 150 | 50 | 3.12091 | 2
480.21104 | 171.41583 | 0.66119 | 83.01689 | 150 | 50 | 3.12082 | 2
480.23081 | 171.4225 | 0.66119 | 83.01667 | 150 | 50 | 3.12073 | 2
480.25059 | 171.42917 | 0.66117 | 83.01644 | 150 | 50 | 3.12064 | 2
480.27037 | 171.43583 | 0.66101 | 83.01644 | 150 | 50 | 3.12055 | 2
480.29015 | 171.4425 | 0.66114 | 83.016 | 150 | 50 | 3.12046 | 2
480.30992 | 171.44917 | 0.66112 | 83.01578 | 150 | 50 | 3.12037 | 2
480.3297 | 171.45583 | 0.66126 | 83.01533 | 150 | 50 | 3.12027 | 2
480.34948 | 171.4625 | 0.66115 | 83.01489 | 150 | 50 | 3.12018 | 2
480.36926 | 171.46917 | 0.66141 | 83.01444 | 150 | 50 | 3.12009 | 2
480.38905 | 171.47583 | 0.66163 | 83.014 | 150 | 50 | 3.12 | 2
480.4088 | 171.4825 | 0.6618 | 83.01356 | 150 | 50 | 3.11991 | 2
480.42857 | 171.48917 | 0.66182 | 83.01311 | 150 | 50 | 3.11982 | 2
480.44835 | 171.49583 | 0.66175 | 83.01289 | 150 | 50 | 3.11973 | 2
480.46813 | 171.5025 | 0.66183 | 83.01244 | 150 | 50 | 3.11964 | 2
480.4879 | 171.50917 | 0.66196 | 83.012 | 150 | 50 | 3.11955 | 2
480.50768 | 171.51583 | 0.66202 | 83.01133 | 150 | 50 | 3.11946 | 2
480.52747 | 171.5225 | 0.66191 | 83.01089 | 150 | 50 | 3.11937 | 2
480.54724 | 171.52917 | 0.66193 | 83.01089 | 150 | 50 | 3.11928 | 2
480.56699 | 171.53583 | 0.66213 | 83.01022 | 150 | 50 | 3.11919 | 2
480.58678 | 171.5425 | 0.66215 | 83.01 | 150 | 50 | 3.1191 | 2
480.60658 | 171.54917 | 0.66216 | 83.00933 | 150 | 50 | 3.11901 | 2
480.62635 | 171.55583 | 0.66234 | 83.00933 | 150 | 50 | 3.11892 | 2
480.64614 | 171.5625 | 0.66246 | 83.00911 | 150 | 50 | 3.11883 | 2
480.66593 | 171.56917 | 0.66253 | 83.00867 | 150 | 50 | 3.11873 | 2
480.68574 | 171.57583 | 0.66259 | 83.00822 | 150 | 50 | 3.11864 | 2
480.70555 | 171.5825 | 0.66276 | 83.008 | 150 | 50 | 3.11855 | 2
480.72537 | 171.58917 | 0.66285 | 83.00778 | 150 | 50 | 3.11846 | 2
480.74518 | 171.59583 | 0.66271 | 83.00733 | 150 | 50 | 3.11837 | 2
480.76496 | 171.6025 | 0.66293 | 83.00689 | 150 | 50 | 3.11828 | 2
480.78475 | 171.60917 | 0.6631 | 83.00689 | 150 | 50 | 3.11819 | 2
480.80454 | 171.61583 | 0.66305 | 83.00667 | 150 | 50 | 3.1181 | 2
480.82436 | 171.6225 | 0.66303 | 83.00622 | 150 | 50 | 3.11801 | 2
480.84416 | 171.62917 | 0.66316 | 83.00578 | 150 | 50 | 3.11792 | 2
480.86396 | 171.63583 | 0.66337 | 83.00578 | 150 | 50 | 3.11783 | 2
480.88375 | 171.6425 | 0.66339 | 83.00556 | 150 | 50 | 3.11774 | 2
480.90356 | 171.64917 | 0.66337 | 83.00533 | 150 | 50 | 3.11765 | 2
480.92335 | 171.65583 | 0.66354 | 83.00533 | 150 | 50 | 3.11756 | 2
480.94312 | 171.6625 | 0.66354 | 83.00489 | 150 | 50 | 3.11747 | 2
480.96291 | 171.66917 | 0.66362 | 83.00489 | 150 | 50 | 3.11737 | 2
480.9827 | 171.67583 | 0.66375 | 83.00489 | 150 | 50 | 3.11728 | 2
481.00251 | 171.6825 | 0.6639 | 83.00467 | 150 | 50 | 3.11719 | 2
481.0223 | 171.68917 | 0.66392 | 83.00467 | 150 | 50 | 3.1171 | 2
481.04209 | 171.69583 | 0.66378 | 83.00444 | 150 | 50 | 3.11701 | 2
481.06186 | 171.7025 | 0.66402 | 83.00422 | 150 | 50 | 3.11692 | 2
481.08165 | 171.70917 | 0.66437 | 83.00444 | 150 | 50 | 3.11683 | 2
481.10147 | 171.71583 | 0.66421 | 83.00422 | 150 | 50 | 3.11674 | 2
481.12127 | 171.7225 | 0.66417 | 83.004 | 150 | 50 | 3.11665 | 2
481.14106 | 171.72917 | 0.66414 | 83.00422 | 150 | 50 | 3.11656 | 2
481.16086 | 171.73583 | 0.6642 | 83.004 | 150 | 50 | 3.11647 | 2
481.18065 | 171.7425 | 0.66433 | 83.00378 | 150 | 50 | 3.11638 | 2
481.20045 | 171.74917 | 0.66444 | 83.00356 | 150 | 50 | 3.11629 | 2
481.22021 | 171.75583 | 0.6645 | 83.00333 | 150 | 50 | 3.1162 | 2
481.23999 | 171.7625 | 0.66463 | 83.00311 | 150 | 50 | 3.11611 | 2
481.2598 | 171.76917 | 0.66474 | 83.00289 | 150 | 50 | 3.11602 | 2
481.27958 | 171.77583 | 0.6648 | 83.00289 | 150 | 50 | 3.11593 | 2
481.29937 | 171.7825 | 0.66475 | 83.00267 | 150 | 50 | 3.11583 | 2
481.31915 | 171.78917 | 0.66473 | 83.00244 | 150 | 50 | 3.11574 | 2
481.33893 | 171.79583 | 0.66481 | 83.00244 | 150 | 50 | 3.11565 | 2
481.35871 | 171.8025 | 0.66488 | 83.00222 | 150 | 50 | 3.11556 | 2
481.37849 | 171.80917 | 0.66494 | 83.002 | 150 | 50 | 3.11547 | 2
481.39825 | 171.81583 | 0.66494 | 83.00156 | 150 | 50 | 3.11538 | 2
481.418 | 171.8225 | 0.66502 | 83.00133 | 150 | 50 | 3.11529 | 2
481.43778 | 171.82917 | 0.66524 | 83.00111 | 150 | 50 | 3.1152 | 2
481.45755 | 171.83583 | 0.66537 | 83.00089 | 150 | 50 | 3.11511 | 2
481.47732 | 171.8425 | 0.66552 | 83.00044 | 150 | 50 | 3.11502 | 2
481.49711 | 171.84917 | 0.6654 | 83.00067 | 150 | 50 | 3.11493 | 2
481.51689 | 171.85583 | 0.66544 | 83.00022 | 150 | 50 | 3.11484 | 2
481.53669 | 171.8625 | 0.66568 | 83 | 150 | 50 | 3.11475 | 2
481.55649 | 171.86917 | 0.6657 | 82.99956 | 150 | 50 | 3.11466 | 2
481.57628 | 171.87583 | 0.66592 | 82.99933 | 150 | 50 | 3.11457 | 2
481.59608 | 171.8825 | 0.66581 | 82.99911 | 150 | 50 | 3.11448 | 2
481.61589 | 171.88917 | 0.66593 | 82.99867 | 150 | 50 | 3.11439 | 2
481.63569 | 171.89583 | 0.66624 | 82.99844 | 150 | 50 | 3.1143 | 2
481.65549 | 171.9025 | 0.66621 | 82.99844 | 150 | 50 | 3.11421 | 2
481.67528 | 171.90917 | 0.66638 | 82.998 | 150 | 50 | 3.11411 | 2
481.69506 | 171.91583 | 0.66645 | 82.99778 | 150 | 50 | 3.11402 | 2
481.71483 | 171.9225 | 0.6664 | 82.99733 | 150 | 50 | 3.11393 | 2
481.73462 | 171.92917 | 0.66662 | 82.99689 | 150 | 50 | 3.11384 | 2
481.75442 | 171.93583 | 0.66653 | 82.99644 | 150 | 50 | 3.11375 | 2
481.77419 | 171.9425 | 0.66659 | 82.996 | 150 | 50 | 3.11366 | 2
481.79398 | 171.94917 | 0.66665 | 82.99556 | 150 | 50 | 3.11357 | 2
481.81379 | 171.95583 | 0.66667 | 82.99556 | 150 | 50 | 3.11348 | 2
481.83357 | 171.9625 | 0.6668 | 82.99511 | 150 | 50 | 3.11339 | 2
481.85338 | 171.96917 | 0.66673 | 82.99533 | 150 | 50 | 3.1133 | 2
481.87315 | 171.97583 | 0.66682 | 82.99533 | 150 | 50 | 3.11321 | 2
481.89291 | 171.9825 | 0.66699 | 82.99511 | 150 | 50 | 3.11312 | 2
481.91271 | 171.98917 | 0.6669 | 82.99511 | 150 | 50 | 3.11303 | 2
481.93248 | 171.99583 | 0.66696 | 82.99533 | 150 | 50 | 3.11294 | 2
481.95227 | 172.0025 | 0.66692 | 82.99511 | 150 | 50 | 3.11285 | 2
481.97205 | 172.00917 | 0.66711 | 82.99511 | 150 | 50 | 3.11276 | 2
481.99183 | 172.01583 | 0.66719 | 82.99511 | 150 | 50 | 3.11267 | 2
482.01164 | 172.0225 | 0.66724 | 82.99511 | 150 | 50 | 3.11258 | 2
482.03143 | 172.02917 | 0.66741 | 82.99556 | 150 | 50 | 3.11249 | 2
482.05122 | 172.03583 | 0.66738 | 82.99578 | 150 | 50 | 3.1124 | 2
482.07099 | 172.0425 | 0.66758 | 82.99578 | 150 | 50 | 3.11231 | 2
482.09078 | 172.04917 | 0.66773 | 82.99578 | 150 | 50 | 3.11221 | 2
482.11056 | 172.05583 | 0.66777 | 82.99578 | 150 | 50 | 3.11212 | 2
482.13038 | 172.0625 | 0.66783 | 82.99578 | 150 | 50 | 3.11203 | 2
482.15015 | 172.06917 | 0.66755 | 82.99533 | 150 | 50 | 3.11194 | 2
482.16989 | 172.07583 | 0.6677 | 82.99511 | 150 | 50 | 3.11185 | 2
482.18967 | 172.0825 | 0.66809 | 82.99489 | 150 | 50 | 3.11176 | 2
482.20949 | 172.08917 | 0.66797 | 82.99467 | 150 | 50 | 3.11167 | 2
482.22927 | 172.09583 | 0.66802 | 82.99467 | 150 | 50 | 3.11158 | 2
482.24907 | 172.1025 | 0.6681 | 82.99467 | 150 | 50 | 3.11149 | 2
482.26885 | 172.10917 | 0.66821 | 82.99511 | 150 | 50 | 3.1114 | 2
482.28864 | 172.11583 | 0.66831 | 82.99556 | 150 | 50 | 3.11131 | 2
482.30846 | 172.1225 | 0.66838 | 82.996 | 150 | 50 | 3.11122 | 2
482.32827 | 172.12917 | 0.66851 | 82.99622 | 150 | 50 | 3.11113 | 2
482.34807 | 172.13583 | 0.66844 | 82.99689 | 150 | 50 | 3.11104 | 2
482.36785 | 172.1425 | 0.66865 | 82.99733 | 150 | 50 | 3.11095 | 2
482.38764 | 172.14917 | 0.66865 | 82.99822 | 150 | 50 | 3.11086 | 2
482.40747 | 172.15583 | 0.66878 | 82.99867 | 150 | 50 | 3.11077 | 2
482.4273 | 172.1625 | 0.66882 | 82.99933 | 150 | 50 | 3.11068 | 2
482.44712 | 172.16917 | 0.66878 | 82.99978 | 150 | 50 | 3.11059 | 2
482.46695 | 172.17583 | 0.66877 | 83.00022 | 150 | 50 | 3.1105 | 2
482.48678 | 172.1825 | 0.66897 | 83.00044 | 150 | 50 | 3.1104 | 2
482.50659 | 172.18917 | 0.66896 | 83.00067 | 150 | 50 | 3.11031 | 2
482.5264 | 172.19583 | 0.66892 | 83.00044 | 150 | 50 | 3.11022 | 2
482.54621 | 172.2025 | 0.66909 | 83.00022 | 150 | 50 | 3.11013 | 2
482.56602 | 172.20917 | 0.66918 | 82.99956 | 150 | 50 | 3.11004 | 2
482.58578 | 172.21583 | 0.66928 | 82.99889 | 150 | 50 | 3.10995 | 2
482.60558 | 172.2225 | 0.66937 | 82.998 | 150 | 50 | 3.10986 | 2
482.62541 | 172.22917 | 0.66941 | 82.99667 | 150 | 50 | 3.10977 | 2
482.64521 | 172.23583 | 0.66945 | 82.99556 | 150 | 50 | 3.10968 | 2
482.66501 | 172.2425 | 0.66971 | 82.994 | 150 | 50 | 3.10959 | 2
482.68481 | 172.24917 | 0.66982 | 82.99267 | 150 | 50 | 3.1095 | 2
482.70458 | 172.25583 | 0.66966 | 82.99133 | 150 | 50 | 3.10941 | 2
482.72436 | 172.2625 | 0.66981 | 82.98956 | 150 | 50 | 3.10932 | 2
482.74414 | 172.26917 | 0.66983 | 82.98844 | 150 | 50 | 3.10923 | 2
482.76393 | 172.27583 | 0.67005 | 82.98733 | 150 | 50 | 3.10914 | 2
482.78373 | 172.2825 | 0.66996 | 82.98689 | 150 | 50 | 3.10905 | 2
482.80351 | 172.28917 | 0.67004 | 82.98622 | 150 | 50 | 3.10896 | 2
482.82328 | 172.29583 | 0.67013 | 82.986 | 150 | 50 | 3.10887 | 2
482.84306 | 172.3025 | 0.67019 | 82.986 | 150 | 50 | 3.10878 | 2
482.86283 | 172.30917 | 0.67021 | 82.98578 | 150 | 50 | 3.10869 | 2
482.88261 | 172.31583 | 0.67034 | 82.986 | 150 | 50 | 3.1086 | 2
482.90239 | 172.3225 | 0.67047 | 82.98578 | 150 | 50 | 3.10851 | 2
482.92217 | 172.32917 | 0.6704 | 82.986 | 150 | 50 | 3.10842 | 2
482.94197 | 172.33583 | 0.67053 | 82.986 | 150 | 50 | 3.10832 | 2
482.96173 | 172.3425 | 0.67046 | 82.98578 | 150 | 50 | 3.10823 | 2
482.98152 | 172.34917 | 0.67052 | 82.986 | 150 | 50 | 3.10814 | 2
483.00131 | 172.35583 | 0.67065 | 82.986 | 150 | 50 | 3.10805 | 2
483.0211 | 172.3625 | 0.67093 | 82.98578 | 150 | 50 | 3.10796 | 2
483.04089 | 172.36917 | 0.67089 | 82.986 | 150 | 50 | 3.10787 | 2
483.06065 | 172.37583 | 0.67095 | 82.98578 | 150 | 50 | 3.10778 | 2
483.08044 | 172.3825 | 0.67114 | 82.986 | 150 | 50 | 3.10769 | 2
483.10023 | 172.38917 | 0.67127 | 82.986 | 150 | 50 | 3.1076 | 2
483.12001 | 172.39583 | 0.67118 | 82.98578 | 150 | 50 | 3.10751 | 2
483.13979 | 172.4025 | 0.67149 | 82.98578 | 150 | 50 | 3.10742 | 2
483.15955 | 172.40917 | 0.67148 | 82.98556 | 150 | 50 | 3.10733 | 2
483.17935 | 172.41583 | 0.6715 | 82.98556 | 150 | 50 | 3.10724 | 2
483.19912 | 172.4225 | 0.67152 | 82.98556 | 150 | 50 | 3.10715 | 2
483.21893 | 172.42917 | 0.67152 | 82.98533 | 150 | 50 | 3.10706 | 2
483.23873 | 172.43583 | 0.67156 | 82.98533 | 150 | 50 | 3.10697 | 2
483.25851 | 172.4425 | 0.67165 | 82.98533 | 150 | 50 | 3.10688 | 2
483.27829 | 172.44917 | 0.67169 | 82.98511 | 150 | 50 | 3.10679 | 2
483.29806 | 172.45583 | 0.67169 | 82.98489 | 150 | 50 | 3.1067 | 2
483.31784 | 172.4625 | 0.67181 | 82.98467 | 150 | 50 | 3.10661 | 2
483.33762 | 172.46917 | 0.6719 | 82.98444 | 150 | 50 | 3.10652 | 2
483.35741 | 172.47583 | 0.67194 | 82.98444 | 150 | 50 | 3.10643 | 2
483.37719 | 172.4825 | 0.67203 | 82.984 | 150 | 50 | 3.10634 | 2
483.39698 | 172.48917 | 0.67215 | 82.98422 | 150 | 50 | 3.10625 | 2
483.41679 | 172.49583 | 0.6723 | 82.98378 | 150 | 50 | 3.10616 | 2
483.43659 | 172.5025 | 0.67254 | 82.98378 | 150 | 50 | 3.10607 | 2
483.45639 | 172.50917 | 0.67239 | 82.98378 | 150 | 50 | 3.10598 | 2
483.47619 | 172.51583 | 0.67254 | 82.98356 | 150 | 50 | 3.10589 | 2
483.49598 | 172.5225 | 0.67258 | 82.98333 | 150 | 50 | 3.1058 | 2
483.51578 | 172.52917 | 0.67269 | 82.98333 | 150 | 50 | 3.1057 | 2
483.53558 | 172.53583 | 0.67247 | 82.98311 | 150 | 50 | 3.10561 | 2
483.55538 | 172.5425 | 0.6727 | 82.98289 | 150 | 50 | 3.10552 | 2
483.57518 | 172.54917 | 0.67283 | 82.98267 | 150 | 50 | 3.10543 | 2
483.59496 | 172.55583 | 0.67314 | 82.98244 | 150 | 50 | 3.10534 | 2
483.61472 | 172.5625 | 0.67307 | 82.98222 | 150 | 50 | 3.10525 | 2
483.63451 | 172.56917 | 0.67311 | 82.982 | 150 | 50 | 3.10516 | 2
483.65431 | 172.57583 | 0.67313 | 82.98178 | 150 | 50 | 3.10507 | 2
483.67412 | 172.5825 | 0.67311 | 82.98178 | 150 | 50 | 3.10498 | 2
483.69391 | 172.58917 | 0.67328 | 82.98156 | 150 | 50 | 3.10489 | 2
483.71371 | 172.59583 | 0.6733 | 82.98156 | 150 | 50 | 3.1048 | 2
483.73351 | 172.6025 | 0.67343 | 82.98133 | 150 | 50 | 3.10471 | 2
483.75331 | 172.60917 | 0.67351 | 82.98111 | 150 | 50 | 3.10462 | 2
483.77311 | 172.61583 | 0.67364 | 82.98067 | 150 | 50 | 3.10453 | 2
483.79291 | 172.6225 | 0.6737 | 82.98067 | 150 | 50 | 3.10444 | 2
483.8127 | 172.62917 | 0.67377 | 82.98022 | 150 | 50 | 3.10435 | 2
483.83251 | 172.63583 | 0.67359 | 82.98022 | 150 | 50 | 3.10426 | 2
483.85227 | 172.6425 | 0.67394 | 82.98022 | 150 | 50 | 3.10417 | 2
483.87208 | 172.64917 | 0.67422 | 82.98022 | 150 | 50 | 3.10408 | 2
483.89184 | 172.65583 | 0.67426 | 82.98 | 150 | 50 | 3.10399 | 2
483.91164 | 172.6625 | 0.67413 | 82.98 | 150 | 50 | 3.1039 | 2
483.93145 | 172.66917 | 0.67434 | 82.98 | 150 | 50 | 3.10381 | 2
483.95124 | 172.67583 | 0.67428 | 82.98 | 150 | 50 | 3.10372 | 2
483.97102 | 172.6825 | 0.67427 | 82.97978 | 150 | 50 | 3.10363 | 2
483.99083 | 172.68917 | 0.67458 | 82.97956 | 150 | 50 | 3.10354 | 2
484.01061 | 172.69583 | 0.6746 | 82.97978 | 150 | 50 | 3.10345 | 2
484.03039 | 172.7025 | 0.67473 | 82.97956 | 150 | 50 | 3.10336 | 2
484.05018 | 172.70917 | 0.67468 | 82.97933 | 150 | 50 | 3.10327 | 2
484.06997 | 172.71583 | 0.67474 | 82.97956 | 150 | 50 | 3.10318 | 2
484.08976 | 172.7225 | 0.67476 | 82.97933 | 150 | 50 | 3.10309 | 2
484.10958 | 172.72917 | 0.67483 | 82.97911 | 150 | 50 | 3.10299 | 2
484.12935 | 172.73583 | 0.67493 | 82.97889 | 150 | 50 | 3.1029 | 2
484.14914 | 172.7425 | 0.67491 | 82.97844 | 150 | 50 | 3.10281 | 2
484.16897 | 172.74917 | 0.67504 | 82.97844 | 150 | 50 | 3.10272 | 2
484.18876 | 172.75583 | 0.67521 | 82.97822 | 150 | 50 | 3.10263 | 2
484.20855 | 172.7625 | 0.67521 | 82.978 | 150 | 50 | 3.10254 | 2
484.22834 | 172.76917 | 0.67551 | 82.97778 | 150 | 50 | 3.10245 | 2
484.24812 | 172.77583 | 0.67558 | 82.97756 | 150 | 50 | 3.10236 | 2
484.2679 | 172.7825 | 0.67562 | 82.97711 | 150 | 50 | 3.10227 | 2
484.28768 | 172.78917 | 0.67561 | 82.97689 | 150 | 50 | 3.10218 | 2
484.30746 | 172.79583 | 0.67568 | 82.97689 | 150 | 50 | 3.10209 | 2
484.32725 | 172.8025 | 0.67568 | 82.97667 | 150 | 50 | 3.102 | 2
484.34702 | 172.80917 | 0.67567 | 82.97622 | 150 | 50 | 3.10191 | 2
484.3668 | 172.81583 | 0.67578 | 82.97622 | 150 | 50 | 3.10182 | 2
484.38656 | 172.8225 | 0.676 | 82.976 | 150 | 50 | 3.10173 | 2
484.40632 | 172.82917 | 0.67608 | 82.97578 | 150 | 50 | 3.10164 | 2
484.42608 | 172.83583 | 0.67617 | 82.97556 | 150 | 50 | 3.10155 | 2
484.44585 | 172.8425 | 0.67617 | 82.97556 | 150 | 50 | 3.10146 | 2
484.46559 | 172.84917 | 0.67638 | 82.97556 | 150 | 50 | 3.10137 | 2
484.48536 | 172.85583 | 0.6764 | 82.97533 | 150 | 50 | 3.10128 | 2
484.50513 | 172.8625 | 0.67622 | 82.97533 | 150 | 50 | 3.10119 | 2
484.52489 | 172.86917 | 0.67624 | 82.97533 | 150 | 50 | 3.1011 | 2
484.54467 | 172.87583 | 0.67648 | 82.97533 | 150 | 50 | 3.10101 | 2
484.56446 | 172.8825 | 0.67652 | 82.97511 | 150 | 50 | 3.10092 | 2
484.58426 | 172.88917 | 0.67637 | 82.97511 | 150 | 50 | 3.10083 | 2
484.60405 | 172.89583 | 0.67654 | 82.97511 | 150 | 50 | 3.10074 | 2
484.62381 | 172.9025 | 0.67656 | 82.97511 | 150 | 50 | 3.10065 | 2
484.64358 | 172.90917 | 0.67667 | 82.97489 | 150 | 50 | 3.10056 | 2
484.66334 | 172.91583 | 0.67662 | 82.97467 | 150 | 50 | 3.10047 | 2
484.68313 | 172.9225 | 0.67697 | 82.97444 | 150 | 50 | 3.10038 | 2
484.70291 | 172.92917 | 0.67697 | 82.97444 | 150 | 50 | 3.10029 | 2
484.7227 | 172.93583 | 0.6769 | 82.974 | 150 | 50 | 3.1002 | 2
484.74248 | 172.9425 | 0.67692 | 82.974 | 150 | 50 | 3.10011 | 2
484.76225 | 172.94917 | 0.67722 | 82.97378 | 150 | 50 | 3.10002 | 2
484.78203 | 172.95583 | 0.67724 | 82.97378 | 150 | 50 | 3.09993 | 2
484.80184 | 172.9625 | 0.67733 | 82.97333 | 150 | 50 | 3.09984 | 2
484.82162 | 172.96917 | 0.67746 | 82.97289 | 150 | 50 | 3.09975 | 2
484.84142 | 172.97583 | 0.67754 | 82.97289 | 150 | 50 | 3.09966 | 2
484.8612 | 172.9825 | 0.67734 | 82.97267 | 150 | 50 | 3.09957 | 2
484.88099 | 172.98917 | 0.6776 | 82.97244 | 150 | 50 | 3.09948 | 2
484.90076 | 172.99583 | 0.67776 | 82.97222 | 150 | 50 | 3.09939 | 2
484.92054 | 173.0025 | 0.67786 | 82.972 | 150 | 50 | 3.0993 | 2
484.94031 | 173.00917 | 0.67795 | 82.97178 | 150 | 50 | 3.09921 | 2
484.96011 | 173.01583 | 0.67795 | 82.97156 | 150 | 50 | 3.09912 | 2
484.9799 | 173.0225 | 0.67814 | 82.97156 | 150 | 50 | 3.09903 | 2
484.99969 | 173.02917 | 0.67818 | 82.97133 | 150 | 50 | 3.09894 | 2
485.01949 | 173.03583 | 0.67836 | 82.97133 | 150 | 50 | 3.09885 | 2
485.03928 | 173.0425 | 0.67844 | 82.97133 | 150 | 50 | 3.09876 | 2
485.05909 | 173.04917 | 0.67857 | 82.97111 | 150 | 50 | 3.09867 | 2
485.07886 | 173.05583 | 0.67844 | 82.97089 | 150 | 50 | 3.09858 | 2
485.09863 | 173.0625 | 0.67828 | 82.97089 | 150 | 50 | 3.09849 | 2
485.11843 | 173.06917 | 0.67841 | 82.97089 | 150 | 50 | 3.0984 | 2
485.13822 | 173.07583 | 0.67847 | 82.97067 | 150 | 50 | 3.0983 | 2
485.15802 | 173.0825 | 0.67847 | 82.97044 | 150 | 50 | 3.09821 | 2
485.17783 | 173.08917 | 0.67858 | 82.97067 | 150 | 50 | 3.09812 | 2
485.19764 | 173.09583 | 0.67851 | 82.97044 | 150 | 50 | 3.09803 | 2
485.21742 | 173.1025 | 0.67879 | 82.97022 | 150 | 50 | 3.09794 | 2
485.23719 | 173.10917 | 0.67892 | 82.97022 | 150 | 50 | 3.09785 | 2
485.25698 | 173.11583 | 0.67899 | 82.97 | 150 | 50 | 3.09776 | 2
485.27678 | 173.1225 | 0.67907 | 82.97 | 150 | 50 | 3.09767 | 2
485.29659 | 173.12917 | 0.67905 | 82.96978 | 150 | 50 | 3.09758 | 2
485.31639 | 173.13583 | 0.6792 | 82.96978 | 150 | 50 | 3.09749 | 2
485.33621 | 173.1425 | 0.67898 | 82.96933 | 150 | 50 | 3.0974 | 2
485.35602 | 173.14917 | 0.67913 | 82.96933 | 150 | 50 | 3.09731 | 2
485.37583 | 173.15583 | 0.67939 | 82.96889 | 150 | 50 | 3.09722 | 2
485.39565 | 173.1625 | 0.67941 | 82.96867 | 150 | 50 | 3.09713 | 2
485.41545 | 173.16917 | 0.67954 | 82.96844 | 150 | 50 | 3.09704 | 2
485.43523 | 173.17583 | 0.67951 | 82.96822 | 150 | 50 | 3.09695 | 2
485.45503 | 173.1825 | 0.67964 | 82.968 | 150 | 50 | 3.09686 | 2
485.47481 | 173.18917 | 0.67966 | 82.968 | 150 | 50 | 3.09677 | 2
485.4946 | 173.19583 | 0.67975 | 82.96778 | 150 | 50 | 3.09668 | 2
485.51438 | 173.2025 | 0.67983 | 82.96756 | 150 | 50 | 3.09659 | 2
485.53416 | 173.20917 | 0.6799 | 82.96711 | 150 | 50 | 3.0965 | 2
485.55395 | 173.21583 | 0.68007 | 82.96689 | 150 | 50 | 3.09641 | 2
485.57373 | 173.2225 | 0.68016 | 82.96667 | 150 | 50 | 3.09632 | 2
485.59353 | 173.22917 | 0.68033 | 82.96667 | 150 | 50 | 3.09623 | 2
485.61335 | 173.23583 | 0.68042 | 82.96644 | 150 | 50 | 3.09614 | 2
485.63315 | 173.2425 | 0.68046 | 82.96622 | 150 | 50 | 3.09605 | 2
485.65294 | 173.24917 | 0.68039 | 82.96622 | 150 | 50 | 3.09596 | 2
485.67271 | 173.25583 | 0.68043 | 82.966 | 150 | 50 | 3.09587 | 2
485.69251 | 173.2625 | 0.68065 | 82.966 | 150 | 50 | 3.09578 | 2
485.71233 | 173.26917 | 0.68078 | 82.96578 | 150 | 50 | 3.09569 | 2
485.73213 | 173.27583 | 0.68086 | 82.96533 | 150 | 50 | 3.0956 | 2
485.75193 | 173.2825 | 0.68097 | 82.96556 | 150 | 50 | 3.09551 | 2
485.77173 | 173.28917 | 0.68097 | 82.96511 | 150 | 50 | 3.09542 | 2
485.79154 | 173.29583 | 0.6811 | 82.96467 | 150 | 50 | 3.09533 | 2
485.81132 | 173.3025 | 0.68105 | 82.96444 | 150 | 50 | 3.09524 | 2
485.83112 | 173.30917 | 0.68105 | 82.96444 | 150 | 50 | 3.09515 | 2
485.85093 | 173.31583 | 0.68116 | 82.96422 | 150 | 50 | 3.09506 | 2
485.87073 | 173.3225 | 0.68122 | 82.964 | 150 | 50 | 3.09497 | 2
485.89058 | 173.32917 | 0.68139 | 82.964 | 150 | 50 | 3.09488 | 2
485.91037 | 173.33583 | 0.68146 | 82.96378 | 150 | 50 | 3.09479 | 2
485.93017 | 173.3425 | 0.68137 | 82.96333 | 150 | 50 | 3.0947 | 2
485.94996 | 173.34917 | 0.68143 | 82.96311 | 150 | 50 | 3.09461 | 2
485.96976 | 173.35583 | 0.68158 | 82.96311 | 150 | 50 | 3.09452 | 2
485.98955 | 173.3625 | 0.68169 | 82.96267 | 150 | 50 | 3.09443 | 2
486.00934 | 173.36917 | 0.68175 | 82.96267 | 150 | 50 | 3.09434 | 2
486.02914 | 173.37583 | 0.68182 | 82.96244 | 150 | 50 | 3.09425 | 2
486.04893 | 173.3825 | 0.68193 | 82.96244 | 150 | 50 | 3.09416 | 2
486.06874 | 173.38917 | 0.68197 | 82.96222 | 150 | 50 | 3.09407 | 2
486.08852 | 173.39583 | 0.6819 | 82.96178 | 150 | 50 | 3.09398 | 2
486.10834 | 173.4025 | 0.68188 | 82.96178 | 150 | 50 | 3.09389 | 2
486.12813 | 173.40917 | 0.68203 | 82.96156 | 150 | 50 | 3.0938 | 2
486.14793 | 173.41583 | 0.68207 | 82.96156 | 150 | 50 | 3.09371 | 2
486.16773 | 173.4225 | 0.68246 | 82.96111 | 150 | 50 | 3.09362 | 2
486.18753 | 173.42917 | 0.68233 | 82.96133 | 150 | 50 | 3.09353 | 2
486.20734 | 173.43583 | 0.68252 | 82.96111 | 150 | 50 | 3.09344 | 2
486.22716 | 173.4425 | 0.68246 | 82.96089 | 150 | 50 | 3.09335 | 2
486.24696 | 173.44917 | 0.68265 | 82.96067 | 150 | 50 | 3.09326 | 2
486.26677 | 173.45583 | 0.6828 | 82.96044 | 150 | 50 | 3.09317 | 2
486.28658 | 173.4625 | 0.6828 | 82.96022 | 150 | 50 | 3.09308 | 2
486.30639 | 173.46917 | 0.68273 | 82.95978 | 150 | 50 | 3.09299 | 2
486.32619 | 173.47583 | 0.68291 | 82.95978 | 150 | 50 | 3.0929 | 2
486.34601 | 173.4825 | 0.68297 | 82.95956 | 150 | 50 | 3.09281 | 2
486.36581 | 173.48917 | 0.68314 | 82.95956 | 150 | 50 | 3.09272 | 2
486.38564 | 173.49583 | 0.6831 | 82.95911 | 150 | 50 | 3.09262 | 2
486.40544 | 173.5025 | 0.68338 | 82.95911 | 150 | 50 | 3.09254 | 2
486.42525 | 173.50917 | 0.68338 | 82.95889 | 150 | 50 | 3.09244 | 2
486.44505 | 173.51583 | 0.68335 | 82.95867 | 150 | 50 | 3.09235 | 2
486.46484 | 173.5225 | 0.68346 | 82.95844 | 150 | 50 | 3.09226 | 2
486.48465 | 173.52917 | 0.6835 | 82.95822 | 150 | 50 | 3.09217 | 2
486.50447 | 173.53583 | 0.68335 | 82.958 | 150 | 50 | 3.09208 | 2
486.5243 | 173.5425 | 0.68341 | 82.95778 | 150 | 50 | 3.09199 | 2
486.54409 | 173.54917 | 0.68361 | 82.95778 | 150 | 50 | 3.0919 | 2
486.56391 | 173.55583 | 0.68367 | 82.95756 | 150 | 50 | 3.09181 | 2
486.58372 | 173.5625 | 0.6838 | 82.95733 | 150 | 50 | 3.09172 | 2
486.6035 | 173.56917 | 0.68389 | 82.95733 | 150 | 50 | 3.09163 | 2
486.62331 | 173.57583 | 0.68399 | 82.95711 | 150 | 50 | 3.09154 | 2
486.6431 | 173.5825 | 0.68415 | 82.95689 | 150 | 50 | 3.09145 | 2
486.66292 | 173.58917 | 0.68412 | 82.95689 | 150 | 50 | 3.09136 | 2
486.68271 | 173.59583 | 0.68414 | 82.95667 | 150 | 50 | 3.09127 | 2
486.70253 | 173.6025 | 0.68412 | 82.95689 | 150 | 50 | 3.09118 | 2
486.72235 | 173.60917 | 0.68414 | 82.95667 | 150 | 50 | 3.09109 | 2
486.74218 | 173.61583 | 0.68427 | 82.95689 | 150 | 50 | 3.091 | 2
486.76199 | 173.6225 | 0.68429 | 82.95667 | 150 | 50 | 3.09091 | 2
486.78179 | 173.62917 | 0.68448 | 82.95689 | 150 | 50 | 3.09082 | 2
486.80159 | 173.63583 | 0.68459 | 82.95667 | 150 | 50 | 3.09073 | 2
486.82142 | 173.6425 | 0.68459 | 82.95667 | 150 | 50 | 3.09064 | 2
486.84123 | 173.64917 | 0.68461 | 82.95644 | 150 | 50 | 3.09055 | 2
486.86103 | 173.65583 | 0.68485 | 82.95644 | 150 | 50 | 3.09046 | 2
486.883 | 173.6625 | 0.68483 | 82.95644 | 150 | 50 | 3.09036 | 2
486.90066 | 173.66917 | 0.68495 | 82.95667 | 150 | 50 | 3.09028 | 2
486.92049 | 173.67583 | 0.68508 | 82.95644 | 150 | 50 | 3.09019 | 2
486.94031 | 173.6825 | 0.68517 | 82.95622 | 150 | 50 | 3.0901 | 2
486.96012 | 173.68917 | 0.68515 | 82.95622 | 150 | 50 | 3.09001 | 2
486.97992 | 173.69583 | 0.68525 | 82.95578 | 150 | 50 | 3.08992 | 2
486.99975 | 173.7025 | 0.68543 | 82.95578 | 150 | 50 | 3.08983 | 2
487.01959 | 173.70917 | 0.68553 | 82.95533 | 150 | 50 | 3.08974 | 2
487.03938 | 173.71583 | 0.68549 | 82.95533 | 150 | 50 | 3.08965 | 2
487.05922 | 173.7225 | 0.68579 | 82.95511 | 150 | 50 | 3.08956 | 2
487.07904 | 173.72917 | 0.68581 | 82.95489 | 150 | 50 | 3.08947 | 2
487.09886 | 173.73583 | 0.68575 | 82.95489 | 150 | 50 | 3.08938 | 2
487.11865 | 173.7425 | 0.6857 | 82.95444 | 150 | 50 | 3.08929 | 2
487.13843 | 173.74917 | 0.68598 | 82.95444 | 150 | 50 | 3.0892 | 2
487.15825 | 173.75583 | 0.68598 | 82.954 | 150 | 50 | 3.08911 | 2
487.17806 | 173.7625 | 0.68587 | 82.95378 | 150 | 50 | 3.08902 | 2
487.19791 | 173.76917 | 0.68582 | 82.95356 | 150 | 50 | 3.08893 | 2
487.21773 | 173.77583 | 0.68604 | 82.95333 | 150 | 50 | 3.08884 | 2
487.23755 | 173.7825 | 0.68615 | 82.95289 | 150 | 50 | 3.08875 | 2
487.25735 | 173.78917 | 0.68628 | 82.95289 | 150 | 50 | 3.08866 | 2
487.27718 | 173.79583 | 0.68665 | 82.95244 | 150 | 50 | 3.08857 | 2
487.29695 | 173.8025 | 0.68676 | 82.95244 | 150 | 50 | 3.08848 | 2
487.31672 | 173.80917 | 0.68656 | 82.95222 | 150 | 50 | 3.08839 | 2
487.33649 | 173.81583 | 0.68649 | 82.95156 | 150 | 50 | 3.0883 | 2
487.35628 | 173.8225 | 0.68655 | 82.95156 | 150 | 50 | 3.08821 | 2
487.37608 | 173.82917 | 0.6866 | 82.95133 | 150 | 50 | 3.08812 | 2
487.39586 | 173.83583 | 0.68675 | 82.95111 | 150 | 50 | 3.08803 | 2
487.41566 | 173.8425 | 0.68683 | 82.95089 | 150 | 50 | 3.08794 | 2
487.43547 | 173.84917 | 0.68685 | 82.95067 | 150 | 50 | 3.08785 | 2
487.45533 | 173.85583 | 0.68694 | 82.95022 | 150 | 50 | 3.08776 | 2
487.47515 | 173.8625 | 0.68694 | 82.95022 | 150 | 50 | 3.08767 | 2
487.49495 | 173.86917 | 0.68716 | 82.94978 | 150 | 50 | 3.08758 | 2
487.51481 | 173.87583 | 0.68718 | 82.94933 | 150 | 50 | 3.08749 | 2
487.5346 | 173.8825 | 0.68724 | 82.94911 | 150 | 50 | 3.0874 | 2
487.55436 | 173.88917 | 0.68755 | 82.94889 | 150 | 50 | 3.08731 | 2
487.5742 | 173.89583 | 0.68752 | 82.94867 | 150 | 50 | 3.08722 | 2
487.59397 | 173.9025 | 0.68763 | 82.94844 | 150 | 50 | 3.08713 | 2
487.61374 | 173.90917 | 0.68754 | 82.94822 | 150 | 50 | 3.08704 | 2
487.63352 | 173.91583 | 0.6876 | 82.94778 | 150 | 50 | 3.08695 | 2
487.65339 | 173.9225 | 0.68791 | 82.94778 | 150 | 50 | 3.08686 | 2
487.67324 | 173.92917 | 0.68802 | 82.94733 | 150 | 50 | 3.08677 | 2
487.69295 | 173.93583 | 0.68791 | 82.94733 | 150 | 50 | 3.08668 | 2
487.71277 | 173.9425 | 0.68812 | 82.94711 | 150 | 50 | 3.08659 | 2
487.7324 | 173.94917 | 0.68806 | 82.94667 | 150 | 50 | 3.0865 | 2
487.75231 | 173.95583 | 0.68812 | 82.94689 | 150 | 50 | 3.08641 | 2
487.77228 | 173.9625 | 0.68818 | 82.94644 | 150 | 50 | 3.08632 | 2
487.792 | 173.96917 | 0.68836 | 82.94644 | 150 | 50 | 3.08623 | 2
487.81143 | 173.97583 | 0.68831 | 82.946 | 150 | 50 | 3.08614 | 2
487.8312 | 173.9825 | 0.68853 | 82.946 | 150 | 50 | 3.08605 | 2
487.85067 | 173.98917 | 0.68851 | 82.94578 | 150 | 50 | 3.08596 | 2
487.87 | 173.99583 | 0.68874 | 82.94556 | 150 | 50 | 3.08588 | 2