## C_10-Batch cell data
C/10: charge |  |  | C/10:discharge
Second | Capacity(Ah) | Voltage | Second | Capacity | Voltage
0 | 0 | 1.465719 | 0 | 0 | 1.354868
118.5925628 | 8.825263e-05 | 1.466669 | 117.4494975 | 8.7402e-05 | 1.354002
237.1851256 | 0.0001765053 | 1.467612 | 234.898995 | 0.000174804 | 1.353134
355.7776884 | 0.0002647579 | 1.468536 | 352.3484925 | 0.000262206 | 1.352265
474.3702512 | 0.0003530105 | 1.469427 | 469.79799 | 0.000349608 | 1.351396
592.962814 | 0.0004412632 | 1.470272 | 587.2474875 | 0.00043701 | 1.350528
711.5553768 | 0.0005295158 | 1.471058 | 704.696985 | 0.000524412 | 1.349662
830.1479396 | 0.0006177684 | 1.471771 | 822.1464825 | 0.000611814 | 1.348799
948.7405024 | 0.0007060211 | 1.4724 | 939.59598 | 0.000699216 | 1.34794
1067.333 | 0.0007942737 | 1.472929 | 1057.045 | 0.000786618 | 1.347086
1185.925628 | 0.0008825263 | 1.473358 | 1174.494975 | 0.00087402 | 1.346238
1304.518 | 0.000970779 | 1.473719 | 1291.944 | 0.000961422 | 1.345396
1423.111 | 0.001059032 | 1.474053 | 1409.39397 | 0.001048824 | 1.344563
1541.703 | 0.001147284 | 1.474401 | 1526.843 | 0.001136226 | 1.34374
1660.296 | 0.001235537 | 1.474803 | 1644.292965 | 0.001223628 | 1.342933
1778.888442 | 0.001323789 | 1.475301 | 1761.742 | 0.00131103 | 1.342147
1897.481 | 0.001412042 | 1.475935 | 1879.19196 | 0.001398432 | 1.341386
2016.074 | 0.001500295 | 1.476747 | 1996.641 | 0.001485834 | 1.340655
2134.666 | 0.001588547 | 1.477771 | 2114.090955 | 0.001573236 | 1.33996
2253.259 | 0.0016768 | 1.478996 | 2231.54 | 0.001660638 | 1.339304
2371.851256 | 0.001765053 | 1.480371 | 2348.98995 | 0.00174804 | 1.338693
2490.444 | 0.001853305 | 1.481845 | 2466.439 | 0.001835442 | 1.338131
2609.036 | 0.001941558 | 1.483366 | 2583.888945 | 0.001922844 | 1.337614
2727.629 | 0.002029811 | 1.484885 | 2701.338 | 0.002010246 | 1.337139
2846.222 | 0.002118063 | 1.48635 | 2818.78794 | 0.002097648 | 1.336702
2964.81407 | 0.002206316 | 1.487712 | 2936.237 | 0.00218505 | 1.336299
3083.407 | 0.002294568 | 1.488955 | 3053.686935 | 0.002272452 | 1.335926
3201.999 | 0.002382821 | 1.490099 | 3171.136 | 0.002359854 | 1.33558
3320.592 | 0.002471074 | 1.49117 | 3288.58593 | 0.002447256 | 1.335256
3439.184 | 0.002559326 | 1.49219 | 3406.035 | 0.002534658 | 1.33495
3557.776884 | 0.002647579 | 1.493182 | 3523.484925 | 0.00262206 | 1.334659
3676.369 | 0.002735832 | 1.494171 | 3640.934 | 0.002709462 | 1.334375
3794.962 | 0.002824084 | 1.49518 | 3758.38392 | 0.002796864 | 1.334093
3913.555 | 0.002912337 | 1.496232 | 3875.833 | 0.002884266 | 1.333807
4032.147 | 0.003000589 | 1.497346 | 3993.282915 | 0.002971668 | 1.333511
4150.739698 | 0.003088842 | 1.498516 | 4110.732 | 0.00305907 | 1.3332
4269.332 | 0.003177095 | 1.499734 | 4228.18191 | 0.003146472 | 1.332867
4387.925 | 0.003265347 | 1.500992 | 4345.631 | 0.003233874 | 1.332507
4506.517 | 0.0033536 | 1.50228 | 4463.080905 | 0.003321276 | 1.332114
4625.11 | 0.003441853 | 1.50359 | 4580.53 | 0.003408678 | 1.331691
4743.702512 | 0.003530105 | 1.504912 | 4697.9799 | 0.00349608 | 1.331238
4862.295 | 0.003618358 | 1.506238 | 4815.429 | 0.003583482 | 1.330758
4980.888 | 0.003706611 | 1.507559 | 4932.878895 | 0.003670884 | 1.330253
5099.48 | 0.003794863 | 1.508869 | 5050.328 | 0.003758286 | 1.329725
5218.073 | 0.003883116 | 1.510164 | 5167.77789 | 0.003845688 | 1.329176
5336.665326 | 0.003971368 | 1.511436 | 5285.227 | 0.00393309 | 1.328609
5455.258 | 0.004059621 | 1.512681 | 5402.676885 | 0.004020492 | 1.328024
5573.85 | 0.004147874 | 1.513892 | 5520.126 | 0.004107894 | 1.327425
5692.443 | 0.004236126 | 1.515064 | 5637.57588 | 0.004195296 | 1.326812
5811.036 | 0.004324379 | 1.516192 | 5755.025 | 0.004282698 | 1.326187
5929.62814 | 0.004412632 | 1.517271 | 5872.474875 | 0.0043701 | 1.325551
6048.221 | 0.004500884 | 1.518304 | 5989.924 | 0.004457502 | 1.324906
6166.813 | 0.004589137 | 1.519297 | 6107.37387 | 0.004544904 | 1.324253
6285.406 | 0.00467739 | 1.520255 | 6224.823 | 0.004632306 | 1.323594
6403.998 | 0.004765642 | 1.521182 | 6342.272865 | 0.004719708 | 1.32293
6522.590954 | 0.004853895 | 1.522086 | 6459.722 | 0.00480711 | 1.322262
6641.184 | 0.004942147 | 1.522971 | 6577.17186 | 0.004894512 | 1.321589
6759.776 | 0.0050304 | 1.523842 | 6694.621 | 0.004981914 | 1.320908
6878.369 | 0.005118653 | 1.524705 | 6812.070855 | 0.005069316 | 1.320218
6996.961 | 0.005206905 | 1.525563 | 6929.52 | 0.005156718 | 1.319517
7115.553768 | 0.005295158 | 1.526418 | 7046.96985 | 0.00524412 | 1.318802
7234.146 | 0.005383411 | 1.52727 | 7164.419 | 0.005331522 | 1.318073
7352.739 | 0.005471663 | 1.528121 | 7281.868845 | 0.005418924 | 1.317326
7471.331 | 0.005559916 | 1.528971 | 7399.318 | 0.005506326 | 1.316561
7589.924 | 0.005648168 | 1.529823 | 7516.76784 | 0.005593728 | 1.315778
7708.516582 | 0.005736421 | 1.530676 | 7634.217 | 0.00568113 | 1.314982
7827.109 | 0.005824674 | 1.531532 | 7751.666835 | 0.005768532 | 1.31418
7945.702 | 0.005912926 | 1.532392 | 7869.116 | 0.005855934 | 1.313376
8064.294 | 0.006001179 | 1.533252 | 7986.56583 | 0.005943336 | 1.312577
8182.887 | 0.006089432 | 1.534108 | 8104.015 | 0.006030738 | 1.311786
8301.479396 | 0.006177684 | 1.534957 | 8221.464825 | 0.00611814 | 1.31101
8420.072 | 0.006265937 | 1.535794 | 8338.914 | 0.006205542 | 1.310255
8538.665 | 0.00635419 | 1.536616 | 8456.36382 | 0.006292944 | 1.309522
8657.257 | 0.006442442 | 1.537419 | 8573.813 | 0.006380346 | 1.308793
8775.85 | 0.006530695 | 1.538199 | 8691.262815 | 0.006467748 | 1.308047
8894.44221 | 0.006618947 | 1.538952 | 8808.712 | 0.00655515 | 1.307261
9013.035 | 0.0067072 | 1.539681 | 8926.16181 | 0.006642552 | 1.306412
9131.627 | 0.006795453 | 1.540392 | 9043.611 | 0.006729954 | 1.305477
9250.22 | 0.006883705 | 1.541091 | 9161.060805 | 0.006817356 | 1.304434
9368.812 | 0.006971958 | 1.541785 | 9278.51 | 0.006904758 | 1.303261
9487.405024 | 0.007060211 | 1.542479 | 9395.9598 | 0.00699216 | 1.301934
9605.998 | 0.007148463 | 1.54318 | 9513.409 | 0.007079562 | 1.300457
9724.59 | 0.007236716 | 1.543894 | 9630.858795 | 0.007166964 | 1.298862
9843.183 | 0.007324968 | 1.544628 | 9748.308 | 0.007254366 | 1.297184
9961.775 | 0.007413221 | 1.545389 | 9865.75779 | 0.007341768 | 1.295457
10080.37 | 0.007501474 | 1.546181 | 9983.207 | 0.00742917 | 1.293716
10198.96 | 0.007589726 | 1.547013 | 10100.66 | 0.007516572 | 1.291997
10317.55 | 0.007677979 | 1.547891 | 10218.11 | 0.007603974 | 1.290323
10436.15 | 0.007766232 | 1.548822 | 10335.55578 | 0.007691376 | 1.288701
10554.74 | 0.007854484 | 1.549811 | 10453.01 | 0.007778778 | 1.287138
10673.33 | 0.007942737 | 1.550867 | 10570.45 | 0.00786618 | 1.28564
10791.92 | 0.00803099 | 1.551995 | 10687.9 | 0.007953582 | 1.284211
10910.52 | 0.008119242 | 1.5532 | 10805.35377 | 0.008040984 | 1.282858
11029.11 | 0.008207495 | 1.554474 | 10922.8 | 0.008128386 | 1.281586
11147.7 | 0.008295747 | 1.555796 | 11040.25 | 0.008215788 | 1.280392
11266.29 | 0.008384 | 1.557151 | 11157.7 | 0.00830319 | 1.279268
11384.89 | 0.008472253 | 1.55852 | 11275.15176 | 0.008390592 | 1.278208
11503.48 | 0.008560505 | 1.559886 | 11392.6 | 0.008477994 | 1.277206
11622.07 | 0.008648758 | 1.56123 | 11510.05 | 0.008565396 | 1.276253
11740.66 | 0.008737011 | 1.562535 | 11627.5 | 0.008652798 | 1.275343
11859.25628 | 0.008825263 | 1.563789 | 11744.94975 | 0.0087402 | 1.274469
11977.85 | 0.008913516 | 1.564996 | 11862.4 | 0.008827602 | 1.273624
12096.44 | 0.009001768 | 1.56616 | 11979.85 | 0.008915004 | 1.272802
12215.03 | 0.009090021 | 1.567289 | 12097.3 | 0.009002406 | 1.271997
12333.63 | 0.009178274 | 1.568386 | 12214.74774 | 0.009089808 | 1.271204
12452.22 | 0.009266526 | 1.569457 | 12332.2 | 0.00917721 | 1.270418
12570.81 | 0.009354779 | 1.570508 | 12449.65 | 0.009264612 | 1.269635
12689.4 | 0.009443032 | 1.571545 | 12567.1 | 0.009352014 | 1.268849
12808 | 0.009531284 | 1.572571 | 12684.54573 | 0.009439416 | 1.268055
12926.59 | 0.009619537 | 1.573592 | 12802 | 0.009526818 | 1.267248
13045.18 | 0.00970779 | 1.574611 | 12919.44 | 0.00961422 | 1.266423
13163.77 | 0.009796042 | 1.57563 | 13036.89 | 0.009701622 | 1.265574
13282.37 | 0.009884295 | 1.576652 | 13154.34372 | 0.009789024 | 1.264693
13400.96 | 0.009972547 | 1.577682 | 13271.79 | 0.009876426 | 1.263775
13519.55 | 0.0100608 | 1.578721 | 13389.24 | 0.009963828 | 1.262812
13638.14 | 0.01014905 | 1.579774 | 13506.69 | 0.01005123 | 1.261797
13756.74 | 0.01023731 | 1.580843 | 13624.14171 | 0.01013863 | 1.260724
13875.33 | 0.01032556 | 1.581929 | 13741.59 | 0.01022603 | 1.259585
13993.92 | 0.01041381 | 1.583029 | 13859.04 | 0.01031344 | 1.258374
14112.51 | 0.01050206 | 1.584141 | 13976.49 | 0.01040084 | 1.25709
14231.11 | 0.01059032 | 1.585262 | 14093.9397 | 0.01048824 | 1.255748
14349.7 | 0.01067857 | 1.586388 | 14211.39 | 0.01057564 | 1.254362
14468.29 | 0.01076682 | 1.587518 | 14328.84 | 0.01066304 | 1.25295
14586.89 | 0.01085507 | 1.588647 | 14446.29 | 0.01075045 | 1.251526
14705.48 | 0.01094333 | 1.589773 | 14563.73769 | 0.01083785 | 1.250108
14824.07035 | 0.01103158 | 1.590893 | 14681.19 | 0.01092525 | 1.24871
14942.66 | 0.01111983 | 1.592005 | 14798.64 | 0.01101265 | 1.247346
15061.26 | 0.01120808 | 1.593106 | 14916.09 | 0.01110005 | 1.246008
15179.85 | 0.01129634 | 1.594194 | 15033.53568 | 0.01118746 | 1.244684
15298.44 | 0.01138459 | 1.595265 | 15150.99 | 0.01127486 | 1.243361
15417.03 | 0.01147284 | 1.596318 | 15268.43 | 0.01136226 | 1.242027
15535.63 | 0.01156109 | 1.597351 | 15385.88 | 0.01144966 | 1.240669
15654.22 | 0.01164935 | 1.59836 | 15503.33367 | 0.01153706 | 1.239274
15772.81 | 0.0117376 | 1.599344 | 15620.78 | 0.01162447 | 1.237829
15891.4 | 0.01182585 | 1.600306 | 15738.23 | 0.01171187 | 1.236315
16010 | 0.01191411 | 1.601256 | 15855.68 | 0.01179927 | 1.234704
16128.59 | 0.01200236 | 1.602206 | 15973.13166 | 0.01188667 | 1.232968
16247.18 | 0.01209061 | 1.603167 | 16090.58 | 0.01197407 | 1.23108
16365.77 | 0.01217886 | 1.604148 | 16208.03 | 0.01206148 | 1.229011
16484.37 | 0.01226712 | 1.605161 | 16325.48 | 0.01214888 | 1.226738
16602.96 | 0.01235537 | 1.606217 | 16442.92965 | 0.01223628 | 1.224284
16721.55 | 0.01244362 | 1.607326 | 16560.38 | 0.01232368 | 1.221694
16840.14 | 0.01253187 | 1.608496 | 16677.83 | 0.01241108 | 1.219016
16958.74 | 0.01262013 | 1.609719 | 16795.28 | 0.01249849 | 1.216293
17077.33 | 0.01270838 | 1.610986 | 16912.72764 | 0.01258589 | 1.213543
17195.92 | 0.01279663 | 1.612286 | 17030.18 | 0.01267329 | 1.210765
17314.51 | 0.01288488 | 1.613609 | 17147.63 | 0.01276069 | 1.207961
17433.11 | 0.01297314 | 1.614945 | 17265.08 | 0.01284809 | 1.205125
17551.7 | 0.01306139 | 1.616284 | 17382.52563 | 0.0129355 | 1.202228
17670.29 | 0.01314964 | 1.617615 | 17499.98 | 0.0130229 | 1.199239
17788.88442 | 0.01323789 | 1.618933 | 17617.42 | 0.0131103 | 1.196131
17907.48 | 0.01332615 | 1.620239 | 17734.87 | 0.0131977 | 1.192945
18026.07 | 0.0134144 | 1.621538 | 17852.32362 | 0.0132851 | 1.189769
18144.66 | 0.01350265 | 1.622832 | 17969.77 | 0.01337251 | 1.186687
18263.25 | 0.01359091 | 1.624127 | 18087.22 | 0.01345991 | 1.183656
18381.85 | 0.01367916 | 1.625426 | 18204.67 | 0.01354731 | 1.180477
18500.44 | 0.01376741 | 1.626733 | 18322.12161 | 0.01363471 | 1.176945
18619.03 | 0.01385566 | 1.628051 | 18439.57 | 0.01372211 | 1.173046
18737.62 | 0.01394392 | 1.629384 | 18557.02 | 0.01380952 | 1.169198
18856.22 | 0.01403217 | 1.630733 | 18674.47 | 0.01389692 | 1.165847
18974.81 | 0.01412042 | 1.6321 | 18791.9196 | 0.01398432 | 1.162972
19093.4 | 0.01420867 | 1.633487 | 18909.37 | 0.01407172 | 1.160168
19212 | 0.01429693 | 1.634896 | 19026.82 | 0.01415912 | 1.157019
19330.59 | 0.01438518 | 1.636327 | 19144.27 | 0.01424653 | 1.153351
19449.18 | 0.01447343 | 1.637783 | 19261.71759 | 0.01433393 | 1.149567
19567.77 | 0.01456168 | 1.639266 | 19379.17 | 0.01442133 | 1.146143
19686.37 | 0.01464994 | 1.640776 | 19496.62 | 0.01450873 | 1.143166
19804.96 | 0.01473819 | 1.642314 | 19614.07 | 0.01459613 | 1.140238
19923.55 | 0.01482644 | 1.64388 | 19731.51558 | 0.01468354 | 1.136931
20042.14 | 0.01491469 | 1.645475 | 19848.97 | 0.01477094 | 1.133026
20160.74 | 0.01500295 | 1.6471 | 19966.41 | 0.01485834 | 1.128886
20279.33 | 0.0150912 | 1.648755 | 20083.86 | 0.01494574 | 1.124933
20397.92 | 0.01517945 | 1.65043 | 20201.31357 | 0.01503314 | 1.121117
20516.51 | 0.01526771 | 1.652112 | 20318.76 | 0.01512055 | 1.117027
20635.11 | 0.01535596 | 1.653787 | 20436.21 | 0.01520795 | 1.112404
20753.69849 | 0.01544421 | 1.655441 | 20553.66 | 0.01529535 | 1.107545
20872.29 | 0.01553246 | 1.657061 | 20671.11156 | 0.01538275 | 1.102696
20990.88 | 0.01562072 | 1.658634 | 20788.56 | 0.01547015 | 1.097092
21109.48 | 0.01570897 | 1.660166 | 20906.01 | 0.01555756 | 1.090179
21228.07 | 0.01579722 | 1.661675 | 21023.46 | 0.01564496 | 1.083701
21346.66 | 0.01588547 | 1.663183 | 21140.90955 | 0.01573236 | 1.078366
21465.25 | 0.01597373 | 1.664709 | 21258.36 | 0.01581976 | 1.073256
21583.85 | 0.01606198 | 1.666273 | 21375.81 | 0.01590716 | 1.066631
21702.44 | 0.01615023 | 1.667895 | 21493.26 | 0.01599457 | 1.057669
21821.03 | 0.01623848 | 1.669586 | 21610.70754 | 0.01608197 | 1.050258
21939.62 | 0.01632674 | 1.671329 | 21728.16 | 0.01616937 | 1.043813
22058.22 | 0.01641499 | 1.6731 | 21845.61 | 0.01625677 | 1.036813
22176.81 | 0.01650324 | 1.674874 | 21963.06 | 0.01634417 | 1.029283
22295.4 | 0.01659149 | 1.676628 | 22080.50553 | 0.01643158 | 1.018301
22413.99 | 0.01667975 | 1.678337 | 22197.96 | 0.01651898 | 1.007353
22532.59 | 0.016768 | 1.680012 | 22315.4 | 0.01660638 | 0.9968251
22651.18 | 0.01685625 | 1.68171 | 22432.85 | 0.01669378 | 0.9843131
22769.77 | 0.01694451 | 1.683497 | 22550.30352 | 0.01678118 | 0.9668112
22888.36 | 0.01703276 | 1.685437 | 22667.75 | 0.01686859 | 0.952329
23006.96 | 0.01712101 | 1.687595 | 22785.2 | 0.01695599 | 0.9230942
23125.55 | 0.01720926 | 1.69001 | 22902.65 | 0.01704339 | 0.9129041
23244.14 | 0.01729752 | 1.69259 | 23020.10151 | 0.01713079 | 0.9010785
23362.73 | 0.01738577 | 1.695198 | 23137.55 | 0.01721819 | 0.8603369
23481.33 | 0.01747402 | 1.697698 | 23255 | 0.0173056 | 0.8252674
23599.92 | 0.01756227 | 1.7 | 23372.45 | 0.017393 | 0.79892

## C_20-Batch cell data
C/20-Charging (0.001341A) |  |  |  |  | Discharging (-0.001341A)
time(s) | time(hrs) | capacity(Ah) | current(A) | voltage(V) | time(s) | time(hrs) | time(hrs) | current(A) | capacity(Ah) | voltage(V)
0 | 0 | 0 | 0.001341 | 0.71536 | 139356.13 | 38.71004 | 0 | -0.0013411 | 0 | 1.6448
0.2 | 5.555556e-05 | 7.45e-08 | 0.001341 | 0.75243 | 139356.45 | 38.710125 | 8.888889e-05 | -0.0013411 | 1.192089e-07 | 1.6306
0.31 | 8.611111e-05 | 1.15475e-07 | 0.001341 | 0.77812 | 139356.92 | 38.71026 | 0.0002194444 | -0.0013411 | 2.942969e-07 | 1.619
0.45 | 0.000125 | 1.67625e-07 | 0.001341 | 0.80057 | 139357.46 | 38.71041 | 0.0003694444 | -0.0013411 | 4.954619e-07 | 1.6087
0.54 | 0.00015 | 2.0115e-07 | 0.001341 | 0.82363 | 139358.25 | 38.710625 | 0.0005888889 | -0.0013411 | 7.897589e-07 | 1.5979
0.62 | 0.0001722222 | 2.3095e-07 | 0.001341 | 0.83929 | 139359.39 | 38.71094 | 0.0009055556 | -0.0013411 | 1.214441e-06 | 1.5867
0.73 | 0.0002027778 | 2.71925e-07 | 0.001341 | 0.86113 | 139360.82 | 38.71134 | 0.001302778 | -0.0013411 | 1.747155e-06 | 1.5757
0.9 | 0.00025 | 3.3525e-07 | 0.001341 | 0.88933 | 139362.73 | 38.71187 | 0.001833333 | -0.0013411 | 2.458683e-06 | 1.5656
1 | 0.0002777778 | 3.725e-07 | 0.001341 | 0.91013 | 139365.08 | 38.71252 | 0.002486111 | -0.0013411 | 3.334124e-06 | 1.5545
1.18 | 0.0003277778 | 4.3955e-07 | 0.001341 | 0.94811 | 139368.25 | 38.7134 | 0.003366667 | -0.0013411 | 4.515037e-06 | 1.5437
1.35 | 0.000375 | 5.02875e-07 | 0.001341 | 0.9765 | 139372.2 | 38.7145 | 0.004463889 | -0.0013411 | 5.986521e-06 | 1.5334
1.45 | 0.0004027778 | 5.40125e-07 | 0.001341 | 0.99797 | 139377.25 | 38.7159 | 0.005866667 | -0.0013411 | 7.867787e-06 | 1.5233
1.53 | 0.000425 | 5.69925e-07 | 0.001341 | 1.0125 | 139383.86 | 38.71774 | 0.007702778 | -0.0013411 | 1.03302e-05 | 1.5133
1.7 | 0.0004722222 | 6.3325e-07 | 0.001341 | 1.0383 | 139392.33 | 38.72009 | 0.01005556 | -0.0013411 | 1.348551e-05 | 1.5027
1.8 | 0.0005 | 6.705e-07 | 0.001341 | 1.0564 | 139403.14 | 38.72309 | 0.01305833 | -0.0013411 | 1.751253e-05 | 1.4926
1.98 | 0.00055 | 7.3755e-07 | 0.001341 | 1.089 | 139417.04 | 38.72696 | 0.01691944 | -0.0013411 | 2.269067e-05 | 1.4826
2.1 | 0.0005833333 | 7.8225e-07 | 0.001341 | 1.1059 | 139435.56 | 38.7321 | 0.02206389 | -0.0013411 | 2.958988e-05 | 1.4725
2.21 | 0.0006138889 | 8.23225e-07 | 0.001341 | 1.123 | 139462.49 | 38.73958 | 0.02954444 | -0.0013411 | 3.962205e-05 | 1.4622
2.32 | 0.0006444444 | 8.642e-07 | 0.001341 | 1.1399 | 139507.15 | 38.75199 | 0.04195 | -0.0013411 | 5.625914e-05 | 1.4522
2.43 | 0.000675 | 9.05175e-07 | 0.001341 | 1.1545 | 139630.13 | 38.78615 | 0.07611111 | -0.0013411 | 0.0001020726 | 1.4421
2.57 | 0.0007138889 | 9.57325e-07 | 0.001341 | 1.1713 | 140630.15 | 39.06393 | 0.3538944 | -0.0013411 | 0.0004746078 | 1.4341
2.7 | 0.00075 | 1.00575e-06 | 0.001341 | 1.1822 | 141630.19 | 39.34172 | 0.6316833 | -0.0013411 | 0.0008471505 | 1.4296
2.88 | 0.0008 | 1.0728e-06 | 0.001341 | 1.1993 | 142630.21 | 39.6195 | 0.9094667 | -0.0013411 | 0.001219686 | 1.4251
3.02 | 0.0008388889 | 1.12495e-06 | 0.001341 | 1.2085 | 143630.24 | 39.89729 | 1.187253 | -0.0013411 | 0.001592225 | 1.4199
3.15 | 0.000875 | 1.173375e-06 | 0.001341 | 1.2152 | 144630.16 | 40.17504 | 1.465008 | -0.0013411 | 0.001964723 | 1.4161
3.46 | 0.0009611111 | 1.28885e-06 | 0.001341 | 1.2285 | 145630.17 | 40.452825 | 1.742789 | -0.0013411 | 0.002337254 | 1.4118
3.89 | 0.001080556 | 1.449025e-06 | 0.001341 | 1.2415 | 146630.14 | 40.73059 | 2.020558 | -0.0013411 | 0.002709771 | 1.4077
4.47 | 0.001241667 | 1.665075e-06 | 0.001341 | 1.2526 | 147630.23 | 41.0084 | 2.298361 | -0.0013411 | 0.003082332 | 1.404
5.26 | 0.001461111 | 1.95935e-06 | 0.001341 | 1.263 | 148630.22 | 41.28617 | 2.576136 | -0.0013411 | 0.003454856 | 1.4004
6.37 | 0.001769444 | 2.372825e-06 | 0.001341 | 1.273 | 149630.14 | 41.56393 | 2.853892 | -0.0013411 | 0.003827354 | 1.3966
7.95 | 0.002208333 | 2.961375e-06 | 0.001341 | 1.2839 | 150630.13 | 41.8417 | 3.131667 | -0.0013411 | 0.004199878 | 1.3932
10.39 | 0.002886111 | 3.870275e-06 | 0.001341 | 1.294 | 151629.94 | 42.11943 | 3.409392 | -0.0013411 | 0.004572335 | 1.3893
13.55 | 0.003763889 | 5.047375e-06 | 0.001341 | 1.3042 | 152630.06 | 42.39724 | 3.687203 | -0.0013411 | 0.004944908 | 1.3859
17.91 | 0.004975 | 6.671475e-06 | 0.001341 | 1.3147 | 153629.95 | 42.67499 | 3.96495 | -0.0013411 | 0.005317394445 | 1.3814
23.26 | 0.006461111 | 8.66435e-06 | 0.001341 | 1.3251 | 154629.99 | 42.952775 | 4.242739 | -0.0013411 | 0.005689937 | 1.3781
29.55 | 0.008208333 | 1.1007375e-05 | 0.001341 | 1.3353 | 155630.05 | 43.23057 | 4.520533 | -0.0013411 | 0.006062487 | 1.3739
37.98 | 0.01055 | 1.414755e-05 | 0.001341 | 1.3454 | 156629.94 | 43.50832 | 4.798281 | -0.0013411 | 0.006434974 | 1.3709
49.65 | 0.01379167 | 1.8494625e-05 | 0.001341 | 1.3556 | 157629.94 | 43.78609 | 5.076058 | -0.0013411 | 0.006807502 | 1.3668
68.46 | 0.01901667 | 2.550135e-05 | 0.001341 | 1.3657 | 158629.95 | 44.063875 | 5.353839 | -0.0013411 | 0.007180033 | 1.3627
102.79 | 0.02855278 | 3.8289275e-05 | 0.001341 | 1.3758 | 159629.95 | 44.34165 | 5.631617 | -0.0013411 | 0.007552561 | 1.3585
256.17 | 0.07115833 | 9.5423325e-05 | 0.001341 | 1.3858 | 160629.96 | 44.61943 | 5.909397 | -0.0013411 | 0.007925093 | 1.3548
1256.04 | 0.3489 | 0.0004678749 | 0.001341 | 1.3885 | 161630.03 | 44.89723 | 6.187194 | -0.0013411 | 0.008297646 | 1.3512
2256.02 | 0.6266722 | 0.00084036745 | 0.001341 | 1.3911 | 162629.93 | 45.17498 | 6.464944 | -0.0013411 | 0.008670137 | 1.3472
3256 | 0.9044444 | 0.00121286 | 0.001341 | 1.3934 | 163630.04 | 45.45279 | 6.742753 | -0.0013411 | 0.009042706 | 1.3427
4256.01 | 1.182225 | 0.001585363725 | 0.001341 | 1.3959 | 164629.99 | 45.73055 | 7.020517 | -0.0013411 | 0.009415215 | 1.3381
5256.01 | 1.460003 | 0.001957863725 | 0.001341 | 1.3978 | 165629.93 | 46.00831 | 7.298278 | -0.0013411 | 0.00978772 | 1.3339
6256.01 | 1.737781 | 0.002330363725 | 0.001341 | 1.4013 | 166629.95 | 46.2861 | 7.576061 | -0.0013411 | 0.01016026 | 1.3286
7256.02 | 2.015561 | 0.00270286745 | 0.001341 | 1.4044 | 167629.94 | 46.56387 | 7.853836 | -0.0013411 | 0.01053278 | 1.3243
8256.09 | 2.293358 | 0.003075393525 | 0.001341 | 1.4087 | 168630.02 | 46.84167 | 8.131636 | -0.0013411 | 0.01090534 | 1.32
9256.08 | 2.571133 | 0.0034478898 | 0.001341 | 1.4146 | 169629.96 | 47.11943 | 8.409397 | -0.0013411 | 0.01127784 | 1.3142
10256.07 | 2.848908 | 0.003820386075 | 0.001341 | 1.421 | 170629.95 | 47.39721 | 8.687172 | -0.0013411 | 0.01165037 | 1.3096
11256.1 | 3.126694 | 0.00419289725 | 0.001341 | 1.4265 | 171629.98 | 47.67499 | 8.964958 | -0.0013411 | 0.01202291 | 1.3041
12256.05 | 3.404458 | 0.004565378625 | 0.001341 | 1.4316 | 172629.97 | 47.95277 | 9.242733 | -0.0013411 | 0.01239543 | 1.2976
13256.14 | 3.682261 | 0.00493791215 | 0.001341 | 1.4362 | 173629.95 | 48.23054 | 9.520506 | -0.0013411 | 0.01276795 | 1.292
14256.04 | 3.960011 | 0.0053103749 | 0.001341 | 1.4404 | 174630.06 | 48.50835 | 9.798314 | -0.0013411 | 0.01314052 | 1.2856
15256.15 | 4.237819 | 0.005682915875 | 0.001341 | 1.4439 | 175629.93 | 48.78609 | 10.07606 | -0.0013411 | 0.013513 | 1.2786
16256.02 | 4.515561 | 0.00605536745 | 0.001341 | 1.4465 | 176629.96 | 49.06388 | 10.35384 | -0.0013411 | 0.01388554 | 1.271
17256.03 | 4.793342 | 0.006427871175 | 0.001341 | 1.4501 | 177630 | 49.34167 | 10.63163 | -0.0013411 | 0.01425808 | 1.2633
18256.08 | 5.071133 | 0.0068003898 | 0.001341 | 1.4525 | 178630.03 | 49.61945 | 10.90942 | -0.0013411 | 0.01463062 | 1.2546
19256.07 | 5.348908 | 0.007172886075 | 0.001341 | 1.4555 | 179629.99 | 49.89722 | 11.18718 | -0.0013411 | 0.01500313 | 1.2452
20256.08 | 5.626689 | 0.0075453898 | 0.001341 | 1.4585 | 180629.94 | 50.17498 | 11.46495 | -0.0013411 | 0.01537564 | 1.2357
21256.08 | 5.904467 | 0.0079178898 | 0.001341 | 1.4613 | 181443.8 | 50.40106 | 11.69102 | -0.0013411 | 0.01567883 | 1.2257
22256.07 | 6.182242 | 0.008290386075 | 0.001341 | 1.4635 | 182238.98 | 50.62194 | 11.9119 | -0.0013411 | 0.01597505 | 1.2157
23256.11 | 6.460031 | 0.008662900975 | 0.001341 | 1.4667 | 183004.76 | 50.83466 | 12.12462 | -0.0013411 | 0.01626033 | 1.2056
24256.03 | 6.737786 | 0.009035371175 | 0.001341 | 1.4689 | 183641.95 | 51.01165 | 12.30162 | -0.0013411 | 0.0164977 | 1.1955
25256.06 | 7.015572 | 0.00940788235 | 0.001341 | 1.4713 | 184316.95 | 51.19915 | 12.48912 | -0.0013411 | 0.01674915 | 1.1854
26256.02 | 7.293339 | 0.00978036745 | 0.001341 | 1.4745 | 184864.02 | 51.35112 | 12.64108 | -0.0013411 | 0.01695295 | 1.1754
27256.02 | 7.571117 | 0.01015286745 | 0.001341 | 1.4767 | 185370.06 | 51.49168 | 12.78165 | -0.0013411 | 0.01714147 | 1.1653
28256 | 7.848889 | 0.01052536 | 0.001341 | 1.48 | 185776.58 | 51.60461 | 12.89457 | -0.0013411 | 0.01729291 | 1.1552
29255.83 | 8.126619 | 0.0108978 | 0.001341 | 1.4826 | 186246.15 | 51.73504 | 13.02501 | -0.0013411 | 0.01746783 | 1.1451
30255.8 | 8.404389 | 0.0112702855 | 0.001341 | 1.4856 | 186584.44 | 51.82901 | 13.118975 | -0.0013411 | 0.01759386 | 1.135
31255.81 | 8.682169 | 0.01164279 | 0.001341 | 1.4883 | 186920.27 | 51.9223 | 13.21226 | -0.0013411 | 0.01771896 | 1.1248
32255.89 | 8.959969 | 0.01201532 | 0.001341 | 1.4914 | 187221.7 | 52.00603 | 13.29599 | -0.0013411 | 0.01783125 | 1.1146
33255.91 | 9.237753 | 0.01238783 | 0.001341 | 1.4936 | 187461.07 | 52.07252 | 13.36248 | -0.0013411 | 0.01792043 | 1.1045
34255.87 | 9.515519 | 0.01276031 | 0.001341 | 1.4974 | 187696.1 | 52.13781 | 13.42777 | -0.0013411 | 0.01800798 | 1.0939
35255.84 | 9.793289 | 0.0131328004 | 0.001341 | 1.5 | 187954.6 | 52.20961 | 13.499575 | -0.0013411 | 0.01810428 | 1.0834
36255.85 | 10.07107 | 0.0135053 | 0.001341 | 1.5025 | 188157.48 | 52.26597 | 13.55593 | -0.0013411 | 0.01817986 | 1.0732
37255.92 | 10.34887 | 0.0138778302 | 0.001341 | 1.5062 | 188338.13 | 52.31615 | 13.60611 | -0.0013411 | 0.01824716 | 1.0627
38255.8 | 10.62661 | 0.0142502855 | 0.001341 | 1.5096 | 188472.15 | 52.353375 | 13.64334 | -0.0013411 | 0.01829708 | 1.0527
39255.84 | 10.9044 | 0.0146228004 | 0.001341 | 1.5123 | 188619.59 | 52.39433 | 13.68429 | -0.0013411 | 0.01835201 | 1.042
40255.8 | 11.18217 | 0.0149952855 | 0.001341 | 1.516 | 188765.33 | 52.43481 | 13.72478 | -0.0013411 | 0.0184063 | 1.0317
41255.88 | 11.45997 | 0.0153678153 | 0.001341 | 1.5196 | 188904.48 | 52.47347 | 13.76343 | -0.0013411 | 0.01845814 | 1.0216
42255.82 | 11.73773 | 0.01574029295 | 0.001341 | 1.5227 | 188991.5 | 52.49764 | 13.7876 | -0.0013411 | 0.01849055 | 1.0111
43255.83 | 12.01551 | 0.0161128 | 0.001341 | 1.5272 | 189017.01 | 52.504725 | 13.79469 | -0.0013411 | 0.01850006 | 1.0212
44255.93 | 12.29331 | 0.01648533 | 0.001341 | 1.531 | 189028.3 | 52.50786 | 13.797825 | -0.0013411 | 0.01850426 | 1.011
45255.86 | 12.57107 | 0.01685780785 | 0.001341 | 1.5345 | 189081.12 | 52.52253 | 13.8125 | -0.0013411 | 0.01852394 | 1.0008
46255.8 | 12.84883 | 0.0172302855 | 0.001341 | 1.5386 | 189168.84 | 52.5469 | 13.83686 | -0.0013411 | 0.01855662 | 0.99014
47255.8 | 13.12661 | 0.0176027855 | 0.001341 | 1.5432 | 189225.11 | 52.56253 | 13.85249 | -0.0013411 | 0.01857758 | 0.97937
48255.86 | 13.40441 | 0.01797530785 | 0.001341 | 1.547 | 189234.63 | 52.565175 | 13.85514 | -0.0013411 | 0.01858113 | 0.98946
49255.86 | 13.68218 | 0.01834780785 | 0.001341 | 1.5508 | 189247.27 | 52.56869 | 13.85865 | -0.0013411 | 0.01858584 | 0.97919
50255.81 | 13.95995 | 0.01872029 | 0.001341 | 1.5503 | 189322.49 | 52.58958 | 13.87954 | -0.0013411 | 0.01861386 | 0.96885
51255.82 | 14.23773 | 0.01909279295 | 0.001341 | 1.5508 | 189332.13 | 52.59226 | 13.88222 | -0.0013411 | 0.01861745 | 0.97943
52255.89 | 14.515525 | 0.01946532 | 0.001341 | 1.5533 | 189352.73 | 52.59798 | 13.88794 | -0.0013411 | 0.01862512 | 0.96903
53255.89 | 14.7933 | 0.01983782 | 0.001341 | 1.5565 | 189367.74 | 52.60215 | 13.89211 | -0.0013411 | 0.01863071 | 0.95888
54255.89 | 15.07108 | 0.02021032 | 0.001341 | 1.5616 | 189379.57 | 52.60544 | 13.8954 | -0.0013411 | 0.01863512094 | 0.96903
55255.94 | 15.34887 | 0.02058283765 | 0.001341 | 1.5661 | 189397.87 | 52.61052 | 13.90048 | -0.0013411 | 0.01864194 | 0.95845
56255.88 | 15.62663 | 0.0209553153 | 0.001341 | 1.5711 | 189447.01 | 52.62417 | 13.91413 | -0.0013411 | 0.01866024 | 0.94769
57255.81 | 15.90439 | 0.02132779 | 0.001341 | 1.576 | 189479.88 | 52.6333 | 13.92326 | -0.0013411 | 0.01867249 | 0.95821
58255.8 | 16.18217 | 0.0217002855 | 0.001341 | 1.5831 | 189488.47 | 52.63569 | 13.92565 | -0.0013411 | 0.01867569 | 0.94756
59255.92 | 16.45998 | 0.0220728302 | 0.001341 | 1.5905 | 189496.17 | 52.637825 | 13.92779 | -0.0013411 | 0.01867856 | 0.93747
60255.88 | 16.73774 | 0.0224453153 | 0.001341 | 1.5991 | 189508.04 | 52.64112 | 13.93109 | -0.0013411 | 0.01868298 | 0.92683
61122.53 | 16.97848 | 0.02276814 | 0.001341 | 1.6092 | 189521.19 | 52.644775 | 13.93474 | -0.0013411 | 0.01868788 | 0.91582
62009.36 | 17.22482 | 0.0230984866 | 0.001341 | 1.6193 | 189567.61 | 52.65767 | 13.94763 | -0.0013411 | 0.01870517 | 0.92658
62836.19 | 17.4545 | 0.02340648 | 0.001341 | 1.6294 | 189571.39 | 52.65872 | 13.94868 | -0.0013411 | 0.01870658 | 0.91618
63665.95 | 17.68499 | 0.02371557 | 0.001341 | 1.6395 | 189577.46 | 52.66041 | 13.95037 | -0.0013411 | 0.01870884 | 0.90578
64398.31 | 17.88842 | 0.02398837 | 0.001341 | 1.6495 | 189583.5 | 52.66208 | 13.95205 | -0.0013411 | 0.01871109 | 0.91582
65084.82 | 18.07912 | 0.02424409545 | 0.001341 | 1.6595 | 189597.29 | 52.66591 | 13.95588 | -0.0013411 | 0.01871623 | 0.90542
65719.36 | 18.25538 | 0.0244804616 | 0.001341 | 1.6696 | 189601.82 | 52.66717 | 13.95714 | -0.0013411 | 0.01871792 | 0.8949
66366.77 | 18.43521 | 0.02472162 | 0.001341 | 1.6797 | 189606.79 | 52.66855 | 13.95852 | -0.0013411 | 0.01871977 | 0.90523
66939.77 | 18.59438 | 0.02493506 | 0.001341 | 1.6898 | 189621.41 | 52.67261 | 13.96258 | -0.0013411 | 0.01872521 | 0.89483
67355.59 | 18.70989 | 0.02508996 | 0.001341 | 1.7 | 189633.35 | 52.67593 | 13.96589 | -0.0013411 | 0.01872966 | 0.88395
[5 empty] | 189635.85 | 52.676625 | 13.96659 | -0.0013411 | 0.01873059 | 0.87373
[5 empty] | 189651.93 | 52.68109 | 13.97106 | -0.0013411 | 0.01873658 | 0.88376
[5 empty] | 189662.88 | 52.68413 | 13.9741 | -0.0013411 | 0.01874066 | 0.87373
[5 empty] | 189677.05 | 52.68807 | 13.97803 | -0.0013411 | 0.01874594 | 0.88382
[5 empty] | 189683.4 | 52.68983 | 13.9798 | -0.0013411 | 0.01874831 | 0.87355
[5 empty] | 189690.74 | 52.69187 | 13.98184 | -0.0013411 | 0.01875104 | 0.86339
[5 empty] | 189714.6 | 52.6985 | 13.98846 | -0.0013411 | 0.01875993 | 0.85269
[5 empty] | 189729.21 | 52.70256 | 13.99252 | -0.0013411 | 0.01876537 | 0.86278
[5 empty] | 189735.31 | 52.70425 | 13.99422 | -0.0013411 | 0.01876764 | 0.8522
[5 empty] | 189752.93 | 52.70915 | 13.99911 | -0.0013411 | 0.01877421 | 0.84198
[5 empty] | 189766.91 | 52.71303 | 14.00299 | -0.0013411 | 0.01877942 | 0.83116
[5 empty] | 189769.77 | 52.713825 | 14.00379 | -0.0013411 | 0.01878048 | 0.82094
[5 empty] | 189777.63 | 52.71601 | 14.00597 | -0.0013411 | 0.01878341 | 0.81079
[5 empty] | 189813.92 | 52.72609 | 14.01605 | -0.0013411 | 0.01879693 | 0.82094
[5 empty] | 189816.47 | 52.7268 | 14.01676 | -0.0013411 | 0.01879788 | 0.83128
[5 empty] | 189821.11 | 52.72809 | 14.01805 | -0.0013411 | 0.01879961 | 0.82088
[5 empty] | 189825.48 | 52.7293 | 14.01926 | -0.0013411 | 0.01880123 | 0.81079
[5 empty] | 189829.93 | 52.73054 | 14.0205 | -0.0013411 | 0.01880289255 | 0.80039
[5 empty] | 189830.15 | 52.7306 | 14.02056 | -0.0013411 | 0.01880297 | 0.79935
[5 empty] | 189830.24 | 52.73062 | 14.02059 | -0.0013411 | 0.01880301 | 0.79831

## C_30-Batch cell data
C/30:charge (0.00089A) |  |  |  |  | C/30:discharge (-0.00089A)
time(s) | time(hrs) | Capacity(Ah) | current(A) | Voltage(V) | time(s) | time(s) | time(hours) | capacity(Ah) | current(A) | voltage(V)
0 | 0 | 0 | 0.00089356 | 0.8295 | 138224.75 | 0 | 0 | 0 | -0.000893 | 1.6706
0.18 | 5e-05 | 4.4678e-08 | 0.00089356 | 0.84743 | 138225.31 | 0.56 | 0.0001555556 | 1.389111e-07 | -0.000893 | 1.6573
0.32 | 8.888889e-05 | 7.943289e-08 | 0.00089362 | 0.85844 | 138225.87 | 1.12 | 0.0003111111 | 2.778222e-07 | -0.000893 | 1.6472
0.4 | 0.0001111111 | 9.928444e-08 | 0.00089356 | 0.86621 | 138226.66 | 1.91 | 0.0005305556 | 4.737861e-07 | -0.000893 | 1.6366
0.57 | 0.0001583333 | 1.414898e-07 | 0.00089362 | 0.87881 | 138227.57 | 2.82 | 0.0007833333 | 6.995167e-07 | -0.000893 | 1.6266
0.66 | 0.0001833333 | 1.638523e-07 | 0.00089374 | 0.88817 | 138228.82 | 4.07 | 0.001130556 | 1.009586e-06 | -0.000893 | 1.6164
0.75 | 0.0002083333 | 1.8611875e-07 | 0.00089337 | 0.89587 | 138230.52 | 5.77 | 0.001602778 | 1.431281e-06 | -0.000893 | 1.6058
0.92 | 0.0002555556 | 2.283389e-07 | 0.0008935 | 0.90707 | 138232.75 | 8 | 0.002222222 | 1.984444e-06 | -0.000893 | 1.5951
1.02 | 0.0002833333 | 2.531583e-07 | 0.0008935 | 0.91716 | 138235.82 | 11.07 | 0.003075 | 2.745975e-06 | -0.000893 | 1.5846
1.2 | 0.0003333333 | 2.978533e-07 | 0.00089356 | 0.93276 | 138239.82 | 15.07 | 0.004186111 | 3.738197e-06 | -0.000893 | 1.5744
1.37 | 0.0003805556 | 3.400264e-07 | 0.0008935 | 0.94585 | 138245.46 | 20.71 | 0.005752778 | 5.137231e-06 | -0.000893 | 1.5637
1.47 | 0.0004083333 | 3.648458e-07 | 0.0008935 | 0.95399 | 138253.19 | 28.44 | 0.0079 | 7.0547e-06 | -0.000893 | 1.5536
1.62 | 0.00045 | 4.02102e-07 | 0.00089356 | 0.96139 | 138264.21 | 39.46 | 0.01096111 | 9.788272e-06 | -0.000893 | 1.5433
1.7 | 0.0004722222 | 4.219589e-07 | 0.00089356 | 0.97252 | 138281.3 | 56.55 | 0.01570833 | 1.402754e-05 | -0.000893 | 1.5333
1.79 | 0.0004972222 | 4.442681e-07 | 0.0008935 | 0.97943 | 138310.52 | 85.77 | 0.023825 | 2.127572e-05 | -0.000893 | 1.5232
1.9 | 0.0005277778 | 4.715694e-07 | 0.0008935 | 0.98879 | 138378.46 | 153.71 | 0.04269722 | 3.812862e-05 | -0.000893 | 1.5132
2.07 | 0.000575 | 5.13797e-07 | 0.00089356 | 0.99876 | 138810.31 | 585.56 | 0.1626556 | 0.0001452514 | -0.000893 | 1.5032
2.16 | 0.0006 | 5.36136e-07 | 0.00089356 | 1.0084 | 139810.2 | 1585.45 | 0.4404028 | 0.0003932797 | -0.000893 | 1.4977
2.25 | 0.000625 | 5.584375e-07 | 0.0008935 | 1.0144 | 140810.17 | 2585.42 | 0.7181722 | 0.0006413278 | -0.000893 | 1.4928
2.42 | 0.0006722222 | 6.006306e-07 | 0.0008935 | 1.0262 | 141810.2 | 3585.45 | 0.9959583 | 0.0008893908 | -0.000893 | 1.4892
2.6 | 0.0007222222 | 6.453489e-07 | 0.00089356 | 1.0403 | 142810.2 | 4585.45 | 1.273736 | 0.001137446 | -0.000893 | 1.4849
2.74 | 0.0007611111 | 6.800528e-07 | 0.0008935 | 1.0516 | 143810.26 | 5585.51 | 1.551531 | 0.001385517 | -0.000893 | 1.4805
2.87 | 0.0007972222 | 7.123181e-07 | 0.0008935 | 1.0591 | 144810.19 | 6585.44 | 1.829289 | 0.001633555 | -0.000893 | 1.4775
3.05 | 0.0008472222 | 7.570439e-07 | 0.00089356 | 1.0744 | 145810.16 | 7585.41 | 2.107058 | 0.001881603 | -0.000893 | 1.4733
3.21 | 0.0008916667 | 7.967042e-07 | 0.0008935 | 1.0839 | 146810.22 | 8585.47 | 2.384853 | 0.002129674 | -0.000893 | 1.47
3.32 | 0.0009222222 | 8.240609e-07 | 0.00089356 | 1.0935 | 147810.22 | 9585.47 | 2.662631 | 0.002377729 | -0.000893 | 1.4668
3.4 | 0.0009444444 | 8.438611e-07 | 0.0008935 | 1.0985 | 148810.27 | 10585.52 | 2.940422 | 0.002625797 | -0.000893 | 1.464
3.57 | 0.0009916667 | 8.861137e-07 | 0.00089356 | 1.109 | 149810.28 | 11585.53 | 3.218203 | 0.002873855 | -0.000893 | 1.4616
3.67 | 0.001019444 | 9.109348e-07 | 0.00089356 | 1.1161 | 150810.21 | 12585.46 | 3.495961 | 0.003121893 | -0.000893 | 1.458
3.77 | 0.001047222 | 9.357559e-07 | 0.00089356 | 1.1235 | 151810.15 | 13585.4 | 3.773722 | 0.003369934 | -0.000893 | 1.4554
3.85 | 0.001069444 | 9.555486e-07 | 0.0008935 | 1.1299 | 152810.19 | 14585.44 | 4.051511 | 0.003617999 | -0.000893 | 1.4521
4.02 | 0.001116667 | 9.977417e-07 | 0.0008935 | 1.1382 | 153810.22 | 15585.47 | 4.329297 | 0.003866062 | -0.000893 | 1.4494
4.22 | 0.001172222 | 1.047381e-06 | 0.0008935 | 1.1525 | 154810.17 | 16585.42 | 4.607061 | 0.004114106 | -0.000893 | 1.4468
4.33 | 0.001202778 | 1.074682e-06 | 0.0008935 | 1.1578 | 155810.16 | 17585.41 | 4.884836 | 0.004362159 | -0.000893 | 1.4449
4.43 | 0.001230556 | 1.099575e-06 | 0.00089356 | 1.1648 | 156810.18 | 18585.43 | 5.162619 | 0.004610219 | -0.000893 | 1.4423
4.65 | 0.001291667 | 1.154182e-06 | 0.00089356 | 1.176 | 157810.21 | 19585.46 | 5.440406 | 0.004858282 | -0.000893 | 1.4388
4.92 | 0.001366667 | 1.221199e-06 | 0.00089356 | 1.1876 | 158810.23 | 20585.48 | 5.718189 | 0.005106343 | -0.000893 | 1.437
5.27 | 0.001463889 | 1.307985e-06 | 0.0008935 | 1.2015 | 159810.15 | 21585.4 | 5.995944 | 0.005354378 | -0.000893 | 1.434
5.62 | 0.001561111 | 1.394853e-06 | 0.0008935 | 1.2126 | 160810.22 | 22585.47 | 6.273742 | 0.005602451 | -0.000893 | 1.4311
6.07 | 0.001686111 | 1.50654e-06 | 0.0008935 | 1.2229 | 161810.21 | 23585.46 | 6.551517 | 0.005850504 | -0.000893 | 1.429
6.61 | 0.001836111 | 1.640565e-06 | 0.0008935 | 1.2338 | 162810.23 | 24585.48 | 6.8293 | 0.0060985649 | -0.000893 | 1.4265
7.32 | 0.002033333 | 1.816783e-06 | 0.0008935 | 1.244 | 163810.19 | 25585.44 | 7.107067 | 0.006346611 | -0.000893 | 1.4244
8.33 | 0.002313889 | 2.067599e-06 | 0.00089356 | 1.2542 | 164810.22 | 26585.47 | 7.384853 | 0.006594674 | -0.000893 | 1.4215
9.77 | 0.002713889 | 2.42486e-06 | 0.0008935 | 1.265 | 165810.25 | 27585.5 | 7.662639 | 0.006842737 | -0.000893 | 1.4189
11.58 | 0.003216667 | 2.874092e-06 | 0.0008935 | 1.275 | 166810.21 | 28585.46 | 7.940406 | 0.007090782 | -0.000893 | 1.4166
14.32 | 0.003977778 | 3.554383e-06 | 0.00089356 | 1.2851 | 167810.3 | 29585.55 | 8.218208 | 0.00733886 | -0.000893 | 1.4133
18.06 | 0.005016667 | 4.482392e-06 | 0.0008935 | 1.2954 | 168810.31 | 30585.56 | 8.495989 | 0.007586918 | -0.000893 | 1.411
23.77 | 0.006602778 | 5.899978e-06 | 0.00089356 | 1.3057 | 169810.18 | 31585.43 | 8.773731 | 0.007834941 | -0.000893 | 1.4083
32 | 0.008888889 | 7.942222e-06 | 0.0008935 | 1.3159 | 170810.19 | 32585.44 | 9.051511 | 0.008082999 | -0.000893 | 1.4058
45.39 | 0.01260833 | 1.12663e-05 | 0.00089356 | 1.326 | 171810.19 | 33585.44 | 9.329289 | 0.008331055 | -0.000893 | 1.4035
71.24 | 0.01978889 | 1.768256e-05 | 0.00089356 | 1.3361 | 172810.23 | 34585.48 | 9.607078 | 0.00857912 | -0.000893 | 1.4011
158.69 | 0.04408056 | 3.938862e-05 | 0.00089356 | 1.3461 | 173810.22 | 35585.47 | 9.884853 | 0.008827174 | -0.000893 | 1.3983
1158.63 | 0.3218417 | 0.0002875655 | 0.0008935 | 1.3524 | 174810.23 | 36585.48 | 10.16263 | 0.009075232 | -0.000893 | 1.395
2158.7 | 0.5996389 | 0.0005357414 | 0.00089344 | 1.3563 | 175810.17 | 37585.42 | 10.44039 | 0.009323272 | -0.000893 | 1.3931
3158.67 | 0.8774083 | 0.0007839117 | 0.00089344 | 1.3568 | 176810.18 | 38585.43 | 10.718175 | 0.009571330275 | -0.000893 | 1.3898
4158.6 | 1.155167 | 0.001032211 | 0.00089356 | 1.356 | 177810.25 | 39585.5 | 10.99597 | 0.009819403 | -0.000893 | 1.3875
5158.63 | 1.432953 | 0.001280343 | 0.0008935 | 1.3586 | 178810.23 | 40585.48 | 11.27374 | 0.01006745 | -0.000893 | 1.384
6158.69 | 1.710747 | 0.001528553 | 0.0008935 | 1.3631 | 179810.26 | 41585.51 | 11.55153 | 0.01031552 | -0.000893 | 1.3818
7158.63 | 1.988508 | 0.001776732 | 0.0008935 | 1.3681 | 180810.19 | 42585.44 | 11.82929 | 0.01056355 | -0.000893 | 1.378
8158.71 | 2.266308 | 0.002024946 | 0.0008935 | 1.3708 | 181810.18 | 43585.43 | 12.10706 | 0.01081161 | -0.000893 | 1.375
9158.67 | 2.544075 | 0.002273283657 | 0.00089356 | 1.3743 | 182810.27 | 44585.52 | 12.38487 | 0.01105969 | -0.000893 | 1.3726
10158.65 | 2.821847 | 0.00252149 | 0.00089356 | 1.3767 | 183810.22 | 45585.47 | 12.66263 | 0.01130773 | -0.000893 | 1.3691
11158.63 | 3.099619 | 0.00276951 | 0.0008935 | 1.3805 | 184810.28 | 46585.53 | 12.940425 | 0.0115558 | -0.000893 | 1.3656
12158.66 | 3.377406 | 0.003017712 | 0.0008935 | 1.383 | 185810.2 | 47585.45 | 13.21818 | 0.01180384 | -0.000893 | 1.3622
13158.7 | 3.655194 | 0.003266136 | 0.00089356 | 1.3861 | 186810.17 | 48585.42 | 13.49595 | 0.01205188335 | -0.000893 | 1.3586
14158.67 | 3.932964 | 0.003514103 | 0.0008935 | 1.3901 | 187810.17 | 49585.42 | 13.77373 | 0.01229994 | -0.000893 | 1.3549
15158.65 | 4.210736 | 0.003762545 | 0.00089356 | 1.3927 | 188810.23 | 50585.48 | 14.05152 | 0.01254801 | -0.000893 | 1.3512
16158.6 | 4.4885 | 0.00401047475 | 0.0008935 | 1.3966 | 189810.27 | 51585.52 | 14.32931 | 0.01279607 | -0.000893 | 1.348
17158.43 | 4.766231 | 0.004258913 | 0.00089356 | 1.3991 | 190810.23 | 52585.48 | 14.60708 | 0.01304412 | -0.000893 | 1.3434
18158.4 | 5.044 | 0.004506814 | 0.0008935 | 1.4028 | 191810.26 | 53585.51 | 14.88486 | 0.01329218 | -0.000893 | 1.3397
19158.43 | 5.321786 | 0.004755335 | 0.00089356 | 1.4043 | 192810.19 | 54585.44 | 15.16262 | 0.01354022 | -0.000893 | 1.3351
20158.55 | 5.599597 | 0.005003576 | 0.00089356 | 1.4067 | 193810.16 | 55585.41 | 15.44039 | 0.01378827 | -0.000893 | 1.3298
21158.51 | 5.877364 | 0.005251072 | 0.00089344 | 1.4089 | 194810.19 | 56585.44 | 15.71818 | 0.01403633 | -0.000893 | 1.3244
22158.56 | 6.155156 | 0.005500001 | 0.00089356 | 1.4114 | 195810.17 | 57585.42 | 15.99595 | 0.01428438335 | -0.000893 | 1.3191
23158.42 | 6.432894 | 0.005747791 | 0.0008935 | 1.4133 | 196810.17 | 58585.42 | 16.27373 | 0.01453244 | -0.000893 | 1.3137
24158.43 | 6.710675 | 0.005995988 | 0.0008935 | 1.4164 | 197810.29 | 59585.54 | 16.55154 | 0.01478052 | -0.000893 | 1.3072
25158.5 | 6.988472 | 0.0062442 | 0.0008935 | 1.4189 | 198810.29 | 60585.54 | 16.82932 | 0.01502858 | -0.000893 | 1.3008
26158.44 | 7.266233 | 0.006492815 | 0.00089356 | 1.4208 | 199810.22 | 61585.47 | 17.107075 | 0.01527662 | -0.000893 | 1.2931
27158.4 | 7.544 | 0.00674101664 | 0.00089356 | 1.4227 | 200810.24 | 62585.49 | 17.38486 | 0.01552468 | -0.000893 | 1.2851
28158.41 | 7.821781 | 0.0069897 | 0.00089362 | 1.4247 | 201810.31 | 63585.56 | 17.66266 | 0.01577275 | -0.000893 | 1.276
29158.45 | 8.099569 | 0.007237451 | 0.00089356 | 1.4275 | 202721.7 | 64496.95 | 17.91582 | 0.01599883 | -0.000893 | 1.2658
30158.55 | 8.377375 | 0.007485185 | 0.0008935 | 1.4291 | 203605.04 | 65380.29 | 18.16119 | 0.01621794 | -0.000893 | 1.2558
31158.42 | 8.655117 | 0.007733347 | 0.0008935 | 1.4317 | 204326.71 | 66101.96 | 18.36166 | 0.01639696 | -0.000893 | 1.2458
32158.48 | 8.932911 | 0.00798102 | 0.00089344 | 1.4358 | 204968.17 | 66743.42 | 18.53984 | 0.01655608 | -0.000893 | 1.2357
33158.43 | 9.210675 | 0.008229185472 | 0.00089344 | 1.4397 | 205555.23 | 67330.48 | 18.70291 | 0.0167017 | -0.000893 | 1.2257
34158.42 | 9.48845 | 0.008477930075 | 0.0008935 | 1.4423 | 206086.2 | 67861.45 | 18.8504 | 0.01683341 | -0.000893 | 1.2156
35158.5 | 9.76625 | 0.008726144375 | 0.0008935 | 1.4445 | 206522.1 | 68297.35 | 18.97149 | 0.01694154 | -0.000893 | 1.2053
36158.42 | 10.04401 | 0.008973716 | 0.00089344 | 1.4471 | 206951.08 | 68726.33 | 19.09065 | 0.01704795 | -0.000893 | 1.1953
37158.45 | 10.32179 | 0.009221902 | 0.00089344 | 1.4493 | 207318.73 | 69093.98 | 19.19277 | 0.01713915 | -0.000893 | 1.1853
38158.54 | 10.59959 | 0.009470738 | 0.0008935 | 1.4506 | 207563.41 | 69338.66 | 19.26074 | 0.01719984 | -0.000893 | 1.1752
39158.45 | 10.87735 | 0.009718257 | 0.00089344 | 1.4535 | 207902.4 | 69677.65 | 19.3549 | 0.01728393 | -0.000893 | 1.1652
40158.48 | 11.15513 | 0.009966442 | 0.00089344 | 1.4552 | 208160.32 | 69935.57 | 19.42655 | 0.01734791 | -0.000893 | 1.155
41158.48 | 11.43291 | 0.01021382 | 0.00089337 | 1.4566 | 208384.73 | 70159.98 | 19.48888 | 0.01740357 | -0.000893 | 1.1448
42158.42 | 11.71067 | 0.01046349 | 0.0008935 | 1.4586 | 208585.08 | 70360.33 | 19.54454 | 0.01745327 | -0.000893 | 1.1346
43158.42 | 11.98845 | 0.01071012 | 0.00089337 | 1.4604 | 208768.94 | 70544.19 | 19.59561 | 0.01749888 | -0.000893 | 1.1245
44158.41 | 12.266225 | 0.01095914 | 0.00089344 | 1.4623 | 208931.63 | 70706.88 | 19.6408 | 0.0175392344 | -0.000893 | 1.1142
45158.49 | 12.544025 | 0.01120733 | 0.00089344 | 1.464 | 209059.19 | 70834.44 | 19.67623 | 0.01757088 | -0.000893 | 1.1039
46158.47 | 12.8218 | 0.01145461 | 0.00089337 | 1.466 | 209175.96 | 70951.21 | 19.70867 | 0.01759984 | -0.000893 | 1.0938
47158.46 | 13.09957 | 0.01170368 | 0.00089344 | 1.4687 | 209304.92 | 71080.17 | 19.74449 | 0.01763183 | -0.000893 | 1.0837
48158.47 | 13.37735 | 0.01195186 | 0.00089344 | 1.4705 | 209378.19 | 71153.44 | 19.76484 | 0.01765001 | -0.000893 | 1.0736
49158.47 | 13.65513 | 0.01219908 | 0.00089337 | 1.4716 | 209475.42 | 71250.67 | 19.79185 | 0.01767412 | -0.000893 | 1.0636
50158.44 | 13.9329 | 0.01244904615 | 0.0008935 | 1.4742 | 209570.27 | 71345.52 | 19.8182 | 0.0176976526 | -0.000893 | 1.0534
51158.45 | 14.21068 | 0.01269724 | 0.0008935 | 1.4753 | 209650.44 | 71425.69 | 19.84047 | 0.01771754 | -0.000893 | 1.0434
52158.49 | 14.48847 | 0.01294545 | 0.0008935 | 1.4774 | 209696.96 | 71472.21 | 19.85339 | 0.01772908 | -0.000893 | 1.0332
53158.48 | 14.76624 | 0.01319172 | 0.00089337 | 1.4794 | 209793.03 | 71568.28 | 19.88008 | 0.01775291 | -0.000893 | 1.0229
54158.45 | 15.04401 | 0.01344092 | 0.00089344 | 1.4813 | 209823.39 | 71598.64 | 19.88851 | 0.01776044 | -0.000893 | 1.0126
55158.44 | 15.32179 | 0.0136891 | 0.00089344 | 1.4837 | 209856.31 | 71631.56 | 19.89766 | 0.01776861 | -0.000893 | 1.0024
56158.45 | 15.59957 | 0.01393728 | 0.00089344 | 1.4854 | 209915.69 | 71690.94 | 19.91415 | 0.01778333595 | -0.000893 | 0.99203
57158.43 | 15.87734 | 0.01418434 | 0.00089337 | 1.4872 | 209933.29 | 71708.54 | 19.91904 | 0.0177877 | -0.000893 | 0.982
58158.41 | 16.15511 | 0.01443362 | 0.00089344 | 1.4886 | 210004.91 | 71780.16 | 19.93893 | 0.01780547 | -0.000893 | 0.97172
59158.5 | 16.43292 | 0.01468183 | 0.00089344 | 1.4912 | 210035.86 | 71811.11 | 19.94753 | 0.01781314 | -0.000893 | 0.96163
60158.45 | 16.71068 | 0.01492999 | 0.00089344 | 1.4934 | 210053.14 | 71828.39 | 19.95233 | 0.01781743 | -0.000893 | 0.95142
61158.47 | 16.98846 | 0.01517817 | 0.00089344 | 1.4953 | 210086.08 | 71861.33 | 19.96148 | 0.0178256 | -0.000893 | 0.94096
62158.43 | 17.26623 | 0.01542634 | 0.00089344 | 1.4968 | 210095.57 | 71870.82 | 19.96412 | 0.01782796 | -0.000893 | 0.93092
63158.44 | 17.54401 | 0.01567452 | 0.00089344 | 1.4993 | 210121.57 | 71896.82 | 19.97134 | 0.01783441 | -0.000893 | 0.92089
64158.46 | 17.82179 | 0.0159227 | 0.00089344 | 1.5016 | 210136.71 | 71911.96 | 19.97554 | 0.01783816 | -0.000893 | 0.91074
65158.46 | 18.09957 | 0.01617088 | 0.00089344 | 1.5038 | 210179.31 | 71954.56 | 19.98738 | 0.01784873 | -0.000893 | 0.90046
66158.43 | 18.37734 | 0.01641905 | 0.00089344 | 1.5062 | 210190.95 | 71966.2 | 19.99061 | 0.01785162 | -0.000893 | 0.89006
67158.49 | 18.65514 | 0.01666724 | 0.00089344 | 1.5073 | 210201.73 | 71976.98 | 19.99361 | 0.01785429 | -0.000893 | 0.87997
68158.53 | 18.932925 | 0.01691657 | 0.0008935 | 1.5096 | 210216.2 | 71991.45 | 19.997625 | 0.01785788 | -0.000893 | 0.86982
69158.5 | 19.21069 | 0.0171636 | 0.00089344 | 1.5121 | 210239.55 | 72014.8 | 20.00411 | 0.01786367 | -0.000893 | 0.85978
70158.42 | 19.48845 | 0.01740923 | 0.00089331 | 1.5152 | 210262.53 | 72037.78 | 20.01049 | 0.01786937 | -0.000893 | 0.84969
71158.47 | 19.76624 | 0.01765857 | 0.00089337 | 1.5167 | 210284.95 | 72060.2 | 20.01672 | 0.01787493 | -0.000893 | 0.83954
72158.49 | 20.044025 | 0.01790813 | 0.00089344 | 1.5194 | 210310.84 | 72086.09 | 20.02391 | 0.01788136 | -0.000893 | 0.8295
73158.45 | 20.32179 | 0.0181563 | 0.00089344 | 1.5215 | 210336.62 | 72111.87 | 20.031075 | 0.01788775 | -0.000893 | 0.81947
74158.43 | 20.59956 | 0.01840447 | 0.00089344 | 1.5246 | 210346.6 | 72121.85 | 20.03385 | 0.01789023 | -0.000893 | 0.80913
75158.46 | 20.87735 | 0.0186512 | 0.00089337 | 1.5271 | 210355.64 | 72130.89 | 20.03636 | 0.01789247 | -0.000893 | 0.7999
76158.56 | 21.15516 | 0.01890086 | 0.00089344 | 1.5295
77158.57 | 21.43294 | 0.01914904 | 0.00089344 | 1.5319
78158.45 | 21.71068 | 0.01939719 | 0.00089344 | 1.5349
79158.48 | 21.98847 | 0.01964538 | 0.00089344 | 1.5374
80158.43 | 22.26623 | 0.01989354 | 0.00089344 | 1.5399
81158.46 | 22.54402 | 0.02014173 | 0.00089344 | 1.5431
82158.44 | 22.82179 | 0.0203883 | 0.00089337 | 1.5458
83158.49 | 23.09958 | 0.02063647 | 0.00089337 | 1.5498
84158.54 | 23.37737 | 0.02088628 | 0.00089344 | 1.5533
85158.42 | 23.65512 | 0.02113443 | 0.00089344 | 1.5565
86158.45 | 23.9329 | 0.02138261 | 0.00089344 | 1.5583
87158.5 | 24.21069 | 0.0216308 | 0.00089344 | 1.5611
88158.56 | 24.48849 | 0.02188046 | 0.0008935 | 1.5632
89158.43 | 24.76623 | 0.02212863 | 0.0008935 | 1.5667
90158.42 | 25.04401 | 0.02237682 | 0.0008935 | 1.5689
91158.48 | 25.3218 | 0.0226250283 | 0.0008935 | 1.5732
92158.44 | 25.59957 | 0.02287321 | 0.0008935 | 1.5769
93158.41 | 25.87734 | 0.0231214 | 0.0008935 | 1.5813
94158.47 | 26.15513 | 0.02336961 | 0.0008935 | 1.5843
95158.45 | 26.4329 | 0.0236178 | 0.0008935 | 1.5895
96158.45 | 26.71068 | 0.02386439 | 0.00089344 | 1.5976
96950.73 | 26.93076 | 0.02405913 | 0.00089337 | 1.6076
97845.03 | 27.179175 | 0.02428106 | 0.00089337 | 1.6177
98761.27 | 27.43369 | 0.02451035 | 0.00089344 | 1.6277
99584.46 | 27.66235 | 0.02471271 | 0.00089337 | 1.6377
100291.3 | 27.85869 | 0.02489007 | 0.00089344 | 1.6478
100844 | 28.01222 | 0.02502724 | 0.00089344 | 1.6579
101271.1 | 28.13086 | 0.02513324 | 0.00089344 | 1.668
101656.5 | 28.23792 | 0.02523058 | 0.0008935 | 1.6781
101920.6 | 28.31128 | 0.02529245 | 0.00089337 | 1.6881
102178.9 | 28.38303 | 0.02535655 | 0.00089337 | 1.6982
102219.5 | 28.39431 | 0.02537031 | 0.0008935 | 1.7

## Cell information
Electrolyte: 0.1M VOSO4, 4M H2SO4
Membrane: Nafion 115
Electrode: Graphite
Operation: CC-CV charging and CC discharging